## Sheet1
INDEX | SAMPLE_ID | SMILES | Polymer | Mn | Mw | PDI | PDI (zw) | Temperature | Shear_Rate | Frequency | Melt_Viscosity | Source | Link | Method | __fingerprint_success__ | afp_C2_C4_C4 | afp_C2_C4_H1 | afp_C3_C3_C3 | afp_C3_C3_C4 | afp_C3_C3_H1 | afp_C3_C3_O1 | afp_C3_C3_O2 | afp_C3_C3_S2 | afp_C3_C3_S4 | afp_C3_C4_C3 | afp_C3_C4_C4 | afp_C3_C4_H1 | afp_C3_C4_O2 | afp_C3_N3_C4 | afp_C3_N3_H1 | afp_C3_O2_C3 | afp_C3_O2_C4 | afp_C3_O2_H1 | afp_C3_S2_C3 | afp_C3_S4_C3 | afp_C3_S4_O1 | afp_C4_C2_N1 | afp_C4_C3_H1 | afp_C4_C3_N3 | afp_C4_C3_O1 | afp_C4_C3_O2 | afp_C4_C4_C4 | afp_C4_C4_F1 | afp_C4_C4_H1 | afp_C4_C4_N3 | afp_C4_C4_O2 | afp_C4_C4_Si4 | afp_C4_N3_H1 | afp_C4_O2_C4 | afp_C4_Si4_C4 | afp_C4_Si4_O2 | afp_F1_C4_F1 | afp_H1_C4_H1 | afp_H1_C4_N3 | afp_H1_C4_O2 | afp_H1_C4_Si4 | afp_N3_C3_O1 | afp_O1_C3_O2 | afp_O1_S4_O1 | afp_O2_C3_O2 | afp_O2_Si4_O2 | afp_Si4_C4_Si4 | afp_Si4_O2_Si4 | bfp_101 | bfp_112 | bfp_113 | bfp_114 | bfp_145 | bfp_197 | bfp_198 | bfp_199 | bfp_208 | bfp_209 | bfp_215 | bfp_218 | bfp_22 | bfp_222 | bfp_223 | bfp_225 | bfp_23 | bfp_248 | bfp_249 | bfp_267 | bfp_282 | bfp_289 | bfp_294 | bfp_295 | bfp_299 | bfp_3 | bfp_304 | bfp_305 | bfp_311 | bfp_312 | bfp_313 | bfp_314 | bfp_315 | bfp_316 | bfp_328 | bfp_334 | bfp_340 | bfp_342 | bfp_343 | bfp_344 | bfp_348 | bfp_349 | bfp_350 | bfp_354 | bfp_355 | bfp_359 | bfp_360 | bfp_361 | bfp_375 | bfp_379 | bfp_386 | bfp_398 | bfp_423 | bfp_424 | bfp_426 | bfp_428 | bfp_430 | bfp_448 | bfp_451 | bfp_458 | bfp_461 | bfp_464 | bfp_481 | bfp_483 | bfp_510 | bfp_58 | bfp_78 | bfp_81 | bfp_85 | bfp_98 | bfp_99 | efp_3v_main | efp_3v_side | efp_4v_main | efp_4v_side | efp_fam_acrylate | efp_fam_carbonateester | efp_fam_ketone | efp_fam_polyamides | efp_fam_single | efp_main_chain_rel | efp_main_chain_ring | efp_norm_mol_wt | efp_numatoms_none_H | efp_ring | efp_ring_dist_shortest | efp_side_chain_abs | mfp_Chi0n | mfp_Chi0v | mfp_Chi1n | mfp_Chi1v | mfp_Chi2n | mfp_Chi2v | mfp_MQNs13 | mfp_MQNs14 | mfp_MQNs15 | mfp_MQNs16 | mfp_MQNs17 | mfp_MQNs18 | mfp_MQNs19 | mfp_MQNs20 | mfp_MQNs21 | mfp_MQNs22 | mfp_MQNs23 | mfp_MQNs24 | mfp_MQNs25 | mfp_MQNs26 | mfp_MQNs27 | mfp_MQNs28 | mfp_MQNs29 | mfp_MQNs30 | mfp_MQNs31 | mfp_MQNs32 | mfp_MQNs33 | mfp_MQNs34 | mfp_MQNs35 | mfp_MQNs36 | mfp_MQNs37 | mfp_MQNs38 | mfp_MQNs39 | mfp_MQNs40 | mfp_MQNs41 | mfp_MQNs42 | mfp_NumAliphaticRings | mfp_NumAromaticRings | mfp_tpsa | Weight 1 | Weight 2
0 | 1 | [*]CC([*])C | poly(prop-1-ene) | 2600 | 3900 | 1.5 |  | 200 | 0 |  | 0.5 | Sauer, Bryan B.; Dipaolo, Nicholas V. , Journal of Colloid and Interface Science , 144 , 2 , 527-537 (1991) | Polymer Database: PoLyInfo (nims.go.jp) |  | 1 | 0 | 0 | 0 | 0 | 0 | 0 | 0 | 0 | 0 | 0 | 0 | 0 | 0 | 0 | 0 | 0 | 0 | 0 | 0 | 0 | 0 | 0 | 0 | 0 | 0 | 0 | 0.4444444 | 0 | 1.111111 | 0 | 0 | 0 | 0 | 0 | 0 | 0 | 0 | 0.4444444 | 0 | 0 | 0 | 0 | 0 | 0 | 0 | 0 | 0 | 0 | 0 | 0 | 0 | 0 | 0 | 0 | 0 | 0 | 0 | 0 | 0 | 0 | 0 | 0 | 0 | 0 | 0 | 0 | 0 | 0.4444444 | 0.4444444 | 0.3333333 | 0 | 0 | 0 | 0 | 1.333333 | 0 | 0 | 0 | 0 | 0 | 0.2222222 | 0 | 0 | 0.6666667 | 0 | 0 | 0 | 0 | 0 | 0.6666667 | 0 | 0 | 0 | 0.3333333 | 0 | 0 | 0 | 0 | 0 | 0 | 0 | 0 | 0 | 0 | 0 | 0 | 0 | 2.666667 | 0 | 0 | 0 | 0 | 0 | 0 | 0 | 0 | 0 | 0 | 0 | 0.5 | 0 | 0 | 0 | 0 | 0 | 0 | 0 | 1 | 0.2222222 | 0 | 0.3896389 | 0.3333333 | 0 | 0 | 0 | 0.8333333 | 0.1666667 | 0.4166667 | 0.08333333 | 0.05555556 | 0.05555556 | 1 | 0 | 0 | 0 | 0 | 0 | 0.3333333 | 0 | 0 | 0 | 0 | 0 | 0 | 0 | 0 | 0 | 0.3333333 | 0 | 0 | 0 | 0 | 0 | 0 | 0 | 0 | 0 | 0 | 0 | 0 | 0 | 0 | 0 | 0
1 | 1 | [*]CC([*])C | poly(prop-1-ene) | 7834.101 | 17000 | 2.17 |  | 200 | 0 |  | 5 |  |  |  | 1 | 0 | 0 | 0 | 0 | 0 | 0 | 0 | 0 | 0 | 0 | 0 | 0 | 0 | 0 | 0 | 0 | 0 | 0 | 0 | 0 | 0 | 0 | 0 | 0 | 0 | 0 | 0.4444444 | 0 | 1.111111 | 0 | 0 | 0 | 0 | 0 | 0 | 0 | 0 | 0.4444444 | 0 | 0 | 0 | 0 | 0 | 0 | 0 | 0 | 0 | 0 | 0 | 0 | 0 | 0 | 0 | 0 | 0 | 0 | 0 | 0 | 0 | 0 | 0 | 0 | 0 | 0 | 0 | 0 | 0 | 0.4444444 | 0.4444444 | 0.3333333 | 0 | 0 | 0 | 0 | 1.333333 | 0 | 0 | 0 | 0 | 0 | 0.2222222 | 0 | 0 | 0.6666667 | 0 | 0 | 0 | 0 | 0 | 0.6666667 | 0 | 0 | 0 | 0.3333333 | 0 | 0 | 0 | 0 | 0 | 0 | 0 | 0 | 0 | 0 | 0 | 0 | 0 | 2.666667 | 0 | 0 | 0 | 0 | 0 | 0 | 0 | 0 | 0 | 0 | 0 | 0.5 | 0 | 0 | 0 | 0 | 0 | 0 | 0 | 1 | 0.2222222 | 0 | 0.3896389 | 0.3333333 | 0 | 0 | 0 | 0.8333333 | 0.1666667 | 0.4166667 | 0.08333333 | 0.05555556 | 0.05555556 | 1 | 0 | 0 | 0 | 0 | 0 | 0.3333333 | 0 | 0 | 0 | 0 | 0 | 0 | 0 | 0 | 0 | 0.3333333 | 0 | 0 | 0 | 0 | 0 | 0 | 0 | 0 | 0 | 0 | 0 | 0 | 0 | 0 | 0 | 0
2 | 1 | [*]CC([*])C | poly(prop-1-ene) | 31981.98 | 71000 | 2.22 |  | 200 | 0 |  | 130 |  |  |  | 1 | 0 | 0 | 0 | 0 | 0 | 0 | 0 | 0 | 0 | 0 | 0 | 0 | 0 | 0 | 0 | 0 | 0 | 0 | 0 | 0 | 0 | 0 | 0 | 0 | 0 | 0 | 0.4444444 | 0 | 1.111111 | 0 | 0 | 0 | 0 | 0 | 0 | 0 | 0 | 0.4444444 | 0 | 0 | 0 | 0 | 0 | 0 | 0 | 0 | 0 | 0 | 0 | 0 | 0 | 0 | 0 | 0 | 0 | 0 | 0 | 0 | 0 | 0 | 0 | 0 | 0 | 0 | 0 | 0 | 0 | 0.4444444 | 0.4444444 | 0.3333333 | 0 | 0 | 0 | 0 | 1.333333 | 0 | 0 | 0 | 0 | 0 | 0.2222222 | 0 | 0 | 0.6666667 | 0 | 0 | 0 | 0 | 0 | 0.6666667 | 0 | 0 | 0 | 0.3333333 | 0 | 0 | 0 | 0 | 0 | 0 | 0 | 0 | 0 | 0 | 0 | 0 | 0 | 2.666667 | 0 | 0 | 0 | 0 | 0 | 0 | 0 | 0 | 0 | 0 | 0 | 0.5 | 0 | 0 | 0 | 0 | 0 | 0 | 0 | 1 | 0.2222222 | 0 | 0.3896389 | 0.3333333 | 0 | 0 | 0 | 0.8333333 | 0.1666667 | 0.4166667 | 0.08333333 | 0.05555556 | 0.05555556 | 1 | 0 | 0 | 0 | 0 | 0 | 0.3333333 | 0 | 0 | 0 | 0 | 0 | 0 | 0 | 0 | 0 | 0.3333333 | 0 | 0 | 0 | 0 | 0 | 0 | 0 | 0 | 0 | 0 | 0 | 0 | 0 | 0 | 0 | 0
3 | 1 | [*]CC([*])C | poly(prop-1-ene) | 43829.79 | 103000 | 2.35 |  | 200 | 0 |  | 500 |  |  |  | 1 | 0 | 0 | 0 | 0 | 0 | 0 | 0 | 0 | 0 | 0 | 0 | 0 | 0 | 0 | 0 | 0 | 0 | 0 | 0 | 0 | 0 | 0 | 0 | 0 | 0 | 0 | 0.4444444 | 0 | 1.111111 | 0 | 0 | 0 | 0 | 0 | 0 | 0 | 0 | 0.4444444 | 0 | 0 | 0 | 0 | 0 | 0 | 0 | 0 | 0 | 0 | 0 | 0 | 0 | 0 | 0 | 0 | 0 | 0 | 0 | 0 | 0 | 0 | 0 | 0 | 0 | 0 | 0 | 0 | 0 | 0.4444444 | 0.4444444 | 0.3333333 | 0 | 0 | 0 | 0 | 1.333333 | 0 | 0 | 0 | 0 | 0 | 0.2222222 | 0 | 0 | 0.6666667 | 0 | 0 | 0 | 0 | 0 | 0.6666667 | 0 | 0 | 0 | 0.3333333 | 0 | 0 | 0 | 0 | 0 | 0 | 0 | 0 | 0 | 0 | 0 | 0 | 0 | 2.666667 | 0 | 0 | 0 | 0 | 0 | 0 | 0 | 0 | 0 | 0 | 0 | 0.5 | 0 | 0 | 0 | 0 | 0 | 0 | 0 | 1 | 0.2222222 | 0 | 0.3896389 | 0.3333333 | 0 | 0 | 0 | 0.8333333 | 0.1666667 | 0.4166667 | 0.08333333 | 0.05555556 | 0.05555556 | 1 | 0 | 0 | 0 | 0 | 0 | 0.3333333 | 0 | 0 | 0 | 0 | 0 | 0 | 0 | 0 | 0 | 0.3333333 | 0 | 0 | 0 | 0 | 0 | 0 | 0 | 0 | 0 | 0 | 0 | 0 | 0 | 0 | 0 | 0
4 | 1 | [*]CC([*])C | poly(prop-1-ene) | 75757.58 | 250000 | 3.3 |  | 200 | 0 |  | 6000 |  |  |  | 1 | 0 | 0 | 0 | 0 | 0 | 0 | 0 | 0 | 0 | 0 | 0 | 0 | 0 | 0 | 0 | 0 | 0 | 0 | 0 | 0 | 0 | 0 | 0 | 0 | 0 | 0 | 0.4444444 | 0 | 1.111111 | 0 | 0 | 0 | 0 | 0 | 0 | 0 | 0 | 0.4444444 | 0 | 0 | 0 | 0 | 0 | 0 | 0 | 0 | 0 | 0 | 0 | 0 | 0 | 0 | 0 | 0 | 0 | 0 | 0 | 0 | 0 | 0 | 0 | 0 | 0 | 0 | 0 | 0 | 0 | 0.4444444 | 0.4444444 | 0.3333333 | 0 | 0 | 0 | 0 | 1.333333 | 0 | 0 | 0 | 0 | 0 | 0.2222222 | 0 | 0 | 0.6666667 | 0 | 0 | 0 | 0 | 0 | 0.6666667 | 0 | 0 | 0 | 0.3333333 | 0 | 0 | 0 | 0 | 0 | 0 | 0 | 0 | 0 | 0 | 0 | 0 | 0 | 2.666667 | 0 | 0 | 0 | 0 | 0 | 0 | 0 | 0 | 0 | 0 | 0 | 0.5 | 0 | 0 | 0 | 0 | 0 | 0 | 0 | 1 | 0.2222222 | 0 | 0.3896389 | 0.3333333 | 0 | 0 | 0 | 0.8333333 | 0.1666667 | 0.4166667 | 0.08333333 | 0.05555556 | 0.05555556 | 1 | 0 | 0 | 0 | 0 | 0 | 0.3333333 | 0 | 0 | 0 | 0 | 0 | 0 | 0 | 0 | 0 | 0.3333333 | 0 | 0 | 0 | 0 | 0 | 0 | 0 | 0 | 0 | 0 | 0 | 0 | 0 | 0 | 0 | 0
5 | 1 | [*]CC([*])C | poly(prop-1-ene) | 180357.1 | 1010000 | 5.6 |  | 200 | 0 |  | 500000 |  |  |  | 1 | 0 | 0 | 0 | 0 | 0 | 0 | 0 | 0 | 0 | 0 | 0 | 0 | 0 | 0 | 0 | 0 | 0 | 0 | 0 | 0 | 0 | 0 | 0 | 0 | 0 | 0 | 0.4444444 | 0 | 1.111111 | 0 | 0 | 0 | 0 | 0 | 0 | 0 | 0 | 0.4444444 | 0 | 0 | 0 | 0 | 0 | 0 | 0 | 0 | 0 | 0 | 0 | 0 | 0 | 0 | 0 | 0 | 0 | 0 | 0 | 0 | 0 | 0 | 0 | 0 | 0 | 0 | 0 | 0 | 0 | 0.4444444 | 0.4444444 | 0.3333333 | 0 | 0 | 0 | 0 | 1.333333 | 0 | 0 | 0 | 0 | 0 | 0.2222222 | 0 | 0 | 0.6666667 | 0 | 0 | 0 | 0 | 0 | 0.6666667 | 0 | 0 | 0 | 0.3333333 | 0 | 0 | 0 | 0 | 0 | 0 | 0 | 0 | 0 | 0 | 0 | 0 | 0 | 2.666667 | 0 | 0 | 0 | 0 | 0 | 0 | 0 | 0 | 0 | 0 | 0 | 0.5 | 0 | 0 | 0 | 0 | 0 | 0 | 0 | 1 | 0.2222222 | 0 | 0.3896389 | 0.3333333 | 0 | 0 | 0 | 0.8333333 | 0.1666667 | 0.4166667 | 0.08333333 | 0.05555556 | 0.05555556 | 1 | 0 | 0 | 0 | 0 | 0 | 0.3333333 | 0 | 0 | 0 | 0 | 0 | 0 | 0 | 0 | 0 | 0.3333333 | 0 | 0 | 0 | 0 | 0 | 0 | 0 | 0 | 0 | 0 | 0 | 0 | 0 | 0 | 0 | 0
6 | 2 | [*]CC([*])(C)C | polyisobutylene | 24545.45 | 27000 | 1.1 | 1.09 | 25 | 0 |  | 95900 | Fetters, L. J.; Graessley, W. W.; Kiss, A. D. , Macromolecules , 24 , 11 , 3136-3141 (1991) | Polymer Database: PoLyInfo (nims.go.jp) | RR | 1 | 0 | 0 | 0 | 0 | 0 | 0 | 0 | 0 | 0 | 0 | 0 | 0 | 0 | 0 | 0 | 0 | 0 | 0 | 0 | 0 | 0 | 0 | 0 | 0 | 0 | 0 | 0.5833333 | 0 | 0.8333333 | 0 | 0 | 0 | 0 | 0 | 0 | 0 | 0 | 0.5833333 | 0 | 0 | 0 | 0 | 0 | 0 | 0 | 0 | 0 | 0 | 0 | 0 | 0 | 0 | 0 | 0 | 0 | 0 | 0 | 0 | 0 | 0 | 0 | 0 | 0 | 0 | 0 | 0 | 0.4166667 | 0.6666667 | 0 | 0.25 | 0 | 0 | 0 | 0 | 1.75 | 0 | 0 | 0 | 0 | 0 | 0 | 0 | 0 | 0.6666667 | 0 | 0 | 0 | 0 | 0 | 0.6666667 | 0 | 0 | 0 | 0.3333333 | 0 | 0.08333333 | 0 | 0 | 0 | 0 | 0 | 0 | 0 | 0 | 0 | 0 | 0 | 0 | 0 | 0 | 0 | 0 | 0 | 0 | 0 | 0 | 0 | 0 | 0 | 0 | 0 | 0.5 | 0 | 0 | 0 | 0 | 0 | 1 | 0.1666667 | 0 | 0.3896389 | 0.3333333 | 0 | 0 | 0 | 0.8333333 | 0.1666667 | 0.4166667 | 0.08333333 | 0.07291667 | 0.07291667 | 1 | 0 | 0 | 0 | 0 | 0 | 0.3333333 | 0 | 0 | 0 | 0 | 0 | 0 | 0 | 0 | 0 | 0.3333333 | 0 | 0 | 0 | 0 | 0 | 0 | 0 | 0 | 0 | 0 | 0 | 0 | 0 | 0 | 0 | 0
7 | 2 | [*]CC([*])(C)C | polyisobutylene | 56140.35 | 64000 | 1.14 | 1.12 | 25 | 0 |  | 1610000 |  |  |  | 1 | 0 | 0 | 0 | 0 | 0 | 0 | 0 | 0 | 0 | 0 | 0 | 0 | 0 | 0 | 0 | 0 | 0 | 0 | 0 | 0 | 0 | 0 | 0 | 0 | 0 | 0 | 0.5833333 | 0 | 0.8333333 | 0 | 0 | 0 | 0 | 0 | 0 | 0 | 0 | 0.5833333 | 0 | 0 | 0 | 0 | 0 | 0 | 0 | 0 | 0 | 0 | 0 | 0 | 0 | 0 | 0 | 0 | 0 | 0 | 0 | 0 | 0 | 0 | 0 | 0 | 0 | 0 | 0 | 0 | 0.4166667 | 0.6666667 | 0 | 0.25 | 0 | 0 | 0 | 0 | 1.75 | 0 | 0 | 0 | 0 | 0 | 0 | 0 | 0 | 0.6666667 | 0 | 0 | 0 | 0 | 0 | 0.6666667 | 0 | 0 | 0 | 0.3333333 | 0 | 0.08333333 | 0 | 0 | 0 | 0 | 0 | 0 | 0 | 0 | 0 | 0 | 0 | 0 | 0 | 0 | 0 | 0 | 0 | 0 | 0 | 0 | 0 | 0 | 0 | 0 | 0 | 0.5 | 0 | 0 | 0 | 0 | 0 | 1 | 0.1666667 | 0 | 0.3896389 | 0.3333333 | 0 | 0 | 0 | 0.8333333 | 0.1666667 | 0.4166667 | 0.08333333 | 0.07291667 | 0.07291667 | 1 | 0 | 0 | 0 | 0 | 0 | 0.3333333 | 0 | 0 | 0 | 0 | 0 | 0 | 0 | 0 | 0 | 0.3333333 | 0 | 0 | 0 | 0 | 0 | 0 | 0 | 0 | 0 | 0 | 0 | 0 | 0 | 0 | 0 | 0
8 | 2 | [*]CC([*])(C)C | polyisobutylene | 89256.2 | 108000 | 1.21 | 1.16 | 25 | 0 |  | 8800000 |  |  |  | 1 | 0 | 0 | 0 | 0 | 0 | 0 | 0 | 0 | 0 | 0 | 0 | 0 | 0 | 0 | 0 | 0 | 0 | 0 | 0 | 0 | 0 | 0 | 0 | 0 | 0 | 0 | 0.5833333 | 0 | 0.8333333 | 0 | 0 | 0 | 0 | 0 | 0 | 0 | 0 | 0.5833333 | 0 | 0 | 0 | 0 | 0 | 0 | 0 | 0 | 0 | 0 | 0 | 0 | 0 | 0 | 0 | 0 | 0 | 0 | 0 | 0 | 0 | 0 | 0 | 0 | 0 | 0 | 0 | 0 | 0.4166667 | 0.6666667 | 0 | 0.25 | 0 | 0 | 0 | 0 | 1.75 | 0 | 0 | 0 | 0 | 0 | 0 | 0 | 0 | 0.6666667 | 0 | 0 | 0 | 0 | 0 | 0.6666667 | 0 | 0 | 0 | 0.3333333 | 0 | 0.08333333 | 0 | 0 | 0 | 0 | 0 | 0 | 0 | 0 | 0 | 0 | 0 | 0 | 0 | 0 | 0 | 0 | 0 | 0 | 0 | 0 | 0 | 0 | 0 | 0 | 0 | 0.5 | 0 | 0 | 0 | 0 | 0 | 1 | 0.1666667 | 0 | 0.3896389 | 0.3333333 | 0 | 0 | 0 | 0.8333333 | 0.1666667 | 0.4166667 | 0.08333333 | 0.07291667 | 0.07291667 | 1 | 0 | 0 | 0 | 0 | 0 | 0.3333333 | 0 | 0 | 0 | 0 | 0 | 0 | 0 | 0 | 0 | 0.3333333 | 0 | 0 | 0 | 0 | 0 | 0 | 0 | 0 | 0 | 0 | 0 | 0 | 0 | 0 | 0 | 0
9 | 2 | [*]CC([*])(C)C | polyisobutylene | 110434.8 | 127000 | 1.15 | 1.14 | 25 | 0 |  | 11100000 |  |  |  | 1 | 0 | 0 | 0 | 0 | 0 | 0 | 0 | 0 | 0 | 0 | 0 | 0 | 0 | 0 | 0 | 0 | 0 | 0 | 0 | 0 | 0 | 0 | 0 | 0 | 0 | 0 | 0.5833333 | 0 | 0.8333333 | 0 | 0 | 0 | 0 | 0 | 0 | 0 | 0 | 0.5833333 | 0 | 0 | 0 | 0 | 0 | 0 | 0 | 0 | 0 | 0 | 0 | 0 | 0 | 0 | 0 | 0 | 0 | 0 | 0 | 0 | 0 | 0 | 0 | 0 | 0 | 0 | 0 | 0 | 0.4166667 | 0.6666667 | 0 | 0.25 | 0 | 0 | 0 | 0 | 1.75 | 0 | 0 | 0 | 0 | 0 | 0 | 0 | 0 | 0.6666667 | 0 | 0 | 0 | 0 | 0 | 0.6666667 | 0 | 0 | 0 | 0.3333333 | 0 | 0.08333333 | 0 | 0 | 0 | 0 | 0 | 0 | 0 | 0 | 0 | 0 | 0 | 0 | 0 | 0 | 0 | 0 | 0 | 0 | 0 | 0 | 0 | 0 | 0 | 0 | 0 | 0.5 | 0 | 0 | 0 | 0 | 0 | 1 | 0.1666667 | 0 | 0.3896389 | 0.3333333 | 0 | 0 | 0 | 0.8333333 | 0.1666667 | 0.4166667 | 0.08333333 | 0.07291667 | 0.07291667 | 1 | 0 | 0 | 0 | 0 | 0 | 0.3333333 | 0 | 0 | 0 | 0 | 0 | 0 | 0 | 0 | 0 | 0.3333333 | 0 | 0 | 0 | 0 | 0 | 0 | 0 | 0 | 0 | 0 | 0 | 0 | 0 | 0 | 0 | 0
10 | 2 | [*]CC([*])(C)C | polyisobutylene | 114159.3 | 129000 | 1.13 | 1.16 | 25 | 0 |  | 17600000 |  |  |  | 1 | 0 | 0 | 0 | 0 | 0 | 0 | 0 | 0 | 0 | 0 | 0 | 0 | 0 | 0 | 0 | 0 | 0 | 0 | 0 | 0 | 0 | 0 | 0 | 0 | 0 | 0 | 0.5833333 | 0 | 0.8333333 | 0 | 0 | 0 | 0 | 0 | 0 | 0 | 0 | 0.5833333 | 0 | 0 | 0 | 0 | 0 | 0 | 0 | 0 | 0 | 0 | 0 | 0 | 0 | 0 | 0 | 0 | 0 | 0 | 0 | 0 | 0 | 0 | 0 | 0 | 0 | 0 | 0 | 0 | 0.4166667 | 0.6666667 | 0 | 0.25 | 0 | 0 | 0 | 0 | 1.75 | 0 | 0 | 0 | 0 | 0 | 0 | 0 | 0 | 0.6666667 | 0 | 0 | 0 | 0 | 0 | 0.6666667 | 0 | 0 | 0 | 0.3333333 | 0 | 0.08333333 | 0 | 0 | 0 | 0 | 0 | 0 | 0 | 0 | 0 | 0 | 0 | 0 | 0 | 0 | 0 | 0 | 0 | 0 | 0 | 0 | 0 | 0 | 0 | 0 | 0 | 0.5 | 0 | 0 | 0 | 0 | 0 | 1 | 0.1666667 | 0 | 0.3896389 | 0.3333333 | 0 | 0 | 0 | 0.8333333 | 0.1666667 | 0.4166667 | 0.08333333 | 0.07291667 | 0.07291667 | 1 | 0 | 0 | 0 | 0 | 0 | 0.3333333 | 0 | 0 | 0 | 0 | 0 | 0 | 0 | 0 | 0 | 0.3333333 | 0 | 0 | 0 | 0 | 0 | 0 | 0 | 0 | 0 | 0 | 0 | 0 | 0 | 0 | 0 | 0
11 | 2 | [*]CC([*])(C)C | polyisobutylene | 119819.8 | 133000 | 1.11 | 1.05 | 25 | 0 |  | 13900000 |  |  |  | 1 | 0 | 0 | 0 | 0 | 0 | 0 | 0 | 0 | 0 | 0 | 0 | 0 | 0 | 0 | 0 | 0 | 0 | 0 | 0 | 0 | 0 | 0 | 0 | 0 | 0 | 0 | 0.5833333 | 0 | 0.8333333 | 0 | 0 | 0 | 0 | 0 | 0 | 0 | 0 | 0.5833333 | 0 | 0 | 0 | 0 | 0 | 0 | 0 | 0 | 0 | 0 | 0 | 0 | 0 | 0 | 0 | 0 | 0 | 0 | 0 | 0 | 0 | 0 | 0 | 0 | 0 | 0 | 0 | 0 | 0.4166667 | 0.6666667 | 0 | 0.25 | 0 | 0 | 0 | 0 | 1.75 | 0 | 0 | 0 | 0 | 0 | 0 | 0 | 0 | 0.6666667 | 0 | 0 | 0 | 0 | 0 | 0.6666667 | 0 | 0 | 0 | 0.3333333 | 0 | 0.08333333 | 0 | 0 | 0 | 0 | 0 | 0 | 0 | 0 | 0 | 0 | 0 | 0 | 0 | 0 | 0 | 0 | 0 | 0 | 0 | 0 | 0 | 0 | 0 | 0 | 0 | 0.5 | 0 | 0 | 0 | 0 | 0 | 1 | 0.1666667 | 0 | 0.3896389 | 0.3333333 | 0 | 0 | 0 | 0.8333333 | 0.1666667 | 0.4166667 | 0.08333333 | 0.07291667 | 0.07291667 | 1 | 0 | 0 | 0 | 0 | 0 | 0.3333333 | 0 | 0 | 0 | 0 | 0 | 0 | 0 | 0 | 0 | 0.3333333 | 0 | 0 | 0 | 0 | 0 | 0 | 0 | 0 | 0 | 0 | 0 | 0 | 0 | 0 | 0 | 0
12 | 2 | [*]CC([*])(C)C | polyisobutylene | 138016.5 | 167000 | 1.21 | 1.13 | 25 | 0 |  | 44200000 |  |  |  | 1 | 0 | 0 | 0 | 0 | 0 | 0 | 0 | 0 | 0 | 0 | 0 | 0 | 0 | 0 | 0 | 0 | 0 | 0 | 0 | 0 | 0 | 0 | 0 | 0 | 0 | 0 | 0.5833333 | 0 | 0.8333333 | 0 | 0 | 0 | 0 | 0 | 0 | 0 | 0 | 0.5833333 | 0 | 0 | 0 | 0 | 0 | 0 | 0 | 0 | 0 | 0 | 0 | 0 | 0 | 0 | 0 | 0 | 0 | 0 | 0 | 0 | 0 | 0 | 0 | 0 | 0 | 0 | 0 | 0 | 0.4166667 | 0.6666667 | 0 | 0.25 | 0 | 0 | 0 | 0 | 1.75 | 0 | 0 | 0 | 0 | 0 | 0 | 0 | 0 | 0.6666667 | 0 | 0 | 0 | 0 | 0 | 0.6666667 | 0 | 0 | 0 | 0.3333333 | 0 | 0.08333333 | 0 | 0 | 0 | 0 | 0 | 0 | 0 | 0 | 0 | 0 | 0 | 0 | 0 | 0 | 0 | 0 | 0 | 0 | 0 | 0 | 0 | 0 | 0 | 0 | 0 | 0.5 | 0 | 0 | 0 | 0 | 0 | 1 | 0.1666667 | 0 | 0.3896389 | 0.3333333 | 0 | 0 | 0 | 0.8333333 | 0.1666667 | 0.4166667 | 0.08333333 | 0.07291667 | 0.07291667 | 1 | 0 | 0 | 0 | 0 | 0 | 0.3333333 | 0 | 0 | 0 | 0 | 0 | 0 | 0 | 0 | 0 | 0.3333333 | 0 | 0 | 0 | 0 | 0 | 0 | 0 | 0 | 0 | 0 | 0 | 0 | 0 | 0 | 0 | 0
13 | 2 | [*]CC([*])(C)C | polyisobutylene | 114507.8 | 221000 | 1.93 | 1.84 | 25 | 0 |  | 94400000 |  |  |  | 1 | 0 | 0 | 0 | 0 | 0 | 0 | 0 | 0 | 0 | 0 | 0 | 0 | 0 | 0 | 0 | 0 | 0 | 0 | 0 | 0 | 0 | 0 | 0 | 0 | 0 | 0 | 0.5833333 | 0 | 0.8333333 | 0 | 0 | 0 | 0 | 0 | 0 | 0 | 0 | 0.5833333 | 0 | 0 | 0 | 0 | 0 | 0 | 0 | 0 | 0 | 0 | 0 | 0 | 0 | 0 | 0 | 0 | 0 | 0 | 0 | 0 | 0 | 0 | 0 | 0 | 0 | 0 | 0 | 0 | 0.4166667 | 0.6666667 | 0 | 0.25 | 0 | 0 | 0 | 0 | 1.75 | 0 | 0 | 0 | 0 | 0 | 0 | 0 | 0 | 0.6666667 | 0 | 0 | 0 | 0 | 0 | 0.6666667 | 0 | 0 | 0 | 0.3333333 | 0 | 0.08333333 | 0 | 0 | 0 | 0 | 0 | 0 | 0 | 0 | 0 | 0 | 0 | 0 | 0 | 0 | 0 | 0 | 0 | 0 | 0 | 0 | 0 | 0 | 0 | 0 | 0 | 0.5 | 0 | 0 | 0 | 0 | 0 | 1 | 0.1666667 | 0 | 0.3896389 | 0.3333333 | 0 | 0 | 0 | 0.8333333 | 0.1666667 | 0.4166667 | 0.08333333 | 0.07291667 | 0.07291667 | 1 | 0 | 0 | 0 | 0 | 0 | 0.3333333 | 0 | 0 | 0 | 0 | 0 | 0 | 0 | 0 | 0 | 0.3333333 | 0 | 0 | 0 | 0 | 0 | 0 | 0 | 0 | 0 | 0 | 0 | 0 | 0 | 0 | 0 | 0
14 | 2 | [*]CC([*])(C)C | polyisobutylene | 237226.3 | 325000 | 1.37 | 1.38 | 25 | 0 |  | 380000000 |  |  |  | 1 | 0 | 0 | 0 | 0 | 0 | 0 | 0 | 0 | 0 | 0 | 0 | 0 | 0 | 0 | 0 | 0 | 0 | 0 | 0 | 0 | 0 | 0 | 0 | 0 | 0 | 0 | 0.5833333 | 0 | 0.8333333 | 0 | 0 | 0 | 0 | 0 | 0 | 0 | 0 | 0.5833333 | 0 | 0 | 0 | 0 | 0 | 0 | 0 | 0 | 0 | 0 | 0 | 0 | 0 | 0 | 0 | 0 | 0 | 0 | 0 | 0 | 0 | 0 | 0 | 0 | 0 | 0 | 0 | 0 | 0.4166667 | 0.6666667 | 0 | 0.25 | 0 | 0 | 0 | 0 | 1.75 | 0 | 0 | 0 | 0 | 0 | 0 | 0 | 0 | 0.6666667 | 0 | 0 | 0 | 0 | 0 | 0.6666667 | 0 | 0 | 0 | 0.3333333 | 0 | 0.08333333 | 0 | 0 | 0 | 0 | 0 | 0 | 0 | 0 | 0 | 0 | 0 | 0 | 0 | 0 | 0 | 0 | 0 | 0 | 0 | 0 | 0 | 0 | 0 | 0 | 0 | 0.5 | 0 | 0 | 0 | 0 | 0 | 1 | 0.1666667 | 0 | 0.3896389 | 0.3333333 | 0 | 0 | 0 | 0.8333333 | 0.1666667 | 0.4166667 | 0.08333333 | 0.07291667 | 0.07291667 | 1 | 0 | 0 | 0 | 0 | 0 | 0.3333333 | 0 | 0 | 0 | 0 | 0 | 0 | 0 | 0 | 0 | 0.3333333 | 0 | 0 | 0 | 0 | 0 | 0 | 0 | 0 | 0 | 0 | 0 | 0 | 0 | 0 | 0 | 0
15 | 2 | [*]CC([*])(C)C | polyisobutylene | 251908.4 | 330000 | 1.31 | 1.25 | 25 | 0 |  | 398000000 |  |  |  | 1 | 0 | 0 | 0 | 0 | 0 | 0 | 0 | 0 | 0 | 0 | 0 | 0 | 0 | 0 | 0 | 0 | 0 | 0 | 0 | 0 | 0 | 0 | 0 | 0 | 0 | 0 | 0.5833333 | 0 | 0.8333333 | 0 | 0 | 0 | 0 | 0 | 0 | 0 | 0 | 0.5833333 | 0 | 0 | 0 | 0 | 0 | 0 | 0 | 0 | 0 | 0 | 0 | 0 | 0 | 0 | 0 | 0 | 0 | 0 | 0 | 0 | 0 | 0 | 0 | 0 | 0 | 0 | 0 | 0 | 0.4166667 | 0.6666667 | 0 | 0.25 | 0 | 0 | 0 | 0 | 1.75 | 0 | 0 | 0 | 0 | 0 | 0 | 0 | 0 | 0.6666667 | 0 | 0 | 0 | 0 | 0 | 0.6666667 | 0 | 0 | 0 | 0.3333333 | 0 | 0.08333333 | 0 | 0 | 0 | 0 | 0 | 0 | 0 | 0 | 0 | 0 | 0 | 0 | 0 | 0 | 0 | 0 | 0 | 0 | 0 | 0 | 0 | 0 | 0 | 0 | 0 | 0.5 | 0 | 0 | 0 | 0 | 0 | 1 | 0.1666667 | 0 | 0.3896389 | 0.3333333 | 0 | 0 | 0 | 0.8333333 | 0.1666667 | 0.4166667 | 0.08333333 | 0.07291667 | 0.07291667 | 1 | 0 | 0 | 0 | 0 | 0 | 0.3333333 | 0 | 0 | 0 | 0 | 0 | 0 | 0 | 0 | 0 | 0.3333333 | 0 | 0 | 0 | 0 | 0 | 0 | 0 | 0 | 0 | 0 | 0 | 0 | 0 | 0 | 0 | 0
16 | 2 | [*]CC([*])(C)C | polyisobutylene | 168367.3 | 330000 | 1.96 | 1.92 | 25 | 0 |  | 427000000 |  |  |  | 1 | 0 | 0 | 0 | 0 | 0 | 0 | 0 | 0 | 0 | 0 | 0 | 0 | 0 | 0 | 0 | 0 | 0 | 0 | 0 | 0 | 0 | 0 | 0 | 0 | 0 | 0 | 0.5833333 | 0 | 0.8333333 | 0 | 0 | 0 | 0 | 0 | 0 | 0 | 0 | 0.5833333 | 0 | 0 | 0 | 0 | 0 | 0 | 0 | 0 | 0 | 0 | 0 | 0 | 0 | 0 | 0 | 0 | 0 | 0 | 0 | 0 | 0 | 0 | 0 | 0 | 0 | 0 | 0 | 0 | 0.4166667 | 0.6666667 | 0 | 0.25 | 0 | 0 | 0 | 0 | 1.75 | 0 | 0 | 0 | 0 | 0 | 0 | 0 | 0 | 0.6666667 | 0 | 0 | 0 | 0 | 0 | 0.6666667 | 0 | 0 | 0 | 0.3333333 | 0 | 0.08333333 | 0 | 0 | 0 | 0 | 0 | 0 | 0 | 0 | 0 | 0 | 0 | 0 | 0 | 0 | 0 | 0 | 0 | 0 | 0 | 0 | 0 | 0 | 0 | 0 | 0 | 0.5 | 0 | 0 | 0 | 0 | 0 | 1 | 0.1666667 | 0 | 0.3896389 | 0.3333333 | 0 | 0 | 0 | 0.8333333 | 0.1666667 | 0.4166667 | 0.08333333 | 0.07291667 | 0.07291667 | 1 | 0 | 0 | 0 | 0 | 0 | 0.3333333 | 0 | 0 | 0 | 0 | 0 | 0 | 0 | 0 | 0 | 0.3333333 | 0 | 0 | 0 | 0 | 0 | 0 | 0 | 0 | 0 | 0 | 0 | 0 | 0 | 0 | 0 | 0
17 | 3 | [*]CC([*])(C)C | polyisobutylene | 302777.8 | 436000 | 1.44 | 1.4 | 100 | 0 |  | 9500000 |  |  |  | 1 | 0 | 0 | 0 | 0 | 0 | 0 | 0 | 0 | 0 | 0 | 0 | 0 | 0 | 0 | 0 | 0 | 0 | 0 | 0 | 0 | 0 | 0 | 0 | 0 | 0 | 0 | 0.5833333 | 0 | 0.8333333 | 0 | 0 | 0 | 0 | 0 | 0 | 0 | 0 | 0.5833333 | 0 | 0 | 0 | 0 | 0 | 0 | 0 | 0 | 0 | 0 | 0 | 0 | 0 | 0 | 0 | 0 | 0 | 0 | 0 | 0 | 0 | 0 | 0 | 0 | 0 | 0 | 0 | 0 | 0.4166667 | 0.6666667 | 0 | 0.25 | 0 | 0 | 0 | 0 | 1.75 | 0 | 0 | 0 | 0 | 0 | 0 | 0 | 0 | 0.6666667 | 0 | 0 | 0 | 0 | 0 | 0.6666667 | 0 | 0 | 0 | 0.3333333 | 0 | 0.08333333 | 0 | 0 | 0 | 0 | 0 | 0 | 0 | 0 | 0 | 0 | 0 | 0 | 0 | 0 | 0 | 0 | 0 | 0 | 0 | 0 | 0 | 0 | 0 | 0 | 0 | 0.5 | 0 | 0 | 0 | 0 | 0 | 1 | 0.1666667 | 0 | 0.3896389 | 0.3333333 | 0 | 0 | 0 | 0.8333333 | 0.1666667 | 0.4166667 | 0.08333333 | 0.07291667 | 0.07291667 | 1 | 0 | 0 | 0 | 0 | 0 | 0.3333333 | 0 | 0 | 0 | 0 | 0 | 0 | 0 | 0 | 0 | 0.3333333 | 0 | 0 | 0 | 0 | 0 | 0 | 0 | 0 | 0 | 0 | 0 | 0 | 0 | 0 | 0 | 0
18 | 3 | [*]CC([*])(C)C | polyisobutylene | 306849.3 | 448000 | 1.46 | 1.51 | 100 | 0 |  | 12100000 |  |  |  | 1 | 0 | 0 | 0 | 0 | 0 | 0 | 0 | 0 | 0 | 0 | 0 | 0 | 0 | 0 | 0 | 0 | 0 | 0 | 0 | 0 | 0 | 0 | 0 | 0 | 0 | 0 | 0.5833333 | 0 | 0.8333333 | 0 | 0 | 0 | 0 | 0 | 0 | 0 | 0 | 0.5833333 | 0 | 0 | 0 | 0 | 0 | 0 | 0 | 0 | 0 | 0 | 0 | 0 | 0 | 0 | 0 | 0 | 0 | 0 | 0 | 0 | 0 | 0 | 0 | 0 | 0 | 0 | 0 | 0 | 0.4166667 | 0.6666667 | 0 | 0.25 | 0 | 0 | 0 | 0 | 1.75 | 0 | 0 | 0 | 0 | 0 | 0 | 0 | 0 | 0.6666667 | 0 | 0 | 0 | 0 | 0 | 0.6666667 | 0 | 0 | 0 | 0.3333333 | 0 | 0.08333333 | 0 | 0 | 0 | 0 | 0 | 0 | 0 | 0 | 0 | 0 | 0 | 0 | 0 | 0 | 0 | 0 | 0 | 0 | 0 | 0 | 0 | 0 | 0 | 0 | 0 | 0.5 | 0 | 0 | 0 | 0 | 0 | 1 | 0.1666667 | 0 | 0.3896389 | 0.3333333 | 0 | 0 | 0 | 0.8333333 | 0.1666667 | 0.4166667 | 0.08333333 | 0.07291667 | 0.07291667 | 1 | 0 | 0 | 0 | 0 | 0 | 0.3333333 | 0 | 0 | 0 | 0 | 0 | 0 | 0 | 0 | 0 | 0.3333333 | 0 | 0 | 0 | 0 | 0 | 0 | 0 | 0 | 0 | 0 | 0 | 0 | 0 | 0 | 0 | 0
19 | 4 | [*]CC([*])(C)C | polyisobutylene | 319191.9 | 632000 | 1.98 | 1.91 | 150 | 0 |  | 5310000 |  |  |  | 1 | 0 | 0 | 0 | 0 | 0 | 0 | 0 | 0 | 0 | 0 | 0 | 0 | 0 | 0 | 0 | 0 | 0 | 0 | 0 | 0 | 0 | 0 | 0 | 0 | 0 | 0 | 0.5833333 | 0 | 0.8333333 | 0 | 0 | 0 | 0 | 0 | 0 | 0 | 0 | 0.5833333 | 0 | 0 | 0 | 0 | 0 | 0 | 0 | 0 | 0 | 0 | 0 | 0 | 0 | 0 | 0 | 0 | 0 | 0 | 0 | 0 | 0 | 0 | 0 | 0 | 0 | 0 | 0 | 0 | 0.4166667 | 0.6666667 | 0 | 0.25 | 0 | 0 | 0 | 0 | 1.75 | 0 | 0 | 0 | 0 | 0 | 0 | 0 | 0 | 0.6666667 | 0 | 0 | 0 | 0 | 0 | 0.6666667 | 0 | 0 | 0 | 0.3333333 | 0 | 0.08333333 | 0 | 0 | 0 | 0 | 0 | 0 | 0 | 0 | 0 | 0 | 0 | 0 | 0 | 0 | 0 | 0 | 0 | 0 | 0 | 0 | 0 | 0 | 0 | 0 | 0 | 0.5 | 0 | 0 | 0 | 0 | 0 | 1 | 0.1666667 | 0 | 0.3896389 | 0.3333333 | 0 | 0 | 0 | 0.8333333 | 0.1666667 | 0.4166667 | 0.08333333 | 0.07291667 | 0.07291667 | 1 | 0 | 0 | 0 | 0 | 0 | 0.3333333 | 0 | 0 | 0 | 0 | 0 | 0 | 0 | 0 | 0 | 0.3333333 | 0 | 0 | 0 | 0 | 0 | 0 | 0 | 0 | 0 | 0 | 0 | 0 | 0 | 0 | 0 | 0
20 | 4 | [*]CC([*])(C)C | polyisobutylene | 573076.9 | 745000 | 1.3 | 1.27 | 150 | 0 |  | 8860000 |  |  |  | 1 | 0 | 0 | 0 | 0 | 0 | 0 | 0 | 0 | 0 | 0 | 0 | 0 | 0 | 0 | 0 | 0 | 0 | 0 | 0 | 0 | 0 | 0 | 0 | 0 | 0 | 0 | 0.5833333 | 0 | 0.8333333 | 0 | 0 | 0 | 0 | 0 | 0 | 0 | 0 | 0.5833333 | 0 | 0 | 0 | 0 | 0 | 0 | 0 | 0 | 0 | 0 | 0 | 0 | 0 | 0 | 0 | 0 | 0 | 0 | 0 | 0 | 0 | 0 | 0 | 0 | 0 | 0 | 0 | 0 | 0.4166667 | 0.6666667 | 0 | 0.25 | 0 | 0 | 0 | 0 | 1.75 | 0 | 0 | 0 | 0 | 0 | 0 | 0 | 0 | 0.6666667 | 0 | 0 | 0 | 0 | 0 | 0.6666667 | 0 | 0 | 0 | 0.3333333 | 0 | 0.08333333 | 0 | 0 | 0 | 0 | 0 | 0 | 0 | 0 | 0 | 0 | 0 | 0 | 0 | 0 | 0 | 0 | 0 | 0 | 0 | 0 | 0 | 0 | 0 | 0 | 0 | 0.5 | 0 | 0 | 0 | 0 | 0 | 1 | 0.1666667 | 0 | 0.3896389 | 0.3333333 | 0 | 0 | 0 | 0.8333333 | 0.1666667 | 0.4166667 | 0.08333333 | 0.07291667 | 0.07291667 | 1 | 0 | 0 | 0 | 0 | 0 | 0.3333333 | 0 | 0 | 0 | 0 | 0 | 0 | 0 | 0 | 0 | 0.3333333 | 0 | 0 | 0 | 0 | 0 | 0 | 0 | 0 | 0 | 0 | 0 | 0 | 0 | 0 | 0 | 0
21 | 4 | [*]CC([*])(C)C | polyisobutylene | 442982.5 | 1010000 | 2.28 | 2.04 | 150 | 0 |  | 26300000 |  |  |  | 1 | 0 | 0 | 0 | 0 | 0 | 0 | 0 | 0 | 0 | 0 | 0 | 0 | 0 | 0 | 0 | 0 | 0 | 0 | 0 | 0 | 0 | 0 | 0 | 0 | 0 | 0 | 0.5833333 | 0 | 0.8333333 | 0 | 0 | 0 | 0 | 0 | 0 | 0 | 0 | 0.5833333 | 0 | 0 | 0 | 0 | 0 | 0 | 0 | 0 | 0 | 0 | 0 | 0 | 0 | 0 | 0 | 0 | 0 | 0 | 0 | 0 | 0 | 0 | 0 | 0 | 0 | 0 | 0 | 0 | 0.4166667 | 0.6666667 | 0 | 0.25 | 0 | 0 | 0 | 0 | 1.75 | 0 | 0 | 0 | 0 | 0 | 0 | 0 | 0 | 0.6666667 | 0 | 0 | 0 | 0 | 0 | 0.6666667 | 0 | 0 | 0 | 0.3333333 | 0 | 0.08333333 | 0 | 0 | 0 | 0 | 0 | 0 | 0 | 0 | 0 | 0 | 0 | 0 | 0 | 0 | 0 | 0 | 0 | 0 | 0 | 0 | 0 | 0 | 0 | 0 | 0 | 0.5 | 0 | 0 | 0 | 0 | 0 | 1 | 0.1666667 | 0 | 0.3896389 | 0.3333333 | 0 | 0 | 0 | 0.8333333 | 0.1666667 | 0.4166667 | 0.08333333 | 0.07291667 | 0.07291667 | 1 | 0 | 0 | 0 | 0 | 0 | 0.3333333 | 0 | 0 | 0 | 0 | 0 | 0 | 0 | 0 | 0 | 0.3333333 | 0 | 0 | 0 | 0 | 0 | 0 | 0 | 0 | 0 | 0 | 0 | 0 | 0 | 0 | 0 | 0
22 | 4 | [*]CC([*])(C)C | polyisobutylene | 1193548.4 | 1480000 | 1.24 | 1.24 | 150 | 0 |  | 62000000 |  |  |  | 1 | 0 | 0 | 0 | 0 | 0 | 0 | 0 | 0 | 0 | 0 | 0 | 0 | 0 | 0 | 0 | 0 | 0 | 0 | 0 | 0 | 0 | 0 | 0 | 0 | 0 | 0 | 0.5833333 | 0 | 0.8333333 | 0 | 0 | 0 | 0 | 0 | 0 | 0 | 0 | 0.5833333 | 0 | 0 | 0 | 0 | 0 | 0 | 0 | 0 | 0 | 0 | 0 | 0 | 0 | 0 | 0 | 0 | 0 | 0 | 0 | 0 | 0 | 0 | 0 | 0 | 0 | 0 | 0 | 0 | 0.4166667 | 0.6666667 | 0 | 0.25 | 0 | 0 | 0 | 0 | 1.75 | 0 | 0 | 0 | 0 | 0 | 0 | 0 | 0 | 0.6666667 | 0 | 0 | 0 | 0 | 0 | 0.6666667 | 0 | 0 | 0 | 0.3333333 | 0 | 0.08333333 | 0 | 0 | 0 | 0 | 0 | 0 | 0 | 0 | 0 | 0 | 0 | 0 | 0 | 0 | 0 | 0 | 0 | 0 | 0 | 0 | 0 | 0 | 0 | 0 | 0 | 0.5 | 0 | 0 | 0 | 0 | 0 | 1 | 0.1666667 | 0 | 0.3896389 | 0.3333333 | 0 | 0 | 0 | 0.8333333 | 0.1666667 | 0.4166667 | 0.08333333 | 0.07291667 | 0.07291667 | 1 | 0 | 0 | 0 | 0 | 0 | 0.3333333 | 0 | 0 | 0 | 0 | 0 | 0 | 0 | 0 | 0 | 0.3333333 | 0 | 0 | 0 | 0 | 0 | 0 | 0 | 0 | 0 | 0 | 0 | 0 | 0 | 0 | 0 | 0
23 | 5 | [*]CC([*])(C)C | polyisobutylene | 1052287.6 | 1610000 | 1.53 | 1.52 | 175 | 0 |  | 34100000 |  |  |  | 1 | 0 | 0 | 0 | 0 | 0 | 0 | 0 | 0 | 0 | 0 | 0 | 0 | 0 | 0 | 0 | 0 | 0 | 0 | 0 | 0 | 0 | 0 | 0 | 0 | 0 | 0 | 0.5833333 | 0 | 0.8333333 | 0 | 0 | 0 | 0 | 0 | 0 | 0 | 0 | 0.5833333 | 0 | 0 | 0 | 0 | 0 | 0 | 0 | 0 | 0 | 0 | 0 | 0 | 0 | 0 | 0 | 0 | 0 | 0 | 0 | 0 | 0 | 0 | 0 | 0 | 0 | 0 | 0 | 0 | 0.4166667 | 0.6666667 | 0 | 0.25 | 0 | 0 | 0 | 0 | 1.75 | 0 | 0 | 0 | 0 | 0 | 0 | 0 | 0 | 0.6666667 | 0 | 0 | 0 | 0 | 0 | 0.6666667 | 0 | 0 | 0 | 0.3333333 | 0 | 0.08333333 | 0 | 0 | 0 | 0 | 0 | 0 | 0 | 0 | 0 | 0 | 0 | 0 | 0 | 0 | 0 | 0 | 0 | 0 | 0 | 0 | 0 | 0 | 0 | 0 | 0 | 0.5 | 0 | 0 | 0 | 0 | 0 | 1 | 0.1666667 | 0 | 0.3896389 | 0.3333333 | 0 | 0 | 0 | 0.8333333 | 0.1666667 | 0.4166667 | 0.08333333 | 0.07291667 | 0.07291667 | 1 | 0 | 0 | 0 | 0 | 0 | 0.3333333 | 0 | 0 | 0 | 0 | 0 | 0 | 0 | 0 | 0 | 0.3333333 | 0 | 0 | 0 | 0 | 0 | 0 | 0 | 0 | 0 | 0 | 0 | 0 | 0 | 0 | 0 | 0
24 | 6 | [*]CC([*])C | poly(prop-1-ene) | 54000 | 260000 | 4.814815 |  | 230 | 0 |  | 1054 | Utracki, L. A.; Sammut, P. , Plastics, Rubber and Composites Processing and Applications , 16 , 4 , 221-229 (1991) | Polymer Database: PoLyInfo (nims.go.jp) |  | 1 | 0 | 0 | 0 | 0 | 0 | 0 | 0 | 0 | 0 | 0 | 0 | 0 | 0 | 0 | 0 | 0 | 0 | 0 | 0 | 0 | 0 | 0 | 0 | 0 | 0 | 0 | 0.4444444 | 0 | 1.111111 | 0 | 0 | 0 | 0 | 0 | 0 | 0 | 0 | 0.4444444 | 0 | 0 | 0 | 0 | 0 | 0 | 0 | 0 | 0 | 0 | 0 | 0 | 0 | 0 | 0 | 0 | 0 | 0 | 0 | 0 | 0 | 0 | 0 | 0 | 0 | 0 | 0 | 0 | 0 | 0.4444444 | 0.4444444 | 0.3333333 | 0 | 0 | 0 | 0 | 1.333333 | 0 | 0 | 0 | 0 | 0 | 0.2222222 | 0 | 0 | 0.6666667 | 0 | 0 | 0 | 0 | 0 | 0.6666667 | 0 | 0 | 0 | 0.3333333 | 0 | 0 | 0 | 0 | 0 | 0 | 0 | 0 | 0 | 0 | 0 | 0 | 0 | 2.666667 | 0 | 0 | 0 | 0 | 0 | 0 | 0 | 0 | 0 | 0 | 0 | 0.5 | 0 | 0 | 0 | 0 | 0 | 0 | 0 | 1 | 0.2222222 | 0 | 0.3896389 | 0.3333333 | 0 | 0 | 0 | 0.8333333 | 0.1666667 | 0.4166667 | 0.08333333 | 0.05555556 | 0.05555556 | 1 | 0 | 0 | 0 | 0 | 0 | 0.3333333 | 0 | 0 | 0 | 0 | 0 | 0 | 0 | 0 | 0 | 0.3333333 | 0 | 0 | 0 | 0 | 0 | 0 | 0 | 0 | 0 | 0 | 0 | 0 | 0 | 0 | 0 | 0
25 | 7 | [*]C[*] | Linear HDPE | 240 | 240 | 1 |  | 150 | 0 |  | 0.025 | Dependence of the zero shear-rate viscosity and the viscosity function of linear high-density polyethylenes on the mass-average molar mass and polydispersity | Dependence of the zero shear-rate viscosity and the viscosity function of linear high-density polyethylenes on the mass-average molar mass and polydispersity ¦ SpringerLink |  | 1 | 0 | 0 | 0 | 0 | 0 | 0 | 0 | 0 | 0 | 0 | 0 | 0 | 0 | 0 | 0 | 0 | 0 | 0 | 0 | 0 | 0 | 0 | 0 | 0 | 0 | 0 | 0.3333333 | 0 | 1.333333 | 0 | 0 | 0 | 0 | 0 | 0 | 0 | 0 | 0.3333333 | 0 | 0 | 0 | 0 | 0 | 0 | 0 | 0 | 0 | 0 | 0 | 0 | 0 | 0 | 0 | 3 | 0 | 0 | 0 | 0 | 0 | 0 | 0 | 0 | 0 | 0 | 0 | 0 | 0 | 0 | 0 | 1 | 0 | 0 | 0 | 0 | 1 | 0 | 0 | 0 | 0 | 0 | 0 | 0 | 0 | 0.6666667 | 0 | 0 | 0 | 0 | 0 | 0.6666667 | 0 | 0 | 0 | 0.3333333 | 0 | 0 | 0 | 0 | 0 | 0 | 0 | 0 | 0 | 0 | 0 | 0 | 0 | 0 | 0 | 0 | 0 | 0 | 0 | 0 | 0 | 0 | 0 | 0 | 0 | 0 | 0 | 0 | 0 | 0 | 0 | 0 | 0 | 1 | 0.3333333 | 0 | 0.3896389 | 0.3333333 | 0 | 0 | 0 | 0.8333333 | 0.1666667 | 0.4166667 | 0.08333333 | 0.04166667 | 0.04166667 | 1 | 0 | 0 | 0 | 0 | 0 | 0.3333333 | 0 | 0 | 0 | 0 | 0 | 0 | 0 | 0 | 0 | 0.3333333 | 0 | 0 | 0 | 0 | 0 | 0 | 0 | 0 | 0 | 0 | 0 | 0 | 0 | 0 | 0 | 0
26 | 7 | [*]C[*] | Linear HDPE | 400 | 440 | 1.1 |  | 150 | 0 |  | 0.04 |  |  |  | 1 | 0 | 0 | 0 | 0 | 0 | 0 | 0 | 0 | 0 | 0 | 0 | 0 | 0 | 0 | 0 | 0 | 0 | 0 | 0 | 0 | 0 | 0 | 0 | 0 | 0 | 0 | 0.3333333 | 0 | 1.333333 | 0 | 0 | 0 | 0 | 0 | 0 | 0 | 0 | 0.3333333 | 0 | 0 | 0 | 0 | 0 | 0 | 0 | 0 | 0 | 0 | 0 | 0 | 0 | 0 | 0 | 3 | 0 | 0 | 0 | 0 | 0 | 0 | 0 | 0 | 0 | 0 | 0 | 0 | 0 | 0 | 0 | 1 | 0 | 0 | 0 | 0 | 1 | 0 | 0 | 0 | 0 | 0 | 0 | 0 | 0 | 0.6666667 | 0 | 0 | 0 | 0 | 0 | 0.6666667 | 0 | 0 | 0 | 0.3333333 | 0 | 0 | 0 | 0 | 0 | 0 | 0 | 0 | 0 | 0 | 0 | 0 | 0 | 0 | 0 | 0 | 0 | 0 | 0 | 0 | 0 | 0 | 0 | 0 | 0 | 0 | 0 | 0 | 0 | 0 | 0 | 0 | 0 | 1 | 0.3333333 | 0 | 0.3896389 | 0.3333333 | 0 | 0 | 0 | 0.8333333 | 0.1666667 | 0.4166667 | 0.08333333 | 0.04166667 | 0.04166667 | 1 | 0 | 0 | 0 | 0 | 0 | 0.3333333 | 0 | 0 | 0 | 0 | 0 | 0 | 0 | 0 | 0 | 0.3333333 | 0 | 0 | 0 | 0 | 0 | 0 | 0 | 0 | 0 | 0 | 0 | 0 | 0 | 0 | 0 | 0
27 | 7 | [*]C[*] | Linear HDPE | 965.5172 | 2800 | 2.9 |  | 150 | 0 |  | 0.375 |  |  |  | 1 | 0 | 0 | 0 | 0 | 0 | 0 | 0 | 0 | 0 | 0 | 0 | 0 | 0 | 0 | 0 | 0 | 0 | 0 | 0 | 0 | 0 | 0 | 0 | 0 | 0 | 0 | 0.3333333 | 0 | 1.333333 | 0 | 0 | 0 | 0 | 0 | 0 | 0 | 0 | 0.3333333 | 0 | 0 | 0 | 0 | 0 | 0 | 0 | 0 | 0 | 0 | 0 | 0 | 0 | 0 | 0 | 3 | 0 | 0 | 0 | 0 | 0 | 0 | 0 | 0 | 0 | 0 | 0 | 0 | 0 | 0 | 0 | 1 | 0 | 0 | 0 | 0 | 1 | 0 | 0 | 0 | 0 | 0 | 0 | 0 | 0 | 0.6666667 | 0 | 0 | 0 | 0 | 0 | 0.6666667 | 0 | 0 | 0 | 0.3333333 | 0 | 0 | 0 | 0 | 0 | 0 | 0 | 0 | 0 | 0 | 0 | 0 | 0 | 0 | 0 | 0 | 0 | 0 | 0 | 0 | 0 | 0 | 0 | 0 | 0 | 0 | 0 | 0 | 0 | 0 | 0 | 0 | 0 | 1 | 0.3333333 | 0 | 0.3896389 | 0.3333333 | 0 | 0 | 0 | 0.8333333 | 0.1666667 | 0.4166667 | 0.08333333 | 0.04166667 | 0.04166667 | 1 | 0 | 0 | 0 | 0 | 0 | 0.3333333 | 0 | 0 | 0 | 0 | 0 | 0 | 0 | 0 | 0 | 0.3333333 | 0 | 0 | 0 | 0 | 0 | 0 | 0 | 0 | 0 | 0 | 0 | 0 | 0 | 0 | 0 | 0
28 | 7 | [*]C[*] | Linear HDPE | 1880 | 4700 | 2.5 | 2 | 150 | 0 |  | 0.89 |  |  |  | 1 | 0 | 0 | 0 | 0 | 0 | 0 | 0 | 0 | 0 | 0 | 0 | 0 | 0 | 0 | 0 | 0 | 0 | 0 | 0 | 0 | 0 | 0 | 0 | 0 | 0 | 0 | 0.3333333 | 0 | 1.333333 | 0 | 0 | 0 | 0 | 0 | 0 | 0 | 0 | 0.3333333 | 0 | 0 | 0 | 0 | 0 | 0 | 0 | 0 | 0 | 0 | 0 | 0 | 0 | 0 | 0 | 3 | 0 | 0 | 0 | 0 | 0 | 0 | 0 | 0 | 0 | 0 | 0 | 0 | 0 | 0 | 0 | 1 | 0 | 0 | 0 | 0 | 1 | 0 | 0 | 0 | 0 | 0 | 0 | 0 | 0 | 0.6666667 | 0 | 0 | 0 | 0 | 0 | 0.6666667 | 0 | 0 | 0 | 0.3333333 | 0 | 0 | 0 | 0 | 0 | 0 | 0 | 0 | 0 | 0 | 0 | 0 | 0 | 0 | 0 | 0 | 0 | 0 | 0 | 0 | 0 | 0 | 0 | 0 | 0 | 0 | 0 | 0 | 0 | 0 | 0 | 0 | 0 | 1 | 0.3333333 | 0 | 0.3896389 | 0.3333333 | 0 | 0 | 0 | 0.8333333 | 0.1666667 | 0.4166667 | 0.08333333 | 0.04166667 | 0.04166667 | 1 | 0 | 0 | 0 | 0 | 0 | 0.3333333 | 0 | 0 | 0 | 0 | 0 | 0 | 0 | 0 | 0 | 0.3333333 | 0 | 0 | 0 | 0 | 0 | 0 | 0 | 0 | 0 | 0 | 0 | 0 | 0 | 0 | 0 | 0
29 | 7 | [*]C[*] | Linear HDPE | 3095.238 | 6500 | 2.1 | 1.5 | 150 | 0 |  | 1.9 |  |  |  | 1 | 0 | 0 | 0 | 0 | 0 | 0 | 0 | 0 | 0 | 0 | 0 | 0 | 0 | 0 | 0 | 0 | 0 | 0 | 0 | 0 | 0 | 0 | 0 | 0 | 0 | 0 | 0.3333333 | 0 | 1.333333 | 0 | 0 | 0 | 0 | 0 | 0 | 0 | 0 | 0.3333333 | 0 | 0 | 0 | 0 | 0 | 0 | 0 | 0 | 0 | 0 | 0 | 0 | 0 | 0 | 0 | 3 | 0 | 0 | 0 | 0 | 0 | 0 | 0 | 0 | 0 | 0 | 0 | 0 | 0 | 0 | 0 | 1 | 0 | 0 | 0 | 0 | 1 | 0 | 0 | 0 | 0 | 0 | 0 | 0 | 0 | 0.6666667 | 0 | 0 | 0 | 0 | 0 | 0.6666667 | 0 | 0 | 0 | 0.3333333 | 0 | 0 | 0 | 0 | 0 | 0 | 0 | 0 | 0 | 0 | 0 | 0 | 0 | 0 | 0 | 0 | 0 | 0 | 0 | 0 | 0 | 0 | 0 | 0 | 0 | 0 | 0 | 0 | 0 | 0 | 0 | 0 | 0 | 1 | 0.3333333 | 0 | 0.3896389 | 0.3333333 | 0 | 0 | 0 | 0.8333333 | 0.1666667 | 0.4166667 | 0.08333333 | 0.04166667 | 0.04166667 | 1 | 0 | 0 | 0 | 0 | 0 | 0.3333333 | 0 | 0 | 0 | 0 | 0 | 0 | 0 | 0 | 0 | 0.3333333 | 0 | 0 | 0 | 0 | 0 | 0 | 0 | 0 | 0 | 0 | 0 | 0 | 0 | 0 | 0 | 0
30 | 7 | [*]C[*] | Linear HDPE | 6388.889 | 11500 | 1.8 | 1.8 | 150 | 0 |  | 35 |  |  |  | 1 | 0 | 0 | 0 | 0 | 0 | 0 | 0 | 0 | 0 | 0 | 0 | 0 | 0 | 0 | 0 | 0 | 0 | 0 | 0 | 0 | 0 | 0 | 0 | 0 | 0 | 0 | 0.3333333 | 0 | 1.333333 | 0 | 0 | 0 | 0 | 0 | 0 | 0 | 0 | 0.3333333 | 0 | 0 | 0 | 0 | 0 | 0 | 0 | 0 | 0 | 0 | 0 | 0 | 0 | 0 | 0 | 3 | 0 | 0 | 0 | 0 | 0 | 0 | 0 | 0 | 0 | 0 | 0 | 0 | 0 | 0 | 0 | 1 | 0 | 0 | 0 | 0 | 1 | 0 | 0 | 0 | 0 | 0 | 0 | 0 | 0 | 0.6666667 | 0 | 0 | 0 | 0 | 0 | 0.6666667 | 0 | 0 | 0 | 0.3333333 | 0 | 0 | 0 | 0 | 0 | 0 | 0 | 0 | 0 | 0 | 0 | 0 | 0 | 0 | 0 | 0 | 0 | 0 | 0 | 0 | 0 | 0 | 0 | 0 | 0 | 0 | 0 | 0 | 0 | 0 | 0 | 0 | 0 | 1 | 0.3333333 | 0 | 0.3896389 | 0.3333333 | 0 | 0 | 0 | 0.8333333 | 0.1666667 | 0.4166667 | 0.08333333 | 0.04166667 | 0.04166667 | 1 | 0 | 0 | 0 | 0 | 0 | 0.3333333 | 0 | 0 | 0 | 0 | 0 | 0 | 0 | 0 | 0 | 0.3333333 | 0 | 0 | 0 | 0 | 0 | 0 | 0 | 0 | 0 | 0 | 0 | 0 | 0 | 0 | 0 | 0
31 | 7 | [*]C[*] | Linear HDPE | 5920 | 14800 | 2.5 | 2.1 | 150 | 0 |  | 100 |  |  |  | 1 | 0 | 0 | 0 | 0 | 0 | 0 | 0 | 0 | 0 | 0 | 0 | 0 | 0 | 0 | 0 | 0 | 0 | 0 | 0 | 0 | 0 | 0 | 0 | 0 | 0 | 0 | 0.3333333 | 0 | 1.333333 | 0 | 0 | 0 | 0 | 0 | 0 | 0 | 0 | 0.3333333 | 0 | 0 | 0 | 0 | 0 | 0 | 0 | 0 | 0 | 0 | 0 | 0 | 0 | 0 | 0 | 3 | 0 | 0 | 0 | 0 | 0 | 0 | 0 | 0 | 0 | 0 | 0 | 0 | 0 | 0 | 0 | 1 | 0 | 0 | 0 | 0 | 1 | 0 | 0 | 0 | 0 | 0 | 0 | 0 | 0 | 0.6666667 | 0 | 0 | 0 | 0 | 0 | 0.6666667 | 0 | 0 | 0 | 0.3333333 | 0 | 0 | 0 | 0 | 0 | 0 | 0 | 0 | 0 | 0 | 0 | 0 | 0 | 0 | 0 | 0 | 0 | 0 | 0 | 0 | 0 | 0 | 0 | 0 | 0 | 0 | 0 | 0 | 0 | 0 | 0 | 0 | 0 | 1 | 0.3333333 | 0 | 0.3896389 | 0.3333333 | 0 | 0 | 0 | 0.8333333 | 0.1666667 | 0.4166667 | 0.08333333 | 0.04166667 | 0.04166667 | 1 | 0 | 0 | 0 | 0 | 0 | 0.3333333 | 0 | 0 | 0 | 0 | 0 | 0 | 0 | 0 | 0 | 0.3333333 | 0 | 0 | 0 | 0 | 0 | 0 | 0 | 0 | 0 | 0 | 0 | 0 | 0 | 0 | 0 | 0
32 | 7 | [*]C[*] | Linear HDPE | 2923.077 | 19000 | 6.5 | 3.8 | 150 | 0 |  | 170 |  |  |  | 1 | 0 | 0 | 0 | 0 | 0 | 0 | 0 | 0 | 0 | 0 | 0 | 0 | 0 | 0 | 0 | 0 | 0 | 0 | 0 | 0 | 0 | 0 | 0 | 0 | 0 | 0 | 0.3333333 | 0 | 1.333333 | 0 | 0 | 0 | 0 | 0 | 0 | 0 | 0 | 0.3333333 | 0 | 0 | 0 | 0 | 0 | 0 | 0 | 0 | 0 | 0 | 0 | 0 | 0 | 0 | 0 | 3 | 0 | 0 | 0 | 0 | 0 | 0 | 0 | 0 | 0 | 0 | 0 | 0 | 0 | 0 | 0 | 1 | 0 | 0 | 0 | 0 | 1 | 0 | 0 | 0 | 0 | 0 | 0 | 0 | 0 | 0.6666667 | 0 | 0 | 0 | 0 | 0 | 0.6666667 | 0 | 0 | 0 | 0.3333333 | 0 | 0 | 0 | 0 | 0 | 0 | 0 | 0 | 0 | 0 | 0 | 0 | 0 | 0 | 0 | 0 | 0 | 0 | 0 | 0 | 0 | 0 | 0 | 0 | 0 | 0 | 0 | 0 | 0 | 0 | 0 | 0 | 0 | 1 | 0.3333333 | 0 | 0.3896389 | 0.3333333 | 0 | 0 | 0 | 0.8333333 | 0.1666667 | 0.4166667 | 0.08333333 | 0.04166667 | 0.04166667 | 1 | 0 | 0 | 0 | 0 | 0 | 0.3333333 | 0 | 0 | 0 | 0 | 0 | 0 | 0 | 0 | 0 | 0.3333333 | 0 | 0 | 0 | 0 | 0 | 0 | 0 | 0 | 0 | 0 | 0 | 0 | 0 | 0 | 0 | 0
33 | 7 | [*]C[*] | Linear HDPE | 3589.744 | 28000 | 7.8 | 3.5 | 150 | 0 |  | 1520 |  |  |  | 1 | 0 | 0 | 0 | 0 | 0 | 0 | 0 | 0 | 0 | 0 | 0 | 0 | 0 | 0 | 0 | 0 | 0 | 0 | 0 | 0 | 0 | 0 | 0 | 0 | 0 | 0 | 0.3333333 | 0 | 1.333333 | 0 | 0 | 0 | 0 | 0 | 0 | 0 | 0 | 0.3333333 | 0 | 0 | 0 | 0 | 0 | 0 | 0 | 0 | 0 | 0 | 0 | 0 | 0 | 0 | 0 | 3 | 0 | 0 | 0 | 0 | 0 | 0 | 0 | 0 | 0 | 0 | 0 | 0 | 0 | 0 | 0 | 1 | 0 | 0 | 0 | 0 | 1 | 0 | 0 | 0 | 0 | 0 | 0 | 0 | 0 | 0.6666667 | 0 | 0 | 0 | 0 | 0 | 0.6666667 | 0 | 0 | 0 | 0.3333333 | 0 | 0 | 0 | 0 | 0 | 0 | 0 | 0 | 0 | 0 | 0 | 0 | 0 | 0 | 0 | 0 | 0 | 0 | 0 | 0 | 0 | 0 | 0 | 0 | 0 | 0 | 0 | 0 | 0 | 0 | 0 | 0 | 0 | 1 | 0.3333333 | 0 | 0.3896389 | 0.3333333 | 0 | 0 | 0 | 0.8333333 | 0.1666667 | 0.4166667 | 0.08333333 | 0.04166667 | 0.04166667 | 1 | 0 | 0 | 0 | 0 | 0 | 0.3333333 | 0 | 0 | 0 | 0 | 0 | 0 | 0 | 0 | 0 | 0.3333333 | 0 | 0 | 0 | 0 | 0 | 0 | 0 | 0 | 0 | 0 | 0 | 0 | 0 | 0 | 0 | 0
34 | 7 | [*]C[*] | Linear HDPE | 14000 | 42000 | 3 | 2 | 150 | 0 |  | 5200 |  |  |  | 1 | 0 | 0 | 0 | 0 | 0 | 0 | 0 | 0 | 0 | 0 | 0 | 0 | 0 | 0 | 0 | 0 | 0 | 0 | 0 | 0 | 0 | 0 | 0 | 0 | 0 | 0 | 0.3333333 | 0 | 1.333333 | 0 | 0 | 0 | 0 | 0 | 0 | 0 | 0 | 0.3333333 | 0 | 0 | 0 | 0 | 0 | 0 | 0 | 0 | 0 | 0 | 0 | 0 | 0 | 0 | 0 | 3 | 0 | 0 | 0 | 0 | 0 | 0 | 0 | 0 | 0 | 0 | 0 | 0 | 0 | 0 | 0 | 1 | 0 | 0 | 0 | 0 | 1 | 0 | 0 | 0 | 0 | 0 | 0 | 0 | 0 | 0.6666667 | 0 | 0 | 0 | 0 | 0 | 0.6666667 | 0 | 0 | 0 | 0.3333333 | 0 | 0 | 0 | 0 | 0 | 0 | 0 | 0 | 0 | 0 | 0 | 0 | 0 | 0 | 0 | 0 | 0 | 0 | 0 | 0 | 0 | 0 | 0 | 0 | 0 | 0 | 0 | 0 | 0 | 0 | 0 | 0 | 0 | 1 | 0.3333333 | 0 | 0.3896389 | 0.3333333 | 0 | 0 | 0 | 0.8333333 | 0.1666667 | 0.4166667 | 0.08333333 | 0.04166667 | 0.04166667 | 1 | 0 | 0 | 0 | 0 | 0 | 0.3333333 | 0 | 0 | 0 | 0 | 0 | 0 | 0 | 0 | 0 | 0.3333333 | 0 | 0 | 0 | 0 | 0 | 0 | 0 | 0 | 0 | 0 | 0 | 0 | 0 | 0 | 0 | 0
35 | 7 | [*]C[*] | Linear HDPE | 26000 | 52000 | 2 | 1.8 | 150 | 0 |  | 7300 |  |  |  | 1 | 0 | 0 | 0 | 0 | 0 | 0 | 0 | 0 | 0 | 0 | 0 | 0 | 0 | 0 | 0 | 0 | 0 | 0 | 0 | 0 | 0 | 0 | 0 | 0 | 0 | 0 | 0.3333333 | 0 | 1.333333 | 0 | 0 | 0 | 0 | 0 | 0 | 0 | 0 | 0.3333333 | 0 | 0 | 0 | 0 | 0 | 0 | 0 | 0 | 0 | 0 | 0 | 0 | 0 | 0 | 0 | 3 | 0 | 0 | 0 | 0 | 0 | 0 | 0 | 0 | 0 | 0 | 0 | 0 | 0 | 0 | 0 | 1 | 0 | 0 | 0 | 0 | 1 | 0 | 0 | 0 | 0 | 0 | 0 | 0 | 0 | 0.6666667 | 0 | 0 | 0 | 0 | 0 | 0.6666667 | 0 | 0 | 0 | 0.3333333 | 0 | 0 | 0 | 0 | 0 | 0 | 0 | 0 | 0 | 0 | 0 | 0 | 0 | 0 | 0 | 0 | 0 | 0 | 0 | 0 | 0 | 0 | 0 | 0 | 0 | 0 | 0 | 0 | 0 | 0 | 0 | 0 | 0 | 1 | 0.3333333 | 0 | 0.3896389 | 0.3333333 | 0 | 0 | 0 | 0.8333333 | 0.1666667 | 0.4166667 | 0.08333333 | 0.04166667 | 0.04166667 | 1 | 0 | 0 | 0 | 0 | 0 | 0.3333333 | 0 | 0 | 0 | 0 | 0 | 0 | 0 | 0 | 0 | 0.3333333 | 0 | 0 | 0 | 0 | 0 | 0 | 0 | 0 | 0 | 0 | 0 | 0 | 0 | 0 | 0 | 0
36 | 7 | [*]C[*] | Linear HDPE | 7125 | 114000 | 16 | 2.3 | 150 | 0 |  | 161300 |  |  |  | 1 | 0 | 0 | 0 | 0 | 0 | 0 | 0 | 0 | 0 | 0 | 0 | 0 | 0 | 0 | 0 | 0 | 0 | 0 | 0 | 0 | 0 | 0 | 0 | 0 | 0 | 0 | 0.3333333 | 0 | 1.333333 | 0 | 0 | 0 | 0 | 0 | 0 | 0 | 0 | 0.3333333 | 0 | 0 | 0 | 0 | 0 | 0 | 0 | 0 | 0 | 0 | 0 | 0 | 0 | 0 | 0 | 3 | 0 | 0 | 0 | 0 | 0 | 0 | 0 | 0 | 0 | 0 | 0 | 0 | 0 | 0 | 0 | 1 | 0 | 0 | 0 | 0 | 1 | 0 | 0 | 0 | 0 | 0 | 0 | 0 | 0 | 0.6666667 | 0 | 0 | 0 | 0 | 0 | 0.6666667 | 0 | 0 | 0 | 0.3333333 | 0 | 0 | 0 | 0 | 0 | 0 | 0 | 0 | 0 | 0 | 0 | 0 | 0 | 0 | 0 | 0 | 0 | 0 | 0 | 0 | 0 | 0 | 0 | 0 | 0 | 0 | 0 | 0 | 0 | 0 | 0 | 0 | 0 | 1 | 0.3333333 | 0 | 0.3896389 | 0.3333333 | 0 | 0 | 0 | 0.8333333 | 0.1666667 | 0.4166667 | 0.08333333 | 0.04166667 | 0.04166667 | 1 | 0 | 0 | 0 | 0 | 0 | 0.3333333 | 0 | 0 | 0 | 0 | 0 | 0 | 0 | 0 | 0 | 0.3333333 | 0 | 0 | 0 | 0 | 0 | 0 | 0 | 0 | 0 | 0 | 0 | 0 | 0 | 0 | 0 | 0
37 | 7 | [*]C[*] | Linear HDPE | 60000 | 120000 | 2 | 1.6 | 150 | 0 |  | 178000 |  |  |  | 1 | 0 | 0 | 0 | 0 | 0 | 0 | 0 | 0 | 0 | 0 | 0 | 0 | 0 | 0 | 0 | 0 | 0 | 0 | 0 | 0 | 0 | 0 | 0 | 0 | 0 | 0 | 0.3333333 | 0 | 1.333333 | 0 | 0 | 0 | 0 | 0 | 0 | 0 | 0 | 0.3333333 | 0 | 0 | 0 | 0 | 0 | 0 | 0 | 0 | 0 | 0 | 0 | 0 | 0 | 0 | 0 | 3 | 0 | 0 | 0 | 0 | 0 | 0 | 0 | 0 | 0 | 0 | 0 | 0 | 0 | 0 | 0 | 1 | 0 | 0 | 0 | 0 | 1 | 0 | 0 | 0 | 0 | 0 | 0 | 0 | 0 | 0.6666667 | 0 | 0 | 0 | 0 | 0 | 0.6666667 | 0 | 0 | 0 | 0.3333333 | 0 | 0 | 0 | 0 | 0 | 0 | 0 | 0 | 0 | 0 | 0 | 0 | 0 | 0 | 0 | 0 | 0 | 0 | 0 | 0 | 0 | 0 | 0 | 0 | 0 | 0 | 0 | 0 | 0 | 0 | 0 | 0 | 0 | 1 | 0.3333333 | 0 | 0.3896389 | 0.3333333 | 0 | 0 | 0 | 0.8333333 | 0.1666667 | 0.4166667 | 0.08333333 | 0.04166667 | 0.04166667 | 1 | 0 | 0 | 0 | 0 | 0 | 0.3333333 | 0 | 0 | 0 | 0 | 0 | 0 | 0 | 0 | 0 | 0.3333333 | 0 | 0 | 0 | 0 | 0 | 0 | 0 | 0 | 0 | 0 | 0 | 0 | 0 | 0 | 0 | 0
38 | 7 | [*]C[*] | Linear HDPE | 44500 | 178000 | 4 | 3.5 | 150 | 0 |  | 705000 |  |  |  | 1 | 0 | 0 | 0 | 0 | 0 | 0 | 0 | 0 | 0 | 0 | 0 | 0 | 0 | 0 | 0 | 0 | 0 | 0 | 0 | 0 | 0 | 0 | 0 | 0 | 0 | 0 | 0.3333333 | 0 | 1.333333 | 0 | 0 | 0 | 0 | 0 | 0 | 0 | 0 | 0.3333333 | 0 | 0 | 0 | 0 | 0 | 0 | 0 | 0 | 0 | 0 | 0 | 0 | 0 | 0 | 0 | 3 | 0 | 0 | 0 | 0 | 0 | 0 | 0 | 0 | 0 | 0 | 0 | 0 | 0 | 0 | 0 | 1 | 0 | 0 | 0 | 0 | 1 | 0 | 0 | 0 | 0 | 0 | 0 | 0 | 0 | 0.6666667 | 0 | 0 | 0 | 0 | 0 | 0.6666667 | 0 | 0 | 0 | 0.3333333 | 0 | 0 | 0 | 0 | 0 | 0 | 0 | 0 | 0 | 0 | 0 | 0 | 0 | 0 | 0 | 0 | 0 | 0 | 0 | 0 | 0 | 0 | 0 | 0 | 0 | 0 | 0 | 0 | 0 | 0 | 0 | 0 | 0 | 1 | 0.3333333 | 0 | 0.3896389 | 0.3333333 | 0 | 0 | 0 | 0.8333333 | 0.1666667 | 0.4166667 | 0.08333333 | 0.04166667 | 0.04166667 | 1 | 0 | 0 | 0 | 0 | 0 | 0.3333333 | 0 | 0 | 0 | 0 | 0 | 0 | 0 | 0 | 0 | 0.3333333 | 0 | 0 | 0 | 0 | 0 | 0 | 0 | 0 | 0 | 0 | 0 | 0 | 0 | 0 | 0 | 0
39 | 7 | [*]C[*] | Linear HDPE | 74666.67 | 224000 | 3 | 1.7 | 150 | 0 |  | 1132000 |  |  |  | 1 | 0 | 0 | 0 | 0 | 0 | 0 | 0 | 0 | 0 | 0 | 0 | 0 | 0 | 0 | 0 | 0 | 0 | 0 | 0 | 0 | 0 | 0 | 0 | 0 | 0 | 0 | 0.3333333 | 0 | 1.333333 | 0 | 0 | 0 | 0 | 0 | 0 | 0 | 0 | 0.3333333 | 0 | 0 | 0 | 0 | 0 | 0 | 0 | 0 | 0 | 0 | 0 | 0 | 0 | 0 | 0 | 3 | 0 | 0 | 0 | 0 | 0 | 0 | 0 | 0 | 0 | 0 | 0 | 0 | 0 | 0 | 0 | 1 | 0 | 0 | 0 | 0 | 1 | 0 | 0 | 0 | 0 | 0 | 0 | 0 | 0 | 0.6666667 | 0 | 0 | 0 | 0 | 0 | 0.6666667 | 0 | 0 | 0 | 0.3333333 | 0 | 0 | 0 | 0 | 0 | 0 | 0 | 0 | 0 | 0 | 0 | 0 | 0 | 0 | 0 | 0 | 0 | 0 | 0 | 0 | 0 | 0 | 0 | 0 | 0 | 0 | 0 | 0 | 0 | 0 | 0 | 0 | 0 | 1 | 0.3333333 | 0 | 0.3896389 | 0.3333333 | 0 | 0 | 0 | 0.8333333 | 0.1666667 | 0.4166667 | 0.08333333 | 0.04166667 | 0.04166667 | 1 | 0 | 0 | 0 | 0 | 0 | 0.3333333 | 0 | 0 | 0 | 0 | 0 | 0 | 0 | 0 | 0 | 0.3333333 | 0 | 0 | 0 | 0 | 0 | 0 | 0 | 0 | 0 | 0 | 0 | 0 | 0 | 0 | 0 | 0
40 | 7 | [*]C[*] | Linear HDPE | 155000 | 403000 | 2.6 | 2.3 | 150 | 0 |  | 15700000 |  |  |  | 1 | 0 | 0 | 0 | 0 | 0 | 0 | 0 | 0 | 0 | 0 | 0 | 0 | 0 | 0 | 0 | 0 | 0 | 0 | 0 | 0 | 0 | 0 | 0 | 0 | 0 | 0 | 0.3333333 | 0 | 1.333333 | 0 | 0 | 0 | 0 | 0 | 0 | 0 | 0 | 0.3333333 | 0 | 0 | 0 | 0 | 0 | 0 | 0 | 0 | 0 | 0 | 0 | 0 | 0 | 0 | 0 | 3 | 0 | 0 | 0 | 0 | 0 | 0 | 0 | 0 | 0 | 0 | 0 | 0 | 0 | 0 | 0 | 1 | 0 | 0 | 0 | 0 | 1 | 0 | 0 | 0 | 0 | 0 | 0 | 0 | 0 | 0.6666667 | 0 | 0 | 0 | 0 | 0 | 0.6666667 | 0 | 0 | 0 | 0.3333333 | 0 | 0 | 0 | 0 | 0 | 0 | 0 | 0 | 0 | 0 | 0 | 0 | 0 | 0 | 0 | 0 | 0 | 0 | 0 | 0 | 0 | 0 | 0 | 0 | 0 | 0 | 0 | 0 | 0 | 0 | 0 | 0 | 0 | 1 | 0.3333333 | 0 | 0.3896389 | 0.3333333 | 0 | 0 | 0 | 0.8333333 | 0.1666667 | 0.4166667 | 0.08333333 | 0.04166667 | 0.04166667 | 1 | 0 | 0 | 0 | 0 | 0 | 0.3333333 | 0 | 0 | 0 | 0 | 0 | 0 | 0 | 0 | 0 | 0.3333333 | 0 | 0 | 0 | 0 | 0 | 0 | 0 | 0 | 0 | 0 | 0 | 0 | 0 | 0 | 0 | 0
41 | 7 | [*]C[*] | Linear HDPE | 190000 | 665000 | 3.5 | 1.8 | 150 | 0 |  | 42330000 |  |  |  | 1 | 0 | 0 | 0 | 0 | 0 | 0 | 0 | 0 | 0 | 0 | 0 | 0 | 0 | 0 | 0 | 0 | 0 | 0 | 0 | 0 | 0 | 0 | 0 | 0 | 0 | 0 | 0.3333333 | 0 | 1.333333 | 0 | 0 | 0 | 0 | 0 | 0 | 0 | 0 | 0.3333333 | 0 | 0 | 0 | 0 | 0 | 0 | 0 | 0 | 0 | 0 | 0 | 0 | 0 | 0 | 0 | 3 | 0 | 0 | 0 | 0 | 0 | 0 | 0 | 0 | 0 | 0 | 0 | 0 | 0 | 0 | 0 | 1 | 0 | 0 | 0 | 0 | 1 | 0 | 0 | 0 | 0 | 0 | 0 | 0 | 0 | 0.6666667 | 0 | 0 | 0 | 0 | 0 | 0.6666667 | 0 | 0 | 0 | 0.3333333 | 0 | 0 | 0 | 0 | 0 | 0 | 0 | 0 | 0 | 0 | 0 | 0 | 0 | 0 | 0 | 0 | 0 | 0 | 0 | 0 | 0 | 0 | 0 | 0 | 0 | 0 | 0 | 0 | 0 | 0 | 0 | 0 | 0 | 1 | 0.3333333 | 0 | 0.3896389 | 0.3333333 | 0 | 0 | 0 | 0.8333333 | 0.1666667 | 0.4166667 | 0.08333333 | 0.04166667 | 0.04166667 | 1 | 0 | 0 | 0 | 0 | 0 | 0.3333333 | 0 | 0 | 0 | 0 | 0 | 0 | 0 | 0 | 0 | 0.3333333 | 0 | 0 | 0 | 0 | 0 | 0 | 0 | 0 | 0 | 0 | 0 | 0 | 0 | 0 | 0 | 0
42 | 7 | [*]C[*] | Linear HDPE | 131162.8 | 564000 | 4.3 | 2.1 | 150 | 0 |  | 67323100 |  |  |  | 1 | 0 | 0 | 0 | 0 | 0 | 0 | 0 | 0 | 0 | 0 | 0 | 0 | 0 | 0 | 0 | 0 | 0 | 0 | 0 | 0 | 0 | 0 | 0 | 0 | 0 | 0 | 0.3333333 | 0 | 1.333333 | 0 | 0 | 0 | 0 | 0 | 0 | 0 | 0 | 0.3333333 | 0 | 0 | 0 | 0 | 0 | 0 | 0 | 0 | 0 | 0 | 0 | 0 | 0 | 0 | 0 | 3 | 0 | 0 | 0 | 0 | 0 | 0 | 0 | 0 | 0 | 0 | 0 | 0 | 0 | 0 | 0 | 1 | 0 | 0 | 0 | 0 | 1 | 0 | 0 | 0 | 0 | 0 | 0 | 0 | 0 | 0.6666667 | 0 | 0 | 0 | 0 | 0 | 0.6666667 | 0 | 0 | 0 | 0.3333333 | 0 | 0 | 0 | 0 | 0 | 0 | 0 | 0 | 0 | 0 | 0 | 0 | 0 | 0 | 0 | 0 | 0 | 0 | 0 | 0 | 0 | 0 | 0 | 0 | 0 | 0 | 0 | 0 | 0 | 0 | 0 | 0 | 0 | 1 | 0.3333333 | 0 | 0.3896389 | 0.3333333 | 0 | 0 | 0 | 0.8333333 | 0.1666667 | 0.4166667 | 0.08333333 | 0.04166667 | 0.04166667 | 1 | 0 | 0 | 0 | 0 | 0 | 0.3333333 | 0 | 0 | 0 | 0 | 0 | 0 | 0 | 0 | 0 | 0.3333333 | 0 | 0 | 0 | 0 | 0 | 0 | 0 | 0 | 0 | 0 | 0 | 0 | 0 | 0 | 0 | 0
43 | 8 | [*]CC([*])(C)C | polyisobutylene | 24545.45 | 27000 | 1.1 | 1.09 | 150 | 0 |  | 118 | Fetters, L. J.; Graessley, W. W.; Kiss, A. D. , Macromolecules , 24 , 11 , 3136-3141 (1991) | Viscoelastic properties of polyisobutylene melts (acs.org) | Rheometer | 1 | 0 | 0 | 0 | 0 | 0 | 0 | 0 | 0 | 0 | 0 | 0 | 0 | 0 | 0 | 0 | 0 | 0 | 0 | 0 | 0 | 0 | 0 | 0 | 0 | 0 | 0 | 0.5833333 | 0 | 0.8333333 | 0 | 0 | 0 | 0 | 0 | 0 | 0 | 0 | 0.5833333 | 0 | 0 | 0 | 0 | 0 | 0 | 0 | 0 | 0 | 0 | 0 | 0 | 0 | 0 | 0 | 0 | 0 | 0 | 0 | 0 | 0 | 0 | 0 | 0 | 0 | 0 | 0 | 0 | 0.4166667 | 0.6666667 | 0 | 0.25 | 0 | 0 | 0 | 0 | 1.75 | 0 | 0 | 0 | 0 | 0 | 0 | 0 | 0 | 0.6666667 | 0 | 0 | 0 | 0 | 0 | 0.6666667 | 0 | 0 | 0 | 0.3333333 | 0 | 0.08333333 | 0 | 0 | 0 | 0 | 0 | 0 | 0 | 0 | 0 | 0 | 0 | 0 | 0 | 0 | 0 | 0 | 0 | 0 | 0 | 0 | 0 | 0 | 0 | 0 | 0 | 0.5 | 0 | 0 | 0 | 0 | 0 | 1 | 0.1666667 | 0 | 0.3896389 | 0.3333333 | 0 | 0 | 0 | 0.8333333 | 0.1666667 | 0.4166667 | 0.08333333 | 0.07291667 | 0.07291667 | 1 | 0 | 0 | 0 | 0 | 0 | 0.3333333 | 0 | 0 | 0 | 0 | 0 | 0 | 0 | 0 | 0 | 0.3333333 | 0 | 0 | 0 | 0 | 0 | 0 | 0 | 0 | 0 | 0 | 0 | 0 | 0 | 0 | 0 | 0
44 | 8 | [*]CC([*])(C)C | polyisobutylene | 56140.35 | 64000 | 1.14 | 1.12 | 150 | 0 |  | 1170 |  |  |  | 1 | 0 | 0 | 0 | 0 | 0 | 0 | 0 | 0 | 0 | 0 | 0 | 0 | 0 | 0 | 0 | 0 | 0 | 0 | 0 | 0 | 0 | 0 | 0 | 0 | 0 | 0 | 0.5833333 | 0 | 0.8333333 | 0 | 0 | 0 | 0 | 0 | 0 | 0 | 0 | 0.5833333 | 0 | 0 | 0 | 0 | 0 | 0 | 0 | 0 | 0 | 0 | 0 | 0 | 0 | 0 | 0 | 0 | 0 | 0 | 0 | 0 | 0 | 0 | 0 | 0 | 0 | 0 | 0 | 0 | 0.4166667 | 0.6666667 | 0 | 0.25 | 0 | 0 | 0 | 0 | 1.75 | 0 | 0 | 0 | 0 | 0 | 0 | 0 | 0 | 0.6666667 | 0 | 0 | 0 | 0 | 0 | 0.6666667 | 0 | 0 | 0 | 0.3333333 | 0 | 0.08333333 | 0 | 0 | 0 | 0 | 0 | 0 | 0 | 0 | 0 | 0 | 0 | 0 | 0 | 0 | 0 | 0 | 0 | 0 | 0 | 0 | 0 | 0 | 0 | 0 | 0 | 0.5 | 0 | 0 | 0 | 0 | 0 | 1 | 0.1666667 | 0 | 0.3896389 | 0.3333333 | 0 | 0 | 0 | 0.8333333 | 0.1666667 | 0.4166667 | 0.08333333 | 0.07291667 | 0.07291667 | 1 | 0 | 0 | 0 | 0 | 0 | 0.3333333 | 0 | 0 | 0 | 0 | 0 | 0 | 0 | 0 | 0 | 0.3333333 | 0 | 0 | 0 | 0 | 0 | 0 | 0 | 0 | 0 | 0 | 0 | 0 | 0 | 0 | 0 | 0
45 | 8 | [*]CC([*])(C)C | polyisobutylene | 89256.2 | 108000 | 1.21 | 1.16 | 150 | 0 |  | 14900 |  |  |  | 1 | 0 | 0 | 0 | 0 | 0 | 0 | 0 | 0 | 0 | 0 | 0 | 0 | 0 | 0 | 0 | 0 | 0 | 0 | 0 | 0 | 0 | 0 | 0 | 0 | 0 | 0 | 0.5833333 | 0 | 0.8333333 | 0 | 0 | 0 | 0 | 0 | 0 | 0 | 0 | 0.5833333 | 0 | 0 | 0 | 0 | 0 | 0 | 0 | 0 | 0 | 0 | 0 | 0 | 0 | 0 | 0 | 0 | 0 | 0 | 0 | 0 | 0 | 0 | 0 | 0 | 0 | 0 | 0 | 0 | 0.4166667 | 0.6666667 | 0 | 0.25 | 0 | 0 | 0 | 0 | 1.75 | 0 | 0 | 0 | 0 | 0 | 0 | 0 | 0 | 0.6666667 | 0 | 0 | 0 | 0 | 0 | 0.6666667 | 0 | 0 | 0 | 0.3333333 | 0 | 0.08333333 | 0 | 0 | 0 | 0 | 0 | 0 | 0 | 0 | 0 | 0 | 0 | 0 | 0 | 0 | 0 | 0 | 0 | 0 | 0 | 0 | 0 | 0 | 0 | 0 | 0 | 0.5 | 0 | 0 | 0 | 0 | 0 | 1 | 0.1666667 | 0 | 0.3896389 | 0.3333333 | 0 | 0 | 0 | 0.8333333 | 0.1666667 | 0.4166667 | 0.08333333 | 0.07291667 | 0.07291667 | 1 | 0 | 0 | 0 | 0 | 0 | 0.3333333 | 0 | 0 | 0 | 0 | 0 | 0 | 0 | 0 | 0 | 0.3333333 | 0 | 0 | 0 | 0 | 0 | 0 | 0 | 0 | 0 | 0 | 0 | 0 | 0 | 0 | 0 | 0
46 | 8 | [*]CC([*])(C)C | polyisobutylene | 110434.8 | 127000 | 1.15 | 1.14 | 150 | 0 |  | 10300 |  |  |  | 1 | 0 | 0 | 0 | 0 | 0 | 0 | 0 | 0 | 0 | 0 | 0 | 0 | 0 | 0 | 0 | 0 | 0 | 0 | 0 | 0 | 0 | 0 | 0 | 0 | 0 | 0 | 0.5833333 | 0 | 0.8333333 | 0 | 0 | 0 | 0 | 0 | 0 | 0 | 0 | 0.5833333 | 0 | 0 | 0 | 0 | 0 | 0 | 0 | 0 | 0 | 0 | 0 | 0 | 0 | 0 | 0 | 0 | 0 | 0 | 0 | 0 | 0 | 0 | 0 | 0 | 0 | 0 | 0 | 0 | 0.4166667 | 0.6666667 | 0 | 0.25 | 0 | 0 | 0 | 0 | 1.75 | 0 | 0 | 0 | 0 | 0 | 0 | 0 | 0 | 0.6666667 | 0 | 0 | 0 | 0 | 0 | 0.6666667 | 0 | 0 | 0 | 0.3333333 | 0 | 0.08333333 | 0 | 0 | 0 | 0 | 0 | 0 | 0 | 0 | 0 | 0 | 0 | 0 | 0 | 0 | 0 | 0 | 0 | 0 | 0 | 0 | 0 | 0 | 0 | 0 | 0 | 0.5 | 0 | 0 | 0 | 0 | 0 | 1 | 0.1666667 | 0 | 0.3896389 | 0.3333333 | 0 | 0 | 0 | 0.8333333 | 0.1666667 | 0.4166667 | 0.08333333 | 0.07291667 | 0.07291667 | 1 | 0 | 0 | 0 | 0 | 0 | 0.3333333 | 0 | 0 | 0 | 0 | 0 | 0 | 0 | 0 | 0 | 0.3333333 | 0 | 0 | 0 | 0 | 0 | 0 | 0 | 0 | 0 | 0 | 0 | 0 | 0 | 0 | 0 | 0
47 | 8 | [*]CC([*])(C)C | polyisobutylene | 114159.3 | 129000 | 1.13 | 1.16 | 150 | 0 |  | 10500 |  |  |  | 1 | 0 | 0 | 0 | 0 | 0 | 0 | 0 | 0 | 0 | 0 | 0 | 0 | 0 | 0 | 0 | 0 | 0 | 0 | 0 | 0 | 0 | 0 | 0 | 0 | 0 | 0 | 0.5833333 | 0 | 0.8333333 | 0 | 0 | 0 | 0 | 0 | 0 | 0 | 0 | 0.5833333 | 0 | 0 | 0 | 0 | 0 | 0 | 0 | 0 | 0 | 0 | 0 | 0 | 0 | 0 | 0 | 0 | 0 | 0 | 0 | 0 | 0 | 0 | 0 | 0 | 0 | 0 | 0 | 0 | 0.4166667 | 0.6666667 | 0 | 0.25 | 0 | 0 | 0 | 0 | 1.75 | 0 | 0 | 0 | 0 | 0 | 0 | 0 | 0 | 0.6666667 | 0 | 0 | 0 | 0 | 0 | 0.6666667 | 0 | 0 | 0 | 0.3333333 | 0 | 0.08333333 | 0 | 0 | 0 | 0 | 0 | 0 | 0 | 0 | 0 | 0 | 0 | 0 | 0 | 0 | 0 | 0 | 0 | 0 | 0 | 0 | 0 | 0 | 0 | 0 | 0 | 0.5 | 0 | 0 | 0 | 0 | 0 | 1 | 0.1666667 | 0 | 0.3896389 | 0.3333333 | 0 | 0 | 0 | 0.8333333 | 0.1666667 | 0.4166667 | 0.08333333 | 0.07291667 | 0.07291667 | 1 | 0 | 0 | 0 | 0 | 0 | 0.3333333 | 0 | 0 | 0 | 0 | 0 | 0 | 0 | 0 | 0 | 0.3333333 | 0 | 0 | 0 | 0 | 0 | 0 | 0 | 0 | 0 | 0 | 0 | 0 | 0 | 0 | 0 | 0
48 | 8 | [*]CC([*])(C)C | polyisobutylene | 119819.8 | 133000 | 1.11 | 1.05 | 150 | 0 |  | 23700 |  |  |  | 1 | 0 | 0 | 0 | 0 | 0 | 0 | 0 | 0 | 0 | 0 | 0 | 0 | 0 | 0 | 0 | 0 | 0 | 0 | 0 | 0 | 0 | 0 | 0 | 0 | 0 | 0 | 0.5833333 | 0 | 0.8333333 | 0 | 0 | 0 | 0 | 0 | 0 | 0 | 0 | 0.5833333 | 0 | 0 | 0 | 0 | 0 | 0 | 0 | 0 | 0 | 0 | 0 | 0 | 0 | 0 | 0 | 0 | 0 | 0 | 0 | 0 | 0 | 0 | 0 | 0 | 0 | 0 | 0 | 0 | 0.4166667 | 0.6666667 | 0 | 0.25 | 0 | 0 | 0 | 0 | 1.75 | 0 | 0 | 0 | 0 | 0 | 0 | 0 | 0 | 0.6666667 | 0 | 0 | 0 | 0 | 0 | 0.6666667 | 0 | 0 | 0 | 0.3333333 | 0 | 0.08333333 | 0 | 0 | 0 | 0 | 0 | 0 | 0 | 0 | 0 | 0 | 0 | 0 | 0 | 0 | 0 | 0 | 0 | 0 | 0 | 0 | 0 | 0 | 0 | 0 | 0 | 0.5 | 0 | 0 | 0 | 0 | 0 | 1 | 0.1666667 | 0 | 0.3896389 | 0.3333333 | 0 | 0 | 0 | 0.8333333 | 0.1666667 | 0.4166667 | 0.08333333 | 0.07291667 | 0.07291667 | 1 | 0 | 0 | 0 | 0 | 0 | 0.3333333 | 0 | 0 | 0 | 0 | 0 | 0 | 0 | 0 | 0 | 0.3333333 | 0 | 0 | 0 | 0 | 0 | 0 | 0 | 0 | 0 | 0 | 0 | 0 | 0 | 0 | 0 | 0
49 | 8 | [*]CC([*])(C)C | polyisobutylene | 138016.5 | 167000 | 1.21 | 1.13 | 150 | 0 |  | 46200 |  |  |  | 1 | 0 | 0 | 0 | 0 | 0 | 0 | 0 | 0 | 0 | 0 | 0 | 0 | 0 | 0 | 0 | 0 | 0 | 0 | 0 | 0 | 0 | 0 | 0 | 0 | 0 | 0 | 0.5833333 | 0 | 0.8333333 | 0 | 0 | 0 | 0 | 0 | 0 | 0 | 0 | 0.5833333 | 0 | 0 | 0 | 0 | 0 | 0 | 0 | 0 | 0 | 0 | 0 | 0 | 0 | 0 | 0 | 0 | 0 | 0 | 0 | 0 | 0 | 0 | 0 | 0 | 0 | 0 | 0 | 0 | 0.4166667 | 0.6666667 | 0 | 0.25 | 0 | 0 | 0 | 0 | 1.75 | 0 | 0 | 0 | 0 | 0 | 0 | 0 | 0 | 0.6666667 | 0 | 0 | 0 | 0 | 0 | 0.6666667 | 0 | 0 | 0 | 0.3333333 | 0 | 0.08333333 | 0 | 0 | 0 | 0 | 0 | 0 | 0 | 0 | 0 | 0 | 0 | 0 | 0 | 0 | 0 | 0 | 0 | 0 | 0 | 0 | 0 | 0 | 0 | 0 | 0 | 0.5 | 0 | 0 | 0 | 0 | 0 | 1 | 0.1666667 | 0 | 0.3896389 | 0.3333333 | 0 | 0 | 0 | 0.8333333 | 0.1666667 | 0.4166667 | 0.08333333 | 0.07291667 | 0.07291667 | 1 | 0 | 0 | 0 | 0 | 0 | 0.3333333 | 0 | 0 | 0 | 0 | 0 | 0 | 0 | 0 | 0 | 0.3333333 | 0 | 0 | 0 | 0 | 0 | 0 | 0 | 0 | 0 | 0 | 0 | 0 | 0 | 0 | 0 | 0
50 | 8 | [*]CC([*])(C)C | polyisobutylene | 114507.8 | 221000 | 1.93 | 1.84 | 150 | 0 |  | 128000 |  |  |  | 1 | 0 | 0 | 0 | 0 | 0 | 0 | 0 | 0 | 0 | 0 | 0 | 0 | 0 | 0 | 0 | 0 | 0 | 0 | 0 | 0 | 0 | 0 | 0 | 0 | 0 | 0 | 0.5833333 | 0 | 0.8333333 | 0 | 0 | 0 | 0 | 0 | 0 | 0 | 0 | 0.5833333 | 0 | 0 | 0 | 0 | 0 | 0 | 0 | 0 | 0 | 0 | 0 | 0 | 0 | 0 | 0 | 0 | 0 | 0 | 0 | 0 | 0 | 0 | 0 | 0 | 0 | 0 | 0 | 0 | 0.4166667 | 0.6666667 | 0 | 0.25 | 0 | 0 | 0 | 0 | 1.75 | 0 | 0 | 0 | 0 | 0 | 0 | 0 | 0 | 0.6666667 | 0 | 0 | 0 | 0 | 0 | 0.6666667 | 0 | 0 | 0 | 0.3333333 | 0 | 0.08333333 | 0 | 0 | 0 | 0 | 0 | 0 | 0 | 0 | 0 | 0 | 0 | 0 | 0 | 0 | 0 | 0 | 0 | 0 | 0 | 0 | 0 | 0 | 0 | 0 | 0 | 0.5 | 0 | 0 | 0 | 0 | 0 | 1 | 0.1666667 | 0 | 0.3896389 | 0.3333333 | 0 | 0 | 0 | 0.8333333 | 0.1666667 | 0.4166667 | 0.08333333 | 0.07291667 | 0.07291667 | 1 | 0 | 0 | 0 | 0 | 0 | 0.3333333 | 0 | 0 | 0 | 0 | 0 | 0 | 0 | 0 | 0 | 0.3333333 | 0 | 0 | 0 | 0 | 0 | 0 | 0 | 0 | 0 | 0 | 0 | 0 | 0 | 0 | 0 | 0
51 | 8 | [*]CC([*])(C)C | polyisobutylene | 237226.3 | 325000 | 1.37 | 1.38 | 150 | 0 |  | 611000 |  |  |  | 1 | 0 | 0 | 0 | 0 | 0 | 0 | 0 | 0 | 0 | 0 | 0 | 0 | 0 | 0 | 0 | 0 | 0 | 0 | 0 | 0 | 0 | 0 | 0 | 0 | 0 | 0 | 0.5833333 | 0 | 0.8333333 | 0 | 0 | 0 | 0 | 0 | 0 | 0 | 0 | 0.5833333 | 0 | 0 | 0 | 0 | 0 | 0 | 0 | 0 | 0 | 0 | 0 | 0 | 0 | 0 | 0 | 0 | 0 | 0 | 0 | 0 | 0 | 0 | 0 | 0 | 0 | 0 | 0 | 0 | 0.4166667 | 0.6666667 | 0 | 0.25 | 0 | 0 | 0 | 0 | 1.75 | 0 | 0 | 0 | 0 | 0 | 0 | 0 | 0 | 0.6666667 | 0 | 0 | 0 | 0 | 0 | 0.6666667 | 0 | 0 | 0 | 0.3333333 | 0 | 0.08333333 | 0 | 0 | 0 | 0 | 0 | 0 | 0 | 0 | 0 | 0 | 0 | 0 | 0 | 0 | 0 | 0 | 0 | 0 | 0 | 0 | 0 | 0 | 0 | 0 | 0 | 0.5 | 0 | 0 | 0 | 0 | 0 | 1 | 0.1666667 | 0 | 0.3896389 | 0.3333333 | 0 | 0 | 0 | 0.8333333 | 0.1666667 | 0.4166667 | 0.08333333 | 0.07291667 | 0.07291667 | 1 | 0 | 0 | 0 | 0 | 0 | 0.3333333 | 0 | 0 | 0 | 0 | 0 | 0 | 0 | 0 | 0 | 0.3333333 | 0 | 0 | 0 | 0 | 0 | 0 | 0 | 0 | 0 | 0 | 0 | 0 | 0 | 0 | 0 | 0
52 | 8 | [*]CC([*])(C)C | polyisobutylene | 251908.4 | 330000 | 1.31 | 1.25 | 150 | 0 |  | 516000 |  |  |  | 1 | 0 | 0 | 0 | 0 | 0 | 0 | 0 | 0 | 0 | 0 | 0 | 0 | 0 | 0 | 0 | 0 | 0 | 0 | 0 | 0 | 0 | 0 | 0 | 0 | 0 | 0 | 0.5833333 | 0 | 0.8333333 | 0 | 0 | 0 | 0 | 0 | 0 | 0 | 0 | 0.5833333 | 0 | 0 | 0 | 0 | 0 | 0 | 0 | 0 | 0 | 0 | 0 | 0 | 0 | 0 | 0 | 0 | 0 | 0 | 0 | 0 | 0 | 0 | 0 | 0 | 0 | 0 | 0 | 0 | 0.4166667 | 0.6666667 | 0 | 0.25 | 0 | 0 | 0 | 0 | 1.75 | 0 | 0 | 0 | 0 | 0 | 0 | 0 | 0 | 0.6666667 | 0 | 0 | 0 | 0 | 0 | 0.6666667 | 0 | 0 | 0 | 0.3333333 | 0 | 0.08333333 | 0 | 0 | 0 | 0 | 0 | 0 | 0 | 0 | 0 | 0 | 0 | 0 | 0 | 0 | 0 | 0 | 0 | 0 | 0 | 0 | 0 | 0 | 0 | 0 | 0 | 0.5 | 0 | 0 | 0 | 0 | 0 | 1 | 0.1666667 | 0 | 0.3896389 | 0.3333333 | 0 | 0 | 0 | 0.8333333 | 0.1666667 | 0.4166667 | 0.08333333 | 0.07291667 | 0.07291667 | 1 | 0 | 0 | 0 | 0 | 0 | 0.3333333 | 0 | 0 | 0 | 0 | 0 | 0 | 0 | 0 | 0 | 0.3333333 | 0 | 0 | 0 | 0 | 0 | 0 | 0 | 0 | 0 | 0 | 0 | 0 | 0 | 0 | 0 | 0
53 | 8 | [*]CC([*])(C)C | polyisobutylene | 168367.3 | 330000 | 1.96 | 1.92 | 150 | 0 |  | 832000 |  |  |  | 1 | 0 | 0 | 0 | 0 | 0 | 0 | 0 | 0 | 0 | 0 | 0 | 0 | 0 | 0 | 0 | 0 | 0 | 0 | 0 | 0 | 0 | 0 | 0 | 0 | 0 | 0 | 0.5833333 | 0 | 0.8333333 | 0 | 0 | 0 | 0 | 0 | 0 | 0 | 0 | 0.5833333 | 0 | 0 | 0 | 0 | 0 | 0 | 0 | 0 | 0 | 0 | 0 | 0 | 0 | 0 | 0 | 0 | 0 | 0 | 0 | 0 | 0 | 0 | 0 | 0 | 0 | 0 | 0 | 0 | 0.4166667 | 0.6666667 | 0 | 0.25 | 0 | 0 | 0 | 0 | 1.75 | 0 | 0 | 0 | 0 | 0 | 0 | 0 | 0 | 0.6666667 | 0 | 0 | 0 | 0 | 0 | 0.6666667 | 0 | 0 | 0 | 0.3333333 | 0 | 0.08333333 | 0 | 0 | 0 | 0 | 0 | 0 | 0 | 0 | 0 | 0 | 0 | 0 | 0 | 0 | 0 | 0 | 0 | 0 | 0 | 0 | 0 | 0 | 0 | 0 | 0 | 0.5 | 0 | 0 | 0 | 0 | 0 | 1 | 0.1666667 | 0 | 0.3896389 | 0.3333333 | 0 | 0 | 0 | 0.8333333 | 0.1666667 | 0.4166667 | 0.08333333 | 0.07291667 | 0.07291667 | 1 | 0 | 0 | 0 | 0 | 0 | 0.3333333 | 0 | 0 | 0 | 0 | 0 | 0 | 0 | 0 | 0 | 0.3333333 | 0 | 0 | 0 | 0 | 0 | 0 | 0 | 0 | 0 | 0 | 0 | 0 | 0 | 0 | 0 | 0
54 | 8 | [*]CC([*])(C)C | polyisobutylene | 302777.8 | 436000 | 1.44 | 1.4 | 150 | 0 |  | 1670000 |  |  |  | 1 | 0 | 0 | 0 | 0 | 0 | 0 | 0 | 0 | 0 | 0 | 0 | 0 | 0 | 0 | 0 | 0 | 0 | 0 | 0 | 0 | 0 | 0 | 0 | 0 | 0 | 0 | 0.5833333 | 0 | 0.8333333 | 0 | 0 | 0 | 0 | 0 | 0 | 0 | 0 | 0.5833333 | 0 | 0 | 0 | 0 | 0 | 0 | 0 | 0 | 0 | 0 | 0 | 0 | 0 | 0 | 0 | 0 | 0 | 0 | 0 | 0 | 0 | 0 | 0 | 0 | 0 | 0 | 0 | 0 | 0.4166667 | 0.6666667 | 0 | 0.25 | 0 | 0 | 0 | 0 | 1.75 | 0 | 0 | 0 | 0 | 0 | 0 | 0 | 0 | 0.6666667 | 0 | 0 | 0 | 0 | 0 | 0.6666667 | 0 | 0 | 0 | 0.3333333 | 0 | 0.08333333 | 0 | 0 | 0 | 0 | 0 | 0 | 0 | 0 | 0 | 0 | 0 | 0 | 0 | 0 | 0 | 0 | 0 | 0 | 0 | 0 | 0 | 0 | 0 | 0 | 0 | 0.5 | 0 | 0 | 0 | 0 | 0 | 1 | 0.1666667 | 0 | 0.3896389 | 0.3333333 | 0 | 0 | 0 | 0.8333333 | 0.1666667 | 0.4166667 | 0.08333333 | 0.07291667 | 0.07291667 | 1 | 0 | 0 | 0 | 0 | 0 | 0.3333333 | 0 | 0 | 0 | 0 | 0 | 0 | 0 | 0 | 0 | 0.3333333 | 0 | 0 | 0 | 0 | 0 | 0 | 0 | 0 | 0 | 0 | 0 | 0 | 0 | 0 | 0 | 0
55 | 8 | [*]CC([*])(C)C | polyisobutylene | 306849.3 | 448000 | 1.46 | 1.51 | 150 | 0 |  | 1640000 |  |  |  | 1 | 0 | 0 | 0 | 0 | 0 | 0 | 0 | 0 | 0 | 0 | 0 | 0 | 0 | 0 | 0 | 0 | 0 | 0 | 0 | 0 | 0 | 0 | 0 | 0 | 0 | 0 | 0.5833333 | 0 | 0.8333333 | 0 | 0 | 0 | 0 | 0 | 0 | 0 | 0 | 0.5833333 | 0 | 0 | 0 | 0 | 0 | 0 | 0 | 0 | 0 | 0 | 0 | 0 | 0 | 0 | 0 | 0 | 0 | 0 | 0 | 0 | 0 | 0 | 0 | 0 | 0 | 0 | 0 | 0 | 0.4166667 | 0.6666667 | 0 | 0.25 | 0 | 0 | 0 | 0 | 1.75 | 0 | 0 | 0 | 0 | 0 | 0 | 0 | 0 | 0.6666667 | 0 | 0 | 0 | 0 | 0 | 0.6666667 | 0 | 0 | 0 | 0.3333333 | 0 | 0.08333333 | 0 | 0 | 0 | 0 | 0 | 0 | 0 | 0 | 0 | 0 | 0 | 0 | 0 | 0 | 0 | 0 | 0 | 0 | 0 | 0 | 0 | 0 | 0 | 0 | 0 | 0.5 | 0 | 0 | 0 | 0 | 0 | 1 | 0.1666667 | 0 | 0.3896389 | 0.3333333 | 0 | 0 | 0 | 0.8333333 | 0.1666667 | 0.4166667 | 0.08333333 | 0.07291667 | 0.07291667 | 1 | 0 | 0 | 0 | 0 | 0 | 0.3333333 | 0 | 0 | 0 | 0 | 0 | 0 | 0 | 0 | 0 | 0.3333333 | 0 | 0 | 0 | 0 | 0 | 0 | 0 | 0 | 0 | 0 | 0 | 0 | 0 | 0 | 0 | 0
56 | 9 | [*]CC([*])(C)C | polyisobutylene | 24545.45 | 27000 | 1.1 | 1.09 | 175 | 0 |  | 57 |  |  |  | 1 | 0 | 0 | 0 | 0 | 0 | 0 | 0 | 0 | 0 | 0 | 0 | 0 | 0 | 0 | 0 | 0 | 0 | 0 | 0 | 0 | 0 | 0 | 0 | 0 | 0 | 0 | 0.5833333 | 0 | 0.8333333 | 0 | 0 | 0 | 0 | 0 | 0 | 0 | 0 | 0.5833333 | 0 | 0 | 0 | 0 | 0 | 0 | 0 | 0 | 0 | 0 | 0 | 0 | 0 | 0 | 0 | 0 | 0 | 0 | 0 | 0 | 0 | 0 | 0 | 0 | 0 | 0 | 0 | 0 | 0.4166667 | 0.6666667 | 0 | 0.25 | 0 | 0 | 0 | 0 | 1.75 | 0 | 0 | 0 | 0 | 0 | 0 | 0 | 0 | 0.6666667 | 0 | 0 | 0 | 0 | 0 | 0.6666667 | 0 | 0 | 0 | 0.3333333 | 0 | 0.08333333 | 0 | 0 | 0 | 0 | 0 | 0 | 0 | 0 | 0 | 0 | 0 | 0 | 0 | 0 | 0 | 0 | 0 | 0 | 0 | 0 | 0 | 0 | 0 | 0 | 0 | 0.5 | 0 | 0 | 0 | 0 | 0 | 1 | 0.1666667 | 0 | 0.3896389 | 0.3333333 | 0 | 0 | 0 | 0.8333333 | 0.1666667 | 0.4166667 | 0.08333333 | 0.07291667 | 0.07291667 | 1 | 0 | 0 | 0 | 0 | 0 | 0.3333333 | 0 | 0 | 0 | 0 | 0 | 0 | 0 | 0 | 0 | 0.3333333 | 0 | 0 | 0 | 0 | 0 | 0 | 0 | 0 | 0 | 0 | 0 | 0 | 0 | 0 | 0 | 0
57 | 9 | [*]CC([*])(C)C | polyisobutylene | 56140.35 | 64000 | 1.14 | 1.12 | 175 | 0 |  | 480 |  |  |  | 1 | 0 | 0 | 0 | 0 | 0 | 0 | 0 | 0 | 0 | 0 | 0 | 0 | 0 | 0 | 0 | 0 | 0 | 0 | 0 | 0 | 0 | 0 | 0 | 0 | 0 | 0 | 0.5833333 | 0 | 0.8333333 | 0 | 0 | 0 | 0 | 0 | 0 | 0 | 0 | 0.5833333 | 0 | 0 | 0 | 0 | 0 | 0 | 0 | 0 | 0 | 0 | 0 | 0 | 0 | 0 | 0 | 0 | 0 | 0 | 0 | 0 | 0 | 0 | 0 | 0 | 0 | 0 | 0 | 0 | 0.4166667 | 0.6666667 | 0 | 0.25 | 0 | 0 | 0 | 0 | 1.75 | 0 | 0 | 0 | 0 | 0 | 0 | 0 | 0 | 0.6666667 | 0 | 0 | 0 | 0 | 0 | 0.6666667 | 0 | 0 | 0 | 0.3333333 | 0 | 0.08333333 | 0 | 0 | 0 | 0 | 0 | 0 | 0 | 0 | 0 | 0 | 0 | 0 | 0 | 0 | 0 | 0 | 0 | 0 | 0 | 0 | 0 | 0 | 0 | 0 | 0 | 0.5 | 0 | 0 | 0 | 0 | 0 | 1 | 0.1666667 | 0 | 0.3896389 | 0.3333333 | 0 | 0 | 0 | 0.8333333 | 0.1666667 | 0.4166667 | 0.08333333 | 0.07291667 | 0.07291667 | 1 | 0 | 0 | 0 | 0 | 0 | 0.3333333 | 0 | 0 | 0 | 0 | 0 | 0 | 0 | 0 | 0 | 0.3333333 | 0 | 0 | 0 | 0 | 0 | 0 | 0 | 0 | 0 | 0 | 0 | 0 | 0 | 0 | 0 | 0
58 | 9 | [*]CC([*])(C)C | polyisobutylene | 89256.2 | 108000 | 1.21 | 1.16 | 175 | 0 |  | 6650 |  |  |  | 1 | 0 | 0 | 0 | 0 | 0 | 0 | 0 | 0 | 0 | 0 | 0 | 0 | 0 | 0 | 0 | 0 | 0 | 0 | 0 | 0 | 0 | 0 | 0 | 0 | 0 | 0 | 0.5833333 | 0 | 0.8333333 | 0 | 0 | 0 | 0 | 0 | 0 | 0 | 0 | 0.5833333 | 0 | 0 | 0 | 0 | 0 | 0 | 0 | 0 | 0 | 0 | 0 | 0 | 0 | 0 | 0 | 0 | 0 | 0 | 0 | 0 | 0 | 0 | 0 | 0 | 0 | 0 | 0 | 0 | 0.4166667 | 0.6666667 | 0 | 0.25 | 0 | 0 | 0 | 0 | 1.75 | 0 | 0 | 0 | 0 | 0 | 0 | 0 | 0 | 0.6666667 | 0 | 0 | 0 | 0 | 0 | 0.6666667 | 0 | 0 | 0 | 0.3333333 | 0 | 0.08333333 | 0 | 0 | 0 | 0 | 0 | 0 | 0 | 0 | 0 | 0 | 0 | 0 | 0 | 0 | 0 | 0 | 0 | 0 | 0 | 0 | 0 | 0 | 0 | 0 | 0 | 0.5 | 0 | 0 | 0 | 0 | 0 | 1 | 0.1666667 | 0 | 0.3896389 | 0.3333333 | 0 | 0 | 0 | 0.8333333 | 0.1666667 | 0.4166667 | 0.08333333 | 0.07291667 | 0.07291667 | 1 | 0 | 0 | 0 | 0 | 0 | 0.3333333 | 0 | 0 | 0 | 0 | 0 | 0 | 0 | 0 | 0 | 0.3333333 | 0 | 0 | 0 | 0 | 0 | 0 | 0 | 0 | 0 | 0 | 0 | 0 | 0 | 0 | 0 | 0
59 | 9 | [*]CC([*])(C)C | polyisobutylene | 110434.8 | 127000 | 1.15 | 1.14 | 175 | 0 |  | 3720 |  |  |  | 1 | 0 | 0 | 0 | 0 | 0 | 0 | 0 | 0 | 0 | 0 | 0 | 0 | 0 | 0 | 0 | 0 | 0 | 0 | 0 | 0 | 0 | 0 | 0 | 0 | 0 | 0 | 0.5833333 | 0 | 0.8333333 | 0 | 0 | 0 | 0 | 0 | 0 | 0 | 0 | 0.5833333 | 0 | 0 | 0 | 0 | 0 | 0 | 0 | 0 | 0 | 0 | 0 | 0 | 0 | 0 | 0 | 0 | 0 | 0 | 0 | 0 | 0 | 0 | 0 | 0 | 0 | 0 | 0 | 0 | 0.4166667 | 0.6666667 | 0 | 0.25 | 0 | 0 | 0 | 0 | 1.75 | 0 | 0 | 0 | 0 | 0 | 0 | 0 | 0 | 0.6666667 | 0 | 0 | 0 | 0 | 0 | 0.6666667 | 0 | 0 | 0 | 0.3333333 | 0 | 0.08333333 | 0 | 0 | 0 | 0 | 0 | 0 | 0 | 0 | 0 | 0 | 0 | 0 | 0 | 0 | 0 | 0 | 0 | 0 | 0 | 0 | 0 | 0 | 0 | 0 | 0 | 0.5 | 0 | 0 | 0 | 0 | 0 | 1 | 0.1666667 | 0 | 0.3896389 | 0.3333333 | 0 | 0 | 0 | 0.8333333 | 0.1666667 | 0.4166667 | 0.08333333 | 0.07291667 | 0.07291667 | 1 | 0 | 0 | 0 | 0 | 0 | 0.3333333 | 0 | 0 | 0 | 0 | 0 | 0 | 0 | 0 | 0 | 0.3333333 | 0 | 0 | 0 | 0 | 0 | 0 | 0 | 0 | 0 | 0 | 0 | 0 | 0 | 0 | 0 | 0
60 | 9 | [*]CC([*])(C)C | polyisobutylene | 114159.3 | 129000 | 1.13 | 1.16 | 175 | 0 |  | 4530 |  |  |  | 1 | 0 | 0 | 0 | 0 | 0 | 0 | 0 | 0 | 0 | 0 | 0 | 0 | 0 | 0 | 0 | 0 | 0 | 0 | 0 | 0 | 0 | 0 | 0 | 0 | 0 | 0 | 0.5833333 | 0 | 0.8333333 | 0 | 0 | 0 | 0 | 0 | 0 | 0 | 0 | 0.5833333 | 0 | 0 | 0 | 0 | 0 | 0 | 0 | 0 | 0 | 0 | 0 | 0 | 0 | 0 | 0 | 0 | 0 | 0 | 0 | 0 | 0 | 0 | 0 | 0 | 0 | 0 | 0 | 0 | 0.4166667 | 0.6666667 | 0 | 0.25 | 0 | 0 | 0 | 0 | 1.75 | 0 | 0 | 0 | 0 | 0 | 0 | 0 | 0 | 0.6666667 | 0 | 0 | 0 | 0 | 0 | 0.6666667 | 0 | 0 | 0 | 0.3333333 | 0 | 0.08333333 | 0 | 0 | 0 | 0 | 0 | 0 | 0 | 0 | 0 | 0 | 0 | 0 | 0 | 0 | 0 | 0 | 0 | 0 | 0 | 0 | 0 | 0 | 0 | 0 | 0 | 0.5 | 0 | 0 | 0 | 0 | 0 | 1 | 0.1666667 | 0 | 0.3896389 | 0.3333333 | 0 | 0 | 0 | 0.8333333 | 0.1666667 | 0.4166667 | 0.08333333 | 0.07291667 | 0.07291667 | 1 | 0 | 0 | 0 | 0 | 0 | 0.3333333 | 0 | 0 | 0 | 0 | 0 | 0 | 0 | 0 | 0 | 0.3333333 | 0 | 0 | 0 | 0 | 0 | 0 | 0 | 0 | 0 | 0 | 0 | 0 | 0 | 0 | 0 | 0
61 | 9 | [*]CC([*])(C)C | polyisobutylene | 119819.8 | 133000 | 1.11 | 1.05 | 175 | 0 |  | 10300 |  |  |  | 1 | 0 | 0 | 0 | 0 | 0 | 0 | 0 | 0 | 0 | 0 | 0 | 0 | 0 | 0 | 0 | 0 | 0 | 0 | 0 | 0 | 0 | 0 | 0 | 0 | 0 | 0 | 0.5833333 | 0 | 0.8333333 | 0 | 0 | 0 | 0 | 0 | 0 | 0 | 0 | 0.5833333 | 0 | 0 | 0 | 0 | 0 | 0 | 0 | 0 | 0 | 0 | 0 | 0 | 0 | 0 | 0 | 0 | 0 | 0 | 0 | 0 | 0 | 0 | 0 | 0 | 0 | 0 | 0 | 0 | 0.4166667 | 0.6666667 | 0 | 0.25 | 0 | 0 | 0 | 0 | 1.75 | 0 | 0 | 0 | 0 | 0 | 0 | 0 | 0 | 0.6666667 | 0 | 0 | 0 | 0 | 0 | 0.6666667 | 0 | 0 | 0 | 0.3333333 | 0 | 0.08333333 | 0 | 0 | 0 | 0 | 0 | 0 | 0 | 0 | 0 | 0 | 0 | 0 | 0 | 0 | 0 | 0 | 0 | 0 | 0 | 0 | 0 | 0 | 0 | 0 | 0 | 0.5 | 0 | 0 | 0 | 0 | 0 | 1 | 0.1666667 | 0 | 0.3896389 | 0.3333333 | 0 | 0 | 0 | 0.8333333 | 0.1666667 | 0.4166667 | 0.08333333 | 0.07291667 | 0.07291667 | 1 | 0 | 0 | 0 | 0 | 0 | 0.3333333 | 0 | 0 | 0 | 0 | 0 | 0 | 0 | 0 | 0 | 0.3333333 | 0 | 0 | 0 | 0 | 0 | 0 | 0 | 0 | 0 | 0 | 0 | 0 | 0 | 0 | 0 | 0
62 | 9 | [*]CC([*])(C)C | polyisobutylene | 138016.5 | 167000 | 1.21 | 1.13 | 175 | 0 |  | 19100 |  |  |  | 1 | 0 | 0 | 0 | 0 | 0 | 0 | 0 | 0 | 0 | 0 | 0 | 0 | 0 | 0 | 0 | 0 | 0 | 0 | 0 | 0 | 0 | 0 | 0 | 0 | 0 | 0 | 0.5833333 | 0 | 0.8333333 | 0 | 0 | 0 | 0 | 0 | 0 | 0 | 0 | 0.5833333 | 0 | 0 | 0 | 0 | 0 | 0 | 0 | 0 | 0 | 0 | 0 | 0 | 0 | 0 | 0 | 0 | 0 | 0 | 0 | 0 | 0 | 0 | 0 | 0 | 0 | 0 | 0 | 0 | 0.4166667 | 0.6666667 | 0 | 0.25 | 0 | 0 | 0 | 0 | 1.75 | 0 | 0 | 0 | 0 | 0 | 0 | 0 | 0 | 0.6666667 | 0 | 0 | 0 | 0 | 0 | 0.6666667 | 0 | 0 | 0 | 0.3333333 | 0 | 0.08333333 | 0 | 0 | 0 | 0 | 0 | 0 | 0 | 0 | 0 | 0 | 0 | 0 | 0 | 0 | 0 | 0 | 0 | 0 | 0 | 0 | 0 | 0 | 0 | 0 | 0 | 0.5 | 0 | 0 | 0 | 0 | 0 | 1 | 0.1666667 | 0 | 0.3896389 | 0.3333333 | 0 | 0 | 0 | 0.8333333 | 0.1666667 | 0.4166667 | 0.08333333 | 0.07291667 | 0.07291667 | 1 | 0 | 0 | 0 | 0 | 0 | 0.3333333 | 0 | 0 | 0 | 0 | 0 | 0 | 0 | 0 | 0 | 0.3333333 | 0 | 0 | 0 | 0 | 0 | 0 | 0 | 0 | 0 | 0 | 0 | 0 | 0 | 0 | 0 | 0
63 | 9 | [*]CC([*])(C)C | polyisobutylene | 114507.8 | 221000 | 1.93 | 1.84 | 175 | 0 |  | 54400 |  |  |  | 1 | 0 | 0 | 0 | 0 | 0 | 0 | 0 | 0 | 0 | 0 | 0 | 0 | 0 | 0 | 0 | 0 | 0 | 0 | 0 | 0 | 0 | 0 | 0 | 0 | 0 | 0 | 0.5833333 | 0 | 0.8333333 | 0 | 0 | 0 | 0 | 0 | 0 | 0 | 0 | 0.5833333 | 0 | 0 | 0 | 0 | 0 | 0 | 0 | 0 | 0 | 0 | 0 | 0 | 0 | 0 | 0 | 0 | 0 | 0 | 0 | 0 | 0 | 0 | 0 | 0 | 0 | 0 | 0 | 0 | 0.4166667 | 0.6666667 | 0 | 0.25 | 0 | 0 | 0 | 0 | 1.75 | 0 | 0 | 0 | 0 | 0 | 0 | 0 | 0 | 0.6666667 | 0 | 0 | 0 | 0 | 0 | 0.6666667 | 0 | 0 | 0 | 0.3333333 | 0 | 0.08333333 | 0 | 0 | 0 | 0 | 0 | 0 | 0 | 0 | 0 | 0 | 0 | 0 | 0 | 0 | 0 | 0 | 0 | 0 | 0 | 0 | 0 | 0 | 0 | 0 | 0 | 0.5 | 0 | 0 | 0 | 0 | 0 | 1 | 0.1666667 | 0 | 0.3896389 | 0.3333333 | 0 | 0 | 0 | 0.8333333 | 0.1666667 | 0.4166667 | 0.08333333 | 0.07291667 | 0.07291667 | 1 | 0 | 0 | 0 | 0 | 0 | 0.3333333 | 0 | 0 | 0 | 0 | 0 | 0 | 0 | 0 | 0 | 0.3333333 | 0 | 0 | 0 | 0 | 0 | 0 | 0 | 0 | 0 | 0 | 0 | 0 | 0 | 0 | 0 | 0
64 | 9 | [*]CC([*])(C)C | polyisobutylene | 237226.3 | 325000 | 1.37 | 1.38 | 175 | 0 |  | 262000 |  |  |  | 1 | 0 | 0 | 0 | 0 | 0 | 0 | 0 | 0 | 0 | 0 | 0 | 0 | 0 | 0 | 0 | 0 | 0 | 0 | 0 | 0 | 0 | 0 | 0 | 0 | 0 | 0 | 0.5833333 | 0 | 0.8333333 | 0 | 0 | 0 | 0 | 0 | 0 | 0 | 0 | 0.5833333 | 0 | 0 | 0 | 0 | 0 | 0 | 0 | 0 | 0 | 0 | 0 | 0 | 0 | 0 | 0 | 0 | 0 | 0 | 0 | 0 | 0 | 0 | 0 | 0 | 0 | 0 | 0 | 0 | 0.4166667 | 0.6666667 | 0 | 0.25 | 0 | 0 | 0 | 0 | 1.75 | 0 | 0 | 0 | 0 | 0 | 0 | 0 | 0 | 0.6666667 | 0 | 0 | 0 | 0 | 0 | 0.6666667 | 0 | 0 | 0 | 0.3333333 | 0 | 0.08333333 | 0 | 0 | 0 | 0 | 0 | 0 | 0 | 0 | 0 | 0 | 0 | 0 | 0 | 0 | 0 | 0 | 0 | 0 | 0 | 0 | 0 | 0 | 0 | 0 | 0 | 0.5 | 0 | 0 | 0 | 0 | 0 | 1 | 0.1666667 | 0 | 0.3896389 | 0.3333333 | 0 | 0 | 0 | 0.8333333 | 0.1666667 | 0.4166667 | 0.08333333 | 0.07291667 | 0.07291667 | 1 | 0 | 0 | 0 | 0 | 0 | 0.3333333 | 0 | 0 | 0 | 0 | 0 | 0 | 0 | 0 | 0 | 0.3333333 | 0 | 0 | 0 | 0 | 0 | 0 | 0 | 0 | 0 | 0 | 0 | 0 | 0 | 0 | 0 | 0
65 | 9 | [*]CC([*])(C)C | polyisobutylene | 251908.4 | 330000 | 1.31 | 1.25 | 175 | 0 |  | 181000 |  |  |  | 1 | 0 | 0 | 0 | 0 | 0 | 0 | 0 | 0 | 0 | 0 | 0 | 0 | 0 | 0 | 0 | 0 | 0 | 0 | 0 | 0 | 0 | 0 | 0 | 0 | 0 | 0 | 0.5833333 | 0 | 0.8333333 | 0 | 0 | 0 | 0 | 0 | 0 | 0 | 0 | 0.5833333 | 0 | 0 | 0 | 0 | 0 | 0 | 0 | 0 | 0 | 0 | 0 | 0 | 0 | 0 | 0 | 0 | 0 | 0 | 0 | 0 | 0 | 0 | 0 | 0 | 0 | 0 | 0 | 0 | 0.4166667 | 0.6666667 | 0 | 0.25 | 0 | 0 | 0 | 0 | 1.75 | 0 | 0 | 0 | 0 | 0 | 0 | 0 | 0 | 0.6666667 | 0 | 0 | 0 | 0 | 0 | 0.6666667 | 0 | 0 | 0 | 0.3333333 | 0 | 0.08333333 | 0 | 0 | 0 | 0 | 0 | 0 | 0 | 0 | 0 | 0 | 0 | 0 | 0 | 0 | 0 | 0 | 0 | 0 | 0 | 0 | 0 | 0 | 0 | 0 | 0 | 0.5 | 0 | 0 | 0 | 0 | 0 | 1 | 0.1666667 | 0 | 0.3896389 | 0.3333333 | 0 | 0 | 0 | 0.8333333 | 0.1666667 | 0.4166667 | 0.08333333 | 0.07291667 | 0.07291667 | 1 | 0 | 0 | 0 | 0 | 0 | 0.3333333 | 0 | 0 | 0 | 0 | 0 | 0 | 0 | 0 | 0 | 0.3333333 | 0 | 0 | 0 | 0 | 0 | 0 | 0 | 0 | 0 | 0 | 0 | 0 | 0 | 0 | 0 | 0
66 | 9 | [*]CC([*])(C)C | polyisobutylene | 168367.3 | 330000 | 1.96 | 1.92 | 175 | 0 |  | 378000 |  |  |  | 1 | 0 | 0 | 0 | 0 | 0 | 0 | 0 | 0 | 0 | 0 | 0 | 0 | 0 | 0 | 0 | 0 | 0 | 0 | 0 | 0 | 0 | 0 | 0 | 0 | 0 | 0 | 0.5833333 | 0 | 0.8333333 | 0 | 0 | 0 | 0 | 0 | 0 | 0 | 0 | 0.5833333 | 0 | 0 | 0 | 0 | 0 | 0 | 0 | 0 | 0 | 0 | 0 | 0 | 0 | 0 | 0 | 0 | 0 | 0 | 0 | 0 | 0 | 0 | 0 | 0 | 0 | 0 | 0 | 0 | 0.4166667 | 0.6666667 | 0 | 0.25 | 0 | 0 | 0 | 0 | 1.75 | 0 | 0 | 0 | 0 | 0 | 0 | 0 | 0 | 0.6666667 | 0 | 0 | 0 | 0 | 0 | 0.6666667 | 0 | 0 | 0 | 0.3333333 | 0 | 0.08333333 | 0 | 0 | 0 | 0 | 0 | 0 | 0 | 0 | 0 | 0 | 0 | 0 | 0 | 0 | 0 | 0 | 0 | 0 | 0 | 0 | 0 | 0 | 0 | 0 | 0 | 0.5 | 0 | 0 | 0 | 0 | 0 | 1 | 0.1666667 | 0 | 0.3896389 | 0.3333333 | 0 | 0 | 0 | 0.8333333 | 0.1666667 | 0.4166667 | 0.08333333 | 0.07291667 | 0.07291667 | 1 | 0 | 0 | 0 | 0 | 0 | 0.3333333 | 0 | 0 | 0 | 0 | 0 | 0 | 0 | 0 | 0 | 0.3333333 | 0 | 0 | 0 | 0 | 0 | 0 | 0 | 0 | 0 | 0 | 0 | 0 | 0 | 0 | 0 | 0
67 | 9 | [*]CC([*])(C)C | polyisobutylene | 302777.8 | 436000 | 1.44 | 1.4 | 175 | 0 |  | 821000 |  |  |  | 1 | 0 | 0 | 0 | 0 | 0 | 0 | 0 | 0 | 0 | 0 | 0 | 0 | 0 | 0 | 0 | 0 | 0 | 0 | 0 | 0 | 0 | 0 | 0 | 0 | 0 | 0 | 0.5833333 | 0 | 0.8333333 | 0 | 0 | 0 | 0 | 0 | 0 | 0 | 0 | 0.5833333 | 0 | 0 | 0 | 0 | 0 | 0 | 0 | 0 | 0 | 0 | 0 | 0 | 0 | 0 | 0 | 0 | 0 | 0 | 0 | 0 | 0 | 0 | 0 | 0 | 0 | 0 | 0 | 0 | 0.4166667 | 0.6666667 | 0 | 0.25 | 0 | 0 | 0 | 0 | 1.75 | 0 | 0 | 0 | 0 | 0 | 0 | 0 | 0 | 0.6666667 | 0 | 0 | 0 | 0 | 0 | 0.6666667 | 0 | 0 | 0 | 0.3333333 | 0 | 0.08333333 | 0 | 0 | 0 | 0 | 0 | 0 | 0 | 0 | 0 | 0 | 0 | 0 | 0 | 0 | 0 | 0 | 0 | 0 | 0 | 0 | 0 | 0 | 0 | 0 | 0 | 0.5 | 0 | 0 | 0 | 0 | 0 | 1 | 0.1666667 | 0 | 0.3896389 | 0.3333333 | 0 | 0 | 0 | 0.8333333 | 0.1666667 | 0.4166667 | 0.08333333 | 0.07291667 | 0.07291667 | 1 | 0 | 0 | 0 | 0 | 0 | 0.3333333 | 0 | 0 | 0 | 0 | 0 | 0 | 0 | 0 | 0 | 0.3333333 | 0 | 0 | 0 | 0 | 0 | 0 | 0 | 0 | 0 | 0 | 0 | 0 | 0 | 0 | 0 | 0
68 | 9 | [*]CC([*])(C)C | polyisobutylene | 306849.3 | 448000 | 1.46 | 1.51 | 175 | 0 |  | 781000 |  |  |  | 1 | 0 | 0 | 0 | 0 | 0 | 0 | 0 | 0 | 0 | 0 | 0 | 0 | 0 | 0 | 0 | 0 | 0 | 0 | 0 | 0 | 0 | 0 | 0 | 0 | 0 | 0 | 0.5833333 | 0 | 0.8333333 | 0 | 0 | 0 | 0 | 0 | 0 | 0 | 0 | 0.5833333 | 0 | 0 | 0 | 0 | 0 | 0 | 0 | 0 | 0 | 0 | 0 | 0 | 0 | 0 | 0 | 0 | 0 | 0 | 0 | 0 | 0 | 0 | 0 | 0 | 0 | 0 | 0 | 0 | 0.4166667 | 0.6666667 | 0 | 0.25 | 0 | 0 | 0 | 0 | 1.75 | 0 | 0 | 0 | 0 | 0 | 0 | 0 | 0 | 0.6666667 | 0 | 0 | 0 | 0 | 0 | 0.6666667 | 0 | 0 | 0 | 0.3333333 | 0 | 0.08333333 | 0 | 0 | 0 | 0 | 0 | 0 | 0 | 0 | 0 | 0 | 0 | 0 | 0 | 0 | 0 | 0 | 0 | 0 | 0 | 0 | 0 | 0 | 0 | 0 | 0 | 0.5 | 0 | 0 | 0 | 0 | 0 | 1 | 0.1666667 | 0 | 0.3896389 | 0.3333333 | 0 | 0 | 0 | 0.8333333 | 0.1666667 | 0.4166667 | 0.08333333 | 0.07291667 | 0.07291667 | 1 | 0 | 0 | 0 | 0 | 0 | 0.3333333 | 0 | 0 | 0 | 0 | 0 | 0 | 0 | 0 | 0 | 0.3333333 | 0 | 0 | 0 | 0 | 0 | 0 | 0 | 0 | 0 | 0 | 0 | 0 | 0 | 0 | 0 | 0
69 | 9 | [*]CC([*])(C)C | polyisobutylene | 319191.9 | 632000 | 1.98 | 1.91 | 175 | 0 |  | 2490000 |  |  |  | 1 | 0 | 0 | 0 | 0 | 0 | 0 | 0 | 0 | 0 | 0 | 0 | 0 | 0 | 0 | 0 | 0 | 0 | 0 | 0 | 0 | 0 | 0 | 0 | 0 | 0 | 0 | 0.5833333 | 0 | 0.8333333 | 0 | 0 | 0 | 0 | 0 | 0 | 0 | 0 | 0.5833333 | 0 | 0 | 0 | 0 | 0 | 0 | 0 | 0 | 0 | 0 | 0 | 0 | 0 | 0 | 0 | 0 | 0 | 0 | 0 | 0 | 0 | 0 | 0 | 0 | 0 | 0 | 0 | 0 | 0.4166667 | 0.6666667 | 0 | 0.25 | 0 | 0 | 0 | 0 | 1.75 | 0 | 0 | 0 | 0 | 0 | 0 | 0 | 0 | 0.6666667 | 0 | 0 | 0 | 0 | 0 | 0.6666667 | 0 | 0 | 0 | 0.3333333 | 0 | 0.08333333 | 0 | 0 | 0 | 0 | 0 | 0 | 0 | 0 | 0 | 0 | 0 | 0 | 0 | 0 | 0 | 0 | 0 | 0 | 0 | 0 | 0 | 0 | 0 | 0 | 0 | 0.5 | 0 | 0 | 0 | 0 | 0 | 1 | 0.1666667 | 0 | 0.3896389 | 0.3333333 | 0 | 0 | 0 | 0.8333333 | 0.1666667 | 0.4166667 | 0.08333333 | 0.07291667 | 0.07291667 | 1 | 0 | 0 | 0 | 0 | 0 | 0.3333333 | 0 | 0 | 0 | 0 | 0 | 0 | 0 | 0 | 0 | 0.3333333 | 0 | 0 | 0 | 0 | 0 | 0 | 0 | 0 | 0 | 0 | 0 | 0 | 0 | 0 | 0 | 0
70 | 9 | [*]CC([*])(C)C | polyisobutylene | 573076.9 | 745000 | 1.3 | 1.27 | 175 | 0 |  | 4540000 |  |  |  | 1 | 0 | 0 | 0 | 0 | 0 | 0 | 0 | 0 | 0 | 0 | 0 | 0 | 0 | 0 | 0 | 0 | 0 | 0 | 0 | 0 | 0 | 0 | 0 | 0 | 0 | 0 | 0.5833333 | 0 | 0.8333333 | 0 | 0 | 0 | 0 | 0 | 0 | 0 | 0 | 0.5833333 | 0 | 0 | 0 | 0 | 0 | 0 | 0 | 0 | 0 | 0 | 0 | 0 | 0 | 0 | 0 | 0 | 0 | 0 | 0 | 0 | 0 | 0 | 0 | 0 | 0 | 0 | 0 | 0 | 0.4166667 | 0.6666667 | 0 | 0.25 | 0 | 0 | 0 | 0 | 1.75 | 0 | 0 | 0 | 0 | 0 | 0 | 0 | 0 | 0.6666667 | 0 | 0 | 0 | 0 | 0 | 0.6666667 | 0 | 0 | 0 | 0.3333333 | 0 | 0.08333333 | 0 | 0 | 0 | 0 | 0 | 0 | 0 | 0 | 0 | 0 | 0 | 0 | 0 | 0 | 0 | 0 | 0 | 0 | 0 | 0 | 0 | 0 | 0 | 0 | 0 | 0.5 | 0 | 0 | 0 | 0 | 0 | 1 | 0.1666667 | 0 | 0.3896389 | 0.3333333 | 0 | 0 | 0 | 0.8333333 | 0.1666667 | 0.4166667 | 0.08333333 | 0.07291667 | 0.07291667 | 1 | 0 | 0 | 0 | 0 | 0 | 0.3333333 | 0 | 0 | 0 | 0 | 0 | 0 | 0 | 0 | 0 | 0.3333333 | 0 | 0 | 0 | 0 | 0 | 0 | 0 | 0 | 0 | 0 | 0 | 0 | 0 | 0 | 0 | 0
71 | 9 | [*]CC([*])(C)C | polyisobutylene | 442982.5 | 1010000 | 2.28 | 2.04 | 175 | 0 |  | 11800000 |  |  |  | 1 | 0 | 0 | 0 | 0 | 0 | 0 | 0 | 0 | 0 | 0 | 0 | 0 | 0 | 0 | 0 | 0 | 0 | 0 | 0 | 0 | 0 | 0 | 0 | 0 | 0 | 0 | 0.5833333 | 0 | 0.8333333 | 0 | 0 | 0 | 0 | 0 | 0 | 0 | 0 | 0.5833333 | 0 | 0 | 0 | 0 | 0 | 0 | 0 | 0 | 0 | 0 | 0 | 0 | 0 | 0 | 0 | 0 | 0 | 0 | 0 | 0 | 0 | 0 | 0 | 0 | 0 | 0 | 0 | 0 | 0.4166667 | 0.6666667 | 0 | 0.25 | 0 | 0 | 0 | 0 | 1.75 | 0 | 0 | 0 | 0 | 0 | 0 | 0 | 0 | 0.6666667 | 0 | 0 | 0 | 0 | 0 | 0.6666667 | 0 | 0 | 0 | 0.3333333 | 0 | 0.08333333 | 0 | 0 | 0 | 0 | 0 | 0 | 0 | 0 | 0 | 0 | 0 | 0 | 0 | 0 | 0 | 0 | 0 | 0 | 0 | 0 | 0 | 0 | 0 | 0 | 0 | 0.5 | 0 | 0 | 0 | 0 | 0 | 1 | 0.1666667 | 0 | 0.3896389 | 0.3333333 | 0 | 0 | 0 | 0.8333333 | 0.1666667 | 0.4166667 | 0.08333333 | 0.07291667 | 0.07291667 | 1 | 0 | 0 | 0 | 0 | 0 | 0.3333333 | 0 | 0 | 0 | 0 | 0 | 0 | 0 | 0 | 0 | 0.3333333 | 0 | 0 | 0 | 0 | 0 | 0 | 0 | 0 | 0 | 0 | 0 | 0 | 0 | 0 | 0 | 0
72 | 9 | [*]CC([*])(C)C | polyisobutylene | 1193548.4 | 1480000 | 1.24 | 1.24 | 175 | 0 |  | 29000000 |  |  |  | 1 | 0 | 0 | 0 | 0 | 0 | 0 | 0 | 0 | 0 | 0 | 0 | 0 | 0 | 0 | 0 | 0 | 0 | 0 | 0 | 0 | 0 | 0 | 0 | 0 | 0 | 0 | 0.5833333 | 0 | 0.8333333 | 0 | 0 | 0 | 0 | 0 | 0 | 0 | 0 | 0.5833333 | 0 | 0 | 0 | 0 | 0 | 0 | 0 | 0 | 0 | 0 | 0 | 0 | 0 | 0 | 0 | 0 | 0 | 0 | 0 | 0 | 0 | 0 | 0 | 0 | 0 | 0 | 0 | 0 | 0.4166667 | 0.6666667 | 0 | 0.25 | 0 | 0 | 0 | 0 | 1.75 | 0 | 0 | 0 | 0 | 0 | 0 | 0 | 0 | 0.6666667 | 0 | 0 | 0 | 0 | 0 | 0.6666667 | 0 | 0 | 0 | 0.3333333 | 0 | 0.08333333 | 0 | 0 | 0 | 0 | 0 | 0 | 0 | 0 | 0 | 0 | 0 | 0 | 0 | 0 | 0 | 0 | 0 | 0 | 0 | 0 | 0 | 0 | 0 | 0 | 0 | 0.5 | 0 | 0 | 0 | 0 | 0 | 1 | 0.1666667 | 0 | 0.3896389 | 0.3333333 | 0 | 0 | 0 | 0.8333333 | 0.1666667 | 0.4166667 | 0.08333333 | 0.07291667 | 0.07291667 | 1 | 0 | 0 | 0 | 0 | 0 | 0.3333333 | 0 | 0 | 0 | 0 | 0 | 0 | 0 | 0 | 0 | 0.3333333 | 0 | 0 | 0 | 0 | 0 | 0 | 0 | 0 | 0 | 0 | 0 | 0 | 0 | 0 | 0 | 0
73 | 10 | [*]CC([*])(C)C | polyisobutylene | 89256.2 | 108000 | 1.21 | 1.16 | 200 | 0 |  | 2920 |  |  |  | 1 | 0 | 0 | 0 | 0 | 0 | 0 | 0 | 0 | 0 | 0 | 0 | 0 | 0 | 0 | 0 | 0 | 0 | 0 | 0 | 0 | 0 | 0 | 0 | 0 | 0 | 0 | 0.5833333 | 0 | 0.8333333 | 0 | 0 | 0 | 0 | 0 | 0 | 0 | 0 | 0.5833333 | 0 | 0 | 0 | 0 | 0 | 0 | 0 | 0 | 0 | 0 | 0 | 0 | 0 | 0 | 0 | 0 | 0 | 0 | 0 | 0 | 0 | 0 | 0 | 0 | 0 | 0 | 0 | 0 | 0.4166667 | 0.6666667 | 0 | 0.25 | 0 | 0 | 0 | 0 | 1.75 | 0 | 0 | 0 | 0 | 0 | 0 | 0 | 0 | 0.6666667 | 0 | 0 | 0 | 0 | 0 | 0.6666667 | 0 | 0 | 0 | 0.3333333 | 0 | 0.08333333 | 0 | 0 | 0 | 0 | 0 | 0 | 0 | 0 | 0 | 0 | 0 | 0 | 0 | 0 | 0 | 0 | 0 | 0 | 0 | 0 | 0 | 0 | 0 | 0 | 0 | 0.5 | 0 | 0 | 0 | 0 | 0 | 1 | 0.1666667 | 0 | 0.3896389 | 0.3333333 | 0 | 0 | 0 | 0.8333333 | 0.1666667 | 0.4166667 | 0.08333333 | 0.07291667 | 0.07291667 | 1 | 0 | 0 | 0 | 0 | 0 | 0.3333333 | 0 | 0 | 0 | 0 | 0 | 0 | 0 | 0 | 0 | 0.3333333 | 0 | 0 | 0 | 0 | 0 | 0 | 0 | 0 | 0 | 0 | 0 | 0 | 0 | 0 | 0 | 0
74 | 10 | [*]CC([*])(C)C | polyisobutylene | 110434.8 | 127000 | 1.15 | 1.14 | 200 | 0 |  | 1350 |  |  |  | 1 | 0 | 0 | 0 | 0 | 0 | 0 | 0 | 0 | 0 | 0 | 0 | 0 | 0 | 0 | 0 | 0 | 0 | 0 | 0 | 0 | 0 | 0 | 0 | 0 | 0 | 0 | 0.5833333 | 0 | 0.8333333 | 0 | 0 | 0 | 0 | 0 | 0 | 0 | 0 | 0.5833333 | 0 | 0 | 0 | 0 | 0 | 0 | 0 | 0 | 0 | 0 | 0 | 0 | 0 | 0 | 0 | 0 | 0 | 0 | 0 | 0 | 0 | 0 | 0 | 0 | 0 | 0 | 0 | 0 | 0.4166667 | 0.6666667 | 0 | 0.25 | 0 | 0 | 0 | 0 | 1.75 | 0 | 0 | 0 | 0 | 0 | 0 | 0 | 0 | 0.6666667 | 0 | 0 | 0 | 0 | 0 | 0.6666667 | 0 | 0 | 0 | 0.3333333 | 0 | 0.08333333 | 0 | 0 | 0 | 0 | 0 | 0 | 0 | 0 | 0 | 0 | 0 | 0 | 0 | 0 | 0 | 0 | 0 | 0 | 0 | 0 | 0 | 0 | 0 | 0 | 0 | 0.5 | 0 | 0 | 0 | 0 | 0 | 1 | 0.1666667 | 0 | 0.3896389 | 0.3333333 | 0 | 0 | 0 | 0.8333333 | 0.1666667 | 0.4166667 | 0.08333333 | 0.07291667 | 0.07291667 | 1 | 0 | 0 | 0 | 0 | 0 | 0.3333333 | 0 | 0 | 0 | 0 | 0 | 0 | 0 | 0 | 0 | 0.3333333 | 0 | 0 | 0 | 0 | 0 | 0 | 0 | 0 | 0 | 0 | 0 | 0 | 0 | 0 | 0 | 0
75 | 10 | [*]CC([*])(C)C | polyisobutylene | 114159.3 | 129000 | 1.13 | 1.16 | 200 | 0 |  | 1760 |  |  |  | 1 | 0 | 0 | 0 | 0 | 0 | 0 | 0 | 0 | 0 | 0 | 0 | 0 | 0 | 0 | 0 | 0 | 0 | 0 | 0 | 0 | 0 | 0 | 0 | 0 | 0 | 0 | 0.5833333 | 0 | 0.8333333 | 0 | 0 | 0 | 0 | 0 | 0 | 0 | 0 | 0.5833333 | 0 | 0 | 0 | 0 | 0 | 0 | 0 | 0 | 0 | 0 | 0 | 0 | 0 | 0 | 0 | 0 | 0 | 0 | 0 | 0 | 0 | 0 | 0 | 0 | 0 | 0 | 0 | 0 | 0.4166667 | 0.6666667 | 0 | 0.25 | 0 | 0 | 0 | 0 | 1.75 | 0 | 0 | 0 | 0 | 0 | 0 | 0 | 0 | 0.6666667 | 0 | 0 | 0 | 0 | 0 | 0.6666667 | 0 | 0 | 0 | 0.3333333 | 0 | 0.08333333 | 0 | 0 | 0 | 0 | 0 | 0 | 0 | 0 | 0 | 0 | 0 | 0 | 0 | 0 | 0 | 0 | 0 | 0 | 0 | 0 | 0 | 0 | 0 | 0 | 0 | 0.5 | 0 | 0 | 0 | 0 | 0 | 1 | 0.1666667 | 0 | 0.3896389 | 0.3333333 | 0 | 0 | 0 | 0.8333333 | 0.1666667 | 0.4166667 | 0.08333333 | 0.07291667 | 0.07291667 | 1 | 0 | 0 | 0 | 0 | 0 | 0.3333333 | 0 | 0 | 0 | 0 | 0 | 0 | 0 | 0 | 0 | 0.3333333 | 0 | 0 | 0 | 0 | 0 | 0 | 0 | 0 | 0 | 0 | 0 | 0 | 0 | 0 | 0 | 0
76 | 10 | [*]CC([*])(C)C | polyisobutylene | 119819.8 | 133000 | 1.11 | 1.05 | 200 | 0 |  | 3330 |  |  |  | 1 | 0 | 0 | 0 | 0 | 0 | 0 | 0 | 0 | 0 | 0 | 0 | 0 | 0 | 0 | 0 | 0 | 0 | 0 | 0 | 0 | 0 | 0 | 0 | 0 | 0 | 0 | 0.5833333 | 0 | 0.8333333 | 0 | 0 | 0 | 0 | 0 | 0 | 0 | 0 | 0.5833333 | 0 | 0 | 0 | 0 | 0 | 0 | 0 | 0 | 0 | 0 | 0 | 0 | 0 | 0 | 0 | 0 | 0 | 0 | 0 | 0 | 0 | 0 | 0 | 0 | 0 | 0 | 0 | 0 | 0.4166667 | 0.6666667 | 0 | 0.25 | 0 | 0 | 0 | 0 | 1.75 | 0 | 0 | 0 | 0 | 0 | 0 | 0 | 0 | 0.6666667 | 0 | 0 | 0 | 0 | 0 | 0.6666667 | 0 | 0 | 0 | 0.3333333 | 0 | 0.08333333 | 0 | 0 | 0 | 0 | 0 | 0 | 0 | 0 | 0 | 0 | 0 | 0 | 0 | 0 | 0 | 0 | 0 | 0 | 0 | 0 | 0 | 0 | 0 | 0 | 0 | 0.5 | 0 | 0 | 0 | 0 | 0 | 1 | 0.1666667 | 0 | 0.3896389 | 0.3333333 | 0 | 0 | 0 | 0.8333333 | 0.1666667 | 0.4166667 | 0.08333333 | 0.07291667 | 0.07291667 | 1 | 0 | 0 | 0 | 0 | 0 | 0.3333333 | 0 | 0 | 0 | 0 | 0 | 0 | 0 | 0 | 0 | 0.3333333 | 0 | 0 | 0 | 0 | 0 | 0 | 0 | 0 | 0 | 0 | 0 | 0 | 0 | 0 | 0 | 0
77 | 10 | [*]CC([*])(C)C | polyisobutylene | 138016.5 | 167000 | 1.21 | 1.13 | 200 | 0 |  | 7030 |  |  |  | 1 | 0 | 0 | 0 | 0 | 0 | 0 | 0 | 0 | 0 | 0 | 0 | 0 | 0 | 0 | 0 | 0 | 0 | 0 | 0 | 0 | 0 | 0 | 0 | 0 | 0 | 0 | 0.5833333 | 0 | 0.8333333 | 0 | 0 | 0 | 0 | 0 | 0 | 0 | 0 | 0.5833333 | 0 | 0 | 0 | 0 | 0 | 0 | 0 | 0 | 0 | 0 | 0 | 0 | 0 | 0 | 0 | 0 | 0 | 0 | 0 | 0 | 0 | 0 | 0 | 0 | 0 | 0 | 0 | 0 | 0.4166667 | 0.6666667 | 0 | 0.25 | 0 | 0 | 0 | 0 | 1.75 | 0 | 0 | 0 | 0 | 0 | 0 | 0 | 0 | 0.6666667 | 0 | 0 | 0 | 0 | 0 | 0.6666667 | 0 | 0 | 0 | 0.3333333 | 0 | 0.08333333 | 0 | 0 | 0 | 0 | 0 | 0 | 0 | 0 | 0 | 0 | 0 | 0 | 0 | 0 | 0 | 0 | 0 | 0 | 0 | 0 | 0 | 0 | 0 | 0 | 0 | 0.5 | 0 | 0 | 0 | 0 | 0 | 1 | 0.1666667 | 0 | 0.3896389 | 0.3333333 | 0 | 0 | 0 | 0.8333333 | 0.1666667 | 0.4166667 | 0.08333333 | 0.07291667 | 0.07291667 | 1 | 0 | 0 | 0 | 0 | 0 | 0.3333333 | 0 | 0 | 0 | 0 | 0 | 0 | 0 | 0 | 0 | 0.3333333 | 0 | 0 | 0 | 0 | 0 | 0 | 0 | 0 | 0 | 0 | 0 | 0 | 0 | 0 | 0 | 0
78 | 10 | [*]CC([*])(C)C | polyisobutylene | 114507.8 | 221000 | 1.93 | 1.84 | 200 | 0 |  | 27300 |  |  |  | 1 | 0 | 0 | 0 | 0 | 0 | 0 | 0 | 0 | 0 | 0 | 0 | 0 | 0 | 0 | 0 | 0 | 0 | 0 | 0 | 0 | 0 | 0 | 0 | 0 | 0 | 0 | 0.5833333 | 0 | 0.8333333 | 0 | 0 | 0 | 0 | 0 | 0 | 0 | 0 | 0.5833333 | 0 | 0 | 0 | 0 | 0 | 0 | 0 | 0 | 0 | 0 | 0 | 0 | 0 | 0 | 0 | 0 | 0 | 0 | 0 | 0 | 0 | 0 | 0 | 0 | 0 | 0 | 0 | 0 | 0.4166667 | 0.6666667 | 0 | 0.25 | 0 | 0 | 0 | 0 | 1.75 | 0 | 0 | 0 | 0 | 0 | 0 | 0 | 0 | 0.6666667 | 0 | 0 | 0 | 0 | 0 | 0.6666667 | 0 | 0 | 0 | 0.3333333 | 0 | 0.08333333 | 0 | 0 | 0 | 0 | 0 | 0 | 0 | 0 | 0 | 0 | 0 | 0 | 0 | 0 | 0 | 0 | 0 | 0 | 0 | 0 | 0 | 0 | 0 | 0 | 0 | 0.5 | 0 | 0 | 0 | 0 | 0 | 1 | 0.1666667 | 0 | 0.3896389 | 0.3333333 | 0 | 0 | 0 | 0.8333333 | 0.1666667 | 0.4166667 | 0.08333333 | 0.07291667 | 0.07291667 | 1 | 0 | 0 | 0 | 0 | 0 | 0.3333333 | 0 | 0 | 0 | 0 | 0 | 0 | 0 | 0 | 0 | 0.3333333 | 0 | 0 | 0 | 0 | 0 | 0 | 0 | 0 | 0 | 0 | 0 | 0 | 0 | 0 | 0 | 0
79 | 10 | [*]CC([*])(C)C | polyisobutylene | 237226.3 | 325000 | 1.37 | 1.38 | 200 | 0 |  | 143000 |  |  |  | 1 | 0 | 0 | 0 | 0 | 0 | 0 | 0 | 0 | 0 | 0 | 0 | 0 | 0 | 0 | 0 | 0 | 0 | 0 | 0 | 0 | 0 | 0 | 0 | 0 | 0 | 0 | 0.5833333 | 0 | 0.8333333 | 0 | 0 | 0 | 0 | 0 | 0 | 0 | 0 | 0.5833333 | 0 | 0 | 0 | 0 | 0 | 0 | 0 | 0 | 0 | 0 | 0 | 0 | 0 | 0 | 0 | 0 | 0 | 0 | 0 | 0 | 0 | 0 | 0 | 0 | 0 | 0 | 0 | 0 | 0.4166667 | 0.6666667 | 0 | 0.25 | 0 | 0 | 0 | 0 | 1.75 | 0 | 0 | 0 | 0 | 0 | 0 | 0 | 0 | 0.6666667 | 0 | 0 | 0 | 0 | 0 | 0.6666667 | 0 | 0 | 0 | 0.3333333 | 0 | 0.08333333 | 0 | 0 | 0 | 0 | 0 | 0 | 0 | 0 | 0 | 0 | 0 | 0 | 0 | 0 | 0 | 0 | 0 | 0 | 0 | 0 | 0 | 0 | 0 | 0 | 0 | 0.5 | 0 | 0 | 0 | 0 | 0 | 1 | 0.1666667 | 0 | 0.3896389 | 0.3333333 | 0 | 0 | 0 | 0.8333333 | 0.1666667 | 0.4166667 | 0.08333333 | 0.07291667 | 0.07291667 | 1 | 0 | 0 | 0 | 0 | 0 | 0.3333333 | 0 | 0 | 0 | 0 | 0 | 0 | 0 | 0 | 0 | 0.3333333 | 0 | 0 | 0 | 0 | 0 | 0 | 0 | 0 | 0 | 0 | 0 | 0 | 0 | 0 | 0 | 0
80 | 10 | [*]CC([*])(C)C | polyisobutylene | 251908.4 | 330000 | 1.31 | 1.25 | 200 | 0 |  | 82500 |  |  |  | 1 | 0 | 0 | 0 | 0 | 0 | 0 | 0 | 0 | 0 | 0 | 0 | 0 | 0 | 0 | 0 | 0 | 0 | 0 | 0 | 0 | 0 | 0 | 0 | 0 | 0 | 0 | 0.5833333 | 0 | 0.8333333 | 0 | 0 | 0 | 0 | 0 | 0 | 0 | 0 | 0.5833333 | 0 | 0 | 0 | 0 | 0 | 0 | 0 | 0 | 0 | 0 | 0 | 0 | 0 | 0 | 0 | 0 | 0 | 0 | 0 | 0 | 0 | 0 | 0 | 0 | 0 | 0 | 0 | 0 | 0.4166667 | 0.6666667 | 0 | 0.25 | 0 | 0 | 0 | 0 | 1.75 | 0 | 0 | 0 | 0 | 0 | 0 | 0 | 0 | 0.6666667 | 0 | 0 | 0 | 0 | 0 | 0.6666667 | 0 | 0 | 0 | 0.3333333 | 0 | 0.08333333 | 0 | 0 | 0 | 0 | 0 | 0 | 0 | 0 | 0 | 0 | 0 | 0 | 0 | 0 | 0 | 0 | 0 | 0 | 0 | 0 | 0 | 0 | 0 | 0 | 0 | 0.5 | 0 | 0 | 0 | 0 | 0 | 1 | 0.1666667 | 0 | 0.3896389 | 0.3333333 | 0 | 0 | 0 | 0.8333333 | 0.1666667 | 0.4166667 | 0.08333333 | 0.07291667 | 0.07291667 | 1 | 0 | 0 | 0 | 0 | 0 | 0.3333333 | 0 | 0 | 0 | 0 | 0 | 0 | 0 | 0 | 0 | 0.3333333 | 0 | 0 | 0 | 0 | 0 | 0 | 0 | 0 | 0 | 0 | 0 | 0 | 0 | 0 | 0 | 0
81 | 10 | [*]CC([*])(C)C | polyisobutylene | 168367.3 | 330000 | 1.96 | 1.92 | 200 | 0 |  | 195000 |  |  |  | 1 | 0 | 0 | 0 | 0 | 0 | 0 | 0 | 0 | 0 | 0 | 0 | 0 | 0 | 0 | 0 | 0 | 0 | 0 | 0 | 0 | 0 | 0 | 0 | 0 | 0 | 0 | 0.5833333 | 0 | 0.8333333 | 0 | 0 | 0 | 0 | 0 | 0 | 0 | 0 | 0.5833333 | 0 | 0 | 0 | 0 | 0 | 0 | 0 | 0 | 0 | 0 | 0 | 0 | 0 | 0 | 0 | 0 | 0 | 0 | 0 | 0 | 0 | 0 | 0 | 0 | 0 | 0 | 0 | 0 | 0.4166667 | 0.6666667 | 0 | 0.25 | 0 | 0 | 0 | 0 | 1.75 | 0 | 0 | 0 | 0 | 0 | 0 | 0 | 0 | 0.6666667 | 0 | 0 | 0 | 0 | 0 | 0.6666667 | 0 | 0 | 0 | 0.3333333 | 0 | 0.08333333 | 0 | 0 | 0 | 0 | 0 | 0 | 0 | 0 | 0 | 0 | 0 | 0 | 0 | 0 | 0 | 0 | 0 | 0 | 0 | 0 | 0 | 0 | 0 | 0 | 0 | 0.5 | 0 | 0 | 0 | 0 | 0 | 1 | 0.1666667 | 0 | 0.3896389 | 0.3333333 | 0 | 0 | 0 | 0.8333333 | 0.1666667 | 0.4166667 | 0.08333333 | 0.07291667 | 0.07291667 | 1 | 0 | 0 | 0 | 0 | 0 | 0.3333333 | 0 | 0 | 0 | 0 | 0 | 0 | 0 | 0 | 0 | 0.3333333 | 0 | 0 | 0 | 0 | 0 | 0 | 0 | 0 | 0 | 0 | 0 | 0 | 0 | 0 | 0 | 0
82 | 10 | [*]CC([*])(C)C | polyisobutylene | 302777.8 | 436000 | 1.44 | 1.4 | 200 | 0 |  | 410000 |  |  |  | 1 | 0 | 0 | 0 | 0 | 0 | 0 | 0 | 0 | 0 | 0 | 0 | 0 | 0 | 0 | 0 | 0 | 0 | 0 | 0 | 0 | 0 | 0 | 0 | 0 | 0 | 0 | 0.5833333 | 0 | 0.8333333 | 0 | 0 | 0 | 0 | 0 | 0 | 0 | 0 | 0.5833333 | 0 | 0 | 0 | 0 | 0 | 0 | 0 | 0 | 0 | 0 | 0 | 0 | 0 | 0 | 0 | 0 | 0 | 0 | 0 | 0 | 0 | 0 | 0 | 0 | 0 | 0 | 0 | 0 | 0.4166667 | 0.6666667 | 0 | 0.25 | 0 | 0 | 0 | 0 | 1.75 | 0 | 0 | 0 | 0 | 0 | 0 | 0 | 0 | 0.6666667 | 0 | 0 | 0 | 0 | 0 | 0.6666667 | 0 | 0 | 0 | 0.3333333 | 0 | 0.08333333 | 0 | 0 | 0 | 0 | 0 | 0 | 0 | 0 | 0 | 0 | 0 | 0 | 0 | 0 | 0 | 0 | 0 | 0 | 0 | 0 | 0 | 0 | 0 | 0 | 0 | 0.5 | 0 | 0 | 0 | 0 | 0 | 1 | 0.1666667 | 0 | 0.3896389 | 0.3333333 | 0 | 0 | 0 | 0.8333333 | 0.1666667 | 0.4166667 | 0.08333333 | 0.07291667 | 0.07291667 | 1 | 0 | 0 | 0 | 0 | 0 | 0.3333333 | 0 | 0 | 0 | 0 | 0 | 0 | 0 | 0 | 0 | 0.3333333 | 0 | 0 | 0 | 0 | 0 | 0 | 0 | 0 | 0 | 0 | 0 | 0 | 0 | 0 | 0 | 0
83 | 10 | [*]CC([*])(C)C | polyisobutylene | 306849.3 | 448000 | 1.46 | 1.51 | 200 | 0 |  | 423000 |  |  |  | 1 | 0 | 0 | 0 | 0 | 0 | 0 | 0 | 0 | 0 | 0 | 0 | 0 | 0 | 0 | 0 | 0 | 0 | 0 | 0 | 0 | 0 | 0 | 0 | 0 | 0 | 0 | 0.5833333 | 0 | 0.8333333 | 0 | 0 | 0 | 0 | 0 | 0 | 0 | 0 | 0.5833333 | 0 | 0 | 0 | 0 | 0 | 0 | 0 | 0 | 0 | 0 | 0 | 0 | 0 | 0 | 0 | 0 | 0 | 0 | 0 | 0 | 0 | 0 | 0 | 0 | 0 | 0 | 0 | 0 | 0.4166667 | 0.6666667 | 0 | 0.25 | 0 | 0 | 0 | 0 | 1.75 | 0 | 0 | 0 | 0 | 0 | 0 | 0 | 0 | 0.6666667 | 0 | 0 | 0 | 0 | 0 | 0.6666667 | 0 | 0 | 0 | 0.3333333 | 0 | 0.08333333 | 0 | 0 | 0 | 0 | 0 | 0 | 0 | 0 | 0 | 0 | 0 | 0 | 0 | 0 | 0 | 0 | 0 | 0 | 0 | 0 | 0 | 0 | 0 | 0 | 0 | 0.5 | 0 | 0 | 0 | 0 | 0 | 1 | 0.1666667 | 0 | 0.3896389 | 0.3333333 | 0 | 0 | 0 | 0.8333333 | 0.1666667 | 0.4166667 | 0.08333333 | 0.07291667 | 0.07291667 | 1 | 0 | 0 | 0 | 0 | 0 | 0.3333333 | 0 | 0 | 0 | 0 | 0 | 0 | 0 | 0 | 0 | 0.3333333 | 0 | 0 | 0 | 0 | 0 | 0 | 0 | 0 | 0 | 0 | 0 | 0 | 0 | 0 | 0 | 0
84 | 10 | [*]CC([*])(C)C | polyisobutylene | 319191.9 | 632000 | 1.98 | 1.91 | 200 | 0 |  | 1230000 |  |  |  | 1 | 0 | 0 | 0 | 0 | 0 | 0 | 0 | 0 | 0 | 0 | 0 | 0 | 0 | 0 | 0 | 0 | 0 | 0 | 0 | 0 | 0 | 0 | 0 | 0 | 0 | 0 | 0.5833333 | 0 | 0.8333333 | 0 | 0 | 0 | 0 | 0 | 0 | 0 | 0 | 0.5833333 | 0 | 0 | 0 | 0 | 0 | 0 | 0 | 0 | 0 | 0 | 0 | 0 | 0 | 0 | 0 | 0 | 0 | 0 | 0 | 0 | 0 | 0 | 0 | 0 | 0 | 0 | 0 | 0 | 0.4166667 | 0.6666667 | 0 | 0.25 | 0 | 0 | 0 | 0 | 1.75 | 0 | 0 | 0 | 0 | 0 | 0 | 0 | 0 | 0.6666667 | 0 | 0 | 0 | 0 | 0 | 0.6666667 | 0 | 0 | 0 | 0.3333333 | 0 | 0.08333333 | 0 | 0 | 0 | 0 | 0 | 0 | 0 | 0 | 0 | 0 | 0 | 0 | 0 | 0 | 0 | 0 | 0 | 0 | 0 | 0 | 0 | 0 | 0 | 0 | 0 | 0.5 | 0 | 0 | 0 | 0 | 0 | 1 | 0.1666667 | 0 | 0.3896389 | 0.3333333 | 0 | 0 | 0 | 0.8333333 | 0.1666667 | 0.4166667 | 0.08333333 | 0.07291667 | 0.07291667 | 1 | 0 | 0 | 0 | 0 | 0 | 0.3333333 | 0 | 0 | 0 | 0 | 0 | 0 | 0 | 0 | 0 | 0.3333333 | 0 | 0 | 0 | 0 | 0 | 0 | 0 | 0 | 0 | 0 | 0 | 0 | 0 | 0 | 0 | 0
85 | 10 | [*]CC([*])(C)C | polyisobutylene | 573076.9 | 745000 | 1.3 | 1.27 | 200 | 0 |  | 2430000 |  |  |  | 1 | 0 | 0 | 0 | 0 | 0 | 0 | 0 | 0 | 0 | 0 | 0 | 0 | 0 | 0 | 0 | 0 | 0 | 0 | 0 | 0 | 0 | 0 | 0 | 0 | 0 | 0 | 0.5833333 | 0 | 0.8333333 | 0 | 0 | 0 | 0 | 0 | 0 | 0 | 0 | 0.5833333 | 0 | 0 | 0 | 0 | 0 | 0 | 0 | 0 | 0 | 0 | 0 | 0 | 0 | 0 | 0 | 0 | 0 | 0 | 0 | 0 | 0 | 0 | 0 | 0 | 0 | 0 | 0 | 0 | 0.4166667 | 0.6666667 | 0 | 0.25 | 0 | 0 | 0 | 0 | 1.75 | 0 | 0 | 0 | 0 | 0 | 0 | 0 | 0 | 0.6666667 | 0 | 0 | 0 | 0 | 0 | 0.6666667 | 0 | 0 | 0 | 0.3333333 | 0 | 0.08333333 | 0 | 0 | 0 | 0 | 0 | 0 | 0 | 0 | 0 | 0 | 0 | 0 | 0 | 0 | 0 | 0 | 0 | 0 | 0 | 0 | 0 | 0 | 0 | 0 | 0 | 0.5 | 0 | 0 | 0 | 0 | 0 | 1 | 0.1666667 | 0 | 0.3896389 | 0.3333333 | 0 | 0 | 0 | 0.8333333 | 0.1666667 | 0.4166667 | 0.08333333 | 0.07291667 | 0.07291667 | 1 | 0 | 0 | 0 | 0 | 0 | 0.3333333 | 0 | 0 | 0 | 0 | 0 | 0 | 0 | 0 | 0 | 0.3333333 | 0 | 0 | 0 | 0 | 0 | 0 | 0 | 0 | 0 | 0 | 0 | 0 | 0 | 0 | 0 | 0
86 | 10 | [*]CC([*])(C)C | polyisobutylene | 442982.5 | 1010000 | 2.28 | 2.04 | 200 | 0 |  | 6200000 |  |  |  | 1 | 0 | 0 | 0 | 0 | 0 | 0 | 0 | 0 | 0 | 0 | 0 | 0 | 0 | 0 | 0 | 0 | 0 | 0 | 0 | 0 | 0 | 0 | 0 | 0 | 0 | 0 | 0.5833333 | 0 | 0.8333333 | 0 | 0 | 0 | 0 | 0 | 0 | 0 | 0 | 0.5833333 | 0 | 0 | 0 | 0 | 0 | 0 | 0 | 0 | 0 | 0 | 0 | 0 | 0 | 0 | 0 | 0 | 0 | 0 | 0 | 0 | 0 | 0 | 0 | 0 | 0 | 0 | 0 | 0 | 0.4166667 | 0.6666667 | 0 | 0.25 | 0 | 0 | 0 | 0 | 1.75 | 0 | 0 | 0 | 0 | 0 | 0 | 0 | 0 | 0.6666667 | 0 | 0 | 0 | 0 | 0 | 0.6666667 | 0 | 0 | 0 | 0.3333333 | 0 | 0.08333333 | 0 | 0 | 0 | 0 | 0 | 0 | 0 | 0 | 0 | 0 | 0 | 0 | 0 | 0 | 0 | 0 | 0 | 0 | 0 | 0 | 0 | 0 | 0 | 0 | 0 | 0.5 | 0 | 0 | 0 | 0 | 0 | 1 | 0.1666667 | 0 | 0.3896389 | 0.3333333 | 0 | 0 | 0 | 0.8333333 | 0.1666667 | 0.4166667 | 0.08333333 | 0.07291667 | 0.07291667 | 1 | 0 | 0 | 0 | 0 | 0 | 0.3333333 | 0 | 0 | 0 | 0 | 0 | 0 | 0 | 0 | 0 | 0.3333333 | 0 | 0 | 0 | 0 | 0 | 0 | 0 | 0 | 0 | 0 | 0 | 0 | 0 | 0 | 0 | 0
87 | 10 | [*]CC([*])(C)C | polyisobutylene | 1193548.4 | 1480000 | 1.24 | 1.24 | 200 | 0 |  | 16300000 |  |  |  | 1 | 0 | 0 | 0 | 0 | 0 | 0 | 0 | 0 | 0 | 0 | 0 | 0 | 0 | 0 | 0 | 0 | 0 | 0 | 0 | 0 | 0 | 0 | 0 | 0 | 0 | 0 | 0.5833333 | 0 | 0.8333333 | 0 | 0 | 0 | 0 | 0 | 0 | 0 | 0 | 0.5833333 | 0 | 0 | 0 | 0 | 0 | 0 | 0 | 0 | 0 | 0 | 0 | 0 | 0 | 0 | 0 | 0 | 0 | 0 | 0 | 0 | 0 | 0 | 0 | 0 | 0 | 0 | 0 | 0 | 0.4166667 | 0.6666667 | 0 | 0.25 | 0 | 0 | 0 | 0 | 1.75 | 0 | 0 | 0 | 0 | 0 | 0 | 0 | 0 | 0.6666667 | 0 | 0 | 0 | 0 | 0 | 0.6666667 | 0 | 0 | 0 | 0.3333333 | 0 | 0.08333333 | 0 | 0 | 0 | 0 | 0 | 0 | 0 | 0 | 0 | 0 | 0 | 0 | 0 | 0 | 0 | 0 | 0 | 0 | 0 | 0 | 0 | 0 | 0 | 0 | 0 | 0.5 | 0 | 0 | 0 | 0 | 0 | 1 | 0.1666667 | 0 | 0.3896389 | 0.3333333 | 0 | 0 | 0 | 0.8333333 | 0.1666667 | 0.4166667 | 0.08333333 | 0.07291667 | 0.07291667 | 1 | 0 | 0 | 0 | 0 | 0 | 0.3333333 | 0 | 0 | 0 | 0 | 0 | 0 | 0 | 0 | 0 | 0.3333333 | 0 | 0 | 0 | 0 | 0 | 0 | 0 | 0 | 0 | 0 | 0 | 0 | 0 | 0 | 0 | 0
88 | 11 | [*]CC([*])(C)C | polyisobutylene | 573076.9 | 745000 | 1.3 | 1.27 | 220 | 0 |  | 1480000 |  |  |  | 1 | 0 | 0 | 0 | 0 | 0 | 0 | 0 | 0 | 0 | 0 | 0 | 0 | 0 | 0 | 0 | 0 | 0 | 0 | 0 | 0 | 0 | 0 | 0 | 0 | 0 | 0 | 0.5833333 | 0 | 0.8333333 | 0 | 0 | 0 | 0 | 0 | 0 | 0 | 0 | 0.5833333 | 0 | 0 | 0 | 0 | 0 | 0 | 0 | 0 | 0 | 0 | 0 | 0 | 0 | 0 | 0 | 0 | 0 | 0 | 0 | 0 | 0 | 0 | 0 | 0 | 0 | 0 | 0 | 0 | 0.4166667 | 0.6666667 | 0 | 0.25 | 0 | 0 | 0 | 0 | 1.75 | 0 | 0 | 0 | 0 | 0 | 0 | 0 | 0 | 0.6666667 | 0 | 0 | 0 | 0 | 0 | 0.6666667 | 0 | 0 | 0 | 0.3333333 | 0 | 0.08333333 | 0 | 0 | 0 | 0 | 0 | 0 | 0 | 0 | 0 | 0 | 0 | 0 | 0 | 0 | 0 | 0 | 0 | 0 | 0 | 0 | 0 | 0 | 0 | 0 | 0 | 0.5 | 0 | 0 | 0 | 0 | 0 | 1 | 0.1666667 | 0 | 0.3896389 | 0.3333333 | 0 | 0 | 0 | 0.8333333 | 0.1666667 | 0.4166667 | 0.08333333 | 0.07291667 | 0.07291667 | 1 | 0 | 0 | 0 | 0 | 0 | 0.3333333 | 0 | 0 | 0 | 0 | 0 | 0 | 0 | 0 | 0 | 0.3333333 | 0 | 0 | 0 | 0 | 0 | 0 | 0 | 0 | 0 | 0 | 0 | 0 | 0 | 0 | 0 | 0
89 | 11 | [*]CC([*])(C)C | polyisobutylene | 1193548.4 | 1480000 | 1.24 | 1.24 | 220 | 0 |  | 9350000 |  |  |  | 1 | 0 | 0 | 0 | 0 | 0 | 0 | 0 | 0 | 0 | 0 | 0 | 0 | 0 | 0 | 0 | 0 | 0 | 0 | 0 | 0 | 0 | 0 | 0 | 0 | 0 | 0 | 0.5833333 | 0 | 0.8333333 | 0 | 0 | 0 | 0 | 0 | 0 | 0 | 0 | 0.5833333 | 0 | 0 | 0 | 0 | 0 | 0 | 0 | 0 | 0 | 0 | 0 | 0 | 0 | 0 | 0 | 0 | 0 | 0 | 0 | 0 | 0 | 0 | 0 | 0 | 0 | 0 | 0 | 0 | 0.4166667 | 0.6666667 | 0 | 0.25 | 0 | 0 | 0 | 0 | 1.75 | 0 | 0 | 0 | 0 | 0 | 0 | 0 | 0 | 0.6666667 | 0 | 0 | 0 | 0 | 0 | 0.6666667 | 0 | 0 | 0 | 0.3333333 | 0 | 0.08333333 | 0 | 0 | 0 | 0 | 0 | 0 | 0 | 0 | 0 | 0 | 0 | 0 | 0 | 0 | 0 | 0 | 0 | 0 | 0 | 0 | 0 | 0 | 0 | 0 | 0 | 0.5 | 0 | 0 | 0 | 0 | 0 | 1 | 0.1666667 | 0 | 0.3896389 | 0.3333333 | 0 | 0 | 0 | 0.8333333 | 0.1666667 | 0.4166667 | 0.08333333 | 0.07291667 | 0.07291667 | 1 | 0 | 0 | 0 | 0 | 0 | 0.3333333 | 0 | 0 | 0 | 0 | 0 | 0 | 0 | 0 | 0 | 0.3333333 | 0 | 0 | 0 | 0 | 0 | 0 | 0 | 0 | 0 | 0 | 0 | 0 | 0 | 0 | 0 | 0
90 | 11 | [*]CC([*])(C)C | polyisobutylene | 1052287.6 | 1610000 | 1.53 | 1.52 | 220 | 0 |  | 15000000 |  |  |  | 1 | 0 | 0 | 0 | 0 | 0 | 0 | 0 | 0 | 0 | 0 | 0 | 0 | 0 | 0 | 0 | 0 | 0 | 0 | 0 | 0 | 0 | 0 | 0 | 0 | 0 | 0 | 0.5833333 | 0 | 0.8333333 | 0 | 0 | 0 | 0 | 0 | 0 | 0 | 0 | 0.5833333 | 0 | 0 | 0 | 0 | 0 | 0 | 0 | 0 | 0 | 0 | 0 | 0 | 0 | 0 | 0 | 0 | 0 | 0 | 0 | 0 | 0 | 0 | 0 | 0 | 0 | 0 | 0 | 0 | 0.4166667 | 0.6666667 | 0 | 0.25 | 0 | 0 | 0 | 0 | 1.75 | 0 | 0 | 0 | 0 | 0 | 0 | 0 | 0 | 0.6666667 | 0 | 0 | 0 | 0 | 0 | 0.6666667 | 0 | 0 | 0 | 0.3333333 | 0 | 0.08333333 | 0 | 0 | 0 | 0 | 0 | 0 | 0 | 0 | 0 | 0 | 0 | 0 | 0 | 0 | 0 | 0 | 0 | 0 | 0 | 0 | 0 | 0 | 0 | 0 | 0 | 0.5 | 0 | 0 | 0 | 0 | 0 | 1 | 0.1666667 | 0 | 0.3896389 | 0.3333333 | 0 | 0 | 0 | 0.8333333 | 0.1666667 | 0.4166667 | 0.08333333 | 0.07291667 | 0.07291667 | 1 | 0 | 0 | 0 | 0 | 0 | 0.3333333 | 0 | 0 | 0 | 0 | 0 | 0 | 0 | 0 | 0 | 0.3333333 | 0 | 0 | 0 | 0 | 0 | 0 | 0 | 0 | 0 | 0 | 0 | 0 | 0 | 0 | 0 | 0
91 | 12 | [*]CC([*])(C)C | polyisobutylene | 24545.45 | 27000 | 1.1 | 1.09 | 100 | 0 |  | 746 |  |  |  | 1 | 0 | 0 | 0 | 0 | 0 | 0 | 0 | 0 | 0 | 0 | 0 | 0 | 0 | 0 | 0 | 0 | 0 | 0 | 0 | 0 | 0 | 0 | 0 | 0 | 0 | 0 | 0.5833333 | 0 | 0.8333333 | 0 | 0 | 0 | 0 | 0 | 0 | 0 | 0 | 0.5833333 | 0 | 0 | 0 | 0 | 0 | 0 | 0 | 0 | 0 | 0 | 0 | 0 | 0 | 0 | 0 | 0 | 0 | 0 | 0 | 0 | 0 | 0 | 0 | 0 | 0 | 0 | 0 | 0 | 0.4166667 | 0.6666667 | 0 | 0.25 | 0 | 0 | 0 | 0 | 1.75 | 0 | 0 | 0 | 0 | 0 | 0 | 0 | 0 | 0.6666667 | 0 | 0 | 0 | 0 | 0 | 0.6666667 | 0 | 0 | 0 | 0.3333333 | 0 | 0.08333333 | 0 | 0 | 0 | 0 | 0 | 0 | 0 | 0 | 0 | 0 | 0 | 0 | 0 | 0 | 0 | 0 | 0 | 0 | 0 | 0 | 0 | 0 | 0 | 0 | 0 | 0.5 | 0 | 0 | 0 | 0 | 0 | 1 | 0.1666667 | 0 | 0.3896389 | 0.3333333 | 0 | 0 | 0 | 0.8333333 | 0.1666667 | 0.4166667 | 0.08333333 | 0.07291667 | 0.07291667 | 1 | 0 | 0 | 0 | 0 | 0 | 0.3333333 | 0 | 0 | 0 | 0 | 0 | 0 | 0 | 0 | 0 | 0.3333333 | 0 | 0 | 0 | 0 | 0 | 0 | 0 | 0 | 0 | 0 | 0 | 0 | 0 | 0 | 0 | 0
92 | 12 | [*]CC([*])(C)C | polyisobutylene | 56140.35 | 64000 | 1.14 | 1.12 | 100 | 0 |  | 9830 |  |  |  | 1 | 0 | 0 | 0 | 0 | 0 | 0 | 0 | 0 | 0 | 0 | 0 | 0 | 0 | 0 | 0 | 0 | 0 | 0 | 0 | 0 | 0 | 0 | 0 | 0 | 0 | 0 | 0.5833333 | 0 | 0.8333333 | 0 | 0 | 0 | 0 | 0 | 0 | 0 | 0 | 0.5833333 | 0 | 0 | 0 | 0 | 0 | 0 | 0 | 0 | 0 | 0 | 0 | 0 | 0 | 0 | 0 | 0 | 0 | 0 | 0 | 0 | 0 | 0 | 0 | 0 | 0 | 0 | 0 | 0 | 0.4166667 | 0.6666667 | 0 | 0.25 | 0 | 0 | 0 | 0 | 1.75 | 0 | 0 | 0 | 0 | 0 | 0 | 0 | 0 | 0.6666667 | 0 | 0 | 0 | 0 | 0 | 0.6666667 | 0 | 0 | 0 | 0.3333333 | 0 | 0.08333333 | 0 | 0 | 0 | 0 | 0 | 0 | 0 | 0 | 0 | 0 | 0 | 0 | 0 | 0 | 0 | 0 | 0 | 0 | 0 | 0 | 0 | 0 | 0 | 0 | 0 | 0.5 | 0 | 0 | 0 | 0 | 0 | 1 | 0.1666667 | 0 | 0.3896389 | 0.3333333 | 0 | 0 | 0 | 0.8333333 | 0.1666667 | 0.4166667 | 0.08333333 | 0.07291667 | 0.07291667 | 1 | 0 | 0 | 0 | 0 | 0 | 0.3333333 | 0 | 0 | 0 | 0 | 0 | 0 | 0 | 0 | 0 | 0.3333333 | 0 | 0 | 0 | 0 | 0 | 0 | 0 | 0 | 0 | 0 | 0 | 0 | 0 | 0 | 0 | 0
93 | 12 | [*]CC([*])(C)C | polyisobutylene | 89256.2 | 108000 | 1.21 | 1.16 | 100 | 0 |  | 1010 |  |  |  | 1 | 0 | 0 | 0 | 0 | 0 | 0 | 0 | 0 | 0 | 0 | 0 | 0 | 0 | 0 | 0 | 0 | 0 | 0 | 0 | 0 | 0 | 0 | 0 | 0 | 0 | 0 | 0.5833333 | 0 | 0.8333333 | 0 | 0 | 0 | 0 | 0 | 0 | 0 | 0 | 0.5833333 | 0 | 0 | 0 | 0 | 0 | 0 | 0 | 0 | 0 | 0 | 0 | 0 | 0 | 0 | 0 | 0 | 0 | 0 | 0 | 0 | 0 | 0 | 0 | 0 | 0 | 0 | 0 | 0 | 0.4166667 | 0.6666667 | 0 | 0.25 | 0 | 0 | 0 | 0 | 1.75 | 0 | 0 | 0 | 0 | 0 | 0 | 0 | 0 | 0.6666667 | 0 | 0 | 0 | 0 | 0 | 0.6666667 | 0 | 0 | 0 | 0.3333333 | 0 | 0.08333333 | 0 | 0 | 0 | 0 | 0 | 0 | 0 | 0 | 0 | 0 | 0 | 0 | 0 | 0 | 0 | 0 | 0 | 0 | 0 | 0 | 0 | 0 | 0 | 0 | 0 | 0.5 | 0 | 0 | 0 | 0 | 0 | 1 | 0.1666667 | 0 | 0.3896389 | 0.3333333 | 0 | 0 | 0 | 0.8333333 | 0.1666667 | 0.4166667 | 0.08333333 | 0.07291667 | 0.07291667 | 1 | 0 | 0 | 0 | 0 | 0 | 0.3333333 | 0 | 0 | 0 | 0 | 0 | 0 | 0 | 0 | 0 | 0.3333333 | 0 | 0 | 0 | 0 | 0 | 0 | 0 | 0 | 0 | 0 | 0 | 0 | 0 | 0 | 0 | 0
94 | 12 | [*]CC([*])(C)C | polyisobutylene | 110434.8 | 127000 | 1.15 | 1.14 | 100 | 0 |  | 92600 |  |  |  | 1 | 0 | 0 | 0 | 0 | 0 | 0 | 0 | 0 | 0 | 0 | 0 | 0 | 0 | 0 | 0 | 0 | 0 | 0 | 0 | 0 | 0 | 0 | 0 | 0 | 0 | 0 | 0.5833333 | 0 | 0.8333333 | 0 | 0 | 0 | 0 | 0 | 0 | 0 | 0 | 0.5833333 | 0 | 0 | 0 | 0 | 0 | 0 | 0 | 0 | 0 | 0 | 0 | 0 | 0 | 0 | 0 | 0 | 0 | 0 | 0 | 0 | 0 | 0 | 0 | 0 | 0 | 0 | 0 | 0 | 0.4166667 | 0.6666667 | 0 | 0.25 | 0 | 0 | 0 | 0 | 1.75 | 0 | 0 | 0 | 0 | 0 | 0 | 0 | 0 | 0.6666667 | 0 | 0 | 0 | 0 | 0 | 0.6666667 | 0 | 0 | 0 | 0.3333333 | 0 | 0.08333333 | 0 | 0 | 0 | 0 | 0 | 0 | 0 | 0 | 0 | 0 | 0 | 0 | 0 | 0 | 0 | 0 | 0 | 0 | 0 | 0 | 0 | 0 | 0 | 0 | 0 | 0.5 | 0 | 0 | 0 | 0 | 0 | 1 | 0.1666667 | 0 | 0.3896389 | 0.3333333 | 0 | 0 | 0 | 0.8333333 | 0.1666667 | 0.4166667 | 0.08333333 | 0.07291667 | 0.07291667 | 1 | 0 | 0 | 0 | 0 | 0 | 0.3333333 | 0 | 0 | 0 | 0 | 0 | 0 | 0 | 0 | 0 | 0.3333333 | 0 | 0 | 0 | 0 | 0 | 0 | 0 | 0 | 0 | 0 | 0 | 0 | 0 | 0 | 0 | 0
95 | 12 | [*]CC([*])(C)C | polyisobutylene | 114159.3 | 129000 | 1.13 | 1.16 | 100 | 0 |  | 138000 |  |  |  | 1 | 0 | 0 | 0 | 0 | 0 | 0 | 0 | 0 | 0 | 0 | 0 | 0 | 0 | 0 | 0 | 0 | 0 | 0 | 0 | 0 | 0 | 0 | 0 | 0 | 0 | 0 | 0.5833333 | 0 | 0.8333333 | 0 | 0 | 0 | 0 | 0 | 0 | 0 | 0 | 0.5833333 | 0 | 0 | 0 | 0 | 0 | 0 | 0 | 0 | 0 | 0 | 0 | 0 | 0 | 0 | 0 | 0 | 0 | 0 | 0 | 0 | 0 | 0 | 0 | 0 | 0 | 0 | 0 | 0 | 0.4166667 | 0.6666667 | 0 | 0.25 | 0 | 0 | 0 | 0 | 1.75 | 0 | 0 | 0 | 0 | 0 | 0 | 0 | 0 | 0.6666667 | 0 | 0 | 0 | 0 | 0 | 0.6666667 | 0 | 0 | 0 | 0.3333333 | 0 | 0.08333333 | 0 | 0 | 0 | 0 | 0 | 0 | 0 | 0 | 0 | 0 | 0 | 0 | 0 | 0 | 0 | 0 | 0 | 0 | 0 | 0 | 0 | 0 | 0 | 0 | 0 | 0.5 | 0 | 0 | 0 | 0 | 0 | 1 | 0.1666667 | 0 | 0.3896389 | 0.3333333 | 0 | 0 | 0 | 0.8333333 | 0.1666667 | 0.4166667 | 0.08333333 | 0.07291667 | 0.07291667 | 1 | 0 | 0 | 0 | 0 | 0 | 0.3333333 | 0 | 0 | 0 | 0 | 0 | 0 | 0 | 0 | 0 | 0.3333333 | 0 | 0 | 0 | 0 | 0 | 0 | 0 | 0 | 0 | 0 | 0 | 0 | 0 | 0 | 0 | 0
96 | 12 | [*]CC([*])(C)C | polyisobutylene | 119819.8 | 133000 | 1.11 | 1.05 | 100 | 0 |  | 142000 |  |  |  | 1 | 0 | 0 | 0 | 0 | 0 | 0 | 0 | 0 | 0 | 0 | 0 | 0 | 0 | 0 | 0 | 0 | 0 | 0 | 0 | 0 | 0 | 0 | 0 | 0 | 0 | 0 | 0.5833333 | 0 | 0.8333333 | 0 | 0 | 0 | 0 | 0 | 0 | 0 | 0 | 0.5833333 | 0 | 0 | 0 | 0 | 0 | 0 | 0 | 0 | 0 | 0 | 0 | 0 | 0 | 0 | 0 | 0 | 0 | 0 | 0 | 0 | 0 | 0 | 0 | 0 | 0 | 0 | 0 | 0 | 0.4166667 | 0.6666667 | 0 | 0.25 | 0 | 0 | 0 | 0 | 1.75 | 0 | 0 | 0 | 0 | 0 | 0 | 0 | 0 | 0.6666667 | 0 | 0 | 0 | 0 | 0 | 0.6666667 | 0 | 0 | 0 | 0.3333333 | 0 | 0.08333333 | 0 | 0 | 0 | 0 | 0 | 0 | 0 | 0 | 0 | 0 | 0 | 0 | 0 | 0 | 0 | 0 | 0 | 0 | 0 | 0 | 0 | 0 | 0 | 0 | 0 | 0.5 | 0 | 0 | 0 | 0 | 0 | 1 | 0.1666667 | 0 | 0.3896389 | 0.3333333 | 0 | 0 | 0 | 0.8333333 | 0.1666667 | 0.4166667 | 0.08333333 | 0.07291667 | 0.07291667 | 1 | 0 | 0 | 0 | 0 | 0 | 0.3333333 | 0 | 0 | 0 | 0 | 0 | 0 | 0 | 0 | 0 | 0.3333333 | 0 | 0 | 0 | 0 | 0 | 0 | 0 | 0 | 0 | 0 | 0 | 0 | 0 | 0 | 0 | 0
97 | 12 | [*]CC([*])(C)C | polyisobutylene | 138016.5 | 167000 | 1.21 | 1.13 | 100 | 0 |  | 438000 |  |  |  | 1 | 0 | 0 | 0 | 0 | 0 | 0 | 0 | 0 | 0 | 0 | 0 | 0 | 0 | 0 | 0 | 0 | 0 | 0 | 0 | 0 | 0 | 0 | 0 | 0 | 0 | 0 | 0.5833333 | 0 | 0.8333333 | 0 | 0 | 0 | 0 | 0 | 0 | 0 | 0 | 0.5833333 | 0 | 0 | 0 | 0 | 0 | 0 | 0 | 0 | 0 | 0 | 0 | 0 | 0 | 0 | 0 | 0 | 0 | 0 | 0 | 0 | 0 | 0 | 0 | 0 | 0 | 0 | 0 | 0 | 0.4166667 | 0.6666667 | 0 | 0.25 | 0 | 0 | 0 | 0 | 1.75 | 0 | 0 | 0 | 0 | 0 | 0 | 0 | 0 | 0.6666667 | 0 | 0 | 0 | 0 | 0 | 0.6666667 | 0 | 0 | 0 | 0.3333333 | 0 | 0.08333333 | 0 | 0 | 0 | 0 | 0 | 0 | 0 | 0 | 0 | 0 | 0 | 0 | 0 | 0 | 0 | 0 | 0 | 0 | 0 | 0 | 0 | 0 | 0 | 0 | 0 | 0.5 | 0 | 0 | 0 | 0 | 0 | 1 | 0.1666667 | 0 | 0.3896389 | 0.3333333 | 0 | 0 | 0 | 0.8333333 | 0.1666667 | 0.4166667 | 0.08333333 | 0.07291667 | 0.07291667 | 1 | 0 | 0 | 0 | 0 | 0 | 0.3333333 | 0 | 0 | 0 | 0 | 0 | 0 | 0 | 0 | 0 | 0.3333333 | 0 | 0 | 0 | 0 | 0 | 0 | 0 | 0 | 0 | 0 | 0 | 0 | 0 | 0 | 0 | 0
98 | 12 | [*]CC([*])(C)C | polyisobutylene | 114507.8 | 221000 | 1.93 | 1.84 | 100 | 0 |  | 866000 |  |  |  | 1 | 0 | 0 | 0 | 0 | 0 | 0 | 0 | 0 | 0 | 0 | 0 | 0 | 0 | 0 | 0 | 0 | 0 | 0 | 0 | 0 | 0 | 0 | 0 | 0 | 0 | 0 | 0.5833333 | 0 | 0.8333333 | 0 | 0 | 0 | 0 | 0 | 0 | 0 | 0 | 0.5833333 | 0 | 0 | 0 | 0 | 0 | 0 | 0 | 0 | 0 | 0 | 0 | 0 | 0 | 0 | 0 | 0 | 0 | 0 | 0 | 0 | 0 | 0 | 0 | 0 | 0 | 0 | 0 | 0 | 0.4166667 | 0.6666667 | 0 | 0.25 | 0 | 0 | 0 | 0 | 1.75 | 0 | 0 | 0 | 0 | 0 | 0 | 0 | 0 | 0.6666667 | 0 | 0 | 0 | 0 | 0 | 0.6666667 | 0 | 0 | 0 | 0.3333333 | 0 | 0.08333333 | 0 | 0 | 0 | 0 | 0 | 0 | 0 | 0 | 0 | 0 | 0 | 0 | 0 | 0 | 0 | 0 | 0 | 0 | 0 | 0 | 0 | 0 | 0 | 0 | 0 | 0.5 | 0 | 0 | 0 | 0 | 0 | 1 | 0.1666667 | 0 | 0.3896389 | 0.3333333 | 0 | 0 | 0 | 0.8333333 | 0.1666667 | 0.4166667 | 0.08333333 | 0.07291667 | 0.07291667 | 1 | 0 | 0 | 0 | 0 | 0 | 0.3333333 | 0 | 0 | 0 | 0 | 0 | 0 | 0 | 0 | 0 | 0.3333333 | 0 | 0 | 0 | 0 | 0 | 0 | 0 | 0 | 0 | 0 | 0 | 0 | 0 | 0 | 0 | 0
99 | 12 | [*]CC([*])(C)C | polyisobutylene | 237226.3 | 325000 | 1.37 | 1.38 | 100 | 0 |  | 3800000 |  |  |  | 1 | 0 | 0 | 0 | 0 | 0 | 0 | 0 | 0 | 0 | 0 | 0 | 0 | 0 | 0 | 0 | 0 | 0 | 0 | 0 | 0 | 0 | 0 | 0 | 0 | 0 | 0 | 0.5833333 | 0 | 0.8333333 | 0 | 0 | 0 | 0 | 0 | 0 | 0 | 0 | 0.5833333 | 0 | 0 | 0 | 0 | 0 | 0 | 0 | 0 | 0 | 0 | 0 | 0 | 0 | 0 | 0 | 0 | 0 | 0 | 0 | 0 | 0 | 0 | 0 | 0 | 0 | 0 | 0 | 0 | 0.4166667 | 0.6666667 | 0 | 0.25 | 0 | 0 | 0 | 0 | 1.75 | 0 | 0 | 0 | 0 | 0 | 0 | 0 | 0 | 0.6666667 | 0 | 0 | 0 | 0 | 0 | 0.6666667 | 0 | 0 | 0 | 0.3333333 | 0 | 0.08333333 | 0 | 0 | 0 | 0 | 0 | 0 | 0 | 0 | 0 | 0 | 0 | 0 | 0 | 0 | 0 | 0 | 0 | 0 | 0 | 0 | 0 | 0 | 0 | 0 | 0 | 0.5 | 0 | 0 | 0 | 0 | 0 | 1 | 0.1666667 | 0 | 0.3896389 | 0.3333333 | 0 | 0 | 0 | 0.8333333 | 0.1666667 | 0.4166667 | 0.08333333 | 0.07291667 | 0.07291667 | 1 | 0 | 0 | 0 | 0 | 0 | 0.3333333 | 0 | 0 | 0 | 0 | 0 | 0 | 0 | 0 | 0 | 0.3333333 | 0 | 0 | 0 | 0 | 0 | 0 | 0 | 0 | 0 | 0 | 0 | 0 | 0 | 0 | 0 | 0
100 | 12 | [*]CC([*])(C)C | polyisobutylene | 251908.4 | 330000 | 1.31 | 1.25 | 100 | 0 |  | 4020000 |  |  |  | 1 | 0 | 0 | 0 | 0 | 0 | 0 | 0 | 0 | 0 | 0 | 0 | 0 | 0 | 0 | 0 | 0 | 0 | 0 | 0 | 0 | 0 | 0 | 0 | 0 | 0 | 0 | 0.5833333 | 0 | 0.8333333 | 0 | 0 | 0 | 0 | 0 | 0 | 0 | 0 | 0.5833333 | 0 | 0 | 0 | 0 | 0 | 0 | 0 | 0 | 0 | 0 | 0 | 0 | 0 | 0 | 0 | 0 | 0 | 0 | 0 | 0 | 0 | 0 | 0 | 0 | 0 | 0 | 0 | 0 | 0.4166667 | 0.6666667 | 0 | 0.25 | 0 | 0 | 0 | 0 | 1.75 | 0 | 0 | 0 | 0 | 0 | 0 | 0 | 0 | 0.6666667 | 0 | 0 | 0 | 0 | 0 | 0.6666667 | 0 | 0 | 0 | 0.3333333 | 0 | 0.08333333 | 0 | 0 | 0 | 0 | 0 | 0 | 0 | 0 | 0 | 0 | 0 | 0 | 0 | 0 | 0 | 0 | 0 | 0 | 0 | 0 | 0 | 0 | 0 | 0 | 0 | 0.5 | 0 | 0 | 0 | 0 | 0 | 1 | 0.1666667 | 0 | 0.3896389 | 0.3333333 | 0 | 0 | 0 | 0.8333333 | 0.1666667 | 0.4166667 | 0.08333333 | 0.07291667 | 0.07291667 | 1 | 0 | 0 | 0 | 0 | 0 | 0.3333333 | 0 | 0 | 0 | 0 | 0 | 0 | 0 | 0 | 0 | 0.3333333 | 0 | 0 | 0 | 0 | 0 | 0 | 0 | 0 | 0 | 0 | 0 | 0 | 0 | 0 | 0 | 0
101 | 12 | [*]CC([*])(C)C | polyisobutylene | 168367.3 | 330000 | 1.96 | 1.92 | 100 | 0 |  | 4790000 |  |  |  | 1 | 0 | 0 | 0 | 0 | 0 | 0 | 0 | 0 | 0 | 0 | 0 | 0 | 0 | 0 | 0 | 0 | 0 | 0 | 0 | 0 | 0 | 0 | 0 | 0 | 0 | 0 | 0.5833333 | 0 | 0.8333333 | 0 | 0 | 0 | 0 | 0 | 0 | 0 | 0 | 0.5833333 | 0 | 0 | 0 | 0 | 0 | 0 | 0 | 0 | 0 | 0 | 0 | 0 | 0 | 0 | 0 | 0 | 0 | 0 | 0 | 0 | 0 | 0 | 0 | 0 | 0 | 0 | 0 | 0 | 0.4166667 | 0.6666667 | 0 | 0.25 | 0 | 0 | 0 | 0 | 1.75 | 0 | 0 | 0 | 0 | 0 | 0 | 0 | 0 | 0.6666667 | 0 | 0 | 0 | 0 | 0 | 0.6666667 | 0 | 0 | 0 | 0.3333333 | 0 | 0.08333333 | 0 | 0 | 0 | 0 | 0 | 0 | 0 | 0 | 0 | 0 | 0 | 0 | 0 | 0 | 0 | 0 | 0 | 0 | 0 | 0 | 0 | 0 | 0 | 0 | 0 | 0.5 | 0 | 0 | 0 | 0 | 0 | 1 | 0.1666667 | 0 | 0.3896389 | 0.3333333 | 0 | 0 | 0 | 0.8333333 | 0.1666667 | 0.4166667 | 0.08333333 | 0.07291667 | 0.07291667 | 1 | 0 | 0 | 0 | 0 | 0 | 0.3333333 | 0 | 0 | 0 | 0 | 0 | 0 | 0 | 0 | 0 | 0.3333333 | 0 | 0 | 0 | 0 | 0 | 0 | 0 | 0 | 0 | 0 | 0 | 0 | 0 | 0 | 0 | 0
102 | 13 | [*]CC([*])c1ccccc1 | polystyrene |  | 192000 |  |  | 200 | 0 |  | 45500 | Sarazin, Pierre; Favis, Basil D. , Annual Technical Conference - Society of Plastics Engineers , 59th , Vol. 2 , 2276-2280 (2001) | Polymer Database: PoLyInfo (nims.go.jp) | Carreau-Yasuda model | 1 | 0 | 0 | 0.375 | 0.125 | 0.625 | 0 | 0 | 0 | 0 | 0 | 0.125 | 0.0625 | 0 | 0 | 0 | 0 | 0 | 0 | 0 | 0 | 0 | 0 | 0 | 0 | 0 | 0 | 0.125 | 0 | 0.375 | 0 | 0 | 0 | 0 | 0 | 0 | 0 | 0 | 0.0625 | 0 | 0 | 0 | 0 | 0 | 0 | 0 | 0 | 0 | 0 | 0 | 0.6875 | 0.6875 | 0 | 0 | 0 | 0 | 0 | 0 | 0 | 0 | 0 | 0 | 0.375 | 0 | 0 | 0 | 0 | 0 | 0 | 0.25 | 0.1875 | 0 | 0 | 0 | 1.8125 | 0.75 | 0 | 0 | 0 | 0 | 0.625 | 0.125 | 0 | 0 | 0.375 | 0 | 0 | 0.75 | 0 | 0 | 0.5 | 0 | 0 | 0 | 0.5 | 0 | 0 | 0 | 0 | 0 | 0 | 0 | 0 | 0 | 0 | 0 | 0 | 0 | 0 | 0 | 0 | 0 | 0 | 0 | 0.8125 | 0 | 0 | 0 | 0 | 0 | 0.5 | 2 | 0 | 0 | 0 | 0 | 0 | 0 | 0 | 0.125 | 0 | 0.5424583 | 0.5 | 0.75 | 0.2 | 0.6666667 | 0.75 | 0.25 | 0.390625 | 0.140625 | 0.09375 | 0.09375 | 0.6875 | 0 | 0 | 0.1875 | 0.1875 | 0 | 0.1875 | 0 | 0 | 0 | 0 | 0 | 0 | 0 | 0 | 0 | 0.125 | 0 | 0.375 | 0 | 0 | 0 | 0 | 0.0625 | 0 | 0 | 0 | 0 | 0 | 0 | 0 | 0.0625 | 0
103 | 14 | [*]CC([*])CCC | poly(pent-1-ene) |  |  |  |  | 250 | 0 |  | 1100 |  |  |  | 1 | 0 | 0 | 0 | 0 | 0 | 0 | 0 | 0 | 0 | 0 | 0 | 0 | 0 | 0 | 0 | 0 | 0 | 0 | 0 | 0 | 0 | 0 | 0 | 0 | 0 | 0 | 0.4 | 0 | 1.2 | 0 | 0 | 0 | 0 | 0 | 0 | 0 | 0 | 0.4 | 0 | 0 | 0 | 0 | 0 | 0 | 0 | 0 | 0 | 0 | 0 | 0 | 0 | 0 | 0 | 0 | 0 | 0 | 0 | 0 | 0 | 0 | 0 | 0 | 0 | 0 | 0 | 0 | 0 | 0.2666667 | 0.2666667 | 0.6 | 0 | 0 | 0 | 0 | 1.2 | 0 | 0 | 0 | 0 | 0 | 0.1333333 | 0 | 0 | 0.6666667 | 0 | 0 | 0 | 0 | 0 | 0.6666667 | 0 | 0 | 0 | 0.3333333 | 0 | 0 | 0 | 0 | 0 | 0 | 0 | 0 | 0 | 0 | 0 | 0 | 0 | 0 | 0 | 0 | 0 | 0 | 0 | 0 | 0 | 0 | 0 | 0 | 0 | 0.5 | 0 | 0 | 0 | 0 | 0 | 0 | 0 | 1 | 0.1333333 | 0 | 0.3896389 | 0.3333333 | 0 | 0 | 0.3333333 | 0.8333333 | 0.1666667 | 0.4166667 | 0.08333333 | 0.05 | 0.05 | 1 | 0 | 0 | 0 | 0 | 0 | 0.3333333 | 0 | 0 | 0 | 0 | 0 | 0 | 0 | 0 | 0 | 0.3333333 | 0 | 0 | 0 | 0 | 0 | 0 | 0 | 0 | 0 | 0 | 0 | 0 | 0 | 0 | 0 | 0
104 | 15 | [*]CC([*])c1ccccc1 | polystyrene |  | 85000 |  |  | 217 | 0 |  | 2000 |  | Second‐Order Transition Temperatures and Related Properties of Polystyrene. I. Influence of Molecular Weight (scitation.org) |  | 1 | 0 | 0 | 0.375 | 0.125 | 0.625 | 0 | 0 | 0 | 0 | 0 | 0.125 | 0.0625 | 0 | 0 | 0 | 0 | 0 | 0 | 0 | 0 | 0 | 0 | 0 | 0 | 0 | 0 | 0.125 | 0 | 0.375 | 0 | 0 | 0 | 0 | 0 | 0 | 0 | 0 | 0.0625 | 0 | 0 | 0 | 0 | 0 | 0 | 0 | 0 | 0 | 0 | 0 | 0.6875 | 0.6875 | 0 | 0 | 0 | 0 | 0 | 0 | 0 | 0 | 0 | 0 | 0.375 | 0 | 0 | 0 | 0 | 0 | 0 | 0.25 | 0.1875 | 0 | 0 | 0 | 1.8125 | 0.75 | 0 | 0 | 0 | 0 | 0.625 | 0.125 | 0 | 0 | 0.375 | 0 | 0 | 0.75 | 0 | 0 | 0.5 | 0 | 0 | 0 | 0.5 | 0 | 0 | 0 | 0 | 0 | 0 | 0 | 0 | 0 | 0 | 0 | 0 | 0 | 0 | 0 | 0 | 0 | 0 | 0 | 0.8125 | 0 | 0 | 0 | 0 | 0 | 0.5 | 2 | 0 | 0 | 0 | 0 | 0 | 0 | 0 | 0.125 | 0 | 0.5424583 | 0.5 | 0.75 | 0.2 | 0.6666667 | 0.75 | 0.25 | 0.390625 | 0.140625 | 0.09375 | 0.09375 | 0.6875 | 0 | 0 | 0.1875 | 0.1875 | 0 | 0.1875 | 0 | 0 | 0 | 0 | 0 | 0 | 0 | 0 | 0 | 0.125 | 0 | 0.375 | 0 | 0 | 0 | 0 | 0.0625 | 0 | 0 | 0 | 0 | 0 | 0 | 0 | 0.0625 | 0
105 | 15 | [*]CC([*])c1ccccc1 | polystyrene |  | 21500 |  |  | 217 | 0 |  | 51.3 |  |  |  | 1 | 0 | 0 | 0.375 | 0.125 | 0.625 | 0 | 0 | 0 | 0 | 0 | 0.125 | 0.0625 | 0 | 0 | 0 | 0 | 0 | 0 | 0 | 0 | 0 | 0 | 0 | 0 | 0 | 0 | 0.125 | 0 | 0.375 | 0 | 0 | 0 | 0 | 0 | 0 | 0 | 0 | 0.0625 | 0 | 0 | 0 | 0 | 0 | 0 | 0 | 0 | 0 | 0 | 0 | 0.6875 | 0.6875 | 0 | 0 | 0 | 0 | 0 | 0 | 0 | 0 | 0 | 0 | 0.375 | 0 | 0 | 0 | 0 | 0 | 0 | 0.25 | 0.1875 | 0 | 0 | 0 | 1.8125 | 0.75 | 0 | 0 | 0 | 0 | 0.625 | 0.125 | 0 | 0 | 0.375 | 0 | 0 | 0.75 | 0 | 0 | 0.5 | 0 | 0 | 0 | 0.5 | 0 | 0 | 0 | 0 | 0 | 0 | 0 | 0 | 0 | 0 | 0 | 0 | 0 | 0 | 0 | 0 | 0 | 0 | 0 | 0.8125 | 0 | 0 | 0 | 0 | 0 | 0.5 | 2 | 0 | 0 | 0 | 0 | 0 | 0 | 0 | 0.125 | 0 | 0.5424583 | 0.5 | 0.75 | 0.2 | 0.6666667 | 0.75 | 0.25 | 0.390625 | 0.140625 | 0.09375 | 0.09375 | 0.6875 | 0 | 0 | 0.1875 | 0.1875 | 0 | 0.1875 | 0 | 0 | 0 | 0 | 0 | 0 | 0 | 0 | 0 | 0.125 | 0 | 0.375 | 0 | 0 | 0 | 0 | 0.0625 | 0 | 0 | 0 | 0 | 0 | 0 | 0 | 0.0625 | 0
106 | 15 | [*]CC([*])c1ccccc1 | polystyrene |  | 16000 |  |  | 217 | 0 |  | 26.7 |  |  |  | 1 | 0 | 0 | 0.375 | 0.125 | 0.625 | 0 | 0 | 0 | 0 | 0 | 0.125 | 0.0625 | 0 | 0 | 0 | 0 | 0 | 0 | 0 | 0 | 0 | 0 | 0 | 0 | 0 | 0 | 0.125 | 0 | 0.375 | 0 | 0 | 0 | 0 | 0 | 0 | 0 | 0 | 0.0625 | 0 | 0 | 0 | 0 | 0 | 0 | 0 | 0 | 0 | 0 | 0 | 0.6875 | 0.6875 | 0 | 0 | 0 | 0 | 0 | 0 | 0 | 0 | 0 | 0 | 0.375 | 0 | 0 | 0 | 0 | 0 | 0 | 0.25 | 0.1875 | 0 | 0 | 0 | 1.8125 | 0.75 | 0 | 0 | 0 | 0 | 0.625 | 0.125 | 0 | 0 | 0.375 | 0 | 0 | 0.75 | 0 | 0 | 0.5 | 0 | 0 | 0 | 0.5 | 0 | 0 | 0 | 0 | 0 | 0 | 0 | 0 | 0 | 0 | 0 | 0 | 0 | 0 | 0 | 0 | 0 | 0 | 0 | 0.8125 | 0 | 0 | 0 | 0 | 0 | 0.5 | 2 | 0 | 0 | 0 | 0 | 0 | 0 | 0 | 0.125 | 0 | 0.5424583 | 0.5 | 0.75 | 0.2 | 0.6666667 | 0.75 | 0.25 | 0.390625 | 0.140625 | 0.09375 | 0.09375 | 0.6875 | 0 | 0 | 0.1875 | 0.1875 | 0 | 0.1875 | 0 | 0 | 0 | 0 | 0 | 0 | 0 | 0 | 0 | 0.125 | 0 | 0.375 | 0 | 0 | 0 | 0 | 0.0625 | 0 | 0 | 0 | 0 | 0 | 0 | 0 | 0.0625 | 0
107 | 15 | [*]CC([*])c1ccccc1 | polystyrene |  | 12300 |  |  | 217 | 0 |  | 15.7 |  |  |  | 1 | 0 | 0 | 0.375 | 0.125 | 0.625 | 0 | 0 | 0 | 0 | 0 | 0.125 | 0.0625 | 0 | 0 | 0 | 0 | 0 | 0 | 0 | 0 | 0 | 0 | 0 | 0 | 0 | 0 | 0.125 | 0 | 0.375 | 0 | 0 | 0 | 0 | 0 | 0 | 0 | 0 | 0.0625 | 0 | 0 | 0 | 0 | 0 | 0 | 0 | 0 | 0 | 0 | 0 | 0.6875 | 0.6875 | 0 | 0 | 0 | 0 | 0 | 0 | 0 | 0 | 0 | 0 | 0.375 | 0 | 0 | 0 | 0 | 0 | 0 | 0.25 | 0.1875 | 0 | 0 | 0 | 1.8125 | 0.75 | 0 | 0 | 0 | 0 | 0.625 | 0.125 | 0 | 0 | 0.375 | 0 | 0 | 0.75 | 0 | 0 | 0.5 | 0 | 0 | 0 | 0.5 | 0 | 0 | 0 | 0 | 0 | 0 | 0 | 0 | 0 | 0 | 0 | 0 | 0 | 0 | 0 | 0 | 0 | 0 | 0 | 0.8125 | 0 | 0 | 0 | 0 | 0 | 0.5 | 2 | 0 | 0 | 0 | 0 | 0 | 0 | 0 | 0.125 | 0 | 0.5424583 | 0.5 | 0.75 | 0.2 | 0.6666667 | 0.75 | 0.25 | 0.390625 | 0.140625 | 0.09375 | 0.09375 | 0.6875 | 0 | 0 | 0.1875 | 0.1875 | 0 | 0.1875 | 0 | 0 | 0 | 0 | 0 | 0 | 0 | 0 | 0 | 0.125 | 0 | 0.375 | 0 | 0 | 0 | 0 | 0.0625 | 0 | 0 | 0 | 0 | 0 | 0 | 0 | 0.0625 | 0
108 | 15 | [*]CC([*])c1ccccc1 | polystyrene |  | 9100 |  |  | 217 | 0 |  | 9.13 |  |  |  | 1 | 0 | 0 | 0.375 | 0.125 | 0.625 | 0 | 0 | 0 | 0 | 0 | 0.125 | 0.0625 | 0 | 0 | 0 | 0 | 0 | 0 | 0 | 0 | 0 | 0 | 0 | 0 | 0 | 0 | 0.125 | 0 | 0.375 | 0 | 0 | 0 | 0 | 0 | 0 | 0 | 0 | 0.0625 | 0 | 0 | 0 | 0 | 0 | 0 | 0 | 0 | 0 | 0 | 0 | 0.6875 | 0.6875 | 0 | 0 | 0 | 0 | 0 | 0 | 0 | 0 | 0 | 0 | 0.375 | 0 | 0 | 0 | 0 | 0 | 0 | 0.25 | 0.1875 | 0 | 0 | 0 | 1.8125 | 0.75 | 0 | 0 | 0 | 0 | 0.625 | 0.125 | 0 | 0 | 0.375 | 0 | 0 | 0.75 | 0 | 0 | 0.5 | 0 | 0 | 0 | 0.5 | 0 | 0 | 0 | 0 | 0 | 0 | 0 | 0 | 0 | 0 | 0 | 0 | 0 | 0 | 0 | 0 | 0 | 0 | 0 | 0.8125 | 0 | 0 | 0 | 0 | 0 | 0.5 | 2 | 0 | 0 | 0 | 0 | 0 | 0 | 0 | 0.125 | 0 | 0.5424583 | 0.5 | 0.75 | 0.2 | 0.6666667 | 0.75 | 0.25 | 0.390625 | 0.140625 | 0.09375 | 0.09375 | 0.6875 | 0 | 0 | 0.1875 | 0.1875 | 0 | 0.1875 | 0 | 0 | 0 | 0 | 0 | 0 | 0 | 0 | 0 | 0.125 | 0 | 0.375 | 0 | 0 | 0 | 0 | 0.0625 | 0 | 0 | 0 | 0 | 0 | 0 | 0 | 0.0625 | 0
109 | 15 | [*]CC([*])c1ccccc1 | polystyrene |  | 7230 |  |  | 217 | 0 |  | 5.29 |  |  |  | 1 | 0 | 0 | 0.375 | 0.125 | 0.625 | 0 | 0 | 0 | 0 | 0 | 0.125 | 0.0625 | 0 | 0 | 0 | 0 | 0 | 0 | 0 | 0 | 0 | 0 | 0 | 0 | 0 | 0 | 0.125 | 0 | 0.375 | 0 | 0 | 0 | 0 | 0 | 0 | 0 | 0 | 0.0625 | 0 | 0 | 0 | 0 | 0 | 0 | 0 | 0 | 0 | 0 | 0 | 0.6875 | 0.6875 | 0 | 0 | 0 | 0 | 0 | 0 | 0 | 0 | 0 | 0 | 0.375 | 0 | 0 | 0 | 0 | 0 | 0 | 0.25 | 0.1875 | 0 | 0 | 0 | 1.8125 | 0.75 | 0 | 0 | 0 | 0 | 0.625 | 0.125 | 0 | 0 | 0.375 | 0 | 0 | 0.75 | 0 | 0 | 0.5 | 0 | 0 | 0 | 0.5 | 0 | 0 | 0 | 0 | 0 | 0 | 0 | 0 | 0 | 0 | 0 | 0 | 0 | 0 | 0 | 0 | 0 | 0 | 0 | 0.8125 | 0 | 0 | 0 | 0 | 0 | 0.5 | 2 | 0 | 0 | 0 | 0 | 0 | 0 | 0 | 0.125 | 0 | 0.5424583 | 0.5 | 0.75 | 0.2 | 0.6666667 | 0.75 | 0.25 | 0.390625 | 0.140625 | 0.09375 | 0.09375 | 0.6875 | 0 | 0 | 0.1875 | 0.1875 | 0 | 0.1875 | 0 | 0 | 0 | 0 | 0 | 0 | 0 | 0 | 0 | 0.125 | 0 | 0.375 | 0 | 0 | 0 | 0 | 0.0625 | 0 | 0 | 0 | 0 | 0 | 0 | 0 | 0.0625 | 0
110 | 15 | [*]CC([*])c1ccccc1 | polystyrene |  | 5600 |  |  | 217 | 0 |  | 2.6 |  |  |  | 1 | 0 | 0 | 0.375 | 0.125 | 0.625 | 0 | 0 | 0 | 0 | 0 | 0.125 | 0.0625 | 0 | 0 | 0 | 0 | 0 | 0 | 0 | 0 | 0 | 0 | 0 | 0 | 0 | 0 | 0.125 | 0 | 0.375 | 0 | 0 | 0 | 0 | 0 | 0 | 0 | 0 | 0.0625 | 0 | 0 | 0 | 0 | 0 | 0 | 0 | 0 | 0 | 0 | 0 | 0.6875 | 0.6875 | 0 | 0 | 0 | 0 | 0 | 0 | 0 | 0 | 0 | 0 | 0.375 | 0 | 0 | 0 | 0 | 0 | 0 | 0.25 | 0.1875 | 0 | 0 | 0 | 1.8125 | 0.75 | 0 | 0 | 0 | 0 | 0.625 | 0.125 | 0 | 0 | 0.375 | 0 | 0 | 0.75 | 0 | 0 | 0.5 | 0 | 0 | 0 | 0.5 | 0 | 0 | 0 | 0 | 0 | 0 | 0 | 0 | 0 | 0 | 0 | 0 | 0 | 0 | 0 | 0 | 0 | 0 | 0 | 0.8125 | 0 | 0 | 0 | 0 | 0 | 0.5 | 2 | 0 | 0 | 0 | 0 | 0 | 0 | 0 | 0.125 | 0 | 0.5424583 | 0.5 | 0.75 | 0.2 | 0.6666667 | 0.75 | 0.25 | 0.390625 | 0.140625 | 0.09375 | 0.09375 | 0.6875 | 0 | 0 | 0.1875 | 0.1875 | 0 | 0.1875 | 0 | 0 | 0 | 0 | 0 | 0 | 0 | 0 | 0 | 0.125 | 0 | 0.375 | 0 | 0 | 0 | 0 | 0.0625 | 0 | 0 | 0 | 0 | 0 | 0 | 0 | 0.0625 | 0
111 | 15 | [*]CC([*])c1ccccc1 | polystyrene |  | 4810 |  |  | 217 | 0 |  | 1.36 |  |  |  | 1 | 0 | 0 | 0.375 | 0.125 | 0.625 | 0 | 0 | 0 | 0 | 0 | 0.125 | 0.0625 | 0 | 0 | 0 | 0 | 0 | 0 | 0 | 0 | 0 | 0 | 0 | 0 | 0 | 0 | 0.125 | 0 | 0.375 | 0 | 0 | 0 | 0 | 0 | 0 | 0 | 0 | 0.0625 | 0 | 0 | 0 | 0 | 0 | 0 | 0 | 0 | 0 | 0 | 0 | 0.6875 | 0.6875 | 0 | 0 | 0 | 0 | 0 | 0 | 0 | 0 | 0 | 0 | 0.375 | 0 | 0 | 0 | 0 | 0 | 0 | 0.25 | 0.1875 | 0 | 0 | 0 | 1.8125 | 0.75 | 0 | 0 | 0 | 0 | 0.625 | 0.125 | 0 | 0 | 0.375 | 0 | 0 | 0.75 | 0 | 0 | 0.5 | 0 | 0 | 0 | 0.5 | 0 | 0 | 0 | 0 | 0 | 0 | 0 | 0 | 0 | 0 | 0 | 0 | 0 | 0 | 0 | 0 | 0 | 0 | 0 | 0.8125 | 0 | 0 | 0 | 0 | 0 | 0.5 | 2 | 0 | 0 | 0 | 0 | 0 | 0 | 0 | 0.125 | 0 | 0.5424583 | 0.5 | 0.75 | 0.2 | 0.6666667 | 0.75 | 0.25 | 0.390625 | 0.140625 | 0.09375 | 0.09375 | 0.6875 | 0 | 0 | 0.1875 | 0.1875 | 0 | 0.1875 | 0 | 0 | 0 | 0 | 0 | 0 | 0 | 0 | 0 | 0.125 | 0 | 0.375 | 0 | 0 | 0 | 0 | 0.0625 | 0 | 0 | 0 | 0 | 0 | 0 | 0 | 0.0625 | 0
112 | 15 | [*]CC([*])c1ccccc1 | polystyrene |  | 4300 |  |  | 217 | 0 |  | 1.55 |  |  |  | 1 | 0 | 0 | 0.375 | 0.125 | 0.625 | 0 | 0 | 0 | 0 | 0 | 0.125 | 0.0625 | 0 | 0 | 0 | 0 | 0 | 0 | 0 | 0 | 0 | 0 | 0 | 0 | 0 | 0 | 0.125 | 0 | 0.375 | 0 | 0 | 0 | 0 | 0 | 0 | 0 | 0 | 0.0625 | 0 | 0 | 0 | 0 | 0 | 0 | 0 | 0 | 0 | 0 | 0 | 0.6875 | 0.6875 | 0 | 0 | 0 | 0 | 0 | 0 | 0 | 0 | 0 | 0 | 0.375 | 0 | 0 | 0 | 0 | 0 | 0 | 0.25 | 0.1875 | 0 | 0 | 0 | 1.8125 | 0.75 | 0 | 0 | 0 | 0 | 0.625 | 0.125 | 0 | 0 | 0.375 | 0 | 0 | 0.75 | 0 | 0 | 0.5 | 0 | 0 | 0 | 0.5 | 0 | 0 | 0 | 0 | 0 | 0 | 0 | 0 | 0 | 0 | 0 | 0 | 0 | 0 | 0 | 0 | 0 | 0 | 0 | 0.8125 | 0 | 0 | 0 | 0 | 0 | 0.5 | 2 | 0 | 0 | 0 | 0 | 0 | 0 | 0 | 0.125 | 0 | 0.5424583 | 0.5 | 0.75 | 0.2 | 0.6666667 | 0.75 | 0.25 | 0.390625 | 0.140625 | 0.09375 | 0.09375 | 0.6875 | 0 | 0 | 0.1875 | 0.1875 | 0 | 0.1875 | 0 | 0 | 0 | 0 | 0 | 0 | 0 | 0 | 0 | 0.125 | 0 | 0.375 | 0 | 0 | 0 | 0 | 0.0625 | 0 | 0 | 0 | 0 | 0 | 0 | 0 | 0.0625 | 0
113 | 15 | [*]CC([*])c1ccccc1 | polystyrene |  | 3540 |  |  | 217 | 0 |  | 0.59 |  |  |  | 1 | 0 | 0 | 0.375 | 0.125 | 0.625 | 0 | 0 | 0 | 0 | 0 | 0.125 | 0.0625 | 0 | 0 | 0 | 0 | 0 | 0 | 0 | 0 | 0 | 0 | 0 | 0 | 0 | 0 | 0.125 | 0 | 0.375 | 0 | 0 | 0 | 0 | 0 | 0 | 0 | 0 | 0.0625 | 0 | 0 | 0 | 0 | 0 | 0 | 0 | 0 | 0 | 0 | 0 | 0.6875 | 0.6875 | 0 | 0 | 0 | 0 | 0 | 0 | 0 | 0 | 0 | 0 | 0.375 | 0 | 0 | 0 | 0 | 0 | 0 | 0.25 | 0.1875 | 0 | 0 | 0 | 1.8125 | 0.75 | 0 | 0 | 0 | 0 | 0.625 | 0.125 | 0 | 0 | 0.375 | 0 | 0 | 0.75 | 0 | 0 | 0.5 | 0 | 0 | 0 | 0.5 | 0 | 0 | 0 | 0 | 0 | 0 | 0 | 0 | 0 | 0 | 0 | 0 | 0 | 0 | 0 | 0 | 0 | 0 | 0 | 0.8125 | 0 | 0 | 0 | 0 | 0 | 0.5 | 2 | 0 | 0 | 0 | 0 | 0 | 0 | 0 | 0.125 | 0 | 0.5424583 | 0.5 | 0.75 | 0.2 | 0.6666667 | 0.75 | 0.25 | 0.390625 | 0.140625 | 0.09375 | 0.09375 | 0.6875 | 0 | 0 | 0.1875 | 0.1875 | 0 | 0.1875 | 0 | 0 | 0 | 0 | 0 | 0 | 0 | 0 | 0 | 0.125 | 0 | 0.375 | 0 | 0 | 0 | 0 | 0.0625 | 0 | 0 | 0 | 0 | 0 | 0 | 0 | 0.0625 | 0
114 | 15 | [*]CC([*])c1ccccc1 | polystyrene |  | 3400 |  |  | 217 | 0 |  | 0.8 |  |  |  | 1 | 0 | 0 | 0.375 | 0.125 | 0.625 | 0 | 0 | 0 | 0 | 0 | 0.125 | 0.0625 | 0 | 0 | 0 | 0 | 0 | 0 | 0 | 0 | 0 | 0 | 0 | 0 | 0 | 0 | 0.125 | 0 | 0.375 | 0 | 0 | 0 | 0 | 0 | 0 | 0 | 0 | 0.0625 | 0 | 0 | 0 | 0 | 0 | 0 | 0 | 0 | 0 | 0 | 0 | 0.6875 | 0.6875 | 0 | 0 | 0 | 0 | 0 | 0 | 0 | 0 | 0 | 0 | 0.375 | 0 | 0 | 0 | 0 | 0 | 0 | 0.25 | 0.1875 | 0 | 0 | 0 | 1.8125 | 0.75 | 0 | 0 | 0 | 0 | 0.625 | 0.125 | 0 | 0 | 0.375 | 0 | 0 | 0.75 | 0 | 0 | 0.5 | 0 | 0 | 0 | 0.5 | 0 | 0 | 0 | 0 | 0 | 0 | 0 | 0 | 0 | 0 | 0 | 0 | 0 | 0 | 0 | 0 | 0 | 0 | 0 | 0.8125 | 0 | 0 | 0 | 0 | 0 | 0.5 | 2 | 0 | 0 | 0 | 0 | 0 | 0 | 0 | 0.125 | 0 | 0.5424583 | 0.5 | 0.75 | 0.2 | 0.6666667 | 0.75 | 0.25 | 0.390625 | 0.140625 | 0.09375 | 0.09375 | 0.6875 | 0 | 0 | 0.1875 | 0.1875 | 0 | 0.1875 | 0 | 0 | 0 | 0 | 0 | 0 | 0 | 0 | 0 | 0.125 | 0 | 0.375 | 0 | 0 | 0 | 0 | 0.0625 | 0 | 0 | 0 | 0 | 0 | 0 | 0 | 0.0625 | 0
115 | 15 | [*]CC([*])c1ccccc1 | polystyrene |  | 2970 |  |  | 217 | 0 |  | 0.32 |  |  |  | 1 | 0 | 0 | 0.375 | 0.125 | 0.625 | 0 | 0 | 0 | 0 | 0 | 0.125 | 0.0625 | 0 | 0 | 0 | 0 | 0 | 0 | 0 | 0 | 0 | 0 | 0 | 0 | 0 | 0 | 0.125 | 0 | 0.375 | 0 | 0 | 0 | 0 | 0 | 0 | 0 | 0 | 0.0625 | 0 | 0 | 0 | 0 | 0 | 0 | 0 | 0 | 0 | 0 | 0 | 0.6875 | 0.6875 | 0 | 0 | 0 | 0 | 0 | 0 | 0 | 0 | 0 | 0 | 0.375 | 0 | 0 | 0 | 0 | 0 | 0 | 0.25 | 0.1875 | 0 | 0 | 0 | 1.8125 | 0.75 | 0 | 0 | 0 | 0 | 0.625 | 0.125 | 0 | 0 | 0.375 | 0 | 0 | 0.75 | 0 | 0 | 0.5 | 0 | 0 | 0 | 0.5 | 0 | 0 | 0 | 0 | 0 | 0 | 0 | 0 | 0 | 0 | 0 | 0 | 0 | 0 | 0 | 0 | 0 | 0 | 0 | 0.8125 | 0 | 0 | 0 | 0 | 0 | 0.5 | 2 | 0 | 0 | 0 | 0 | 0 | 0 | 0 | 0.125 | 0 | 0.5424583 | 0.5 | 0.75 | 0.2 | 0.6666667 | 0.75 | 0.25 | 0.390625 | 0.140625 | 0.09375 | 0.09375 | 0.6875 | 0 | 0 | 0.1875 | 0.1875 | 0 | 0.1875 | 0 | 0 | 0 | 0 | 0 | 0 | 0 | 0 | 0 | 0.125 | 0 | 0.375 | 0 | 0 | 0 | 0 | 0.0625 | 0 | 0 | 0 | 0 | 0 | 0 | 0 | 0.0625 | 0
116 | 16 | [*]CC([*])c1ccccc1 | polystyrene |  | 21500 |  |  | 190 | 0 |  | 103.3055 |  |  |  | 1 | 0 | 0 | 0.375 | 0.125 | 0.625 | 0 | 0 | 0 | 0 | 0 | 0.125 | 0.0625 | 0 | 0 | 0 | 0 | 0 | 0 | 0 | 0 | 0 | 0 | 0 | 0 | 0 | 0 | 0.125 | 0 | 0.375 | 0 | 0 | 0 | 0 | 0 | 0 | 0 | 0 | 0.0625 | 0 | 0 | 0 | 0 | 0 | 0 | 0 | 0 | 0 | 0 | 0 | 0.6875 | 0.6875 | 0 | 0 | 0 | 0 | 0 | 0 | 0 | 0 | 0 | 0 | 0.375 | 0 | 0 | 0 | 0 | 0 | 0 | 0.25 | 0.1875 | 0 | 0 | 0 | 1.8125 | 0.75 | 0 | 0 | 0 | 0 | 0.625 | 0.125 | 0 | 0 | 0.375 | 0 | 0 | 0.75 | 0 | 0 | 0.5 | 0 | 0 | 0 | 0.5 | 0 | 0 | 0 | 0 | 0 | 0 | 0 | 0 | 0 | 0 | 0 | 0 | 0 | 0 | 0 | 0 | 0 | 0 | 0 | 0.8125 | 0 | 0 | 0 | 0 | 0 | 0.5 | 2 | 0 | 0 | 0 | 0 | 0 | 0 | 0 | 0.125 | 0 | 0.5424583 | 0.5 | 0.75 | 0.2 | 0.6666667 | 0.75 | 0.25 | 0.390625 | 0.140625 | 0.09375 | 0.09375 | 0.6875 | 0 | 0 | 0.1875 | 0.1875 | 0 | 0.1875 | 0 | 0 | 0 | 0 | 0 | 0 | 0 | 0 | 0 | 0.125 | 0 | 0.375 | 0 | 0 | 0 | 0 | 0.0625 | 0 | 0 | 0 | 0 | 0 | 0 | 0 | 0.0625 | 0
117 | 16 | [*]CC([*])c1ccccc1 | polystyrene |  | 16000 |  |  | 190 | 0 |  | 55.96148 |  |  |  | 1 | 0 | 0 | 0.375 | 0.125 | 0.625 | 0 | 0 | 0 | 0 | 0 | 0.125 | 0.0625 | 0 | 0 | 0 | 0 | 0 | 0 | 0 | 0 | 0 | 0 | 0 | 0 | 0 | 0 | 0.125 | 0 | 0.375 | 0 | 0 | 0 | 0 | 0 | 0 | 0 | 0 | 0.0625 | 0 | 0 | 0 | 0 | 0 | 0 | 0 | 0 | 0 | 0 | 0 | 0.6875 | 0.6875 | 0 | 0 | 0 | 0 | 0 | 0 | 0 | 0 | 0 | 0 | 0.375 | 0 | 0 | 0 | 0 | 0 | 0 | 0.25 | 0.1875 | 0 | 0 | 0 | 1.8125 | 0.75 | 0 | 0 | 0 | 0 | 0.625 | 0.125 | 0 | 0 | 0.375 | 0 | 0 | 0.75 | 0 | 0 | 0.5 | 0 | 0 | 0 | 0.5 | 0 | 0 | 0 | 0 | 0 | 0 | 0 | 0 | 0 | 0 | 0 | 0 | 0 | 0 | 0 | 0 | 0 | 0 | 0 | 0.8125 | 0 | 0 | 0 | 0 | 0 | 0.5 | 2 | 0 | 0 | 0 | 0 | 0 | 0 | 0 | 0.125 | 0 | 0.5424583 | 0.5 | 0.75 | 0.2 | 0.6666667 | 0.75 | 0.25 | 0.390625 | 0.140625 | 0.09375 | 0.09375 | 0.6875 | 0 | 0 | 0.1875 | 0.1875 | 0 | 0.1875 | 0 | 0 | 0 | 0 | 0 | 0 | 0 | 0 | 0 | 0.125 | 0 | 0.375 | 0 | 0 | 0 | 0 | 0.0625 | 0 | 0 | 0 | 0 | 0 | 0 | 0 | 0.0625 | 0
118 | 16 | [*]CC([*])c1ccccc1 | polystyrene |  | 9100 |  |  | 190 | 0 |  | 15.66714 |  |  |  | 1 | 0 | 0 | 0.375 | 0.125 | 0.625 | 0 | 0 | 0 | 0 | 0 | 0.125 | 0.0625 | 0 | 0 | 0 | 0 | 0 | 0 | 0 | 0 | 0 | 0 | 0 | 0 | 0 | 0 | 0.125 | 0 | 0.375 | 0 | 0 | 0 | 0 | 0 | 0 | 0 | 0 | 0.0625 | 0 | 0 | 0 | 0 | 0 | 0 | 0 | 0 | 0 | 0 | 0 | 0.6875 | 0.6875 | 0 | 0 | 0 | 0 | 0 | 0 | 0 | 0 | 0 | 0 | 0.375 | 0 | 0 | 0 | 0 | 0 | 0 | 0.25 | 0.1875 | 0 | 0 | 0 | 1.8125 | 0.75 | 0 | 0 | 0 | 0 | 0.625 | 0.125 | 0 | 0 | 0.375 | 0 | 0 | 0.75 | 0 | 0 | 0.5 | 0 | 0 | 0 | 0.5 | 0 | 0 | 0 | 0 | 0 | 0 | 0 | 0 | 0 | 0 | 0 | 0 | 0 | 0 | 0 | 0 | 0 | 0 | 0 | 0.8125 | 0 | 0 | 0 | 0 | 0 | 0.5 | 2 | 0 | 0 | 0 | 0 | 0 | 0 | 0 | 0.125 | 0 | 0.5424583 | 0.5 | 0.75 | 0.2 | 0.6666667 | 0.75 | 0.25 | 0.390625 | 0.140625 | 0.09375 | 0.09375 | 0.6875 | 0 | 0 | 0.1875 | 0.1875 | 0 | 0.1875 | 0 | 0 | 0 | 0 | 0 | 0 | 0 | 0 | 0 | 0.125 | 0 | 0.375 | 0 | 0 | 0 | 0 | 0.0625 | 0 | 0 | 0 | 0 | 0 | 0 | 0 | 0.0625 | 0
119 | 16 | [*]CC([*])c1ccccc1 | polystyrene |  | 5600 |  |  | 190 | 0 |  | 4.286675 |  |  |  | 1 | 0 | 0 | 0.375 | 0.125 | 0.625 | 0 | 0 | 0 | 0 | 0 | 0.125 | 0.0625 | 0 | 0 | 0 | 0 | 0 | 0 | 0 | 0 | 0 | 0 | 0 | 0 | 0 | 0 | 0.125 | 0 | 0.375 | 0 | 0 | 0 | 0 | 0 | 0 | 0 | 0 | 0.0625 | 0 | 0 | 0 | 0 | 0 | 0 | 0 | 0 | 0 | 0 | 0 | 0.6875 | 0.6875 | 0 | 0 | 0 | 0 | 0 | 0 | 0 | 0 | 0 | 0 | 0.375 | 0 | 0 | 0 | 0 | 0 | 0 | 0.25 | 0.1875 | 0 | 0 | 0 | 1.8125 | 0.75 | 0 | 0 | 0 | 0 | 0.625 | 0.125 | 0 | 0 | 0.375 | 0 | 0 | 0.75 | 0 | 0 | 0.5 | 0 | 0 | 0 | 0.5 | 0 | 0 | 0 | 0 | 0 | 0 | 0 | 0 | 0 | 0 | 0 | 0 | 0 | 0 | 0 | 0 | 0 | 0 | 0 | 0.8125 | 0 | 0 | 0 | 0 | 0 | 0.5 | 2 | 0 | 0 | 0 | 0 | 0 | 0 | 0 | 0.125 | 0 | 0.5424583 | 0.5 | 0.75 | 0.2 | 0.6666667 | 0.75 | 0.25 | 0.390625 | 0.140625 | 0.09375 | 0.09375 | 0.6875 | 0 | 0 | 0.1875 | 0.1875 | 0 | 0.1875 | 0 | 0 | 0 | 0 | 0 | 0 | 0 | 0 | 0 | 0.125 | 0 | 0.375 | 0 | 0 | 0 | 0 | 0.0625 | 0 | 0 | 0 | 0 | 0 | 0 | 0 | 0.0625 | 0
120 | 16 | [*]CC([*])c1ccccc1 | polystyrene |  | 4810 |  |  | 190 | 0 |  | 2.132905 |  |  |  | 1 | 0 | 0 | 0.375 | 0.125 | 0.625 | 0 | 0 | 0 | 0 | 0 | 0.125 | 0.0625 | 0 | 0 | 0 | 0 | 0 | 0 | 0 | 0 | 0 | 0 | 0 | 0 | 0 | 0 | 0.125 | 0 | 0.375 | 0 | 0 | 0 | 0 | 0 | 0 | 0 | 0 | 0.0625 | 0 | 0 | 0 | 0 | 0 | 0 | 0 | 0 | 0 | 0 | 0 | 0.6875 | 0.6875 | 0 | 0 | 0 | 0 | 0 | 0 | 0 | 0 | 0 | 0 | 0.375 | 0 | 0 | 0 | 0 | 0 | 0 | 0.25 | 0.1875 | 0 | 0 | 0 | 1.8125 | 0.75 | 0 | 0 | 0 | 0 | 0.625 | 0.125 | 0 | 0 | 0.375 | 0 | 0 | 0.75 | 0 | 0 | 0.5 | 0 | 0 | 0 | 0.5 | 0 | 0 | 0 | 0 | 0 | 0 | 0 | 0 | 0 | 0 | 0 | 0 | 0 | 0 | 0 | 0 | 0 | 0 | 0 | 0.8125 | 0 | 0 | 0 | 0 | 0 | 0.5 | 2 | 0 | 0 | 0 | 0 | 0 | 0 | 0 | 0.125 | 0 | 0.5424583 | 0.5 | 0.75 | 0.2 | 0.6666667 | 0.75 | 0.25 | 0.390625 | 0.140625 | 0.09375 | 0.09375 | 0.6875 | 0 | 0 | 0.1875 | 0.1875 | 0 | 0.1875 | 0 | 0 | 0 | 0 | 0 | 0 | 0 | 0 | 0 | 0.125 | 0 | 0.375 | 0 | 0 | 0 | 0 | 0.0625 | 0 | 0 | 0 | 0 | 0 | 0 | 0 | 0.0625 | 0
121 | 16 | [*]CC([*])c1ccccc1 | polystyrene |  | 4300 |  |  | 190 | 0 |  | 2.266541 |  |  |  | 1 | 0 | 0 | 0.375 | 0.125 | 0.625 | 0 | 0 | 0 | 0 | 0 | 0.125 | 0.0625 | 0 | 0 | 0 | 0 | 0 | 0 | 0 | 0 | 0 | 0 | 0 | 0 | 0 | 0 | 0.125 | 0 | 0.375 | 0 | 0 | 0 | 0 | 0 | 0 | 0 | 0 | 0.0625 | 0 | 0 | 0 | 0 | 0 | 0 | 0 | 0 | 0 | 0 | 0 | 0.6875 | 0.6875 | 0 | 0 | 0 | 0 | 0 | 0 | 0 | 0 | 0 | 0 | 0.375 | 0 | 0 | 0 | 0 | 0 | 0 | 0.25 | 0.1875 | 0 | 0 | 0 | 1.8125 | 0.75 | 0 | 0 | 0 | 0 | 0.625 | 0.125 | 0 | 0 | 0.375 | 0 | 0 | 0.75 | 0 | 0 | 0.5 | 0 | 0 | 0 | 0.5 | 0 | 0 | 0 | 0 | 0 | 0 | 0 | 0 | 0 | 0 | 0 | 0 | 0 | 0 | 0 | 0 | 0 | 0 | 0 | 0.8125 | 0 | 0 | 0 | 0 | 0 | 0.5 | 2 | 0 | 0 | 0 | 0 | 0 | 0 | 0 | 0.125 | 0 | 0.5424583 | 0.5 | 0.75 | 0.2 | 0.6666667 | 0.75 | 0.25 | 0.390625 | 0.140625 | 0.09375 | 0.09375 | 0.6875 | 0 | 0 | 0.1875 | 0.1875 | 0 | 0.1875 | 0 | 0 | 0 | 0 | 0 | 0 | 0 | 0 | 0 | 0.125 | 0 | 0.375 | 0 | 0 | 0 | 0 | 0.0625 | 0 | 0 | 0 | 0 | 0 | 0 | 0 | 0.0625 | 0
122 | 16 | [*]CC([*])c1ccccc1 | polystyrene |  | 3540 |  |  | 190 | 0 |  | 0.9439966 |  |  |  | 1 | 0 | 0 | 0.375 | 0.125 | 0.625 | 0 | 0 | 0 | 0 | 0 | 0.125 | 0.0625 | 0 | 0 | 0 | 0 | 0 | 0 | 0 | 0 | 0 | 0 | 0 | 0 | 0 | 0 | 0.125 | 0 | 0.375 | 0 | 0 | 0 | 0 | 0 | 0 | 0 | 0 | 0.0625 | 0 | 0 | 0 | 0 | 0 | 0 | 0 | 0 | 0 | 0 | 0 | 0.6875 | 0.6875 | 0 | 0 | 0 | 0 | 0 | 0 | 0 | 0 | 0 | 0 | 0.375 | 0 | 0 | 0 | 0 | 0 | 0 | 0.25 | 0.1875 | 0 | 0 | 0 | 1.8125 | 0.75 | 0 | 0 | 0 | 0 | 0.625 | 0.125 | 0 | 0 | 0.375 | 0 | 0 | 0.75 | 0 | 0 | 0.5 | 0 | 0 | 0 | 0.5 | 0 | 0 | 0 | 0 | 0 | 0 | 0 | 0 | 0 | 0 | 0 | 0 | 0 | 0 | 0 | 0 | 0 | 0 | 0 | 0.8125 | 0 | 0 | 0 | 0 | 0 | 0.5 | 2 | 0 | 0 | 0 | 0 | 0 | 0 | 0 | 0.125 | 0 | 0.5424583 | 0.5 | 0.75 | 0.2 | 0.6666667 | 0.75 | 0.25 | 0.390625 | 0.140625 | 0.09375 | 0.09375 | 0.6875 | 0 | 0 | 0.1875 | 0.1875 | 0 | 0.1875 | 0 | 0 | 0 | 0 | 0 | 0 | 0 | 0 | 0 | 0.125 | 0 | 0.375 | 0 | 0 | 0 | 0 | 0.0625 | 0 | 0 | 0 | 0 | 0 | 0 | 0 | 0.0625 | 0
123 | 16 | [*]CC([*])c1ccccc1 | polystyrene |  | 3400 |  |  | 190 | 0 |  | 1.217569 |  |  |  | 1 | 0 | 0 | 0.375 | 0.125 | 0.625 | 0 | 0 | 0 | 0 | 0 | 0.125 | 0.0625 | 0 | 0 | 0 | 0 | 0 | 0 | 0 | 0 | 0 | 0 | 0 | 0 | 0 | 0 | 0.125 | 0 | 0.375 | 0 | 0 | 0 | 0 | 0 | 0 | 0 | 0 | 0.0625 | 0 | 0 | 0 | 0 | 0 | 0 | 0 | 0 | 0 | 0 | 0 | 0.6875 | 0.6875 | 0 | 0 | 0 | 0 | 0 | 0 | 0 | 0 | 0 | 0 | 0.375 | 0 | 0 | 0 | 0 | 0 | 0 | 0.25 | 0.1875 | 0 | 0 | 0 | 1.8125 | 0.75 | 0 | 0 | 0 | 0 | 0.625 | 0.125 | 0 | 0 | 0.375 | 0 | 0 | 0.75 | 0 | 0 | 0.5 | 0 | 0 | 0 | 0.5 | 0 | 0 | 0 | 0 | 0 | 0 | 0 | 0 | 0 | 0 | 0 | 0 | 0 | 0 | 0 | 0 | 0 | 0 | 0 | 0.8125 | 0 | 0 | 0 | 0 | 0 | 0.5 | 2 | 0 | 0 | 0 | 0 | 0 | 0 | 0 | 0.125 | 0 | 0.5424583 | 0.5 | 0.75 | 0.2 | 0.6666667 | 0.75 | 0.25 | 0.390625 | 0.140625 | 0.09375 | 0.09375 | 0.6875 | 0 | 0 | 0.1875 | 0.1875 | 0 | 0.1875 | 0 | 0 | 0 | 0 | 0 | 0 | 0 | 0 | 0 | 0.125 | 0 | 0.375 | 0 | 0 | 0 | 0 | 0.0625 | 0 | 0 | 0 | 0 | 0 | 0 | 0 | 0.0625 | 0
124 | 16 | [*]CC([*])c1ccccc1 | polystyrene |  | 2970 |  |  | 190 | 0 |  | 0.4821817 |  |  |  | 1 | 0 | 0 | 0.375 | 0.125 | 0.625 | 0 | 0 | 0 | 0 | 0 | 0.125 | 0.0625 | 0 | 0 | 0 | 0 | 0 | 0 | 0 | 0 | 0 | 0 | 0 | 0 | 0 | 0 | 0.125 | 0 | 0.375 | 0 | 0 | 0 | 0 | 0 | 0 | 0 | 0 | 0.0625 | 0 | 0 | 0 | 0 | 0 | 0 | 0 | 0 | 0 | 0 | 0 | 0.6875 | 0.6875 | 0 | 0 | 0 | 0 | 0 | 0 | 0 | 0 | 0 | 0 | 0.375 | 0 | 0 | 0 | 0 | 0 | 0 | 0.25 | 0.1875 | 0 | 0 | 0 | 1.8125 | 0.75 | 0 | 0 | 0 | 0 | 0.625 | 0.125 | 0 | 0 | 0.375 | 0 | 0 | 0.75 | 0 | 0 | 0.5 | 0 | 0 | 0 | 0.5 | 0 | 0 | 0 | 0 | 0 | 0 | 0 | 0 | 0 | 0 | 0 | 0 | 0 | 0 | 0 | 0 | 0 | 0 | 0 | 0.8125 | 0 | 0 | 0 | 0 | 0 | 0.5 | 2 | 0 | 0 | 0 | 0 | 0 | 0 | 0 | 0.125 | 0 | 0.5424583 | 0.5 | 0.75 | 0.2 | 0.6666667 | 0.75 | 0.25 | 0.390625 | 0.140625 | 0.09375 | 0.09375 | 0.6875 | 0 | 0 | 0.1875 | 0.1875 | 0 | 0.1875 | 0 | 0 | 0 | 0 | 0 | 0 | 0 | 0 | 0 | 0.125 | 0 | 0.375 | 0 | 0 | 0 | 0 | 0.0625 | 0 | 0 | 0 | 0 | 0 | 0 | 0 | 0.0625 | 0
125 | 17 | [*]CC([*])c1ccccc1 | polystyrene |  | 85000 |  |  | 160 | 0 |  | 14778.11 |  |  |  | 1 | 0 | 0 | 0.375 | 0.125 | 0.625 | 0 | 0 | 0 | 0 | 0 | 0.125 | 0.0625 | 0 | 0 | 0 | 0 | 0 | 0 | 0 | 0 | 0 | 0 | 0 | 0 | 0 | 0 | 0.125 | 0 | 0.375 | 0 | 0 | 0 | 0 | 0 | 0 | 0 | 0 | 0.0625 | 0 | 0 | 0 | 0 | 0 | 0 | 0 | 0 | 0 | 0 | 0 | 0.6875 | 0.6875 | 0 | 0 | 0 | 0 | 0 | 0 | 0 | 0 | 0 | 0 | 0.375 | 0 | 0 | 0 | 0 | 0 | 0 | 0.25 | 0.1875 | 0 | 0 | 0 | 1.8125 | 0.75 | 0 | 0 | 0 | 0 | 0.625 | 0.125 | 0 | 0 | 0.375 | 0 | 0 | 0.75 | 0 | 0 | 0.5 | 0 | 0 | 0 | 0.5 | 0 | 0 | 0 | 0 | 0 | 0 | 0 | 0 | 0 | 0 | 0 | 0 | 0 | 0 | 0 | 0 | 0 | 0 | 0 | 0.8125 | 0 | 0 | 0 | 0 | 0 | 0.5 | 2 | 0 | 0 | 0 | 0 | 0 | 0 | 0 | 0.125 | 0 | 0.5424583 | 0.5 | 0.75 | 0.2 | 0.6666667 | 0.75 | 0.25 | 0.390625 | 0.140625 | 0.09375 | 0.09375 | 0.6875 | 0 | 0 | 0.1875 | 0.1875 | 0 | 0.1875 | 0 | 0 | 0 | 0 | 0 | 0 | 0 | 0 | 0 | 0.125 | 0 | 0.375 | 0 | 0 | 0 | 0 | 0.0625 | 0 | 0 | 0 | 0 | 0 | 0 | 0 | 0.0625 | 0
126 | 17 | [*]CC([*])c1ccccc1 | polystyrene |  | 21500 |  |  | 160 | 0 |  | 4468.043 |  |  |  | 1 | 0 | 0 | 0.375 | 0.125 | 0.625 | 0 | 0 | 0 | 0 | 0 | 0.125 | 0.0625 | 0 | 0 | 0 | 0 | 0 | 0 | 0 | 0 | 0 | 0 | 0 | 0 | 0 | 0 | 0.125 | 0 | 0.375 | 0 | 0 | 0 | 0 | 0 | 0 | 0 | 0 | 0.0625 | 0 | 0 | 0 | 0 | 0 | 0 | 0 | 0 | 0 | 0 | 0 | 0.6875 | 0.6875 | 0 | 0 | 0 | 0 | 0 | 0 | 0 | 0 | 0 | 0 | 0.375 | 0 | 0 | 0 | 0 | 0 | 0 | 0.25 | 0.1875 | 0 | 0 | 0 | 1.8125 | 0.75 | 0 | 0 | 0 | 0 | 0.625 | 0.125 | 0 | 0 | 0.375 | 0 | 0 | 0.75 | 0 | 0 | 0.5 | 0 | 0 | 0 | 0.5 | 0 | 0 | 0 | 0 | 0 | 0 | 0 | 0 | 0 | 0 | 0 | 0 | 0 | 0 | 0 | 0 | 0 | 0 | 0 | 0.8125 | 0 | 0 | 0 | 0 | 0 | 0.5 | 2 | 0 | 0 | 0 | 0 | 0 | 0 | 0 | 0.125 | 0 | 0.5424583 | 0.5 | 0.75 | 0.2 | 0.6666667 | 0.75 | 0.25 | 0.390625 | 0.140625 | 0.09375 | 0.09375 | 0.6875 | 0 | 0 | 0.1875 | 0.1875 | 0 | 0.1875 | 0 | 0 | 0 | 0 | 0 | 0 | 0 | 0 | 0 | 0.125 | 0 | 0.375 | 0 | 0 | 0 | 0 | 0.0625 | 0 | 0 | 0 | 0 | 0 | 0 | 0 | 0.0625 | 0
127 | 17 | [*]CC([*])c1ccccc1 | polystyrene |  | 16000 |  |  | 160 | 0 |  | 1890.215 |  |  |  | 1 | 0 | 0 | 0.375 | 0.125 | 0.625 | 0 | 0 | 0 | 0 | 0 | 0.125 | 0.0625 | 0 | 0 | 0 | 0 | 0 | 0 | 0 | 0 | 0 | 0 | 0 | 0 | 0 | 0 | 0.125 | 0 | 0.375 | 0 | 0 | 0 | 0 | 0 | 0 | 0 | 0 | 0.0625 | 0 | 0 | 0 | 0 | 0 | 0 | 0 | 0 | 0 | 0 | 0 | 0.6875 | 0.6875 | 0 | 0 | 0 | 0 | 0 | 0 | 0 | 0 | 0 | 0 | 0.375 | 0 | 0 | 0 | 0 | 0 | 0 | 0.25 | 0.1875 | 0 | 0 | 0 | 1.8125 | 0.75 | 0 | 0 | 0 | 0 | 0.625 | 0.125 | 0 | 0 | 0.375 | 0 | 0 | 0.75 | 0 | 0 | 0.5 | 0 | 0 | 0 | 0.5 | 0 | 0 | 0 | 0 | 0 | 0 | 0 | 0 | 0 | 0 | 0 | 0 | 0 | 0 | 0 | 0 | 0 | 0 | 0 | 0.8125 | 0 | 0 | 0 | 0 | 0 | 0.5 | 2 | 0 | 0 | 0 | 0 | 0 | 0 | 0 | 0.125 | 0 | 0.5424583 | 0.5 | 0.75 | 0.2 | 0.6666667 | 0.75 | 0.25 | 0.390625 | 0.140625 | 0.09375 | 0.09375 | 0.6875 | 0 | 0 | 0.1875 | 0.1875 | 0 | 0.1875 | 0 | 0 | 0 | 0 | 0 | 0 | 0 | 0 | 0 | 0.125 | 0 | 0.375 | 0 | 0 | 0 | 0 | 0.0625 | 0 | 0 | 0 | 0 | 0 | 0 | 0 | 0.0625 | 0
128 | 17 | [*]CC([*])c1ccccc1 | polystyrene |  | 9100 |  |  | 160 | 0 |  | 371.9382 |  |  |  | 1 | 0 | 0 | 0.375 | 0.125 | 0.625 | 0 | 0 | 0 | 0 | 0 | 0.125 | 0.0625 | 0 | 0 | 0 | 0 | 0 | 0 | 0 | 0 | 0 | 0 | 0 | 0 | 0 | 0 | 0.125 | 0 | 0.375 | 0 | 0 | 0 | 0 | 0 | 0 | 0 | 0 | 0.0625 | 0 | 0 | 0 | 0 | 0 | 0 | 0 | 0 | 0 | 0 | 0 | 0.6875 | 0.6875 | 0 | 0 | 0 | 0 | 0 | 0 | 0 | 0 | 0 | 0 | 0.375 | 0 | 0 | 0 | 0 | 0 | 0 | 0.25 | 0.1875 | 0 | 0 | 0 | 1.8125 | 0.75 | 0 | 0 | 0 | 0 | 0.625 | 0.125 | 0 | 0 | 0.375 | 0 | 0 | 0.75 | 0 | 0 | 0.5 | 0 | 0 | 0 | 0.5 | 0 | 0 | 0 | 0 | 0 | 0 | 0 | 0 | 0 | 0 | 0 | 0 | 0 | 0 | 0 | 0 | 0 | 0 | 0 | 0.8125 | 0 | 0 | 0 | 0 | 0 | 0.5 | 2 | 0 | 0 | 0 | 0 | 0 | 0 | 0 | 0.125 | 0 | 0.5424583 | 0.5 | 0.75 | 0.2 | 0.6666667 | 0.75 | 0.25 | 0.390625 | 0.140625 | 0.09375 | 0.09375 | 0.6875 | 0 | 0 | 0.1875 | 0.1875 | 0 | 0.1875 | 0 | 0 | 0 | 0 | 0 | 0 | 0 | 0 | 0 | 0.125 | 0 | 0.375 | 0 | 0 | 0 | 0 | 0.0625 | 0 | 0 | 0 | 0 | 0 | 0 | 0 | 0.0625 | 0
129 | 17 | [*]CC([*])c1ccccc1 | polystyrene |  | 5600 |  |  | 160 | 0 |  | 71.60995 |  |  |  | 1 | 0 | 0 | 0.375 | 0.125 | 0.625 | 0 | 0 | 0 | 0 | 0 | 0.125 | 0.0625 | 0 | 0 | 0 | 0 | 0 | 0 | 0 | 0 | 0 | 0 | 0 | 0 | 0 | 0 | 0.125 | 0 | 0.375 | 0 | 0 | 0 | 0 | 0 | 0 | 0 | 0 | 0.0625 | 0 | 0 | 0 | 0 | 0 | 0 | 0 | 0 | 0 | 0 | 0 | 0.6875 | 0.6875 | 0 | 0 | 0 | 0 | 0 | 0 | 0 | 0 | 0 | 0 | 0.375 | 0 | 0 | 0 | 0 | 0 | 0 | 0.25 | 0.1875 | 0 | 0 | 0 | 1.8125 | 0.75 | 0 | 0 | 0 | 0 | 0.625 | 0.125 | 0 | 0 | 0.375 | 0 | 0 | 0.75 | 0 | 0 | 0.5 | 0 | 0 | 0 | 0.5 | 0 | 0 | 0 | 0 | 0 | 0 | 0 | 0 | 0 | 0 | 0 | 0 | 0 | 0 | 0 | 0 | 0 | 0 | 0 | 0.8125 | 0 | 0 | 0 | 0 | 0 | 0.5 | 2 | 0 | 0 | 0 | 0 | 0 | 0 | 0 | 0.125 | 0 | 0.5424583 | 0.5 | 0.75 | 0.2 | 0.6666667 | 0.75 | 0.25 | 0.390625 | 0.140625 | 0.09375 | 0.09375 | 0.6875 | 0 | 0 | 0.1875 | 0.1875 | 0 | 0.1875 | 0 | 0 | 0 | 0 | 0 | 0 | 0 | 0 | 0 | 0.125 | 0 | 0.375 | 0 | 0 | 0 | 0 | 0.0625 | 0 | 0 | 0 | 0 | 0 | 0 | 0 | 0.0625 | 0
130 | 17 | [*]CC([*])c1ccccc1 | polystyrene |  | 4810 |  |  | 160 | 0 |  | 24.1846 |  |  |  | 1 | 0 | 0 | 0.375 | 0.125 | 0.625 | 0 | 0 | 0 | 0 | 0 | 0.125 | 0.0625 | 0 | 0 | 0 | 0 | 0 | 0 | 0 | 0 | 0 | 0 | 0 | 0 | 0 | 0 | 0.125 | 0 | 0.375 | 0 | 0 | 0 | 0 | 0 | 0 | 0 | 0 | 0.0625 | 0 | 0 | 0 | 0 | 0 | 0 | 0 | 0 | 0 | 0 | 0 | 0.6875 | 0.6875 | 0 | 0 | 0 | 0 | 0 | 0 | 0 | 0 | 0 | 0 | 0.375 | 0 | 0 | 0 | 0 | 0 | 0 | 0.25 | 0.1875 | 0 | 0 | 0 | 1.8125 | 0.75 | 0 | 0 | 0 | 0 | 0.625 | 0.125 | 0 | 0 | 0.375 | 0 | 0 | 0.75 | 0 | 0 | 0.5 | 0 | 0 | 0 | 0.5 | 0 | 0 | 0 | 0 | 0 | 0 | 0 | 0 | 0 | 0 | 0 | 0 | 0 | 0 | 0 | 0 | 0 | 0 | 0 | 0.8125 | 0 | 0 | 0 | 0 | 0 | 0.5 | 2 | 0 | 0 | 0 | 0 | 0 | 0 | 0 | 0.125 | 0 | 0.5424583 | 0.5 | 0.75 | 0.2 | 0.6666667 | 0.75 | 0.25 | 0.390625 | 0.140625 | 0.09375 | 0.09375 | 0.6875 | 0 | 0 | 0.1875 | 0.1875 | 0 | 0.1875 | 0 | 0 | 0 | 0 | 0 | 0 | 0 | 0 | 0 | 0.125 | 0 | 0.375 | 0 | 0 | 0 | 0 | 0.0625 | 0 | 0 | 0 | 0 | 0 | 0 | 0 | 0.0625 | 0
131 | 17 | [*]CC([*])c1ccccc1 | polystyrene |  | 4300 |  |  | 160 | 0 |  | 28.20536 |  |  |  | 1 | 0 | 0 | 0.375 | 0.125 | 0.625 | 0 | 0 | 0 | 0 | 0 | 0.125 | 0.0625 | 0 | 0 | 0 | 0 | 0 | 0 | 0 | 0 | 0 | 0 | 0 | 0 | 0 | 0 | 0.125 | 0 | 0.375 | 0 | 0 | 0 | 0 | 0 | 0 | 0 | 0 | 0.0625 | 0 | 0 | 0 | 0 | 0 | 0 | 0 | 0 | 0 | 0 | 0 | 0.6875 | 0.6875 | 0 | 0 | 0 | 0 | 0 | 0 | 0 | 0 | 0 | 0 | 0.375 | 0 | 0 | 0 | 0 | 0 | 0 | 0.25 | 0.1875 | 0 | 0 | 0 | 1.8125 | 0.75 | 0 | 0 | 0 | 0 | 0.625 | 0.125 | 0 | 0 | 0.375 | 0 | 0 | 0.75 | 0 | 0 | 0.5 | 0 | 0 | 0 | 0.5 | 0 | 0 | 0 | 0 | 0 | 0 | 0 | 0 | 0 | 0 | 0 | 0 | 0 | 0 | 0 | 0 | 0 | 0 | 0 | 0.8125 | 0 | 0 | 0 | 0 | 0 | 0.5 | 2 | 0 | 0 | 0 | 0 | 0 | 0 | 0 | 0.125 | 0 | 0.5424583 | 0.5 | 0.75 | 0.2 | 0.6666667 | 0.75 | 0.25 | 0.390625 | 0.140625 | 0.09375 | 0.09375 | 0.6875 | 0 | 0 | 0.1875 | 0.1875 | 0 | 0.1875 | 0 | 0 | 0 | 0 | 0 | 0 | 0 | 0 | 0 | 0.125 | 0 | 0.375 | 0 | 0 | 0 | 0 | 0.0625 | 0 | 0 | 0 | 0 | 0 | 0 | 0 | 0.0625 | 0
132 | 17 | [*]CC([*])c1ccccc1 | polystyrene |  | 3540 |  |  | 160 | 0 |  | 7.600672 |  |  |  | 1 | 0 | 0 | 0.375 | 0.125 | 0.625 | 0 | 0 | 0 | 0 | 0 | 0.125 | 0.0625 | 0 | 0 | 0 | 0 | 0 | 0 | 0 | 0 | 0 | 0 | 0 | 0 | 0 | 0 | 0.125 | 0 | 0.375 | 0 | 0 | 0 | 0 | 0 | 0 | 0 | 0 | 0.0625 | 0 | 0 | 0 | 0 | 0 | 0 | 0 | 0 | 0 | 0 | 0 | 0.6875 | 0.6875 | 0 | 0 | 0 | 0 | 0 | 0 | 0 | 0 | 0 | 0 | 0.375 | 0 | 0 | 0 | 0 | 0 | 0 | 0.25 | 0.1875 | 0 | 0 | 0 | 1.8125 | 0.75 | 0 | 0 | 0 | 0 | 0.625 | 0.125 | 0 | 0 | 0.375 | 0 | 0 | 0.75 | 0 | 0 | 0.5 | 0 | 0 | 0 | 0.5 | 0 | 0 | 0 | 0 | 0 | 0 | 0 | 0 | 0 | 0 | 0 | 0 | 0 | 0 | 0 | 0 | 0 | 0 | 0 | 0.8125 | 0 | 0 | 0 | 0 | 0 | 0.5 | 2 | 0 | 0 | 0 | 0 | 0 | 0 | 0 | 0.125 | 0 | 0.5424583 | 0.5 | 0.75 | 0.2 | 0.6666667 | 0.75 | 0.25 | 0.390625 | 0.140625 | 0.09375 | 0.09375 | 0.6875 | 0 | 0 | 0.1875 | 0.1875 | 0 | 0.1875 | 0 | 0 | 0 | 0 | 0 | 0 | 0 | 0 | 0 | 0.125 | 0 | 0.375 | 0 | 0 | 0 | 0 | 0.0625 | 0 | 0 | 0 | 0 | 0 | 0 | 0 | 0.0625 | 0
133 | 17 | [*]CC([*])c1ccccc1 | polystyrene |  | 3400 |  |  | 160 | 0 |  | 8.186344 |  |  |  | 1 | 0 | 0 | 0.375 | 0.125 | 0.625 | 0 | 0 | 0 | 0 | 0 | 0.125 | 0.0625 | 0 | 0 | 0 | 0 | 0 | 0 | 0 | 0 | 0 | 0 | 0 | 0 | 0 | 0 | 0.125 | 0 | 0.375 | 0 | 0 | 0 | 0 | 0 | 0 | 0 | 0 | 0.0625 | 0 | 0 | 0 | 0 | 0 | 0 | 0 | 0 | 0 | 0 | 0 | 0.6875 | 0.6875 | 0 | 0 | 0 | 0 | 0 | 0 | 0 | 0 | 0 | 0 | 0.375 | 0 | 0 | 0 | 0 | 0 | 0 | 0.25 | 0.1875 | 0 | 0 | 0 | 1.8125 | 0.75 | 0 | 0 | 0 | 0 | 0.625 | 0.125 | 0 | 0 | 0.375 | 0 | 0 | 0.75 | 0 | 0 | 0.5 | 0 | 0 | 0 | 0.5 | 0 | 0 | 0 | 0 | 0 | 0 | 0 | 0 | 0 | 0 | 0 | 0 | 0 | 0 | 0 | 0 | 0 | 0 | 0 | 0.8125 | 0 | 0 | 0 | 0 | 0 | 0.5 | 2 | 0 | 0 | 0 | 0 | 0 | 0 | 0 | 0.125 | 0 | 0.5424583 | 0.5 | 0.75 | 0.2 | 0.6666667 | 0.75 | 0.25 | 0.390625 | 0.140625 | 0.09375 | 0.09375 | 0.6875 | 0 | 0 | 0.1875 | 0.1875 | 0 | 0.1875 | 0 | 0 | 0 | 0 | 0 | 0 | 0 | 0 | 0 | 0.125 | 0 | 0.375 | 0 | 0 | 0 | 0 | 0.0625 | 0 | 0 | 0 | 0 | 0 | 0 | 0 | 0.0625 | 0
134 | 17 | [*]CC([*])c1ccccc1 | polystyrene |  | 2970 |  |  | 160 | 0 |  | 2.723642 |  |  |  | 1 | 0 | 0 | 0.375 | 0.125 | 0.625 | 0 | 0 | 0 | 0 | 0 | 0.125 | 0.0625 | 0 | 0 | 0 | 0 | 0 | 0 | 0 | 0 | 0 | 0 | 0 | 0 | 0 | 0 | 0.125 | 0 | 0.375 | 0 | 0 | 0 | 0 | 0 | 0 | 0 | 0 | 0.0625 | 0 | 0 | 0 | 0 | 0 | 0 | 0 | 0 | 0 | 0 | 0 | 0.6875 | 0.6875 | 0 | 0 | 0 | 0 | 0 | 0 | 0 | 0 | 0 | 0 | 0.375 | 0 | 0 | 0 | 0 | 0 | 0 | 0.25 | 0.1875 | 0 | 0 | 0 | 1.8125 | 0.75 | 0 | 0 | 0 | 0 | 0.625 | 0.125 | 0 | 0 | 0.375 | 0 | 0 | 0.75 | 0 | 0 | 0.5 | 0 | 0 | 0 | 0.5 | 0 | 0 | 0 | 0 | 0 | 0 | 0 | 0 | 0 | 0 | 0 | 0 | 0 | 0 | 0 | 0 | 0 | 0 | 0 | 0.8125 | 0 | 0 | 0 | 0 | 0 | 0.5 | 2 | 0 | 0 | 0 | 0 | 0 | 0 | 0 | 0.125 | 0 | 0.5424583 | 0.5 | 0.75 | 0.2 | 0.6666667 | 0.75 | 0.25 | 0.390625 | 0.140625 | 0.09375 | 0.09375 | 0.6875 | 0 | 0 | 0.1875 | 0.1875 | 0 | 0.1875 | 0 | 0 | 0 | 0 | 0 | 0 | 0 | 0 | 0 | 0.125 | 0 | 0.375 | 0 | 0 | 0 | 0 | 0.0625 | 0 | 0 | 0 | 0 | 0 | 0 | 0 | 0.0625 | 0
135 | 18 | [*]CC([*])c1ccccc1 | polystyrene |  | 21500 |  |  | 140 | 0 |  | 117521.5 |  |  |  | 1 | 0 | 0 | 0.375 | 0.125 | 0.625 | 0 | 0 | 0 | 0 | 0 | 0.125 | 0.0625 | 0 | 0 | 0 | 0 | 0 | 0 | 0 | 0 | 0 | 0 | 0 | 0 | 0 | 0 | 0.125 | 0 | 0.375 | 0 | 0 | 0 | 0 | 0 | 0 | 0 | 0 | 0.0625 | 0 | 0 | 0 | 0 | 0 | 0 | 0 | 0 | 0 | 0 | 0 | 0.6875 | 0.6875 | 0 | 0 | 0 | 0 | 0 | 0 | 0 | 0 | 0 | 0 | 0.375 | 0 | 0 | 0 | 0 | 0 | 0 | 0.25 | 0.1875 | 0 | 0 | 0 | 1.8125 | 0.75 | 0 | 0 | 0 | 0 | 0.625 | 0.125 | 0 | 0 | 0.375 | 0 | 0 | 0.75 | 0 | 0 | 0.5 | 0 | 0 | 0 | 0.5 | 0 | 0 | 0 | 0 | 0 | 0 | 0 | 0 | 0 | 0 | 0 | 0 | 0 | 0 | 0 | 0 | 0 | 0 | 0 | 0.8125 | 0 | 0 | 0 | 0 | 0 | 0.5 | 2 | 0 | 0 | 0 | 0 | 0 | 0 | 0 | 0.125 | 0 | 0.5424583 | 0.5 | 0.75 | 0.2 | 0.6666667 | 0.75 | 0.25 | 0.390625 | 0.140625 | 0.09375 | 0.09375 | 0.6875 | 0 | 0 | 0.1875 | 0.1875 | 0 | 0.1875 | 0 | 0 | 0 | 0 | 0 | 0 | 0 | 0 | 0 | 0.125 | 0 | 0.375 | 0 | 0 | 0 | 0 | 0.0625 | 0 | 0 | 0 | 0 | 0 | 0 | 0 | 0.0625 | 0
136 | 18 | [*]CC([*])c1ccccc1 | polystyrene |  | 16000 |  |  | 140 | 0 |  | 43302.33 |  |  |  | 1 | 0 | 0 | 0.375 | 0.125 | 0.625 | 0 | 0 | 0 | 0 | 0 | 0.125 | 0.0625 | 0 | 0 | 0 | 0 | 0 | 0 | 0 | 0 | 0 | 0 | 0 | 0 | 0 | 0 | 0.125 | 0 | 0.375 | 0 | 0 | 0 | 0 | 0 | 0 | 0 | 0 | 0.0625 | 0 | 0 | 0 | 0 | 0 | 0 | 0 | 0 | 0 | 0 | 0 | 0.6875 | 0.6875 | 0 | 0 | 0 | 0 | 0 | 0 | 0 | 0 | 0 | 0 | 0.375 | 0 | 0 | 0 | 0 | 0 | 0 | 0.25 | 0.1875 | 0 | 0 | 0 | 1.8125 | 0.75 | 0 | 0 | 0 | 0 | 0.625 | 0.125 | 0 | 0 | 0.375 | 0 | 0 | 0.75 | 0 | 0 | 0.5 | 0 | 0 | 0 | 0.5 | 0 | 0 | 0 | 0 | 0 | 0 | 0 | 0 | 0 | 0 | 0 | 0 | 0 | 0 | 0 | 0 | 0 | 0 | 0 | 0.8125 | 0 | 0 | 0 | 0 | 0 | 0.5 | 2 | 0 | 0 | 0 | 0 | 0 | 0 | 0 | 0.125 | 0 | 0.5424583 | 0.5 | 0.75 | 0.2 | 0.6666667 | 0.75 | 0.25 | 0.390625 | 0.140625 | 0.09375 | 0.09375 | 0.6875 | 0 | 0 | 0.1875 | 0.1875 | 0 | 0.1875 | 0 | 0 | 0 | 0 | 0 | 0 | 0 | 0 | 0 | 0.125 | 0 | 0.375 | 0 | 0 | 0 | 0 | 0.0625 | 0 | 0 | 0 | 0 | 0 | 0 | 0 | 0.0625 | 0
137 | 18 | [*]CC([*])c1ccccc1 | polystyrene |  | 9100 |  |  | 140 | 0 |  | 5760.641 |  |  |  | 1 | 0 | 0 | 0.375 | 0.125 | 0.625 | 0 | 0 | 0 | 0 | 0 | 0.125 | 0.0625 | 0 | 0 | 0 | 0 | 0 | 0 | 0 | 0 | 0 | 0 | 0 | 0 | 0 | 0 | 0.125 | 0 | 0.375 | 0 | 0 | 0 | 0 | 0 | 0 | 0 | 0 | 0.0625 | 0 | 0 | 0 | 0 | 0 | 0 | 0 | 0 | 0 | 0 | 0 | 0.6875 | 0.6875 | 0 | 0 | 0 | 0 | 0 | 0 | 0 | 0 | 0 | 0 | 0.375 | 0 | 0 | 0 | 0 | 0 | 0 | 0.25 | 0.1875 | 0 | 0 | 0 | 1.8125 | 0.75 | 0 | 0 | 0 | 0 | 0.625 | 0.125 | 0 | 0 | 0.375 | 0 | 0 | 0.75 | 0 | 0 | 0.5 | 0 | 0 | 0 | 0.5 | 0 | 0 | 0 | 0 | 0 | 0 | 0 | 0 | 0 | 0 | 0 | 0 | 0 | 0 | 0 | 0 | 0 | 0 | 0 | 0.8125 | 0 | 0 | 0 | 0 | 0 | 0.5 | 2 | 0 | 0 | 0 | 0 | 0 | 0 | 0 | 0.125 | 0 | 0.5424583 | 0.5 | 0.75 | 0.2 | 0.6666667 | 0.75 | 0.25 | 0.390625 | 0.140625 | 0.09375 | 0.09375 | 0.6875 | 0 | 0 | 0.1875 | 0.1875 | 0 | 0.1875 | 0 | 0 | 0 | 0 | 0 | 0 | 0 | 0 | 0 | 0.125 | 0 | 0.375 | 0 | 0 | 0 | 0 | 0.0625 | 0 | 0 | 0 | 0 | 0 | 0 | 0 | 0.0625 | 0
138 | 18 | [*]CC([*])c1ccccc1 | polystyrene |  | 4810 |  |  | 140 | 0 |  | 201.1587 |  |  |  | 1 | 0 | 0 | 0.375 | 0.125 | 0.625 | 0 | 0 | 0 | 0 | 0 | 0.125 | 0.0625 | 0 | 0 | 0 | 0 | 0 | 0 | 0 | 0 | 0 | 0 | 0 | 0 | 0 | 0 | 0.125 | 0 | 0.375 | 0 | 0 | 0 | 0 | 0 | 0 | 0 | 0 | 0.0625 | 0 | 0 | 0 | 0 | 0 | 0 | 0 | 0 | 0 | 0 | 0 | 0.6875 | 0.6875 | 0 | 0 | 0 | 0 | 0 | 0 | 0 | 0 | 0 | 0 | 0.375 | 0 | 0 | 0 | 0 | 0 | 0 | 0.25 | 0.1875 | 0 | 0 | 0 | 1.8125 | 0.75 | 0 | 0 | 0 | 0 | 0.625 | 0.125 | 0 | 0 | 0.375 | 0 | 0 | 0.75 | 0 | 0 | 0.5 | 0 | 0 | 0 | 0.5 | 0 | 0 | 0 | 0 | 0 | 0 | 0 | 0 | 0 | 0 | 0 | 0 | 0 | 0 | 0 | 0 | 0 | 0 | 0 | 0.8125 | 0 | 0 | 0 | 0 | 0 | 0.5 | 2 | 0 | 0 | 0 | 0 | 0 | 0 | 0 | 0.125 | 0 | 0.5424583 | 0.5 | 0.75 | 0.2 | 0.6666667 | 0.75 | 0.25 | 0.390625 | 0.140625 | 0.09375 | 0.09375 | 0.6875 | 0 | 0 | 0.1875 | 0.1875 | 0 | 0.1875 | 0 | 0 | 0 | 0 | 0 | 0 | 0 | 0 | 0 | 0.125 | 0 | 0.375 | 0 | 0 | 0 | 0 | 0.0625 | 0 | 0 | 0 | 0 | 0 | 0 | 0 | 0.0625 | 0
139 | 18 | [*]CC([*])c1ccccc1 | polystyrene |  | 3540 |  |  | 140 | 0 |  | 45.79858 |  |  |  | 1 | 0 | 0 | 0.375 | 0.125 | 0.625 | 0 | 0 | 0 | 0 | 0 | 0.125 | 0.0625 | 0 | 0 | 0 | 0 | 0 | 0 | 0 | 0 | 0 | 0 | 0 | 0 | 0 | 0 | 0.125 | 0 | 0.375 | 0 | 0 | 0 | 0 | 0 | 0 | 0 | 0 | 0.0625 | 0 | 0 | 0 | 0 | 0 | 0 | 0 | 0 | 0 | 0 | 0 | 0.6875 | 0.6875 | 0 | 0 | 0 | 0 | 0 | 0 | 0 | 0 | 0 | 0 | 0.375 | 0 | 0 | 0 | 0 | 0 | 0 | 0.25 | 0.1875 | 0 | 0 | 0 | 1.8125 | 0.75 | 0 | 0 | 0 | 0 | 0.625 | 0.125 | 0 | 0 | 0.375 | 0 | 0 | 0.75 | 0 | 0 | 0.5 | 0 | 0 | 0 | 0.5 | 0 | 0 | 0 | 0 | 0 | 0 | 0 | 0 | 0 | 0 | 0 | 0 | 0 | 0 | 0 | 0 | 0 | 0 | 0 | 0.8125 | 0 | 0 | 0 | 0 | 0 | 0.5 | 2 | 0 | 0 | 0 | 0 | 0 | 0 | 0 | 0.125 | 0 | 0.5424583 | 0.5 | 0.75 | 0.2 | 0.6666667 | 0.75 | 0.25 | 0.390625 | 0.140625 | 0.09375 | 0.09375 | 0.6875 | 0 | 0 | 0.1875 | 0.1875 | 0 | 0.1875 | 0 | 0 | 0 | 0 | 0 | 0 | 0 | 0 | 0 | 0.125 | 0 | 0.375 | 0 | 0 | 0 | 0 | 0.0625 | 0 | 0 | 0 | 0 | 0 | 0 | 0 | 0.0625 | 0
140 | 18 | [*]CC([*])c1ccccc1 | polystyrene |  | 2970 |  |  | 140 | 0 |  | 12.16606 |  |  |  | 1 | 0 | 0 | 0.375 | 0.125 | 0.625 | 0 | 0 | 0 | 0 | 0 | 0.125 | 0.0625 | 0 | 0 | 0 | 0 | 0 | 0 | 0 | 0 | 0 | 0 | 0 | 0 | 0 | 0 | 0.125 | 0 | 0.375 | 0 | 0 | 0 | 0 | 0 | 0 | 0 | 0 | 0.0625 | 0 | 0 | 0 | 0 | 0 | 0 | 0 | 0 | 0 | 0 | 0 | 0.6875 | 0.6875 | 0 | 0 | 0 | 0 | 0 | 0 | 0 | 0 | 0 | 0 | 0.375 | 0 | 0 | 0 | 0 | 0 | 0 | 0.25 | 0.1875 | 0 | 0 | 0 | 1.8125 | 0.75 | 0 | 0 | 0 | 0 | 0.625 | 0.125 | 0 | 0 | 0.375 | 0 | 0 | 0.75 | 0 | 0 | 0.5 | 0 | 0 | 0 | 0.5 | 0 | 0 | 0 | 0 | 0 | 0 | 0 | 0 | 0 | 0 | 0 | 0 | 0 | 0 | 0 | 0 | 0 | 0 | 0 | 0.8125 | 0 | 0 | 0 | 0 | 0 | 0.5 | 2 | 0 | 0 | 0 | 0 | 0 | 0 | 0 | 0.125 | 0 | 0.5424583 | 0.5 | 0.75 | 0.2 | 0.6666667 | 0.75 | 0.25 | 0.390625 | 0.140625 | 0.09375 | 0.09375 | 0.6875 | 0 | 0 | 0.1875 | 0.1875 | 0 | 0.1875 | 0 | 0 | 0 | 0 | 0 | 0 | 0 | 0 | 0 | 0.125 | 0 | 0.375 | 0 | 0 | 0 | 0 | 0.0625 | 0 | 0 | 0 | 0 | 0 | 0 | 0 | 0.0625 | 0
141 | 19 | [*]CC([*])c1ccccc1 | polystyrene |  | 21500 |  |  | 130 | 0 |  | 645828.7 |  |  |  | 1 | 0 | 0 | 0.375 | 0.125 | 0.625 | 0 | 0 | 0 | 0 | 0 | 0.125 | 0.0625 | 0 | 0 | 0 | 0 | 0 | 0 | 0 | 0 | 0 | 0 | 0 | 0 | 0 | 0 | 0.125 | 0 | 0.375 | 0 | 0 | 0 | 0 | 0 | 0 | 0 | 0 | 0.0625 | 0 | 0 | 0 | 0 | 0 | 0 | 0 | 0 | 0 | 0 | 0 | 0.6875 | 0.6875 | 0 | 0 | 0 | 0 | 0 | 0 | 0 | 0 | 0 | 0 | 0.375 | 0 | 0 | 0 | 0 | 0 | 0 | 0.25 | 0.1875 | 0 | 0 | 0 | 1.8125 | 0.75 | 0 | 0 | 0 | 0 | 0.625 | 0.125 | 0 | 0 | 0.375 | 0 | 0 | 0.75 | 0 | 0 | 0.5 | 0 | 0 | 0 | 0.5 | 0 | 0 | 0 | 0 | 0 | 0 | 0 | 0 | 0 | 0 | 0 | 0 | 0 | 0 | 0 | 0 | 0 | 0 | 0 | 0.8125 | 0 | 0 | 0 | 0 | 0 | 0.5 | 2 | 0 | 0 | 0 | 0 | 0 | 0 | 0 | 0.125 | 0 | 0.5424583 | 0.5 | 0.75 | 0.2 | 0.6666667 | 0.75 | 0.25 | 0.390625 | 0.140625 | 0.09375 | 0.09375 | 0.6875 | 0 | 0 | 0.1875 | 0.1875 | 0 | 0.1875 | 0 | 0 | 0 | 0 | 0 | 0 | 0 | 0 | 0 | 0.125 | 0 | 0.375 | 0 | 0 | 0 | 0 | 0.0625 | 0 | 0 | 0 | 0 | 0 | 0 | 0 | 0.0625 | 0
142 | 19 | [*]CC([*])c1ccccc1 | polystyrene |  | 16000 |  |  | 130 | 0 |  | 207258 |  |  |  | 1 | 0 | 0 | 0.375 | 0.125 | 0.625 | 0 | 0 | 0 | 0 | 0 | 0.125 | 0.0625 | 0 | 0 | 0 | 0 | 0 | 0 | 0 | 0 | 0 | 0 | 0 | 0 | 0 | 0 | 0.125 | 0 | 0.375 | 0 | 0 | 0 | 0 | 0 | 0 | 0 | 0 | 0.0625 | 0 | 0 | 0 | 0 | 0 | 0 | 0 | 0 | 0 | 0 | 0 | 0.6875 | 0.6875 | 0 | 0 | 0 | 0 | 0 | 0 | 0 | 0 | 0 | 0 | 0.375 | 0 | 0 | 0 | 0 | 0 | 0 | 0.25 | 0.1875 | 0 | 0 | 0 | 1.8125 | 0.75 | 0 | 0 | 0 | 0 | 0.625 | 0.125 | 0 | 0 | 0.375 | 0 | 0 | 0.75 | 0 | 0 | 0.5 | 0 | 0 | 0 | 0.5 | 0 | 0 | 0 | 0 | 0 | 0 | 0 | 0 | 0 | 0 | 0 | 0 | 0 | 0 | 0 | 0 | 0 | 0 | 0 | 0.8125 | 0 | 0 | 0 | 0 | 0 | 0.5 | 2 | 0 | 0 | 0 | 0 | 0 | 0 | 0 | 0.125 | 0 | 0.5424583 | 0.5 | 0.75 | 0.2 | 0.6666667 | 0.75 | 0.25 | 0.390625 | 0.140625 | 0.09375 | 0.09375 | 0.6875 | 0 | 0 | 0.1875 | 0.1875 | 0 | 0.1875 | 0 | 0 | 0 | 0 | 0 | 0 | 0 | 0 | 0 | 0.125 | 0 | 0.375 | 0 | 0 | 0 | 0 | 0.0625 | 0 | 0 | 0 | 0 | 0 | 0 | 0 | 0.0625 | 0
143 | 19 | [*]CC([*])c1ccccc1 | polystyrene |  | 9100 |  |  | 130 | 0 |  | 25731.84 |  |  |  | 1 | 0 | 0 | 0.375 | 0.125 | 0.625 | 0 | 0 | 0 | 0 | 0 | 0.125 | 0.0625 | 0 | 0 | 0 | 0 | 0 | 0 | 0 | 0 | 0 | 0 | 0 | 0 | 0 | 0 | 0.125 | 0 | 0.375 | 0 | 0 | 0 | 0 | 0 | 0 | 0 | 0 | 0.0625 | 0 | 0 | 0 | 0 | 0 | 0 | 0 | 0 | 0 | 0 | 0 | 0.6875 | 0.6875 | 0 | 0 | 0 | 0 | 0 | 0 | 0 | 0 | 0 | 0 | 0.375 | 0 | 0 | 0 | 0 | 0 | 0 | 0.25 | 0.1875 | 0 | 0 | 0 | 1.8125 | 0.75 | 0 | 0 | 0 | 0 | 0.625 | 0.125 | 0 | 0 | 0.375 | 0 | 0 | 0.75 | 0 | 0 | 0.5 | 0 | 0 | 0 | 0.5 | 0 | 0 | 0 | 0 | 0 | 0 | 0 | 0 | 0 | 0 | 0 | 0 | 0 | 0 | 0 | 0 | 0 | 0 | 0 | 0.8125 | 0 | 0 | 0 | 0 | 0 | 0.5 | 2 | 0 | 0 | 0 | 0 | 0 | 0 | 0 | 0.125 | 0 | 0.5424583 | 0.5 | 0.75 | 0.2 | 0.6666667 | 0.75 | 0.25 | 0.390625 | 0.140625 | 0.09375 | 0.09375 | 0.6875 | 0 | 0 | 0.1875 | 0.1875 | 0 | 0.1875 | 0 | 0 | 0 | 0 | 0 | 0 | 0 | 0 | 0 | 0.125 | 0 | 0.375 | 0 | 0 | 0 | 0 | 0.0625 | 0 | 0 | 0 | 0 | 0 | 0 | 0 | 0.0625 | 0
144 | 19 | [*]CC([*])c1ccccc1 | polystyrene |  | 5600 |  |  | 130 | 0 |  | 2540.817 |  |  |  | 1 | 0 | 0 | 0.375 | 0.125 | 0.625 | 0 | 0 | 0 | 0 | 0 | 0.125 | 0.0625 | 0 | 0 | 0 | 0 | 0 | 0 | 0 | 0 | 0 | 0 | 0 | 0 | 0 | 0 | 0.125 | 0 | 0.375 | 0 | 0 | 0 | 0 | 0 | 0 | 0 | 0 | 0.0625 | 0 | 0 | 0 | 0 | 0 | 0 | 0 | 0 | 0 | 0 | 0 | 0.6875 | 0.6875 | 0 | 0 | 0 | 0 | 0 | 0 | 0 | 0 | 0 | 0 | 0.375 | 0 | 0 | 0 | 0 | 0 | 0 | 0.25 | 0.1875 | 0 | 0 | 0 | 1.8125 | 0.75 | 0 | 0 | 0 | 0 | 0.625 | 0.125 | 0 | 0 | 0.375 | 0 | 0 | 0.75 | 0 | 0 | 0.5 | 0 | 0 | 0 | 0.5 | 0 | 0 | 0 | 0 | 0 | 0 | 0 | 0 | 0 | 0 | 0 | 0 | 0 | 0 | 0 | 0 | 0 | 0 | 0 | 0.8125 | 0 | 0 | 0 | 0 | 0 | 0.5 | 2 | 0 | 0 | 0 | 0 | 0 | 0 | 0 | 0.125 | 0 | 0.5424583 | 0.5 | 0.75 | 0.2 | 0.6666667 | 0.75 | 0.25 | 0.390625 | 0.140625 | 0.09375 | 0.09375 | 0.6875 | 0 | 0 | 0.1875 | 0.1875 | 0 | 0.1875 | 0 | 0 | 0 | 0 | 0 | 0 | 0 | 0 | 0 | 0.125 | 0 | 0.375 | 0 | 0 | 0 | 0 | 0.0625 | 0 | 0 | 0 | 0 | 0 | 0 | 0 | 0.0625 | 0
145 | 19 | [*]CC([*])c1ccccc1 | polystyrene |  | 4300 |  |  | 130 | 0 |  | 525.2084 |  |  |  | 1 | 0 | 0 | 0.375 | 0.125 | 0.625 | 0 | 0 | 0 | 0 | 0 | 0.125 | 0.0625 | 0 | 0 | 0 | 0 | 0 | 0 | 0 | 0 | 0 | 0 | 0 | 0 | 0 | 0 | 0.125 | 0 | 0.375 | 0 | 0 | 0 | 0 | 0 | 0 | 0 | 0 | 0.0625 | 0 | 0 | 0 | 0 | 0 | 0 | 0 | 0 | 0 | 0 | 0 | 0.6875 | 0.6875 | 0 | 0 | 0 | 0 | 0 | 0 | 0 | 0 | 0 | 0 | 0.375 | 0 | 0 | 0 | 0 | 0 | 0 | 0.25 | 0.1875 | 0 | 0 | 0 | 1.8125 | 0.75 | 0 | 0 | 0 | 0 | 0.625 | 0.125 | 0 | 0 | 0.375 | 0 | 0 | 0.75 | 0 | 0 | 0.5 | 0 | 0 | 0 | 0.5 | 0 | 0 | 0 | 0 | 0 | 0 | 0 | 0 | 0 | 0 | 0 | 0 | 0 | 0 | 0 | 0 | 0 | 0 | 0 | 0.8125 | 0 | 0 | 0 | 0 | 0 | 0.5 | 2 | 0 | 0 | 0 | 0 | 0 | 0 | 0 | 0.125 | 0 | 0.5424583 | 0.5 | 0.75 | 0.2 | 0.6666667 | 0.75 | 0.25 | 0.390625 | 0.140625 | 0.09375 | 0.09375 | 0.6875 | 0 | 0 | 0.1875 | 0.1875 | 0 | 0.1875 | 0 | 0 | 0 | 0 | 0 | 0 | 0 | 0 | 0 | 0.125 | 0 | 0.375 | 0 | 0 | 0 | 0 | 0.0625 | 0 | 0 | 0 | 0 | 0 | 0 | 0 | 0.0625 | 0
146 | 19 | [*]CC([*])c1ccccc1 | polystyrene |  | 3400 |  |  | 130 | 0 |  | 115.6352 |  |  |  | 1 | 0 | 0 | 0.375 | 0.125 | 0.625 | 0 | 0 | 0 | 0 | 0 | 0.125 | 0.0625 | 0 | 0 | 0 | 0 | 0 | 0 | 0 | 0 | 0 | 0 | 0 | 0 | 0 | 0 | 0.125 | 0 | 0.375 | 0 | 0 | 0 | 0 | 0 | 0 | 0 | 0 | 0.0625 | 0 | 0 | 0 | 0 | 0 | 0 | 0 | 0 | 0 | 0 | 0 | 0.6875 | 0.6875 | 0 | 0 | 0 | 0 | 0 | 0 | 0 | 0 | 0 | 0 | 0.375 | 0 | 0 | 0 | 0 | 0 | 0 | 0.25 | 0.1875 | 0 | 0 | 0 | 1.8125 | 0.75 | 0 | 0 | 0 | 0 | 0.625 | 0.125 | 0 | 0 | 0.375 | 0 | 0 | 0.75 | 0 | 0 | 0.5 | 0 | 0 | 0 | 0.5 | 0 | 0 | 0 | 0 | 0 | 0 | 0 | 0 | 0 | 0 | 0 | 0 | 0 | 0 | 0 | 0 | 0 | 0 | 0 | 0.8125 | 0 | 0 | 0 | 0 | 0 | 0.5 | 2 | 0 | 0 | 0 | 0 | 0 | 0 | 0 | 0.125 | 0 | 0.5424583 | 0.5 | 0.75 | 0.2 | 0.6666667 | 0.75 | 0.25 | 0.390625 | 0.140625 | 0.09375 | 0.09375 | 0.6875 | 0 | 0 | 0.1875 | 0.1875 | 0 | 0.1875 | 0 | 0 | 0 | 0 | 0 | 0 | 0 | 0 | 0 | 0.125 | 0 | 0.375 | 0 | 0 | 0 | 0 | 0.0625 | 0 | 0 | 0 | 0 | 0 | 0 | 0 | 0.0625 | 0
147 | 20 | [*]CC([*])c1ccccc1 | polystyrene |  | 9100 |  |  | 120 | 0 |  | 362838821186.5 |  |  |  | 1 | 0 | 0 | 0.375 | 0.125 | 0.625 | 0 | 0 | 0 | 0 | 0 | 0.125 | 0.0625 | 0 | 0 | 0 | 0 | 0 | 0 | 0 | 0 | 0 | 0 | 0 | 0 | 0 | 0 | 0.125 | 0 | 0.375 | 0 | 0 | 0 | 0 | 0 | 0 | 0 | 0 | 0.0625 | 0 | 0 | 0 | 0 | 0 | 0 | 0 | 0 | 0 | 0 | 0 | 0.6875 | 0.6875 | 0 | 0 | 0 | 0 | 0 | 0 | 0 | 0 | 0 | 0 | 0.375 | 0 | 0 | 0 | 0 | 0 | 0 | 0.25 | 0.1875 | 0 | 0 | 0 | 1.8125 | 0.75 | 0 | 0 | 0 | 0 | 0.625 | 0.125 | 0 | 0 | 0.375 | 0 | 0 | 0.75 | 0 | 0 | 0.5 | 0 | 0 | 0 | 0.5 | 0 | 0 | 0 | 0 | 0 | 0 | 0 | 0 | 0 | 0 | 0 | 0 | 0 | 0 | 0 | 0 | 0 | 0 | 0 | 0.8125 | 0 | 0 | 0 | 0 | 0 | 0.5 | 2 | 0 | 0 | 0 | 0 | 0 | 0 | 0 | 0.125 | 0 | 0.5424583 | 0.5 | 0.75 | 0.2 | 0.6666667 | 0.75 | 0.25 | 0.390625 | 0.140625 | 0.09375 | 0.09375 | 0.6875 | 0 | 0 | 0.1875 | 0.1875 | 0 | 0.1875 | 0 | 0 | 0 | 0 | 0 | 0 | 0 | 0 | 0 | 0.125 | 0 | 0.375 | 0 | 0 | 0 | 0 | 0.0625 | 0 | 0 | 0 | 0 | 0 | 0 | 0 | 0.0625 | 0
148 | 21 | [*]CC([*])c1ccccc1 | polystyrene |  | 5600 |  |  | 110 | 0 |  | 98849.24 |  |  |  | 1 | 0 | 0 | 0.375 | 0.125 | 0.625 | 0 | 0 | 0 | 0 | 0 | 0.125 | 0.0625 | 0 | 0 | 0 | 0 | 0 | 0 | 0 | 0 | 0 | 0 | 0 | 0 | 0 | 0 | 0.125 | 0 | 0.375 | 0 | 0 | 0 | 0 | 0 | 0 | 0 | 0 | 0.0625 | 0 | 0 | 0 | 0 | 0 | 0 | 0 | 0 | 0 | 0 | 0 | 0.6875 | 0.6875 | 0 | 0 | 0 | 0 | 0 | 0 | 0 | 0 | 0 | 0 | 0.375 | 0 | 0 | 0 | 0 | 0 | 0 | 0.25 | 0.1875 | 0 | 0 | 0 | 1.8125 | 0.75 | 0 | 0 | 0 | 0 | 0.625 | 0.125 | 0 | 0 | 0.375 | 0 | 0 | 0.75 | 0 | 0 | 0.5 | 0 | 0 | 0 | 0.5 | 0 | 0 | 0 | 0 | 0 | 0 | 0 | 0 | 0 | 0 | 0 | 0 | 0 | 0 | 0 | 0 | 0 | 0 | 0 | 0.8125 | 0 | 0 | 0 | 0 | 0 | 0.5 | 2 | 0 | 0 | 0 | 0 | 0 | 0 | 0 | 0.125 | 0 | 0.5424583 | 0.5 | 0.75 | 0.2 | 0.6666667 | 0.75 | 0.25 | 0.390625 | 0.140625 | 0.09375 | 0.09375 | 0.6875 | 0 | 0 | 0.1875 | 0.1875 | 0 | 0.1875 | 0 | 0 | 0 | 0 | 0 | 0 | 0 | 0 | 0 | 0.125 | 0 | 0.375 | 0 | 0 | 0 | 0 | 0.0625 | 0 | 0 | 0 | 0 | 0 | 0 | 0 | 0.0625 | 0
149 | 21 | [*]CC([*])c1ccccc1 | polystyrene |  | 4810 |  |  | 110 | 0 |  | 14572.66 |  |  |  | 1 | 0 | 0 | 0.375 | 0.125 | 0.625 | 0 | 0 | 0 | 0 | 0 | 0.125 | 0.0625 | 0 | 0 | 0 | 0 | 0 | 0 | 0 | 0 | 0 | 0 | 0 | 0 | 0 | 0 | 0.125 | 0 | 0.375 | 0 | 0 | 0 | 0 | 0 | 0 | 0 | 0 | 0.0625 | 0 | 0 | 0 | 0 | 0 | 0 | 0 | 0 | 0 | 0 | 0 | 0.6875 | 0.6875 | 0 | 0 | 0 | 0 | 0 | 0 | 0 | 0 | 0 | 0 | 0.375 | 0 | 0 | 0 | 0 | 0 | 0 | 0.25 | 0.1875 | 0 | 0 | 0 | 1.8125 | 0.75 | 0 | 0 | 0 | 0 | 0.625 | 0.125 | 0 | 0 | 0.375 | 0 | 0 | 0.75 | 0 | 0 | 0.5 | 0 | 0 | 0 | 0.5 | 0 | 0 | 0 | 0 | 0 | 0 | 0 | 0 | 0 | 0 | 0 | 0 | 0 | 0 | 0 | 0 | 0 | 0 | 0 | 0.8125 | 0 | 0 | 0 | 0 | 0 | 0.5 | 2 | 0 | 0 | 0 | 0 | 0 | 0 | 0 | 0.125 | 0 | 0.5424583 | 0.5 | 0.75 | 0.2 | 0.6666667 | 0.75 | 0.25 | 0.390625 | 0.140625 | 0.09375 | 0.09375 | 0.6875 | 0 | 0 | 0.1875 | 0.1875 | 0 | 0.1875 | 0 | 0 | 0 | 0 | 0 | 0 | 0 | 0 | 0 | 0.125 | 0 | 0.375 | 0 | 0 | 0 | 0 | 0.0625 | 0 | 0 | 0 | 0 | 0 | 0 | 0 | 0.0625 | 0
150 | 21 | [*]CC([*])c1ccccc1 | polystyrene |  | 4300 |  |  | 110 | 0 |  | 17796.38 |  |  |  | 1 | 0 | 0 | 0.375 | 0.125 | 0.625 | 0 | 0 | 0 | 0 | 0 | 0.125 | 0.0625 | 0 | 0 | 0 | 0 | 0 | 0 | 0 | 0 | 0 | 0 | 0 | 0 | 0 | 0 | 0.125 | 0 | 0.375 | 0 | 0 | 0 | 0 | 0 | 0 | 0 | 0 | 0.0625 | 0 | 0 | 0 | 0 | 0 | 0 | 0 | 0 | 0 | 0 | 0 | 0.6875 | 0.6875 | 0 | 0 | 0 | 0 | 0 | 0 | 0 | 0 | 0 | 0 | 0.375 | 0 | 0 | 0 | 0 | 0 | 0 | 0.25 | 0.1875 | 0 | 0 | 0 | 1.8125 | 0.75 | 0 | 0 | 0 | 0 | 0.625 | 0.125 | 0 | 0 | 0.375 | 0 | 0 | 0.75 | 0 | 0 | 0.5 | 0 | 0 | 0 | 0.5 | 0 | 0 | 0 | 0 | 0 | 0 | 0 | 0 | 0 | 0 | 0 | 0 | 0 | 0 | 0 | 0 | 0 | 0 | 0 | 0.8125 | 0 | 0 | 0 | 0 | 0 | 0.5 | 2 | 0 | 0 | 0 | 0 | 0 | 0 | 0 | 0.125 | 0 | 0.5424583 | 0.5 | 0.75 | 0.2 | 0.6666667 | 0.75 | 0.25 | 0.390625 | 0.140625 | 0.09375 | 0.09375 | 0.6875 | 0 | 0 | 0.1875 | 0.1875 | 0 | 0.1875 | 0 | 0 | 0 | 0 | 0 | 0 | 0 | 0 | 0 | 0.125 | 0 | 0.375 | 0 | 0 | 0 | 0 | 0.0625 | 0 | 0 | 0 | 0 | 0 | 0 | 0 | 0.0625 | 0
151 | 21 | [*]CC([*])c1ccccc1 | polystyrene |  | 3540 |  |  | 110 | 0 |  | 2045.747 |  |  |  | 1 | 0 | 0 | 0.375 | 0.125 | 0.625 | 0 | 0 | 0 | 0 | 0 | 0.125 | 0.0625 | 0 | 0 | 0 | 0 | 0 | 0 | 0 | 0 | 0 | 0 | 0 | 0 | 0 | 0 | 0.125 | 0 | 0.375 | 0 | 0 | 0 | 0 | 0 | 0 | 0 | 0 | 0.0625 | 0 | 0 | 0 | 0 | 0 | 0 | 0 | 0 | 0 | 0 | 0 | 0.6875 | 0.6875 | 0 | 0 | 0 | 0 | 0 | 0 | 0 | 0 | 0 | 0 | 0.375 | 0 | 0 | 0 | 0 | 0 | 0 | 0.25 | 0.1875 | 0 | 0 | 0 | 1.8125 | 0.75 | 0 | 0 | 0 | 0 | 0.625 | 0.125 | 0 | 0 | 0.375 | 0 | 0 | 0.75 | 0 | 0 | 0.5 | 0 | 0 | 0 | 0.5 | 0 | 0 | 0 | 0 | 0 | 0 | 0 | 0 | 0 | 0 | 0 | 0 | 0 | 0 | 0 | 0 | 0 | 0 | 0 | 0.8125 | 0 | 0 | 0 | 0 | 0 | 0.5 | 2 | 0 | 0 | 0 | 0 | 0 | 0 | 0 | 0.125 | 0 | 0.5424583 | 0.5 | 0.75 | 0.2 | 0.6666667 | 0.75 | 0.25 | 0.390625 | 0.140625 | 0.09375 | 0.09375 | 0.6875 | 0 | 0 | 0.1875 | 0.1875 | 0 | 0.1875 | 0 | 0 | 0 | 0 | 0 | 0 | 0 | 0 | 0 | 0.125 | 0 | 0.375 | 0 | 0 | 0 | 0 | 0.0625 | 0 | 0 | 0 | 0 | 0 | 0 | 0 | 0.0625 | 0
152 | 21 | [*]CC([*])c1ccccc1 | polystyrene |  | 2970 |  |  | 110 | 0 |  | 375.9672 |  |  |  | 1 | 0 | 0 | 0.375 | 0.125 | 0.625 | 0 | 0 | 0 | 0 | 0 | 0.125 | 0.0625 | 0 | 0 | 0 | 0 | 0 | 0 | 0 | 0 | 0 | 0 | 0 | 0 | 0 | 0 | 0.125 | 0 | 0.375 | 0 | 0 | 0 | 0 | 0 | 0 | 0 | 0 | 0.0625 | 0 | 0 | 0 | 0 | 0 | 0 | 0 | 0 | 0 | 0 | 0 | 0.6875 | 0.6875 | 0 | 0 | 0 | 0 | 0 | 0 | 0 | 0 | 0 | 0 | 0.375 | 0 | 0 | 0 | 0 | 0 | 0 | 0.25 | 0.1875 | 0 | 0 | 0 | 1.8125 | 0.75 | 0 | 0 | 0 | 0 | 0.625 | 0.125 | 0 | 0 | 0.375 | 0 | 0 | 0.75 | 0 | 0 | 0.5 | 0 | 0 | 0 | 0.5 | 0 | 0 | 0 | 0 | 0 | 0 | 0 | 0 | 0 | 0 | 0 | 0 | 0 | 0 | 0 | 0 | 0 | 0 | 0 | 0.8125 | 0 | 0 | 0 | 0 | 0 | 0.5 | 2 | 0 | 0 | 0 | 0 | 0 | 0 | 0 | 0.125 | 0 | 0.5424583 | 0.5 | 0.75 | 0.2 | 0.6666667 | 0.75 | 0.25 | 0.390625 | 0.140625 | 0.09375 | 0.09375 | 0.6875 | 0 | 0 | 0.1875 | 0.1875 | 0 | 0.1875 | 0 | 0 | 0 | 0 | 0 | 0 | 0 | 0 | 0 | 0.125 | 0 | 0.375 | 0 | 0 | 0 | 0 | 0.0625 | 0 | 0 | 0 | 0 | 0 | 0 | 0 | 0.0625 | 0
153 | 22 | [*]CC([*])c1ccccc1 | polystyrene |  | 5600 |  |  | 100 | 0 |  | 1364499.4 |  |  |  | 1 | 0 | 0 | 0.375 | 0.125 | 0.625 | 0 | 0 | 0 | 0 | 0 | 0.125 | 0.0625 | 0 | 0 | 0 | 0 | 0 | 0 | 0 | 0 | 0 | 0 | 0 | 0 | 0 | 0 | 0.125 | 0 | 0.375 | 0 | 0 | 0 | 0 | 0 | 0 | 0 | 0 | 0.0625 | 0 | 0 | 0 | 0 | 0 | 0 | 0 | 0 | 0 | 0 | 0 | 0.6875 | 0.6875 | 0 | 0 | 0 | 0 | 0 | 0 | 0 | 0 | 0 | 0 | 0.375 | 0 | 0 | 0 | 0 | 0 | 0 | 0.25 | 0.1875 | 0 | 0 | 0 | 1.8125 | 0.75 | 0 | 0 | 0 | 0 | 0.625 | 0.125 | 0 | 0 | 0.375 | 0 | 0 | 0.75 | 0 | 0 | 0.5 | 0 | 0 | 0 | 0.5 | 0 | 0 | 0 | 0 | 0 | 0 | 0 | 0 | 0 | 0 | 0 | 0 | 0 | 0 | 0 | 0 | 0 | 0 | 0 | 0.8125 | 0 | 0 | 0 | 0 | 0 | 0.5 | 2 | 0 | 0 | 0 | 0 | 0 | 0 | 0 | 0.125 | 0 | 0.5424583 | 0.5 | 0.75 | 0.2 | 0.6666667 | 0.75 | 0.25 | 0.390625 | 0.140625 | 0.09375 | 0.09375 | 0.6875 | 0 | 0 | 0.1875 | 0.1875 | 0 | 0.1875 | 0 | 0 | 0 | 0 | 0 | 0 | 0 | 0 | 0 | 0.125 | 0 | 0.375 | 0 | 0 | 0 | 0 | 0.0625 | 0 | 0 | 0 | 0 | 0 | 0 | 0 | 0.0625 | 0
154 | 22 | [*]CC([*])c1ccccc1 | polystyrene |  | 4810 |  |  | 100 | 0 |  | 121210.1 |  |  |  | 1 | 0 | 0 | 0.375 | 0.125 | 0.625 | 0 | 0 | 0 | 0 | 0 | 0.125 | 0.0625 | 0 | 0 | 0 | 0 | 0 | 0 | 0 | 0 | 0 | 0 | 0 | 0 | 0 | 0 | 0.125 | 0 | 0.375 | 0 | 0 | 0 | 0 | 0 | 0 | 0 | 0 | 0.0625 | 0 | 0 | 0 | 0 | 0 | 0 | 0 | 0 | 0 | 0 | 0 | 0.6875 | 0.6875 | 0 | 0 | 0 | 0 | 0 | 0 | 0 | 0 | 0 | 0 | 0.375 | 0 | 0 | 0 | 0 | 0 | 0 | 0.25 | 0.1875 | 0 | 0 | 0 | 1.8125 | 0.75 | 0 | 0 | 0 | 0 | 0.625 | 0.125 | 0 | 0 | 0.375 | 0 | 0 | 0.75 | 0 | 0 | 0.5 | 0 | 0 | 0 | 0.5 | 0 | 0 | 0 | 0 | 0 | 0 | 0 | 0 | 0 | 0 | 0 | 0 | 0 | 0 | 0 | 0 | 0 | 0 | 0 | 0.8125 | 0 | 0 | 0 | 0 | 0 | 0.5 | 2 | 0 | 0 | 0 | 0 | 0 | 0 | 0 | 0.125 | 0 | 0.5424583 | 0.5 | 0.75 | 0.2 | 0.6666667 | 0.75 | 0.25 | 0.390625 | 0.140625 | 0.09375 | 0.09375 | 0.6875 | 0 | 0 | 0.1875 | 0.1875 | 0 | 0.1875 | 0 | 0 | 0 | 0 | 0 | 0 | 0 | 0 | 0 | 0.125 | 0 | 0.375 | 0 | 0 | 0 | 0 | 0.0625 | 0 | 0 | 0 | 0 | 0 | 0 | 0 | 0.0625 | 0
155 | 22 | [*]CC([*])c1ccccc1 | polystyrene |  | 4300 |  |  | 100 | 0 |  | 141361.7 |  |  |  | 1 | 0 | 0 | 0.375 | 0.125 | 0.625 | 0 | 0 | 0 | 0 | 0 | 0.125 | 0.0625 | 0 | 0 | 0 | 0 | 0 | 0 | 0 | 0 | 0 | 0 | 0 | 0 | 0 | 0 | 0.125 | 0 | 0.375 | 0 | 0 | 0 | 0 | 0 | 0 | 0 | 0 | 0.0625 | 0 | 0 | 0 | 0 | 0 | 0 | 0 | 0 | 0 | 0 | 0 | 0.6875 | 0.6875 | 0 | 0 | 0 | 0 | 0 | 0 | 0 | 0 | 0 | 0 | 0.375 | 0 | 0 | 0 | 0 | 0 | 0 | 0.25 | 0.1875 | 0 | 0 | 0 | 1.8125 | 0.75 | 0 | 0 | 0 | 0 | 0.625 | 0.125 | 0 | 0 | 0.375 | 0 | 0 | 0.75 | 0 | 0 | 0.5 | 0 | 0 | 0 | 0.5 | 0 | 0 | 0 | 0 | 0 | 0 | 0 | 0 | 0 | 0 | 0 | 0 | 0 | 0 | 0 | 0 | 0 | 0 | 0 | 0.8125 | 0 | 0 | 0 | 0 | 0 | 0.5 | 2 | 0 | 0 | 0 | 0 | 0 | 0 | 0 | 0.125 | 0 | 0.5424583 | 0.5 | 0.75 | 0.2 | 0.6666667 | 0.75 | 0.25 | 0.390625 | 0.140625 | 0.09375 | 0.09375 | 0.6875 | 0 | 0 | 0.1875 | 0.1875 | 0 | 0.1875 | 0 | 0 | 0 | 0 | 0 | 0 | 0 | 0 | 0 | 0.125 | 0 | 0.375 | 0 | 0 | 0 | 0 | 0.0625 | 0 | 0 | 0 | 0 | 0 | 0 | 0 | 0.0625 | 0
156 | 22 | [*]CC([*])c1ccccc1 | polystyrene |  | 3540 |  |  | 100 | 0 |  | 11504.08 |  |  |  | 1 | 0 | 0 | 0.375 | 0.125 | 0.625 | 0 | 0 | 0 | 0 | 0 | 0.125 | 0.0625 | 0 | 0 | 0 | 0 | 0 | 0 | 0 | 0 | 0 | 0 | 0 | 0 | 0 | 0 | 0.125 | 0 | 0.375 | 0 | 0 | 0 | 0 | 0 | 0 | 0 | 0 | 0.0625 | 0 | 0 | 0 | 0 | 0 | 0 | 0 | 0 | 0 | 0 | 0 | 0.6875 | 0.6875 | 0 | 0 | 0 | 0 | 0 | 0 | 0 | 0 | 0 | 0 | 0.375 | 0 | 0 | 0 | 0 | 0 | 0 | 0.25 | 0.1875 | 0 | 0 | 0 | 1.8125 | 0.75 | 0 | 0 | 0 | 0 | 0.625 | 0.125 | 0 | 0 | 0.375 | 0 | 0 | 0.75 | 0 | 0 | 0.5 | 0 | 0 | 0 | 0.5 | 0 | 0 | 0 | 0 | 0 | 0 | 0 | 0 | 0 | 0 | 0 | 0 | 0 | 0 | 0 | 0 | 0 | 0 | 0 | 0.8125 | 0 | 0 | 0 | 0 | 0 | 0.5 | 2 | 0 | 0 | 0 | 0 | 0 | 0 | 0 | 0.125 | 0 | 0.5424583 | 0.5 | 0.75 | 0.2 | 0.6666667 | 0.75 | 0.25 | 0.390625 | 0.140625 | 0.09375 | 0.09375 | 0.6875 | 0 | 0 | 0.1875 | 0.1875 | 0 | 0.1875 | 0 | 0 | 0 | 0 | 0 | 0 | 0 | 0 | 0 | 0.125 | 0 | 0.375 | 0 | 0 | 0 | 0 | 0.0625 | 0 | 0 | 0 | 0 | 0 | 0 | 0 | 0.0625 | 0
157 | 22 | [*]CC([*])c1ccccc1 | polystyrene |  | 3400 |  |  | 100 | 0 |  | 12390.53 |  |  |  | 1 | 0 | 0 | 0.375 | 0.125 | 0.625 | 0 | 0 | 0 | 0 | 0 | 0.125 | 0.0625 | 0 | 0 | 0 | 0 | 0 | 0 | 0 | 0 | 0 | 0 | 0 | 0 | 0 | 0 | 0.125 | 0 | 0.375 | 0 | 0 | 0 | 0 | 0 | 0 | 0 | 0 | 0.0625 | 0 | 0 | 0 | 0 | 0 | 0 | 0 | 0 | 0 | 0 | 0 | 0.6875 | 0.6875 | 0 | 0 | 0 | 0 | 0 | 0 | 0 | 0 | 0 | 0 | 0.375 | 0 | 0 | 0 | 0 | 0 | 0 | 0.25 | 0.1875 | 0 | 0 | 0 | 1.8125 | 0.75 | 0 | 0 | 0 | 0 | 0.625 | 0.125 | 0 | 0 | 0.375 | 0 | 0 | 0.75 | 0 | 0 | 0.5 | 0 | 0 | 0 | 0.5 | 0 | 0 | 0 | 0 | 0 | 0 | 0 | 0 | 0 | 0 | 0 | 0 | 0 | 0 | 0 | 0 | 0 | 0 | 0 | 0.8125 | 0 | 0 | 0 | 0 | 0 | 0.5 | 2 | 0 | 0 | 0 | 0 | 0 | 0 | 0 | 0.125 | 0 | 0.5424583 | 0.5 | 0.75 | 0.2 | 0.6666667 | 0.75 | 0.25 | 0.390625 | 0.140625 | 0.09375 | 0.09375 | 0.6875 | 0 | 0 | 0.1875 | 0.1875 | 0 | 0.1875 | 0 | 0 | 0 | 0 | 0 | 0 | 0 | 0 | 0 | 0.125 | 0 | 0.375 | 0 | 0 | 0 | 0 | 0.0625 | 0 | 0 | 0 | 0 | 0 | 0 | 0 | 0.0625 | 0
158 | 22 | [*]CC([*])c1ccccc1 | polystyrene |  | 2970 |  |  | 100 | 0 |  | 1216.606 |  |  |  | 1 | 0 | 0 | 0.375 | 0.125 | 0.625 | 0 | 0 | 0 | 0 | 0 | 0.125 | 0.0625 | 0 | 0 | 0 | 0 | 0 | 0 | 0 | 0 | 0 | 0 | 0 | 0 | 0 | 0 | 0.125 | 0 | 0.375 | 0 | 0 | 0 | 0 | 0 | 0 | 0 | 0 | 0.0625 | 0 | 0 | 0 | 0 | 0 | 0 | 0 | 0 | 0 | 0 | 0 | 0.6875 | 0.6875 | 0 | 0 | 0 | 0 | 0 | 0 | 0 | 0 | 0 | 0 | 0.375 | 0 | 0 | 0 | 0 | 0 | 0 | 0.25 | 0.1875 | 0 | 0 | 0 | 1.8125 | 0.75 | 0 | 0 | 0 | 0 | 0.625 | 0.125 | 0 | 0 | 0.375 | 0 | 0 | 0.75 | 0 | 0 | 0.5 | 0 | 0 | 0 | 0.5 | 0 | 0 | 0 | 0 | 0 | 0 | 0 | 0 | 0 | 0 | 0 | 0 | 0 | 0 | 0 | 0 | 0 | 0 | 0 | 0.8125 | 0 | 0 | 0 | 0 | 0 | 0.5 | 2 | 0 | 0 | 0 | 0 | 0 | 0 | 0 | 0.125 | 0 | 0.5424583 | 0.5 | 0.75 | 0.2 | 0.6666667 | 0.75 | 0.25 | 0.390625 | 0.140625 | 0.09375 | 0.09375 | 0.6875 | 0 | 0 | 0.1875 | 0.1875 | 0 | 0.1875 | 0 | 0 | 0 | 0 | 0 | 0 | 0 | 0 | 0 | 0.125 | 0 | 0.375 | 0 | 0 | 0 | 0 | 0.0625 | 0 | 0 | 0 | 0 | 0 | 0 | 0 | 0.0625 | 0
159 | 23 | [*]CC([*])c1ccccc1 | polystyrene |  | 4810 |  |  | 95 | 0 |  | 450338.3 |  |  |  | 1 | 0 | 0 | 0.375 | 0.125 | 0.625 | 0 | 0 | 0 | 0 | 0 | 0.125 | 0.0625 | 0 | 0 | 0 | 0 | 0 | 0 | 0 | 0 | 0 | 0 | 0 | 0 | 0 | 0 | 0.125 | 0 | 0.375 | 0 | 0 | 0 | 0 | 0 | 0 | 0 | 0 | 0.0625 | 0 | 0 | 0 | 0 | 0 | 0 | 0 | 0 | 0 | 0 | 0 | 0.6875 | 0.6875 | 0 | 0 | 0 | 0 | 0 | 0 | 0 | 0 | 0 | 0 | 0.375 | 0 | 0 | 0 | 0 | 0 | 0 | 0.25 | 0.1875 | 0 | 0 | 0 | 1.8125 | 0.75 | 0 | 0 | 0 | 0 | 0.625 | 0.125 | 0 | 0 | 0.375 | 0 | 0 | 0.75 | 0 | 0 | 0.5 | 0 | 0 | 0 | 0.5 | 0 | 0 | 0 | 0 | 0 | 0 | 0 | 0 | 0 | 0 | 0 | 0 | 0 | 0 | 0 | 0 | 0 | 0 | 0 | 0.8125 | 0 | 0 | 0 | 0 | 0 | 0.5 | 2 | 0 | 0 | 0 | 0 | 0 | 0 | 0 | 0.125 | 0 | 0.5424583 | 0.5 | 0.75 | 0.2 | 0.6666667 | 0.75 | 0.25 | 0.390625 | 0.140625 | 0.09375 | 0.09375 | 0.6875 | 0 | 0 | 0.1875 | 0.1875 | 0 | 0.1875 | 0 | 0 | 0 | 0 | 0 | 0 | 0 | 0 | 0 | 0.125 | 0 | 0.375 | 0 | 0 | 0 | 0 | 0.0625 | 0 | 0 | 0 | 0 | 0 | 0 | 0 | 0.0625 | 0
160 |  | [*]CC([*])c1ccccc1 | polystyrene |  | 3540 |  |  | 90 | 0 |  | 102530.2 |  |  |  | 1 | 0 | 0 | 0.375 | 0.125 | 0.625 | 0 | 0 | 0 | 0 | 0 | 0.125 | 0.0625 | 0 | 0 | 0 | 0 | 0 | 0 | 0 | 0 | 0 | 0 | 0 | 0 | 0 | 0 | 0.125 | 0 | 0.375 | 0 | 0 | 0 | 0 | 0 | 0 | 0 | 0 | 0.0625 | 0 | 0 | 0 | 0 | 0 | 0 | 0 | 0 | 0 | 0 | 0 | 0.6875 | 0.6875 | 0 | 0 | 0 | 0 | 0 | 0 | 0 | 0 | 0 | 0 | 0.375 | 0 | 0 | 0 | 0 | 0 | 0 | 0.25 | 0.1875 | 0 | 0 | 0 | 1.8125 | 0.75 | 0 | 0 | 0 | 0 | 0.625 | 0.125 | 0 | 0 | 0.375 | 0 | 0 | 0.75 | 0 | 0 | 0.5 | 0 | 0 | 0 | 0.5 | 0 | 0 | 0 | 0 | 0 | 0 | 0 | 0 | 0 | 0 | 0 | 0 | 0 | 0 | 0 | 0 | 0 | 0 | 0 | 0.8125 | 0 | 0 | 0 | 0 | 0 | 0.5 | 2 | 0 | 0 | 0 | 0 | 0 | 0 | 0 | 0.125 | 0 | 0.5424583 | 0.5 | 0.75 | 0.2 | 0.6666667 | 0.75 | 0.25 | 0.390625 | 0.140625 | 0.09375 | 0.09375 | 0.6875 | 0 | 0 | 0.1875 | 0.1875 | 0 | 0.1875 | 0 | 0 | 0 | 0 | 0 | 0 | 0 | 0 | 0 | 0.125 | 0 | 0.375 | 0 | 0 | 0 | 0 | 0.0625 | 0 | 0 | 0 | 0 | 0 | 0 | 0 | 0.0625 | 0
161 |  | [*]CC([*])c1ccccc1 | polystyrene |  | 3400 |  |  | 90 | 0 |  | 142262.4 |  |  |  | 1 | 0 | 0 | 0.375 | 0.125 | 0.625 | 0 | 0 | 0 | 0 | 0 | 0.125 | 0.0625 | 0 | 0 | 0 | 0 | 0 | 0 | 0 | 0 | 0 | 0 | 0 | 0 | 0 | 0 | 0.125 | 0 | 0.375 | 0 | 0 | 0 | 0 | 0 | 0 | 0 | 0 | 0.0625 | 0 | 0 | 0 | 0 | 0 | 0 | 0 | 0 | 0 | 0 | 0 | 0.6875 | 0.6875 | 0 | 0 | 0 | 0 | 0 | 0 | 0 | 0 | 0 | 0 | 0.375 | 0 | 0 | 0 | 0 | 0 | 0 | 0.25 | 0.1875 | 0 | 0 | 0 | 1.8125 | 0.75 | 0 | 0 | 0 | 0 | 0.625 | 0.125 | 0 | 0 | 0.375 | 0 | 0 | 0.75 | 0 | 0 | 0.5 | 0 | 0 | 0 | 0.5 | 0 | 0 | 0 | 0 | 0 | 0 | 0 | 0 | 0 | 0 | 0 | 0 | 0 | 0 | 0 | 0 | 0 | 0 | 0 | 0.8125 | 0 | 0 | 0 | 0 | 0 | 0.5 | 2 | 0 | 0 | 0 | 0 | 0 | 0 | 0 | 0.125 | 0 | 0.5424583 | 0.5 | 0.75 | 0.2 | 0.6666667 | 0.75 | 0.25 | 0.390625 | 0.140625 | 0.09375 | 0.09375 | 0.6875 | 0 | 0 | 0.1875 | 0.1875 | 0 | 0.1875 | 0 | 0 | 0 | 0 | 0 | 0 | 0 | 0 | 0 | 0.125 | 0 | 0.375 | 0 | 0 | 0 | 0 | 0.0625 | 0 | 0 | 0 | 0 | 0 | 0 | 0 | 0.0625 | 0
162 |  | [*]CC([*])c1ccccc1 | polystyrene |  | 2970 |  |  | 90 | 0 |  | 7676.265 |  |  |  | 1 | 0 | 0 | 0.375 | 0.125 | 0.625 | 0 | 0 | 0 | 0 | 0 | 0.125 | 0.0625 | 0 | 0 | 0 | 0 | 0 | 0 | 0 | 0 | 0 | 0 | 0 | 0 | 0 | 0 | 0.125 | 0 | 0.375 | 0 | 0 | 0 | 0 | 0 | 0 | 0 | 0 | 0.0625 | 0 | 0 | 0 | 0 | 0 | 0 | 0 | 0 | 0 | 0 | 0 | 0.6875 | 0.6875 | 0 | 0 | 0 | 0 | 0 | 0 | 0 | 0 | 0 | 0 | 0.375 | 0 | 0 | 0 | 0 | 0 | 0 | 0.25 | 0.1875 | 0 | 0 | 0 | 1.8125 | 0.75 | 0 | 0 | 0 | 0 | 0.625 | 0.125 | 0 | 0 | 0.375 | 0 | 0 | 0.75 | 0 | 0 | 0.5 | 0 | 0 | 0 | 0.5 | 0 | 0 | 0 | 0 | 0 | 0 | 0 | 0 | 0 | 0 | 0 | 0 | 0 | 0 | 0 | 0 | 0 | 0 | 0 | 0.8125 | 0 | 0 | 0 | 0 | 0 | 0.5 | 2 | 0 | 0 | 0 | 0 | 0 | 0 | 0 | 0.125 | 0 | 0.5424583 | 0.5 | 0.75 | 0.2 | 0.6666667 | 0.75 | 0.25 | 0.390625 | 0.140625 | 0.09375 | 0.09375 | 0.6875 | 0 | 0 | 0.1875 | 0.1875 | 0 | 0.1875 | 0 | 0 | 0 | 0 | 0 | 0 | 0 | 0 | 0 | 0.125 | 0 | 0.375 | 0 | 0 | 0 | 0 | 0.0625 | 0 | 0 | 0 | 0 | 0 | 0 | 0 | 0.0625 | 0
163 |  | [*]CC([*])c1ccccc1 | polystyrene |  | 2970 |  |  | 75 | 0 |  | 266164.4 |  |  |  | 1 | 0 | 0 | 0.375 | 0.125 | 0.625 | 0 | 0 | 0 | 0 | 0 | 0.125 | 0.0625 | 0 | 0 | 0 | 0 | 0 | 0 | 0 | 0 | 0 | 0 | 0 | 0 | 0 | 0 | 0.125 | 0 | 0.375 | 0 | 0 | 0 | 0 | 0 | 0 | 0 | 0 | 0.0625 | 0 | 0 | 0 | 0 | 0 | 0 | 0 | 0 | 0 | 0 | 0 | 0.6875 | 0.6875 | 0 | 0 | 0 | 0 | 0 | 0 | 0 | 0 | 0 | 0 | 0.375 | 0 | 0 | 0 | 0 | 0 | 0 | 0.25 | 0.1875 | 0 | 0 | 0 | 1.8125 | 0.75 | 0 | 0 | 0 | 0 | 0.625 | 0.125 | 0 | 0 | 0.375 | 0 | 0 | 0.75 | 0 | 0 | 0.5 | 0 | 0 | 0 | 0.5 | 0 | 0 | 0 | 0 | 0 | 0 | 0 | 0 | 0 | 0 | 0 | 0 | 0 | 0 | 0 | 0 | 0 | 0 | 0 | 0.8125 | 0 | 0 | 0 | 0 | 0 | 0.5 | 2 | 0 | 0 | 0 | 0 | 0 | 0 | 0 | 0.125 | 0 | 0.5424583 | 0.5 | 0.75 | 0.2 | 0.6666667 | 0.75 | 0.25 | 0.390625 | 0.140625 | 0.09375 | 0.09375 | 0.6875 | 0 | 0 | 0.1875 | 0.1875 | 0 | 0.1875 | 0 | 0 | 0 | 0 | 0 | 0 | 0 | 0 | 0 | 0.125 | 0 | 0.375 | 0 | 0 | 0 | 0 | 0.0625 | 0 | 0 | 0 | 0 | 0 | 0 | 0 | 0.0625 | 0
164 |  | [*]CC([*])c1ccccc1 | polystyrene |  | 2970 |  |  | 80 | 0 |  | 68414.79 |  |  |  | 1 | 0 | 0 | 0.375 | 0.125 | 0.625 | 0 | 0 | 0 | 0 | 0 | 0.125 | 0.0625 | 0 | 0 | 0 | 0 | 0 | 0 | 0 | 0 | 0 | 0 | 0 | 0 | 0 | 0 | 0.125 | 0 | 0.375 | 0 | 0 | 0 | 0 | 0 | 0 | 0 | 0 | 0.0625 | 0 | 0 | 0 | 0 | 0 | 0 | 0 | 0 | 0 | 0 | 0 | 0.6875 | 0.6875 | 0 | 0 | 0 | 0 | 0 | 0 | 0 | 0 | 0 | 0 | 0.375 | 0 | 0 | 0 | 0 | 0 | 0 | 0.25 | 0.1875 | 0 | 0 | 0 | 1.8125 | 0.75 | 0 | 0 | 0 | 0 | 0.625 | 0.125 | 0 | 0 | 0.375 | 0 | 0 | 0.75 | 0 | 0 | 0.5 | 0 | 0 | 0 | 0.5 | 0 | 0 | 0 | 0 | 0 | 0 | 0 | 0 | 0 | 0 | 0 | 0 | 0 | 0 | 0 | 0 | 0 | 0 | 0 | 0.8125 | 0 | 0 | 0 | 0 | 0 | 0.5 | 2 | 0 | 0 | 0 | 0 | 0 | 0 | 0 | 0.125 | 0 | 0.5424583 | 0.5 | 0.75 | 0.2 | 0.6666667 | 0.75 | 0.25 | 0.390625 | 0.140625 | 0.09375 | 0.09375 | 0.6875 | 0 | 0 | 0.1875 | 0.1875 | 0 | 0.1875 | 0 | 0 | 0 | 0 | 0 | 0 | 0 | 0 | 0 | 0.125 | 0 | 0.375 | 0 | 0 | 0 | 0 | 0.0625 | 0 | 0 | 0 | 0 | 0 | 0 | 0 | 0.0625 | 0
165 |  | [*]CC([*])c1ccccc1 | polystyrene |  | 3540 |  |  | 85 | 0 |  | 398889 |  |  |  | 1 | 0 | 0 | 0.375 | 0.125 | 0.625 | 0 | 0 | 0 | 0 | 0 | 0.125 | 0.0625 | 0 | 0 | 0 | 0 | 0 | 0 | 0 | 0 | 0 | 0 | 0 | 0 | 0 | 0 | 0.125 | 0 | 0.375 | 0 | 0 | 0 | 0 | 0 | 0 | 0 | 0 | 0.0625 | 0 | 0 | 0 | 0 | 0 | 0 | 0 | 0 | 0 | 0 | 0 | 0.6875 | 0.6875 | 0 | 0 | 0 | 0 | 0 | 0 | 0 | 0 | 0 | 0 | 0.375 | 0 | 0 | 0 | 0 | 0 | 0 | 0.25 | 0.1875 | 0 | 0 | 0 | 1.8125 | 0.75 | 0 | 0 | 0 | 0 | 0.625 | 0.125 | 0 | 0 | 0.375 | 0 | 0 | 0.75 | 0 | 0 | 0.5 | 0 | 0 | 0 | 0.5 | 0 | 0 | 0 | 0 | 0 | 0 | 0 | 0 | 0 | 0 | 0 | 0 | 0 | 0 | 0 | 0 | 0 | 0 | 0 | 0.8125 | 0 | 0 | 0 | 0 | 0 | 0.5 | 2 | 0 | 0 | 0 | 0 | 0 | 0 | 0 | 0.125 | 0 | 0.5424583 | 0.5 | 0.75 | 0.2 | 0.6666667 | 0.75 | 0.25 | 0.390625 | 0.140625 | 0.09375 | 0.09375 | 0.6875 | 0 | 0 | 0.1875 | 0.1875 | 0 | 0.1875 | 0 | 0 | 0 | 0 | 0 | 0 | 0 | 0 | 0 | 0.125 | 0 | 0.375 | 0 | 0 | 0 | 0 | 0.0625 | 0 | 0 | 0 | 0 | 0 | 0 | 0 | 0.0625 | 0
166 |  | [*]CC([*])c1ccccc1 | polystyrene | 20000 | 22000 | 1.1 |  | 190 | 0 |  | 2000 |  |  |  | 1 | 0 | 0 | 0.375 | 0.125 | 0.625 | 0 | 0 | 0 | 0 | 0 | 0.125 | 0.0625 | 0 | 0 | 0 | 0 | 0 | 0 | 0 | 0 | 0 | 0 | 0 | 0 | 0 | 0 | 0.125 | 0 | 0.375 | 0 | 0 | 0 | 0 | 0 | 0 | 0 | 0 | 0.0625 | 0 | 0 | 0 | 0 | 0 | 0 | 0 | 0 | 0 | 0 | 0 | 0.6875 | 0.6875 | 0 | 0 | 0 | 0 | 0 | 0 | 0 | 0 | 0 | 0 | 0.375 | 0 | 0 | 0 | 0 | 0 | 0 | 0.25 | 0.1875 | 0 | 0 | 0 | 1.8125 | 0.75 | 0 | 0 | 0 | 0 | 0.625 | 0.125 | 0 | 0 | 0.375 | 0 | 0 | 0.75 | 0 | 0 | 0.5 | 0 | 0 | 0 | 0.5 | 0 | 0 | 0 | 0 | 0 | 0 | 0 | 0 | 0 | 0 | 0 | 0 | 0 | 0 | 0 | 0 | 0 | 0 | 0 | 0.8125 | 0 | 0 | 0 | 0 | 0 | 0.5 | 2 | 0 | 0 | 0 | 0 | 0 | 0 | 0 | 0.125 | 0 | 0.5424583 | 0.5 | 0.75 | 0.2 | 0.6666667 | 0.75 | 0.25 | 0.390625 | 0.140625 | 0.09375 | 0.09375 | 0.6875 | 0 | 0 | 0.1875 | 0.1875 | 0 | 0.1875 | 0 | 0 | 0 | 0 | 0 | 0 | 0 | 0 | 0 | 0.125 | 0 | 0.375 | 0 | 0 | 0 | 0 | 0.0625 | 0 | 0 | 0 | 0 | 0 | 0 | 0 | 0.0625 | 0
167 |  | [*]C[*] | polyethene | 15625 | 100000 | 6.4 |  | 190 | 0 |  | 2070000 |  |  |  | 1 | 0 | 0 | 0 | 0 | 0 | 0 | 0 | 0 | 0 | 0 | 0 | 0 | 0 | 0 | 0 | 0 | 0 | 0 | 0 | 0 | 0 | 0 | 0 | 0 | 0 | 0 | 0.3333333 | 0 | 1.333333 | 0 | 0 | 0 | 0 | 0 | 0 | 0 | 0 | 0.3333333 | 0 | 0 | 0 | 0 | 0 | 0 | 0 | 0 | 0 | 0 | 0 | 0 | 0 | 0 | 0 | 3 | 0 | 0 | 0 | 0 | 0 | 0 | 0 | 0 | 0 | 0 | 0 | 0 | 0 | 0 | 0 | 1 | 0 | 0 | 0 | 0 | 1 | 0 | 0 | 0 | 0 | 0 | 0 | 0 | 0 | 0.6666667 | 0 | 0 | 0 | 0 | 0 | 0.6666667 | 0 | 0 | 0 | 0.3333333 | 0 | 0 | 0 | 0 | 0 | 0 | 0 | 0 | 0 | 0 | 0 | 0 | 0 | 0 | 0 | 0 | 0 | 0 | 0 | 0 | 0 | 0 | 0 | 0 | 0 | 0 | 0 | 0 | 0 | 0 | 0 | 0 | 0 | 1 | 0.3333333 | 0 | 0.3896389 | 0.3333333 | 0 | 0 | 0 | 0.8333333 | 0.1666667 | 0.4166667 | 0.08333333 | 0.04166667 | 0.04166667 | 1 | 0 | 0 | 0 | 0 | 0 | 0.3333333 | 0 | 0 | 0 | 0 | 0 | 0 | 0 | 0 | 0 | 0.3333333 | 0 | 0 | 0 | 0 | 0 | 0 | 0 | 0 | 0 | 0 | 0 | 0 | 0 | 0 | 0 | 0
168 |  | [*]C[*] | polyethene | 8073.394 | 88000 | 10.9 |  | 190 | 0 |  | 1430000 |  |  |  | 1 | 0 | 0 | 0 | 0 | 0 | 0 | 0 | 0 | 0 | 0 | 0 | 0 | 0 | 0 | 0 | 0 | 0 | 0 | 0 | 0 | 0 | 0 | 0 | 0 | 0 | 0 | 0.3333333 | 0 | 1.333333 | 0 | 0 | 0 | 0 | 0 | 0 | 0 | 0 | 0.3333333 | 0 | 0 | 0 | 0 | 0 | 0 | 0 | 0 | 0 | 0 | 0 | 0 | 0 | 0 | 0 | 3 | 0 | 0 | 0 | 0 | 0 | 0 | 0 | 0 | 0 | 0 | 0 | 0 | 0 | 0 | 0 | 1 | 0 | 0 | 0 | 0 | 1 | 0 | 0 | 0 | 0 | 0 | 0 | 0 | 0 | 0.6666667 | 0 | 0 | 0 | 0 | 0 | 0.6666667 | 0 | 0 | 0 | 0.3333333 | 0 | 0 | 0 | 0 | 0 | 0 | 0 | 0 | 0 | 0 | 0 | 0 | 0 | 0 | 0 | 0 | 0 | 0 | 0 | 0 | 0 | 0 | 0 | 0 | 0 | 0 | 0 | 0 | 0 | 0 | 0 | 0 | 0 | 1 | 0.3333333 | 0 | 0.3896389 | 0.3333333 | 0 | 0 | 0 | 0.8333333 | 0.1666667 | 0.4166667 | 0.08333333 | 0.04166667 | 0.04166667 | 1 | 0 | 0 | 0 | 0 | 0 | 0.3333333 | 0 | 0 | 0 | 0 | 0 | 0 | 0 | 0 | 0 | 0.3333333 | 0 | 0 | 0 | 0 | 0 | 0 | 0 | 0 | 0 | 0 | 0 | 0 | 0 | 0 | 0 | 0
169 |  | [*]C[*] | polyethene | 15070.42 | 107000 | 7.1 |  | 190 | 0 |  | 740000 |  |  |  | 1 | 0 | 0 | 0 | 0 | 0 | 0 | 0 | 0 | 0 | 0 | 0 | 0 | 0 | 0 | 0 | 0 | 0 | 0 | 0 | 0 | 0 | 0 | 0 | 0 | 0 | 0 | 0.3333333 | 0 | 1.333333 | 0 | 0 | 0 | 0 | 0 | 0 | 0 | 0 | 0.3333333 | 0 | 0 | 0 | 0 | 0 | 0 | 0 | 0 | 0 | 0 | 0 | 0 | 0 | 0 | 0 | 3 | 0 | 0 | 0 | 0 | 0 | 0 | 0 | 0 | 0 | 0 | 0 | 0 | 0 | 0 | 0 | 1 | 0 | 0 | 0 | 0 | 1 | 0 | 0 | 0 | 0 | 0 | 0 | 0 | 0 | 0.6666667 | 0 | 0 | 0 | 0 | 0 | 0.6666667 | 0 | 0 | 0 | 0.3333333 | 0 | 0 | 0 | 0 | 0 | 0 | 0 | 0 | 0 | 0 | 0 | 0 | 0 | 0 | 0 | 0 | 0 | 0 | 0 | 0 | 0 | 0 | 0 | 0 | 0 | 0 | 0 | 0 | 0 | 0 | 0 | 0 | 0 | 1 | 0.3333333 | 0 | 0.3896389 | 0.3333333 | 0 | 0 | 0 | 0.8333333 | 0.1666667 | 0.4166667 | 0.08333333 | 0.04166667 | 0.04166667 | 1 | 0 | 0 | 0 | 0 | 0 | 0.3333333 | 0 | 0 | 0 | 0 | 0 | 0 | 0 | 0 | 0 | 0.3333333 | 0 | 0 | 0 | 0 | 0 | 0 | 0 | 0 | 0 | 0 | 0 | 0 | 0 | 0 | 0 | 0
170 |  | [*]C[*] | polyethene | 10833.33 | 91000 | 8.4 |  | 190 | 0 |  | 310000 |  |  |  | 1 | 0 | 0 | 0 | 0 | 0 | 0 | 0 | 0 | 0 | 0 | 0 | 0 | 0 | 0 | 0 | 0 | 0 | 0 | 0 | 0 | 0 | 0 | 0 | 0 | 0 | 0 | 0.3333333 | 0 | 1.333333 | 0 | 0 | 0 | 0 | 0 | 0 | 0 | 0 | 0.3333333 | 0 | 0 | 0 | 0 | 0 | 0 | 0 | 0 | 0 | 0 | 0 | 0 | 0 | 0 | 0 | 3 | 0 | 0 | 0 | 0 | 0 | 0 | 0 | 0 | 0 | 0 | 0 | 0 | 0 | 0 | 0 | 1 | 0 | 0 | 0 | 0 | 1 | 0 | 0 | 0 | 0 | 0 | 0 | 0 | 0 | 0.6666667 | 0 | 0 | 0 | 0 | 0 | 0.6666667 | 0 | 0 | 0 | 0.3333333 | 0 | 0 | 0 | 0 | 0 | 0 | 0 | 0 | 0 | 0 | 0 | 0 | 0 | 0 | 0 | 0 | 0 | 0 | 0 | 0 | 0 | 0 | 0 | 0 | 0 | 0 | 0 | 0 | 0 | 0 | 0 | 0 | 0 | 1 | 0.3333333 | 0 | 0.3896389 | 0.3333333 | 0 | 0 | 0 | 0.8333333 | 0.1666667 | 0.4166667 | 0.08333333 | 0.04166667 | 0.04166667 | 1 | 0 | 0 | 0 | 0 | 0 | 0.3333333 | 0 | 0 | 0 | 0 | 0 | 0 | 0 | 0 | 0 | 0.3333333 | 0 | 0 | 0 | 0 | 0 | 0 | 0 | 0 | 0 | 0 | 0 | 0 | 0 | 0 | 0 | 0
171 |  | [*]C[*] | polyethene | 14117.65 | 96000 | 6.8 |  | 190 | 0 |  | 520000 |  |  |  | 1 | 0 | 0 | 0 | 0 | 0 | 0 | 0 | 0 | 0 | 0 | 0 | 0 | 0 | 0 | 0 | 0 | 0 | 0 | 0 | 0 | 0 | 0 | 0 | 0 | 0 | 0 | 0.3333333 | 0 | 1.333333 | 0 | 0 | 0 | 0 | 0 | 0 | 0 | 0 | 0.3333333 | 0 | 0 | 0 | 0 | 0 | 0 | 0 | 0 | 0 | 0 | 0 | 0 | 0 | 0 | 0 | 3 | 0 | 0 | 0 | 0 | 0 | 0 | 0 | 0 | 0 | 0 | 0 | 0 | 0 | 0 | 0 | 1 | 0 | 0 | 0 | 0 | 1 | 0 | 0 | 0 | 0 | 0 | 0 | 0 | 0 | 0.6666667 | 0 | 0 | 0 | 0 | 0 | 0.6666667 | 0 | 0 | 0 | 0.3333333 | 0 | 0 | 0 | 0 | 0 | 0 | 0 | 0 | 0 | 0 | 0 | 0 | 0 | 0 | 0 | 0 | 0 | 0 | 0 | 0 | 0 | 0 | 0 | 0 | 0 | 0 | 0 | 0 | 0 | 0 | 0 | 0 | 0 | 1 | 0.3333333 | 0 | 0.3896389 | 0.3333333 | 0 | 0 | 0 | 0.8333333 | 0.1666667 | 0.4166667 | 0.08333333 | 0.04166667 | 0.04166667 | 1 | 0 | 0 | 0 | 0 | 0 | 0.3333333 | 0 | 0 | 0 | 0 | 0 | 0 | 0 | 0 | 0 | 0.3333333 | 0 | 0 | 0 | 0 | 0 | 0 | 0 | 0 | 0 | 0 | 0 | 0 | 0 | 0 | 0 | 0
172 |  | [*]C[*] | polyethene | 13750 | 110000 | 8 |  | 190 | 0 |  | 400000 |  |  |  | 1 | 0 | 0 | 0 | 0 | 0 | 0 | 0 | 0 | 0 | 0 | 0 | 0 | 0 | 0 | 0 | 0 | 0 | 0 | 0 | 0 | 0 | 0 | 0 | 0 | 0 | 0 | 0.3333333 | 0 | 1.333333 | 0 | 0 | 0 | 0 | 0 | 0 | 0 | 0 | 0.3333333 | 0 | 0 | 0 | 0 | 0 | 0 | 0 | 0 | 0 | 0 | 0 | 0 | 0 | 0 | 0 | 3 | 0 | 0 | 0 | 0 | 0 | 0 | 0 | 0 | 0 | 0 | 0 | 0 | 0 | 0 | 0 | 1 | 0 | 0 | 0 | 0 | 1 | 0 | 0 | 0 | 0 | 0 | 0 | 0 | 0 | 0.6666667 | 0 | 0 | 0 | 0 | 0 | 0.6666667 | 0 | 0 | 0 | 0.3333333 | 0 | 0 | 0 | 0 | 0 | 0 | 0 | 0 | 0 | 0 | 0 | 0 | 0 | 0 | 0 | 0 | 0 | 0 | 0 | 0 | 0 | 0 | 0 | 0 | 0 | 0 | 0 | 0 | 0 | 0 | 0 | 0 | 0 | 1 | 0.3333333 | 0 | 0.3896389 | 0.3333333 | 0 | 0 | 0 | 0.8333333 | 0.1666667 | 0.4166667 | 0.08333333 | 0.04166667 | 0.04166667 | 1 | 0 | 0 | 0 | 0 | 0 | 0.3333333 | 0 | 0 | 0 | 0 | 0 | 0 | 0 | 0 | 0 | 0.3333333 | 0 | 0 | 0 | 0 | 0 | 0 | 0 | 0 | 0 | 0 | 0 | 0 | 0 | 0 | 0 | 0
173 |  | [*]C[*] | polyethene | 18823.53 | 160000 | 8.5 |  | 190 | 0 |  | 350000 |  |  |  | 1 | 0 | 0 | 0 | 0 | 0 | 0 | 0 | 0 | 0 | 0 | 0 | 0 | 0 | 0 | 0 | 0 | 0 | 0 | 0 | 0 | 0 | 0 | 0 | 0 | 0 | 0 | 0.3333333 | 0 | 1.333333 | 0 | 0 | 0 | 0 | 0 | 0 | 0 | 0 | 0.3333333 | 0 | 0 | 0 | 0 | 0 | 0 | 0 | 0 | 0 | 0 | 0 | 0 | 0 | 0 | 0 | 3 | 0 | 0 | 0 | 0 | 0 | 0 | 0 | 0 | 0 | 0 | 0 | 0 | 0 | 0 | 0 | 1 | 0 | 0 | 0 | 0 | 1 | 0 | 0 | 0 | 0 | 0 | 0 | 0 | 0 | 0.6666667 | 0 | 0 | 0 | 0 | 0 | 0.6666667 | 0 | 0 | 0 | 0.3333333 | 0 | 0 | 0 | 0 | 0 | 0 | 0 | 0 | 0 | 0 | 0 | 0 | 0 | 0 | 0 | 0 | 0 | 0 | 0 | 0 | 0 | 0 | 0 | 0 | 0 | 0 | 0 | 0 | 0 | 0 | 0 | 0 | 0 | 1 | 0.3333333 | 0 | 0.3896389 | 0.3333333 | 0 | 0 | 0 | 0.8333333 | 0.1666667 | 0.4166667 | 0.08333333 | 0.04166667 | 0.04166667 | 1 | 0 | 0 | 0 | 0 | 0 | 0.3333333 | 0 | 0 | 0 | 0 | 0 | 0 | 0 | 0 | 0 | 0.3333333 | 0 | 0 | 0 | 0 | 0 | 0 | 0 | 0 | 0 | 0 | 0 | 0 | 0 | 0 | 0 | 0
174 |  | [*]C[*] | polyethene | 8349.515 | 86000 | 10.3 |  | 190 | 0 |  | 2080000 |  |  |  | 1 | 0 | 0 | 0 | 0 | 0 | 0 | 0 | 0 | 0 | 0 | 0 | 0 | 0 | 0 | 0 | 0 | 0 | 0 | 0 | 0 | 0 | 0 | 0 | 0 | 0 | 0 | 0.3333333 | 0 | 1.333333 | 0 | 0 | 0 | 0 | 0 | 0 | 0 | 0 | 0.3333333 | 0 | 0 | 0 | 0 | 0 | 0 | 0 | 0 | 0 | 0 | 0 | 0 | 0 | 0 | 0 | 3 | 0 | 0 | 0 | 0 | 0 | 0 | 0 | 0 | 0 | 0 | 0 | 0 | 0 | 0 | 0 | 1 | 0 | 0 | 0 | 0 | 1 | 0 | 0 | 0 | 0 | 0 | 0 | 0 | 0 | 0.6666667 | 0 | 0 | 0 | 0 | 0 | 0.6666667 | 0 | 0 | 0 | 0.3333333 | 0 | 0 | 0 | 0 | 0 | 0 | 0 | 0 | 0 | 0 | 0 | 0 | 0 | 0 | 0 | 0 | 0 | 0 | 0 | 0 | 0 | 0 | 0 | 0 | 0 | 0 | 0 | 0 | 0 | 0 | 0 | 0 | 0 | 1 | 0.3333333 | 0 | 0.3896389 | 0.3333333 | 0 | 0 | 0 | 0.8333333 | 0.1666667 | 0.4166667 | 0.08333333 | 0.04166667 | 0.04166667 | 1 | 0 | 0 | 0 | 0 | 0 | 0.3333333 | 0 | 0 | 0 | 0 | 0 | 0 | 0 | 0 | 0 | 0.3333333 | 0 | 0 | 0 | 0 | 0 | 0 | 0 | 0 | 0 | 0 | 0 | 0 | 0 | 0 | 0 | 0
175 |  | [*]C[*] | polyethene | 23714.76 | 143000 | 6.03 |  | 200 | 0 |  | 7000 |  |  |  | 1 | 0 | 0 | 0 | 0 | 0 | 0 | 0 | 0 | 0 | 0 | 0 | 0 | 0 | 0 | 0 | 0 | 0 | 0 | 0 | 0 | 0 | 0 | 0 | 0 | 0 | 0 | 0.3333333 | 0 | 1.333333 | 0 | 0 | 0 | 0 | 0 | 0 | 0 | 0 | 0.3333333 | 0 | 0 | 0 | 0 | 0 | 0 | 0 | 0 | 0 | 0 | 0 | 0 | 0 | 0 | 0 | 3 | 0 | 0 | 0 | 0 | 0 | 0 | 0 | 0 | 0 | 0 | 0 | 0 | 0 | 0 | 0 | 1 | 0 | 0 | 0 | 0 | 1 | 0 | 0 | 0 | 0 | 0 | 0 | 0 | 0 | 0.6666667 | 0 | 0 | 0 | 0 | 0 | 0.6666667 | 0 | 0 | 0 | 0.3333333 | 0 | 0 | 0 | 0 | 0 | 0 | 0 | 0 | 0 | 0 | 0 | 0 | 0 | 0 | 0 | 0 | 0 | 0 | 0 | 0 | 0 | 0 | 0 | 0 | 0 | 0 | 0 | 0 | 0 | 0 | 0 | 0 | 0 | 1 | 0.3333333 | 0 | 0.3896389 | 0.3333333 | 0 | 0 | 0 | 0.8333333 | 0.1666667 | 0.4166667 | 0.08333333 | 0.04166667 | 0.04166667 | 1 | 0 | 0 | 0 | 0 | 0 | 0.3333333 | 0 | 0 | 0 | 0 | 0 | 0 | 0 | 0 | 0 | 0.3333333 | 0 | 0 | 0 | 0 | 0 | 0 | 0 | 0 | 0 | 0 | 0 | 0 | 0 | 0 | 0 | 0
176 |  | [*]CC([*])(C)C(=O)OC | poly(methyl methacrylate) | 12000 | 14400 | 1.2 |  | 190 | 0 |  | 20000 | Carriere, Craig J.; Cohen, Arie; Arends, Charles B. , Journal of Rheology , 33 , 5 , 681-689 (1989) | Polymer Database: PoLyInfo (nims.go.jp) |  | 1 | 0 | 0 | 0 | 0 | 0 | 0 | 0 | 0 | 0 | 0 | 0.2 | 0 | 0 | 0 | 0 | 0 | 0.06666667 | 0 | 0 | 0 | 0 | 0 | 0 | 0 | 0.06666667 | 0.06666667 | 0.2666667 | 0 | 0.4666667 | 0 | 0 | 0 | 0 | 0 | 0 | 0 | 0 | 0.4666667 | 0 | 0.2 | 0 | 0 | 0.06666667 | 0 | 0 | 0 | 0 | 0 | 0 | 0 | 0 | 0 | 0 | 0 | 0 | 0 | 0 | 0 | 0 | 0 | 0 | 0 | 0 | 0 | 0 | 0.3333333 | 0.3333333 | 0.5333333 | 0 | 0.2 | 0 | 0 | 0 | 0 | 1.4 | 0 | 0 | 0 | 0 | 0 | 0 | 0 | 0 | 0.5333333 | 0.1333333 | 0 | 0 | 0 | 0 | 0.5333333 | 0 | 0.06666667 | 0.06666667 | 0.3333333 | 0.06666667 | 0.06666667 | 0 | 0 | 0 | 0 | 0 | 0.6 | 0.7333333 | 0.8666667 | 1 | 0 | 0 | 0 | 0 | 0 | 0 | 0 | 0 | 0 | 0 | 0 | 0 | 0 | 0 | 0 | 1 | 0.5 | 0 | 1 | 0 | 0 | 0 | 0 | 0.1333333 | 0 | 0.5562056 | 0.4666667 | 0 | 0 | 0.3333333 | 0.7544331 | 0.2210998 | 0.3741582 | 0.1074915 | 0.0843013 | 0.0843013 | 0.9333333 | 0.06666667 | 0 | 0 | 0 | 0 | 0.3333333 | 0.2666667 | 0.1333333 | 0 | 0 | 0 | 0 | 0.06666667 | 0.06666667 | 0.06666667 | 0.2666667 | 0 | 0 | 0 | 0 | 0 | 0 | 0 | 0 | 0 | 0 | 0 | 0 | 0 | 0 | 0 | 0.4383333
177 |  | [*]CC([*])(F)F | poly(vinylidene fluoride) | 60526.32 | 115000 | 1.9 |  | 200 | 0 |  | 39000 | Xu, Jiannong; Johnson, Matthew; Wilkes, Garth L. , Polymer , 45 , 15 , 5327-5340 (2004) | Polymer Database: PoLyInfo (nims.go.jp) | RR | 1 | 0 | 0 | 0 | 0 | 0 | 0 | 0 | 0 | 0 | 0 | 0 | 0 | 0 | 0 | 0 | 0 | 0 | 0 | 0 | 0 | 0 | 0 | 0 | 0 | 0 | 0 | 0.3333333 | 0.6666667 | 0.6666667 | 0 | 0 | 0 | 0 | 0 | 0 | 0 | 0.1666667 | 0.1666667 | 0 | 0 | 0 | 0 | 0 | 0 | 0 | 0 | 0 | 0 | 0 | 0 | 0 | 0 | 0 | 0 | 1.5 | 1.5 | 0 | 0 | 0 | 0 | 0 | 0 | 0 | 0 | 0 | 0 | 0 | 0 | 0 | 0.5 | 0 | 0 | 0.5 | 0 | 1 | 0 | 0 | 0 | 0 | 0 | 0 | 0 | 0.6666667 | 0.6666667 | 0 | 0 | 0 | 0 | 0 | 0.3333333 | 0 | 0 | 0 | 0.3333333 | 0 | 0 | 0 | 0 | 0 | 0 | 0 | 0 | 0 | 0 | 0 | 0 | 0 | 0 | 0 | 0 | 0 | 0 | 0 | 0 | 0 | 0 | 0 | 0 | 0 | 0 | 0 | 0.5 | 0 | 0 | 0 | 0 | 0 | 1 | 0.3333333 | 0 | 0.8893611 | 0.6666667 | 0 | 0 | 0 | 0.6259882 | 0.2926548 | 0.3129941 | 0.1463274 | 0.1165655 | 0.1165655 | 1 | 0 | 0 | 0 | 0 | 0 | 0.3333333 | 0 | 0 | 0 | 0 | 0 | 0 | 0.3333333 | 0 | 0 | 0.3333333 | 0 | 0 | 0 | 0 | 0 | 0 | 0 | 0 | 0 | 0 | 0 | 0 | 0 | 0 | 0 | 0
178 |  | [*]CC([*])(F)F | poly(vinylidene fluoride) | 73684.21 | 140000 | 1.9 |  | 200 | 0 |  | 390000 |  |  |  | 1 | 0 | 0 | 0 | 0 | 0 | 0 | 0 | 0 | 0 | 0 | 0 | 0 | 0 | 0 | 0 | 0 | 0 | 0 | 0 | 0 | 0 | 0 | 0 | 0 | 0 | 0 | 0.3333333 | 0.6666667 | 0.6666667 | 0 | 0 | 0 | 0 | 0 | 0 | 0 | 0.1666667 | 0.1666667 | 0 | 0 | 0 | 0 | 0 | 0 | 0 | 0 | 0 | 0 | 0 | 0 | 0 | 0 | 0 | 0 | 1.5 | 1.5 | 0 | 0 | 0 | 0 | 0 | 0 | 0 | 0 | 0 | 0 | 0 | 0 | 0 | 0.5 | 0 | 0 | 0.5 | 0 | 1 | 0 | 0 | 0 | 0 | 0 | 0 | 0 | 0.6666667 | 0.6666667 | 0 | 0 | 0 | 0 | 0 | 0.3333333 | 0 | 0 | 0 | 0.3333333 | 0 | 0 | 0 | 0 | 0 | 0 | 0 | 0 | 0 | 0 | 0 | 0 | 0 | 0 | 0 | 0 | 0 | 0 | 0 | 0 | 0 | 0 | 0 | 0 | 0 | 0 | 0 | 0.5 | 0 | 0 | 0 | 0 | 0 | 1 | 0.3333333 | 0 | 0.8893611 | 0.6666667 | 0 | 0 | 0 | 0.6259882 | 0.2926548 | 0.3129941 | 0.1463274 | 0.1165655 | 0.1165655 | 1 | 0 | 0 | 0 | 0 | 0 | 0.3333333 | 0 | 0 | 0 | 0 | 0 | 0 | 0.3333333 | 0 | 0 | 0.3333333 | 0 | 0 | 0 | 0 | 0 | 0 | 0 | 0 | 0 | 0 | 0 | 0 | 0 | 0 | 0 | 0
179 |  | [*]CC([*])(F)F | poly(vinylidene fluoride) | 94736.84 | 180000 | 1.9 |  | 200 | 0 |  | 4000000 |  |  |  | 1 | 0 | 0 | 0 | 0 | 0 | 0 | 0 | 0 | 0 | 0 | 0 | 0 | 0 | 0 | 0 | 0 | 0 | 0 | 0 | 0 | 0 | 0 | 0 | 0 | 0 | 0 | 0.3333333 | 0.6666667 | 0.6666667 | 0 | 0 | 0 | 0 | 0 | 0 | 0 | 0.1666667 | 0.1666667 | 0 | 0 | 0 | 0 | 0 | 0 | 0 | 0 | 0 | 0 | 0 | 0 | 0 | 0 | 0 | 0 | 1.5 | 1.5 | 0 | 0 | 0 | 0 | 0 | 0 | 0 | 0 | 0 | 0 | 0 | 0 | 0 | 0.5 | 0 | 0 | 0.5 | 0 | 1 | 0 | 0 | 0 | 0 | 0 | 0 | 0 | 0.6666667 | 0.6666667 | 0 | 0 | 0 | 0 | 0 | 0.3333333 | 0 | 0 | 0 | 0.3333333 | 0 | 0 | 0 | 0 | 0 | 0 | 0 | 0 | 0 | 0 | 0 | 0 | 0 | 0 | 0 | 0 | 0 | 0 | 0 | 0 | 0 | 0 | 0 | 0 | 0 | 0 | 0 | 0.5 | 0 | 0 | 0 | 0 | 0 | 1 | 0.3333333 | 0 | 0.8893611 | 0.6666667 | 0 | 0 | 0 | 0.6259882 | 0.2926548 | 0.3129941 | 0.1463274 | 0.1165655 | 0.1165655 | 1 | 0 | 0 | 0 | 0 | 0 | 0.3333333 | 0 | 0 | 0 | 0 | 0 | 0 | 0.3333333 | 0 | 0 | 0.3333333 | 0 | 0 | 0 | 0 | 0 | 0 | 0 | 0 | 0 | 0 | 0 | 0 | 0 | 0 | 0 | 0
180 |  | [*]CC([*])(F)F | poly(vinylidene fluoride) | 60526.32 | 115000 | 1.9 |  | 260 | 0 |  | 13000 |  |  |  | 1 | 0 | 0 | 0 | 0 | 0 | 0 | 0 | 0 | 0 | 0 | 0 | 0 | 0 | 0 | 0 | 0 | 0 | 0 | 0 | 0 | 0 | 0 | 0 | 0 | 0 | 0 | 0.3333333 | 0.6666667 | 0.6666667 | 0 | 0 | 0 | 0 | 0 | 0 | 0 | 0.1666667 | 0.1666667 | 0 | 0 | 0 | 0 | 0 | 0 | 0 | 0 | 0 | 0 | 0 | 0 | 0 | 0 | 0 | 0 | 1.5 | 1.5 | 0 | 0 | 0 | 0 | 0 | 0 | 0 | 0 | 0 | 0 | 0 | 0 | 0 | 0.5 | 0 | 0 | 0.5 | 0 | 1 | 0 | 0 | 0 | 0 | 0 | 0 | 0 | 0.6666667 | 0.6666667 | 0 | 0 | 0 | 0 | 0 | 0.3333333 | 0 | 0 | 0 | 0.3333333 | 0 | 0 | 0 | 0 | 0 | 0 | 0 | 0 | 0 | 0 | 0 | 0 | 0 | 0 | 0 | 0 | 0 | 0 | 0 | 0 | 0 | 0 | 0 | 0 | 0 | 0 | 0 | 0.5 | 0 | 0 | 0 | 0 | 0 | 1 | 0.3333333 | 0 | 0.8893611 | 0.6666667 | 0 | 0 | 0 | 0.6259882 | 0.2926548 | 0.3129941 | 0.1463274 | 0.1165655 | 0.1165655 | 1 | 0 | 0 | 0 | 0 | 0 | 0.3333333 | 0 | 0 | 0 | 0 | 0 | 0 | 0.3333333 | 0 | 0 | 0.3333333 | 0 | 0 | 0 | 0 | 0 | 0 | 0 | 0 | 0 | 0 | 0 | 0 | 0 | 0 | 0 | 0
181 |  | [*]CC([*])(F)F | poly(vinylidene fluoride) | 73684.21 | 140000 | 1.9 |  | 260 | 0 |  | 100000 |  |  |  | 1 | 0 | 0 | 0 | 0 | 0 | 0 | 0 | 0 | 0 | 0 | 0 | 0 | 0 | 0 | 0 | 0 | 0 | 0 | 0 | 0 | 0 | 0 | 0 | 0 | 0 | 0 | 0.3333333 | 0.6666667 | 0.6666667 | 0 | 0 | 0 | 0 | 0 | 0 | 0 | 0.1666667 | 0.1666667 | 0 | 0 | 0 | 0 | 0 | 0 | 0 | 0 | 0 | 0 | 0 | 0 | 0 | 0 | 0 | 0 | 1.5 | 1.5 | 0 | 0 | 0 | 0 | 0 | 0 | 0 | 0 | 0 | 0 | 0 | 0 | 0 | 0.5 | 0 | 0 | 0.5 | 0 | 1 | 0 | 0 | 0 | 0 | 0 | 0 | 0 | 0.6666667 | 0.6666667 | 0 | 0 | 0 | 0 | 0 | 0.3333333 | 0 | 0 | 0 | 0.3333333 | 0 | 0 | 0 | 0 | 0 | 0 | 0 | 0 | 0 | 0 | 0 | 0 | 0 | 0 | 0 | 0 | 0 | 0 | 0 | 0 | 0 | 0 | 0 | 0 | 0 | 0 | 0 | 0.5 | 0 | 0 | 0 | 0 | 0 | 1 | 0.3333333 | 0 | 0.8893611 | 0.6666667 | 0 | 0 | 0 | 0.6259882 | 0.2926548 | 0.3129941 | 0.1463274 | 0.1165655 | 0.1165655 | 1 | 0 | 0 | 0 | 0 | 0 | 0.3333333 | 0 | 0 | 0 | 0 | 0 | 0 | 0.3333333 | 0 | 0 | 0.3333333 | 0 | 0 | 0 | 0 | 0 | 0 | 0 | 0 | 0 | 0 | 0 | 0 | 0 | 0 | 0 | 0
182 |  | [*]CC([*])(F)F | poly(vinylidene fluoride) | 94736.84 | 180000 | 1.9 |  | 260 | 0 |  | 790000 |  |  |  | 1 | 0 | 0 | 0 | 0 | 0 | 0 | 0 | 0 | 0 | 0 | 0 | 0 | 0 | 0 | 0 | 0 | 0 | 0 | 0 | 0 | 0 | 0 | 0 | 0 | 0 | 0 | 0.3333333 | 0.6666667 | 0.6666667 | 0 | 0 | 0 | 0 | 0 | 0 | 0 | 0.1666667 | 0.1666667 | 0 | 0 | 0 | 0 | 0 | 0 | 0 | 0 | 0 | 0 | 0 | 0 | 0 | 0 | 0 | 0 | 1.5 | 1.5 | 0 | 0 | 0 | 0 | 0 | 0 | 0 | 0 | 0 | 0 | 0 | 0 | 0 | 0.5 | 0 | 0 | 0.5 | 0 | 1 | 0 | 0 | 0 | 0 | 0 | 0 | 0 | 0.6666667 | 0.6666667 | 0 | 0 | 0 | 0 | 0 | 0.3333333 | 0 | 0 | 0 | 0.3333333 | 0 | 0 | 0 | 0 | 0 | 0 | 0 | 0 | 0 | 0 | 0 | 0 | 0 | 0 | 0 | 0 | 0 | 0 | 0 | 0 | 0 | 0 | 0 | 0 | 0 | 0 | 0 | 0.5 | 0 | 0 | 0 | 0 | 0 | 1 | 0.3333333 | 0 | 0.8893611 | 0.6666667 | 0 | 0 | 0 | 0.6259882 | 0.2926548 | 0.3129941 | 0.1463274 | 0.1165655 | 0.1165655 | 1 | 0 | 0 | 0 | 0 | 0 | 0.3333333 | 0 | 0 | 0 | 0 | 0 | 0 | 0.3333333 | 0 | 0 | 0.3333333 | 0 | 0 | 0 | 0 | 0 | 0 | 0 | 0 | 0 | 0 | 0 | 0 | 0 | 0 | 0 | 0
183 |  | [*]CC([*])(C)C(=O)OC | poly(methyl methacrylate) | 69738.56 | 106700 | 1.53 |  | 210 | 0 |  | 40000 | Royer, Joseph R.; DeSimone, Joseph M.; Khan, Saad A. , Journal of Polymer Science, Part B: Polymer Physics , 39 , 23 , 3055-3066 (2001) |  |  | 1 | 0 | 0 | 0 | 0 | 0 | 0 | 0 | 0 | 0 | 0 | 0.2 | 0 | 0 | 0 | 0 | 0 | 0.06666667 | 0 | 0 | 0 | 0 | 0 | 0 | 0 | 0.06666667 | 0.06666667 | 0.2666667 | 0 | 0.4666667 | 0 | 0 | 0 | 0 | 0 | 0 | 0 | 0 | 0.4666667 | 0 | 0.2 | 0 | 0 | 0.06666667 | 0 | 0 | 0 | 0 | 0 | 0 | 0 | 0 | 0 | 0 | 0 | 0 | 0 | 0 | 0 | 0 | 0 | 0 | 0 | 0 | 0 | 0 | 0.3333333 | 0.3333333 | 0.5333333 | 0 | 0.2 | 0 | 0 | 0 | 0 | 1.4 | 0 | 0 | 0 | 0 | 0 | 0 | 0 | 0 | 0.5333333 | 0.1333333 | 0 | 0 | 0 | 0 | 0.5333333 | 0 | 0.06666667 | 0.06666667 | 0.3333333 | 0.06666667 | 0.06666667 | 0 | 0 | 0 | 0 | 0 | 0.6 | 0.7333333 | 0.8666667 | 1 | 0 | 0 | 0 | 0 | 0 | 0 | 0 | 0 | 0 | 0 | 0 | 0 | 0 | 0 | 0 | 1 | 0.5 | 0 | 1 | 0 | 0 | 0 | 0 | 0.1333333 | 0 | 0.5562056 | 0.4666667 | 0 | 0 | 0.3333333 | 0.7544331 | 0.2210998 | 0.3741582 | 0.1074915 | 0.0843013 | 0.0843013 | 0.9333333 | 0.06666667 | 0 | 0 | 0 | 0 | 0.3333333 | 0.2666667 | 0.1333333 | 0 | 0 | 0 | 0 | 0.06666667 | 0.06666667 | 0.06666667 | 0.2666667 | 0 | 0 | 0 | 0 | 0 | 0 | 0 | 0 | 0 | 0 | 0 | 0 | 0 | 0 | 0 | 0.4383333
184 |  | [*]CC([*])(F)F | poly(vinylidene fluoride) | 100000 | 156000 | 1.56 |  | 210 | 0 |  | 100000 |  |  |  | 1 | 0 | 0 | 0 | 0 | 0 | 0 | 0 | 0 | 0 | 0 | 0 | 0 | 0 | 0 | 0 | 0 | 0 | 0 | 0 | 0 | 0 | 0 | 0 | 0 | 0 | 0 | 0.3333333 | 0.6666667 | 0.6666667 | 0 | 0 | 0 | 0 | 0 | 0 | 0 | 0.1666667 | 0.1666667 | 0 | 0 | 0 | 0 | 0 | 0 | 0 | 0 | 0 | 0 | 0 | 0 | 0 | 0 | 0 | 0 | 1.5 | 1.5 | 0 | 0 | 0 | 0 | 0 | 0 | 0 | 0 | 0 | 0 | 0 | 0 | 0 | 0.5 | 0 | 0 | 0.5 | 0 | 1 | 0 | 0 | 0 | 0 | 0 | 0 | 0 | 0.6666667 | 0.6666667 | 0 | 0 | 0 | 0 | 0 | 0.3333333 | 0 | 0 | 0 | 0.3333333 | 0 | 0 | 0 | 0 | 0 | 0 | 0 | 0 | 0 | 0 | 0 | 0 | 0 | 0 | 0 | 0 | 0 | 0 | 0 | 0 | 0 | 0 | 0 | 0 | 0 | 0 | 0 | 0.5 | 0 | 0 | 0 | 0 | 0 | 1 | 0.3333333 | 0 | 0.8893611 | 0.6666667 | 0 | 0 | 0 | 0.6259882 | 0.2926548 | 0.3129941 | 0.1463274 | 0.1165655 | 0.1165655 | 1 | 0 | 0 | 0 | 0 | 0 | 0.3333333 | 0 | 0 | 0 | 0 | 0 | 0 | 0.3333333 | 0 | 0 | 0.3333333 | 0 | 0 | 0 | 0 | 0 | 0 | 0 | 0 | 0 | 0 | 0 | 0 | 0 | 0 | 0 | 0
185 |  | [*]C[*] | polyethene | 21962.73 | 72477 | 3.3 |  | 200 | 0 |  | 140000 |  |  |  | 1 | 0 | 0 | 0 | 0 | 0 | 0 | 0 | 0 | 0 | 0 | 0 | 0 | 0 | 0 | 0 | 0 | 0 | 0 | 0 | 0 | 0 | 0 | 0 | 0 | 0 | 0 | 0.3333333 | 0 | 1.333333 | 0 | 0 | 0 | 0 | 0 | 0 | 0 | 0 | 0.3333333 | 0 | 0 | 0 | 0 | 0 | 0 | 0 | 0 | 0 | 0 | 0 | 0 | 0 | 0 | 0 | 3 | 0 | 0 | 0 | 0 | 0 | 0 | 0 | 0 | 0 | 0 | 0 | 0 | 0 | 0 | 0 | 1 | 0 | 0 | 0 | 0 | 1 | 0 | 0 | 0 | 0 | 0 | 0 | 0 | 0 | 0.6666667 | 0 | 0 | 0 | 0 | 0 | 0.6666667 | 0 | 0 | 0 | 0.3333333 | 0 | 0 | 0 | 0 | 0 | 0 | 0 | 0 | 0 | 0 | 0 | 0 | 0 | 0 | 0 | 0 | 0 | 0 | 0 | 0 | 0 | 0 | 0 | 0 | 0 | 0 | 0 | 0 | 0 | 0 | 0 | 0 | 0 | 1 | 0.3333333 | 0 | 0.3896389 | 0.3333333 | 0 | 0 | 0 | 0.8333333 | 0.1666667 | 0.4166667 | 0.08333333 | 0.04166667 | 0.04166667 | 1 | 0 | 0 | 0 | 0 | 0 | 0.3333333 | 0 | 0 | 0 | 0 | 0 | 0 | 0 | 0 | 0 | 0.3333333 | 0 | 0 | 0 | 0 | 0 | 0 | 0 | 0 | 0 | 0 | 0 | 0 | 0 | 0 | 0 | 0
186 |  | [*]CC([*])c1ccccc1 | polystyrene | 113039.5 | 274686 | 2.43 | 1.62 | 200 | 0 |  | 1488.53 | Nichetti, D. and I. Manas-Zloczower. “Viscosity model for polydisperse polymer melts.” Journal of Rheology 42 (1998): 951-969. |  |  | 1 | 0 | 0 | 0.375 | 0.125 | 0.625 | 0 | 0 | 0 | 0 | 0 | 0.125 | 0.0625 | 0 | 0 | 0 | 0 | 0 | 0 | 0 | 0 | 0 | 0 | 0 | 0 | 0 | 0 | 0.125 | 0 | 0.375 | 0 | 0 | 0 | 0 | 0 | 0 | 0 | 0 | 0.0625 | 0 | 0 | 0 | 0 | 0 | 0 | 0 | 0 | 0 | 0 | 0 | 0.6875 | 0.6875 | 0 | 0 | 0 | 0 | 0 | 0 | 0 | 0 | 0 | 0 | 0.375 | 0 | 0 | 0 | 0 | 0 | 0 | 0.25 | 0.1875 | 0 | 0 | 0 | 1.8125 | 0.75 | 0 | 0 | 0 | 0 | 0.625 | 0.125 | 0 | 0 | 0.375 | 0 | 0 | 0.75 | 0 | 0 | 0.5 | 0 | 0 | 0 | 0.5 | 0 | 0 | 0 | 0 | 0 | 0 | 0 | 0 | 0 | 0 | 0 | 0 | 0 | 0 | 0 | 0 | 0 | 0 | 0 | 0.8125 | 0 | 0 | 0 | 0 | 0 | 0.5 | 2 | 0 | 0 | 0 | 0 | 0 | 0 | 0 | 0.125 | 0 | 0.5424583 | 0.5 | 0.75 | 0.2 | 0.6666667 | 0.75 | 0.25 | 0.390625 | 0.140625 | 0.09375 | 0.09375 | 0.6875 | 0 | 0 | 0.1875 | 0.1875 | 0 | 0.1875 | 0 | 0 | 0 | 0 | 0 | 0 | 0 | 0 | 0 | 0.125 | 0 | 0.375 | 0 | 0 | 0 | 0 | 0.0625 | 0 | 0 | 0 | 0 | 0 | 0 | 0 | 0.0625 | 0
187 |  | [*]CC([*])c1ccccc1 | polystyrene | 113039.5 | 274686 | 2.43 | 1.62 | 200 | 0.04313031 |  | 1443.672 |  |  |  | 1 | 0 | 0 | 0.375 | 0.125 | 0.625 | 0 | 0 | 0 | 0 | 0 | 0.125 | 0.0625 | 0 | 0 | 0 | 0 | 0 | 0 | 0 | 0 | 0 | 0 | 0 | 0 | 0 | 0 | 0.125 | 0 | 0.375 | 0 | 0 | 0 | 0 | 0 | 0 | 0 | 0 | 0.0625 | 0 | 0 | 0 | 0 | 0 | 0 | 0 | 0 | 0 | 0 | 0 | 0.6875 | 0.6875 | 0 | 0 | 0 | 0 | 0 | 0 | 0 | 0 | 0 | 0 | 0.375 | 0 | 0 | 0 | 0 | 0 | 0 | 0.25 | 0.1875 | 0 | 0 | 0 | 1.8125 | 0.75 | 0 | 0 | 0 | 0 | 0.625 | 0.125 | 0 | 0 | 0.375 | 0 | 0 | 0.75 | 0 | 0 | 0.5 | 0 | 0 | 0 | 0.5 | 0 | 0 | 0 | 0 | 0 | 0 | 0 | 0 | 0 | 0 | 0 | 0 | 0 | 0 | 0 | 0 | 0 | 0 | 0 | 0.8125 | 0 | 0 | 0 | 0 | 0 | 0.5 | 2 | 0 | 0 | 0 | 0 | 0 | 0 | 0 | 0.125 | 0 | 0.5424583 | 0.5 | 0.75 | 0.2 | 0.6666667 | 0.75 | 0.25 | 0.390625 | 0.140625 | 0.09375 | 0.09375 | 0.6875 | 0 | 0 | 0.1875 | 0.1875 | 0 | 0.1875 | 0 | 0 | 0 | 0 | 0 | 0 | 0 | 0 | 0 | 0.125 | 0 | 0.375 | 0 | 0 | 0 | 0 | 0.0625 | 0 | 0 | 0 | 0 | 0 | 0 | 0 | 0.0625 | 0
188 |  | [*]CC([*])c1ccccc1 | polystyrene | 113039.5 | 274686 | 2.43 | 1.62 | 200 | 0.1105295 |  | 1389.495 |  |  |  | 1 | 0 | 0 | 0.375 | 0.125 | 0.625 | 0 | 0 | 0 | 0 | 0 | 0.125 | 0.0625 | 0 | 0 | 0 | 0 | 0 | 0 | 0 | 0 | 0 | 0 | 0 | 0 | 0 | 0 | 0.125 | 0 | 0.375 | 0 | 0 | 0 | 0 | 0 | 0 | 0 | 0 | 0.0625 | 0 | 0 | 0 | 0 | 0 | 0 | 0 | 0 | 0 | 0 | 0 | 0.6875 | 0.6875 | 0 | 0 | 0 | 0 | 0 | 0 | 0 | 0 | 0 | 0 | 0.375 | 0 | 0 | 0 | 0 | 0 | 0 | 0.25 | 0.1875 | 0 | 0 | 0 | 1.8125 | 0.75 | 0 | 0 | 0 | 0 | 0.625 | 0.125 | 0 | 0 | 0.375 | 0 | 0 | 0.75 | 0 | 0 | 0.5 | 0 | 0 | 0 | 0.5 | 0 | 0 | 0 | 0 | 0 | 0 | 0 | 0 | 0 | 0 | 0 | 0 | 0 | 0 | 0 | 0 | 0 | 0 | 0 | 0.8125 | 0 | 0 | 0 | 0 | 0 | 0.5 | 2 | 0 | 0 | 0 | 0 | 0 | 0 | 0 | 0.125 | 0 | 0.5424583 | 0.5 | 0.75 | 0.2 | 0.6666667 | 0.75 | 0.25 | 0.390625 | 0.140625 | 0.09375 | 0.09375 | 0.6875 | 0 | 0 | 0.1875 | 0.1875 | 0 | 0.1875 | 0 | 0 | 0 | 0 | 0 | 0 | 0 | 0 | 0 | 0.125 | 0 | 0.375 | 0 | 0 | 0 | 0 | 0.0625 | 0 | 0 | 0 | 0 | 0 | 0 | 0 | 0.0625 | 0
189 |  | [*]CC([*])c1ccccc1 | polystyrene | 113039.5 | 274686 | 2.43 | 1.62 | 200 | 0.2721339 |  | 1307.01 |  |  |  | 1 | 0 | 0 | 0.375 | 0.125 | 0.625 | 0 | 0 | 0 | 0 | 0 | 0.125 | 0.0625 | 0 | 0 | 0 | 0 | 0 | 0 | 0 | 0 | 0 | 0 | 0 | 0 | 0 | 0 | 0.125 | 0 | 0.375 | 0 | 0 | 0 | 0 | 0 | 0 | 0 | 0 | 0.0625 | 0 | 0 | 0 | 0 | 0 | 0 | 0 | 0 | 0 | 0 | 0 | 0.6875 | 0.6875 | 0 | 0 | 0 | 0 | 0 | 0 | 0 | 0 | 0 | 0 | 0.375 | 0 | 0 | 0 | 0 | 0 | 0 | 0.25 | 0.1875 | 0 | 0 | 0 | 1.8125 | 0.75 | 0 | 0 | 0 | 0 | 0.625 | 0.125 | 0 | 0 | 0.375 | 0 | 0 | 0.75 | 0 | 0 | 0.5 | 0 | 0 | 0 | 0.5 | 0 | 0 | 0 | 0 | 0 | 0 | 0 | 0 | 0 | 0 | 0 | 0 | 0 | 0 | 0 | 0 | 0 | 0 | 0 | 0.8125 | 0 | 0 | 0 | 0 | 0 | 0.5 | 2 | 0 | 0 | 0 | 0 | 0 | 0 | 0 | 0.125 | 0 | 0.5424583 | 0.5 | 0.75 | 0.2 | 0.6666667 | 0.75 | 0.25 | 0.390625 | 0.140625 | 0.09375 | 0.09375 | 0.6875 | 0 | 0 | 0.1875 | 0.1875 | 0 | 0.1875 | 0 | 0 | 0 | 0 | 0 | 0 | 0 | 0 | 0 | 0.125 | 0 | 0.375 | 0 | 0 | 0 | 0 | 0.0625 | 0 | 0 | 0 | 0 | 0 | 0 | 0 | 0.0625 | 0
190 |  | [*]CC([*])c1ccccc1 | polystyrene | 113039.5 | 274686 | 2.43 | 1.62 | 200 | 0.7114984 |  | 1174.269 |  |  |  | 1 | 0 | 0 | 0.375 | 0.125 | 0.625 | 0 | 0 | 0 | 0 | 0 | 0.125 | 0.0625 | 0 | 0 | 0 | 0 | 0 | 0 | 0 | 0 | 0 | 0 | 0 | 0 | 0 | 0 | 0.125 | 0 | 0.375 | 0 | 0 | 0 | 0 | 0 | 0 | 0 | 0 | 0.0625 | 0 | 0 | 0 | 0 | 0 | 0 | 0 | 0 | 0 | 0 | 0 | 0.6875 | 0.6875 | 0 | 0 | 0 | 0 | 0 | 0 | 0 | 0 | 0 | 0 | 0.375 | 0 | 0 | 0 | 0 | 0 | 0 | 0.25 | 0.1875 | 0 | 0 | 0 | 1.8125 | 0.75 | 0 | 0 | 0 | 0 | 0.625 | 0.125 | 0 | 0 | 0.375 | 0 | 0 | 0.75 | 0 | 0 | 0.5 | 0 | 0 | 0 | 0.5 | 0 | 0 | 0 | 0 | 0 | 0 | 0 | 0 | 0 | 0 | 0 | 0 | 0 | 0 | 0 | 0 | 0 | 0 | 0 | 0.8125 | 0 | 0 | 0 | 0 | 0 | 0.5 | 2 | 0 | 0 | 0 | 0 | 0 | 0 | 0 | 0.125 | 0 | 0.5424583 | 0.5 | 0.75 | 0.2 | 0.6666667 | 0.75 | 0.25 | 0.390625 | 0.140625 | 0.09375 | 0.09375 | 0.6875 | 0 | 0 | 0.1875 | 0.1875 | 0 | 0.1875 | 0 | 0 | 0 | 0 | 0 | 0 | 0 | 0 | 0 | 0.125 | 0 | 0.375 | 0 | 0 | 0 | 0 | 0.0625 | 0 | 0 | 0 | 0 | 0 | 0 | 0 | 0.0625 | 0
191 |  | [*]CC([*])c1ccccc1 | polystyrene | 113039.5 | 274686 | 2.43 | 1.62 | 200 | 1.751775 |  | 1015.417 |  |  |  | 1 | 0 | 0 | 0.375 | 0.125 | 0.625 | 0 | 0 | 0 | 0 | 0 | 0.125 | 0.0625 | 0 | 0 | 0 | 0 | 0 | 0 | 0 | 0 | 0 | 0 | 0 | 0 | 0 | 0 | 0.125 | 0 | 0.375 | 0 | 0 | 0 | 0 | 0 | 0 | 0 | 0 | 0.0625 | 0 | 0 | 0 | 0 | 0 | 0 | 0 | 0 | 0 | 0 | 0 | 0.6875 | 0.6875 | 0 | 0 | 0 | 0 | 0 | 0 | 0 | 0 | 0 | 0 | 0.375 | 0 | 0 | 0 | 0 | 0 | 0 | 0.25 | 0.1875 | 0 | 0 | 0 | 1.8125 | 0.75 | 0 | 0 | 0 | 0 | 0.625 | 0.125 | 0 | 0 | 0.375 | 0 | 0 | 0.75 | 0 | 0 | 0.5 | 0 | 0 | 0 | 0.5 | 0 | 0 | 0 | 0 | 0 | 0 | 0 | 0 | 0 | 0 | 0 | 0 | 0 | 0 | 0 | 0 | 0 | 0 | 0 | 0.8125 | 0 | 0 | 0 | 0 | 0 | 0.5 | 2 | 0 | 0 | 0 | 0 | 0 | 0 | 0 | 0.125 | 0 | 0.5424583 | 0.5 | 0.75 | 0.2 | 0.6666667 | 0.75 | 0.25 | 0.390625 | 0.140625 | 0.09375 | 0.09375 | 0.6875 | 0 | 0 | 0.1875 | 0.1875 | 0 | 0.1875 | 0 | 0 | 0 | 0 | 0 | 0 | 0 | 0 | 0 | 0.125 | 0 | 0.375 | 0 | 0 | 0 | 0 | 0.0625 | 0 | 0 | 0 | 0 | 0 | 0 | 0 | 0.0625 | 0
192 |  | [*]CC([*])c1ccccc1 | polystyrene | 113039.5 | 274686 | 2.43 | 1.62 | 200 | 4.400259 |  | 838.6641 |  |  |  | 1 | 0 | 0 | 0.375 | 0.125 | 0.625 | 0 | 0 | 0 | 0 | 0 | 0.125 | 0.0625 | 0 | 0 | 0 | 0 | 0 | 0 | 0 | 0 | 0 | 0 | 0 | 0 | 0 | 0 | 0.125 | 0 | 0.375 | 0 | 0 | 0 | 0 | 0 | 0 | 0 | 0 | 0.0625 | 0 | 0 | 0 | 0 | 0 | 0 | 0 | 0 | 0 | 0 | 0 | 0.6875 | 0.6875 | 0 | 0 | 0 | 0 | 0 | 0 | 0 | 0 | 0 | 0 | 0.375 | 0 | 0 | 0 | 0 | 0 | 0 | 0.25 | 0.1875 | 0 | 0 | 0 | 1.8125 | 0.75 | 0 | 0 | 0 | 0 | 0.625 | 0.125 | 0 | 0 | 0.375 | 0 | 0 | 0.75 | 0 | 0 | 0.5 | 0 | 0 | 0 | 0.5 | 0 | 0 | 0 | 0 | 0 | 0 | 0 | 0 | 0 | 0 | 0 | 0 | 0 | 0 | 0 | 0 | 0 | 0 | 0 | 0.8125 | 0 | 0 | 0 | 0 | 0 | 0.5 | 2 | 0 | 0 | 0 | 0 | 0 | 0 | 0 | 0.125 | 0 | 0.5424583 | 0.5 | 0.75 | 0.2 | 0.6666667 | 0.75 | 0.25 | 0.390625 | 0.140625 | 0.09375 | 0.09375 | 0.6875 | 0 | 0 | 0.1875 | 0.1875 | 0 | 0.1875 | 0 | 0 | 0 | 0 | 0 | 0 | 0 | 0 | 0 | 0.125 | 0 | 0.375 | 0 | 0 | 0 | 0 | 0.0625 | 0 | 0 | 0 | 0 | 0 | 0 | 0 | 0.0625 | 0
193 |  | [*]CC([*])c1ccccc1 | polystyrene | 113039.5 | 274686 | 2.43 | 1.62 | 200 | 10.83384 |  | 656.562 |  |  |  | 1 | 0 | 0 | 0.375 | 0.125 | 0.625 | 0 | 0 | 0 | 0 | 0 | 0.125 | 0.0625 | 0 | 0 | 0 | 0 | 0 | 0 | 0 | 0 | 0 | 0 | 0 | 0 | 0 | 0 | 0.125 | 0 | 0.375 | 0 | 0 | 0 | 0 | 0 | 0 | 0 | 0 | 0.0625 | 0 | 0 | 0 | 0 | 0 | 0 | 0 | 0 | 0 | 0 | 0 | 0.6875 | 0.6875 | 0 | 0 | 0 | 0 | 0 | 0 | 0 | 0 | 0 | 0 | 0.375 | 0 | 0 | 0 | 0 | 0 | 0 | 0.25 | 0.1875 | 0 | 0 | 0 | 1.8125 | 0.75 | 0 | 0 | 0 | 0 | 0.625 | 0.125 | 0 | 0 | 0.375 | 0 | 0 | 0.75 | 0 | 0 | 0.5 | 0 | 0 | 0 | 0.5 | 0 | 0 | 0 | 0 | 0 | 0 | 0 | 0 | 0 | 0 | 0 | 0 | 0 | 0 | 0 | 0 | 0 | 0 | 0 | 0.8125 | 0 | 0 | 0 | 0 | 0 | 0.5 | 2 | 0 | 0 | 0 | 0 | 0 | 0 | 0 | 0.125 | 0 | 0.5424583 | 0.5 | 0.75 | 0.2 | 0.6666667 | 0.75 | 0.25 | 0.390625 | 0.140625 | 0.09375 | 0.09375 | 0.6875 | 0 | 0 | 0.1875 | 0.1875 | 0 | 0.1875 | 0 | 0 | 0 | 0 | 0 | 0 | 0 | 0 | 0 | 0.125 | 0 | 0.375 | 0 | 0 | 0 | 0 | 0.0625 | 0 | 0 | 0 | 0 | 0 | 0 | 0 | 0.0625 | 0
194 |  | [*]CC([*])c1ccccc1 | polystyrene | 113039.5 | 274686 | 2.43 | 1.62 | 200 | 53.75697 |  | 375.6218 |  |  |  | 1 | 0 | 0 | 0.375 | 0.125 | 0.625 | 0 | 0 | 0 | 0 | 0 | 0.125 | 0.0625 | 0 | 0 | 0 | 0 | 0 | 0 | 0 | 0 | 0 | 0 | 0 | 0 | 0 | 0 | 0.125 | 0 | 0.375 | 0 | 0 | 0 | 0 | 0 | 0 | 0 | 0 | 0.0625 | 0 | 0 | 0 | 0 | 0 | 0 | 0 | 0 | 0 | 0 | 0 | 0.6875 | 0.6875 | 0 | 0 | 0 | 0 | 0 | 0 | 0 | 0 | 0 | 0 | 0.375 | 0 | 0 | 0 | 0 | 0 | 0 | 0.25 | 0.1875 | 0 | 0 | 0 | 1.8125 | 0.75 | 0 | 0 | 0 | 0 | 0.625 | 0.125 | 0 | 0 | 0.375 | 0 | 0 | 0.75 | 0 | 0 | 0.5 | 0 | 0 | 0 | 0.5 | 0 | 0 | 0 | 0 | 0 | 0 | 0 | 0 | 0 | 0 | 0 | 0 | 0 | 0 | 0 | 0 | 0 | 0 | 0 | 0.8125 | 0 | 0 | 0 | 0 | 0 | 0.5 | 2 | 0 | 0 | 0 | 0 | 0 | 0 | 0 | 0.125 | 0 | 0.5424583 | 0.5 | 0.75 | 0.2 | 0.6666667 | 0.75 | 0.25 | 0.390625 | 0.140625 | 0.09375 | 0.09375 | 0.6875 | 0 | 0 | 0.1875 | 0.1875 | 0 | 0.1875 | 0 | 0 | 0 | 0 | 0 | 0 | 0 | 0 | 0 | 0.125 | 0 | 0.375 | 0 | 0 | 0 | 0 | 0.0625 | 0 | 0 | 0 | 0 | 0 | 0 | 0 | 0.0625 | 0
195 |  | [*]CC([*])c1ccccc1 | polystyrene | 113039.5 | 274686 | 2.43 | 1.62 | 200 | 548.4417 |  | 161.9207 |  |  |  | 1 | 0 | 0 | 0.375 | 0.125 | 0.625 | 0 | 0 | 0 | 0 | 0 | 0.125 | 0.0625 | 0 | 0 | 0 | 0 | 0 | 0 | 0 | 0 | 0 | 0 | 0 | 0 | 0 | 0 | 0.125 | 0 | 0.375 | 0 | 0 | 0 | 0 | 0 | 0 | 0 | 0 | 0.0625 | 0 | 0 | 0 | 0 | 0 | 0 | 0 | 0 | 0 | 0 | 0 | 0.6875 | 0.6875 | 0 | 0 | 0 | 0 | 0 | 0 | 0 | 0 | 0 | 0 | 0.375 | 0 | 0 | 0 | 0 | 0 | 0 | 0.25 | 0.1875 | 0 | 0 | 0 | 1.8125 | 0.75 | 0 | 0 | 0 | 0 | 0.625 | 0.125 | 0 | 0 | 0.375 | 0 | 0 | 0.75 | 0 | 0 | 0.5 | 0 | 0 | 0 | 0.5 | 0 | 0 | 0 | 0 | 0 | 0 | 0 | 0 | 0 | 0 | 0 | 0 | 0 | 0 | 0 | 0 | 0 | 0 | 0 | 0.8125 | 0 | 0 | 0 | 0 | 0 | 0.5 | 2 | 0 | 0 | 0 | 0 | 0 | 0 | 0 | 0.125 | 0 | 0.5424583 | 0.5 | 0.75 | 0.2 | 0.6666667 | 0.75 | 0.25 | 0.390625 | 0.140625 | 0.09375 | 0.09375 | 0.6875 | 0 | 0 | 0.1875 | 0.1875 | 0 | 0.1875 | 0 | 0 | 0 | 0 | 0 | 0 | 0 | 0 | 0 | 0.125 | 0 | 0.375 | 0 | 0 | 0 | 0 | 0.0625 | 0 | 0 | 0 | 0 | 0 | 0 | 0 | 0.0625 | 0
196 |  | [*]CC([*])c1ccccc1 | polystyrene | 113039.5 | 274686 | 2.43 | 1.62 | 200 | 1751.775 |  | 103.899 |  |  |  | 1 | 0 | 0 | 0.375 | 0.125 | 0.625 | 0 | 0 | 0 | 0 | 0 | 0.125 | 0.0625 | 0 | 0 | 0 | 0 | 0 | 0 | 0 | 0 | 0 | 0 | 0 | 0 | 0 | 0 | 0.125 | 0 | 0.375 | 0 | 0 | 0 | 0 | 0 | 0 | 0 | 0 | 0.0625 | 0 | 0 | 0 | 0 | 0 | 0 | 0 | 0 | 0 | 0 | 0 | 0.6875 | 0.6875 | 0 | 0 | 0 | 0 | 0 | 0 | 0 | 0 | 0 | 0 | 0.375 | 0 | 0 | 0 | 0 | 0 | 0 | 0.25 | 0.1875 | 0 | 0 | 0 | 1.8125 | 0.75 | 0 | 0 | 0 | 0 | 0.625 | 0.125 | 0 | 0 | 0.375 | 0 | 0 | 0.75 | 0 | 0 | 0.5 | 0 | 0 | 0 | 0.5 | 0 | 0 | 0 | 0 | 0 | 0 | 0 | 0 | 0 | 0 | 0 | 0 | 0 | 0 | 0 | 0 | 0 | 0 | 0 | 0.8125 | 0 | 0 | 0 | 0 | 0 | 0.5 | 2 | 0 | 0 | 0 | 0 | 0 | 0 | 0 | 0.125 | 0 | 0.5424583 | 0.5 | 0.75 | 0.2 | 0.6666667 | 0.75 | 0.25 | 0.390625 | 0.140625 | 0.09375 | 0.09375 | 0.6875 | 0 | 0 | 0.1875 | 0.1875 | 0 | 0.1875 | 0 | 0 | 0 | 0 | 0 | 0 | 0 | 0 | 0 | 0.125 | 0 | 0.375 | 0 | 0 | 0 | 0 | 0.0625 | 0 | 0 | 0 | 0 | 0 | 0 | 0 | 0.0625 | 0
197 |  | [*]CC([*])c1ccccc1 | polystyrene | 113039.5 | 274686 | 2.43 | 1.62 | 200 | 17.17049 |  | 572.1041 |  |  |  | 1 | 0 | 0 | 0.375 | 0.125 | 0.625 | 0 | 0 | 0 | 0 | 0 | 0.125 | 0.0625 | 0 | 0 | 0 | 0 | 0 | 0 | 0 | 0 | 0 | 0 | 0 | 0 | 0 | 0 | 0.125 | 0 | 0.375 | 0 | 0 | 0 | 0 | 0 | 0 | 0 | 0 | 0.0625 | 0 | 0 | 0 | 0 | 0 | 0 | 0 | 0 | 0 | 0 | 0 | 0.6875 | 0.6875 | 0 | 0 | 0 | 0 | 0 | 0 | 0 | 0 | 0 | 0 | 0.375 | 0 | 0 | 0 | 0 | 0 | 0 | 0.25 | 0.1875 | 0 | 0 | 0 | 1.8125 | 0.75 | 0 | 0 | 0 | 0 | 0.625 | 0.125 | 0 | 0 | 0.375 | 0 | 0 | 0.75 | 0 | 0 | 0.5 | 0 | 0 | 0 | 0.5 | 0 | 0 | 0 | 0 | 0 | 0 | 0 | 0 | 0 | 0 | 0 | 0 | 0 | 0 | 0 | 0 | 0 | 0 | 0 | 0.8125 | 0 | 0 | 0 | 0 | 0 | 0.5 | 2 | 0 | 0 | 0 | 0 | 0 | 0 | 0 | 0.125 | 0 | 0.5424583 | 0.5 | 0.75 | 0.2 | 0.6666667 | 0.75 | 0.25 | 0.390625 | 0.140625 | 0.09375 | 0.09375 | 0.6875 | 0 | 0 | 0.1875 | 0.1875 | 0 | 0.1875 | 0 | 0 | 0 | 0 | 0 | 0 | 0 | 0 | 0 | 0.125 | 0 | 0.375 | 0 | 0 | 0 | 0 | 0.0625 | 0 | 0 | 0 | 0 | 0 | 0 | 0 | 0.0625 | 0
198 |  | [*]C[*] | polyethene | 965.5172 | 2800 | 2.9 |  | 150 | 0 |  | 0.3942255 | Rheological properties and molecular structure of polymer melts | Rheological properties and molecular structure of polymer melts - Soft Matter (RSC Publishing) | CR, RR | 1 | 0 | 0 | 0 | 0 | 0 | 0 | 0 | 0 | 0 | 0 | 0 | 0 | 0 | 0 | 0 | 0 | 0 | 0 | 0 | 0 | 0 | 0 | 0 | 0 | 0 | 0 | 0.3333333 | 0 | 1.333333 | 0 | 0 | 0 | 0 | 0 | 0 | 0 | 0 | 0.3333333 | 0 | 0 | 0 | 0 | 0 | 0 | 0 | 0 | 0 | 0 | 0 | 0 | 0 | 0 | 0 | 3 | 0 | 0 | 0 | 0 | 0 | 0 | 0 | 0 | 0 | 0 | 0 | 0 | 0 | 0 | 0 | 1 | 0 | 0 | 0 | 0 | 1 | 0 | 0 | 0 | 0 | 0 | 0 | 0 | 0 | 0.6666667 | 0 | 0 | 0 | 0 | 0 | 0.6666667 | 0 | 0 | 0 | 0.3333333 | 0 | 0 | 0 | 0 | 0 | 0 | 0 | 0 | 0 | 0 | 0 | 0 | 0 | 0 | 0 | 0 | 0 | 0 | 0 | 0 | 0 | 0 | 0 | 0 | 0 | 0 | 0 | 0 | 0 | 0 | 0 | 0 | 0 | 1 | 0.3333333 | 0 | 0.3896389 | 0.3333333 | 0 | 0 | 0 | 0.8333333 | 0.1666667 | 0.4166667 | 0.08333333 | 0.04166667 | 0.04166667 | 1 | 0 | 0 | 0 | 0 | 0 | 0.3333333 | 0 | 0 | 0 | 0 | 0 | 0 | 0 | 0 | 0 | 0.3333333 | 0 | 0 | 0 | 0 | 0 | 0 | 0 | 0 | 0 | 0 | 0 | 0 | 0 | 0 | 0 | 0
199 |  | [*]C[*] | polyethene | 1880 | 4700 | 2.5 |  | 150 | 0 |  | 1.024798 |  | graph 6 |  | 1 | 0 | 0 | 0 | 0 | 0 | 0 | 0 | 0 | 0 | 0 | 0 | 0 | 0 | 0 | 0 | 0 | 0 | 0 | 0 | 0 | 0 | 0 | 0 | 0 | 0 | 0 | 0.3333333 | 0 | 1.333333 | 0 | 0 | 0 | 0 | 0 | 0 | 0 | 0 | 0.3333333 | 0 | 0 | 0 | 0 | 0 | 0 | 0 | 0 | 0 | 0 | 0 | 0 | 0 | 0 | 0 | 3 | 0 | 0 | 0 | 0 | 0 | 0 | 0 | 0 | 0 | 0 | 0 | 0 | 0 | 0 | 0 | 1 | 0 | 0 | 0 | 0 | 1 | 0 | 0 | 0 | 0 | 0 | 0 | 0 | 0 | 0.6666667 | 0 | 0 | 0 | 0 | 0 | 0.6666667 | 0 | 0 | 0 | 0.3333333 | 0 | 0 | 0 | 0 | 0 | 0 | 0 | 0 | 0 | 0 | 0 | 0 | 0 | 0 | 0 | 0 | 0 | 0 | 0 | 0 | 0 | 0 | 0 | 0 | 0 | 0 | 0 | 0 | 0 | 0 | 0 | 0 | 0 | 1 | 0.3333333 | 0 | 0.3896389 | 0.3333333 | 0 | 0 | 0 | 0.8333333 | 0.1666667 | 0.4166667 | 0.08333333 | 0.04166667 | 0.04166667 | 1 | 0 | 0 | 0 | 0 | 0 | 0.3333333 | 0 | 0 | 0 | 0 | 0 | 0 | 0 | 0 | 0 | 0.3333333 | 0 | 0 | 0 | 0 | 0 | 0 | 0 | 0 | 0 | 0 | 0 | 0 | 0 | 0 | 0 | 0
200 |  | [*]C[*] | polyethene | 3095.238 | 6500 | 2.1 |  | 150 | 0 |  | 1.985511 |  |  |  | 1 | 0 | 0 | 0 | 0 | 0 | 0 | 0 | 0 | 0 | 0 | 0 | 0 | 0 | 0 | 0 | 0 | 0 | 0 | 0 | 0 | 0 | 0 | 0 | 0 | 0 | 0 | 0.3333333 | 0 | 1.333333 | 0 | 0 | 0 | 0 | 0 | 0 | 0 | 0 | 0.3333333 | 0 | 0 | 0 | 0 | 0 | 0 | 0 | 0 | 0 | 0 | 0 | 0 | 0 | 0 | 0 | 3 | 0 | 0 | 0 | 0 | 0 | 0 | 0 | 0 | 0 | 0 | 0 | 0 | 0 | 0 | 0 | 1 | 0 | 0 | 0 | 0 | 1 | 0 | 0 | 0 | 0 | 0 | 0 | 0 | 0 | 0.6666667 | 0 | 0 | 0 | 0 | 0 | 0.6666667 | 0 | 0 | 0 | 0.3333333 | 0 | 0 | 0 | 0 | 0 | 0 | 0 | 0 | 0 | 0 | 0 | 0 | 0 | 0 | 0 | 0 | 0 | 0 | 0 | 0 | 0 | 0 | 0 | 0 | 0 | 0 | 0 | 0 | 0 | 0 | 0 | 0 | 0 | 1 | 0.3333333 | 0 | 0.3896389 | 0.3333333 | 0 | 0 | 0 | 0.8333333 | 0.1666667 | 0.4166667 | 0.08333333 | 0.04166667 | 0.04166667 | 1 | 0 | 0 | 0 | 0 | 0 | 0.3333333 | 0 | 0 | 0 | 0 | 0 | 0 | 0 | 0 | 0 | 0.3333333 | 0 | 0 | 0 | 0 | 0 | 0 | 0 | 0 | 0 | 0 | 0 | 0 | 0 | 0 | 0 | 0
201 |  | [*]C[*] | polyethene | 6388.889 | 11500 | 1.8 |  | 150 | 0 |  | 37.53774 |  |  |  | 1 | 0 | 0 | 0 | 0 | 0 | 0 | 0 | 0 | 0 | 0 | 0 | 0 | 0 | 0 | 0 | 0 | 0 | 0 | 0 | 0 | 0 | 0 | 0 | 0 | 0 | 0 | 0.3333333 | 0 | 1.333333 | 0 | 0 | 0 | 0 | 0 | 0 | 0 | 0 | 0.3333333 | 0 | 0 | 0 | 0 | 0 | 0 | 0 | 0 | 0 | 0 | 0 | 0 | 0 | 0 | 0 | 3 | 0 | 0 | 0 | 0 | 0 | 0 | 0 | 0 | 0 | 0 | 0 | 0 | 0 | 0 | 0 | 1 | 0 | 0 | 0 | 0 | 1 | 0 | 0 | 0 | 0 | 0 | 0 | 0 | 0 | 0.6666667 | 0 | 0 | 0 | 0 | 0 | 0.6666667 | 0 | 0 | 0 | 0.3333333 | 0 | 0 | 0 | 0 | 0 | 0 | 0 | 0 | 0 | 0 | 0 | 0 | 0 | 0 | 0 | 0 | 0 | 0 | 0 | 0 | 0 | 0 | 0 | 0 | 0 | 0 | 0 | 0 | 0 | 0 | 0 | 0 | 0 | 1 | 0.3333333 | 0 | 0.3896389 | 0.3333333 | 0 | 0 | 0 | 0.8333333 | 0.1666667 | 0.4166667 | 0.08333333 | 0.04166667 | 0.04166667 | 1 | 0 | 0 | 0 | 0 | 0 | 0.3333333 | 0 | 0 | 0 | 0 | 0 | 0 | 0 | 0 | 0 | 0.3333333 | 0 | 0 | 0 | 0 | 0 | 0 | 0 | 0 | 0 | 0 | 0 | 0 | 0 | 0 | 0 | 0
202 |  | [*]C[*] | polyethene | 5920 | 14800 | 2.5 |  | 150 | 0 |  | 105.0211 |  |  |  | 1 | 0 | 0 | 0 | 0 | 0 | 0 | 0 | 0 | 0 | 0 | 0 | 0 | 0 | 0 | 0 | 0 | 0 | 0 | 0 | 0 | 0 | 0 | 0 | 0 | 0 | 0 | 0.3333333 | 0 | 1.333333 | 0 | 0 | 0 | 0 | 0 | 0 | 0 | 0 | 0.3333333 | 0 | 0 | 0 | 0 | 0 | 0 | 0 | 0 | 0 | 0 | 0 | 0 | 0 | 0 | 0 | 3 | 0 | 0 | 0 | 0 | 0 | 0 | 0 | 0 | 0 | 0 | 0 | 0 | 0 | 0 | 0 | 1 | 0 | 0 | 0 | 0 | 1 | 0 | 0 | 0 | 0 | 0 | 0 | 0 | 0 | 0.6666667 | 0 | 0 | 0 | 0 | 0 | 0.6666667 | 0 | 0 | 0 | 0.3333333 | 0 | 0 | 0 | 0 | 0 | 0 | 0 | 0 | 0 | 0 | 0 | 0 | 0 | 0 | 0 | 0 | 0 | 0 | 0 | 0 | 0 | 0 | 0 | 0 | 0 | 0 | 0 | 0 | 0 | 0 | 0 | 0 | 0 | 1 | 0.3333333 | 0 | 0.3896389 | 0.3333333 | 0 | 0 | 0 | 0.8333333 | 0.1666667 | 0.4166667 | 0.08333333 | 0.04166667 | 0.04166667 | 1 | 0 | 0 | 0 | 0 | 0 | 0.3333333 | 0 | 0 | 0 | 0 | 0 | 0 | 0 | 0 | 0 | 0.3333333 | 0 | 0 | 0 | 0 | 0 | 0 | 0 | 0 | 0 | 0 | 0 | 0 | 0 | 0 | 0 | 0
203 |  | [*]C[*] | polyethene | 2923.077 | 19000 | 6.5 |  | 150 | 0 |  | 175.6632 |  |  |  | 1 | 0 | 0 | 0 | 0 | 0 | 0 | 0 | 0 | 0 | 0 | 0 | 0 | 0 | 0 | 0 | 0 | 0 | 0 | 0 | 0 | 0 | 0 | 0 | 0 | 0 | 0 | 0.3333333 | 0 | 1.333333 | 0 | 0 | 0 | 0 | 0 | 0 | 0 | 0 | 0.3333333 | 0 | 0 | 0 | 0 | 0 | 0 | 0 | 0 | 0 | 0 | 0 | 0 | 0 | 0 | 0 | 3 | 0 | 0 | 0 | 0 | 0 | 0 | 0 | 0 | 0 | 0 | 0 | 0 | 0 | 0 | 0 | 1 | 0 | 0 | 0 | 0 | 1 | 0 | 0 | 0 | 0 | 0 | 0 | 0 | 0 | 0.6666667 | 0 | 0 | 0 | 0 | 0 | 0.6666667 | 0 | 0 | 0 | 0.3333333 | 0 | 0 | 0 | 0 | 0 | 0 | 0 | 0 | 0 | 0 | 0 | 0 | 0 | 0 | 0 | 0 | 0 | 0 | 0 | 0 | 0 | 0 | 0 | 0 | 0 | 0 | 0 | 0 | 0 | 0 | 0 | 0 | 0 | 1 | 0.3333333 | 0 | 0.3896389 | 0.3333333 | 0 | 0 | 0 | 0.8333333 | 0.1666667 | 0.4166667 | 0.08333333 | 0.04166667 | 0.04166667 | 1 | 0 | 0 | 0 | 0 | 0 | 0.3333333 | 0 | 0 | 0 | 0 | 0 | 0 | 0 | 0 | 0 | 0.3333333 | 0 | 0 | 0 | 0 | 0 | 0 | 0 | 0 | 0 | 0 | 0 | 0 | 0 | 0 | 0 | 0
204 |  | [*]C[*] | polyethene | 3589.744 | 28000 | 7.8 |  | 150 | 0 |  | 1479.833 |  |  |  | 1 | 0 | 0 | 0 | 0 | 0 | 0 | 0 | 0 | 0 | 0 | 0 | 0 | 0 | 0 | 0 | 0 | 0 | 0 | 0 | 0 | 0 | 0 | 0 | 0 | 0 | 0 | 0.3333333 | 0 | 1.333333 | 0 | 0 | 0 | 0 | 0 | 0 | 0 | 0 | 0.3333333 | 0 | 0 | 0 | 0 | 0 | 0 | 0 | 0 | 0 | 0 | 0 | 0 | 0 | 0 | 0 | 3 | 0 | 0 | 0 | 0 | 0 | 0 | 0 | 0 | 0 | 0 | 0 | 0 | 0 | 0 | 0 | 1 | 0 | 0 | 0 | 0 | 1 | 0 | 0 | 0 | 0 | 0 | 0 | 0 | 0 | 0.6666667 | 0 | 0 | 0 | 0 | 0 | 0.6666667 | 0 | 0 | 0 | 0.3333333 | 0 | 0 | 0 | 0 | 0 | 0 | 0 | 0 | 0 | 0 | 0 | 0 | 0 | 0 | 0 | 0 | 0 | 0 | 0 | 0 | 0 | 0 | 0 | 0 | 0 | 0 | 0 | 0 | 0 | 0 | 0 | 0 | 0 | 1 | 0.3333333 | 0 | 0.3896389 | 0.3333333 | 0 | 0 | 0 | 0.8333333 | 0.1666667 | 0.4166667 | 0.08333333 | 0.04166667 | 0.04166667 | 1 | 0 | 0 | 0 | 0 | 0 | 0.3333333 | 0 | 0 | 0 | 0 | 0 | 0 | 0 | 0 | 0 | 0.3333333 | 0 | 0 | 0 | 0 | 0 | 0 | 0 | 0 | 0 | 0 | 0 | 0 | 0 | 0 | 0 | 0
205 |  | [*]C[*] | polyethene | 14000 | 42000 | 3 |  | 150 | 0 |  | 5161.381 |  |  |  | 1 | 0 | 0 | 0 | 0 | 0 | 0 | 0 | 0 | 0 | 0 | 0 | 0 | 0 | 0 | 0 | 0 | 0 | 0 | 0 | 0 | 0 | 0 | 0 | 0 | 0 | 0 | 0.3333333 | 0 | 1.333333 | 0 | 0 | 0 | 0 | 0 | 0 | 0 | 0 | 0.3333333 | 0 | 0 | 0 | 0 | 0 | 0 | 0 | 0 | 0 | 0 | 0 | 0 | 0 | 0 | 0 | 3 | 0 | 0 | 0 | 0 | 0 | 0 | 0 | 0 | 0 | 0 | 0 | 0 | 0 | 0 | 0 | 1 | 0 | 0 | 0 | 0 | 1 | 0 | 0 | 0 | 0 | 0 | 0 | 0 | 0 | 0.6666667 | 0 | 0 | 0 | 0 | 0 | 0.6666667 | 0 | 0 | 0 | 0.3333333 | 0 | 0 | 0 | 0 | 0 | 0 | 0 | 0 | 0 | 0 | 0 | 0 | 0 | 0 | 0 | 0 | 0 | 0 | 0 | 0 | 0 | 0 | 0 | 0 | 0 | 0 | 0 | 0 | 0 | 0 | 0 | 0 | 0 | 1 | 0.3333333 | 0 | 0.3896389 | 0.3333333 | 0 | 0 | 0 | 0.8333333 | 0.1666667 | 0.4166667 | 0.08333333 | 0.04166667 | 0.04166667 | 1 | 0 | 0 | 0 | 0 | 0 | 0.3333333 | 0 | 0 | 0 | 0 | 0 | 0 | 0 | 0 | 0 | 0.3333333 | 0 | 0 | 0 | 0 | 0 | 0 | 0 | 0 | 0 | 0 | 0 | 0 | 0 | 0 | 0 | 0
206 |  | [*]C[*] | polyethene | 26000 | 52000 | 2 |  | 150 | 0 |  | 6925.092 |  |  |  | 1 | 0 | 0 | 0 | 0 | 0 | 0 | 0 | 0 | 0 | 0 | 0 | 0 | 0 | 0 | 0 | 0 | 0 | 0 | 0 | 0 | 0 | 0 | 0 | 0 | 0 | 0 | 0.3333333 | 0 | 1.333333 | 0 | 0 | 0 | 0 | 0 | 0 | 0 | 0 | 0.3333333 | 0 | 0 | 0 | 0 | 0 | 0 | 0 | 0 | 0 | 0 | 0 | 0 | 0 | 0 | 0 | 3 | 0 | 0 | 0 | 0 | 0 | 0 | 0 | 0 | 0 | 0 | 0 | 0 | 0 | 0 | 0 | 1 | 0 | 0 | 0 | 0 | 1 | 0 | 0 | 0 | 0 | 0 | 0 | 0 | 0 | 0.6666667 | 0 | 0 | 0 | 0 | 0 | 0.6666667 | 0 | 0 | 0 | 0.3333333 | 0 | 0 | 0 | 0 | 0 | 0 | 0 | 0 | 0 | 0 | 0 | 0 | 0 | 0 | 0 | 0 | 0 | 0 | 0 | 0 | 0 | 0 | 0 | 0 | 0 | 0 | 0 | 0 | 0 | 0 | 0 | 0 | 0 | 1 | 0.3333333 | 0 | 0.3896389 | 0.3333333 | 0 | 0 | 0 | 0.8333333 | 0.1666667 | 0.4166667 | 0.08333333 | 0.04166667 | 0.04166667 | 1 | 0 | 0 | 0 | 0 | 0 | 0.3333333 | 0 | 0 | 0 | 0 | 0 | 0 | 0 | 0 | 0 | 0.3333333 | 0 | 0 | 0 | 0 | 0 | 0 | 0 | 0 | 0 | 0 | 0 | 0 | 0 | 0 | 0 | 0
207 |  | [*]C[*] | polyethene | 7125 | 114000 | 16 |  | 150 | 0 |  | 151653 |  |  |  | 1 | 0 | 0 | 0 | 0 | 0 | 0 | 0 | 0 | 0 | 0 | 0 | 0 | 0 | 0 | 0 | 0 | 0 | 0 | 0 | 0 | 0 | 0 | 0 | 0 | 0 | 0 | 0.3333333 | 0 | 1.333333 | 0 | 0 | 0 | 0 | 0 | 0 | 0 | 0 | 0.3333333 | 0 | 0 | 0 | 0 | 0 | 0 | 0 | 0 | 0 | 0 | 0 | 0 | 0 | 0 | 0 | 3 | 0 | 0 | 0 | 0 | 0 | 0 | 0 | 0 | 0 | 0 | 0 | 0 | 0 | 0 | 0 | 1 | 0 | 0 | 0 | 0 | 1 | 0 | 0 | 0 | 0 | 0 | 0 | 0 | 0 | 0.6666667 | 0 | 0 | 0 | 0 | 0 | 0.6666667 | 0 | 0 | 0 | 0.3333333 | 0 | 0 | 0 | 0 | 0 | 0 | 0 | 0 | 0 | 0 | 0 | 0 | 0 | 0 | 0 | 0 | 0 | 0 | 0 | 0 | 0 | 0 | 0 | 0 | 0 | 0 | 0 | 0 | 0 | 0 | 0 | 0 | 0 | 1 | 0.3333333 | 0 | 0.3896389 | 0.3333333 | 0 | 0 | 0 | 0.8333333 | 0.1666667 | 0.4166667 | 0.08333333 | 0.04166667 | 0.04166667 | 1 | 0 | 0 | 0 | 0 | 0 | 0.3333333 | 0 | 0 | 0 | 0 | 0 | 0 | 0 | 0 | 0 | 0.3333333 | 0 | 0 | 0 | 0 | 0 | 0 | 0 | 0 | 0 | 0 | 0 | 0 | 0 | 0 | 0 | 0
208 |  | [*]C[*] | polyethene | 60000 | 120000 | 2 |  | 150 | 0 |  | 175663.2 |  |  |  | 1 | 0 | 0 | 0 | 0 | 0 | 0 | 0 | 0 | 0 | 0 | 0 | 0 | 0 | 0 | 0 | 0 | 0 | 0 | 0 | 0 | 0 | 0 | 0 | 0 | 0 | 0 | 0.3333333 | 0 | 1.333333 | 0 | 0 | 0 | 0 | 0 | 0 | 0 | 0 | 0.3333333 | 0 | 0 | 0 | 0 | 0 | 0 | 0 | 0 | 0 | 0 | 0 | 0 | 0 | 0 | 0 | 3 | 0 | 0 | 0 | 0 | 0 | 0 | 0 | 0 | 0 | 0 | 0 | 0 | 0 | 0 | 0 | 1 | 0 | 0 | 0 | 0 | 1 | 0 | 0 | 0 | 0 | 0 | 0 | 0 | 0 | 0.6666667 | 0 | 0 | 0 | 0 | 0 | 0.6666667 | 0 | 0 | 0 | 0.3333333 | 0 | 0 | 0 | 0 | 0 | 0 | 0 | 0 | 0 | 0 | 0 | 0 | 0 | 0 | 0 | 0 | 0 | 0 | 0 | 0 | 0 | 0 | 0 | 0 | 0 | 0 | 0 | 0 | 0 | 0 | 0 | 0 | 0 | 1 | 0.3333333 | 0 | 0.3896389 | 0.3333333 | 0 | 0 | 0 | 0.8333333 | 0.1666667 | 0.4166667 | 0.08333333 | 0.04166667 | 0.04166667 | 1 | 0 | 0 | 0 | 0 | 0 | 0.3333333 | 0 | 0 | 0 | 0 | 0 | 0 | 0 | 0 | 0 | 0.3333333 | 0 | 0 | 0 | 0 | 0 | 0 | 0 | 0 | 0 | 0 | 0 | 0 | 0 | 0 | 0 | 0
209 |  | [*]C[*] | polyethene | 44500 | 178000 | 4 |  | 150 | 0 |  | 659400 |  |  |  | 1 | 0 | 0 | 0 | 0 | 0 | 0 | 0 | 0 | 0 | 0 | 0 | 0 | 0 | 0 | 0 | 0 | 0 | 0 | 0 | 0 | 0 | 0 | 0 | 0 | 0 | 0 | 0.3333333 | 0 | 1.333333 | 0 | 0 | 0 | 0 | 0 | 0 | 0 | 0 | 0.3333333 | 0 | 0 | 0 | 0 | 0 | 0 | 0 | 0 | 0 | 0 | 0 | 0 | 0 | 0 | 0 | 3 | 0 | 0 | 0 | 0 | 0 | 0 | 0 | 0 | 0 | 0 | 0 | 0 | 0 | 0 | 0 | 1 | 0 | 0 | 0 | 0 | 1 | 0 | 0 | 0 | 0 | 0 | 0 | 0 | 0 | 0.6666667 | 0 | 0 | 0 | 0 | 0 | 0.6666667 | 0 | 0 | 0 | 0.3333333 | 0 | 0 | 0 | 0 | 0 | 0 | 0 | 0 | 0 | 0 | 0 | 0 | 0 | 0 | 0 | 0 | 0 | 0 | 0 | 0 | 0 | 0 | 0 | 0 | 0 | 0 | 0 | 0 | 0 | 0 | 0 | 0 | 0 | 1 | 0.3333333 | 0 | 0.3896389 | 0.3333333 | 0 | 0 | 0 | 0.8333333 | 0.1666667 | 0.4166667 | 0.08333333 | 0.04166667 | 0.04166667 | 1 | 0 | 0 | 0 | 0 | 0 | 0.3333333 | 0 | 0 | 0 | 0 | 0 | 0 | 0 | 0 | 0 | 0.3333333 | 0 | 0 | 0 | 0 | 0 | 0 | 0 | 0 | 0 | 0 | 0 | 0 | 0 | 0 | 0 | 0
210 |  | [*]C[*] | polyethene | 74666.67 | 224000 | 3 |  | 150 | 0 |  | 1024798.1 |  |  |  | 1 | 0 | 0 | 0 | 0 | 0 | 0 | 0 | 0 | 0 | 0 | 0 | 0 | 0 | 0 | 0 | 0 | 0 | 0 | 0 | 0 | 0 | 0 | 0 | 0 | 0 | 0 | 0.3333333 | 0 | 1.333333 | 0 | 0 | 0 | 0 | 0 | 0 | 0 | 0 | 0.3333333 | 0 | 0 | 0 | 0 | 0 | 0 | 0 | 0 | 0 | 0 | 0 | 0 | 0 | 0 | 0 | 3 | 0 | 0 | 0 | 0 | 0 | 0 | 0 | 0 | 0 | 0 | 0 | 0 | 0 | 0 | 0 | 1 | 0 | 0 | 0 | 0 | 1 | 0 | 0 | 0 | 0 | 0 | 0 | 0 | 0 | 0.6666667 | 0 | 0 | 0 | 0 | 0 | 0.6666667 | 0 | 0 | 0 | 0.3333333 | 0 | 0 | 0 | 0 | 0 | 0 | 0 | 0 | 0 | 0 | 0 | 0 | 0 | 0 | 0 | 0 | 0 | 0 | 0 | 0 | 0 | 0 | 0 | 0 | 0 | 0 | 0 | 0 | 0 | 0 | 0 | 0 | 0 | 1 | 0.3333333 | 0 | 0.3896389 | 0.3333333 | 0 | 0 | 0 | 0.8333333 | 0.1666667 | 0.4166667 | 0.08333333 | 0.04166667 | 0.04166667 | 1 | 0 | 0 | 0 | 0 | 0 | 0.3333333 | 0 | 0 | 0 | 0 | 0 | 0 | 0 | 0 | 0 | 0.3333333 | 0 | 0 | 0 | 0 | 0 | 0 | 0 | 0 | 0 | 0 | 0 | 0 | 0 | 0 | 0 | 0
211 |  | [*]C[*] | polyethene | 155000 | 403000 | 2.6 |  | 150 | 0 |  | 14440241.9 |  |  |  | 1 | 0 | 0 | 0 | 0 | 0 | 0 | 0 | 0 | 0 | 0 | 0 | 0 | 0 | 0 | 0 | 0 | 0 | 0 | 0 | 0 | 0 | 0 | 0 | 0 | 0 | 0 | 0.3333333 | 0 | 1.333333 | 0 | 0 | 0 | 0 | 0 | 0 | 0 | 0 | 0.3333333 | 0 | 0 | 0 | 0 | 0 | 0 | 0 | 0 | 0 | 0 | 0 | 0 | 0 | 0 | 0 | 3 | 0 | 0 | 0 | 0 | 0 | 0 | 0 | 0 | 0 | 0 | 0 | 0 | 0 | 0 | 0 | 1 | 0 | 0 | 0 | 0 | 1 | 0 | 0 | 0 | 0 | 0 | 0 | 0 | 0 | 0.6666667 | 0 | 0 | 0 | 0 | 0 | 0.6666667 | 0 | 0 | 0 | 0.3333333 | 0 | 0 | 0 | 0 | 0 | 0 | 0 | 0 | 0 | 0 | 0 | 0 | 0 | 0 | 0 | 0 | 0 | 0 | 0 | 0 | 0 | 0 | 0 | 0 | 0 | 0 | 0 | 0 | 0 | 0 | 0 | 0 | 0 | 1 | 0.3333333 | 0 | 0.3896389 | 0.3333333 | 0 | 0 | 0 | 0.8333333 | 0.1666667 | 0.4166667 | 0.08333333 | 0.04166667 | 0.04166667 | 1 | 0 | 0 | 0 | 0 | 0 | 0.3333333 | 0 | 0 | 0 | 0 | 0 | 0 | 0 | 0 | 0 | 0.3333333 | 0 | 0 | 0 | 0 | 0 | 0 | 0 | 0 | 0 | 0 | 0 | 0 | 0 | 0 | 0 | 0
212 |  | [*]C[*] | polyethene | 190000 | 665000 | 3.5 |  | 150 | 0 |  | 37537736.8 |  |  |  | 1 | 0 | 0 | 0 | 0 | 0 | 0 | 0 | 0 | 0 | 0 | 0 | 0 | 0 | 0 | 0 | 0 | 0 | 0 | 0 | 0 | 0 | 0 | 0 | 0 | 0 | 0 | 0.3333333 | 0 | 1.333333 | 0 | 0 | 0 | 0 | 0 | 0 | 0 | 0 | 0.3333333 | 0 | 0 | 0 | 0 | 0 | 0 | 0 | 0 | 0 | 0 | 0 | 0 | 0 | 0 | 0 | 3 | 0 | 0 | 0 | 0 | 0 | 0 | 0 | 0 | 0 | 0 | 0 | 0 | 0 | 0 | 0 | 1 | 0 | 0 | 0 | 0 | 1 | 0 | 0 | 0 | 0 | 0 | 0 | 0 | 0 | 0.6666667 | 0 | 0 | 0 | 0 | 0 | 0.6666667 | 0 | 0 | 0 | 0.3333333 | 0 | 0 | 0 | 0 | 0 | 0 | 0 | 0 | 0 | 0 | 0 | 0 | 0 | 0 | 0 | 0 | 0 | 0 | 0 | 0 | 0 | 0 | 0 | 0 | 0 | 0 | 0 | 0 | 0 | 0 | 0 | 0 | 0 | 1 | 0.3333333 | 0 | 0.3896389 | 0.3333333 | 0 | 0 | 0 | 0.8333333 | 0.1666667 | 0.4166667 | 0.08333333 | 0.04166667 | 0.04166667 | 1 | 0 | 0 | 0 | 0 | 0 | 0.3333333 | 0 | 0 | 0 | 0 | 0 | 0 | 0 | 0 | 0 | 0.3333333 | 0 | 0 | 0 | 0 | 0 | 0 | 0 | 0 | 0 | 0 | 0 | 0 | 0 | 0 | 0 | 0
213 |  | [*]C[*] | polyethene | 131162.8 | 564000 | 4.3 |  | 150 | 0 |  | 58338794.0 |  |  |  | 1 | 0 | 0 | 0 | 0 | 0 | 0 | 0 | 0 | 0 | 0 | 0 | 0 | 0 | 0 | 0 | 0 | 0 | 0 | 0 | 0 | 0 | 0 | 0 | 0 | 0 | 0 | 0.3333333 | 0 | 1.333333 | 0 | 0 | 0 | 0 | 0 | 0 | 0 | 0 | 0.3333333 | 0 | 0 | 0 | 0 | 0 | 0 | 0 | 0 | 0 | 0 | 0 | 0 | 0 | 0 | 0 | 3 | 0 | 0 | 0 | 0 | 0 | 0 | 0 | 0 | 0 | 0 | 0 | 0 | 0 | 0 | 0 | 1 | 0 | 0 | 0 | 0 | 1 | 0 | 0 | 0 | 0 | 0 | 0 | 0 | 0 | 0.6666667 | 0 | 0 | 0 | 0 | 0 | 0.6666667 | 0 | 0 | 0 | 0.3333333 | 0 | 0 | 0 | 0 | 0 | 0 | 0 | 0 | 0 | 0 | 0 | 0 | 0 | 0 | 0 | 0 | 0 | 0 | 0 | 0 | 0 | 0 | 0 | 0 | 0 | 0 | 0 | 0 | 0 | 0 | 0 | 0 | 0 | 1 | 0.3333333 | 0 | 0.3896389 | 0.3333333 | 0 | 0 | 0 | 0.8333333 | 0.1666667 | 0.4166667 | 0.08333333 | 0.04166667 | 0.04166667 | 1 | 0 | 0 | 0 | 0 | 0 | 0.3333333 | 0 | 0 | 0 | 0 | 0 | 0 | 0 | 0 | 0 | 0.3333333 | 0 | 0 | 0 | 0 | 0 | 0 | 0 | 0 | 0 | 0 | 0 | 0 | 0 | 0 | 0 | 0
214 |  | [*]C[*] | polyethene | 242894.7 | 923000 | 3.8 |  | 150 | 0 |  | 235689603.4 |  |  |  | 1 | 0 | 0 | 0 | 0 | 0 | 0 | 0 | 0 | 0 | 0 | 0 | 0 | 0 | 0 | 0 | 0 | 0 | 0 | 0 | 0 | 0 | 0 | 0 | 0 | 0 | 0 | 0.3333333 | 0 | 1.333333 | 0 | 0 | 0 | 0 | 0 | 0 | 0 | 0 | 0.3333333 | 0 | 0 | 0 | 0 | 0 | 0 | 0 | 0 | 0 | 0 | 0 | 0 | 0 | 0 | 0 | 3 | 0 | 0 | 0 | 0 | 0 | 0 | 0 | 0 | 0 | 0 | 0 | 0 | 0 | 0 | 0 | 1 | 0 | 0 | 0 | 0 | 1 | 0 | 0 | 0 | 0 | 0 | 0 | 0 | 0 | 0.6666667 | 0 | 0 | 0 | 0 | 0 | 0.6666667 | 0 | 0 | 0 | 0.3333333 | 0 | 0 | 0 | 0 | 0 | 0 | 0 | 0 | 0 | 0 | 0 | 0 | 0 | 0 | 0 | 0 | 0 | 0 | 0 | 0 | 0 | 0 | 0 | 0 | 0 | 0 | 0 | 0 | 0 | 0 | 0 | 0 | 0 | 1 | 0.3333333 | 0 | 0.3896389 | 0.3333333 | 0 | 0 | 0 | 0.8333333 | 0.1666667 | 0.4166667 | 0.08333333 | 0.04166667 | 0.04166667 | 1 | 0 | 0 | 0 | 0 | 0 | 0.3333333 | 0 | 0 | 0 | 0 | 0 | 0 | 0 | 0 | 0 | 0.3333333 | 0 | 0 | 0 | 0 | 0 | 0 | 0 | 0 | 0 | 0 | 0 | 0 | 0 | 0 | 0 | 0
215 |  | [*]C[*] | polyethene |  | 241.3532 |  |  | 150 | 0 |  | 0.02587284 |  |  |  | 1 | 0 | 0 | 0 | 0 | 0 | 0 | 0 | 0 | 0 | 0 | 0 | 0 | 0 | 0 | 0 | 0 | 0 | 0 | 0 | 0 | 0 | 0 | 0 | 0 | 0 | 0 | 0.3333333 | 0 | 1.333333 | 0 | 0 | 0 | 0 | 0 | 0 | 0 | 0 | 0.3333333 | 0 | 0 | 0 | 0 | 0 | 0 | 0 | 0 | 0 | 0 | 0 | 0 | 0 | 0 | 0 | 3 | 0 | 0 | 0 | 0 | 0 | 0 | 0 | 0 | 0 | 0 | 0 | 0 | 0 | 0 | 0 | 1 | 0 | 0 | 0 | 0 | 1 | 0 | 0 | 0 | 0 | 0 | 0 | 0 | 0 | 0.6666667 | 0 | 0 | 0 | 0 | 0 | 0.6666667 | 0 | 0 | 0 | 0.3333333 | 0 | 0 | 0 | 0 | 0 | 0 | 0 | 0 | 0 | 0 | 0 | 0 | 0 | 0 | 0 | 0 | 0 | 0 | 0 | 0 | 0 | 0 | 0 | 0 | 0 | 0 | 0 | 0 | 0 | 0 | 0 | 0 | 0 | 1 | 0.3333333 | 0 | 0.3896389 | 0.3333333 | 0 | 0 | 0 | 0.8333333 | 0.1666667 | 0.4166667 | 0.08333333 | 0.04166667 | 0.04166667 | 1 | 0 | 0 | 0 | 0 | 0 | 0.3333333 | 0 | 0 | 0 | 0 | 0 | 0 | 0 | 0 | 0 | 0.3333333 | 0 | 0 | 0 | 0 | 0 | 0 | 0 | 0 | 0 | 0 | 0 | 0 | 0 | 0 | 0 | 0
216 |  | [*]C[*] | polyethene |  | 404.709 |  |  | 150 | 0 |  | 0.03195856 |  |  |  | 1 | 0 | 0 | 0 | 0 | 0 | 0 | 0 | 0 | 0 | 0 | 0 | 0 | 0 | 0 | 0 | 0 | 0 | 0 | 0 | 0 | 0 | 0 | 0 | 0 | 0 | 0 | 0.3333333 | 0 | 1.333333 | 0 | 0 | 0 | 0 | 0 | 0 | 0 | 0 | 0.3333333 | 0 | 0 | 0 | 0 | 0 | 0 | 0 | 0 | 0 | 0 | 0 | 0 | 0 | 0 | 0 | 3 | 0 | 0 | 0 | 0 | 0 | 0 | 0 | 0 | 0 | 0 | 0 | 0 | 0 | 0 | 0 | 1 | 0 | 0 | 0 | 0 | 1 | 0 | 0 | 0 | 0 | 0 | 0 | 0 | 0 | 0.6666667 | 0 | 0 | 0 | 0 | 0 | 0.6666667 | 0 | 0 | 0 | 0.3333333 | 0 | 0 | 0 | 0 | 0 | 0 | 0 | 0 | 0 | 0 | 0 | 0 | 0 | 0 | 0 | 0 | 0 | 0 | 0 | 0 | 0 | 0 | 0 | 0 | 0 | 0 | 0 | 0 | 0 | 0 | 0 | 0 | 0 | 1 | 0.3333333 | 0 | 0.3896389 | 0.3333333 | 0 | 0 | 0 | 0.8333333 | 0.1666667 | 0.4166667 | 0.08333333 | 0.04166667 | 0.04166667 | 1 | 0 | 0 | 0 | 0 | 0 | 0.3333333 | 0 | 0 | 0 | 0 | 0 | 0 | 0 | 0 | 0 | 0.3333333 | 0 | 0 | 0 | 0 | 0 | 0 | 0 | 0 | 0 | 0 | 0 | 0 | 0 | 0 | 0 | 0
217 |  | [*]C[*] | polyethene |  | 439.3971 |  |  | 150 | 0 |  | 0.04481012 |  |  |  | 1 | 0 | 0 | 0 | 0 | 0 | 0 | 0 | 0 | 0 | 0 | 0 | 0 | 0 | 0 | 0 | 0 | 0 | 0 | 0 | 0 | 0 | 0 | 0 | 0 | 0 | 0 | 0.3333333 | 0 | 1.333333 | 0 | 0 | 0 | 0 | 0 | 0 | 0 | 0 | 0.3333333 | 0 | 0 | 0 | 0 | 0 | 0 | 0 | 0 | 0 | 0 | 0 | 0 | 0 | 0 | 0 | 3 | 0 | 0 | 0 | 0 | 0 | 0 | 0 | 0 | 0 | 0 | 0 | 0 | 0 | 0 | 0 | 1 | 0 | 0 | 0 | 0 | 1 | 0 | 0 | 0 | 0 | 0 | 0 | 0 | 0 | 0.6666667 | 0 | 0 | 0 | 0 | 0 | 0.6666667 | 0 | 0 | 0 | 0.3333333 | 0 | 0 | 0 | 0 | 0 | 0 | 0 | 0 | 0 | 0 | 0 | 0 | 0 | 0 | 0 | 0 | 0 | 0 | 0 | 0 | 0 | 0 | 0 | 0 | 0 | 0 | 0 | 0 | 0 | 0 | 0 | 0 | 0 | 1 | 0.3333333 | 0 | 0.3896389 | 0.3333333 | 0 | 0 | 0 | 0.8333333 | 0.1666667 | 0.4166667 | 0.08333333 | 0.04166667 | 0.04166667 | 1 | 0 | 0 | 0 | 0 | 0 | 0.3333333 | 0 | 0 | 0 | 0 | 0 | 0 | 0 | 0 | 0 | 0.3333333 | 0 | 0 | 0 | 0 | 0 | 0 | 0 | 0 | 0 | 0 | 0 | 0 | 0 | 0 | 0 | 0
218 |  | [*]C[*] | polyethene |  | 511.8983 |  |  | 150 | 0 |  | 0.03784266 |  |  |  | 1 | 0 | 0 | 0 | 0 | 0 | 0 | 0 | 0 | 0 | 0 | 0 | 0 | 0 | 0 | 0 | 0 | 0 | 0 | 0 | 0 | 0 | 0 | 0 | 0 | 0 | 0 | 0.3333333 | 0 | 1.333333 | 0 | 0 | 0 | 0 | 0 | 0 | 0 | 0 | 0.3333333 | 0 | 0 | 0 | 0 | 0 | 0 | 0 | 0 | 0 | 0 | 0 | 0 | 0 | 0 | 0 | 3 | 0 | 0 | 0 | 0 | 0 | 0 | 0 | 0 | 0 | 0 | 0 | 0 | 0 | 0 | 0 | 1 | 0 | 0 | 0 | 0 | 1 | 0 | 0 | 0 | 0 | 0 | 0 | 0 | 0 | 0.6666667 | 0 | 0 | 0 | 0 | 0 | 0.6666667 | 0 | 0 | 0 | 0.3333333 | 0 | 0 | 0 | 0 | 0 | 0 | 0 | 0 | 0 | 0 | 0 | 0 | 0 | 0 | 0 | 0 | 0 | 0 | 0 | 0 | 0 | 0 | 0 | 0 | 0 | 0 | 0 | 0 | 0 | 0 | 0 | 0 | 0 | 1 | 0.3333333 | 0 | 0.3896389 | 0.3333333 | 0 | 0 | 0 | 0.8333333 | 0.1666667 | 0.4166667 | 0.08333333 | 0.04166667 | 0.04166667 | 1 | 0 | 0 | 0 | 0 | 0 | 0.3333333 | 0 | 0 | 0 | 0 | 0 | 0 | 0 | 0 | 0 | 0.3333333 | 0 | 0 | 0 | 0 | 0 | 0 | 0 | 0 | 0 | 0 | 0 | 0 | 0 | 0 | 0 | 0
219 |  | [*]C[*] | polyethene |  | 662.8703 |  |  | 150 | 0 |  | 0.05535021 |  |  |  | 1 | 0 | 0 | 0 | 0 | 0 | 0 | 0 | 0 | 0 | 0 | 0 | 0 | 0 | 0 | 0 | 0 | 0 | 0 | 0 | 0 | 0 | 0 | 0 | 0 | 0 | 0 | 0.3333333 | 0 | 1.333333 | 0 | 0 | 0 | 0 | 0 | 0 | 0 | 0 | 0.3333333 | 0 | 0 | 0 | 0 | 0 | 0 | 0 | 0 | 0 | 0 | 0 | 0 | 0 | 0 | 0 | 3 | 0 | 0 | 0 | 0 | 0 | 0 | 0 | 0 | 0 | 0 | 0 | 0 | 0 | 0 | 0 | 1 | 0 | 0 | 0 | 0 | 1 | 0 | 0 | 0 | 0 | 0 | 0 | 0 | 0 | 0.6666667 | 0 | 0 | 0 | 0 | 0 | 0.6666667 | 0 | 0 | 0 | 0.3333333 | 0 | 0 | 0 | 0 | 0 | 0 | 0 | 0 | 0 | 0 | 0 | 0 | 0 | 0 | 0 | 0 | 0 | 0 | 0 | 0 | 0 | 0 | 0 | 0 | 0 | 0 | 0 | 0 | 0 | 0 | 0 | 0 | 0 | 1 | 0.3333333 | 0 | 0.3896389 | 0.3333333 | 0 | 0 | 0 | 0.8333333 | 0.1666667 | 0.4166667 | 0.08333333 | 0.04166667 | 0.04166667 | 1 | 0 | 0 | 0 | 0 | 0 | 0.3333333 | 0 | 0 | 0 | 0 | 0 | 0 | 0 | 0 | 0 | 0.3333333 | 0 | 0 | 0 | 0 | 0 | 0 | 0 | 0 | 0 | 0 | 0 | 0 | 0 | 0 | 0 | 0
220 |  | [*]C[*] | polyethene |  | 858.3679 |  |  | 150 | 0 |  | 0.0918973 |  |  |  | 1 | 0 | 0 | 0 | 0 | 0 | 0 | 0 | 0 | 0 | 0 | 0 | 0 | 0 | 0 | 0 | 0 | 0 | 0 | 0 | 0 | 0 | 0 | 0 | 0 | 0 | 0 | 0.3333333 | 0 | 1.333333 | 0 | 0 | 0 | 0 | 0 | 0 | 0 | 0 | 0.3333333 | 0 | 0 | 0 | 0 | 0 | 0 | 0 | 0 | 0 | 0 | 0 | 0 | 0 | 0 | 0 | 3 | 0 | 0 | 0 | 0 | 0 | 0 | 0 | 0 | 0 | 0 | 0 | 0 | 0 | 0 | 0 | 1 | 0 | 0 | 0 | 0 | 1 | 0 | 0 | 0 | 0 | 0 | 0 | 0 | 0 | 0.6666667 | 0 | 0 | 0 | 0 | 0 | 0.6666667 | 0 | 0 | 0 | 0.3333333 | 0 | 0 | 0 | 0 | 0 | 0 | 0 | 0 | 0 | 0 | 0 | 0 | 0 | 0 | 0 | 0 | 0 | 0 | 0 | 0 | 0 | 0 | 0 | 0 | 0 | 0 | 0 | 0 | 0 | 0 | 0 | 0 | 0 | 1 | 0.3333333 | 0 | 0.3896389 | 0.3333333 | 0 | 0 | 0 | 0.8333333 | 0.1666667 | 0.4166667 | 0.08333333 | 0.04166667 | 0.04166667 | 1 | 0 | 0 | 0 | 0 | 0 | 0.3333333 | 0 | 0 | 0 | 0 | 0 | 0 | 0 | 0 | 0 | 0.3333333 | 0 | 0 | 0 | 0 | 0 | 0 | 0 | 0 | 0 | 0 | 0 | 0 | 0 | 0 | 0 | 0
221 |  | [*]C[*] | polyethene |  | 1011.817 |  |  | 150 | 0 |  | 0.1235217 |  |  |  | 1 | 0 | 0 | 0 | 0 | 0 | 0 | 0 | 0 | 0 | 0 | 0 | 0 | 0 | 0 | 0 | 0 | 0 | 0 | 0 | 0 | 0 | 0 | 0 | 0 | 0 | 0 | 0.3333333 | 0 | 1.333333 | 0 | 0 | 0 | 0 | 0 | 0 | 0 | 0 | 0.3333333 | 0 | 0 | 0 | 0 | 0 | 0 | 0 | 0 | 0 | 0 | 0 | 0 | 0 | 0 | 0 | 3 | 0 | 0 | 0 | 0 | 0 | 0 | 0 | 0 | 0 | 0 | 0 | 0 | 0 | 0 | 0 | 1 | 0 | 0 | 0 | 0 | 1 | 0 | 0 | 0 | 0 | 0 | 0 | 0 | 0 | 0.6666667 | 0 | 0 | 0 | 0 | 0 | 0.6666667 | 0 | 0 | 0 | 0.3333333 | 0 | 0 | 0 | 0 | 0 | 0 | 0 | 0 | 0 | 0 | 0 | 0 | 0 | 0 | 0 | 0 | 0 | 0 | 0 | 0 | 0 | 0 | 0 | 0 | 0 | 0 | 0 | 0 | 0 | 0 | 0 | 0 | 0 | 1 | 0.3333333 | 0 | 0.3896389 | 0.3333333 | 0 | 0 | 0 | 0.8333333 | 0.1666667 | 0.4166667 | 0.08333333 | 0.04166667 | 0.04166667 | 1 | 0 | 0 | 0 | 0 | 0 | 0.3333333 | 0 | 0 | 0 | 0 | 0 | 0 | 0 | 0 | 0 | 0.3333333 | 0 | 0 | 0 | 0 | 0 | 0 | 0 | 0 | 0 | 0 | 0 | 0 | 0 | 0 | 0 | 0
222 |  | [*]CC([*])C | polypropylene |  | 669000 |  |  | 180 | 0 |  | 184388.7 |  |  |  | 1 | 0 | 0 | 0 | 0 | 0 | 0 | 0 | 0 | 0 | 0 | 0 | 0 | 0 | 0 | 0 | 0 | 0 | 0 | 0 | 0 | 0 | 0 | 0 | 0 | 0 | 0 | 0.4444444 | 0 | 1.111111 | 0 | 0 | 0 | 0 | 0 | 0 | 0 | 0 | 0.4444444 | 0 | 0 | 0 | 0 | 0 | 0 | 0 | 0 | 0 | 0 | 0 | 0 | 0 | 0 | 0 | 0 | 0 | 0 | 0 | 0 | 0 | 0 | 0 | 0 | 0 | 0 | 0 | 0 | 0 | 0.4444444 | 0.4444444 | 0.3333333 | 0 | 0 | 0 | 0 | 1.333333 | 0 | 0 | 0 | 0 | 0 | 0.2222222 | 0 | 0 | 0.6666667 | 0 | 0 | 0 | 0 | 0 | 0.6666667 | 0 | 0 | 0 | 0.3333333 | 0 | 0 | 0 | 0 | 0 | 0 | 0 | 0 | 0 | 0 | 0 | 0 | 0 | 2.666667 | 0 | 0 | 0 | 0 | 0 | 0 | 0 | 0 | 0 | 0 | 0 | 0.5 | 0 | 0 | 0 | 0 | 0 | 0 | 0 | 1 | 0.2222222 | 0 | 0.3896389 | 0.3333333 | 0 | 0 | 0 | 0.8333333 | 0.1666667 | 0.4166667 | 0.08333333 | 0.05555556 | 0.05555556 | 1 | 0 | 0 | 0 | 0 | 0 | 0.3333333 | 0 | 0 | 0 | 0 | 0 | 0 | 0 | 0 | 0 | 0.3333333 | 0 | 0 | 0 | 0 | 0 | 0 | 0 | 0 | 0 | 0 | 0 | 0 | 0 | 0 | 0 | 0
223 |  | [*]CC([*])C | polypropylene |  | 604000 |  |  | 180 | 0 |  | 187381.7 |  |  |  | 1 | 0 | 0 | 0 | 0 | 0 | 0 | 0 | 0 | 0 | 0 | 0 | 0 | 0 | 0 | 0 | 0 | 0 | 0 | 0 | 0 | 0 | 0 | 0 | 0 | 0 | 0 | 0.4444444 | 0 | 1.111111 | 0 | 0 | 0 | 0 | 0 | 0 | 0 | 0 | 0.4444444 | 0 | 0 | 0 | 0 | 0 | 0 | 0 | 0 | 0 | 0 | 0 | 0 | 0 | 0 | 0 | 0 | 0 | 0 | 0 | 0 | 0 | 0 | 0 | 0 | 0 | 0 | 0 | 0 | 0 | 0.4444444 | 0.4444444 | 0.3333333 | 0 | 0 | 0 | 0 | 1.333333 | 0 | 0 | 0 | 0 | 0 | 0.2222222 | 0 | 0 | 0.6666667 | 0 | 0 | 0 | 0 | 0 | 0.6666667 | 0 | 0 | 0 | 0.3333333 | 0 | 0 | 0 | 0 | 0 | 0 | 0 | 0 | 0 | 0 | 0 | 0 | 0 | 2.666667 | 0 | 0 | 0 | 0 | 0 | 0 | 0 | 0 | 0 | 0 | 0 | 0.5 | 0 | 0 | 0 | 0 | 0 | 0 | 0 | 1 | 0.2222222 | 0 | 0.3896389 | 0.3333333 | 0 | 0 | 0 | 0.8333333 | 0.1666667 | 0.4166667 | 0.08333333 | 0.05555556 | 0.05555556 | 1 | 0 | 0 | 0 | 0 | 0 | 0.3333333 | 0 | 0 | 0 | 0 | 0 | 0 | 0 | 0 | 0 | 0.3333333 | 0 | 0 | 0 | 0 | 0 | 0 | 0 | 0 | 0 | 0 | 0 | 0 | 0 | 0 | 0 | 0
224 |  | [*]CC([*])C | polypropylene |  | 565000 |  |  | 180 | 0 |  | 238573.6 |  |  |  | 1 | 0 | 0 | 0 | 0 | 0 | 0 | 0 | 0 | 0 | 0 | 0 | 0 | 0 | 0 | 0 | 0 | 0 | 0 | 0 | 0 | 0 | 0 | 0 | 0 | 0 | 0 | 0.4444444 | 0 | 1.111111 | 0 | 0 | 0 | 0 | 0 | 0 | 0 | 0 | 0.4444444 | 0 | 0 | 0 | 0 | 0 | 0 | 0 | 0 | 0 | 0 | 0 | 0 | 0 | 0 | 0 | 0 | 0 | 0 | 0 | 0 | 0 | 0 | 0 | 0 | 0 | 0 | 0 | 0 | 0 | 0.4444444 | 0.4444444 | 0.3333333 | 0 | 0 | 0 | 0 | 1.333333 | 0 | 0 | 0 | 0 | 0 | 0.2222222 | 0 | 0 | 0.6666667 | 0 | 0 | 0 | 0 | 0 | 0.6666667 | 0 | 0 | 0 | 0.3333333 | 0 | 0 | 0 | 0 | 0 | 0 | 0 | 0 | 0 | 0 | 0 | 0 | 0 | 2.666667 | 0 | 0 | 0 | 0 | 0 | 0 | 0 | 0 | 0 | 0 | 0 | 0.5 | 0 | 0 | 0 | 0 | 0 | 0 | 0 | 1 | 0.2222222 | 0 | 0.3896389 | 0.3333333 | 0 | 0 | 0 | 0.8333333 | 0.1666667 | 0.4166667 | 0.08333333 | 0.05555556 | 0.05555556 | 1 | 0 | 0 | 0 | 0 | 0 | 0.3333333 | 0 | 0 | 0 | 0 | 0 | 0 | 0 | 0 | 0 | 0.3333333 | 0 | 0 | 0 | 0 | 0 | 0 | 0 | 0 | 0 | 0 | 0 | 0 | 0 | 0 | 0 | 0
225 |  | [*]CC([*])C | polypropylene |  | 420420.8 |  |  | 180 | 0 |  | 36849.67 |  |  |  | 1 | 0 | 0 | 0 | 0 | 0 | 0 | 0 | 0 | 0 | 0 | 0 | 0 | 0 | 0 | 0 | 0 | 0 | 0 | 0 | 0 | 0 | 0 | 0 | 0 | 0 | 0 | 0.4444444 | 0 | 1.111111 | 0 | 0 | 0 | 0 | 0 | 0 | 0 | 0 | 0.4444444 | 0 | 0 | 0 | 0 | 0 | 0 | 0 | 0 | 0 | 0 | 0 | 0 | 0 | 0 | 0 | 0 | 0 | 0 | 0 | 0 | 0 | 0 | 0 | 0 | 0 | 0 | 0 | 0 | 0 | 0.4444444 | 0.4444444 | 0.3333333 | 0 | 0 | 0 | 0 | 1.333333 | 0 | 0 | 0 | 0 | 0 | 0.2222222 | 0 | 0 | 0.6666667 | 0 | 0 | 0 | 0 | 0 | 0.6666667 | 0 | 0 | 0 | 0.3333333 | 0 | 0 | 0 | 0 | 0 | 0 | 0 | 0 | 0 | 0 | 0 | 0 | 0 | 2.666667 | 0 | 0 | 0 | 0 | 0 | 0 | 0 | 0 | 0 | 0 | 0 | 0.5 | 0 | 0 | 0 | 0 | 0 | 0 | 0 | 1 | 0.2222222 | 0 | 0.3896389 | 0.3333333 | 0 | 0 | 0 | 0.8333333 | 0.1666667 | 0.4166667 | 0.08333333 | 0.05555556 | 0.05555556 | 1 | 0 | 0 | 0 | 0 | 0 | 0.3333333 | 0 | 0 | 0 | 0 | 0 | 0 | 0 | 0 | 0 | 0.3333333 | 0 | 0 | 0 | 0 | 0 | 0 | 0 | 0 | 0 | 0 | 0 | 0 | 0 | 0 | 0 | 0
226 |  | [*]CC([*])C | polypropylene |  | 428133.2 |  |  | 180 | 0 |  | 22732.3 |  |  |  | 1 | 0 | 0 | 0 | 0 | 0 | 0 | 0 | 0 | 0 | 0 | 0 | 0 | 0 | 0 | 0 | 0 | 0 | 0 | 0 | 0 | 0 | 0 | 0 | 0 | 0 | 0 | 0.4444444 | 0 | 1.111111 | 0 | 0 | 0 | 0 | 0 | 0 | 0 | 0 | 0.4444444 | 0 | 0 | 0 | 0 | 0 | 0 | 0 | 0 | 0 | 0 | 0 | 0 | 0 | 0 | 0 | 0 | 0 | 0 | 0 | 0 | 0 | 0 | 0 | 0 | 0 | 0 | 0 | 0 | 0 | 0.4444444 | 0.4444444 | 0.3333333 | 0 | 0 | 0 | 0 | 1.333333 | 0 | 0 | 0 | 0 | 0 | 0.2222222 | 0 | 0 | 0.6666667 | 0 | 0 | 0 | 0 | 0 | 0.6666667 | 0 | 0 | 0 | 0.3333333 | 0 | 0 | 0 | 0 | 0 | 0 | 0 | 0 | 0 | 0 | 0 | 0 | 0 | 2.666667 | 0 | 0 | 0 | 0 | 0 | 0 | 0 | 0 | 0 | 0 | 0 | 0.5 | 0 | 0 | 0 | 0 | 0 | 0 | 0 | 1 | 0.2222222 | 0 | 0.3896389 | 0.3333333 | 0 | 0 | 0 | 0.8333333 | 0.1666667 | 0.4166667 | 0.08333333 | 0.05555556 | 0.05555556 | 1 | 0 | 0 | 0 | 0 | 0 | 0.3333333 | 0 | 0 | 0 | 0 | 0 | 0 | 0 | 0 | 0 | 0.3333333 | 0 | 0 | 0 | 0 | 0 | 0 | 0 | 0 | 0 | 0 | 0 | 0 | 0 | 0 | 0 | 0
227 |  | [*]CC([*])C | polypropylene |  | 264465.1 |  |  | 180 | 0 |  | 8650.933 |  |  |  | 1 | 0 | 0 | 0 | 0 | 0 | 0 | 0 | 0 | 0 | 0 | 0 | 0 | 0 | 0 | 0 | 0 | 0 | 0 | 0 | 0 | 0 | 0 | 0 | 0 | 0 | 0 | 0.4444444 | 0 | 1.111111 | 0 | 0 | 0 | 0 | 0 | 0 | 0 | 0 | 0.4444444 | 0 | 0 | 0 | 0 | 0 | 0 | 0 | 0 | 0 | 0 | 0 | 0 | 0 | 0 | 0 | 0 | 0 | 0 | 0 | 0 | 0 | 0 | 0 | 0 | 0 | 0 | 0 | 0 | 0 | 0.4444444 | 0.4444444 | 0.3333333 | 0 | 0 | 0 | 0 | 1.333333 | 0 | 0 | 0 | 0 | 0 | 0.2222222 | 0 | 0 | 0.6666667 | 0 | 0 | 0 | 0 | 0 | 0.6666667 | 0 | 0 | 0 | 0.3333333 | 0 | 0 | 0 | 0 | 0 | 0 | 0 | 0 | 0 | 0 | 0 | 0 | 0 | 2.666667 | 0 | 0 | 0 | 0 | 0 | 0 | 0 | 0 | 0 | 0 | 0 | 0.5 | 0 | 0 | 0 | 0 | 0 | 0 | 0 | 1 | 0.2222222 | 0 | 0.3896389 | 0.3333333 | 0 | 0 | 0 | 0.8333333 | 0.1666667 | 0.4166667 | 0.08333333 | 0.05555556 | 0.05555556 | 1 | 0 | 0 | 0 | 0 | 0 | 0.3333333 | 0 | 0 | 0 | 0 | 0 | 0 | 0 | 0 | 0 | 0.3333333 | 0 | 0 | 0 | 0 | 0 | 0 | 0 | 0 | 0 | 0 | 0 | 0 | 0 | 0 | 0 | 0
228 |  | [*]CC([*])C | polypropylene |  | 237137.4 |  |  | 180 | 0 |  | 5085.032 |  |  |  | 1 | 0 | 0 | 0 | 0 | 0 | 0 | 0 | 0 | 0 | 0 | 0 | 0 | 0 | 0 | 0 | 0 | 0 | 0 | 0 | 0 | 0 | 0 | 0 | 0 | 0 | 0 | 0.4444444 | 0 | 1.111111 | 0 | 0 | 0 | 0 | 0 | 0 | 0 | 0 | 0.4444444 | 0 | 0 | 0 | 0 | 0 | 0 | 0 | 0 | 0 | 0 | 0 | 0 | 0 | 0 | 0 | 0 | 0 | 0 | 0 | 0 | 0 | 0 | 0 | 0 | 0 | 0 | 0 | 0 | 0 | 0.4444444 | 0.4444444 | 0.3333333 | 0 | 0 | 0 | 0 | 1.333333 | 0 | 0 | 0 | 0 | 0 | 0.2222222 | 0 | 0 | 0.6666667 | 0 | 0 | 0 | 0 | 0 | 0.6666667 | 0 | 0 | 0 | 0.3333333 | 0 | 0 | 0 | 0 | 0 | 0 | 0 | 0 | 0 | 0 | 0 | 0 | 0 | 2.666667 | 0 | 0 | 0 | 0 | 0 | 0 | 0 | 0 | 0 | 0 | 0 | 0.5 | 0 | 0 | 0 | 0 | 0 | 0 | 0 | 1 | 0.2222222 | 0 | 0.3896389 | 0.3333333 | 0 | 0 | 0 | 0.8333333 | 0.1666667 | 0.4166667 | 0.08333333 | 0.05555556 | 0.05555556 | 1 | 0 | 0 | 0 | 0 | 0 | 0.3333333 | 0 | 0 | 0 | 0 | 0 | 0 | 0 | 0 | 0 | 0.3333333 | 0 | 0 | 0 | 0 | 0 | 0 | 0 | 0 | 0 | 0 | 0 | 0 | 0 | 0 | 0 | 0
229 |  | [*]CC([*])C | polypropylene | 36461.54 | 237000 | 6.5 |  | 200 | 0 |  | 98000 | Influence of the Melt Viscosity and Operating Conditions on | Influence of the melt viscosity and operating conditions on the degree of filling, pressure, temperature, and residence time in a co‐kneader (wiley.com) |  | 1 | 0 | 0 | 0 | 0 | 0 | 0 | 0 | 0 | 0 | 0 | 0 | 0 | 0 | 0 | 0 | 0 | 0 | 0 | 0 | 0 | 0 | 0 | 0 | 0 | 0 | 0 | 0.4444444 | 0 | 1.111111 | 0 | 0 | 0 | 0 | 0 | 0 | 0 | 0 | 0.4444444 | 0 | 0 | 0 | 0 | 0 | 0 | 0 | 0 | 0 | 0 | 0 | 0 | 0 | 0 | 0 | 0 | 0 | 0 | 0 | 0 | 0 | 0 | 0 | 0 | 0 | 0 | 0 | 0 | 0 | 0.4444444 | 0.4444444 | 0.3333333 | 0 | 0 | 0 | 0 | 1.333333 | 0 | 0 | 0 | 0 | 0 | 0.2222222 | 0 | 0 | 0.6666667 | 0 | 0 | 0 | 0 | 0 | 0.6666667 | 0 | 0 | 0 | 0.3333333 | 0 | 0 | 0 | 0 | 0 | 0 | 0 | 0 | 0 | 0 | 0 | 0 | 0 | 2.666667 | 0 | 0 | 0 | 0 | 0 | 0 | 0 | 0 | 0 | 0 | 0 | 0.5 | 0 | 0 | 0 | 0 | 0 | 0 | 0 | 1 | 0.2222222 | 0 | 0.3896389 | 0.3333333 | 0 | 0 | 0 | 0.8333333 | 0.1666667 | 0.4166667 | 0.08333333 | 0.05555556 | 0.05555556 | 1 | 0 | 0 | 0 | 0 | 0 | 0.3333333 | 0 | 0 | 0 | 0 | 0 | 0 | 0 | 0 | 0 | 0.3333333 | 0 | 0 | 0 | 0 | 0 | 0 | 0 | 0 | 0 | 0 | 0 | 0 | 0 | 0 | 0 | 0
230 |  | [*]CC([*])C | polypropylene | 26142.86 | 183000 | 7 |  | 200 | 0 |  | 30000 | the Degree of Filling, Pressure, Temperature, and Residence |  |  | 1 | 0 | 0 | 0 | 0 | 0 | 0 | 0 | 0 | 0 | 0 | 0 | 0 | 0 | 0 | 0 | 0 | 0 | 0 | 0 | 0 | 0 | 0 | 0 | 0 | 0 | 0 | 0.4444444 | 0 | 1.111111 | 0 | 0 | 0 | 0 | 0 | 0 | 0 | 0 | 0.4444444 | 0 | 0 | 0 | 0 | 0 | 0 | 0 | 0 | 0 | 0 | 0 | 0 | 0 | 0 | 0 | 0 | 0 | 0 | 0 | 0 | 0 | 0 | 0 | 0 | 0 | 0 | 0 | 0 | 0 | 0.4444444 | 0.4444444 | 0.3333333 | 0 | 0 | 0 | 0 | 1.333333 | 0 | 0 | 0 | 0 | 0 | 0.2222222 | 0 | 0 | 0.6666667 | 0 | 0 | 0 | 0 | 0 | 0.6666667 | 0 | 0 | 0 | 0.3333333 | 0 | 0 | 0 | 0 | 0 | 0 | 0 | 0 | 0 | 0 | 0 | 0 | 0 | 2.666667 | 0 | 0 | 0 | 0 | 0 | 0 | 0 | 0 | 0 | 0 | 0 | 0.5 | 0 | 0 | 0 | 0 | 0 | 0 | 0 | 1 | 0.2222222 | 0 | 0.3896389 | 0.3333333 | 0 | 0 | 0 | 0.8333333 | 0.1666667 | 0.4166667 | 0.08333333 | 0.05555556 | 0.05555556 | 1 | 0 | 0 | 0 | 0 | 0 | 0.3333333 | 0 | 0 | 0 | 0 | 0 | 0 | 0 | 0 | 0 | 0.3333333 | 0 | 0 | 0 | 0 | 0 | 0 | 0 | 0 | 0 | 0 | 0 | 0 | 0 | 0 | 0 | 0
231 |  | [*]CC([*])C | polypropylene | 30652.17 | 141000 | 4.6 |  | 200 | 0 |  | 9500 | Time in a Co-Kneader |  |  | 1 | 0 | 0 | 0 | 0 | 0 | 0 | 0 | 0 | 0 | 0 | 0 | 0 | 0 | 0 | 0 | 0 | 0 | 0 | 0 | 0 | 0 | 0 | 0 | 0 | 0 | 0 | 0.4444444 | 0 | 1.111111 | 0 | 0 | 0 | 0 | 0 | 0 | 0 | 0 | 0.4444444 | 0 | 0 | 0 | 0 | 0 | 0 | 0 | 0 | 0 | 0 | 0 | 0 | 0 | 0 | 0 | 0 | 0 | 0 | 0 | 0 | 0 | 0 | 0 | 0 | 0 | 0 | 0 | 0 | 0 | 0.4444444 | 0.4444444 | 0.3333333 | 0 | 0 | 0 | 0 | 1.333333 | 0 | 0 | 0 | 0 | 0 | 0.2222222 | 0 | 0 | 0.6666667 | 0 | 0 | 0 | 0 | 0 | 0.6666667 | 0 | 0 | 0 | 0.3333333 | 0 | 0 | 0 | 0 | 0 | 0 | 0 | 0 | 0 | 0 | 0 | 0 | 0 | 2.666667 | 0 | 0 | 0 | 0 | 0 | 0 | 0 | 0 | 0 | 0 | 0 | 0.5 | 0 | 0 | 0 | 0 | 0 | 0 | 0 | 1 | 0.2222222 | 0 | 0.3896389 | 0.3333333 | 0 | 0 | 0 | 0.8333333 | 0.1666667 | 0.4166667 | 0.08333333 | 0.05555556 | 0.05555556 | 1 | 0 | 0 | 0 | 0 | 0 | 0.3333333 | 0 | 0 | 0 | 0 | 0 | 0 | 0 | 0 | 0 | 0.3333333 | 0 | 0 | 0 | 0 | 0 | 0 | 0 | 0 | 0 | 0 | 0 | 0 | 0 | 0 | 0 | 0
232 |  | [*]CC([*])C | polypropylene | 37931.03 | 110000 | 2.9 |  | 200 | 0 |  | 3000 |  |  |  | 1 | 0 | 0 | 0 | 0 | 0 | 0 | 0 | 0 | 0 | 0 | 0 | 0 | 0 | 0 | 0 | 0 | 0 | 0 | 0 | 0 | 0 | 0 | 0 | 0 | 0 | 0 | 0.4444444 | 0 | 1.111111 | 0 | 0 | 0 | 0 | 0 | 0 | 0 | 0 | 0.4444444 | 0 | 0 | 0 | 0 | 0 | 0 | 0 | 0 | 0 | 0 | 0 | 0 | 0 | 0 | 0 | 0 | 0 | 0 | 0 | 0 | 0 | 0 | 0 | 0 | 0 | 0 | 0 | 0 | 0 | 0.4444444 | 0.4444444 | 0.3333333 | 0 | 0 | 0 | 0 | 1.333333 | 0 | 0 | 0 | 0 | 0 | 0.2222222 | 0 | 0 | 0.6666667 | 0 | 0 | 0 | 0 | 0 | 0.6666667 | 0 | 0 | 0 | 0.3333333 | 0 | 0 | 0 | 0 | 0 | 0 | 0 | 0 | 0 | 0 | 0 | 0 | 0 | 2.666667 | 0 | 0 | 0 | 0 | 0 | 0 | 0 | 0 | 0 | 0 | 0 | 0.5 | 0 | 0 | 0 | 0 | 0 | 0 | 0 | 1 | 0.2222222 | 0 | 0.3896389 | 0.3333333 | 0 | 0 | 0 | 0.8333333 | 0.1666667 | 0.4166667 | 0.08333333 | 0.05555556 | 0.05555556 | 1 | 0 | 0 | 0 | 0 | 0 | 0.3333333 | 0 | 0 | 0 | 0 | 0 | 0 | 0 | 0 | 0 | 0.3333333 | 0 | 0 | 0 | 0 | 0 | 0 | 0 | 0 | 0 | 0 | 0 | 0 | 0 | 0 | 0 | 0
233 |  | [*]CC([*])C | polypropylene | 36461.54 | 237000 | 6.5 |  | 200 | 0.06354435 |  | 87413.95 |  |  |  | 1 | 0 | 0 | 0 | 0 | 0 | 0 | 0 | 0 | 0 | 0 | 0 | 0 | 0 | 0 | 0 | 0 | 0 | 0 | 0 | 0 | 0 | 0 | 0 | 0 | 0 | 0 | 0.4444444 | 0 | 1.111111 | 0 | 0 | 0 | 0 | 0 | 0 | 0 | 0 | 0.4444444 | 0 | 0 | 0 | 0 | 0 | 0 | 0 | 0 | 0 | 0 | 0 | 0 | 0 | 0 | 0 | 0 | 0 | 0 | 0 | 0 | 0 | 0 | 0 | 0 | 0 | 0 | 0 | 0 | 0 | 0.4444444 | 0.4444444 | 0.3333333 | 0 | 0 | 0 | 0 | 1.333333 | 0 | 0 | 0 | 0 | 0 | 0.2222222 | 0 | 0 | 0.6666667 | 0 | 0 | 0 | 0 | 0 | 0.6666667 | 0 | 0 | 0 | 0.3333333 | 0 | 0 | 0 | 0 | 0 | 0 | 0 | 0 | 0 | 0 | 0 | 0 | 0 | 2.666667 | 0 | 0 | 0 | 0 | 0 | 0 | 0 | 0 | 0 | 0 | 0 | 0.5 | 0 | 0 | 0 | 0 | 0 | 0 | 0 | 1 | 0.2222222 | 0 | 0.3896389 | 0.3333333 | 0 | 0 | 0 | 0.8333333 | 0.1666667 | 0.4166667 | 0.08333333 | 0.05555556 | 0.05555556 | 1 | 0 | 0 | 0 | 0 | 0 | 0.3333333 | 0 | 0 | 0 | 0 | 0 | 0 | 0 | 0 | 0 | 0.3333333 | 0 | 0 | 0 | 0 | 0 | 0 | 0 | 0 | 0 | 0 | 0 | 0 | 0 | 0 | 0 | 0
234 |  | [*]CC([*])C | polypropylene | 36461.54 | 237000 | 6.5 |  | 200 | 0.3334855 |  | 66794.74 |  |  |  | 1 | 0 | 0 | 0 | 0 | 0 | 0 | 0 | 0 | 0 | 0 | 0 | 0 | 0 | 0 | 0 | 0 | 0 | 0 | 0 | 0 | 0 | 0 | 0 | 0 | 0 | 0 | 0.4444444 | 0 | 1.111111 | 0 | 0 | 0 | 0 | 0 | 0 | 0 | 0 | 0.4444444 | 0 | 0 | 0 | 0 | 0 | 0 | 0 | 0 | 0 | 0 | 0 | 0 | 0 | 0 | 0 | 0 | 0 | 0 | 0 | 0 | 0 | 0 | 0 | 0 | 0 | 0 | 0 | 0 | 0 | 0.4444444 | 0.4444444 | 0.3333333 | 0 | 0 | 0 | 0 | 1.333333 | 0 | 0 | 0 | 0 | 0 | 0.2222222 | 0 | 0 | 0.6666667 | 0 | 0 | 0 | 0 | 0 | 0.6666667 | 0 | 0 | 0 | 0.3333333 | 0 | 0 | 0 | 0 | 0 | 0 | 0 | 0 | 0 | 0 | 0 | 0 | 0 | 2.666667 | 0 | 0 | 0 | 0 | 0 | 0 | 0 | 0 | 0 | 0 | 0 | 0.5 | 0 | 0 | 0 | 0 | 0 | 0 | 0 | 1 | 0.2222222 | 0 | 0.3896389 | 0.3333333 | 0 | 0 | 0 | 0.8333333 | 0.1666667 | 0.4166667 | 0.08333333 | 0.05555556 | 0.05555556 | 1 | 0 | 0 | 0 | 0 | 0 | 0.3333333 | 0 | 0 | 0 | 0 | 0 | 0 | 0 | 0 | 0 | 0.3333333 | 0 | 0 | 0 | 0 | 0 | 0 | 0 | 0 | 0 | 0 | 0 | 0 | 0 | 0 | 0 | 0
235 |  | [*]CC([*])C | polypropylene | 36461.54 | 237000 | 6.5 |  | 200 | 1.299709 |  | 46415.89 |  |  |  | 1 | 0 | 0 | 0 | 0 | 0 | 0 | 0 | 0 | 0 | 0 | 0 | 0 | 0 | 0 | 0 | 0 | 0 | 0 | 0 | 0 | 0 | 0 | 0 | 0 | 0 | 0 | 0.4444444 | 0 | 1.111111 | 0 | 0 | 0 | 0 | 0 | 0 | 0 | 0 | 0.4444444 | 0 | 0 | 0 | 0 | 0 | 0 | 0 | 0 | 0 | 0 | 0 | 0 | 0 | 0 | 0 | 0 | 0 | 0 | 0 | 0 | 0 | 0 | 0 | 0 | 0 | 0 | 0 | 0 | 0 | 0.4444444 | 0.4444444 | 0.3333333 | 0 | 0 | 0 | 0 | 1.333333 | 0 | 0 | 0 | 0 | 0 | 0.2222222 | 0 | 0 | 0.6666667 | 0 | 0 | 0 | 0 | 0 | 0.6666667 | 0 | 0 | 0 | 0.3333333 | 0 | 0 | 0 | 0 | 0 | 0 | 0 | 0 | 0 | 0 | 0 | 0 | 0 | 2.666667 | 0 | 0 | 0 | 0 | 0 | 0 | 0 | 0 | 0 | 0 | 0 | 0.5 | 0 | 0 | 0 | 0 | 0 | 0 | 0 | 1 | 0.2222222 | 0 | 0.3896389 | 0.3333333 | 0 | 0 | 0 | 0.8333333 | 0.1666667 | 0.4166667 | 0.08333333 | 0.05555556 | 0.05555556 | 1 | 0 | 0 | 0 | 0 | 0 | 0.3333333 | 0 | 0 | 0 | 0 | 0 | 0 | 0 | 0 | 0 | 0.3333333 | 0 | 0 | 0 | 0 | 0 | 0 | 0 | 0 | 0 | 0 | 0 | 0 | 0 | 0 | 0 | 0
236 |  | [*]CC([*])C | polypropylene | 36461.54 | 237000 | 6.5 |  | 200 | 3.311311 |  | 33029.37 |  |  |  | 1 | 0 | 0 | 0 | 0 | 0 | 0 | 0 | 0 | 0 | 0 | 0 | 0 | 0 | 0 | 0 | 0 | 0 | 0 | 0 | 0 | 0 | 0 | 0 | 0 | 0 | 0 | 0.4444444 | 0 | 1.111111 | 0 | 0 | 0 | 0 | 0 | 0 | 0 | 0 | 0.4444444 | 0 | 0 | 0 | 0 | 0 | 0 | 0 | 0 | 0 | 0 | 0 | 0 | 0 | 0 | 0 | 0 | 0 | 0 | 0 | 0 | 0 | 0 | 0 | 0 | 0 | 0 | 0 | 0 | 0 | 0.4444444 | 0.4444444 | 0.3333333 | 0 | 0 | 0 | 0 | 1.333333 | 0 | 0 | 0 | 0 | 0 | 0.2222222 | 0 | 0 | 0.6666667 | 0 | 0 | 0 | 0 | 0 | 0.6666667 | 0 | 0 | 0 | 0.3333333 | 0 | 0 | 0 | 0 | 0 | 0 | 0 | 0 | 0 | 0 | 0 | 0 | 0 | 2.666667 | 0 | 0 | 0 | 0 | 0 | 0 | 0 | 0 | 0 | 0 | 0 | 0.5 | 0 | 0 | 0 | 0 | 0 | 0 | 0 | 1 | 0.2222222 | 0 | 0.3896389 | 0.3333333 | 0 | 0 | 0 | 0.8333333 | 0.1666667 | 0.4166667 | 0.08333333 | 0.05555556 | 0.05555556 | 1 | 0 | 0 | 0 | 0 | 0 | 0.3333333 | 0 | 0 | 0 | 0 | 0 | 0 | 0 | 0 | 0 | 0.3333333 | 0 | 0 | 0 | 0 | 0 | 0 | 0 | 0 | 0 | 0 | 0 | 0 | 0 | 0 | 0 | 0
237 |  | [*]CC([*])C | polypropylene | 36461.54 | 237000 | 6.5 |  | 200 | 8.20061 |  | 22061.88 |  |  |  | 1 | 0 | 0 | 0 | 0 | 0 | 0 | 0 | 0 | 0 | 0 | 0 | 0 | 0 | 0 | 0 | 0 | 0 | 0 | 0 | 0 | 0 | 0 | 0 | 0 | 0 | 0 | 0.4444444 | 0 | 1.111111 | 0 | 0 | 0 | 0 | 0 | 0 | 0 | 0 | 0.4444444 | 0 | 0 | 0 | 0 | 0 | 0 | 0 | 0 | 0 | 0 | 0 | 0 | 0 | 0 | 0 | 0 | 0 | 0 | 0 | 0 | 0 | 0 | 0 | 0 | 0 | 0 | 0 | 0 | 0 | 0.4444444 | 0.4444444 | 0.3333333 | 0 | 0 | 0 | 0 | 1.333333 | 0 | 0 | 0 | 0 | 0 | 0.2222222 | 0 | 0 | 0.6666667 | 0 | 0 | 0 | 0 | 0 | 0.6666667 | 0 | 0 | 0 | 0.3333333 | 0 | 0 | 0 | 0 | 0 | 0 | 0 | 0 | 0 | 0 | 0 | 0 | 0 | 2.666667 | 0 | 0 | 0 | 0 | 0 | 0 | 0 | 0 | 0 | 0 | 0 | 0.5 | 0 | 0 | 0 | 0 | 0 | 0 | 0 | 1 | 0.2222222 | 0 | 0.3896389 | 0.3333333 | 0 | 0 | 0 | 0.8333333 | 0.1666667 | 0.4166667 | 0.08333333 | 0.05555556 | 0.05555556 | 1 | 0 | 0 | 0 | 0 | 0 | 0.3333333 | 0 | 0 | 0 | 0 | 0 | 0 | 0 | 0 | 0 | 0.3333333 | 0 | 0 | 0 | 0 | 0 | 0 | 0 | 0 | 0 | 0 | 0 | 0 | 0 | 0 | 0 | 0
238 |  | [*]CC([*])C | polypropylene | 36461.54 | 237000 | 6.5 |  | 200 | 13.0895 |  | 17818.01 |  |  |  | 1 | 0 | 0 | 0 | 0 | 0 | 0 | 0 | 0 | 0 | 0 | 0 | 0 | 0 | 0 | 0 | 0 | 0 | 0 | 0 | 0 | 0 | 0 | 0 | 0 | 0 | 0 | 0.4444444 | 0 | 1.111111 | 0 | 0 | 0 | 0 | 0 | 0 | 0 | 0 | 0.4444444 | 0 | 0 | 0 | 0 | 0 | 0 | 0 | 0 | 0 | 0 | 0 | 0 | 0 | 0 | 0 | 0 | 0 | 0 | 0 | 0 | 0 | 0 | 0 | 0 | 0 | 0 | 0 | 0 | 0 | 0.4444444 | 0.4444444 | 0.3333333 | 0 | 0 | 0 | 0 | 1.333333 | 0 | 0 | 0 | 0 | 0 | 0.2222222 | 0 | 0 | 0.6666667 | 0 | 0 | 0 | 0 | 0 | 0.6666667 | 0 | 0 | 0 | 0.3333333 | 0 | 0 | 0 | 0 | 0 | 0 | 0 | 0 | 0 | 0 | 0 | 0 | 0 | 2.666667 | 0 | 0 | 0 | 0 | 0 | 0 | 0 | 0 | 0 | 0 | 0 | 0.5 | 0 | 0 | 0 | 0 | 0 | 0 | 0 | 1 | 0.2222222 | 0 | 0.3896389 | 0.3333333 | 0 | 0 | 0 | 0.8333333 | 0.1666667 | 0.4166667 | 0.08333333 | 0.05555556 | 0.05555556 | 1 | 0 | 0 | 0 | 0 | 0 | 0.3333333 | 0 | 0 | 0 | 0 | 0 | 0 | 0 | 0 | 0 | 0.3333333 | 0 | 0 | 0 | 0 | 0 | 0 | 0 | 0 | 0 | 0 | 0 | 0 | 0 | 0 | 0 | 0
239 |  | [*]CC([*])C | polypropylene | 36461.54 | 237000 | 6.5 |  | 200 | 21.49353 |  | 13832.27 |  |  |  | 1 | 0 | 0 | 0 | 0 | 0 | 0 | 0 | 0 | 0 | 0 | 0 | 0 | 0 | 0 | 0 | 0 | 0 | 0 | 0 | 0 | 0 | 0 | 0 | 0 | 0 | 0 | 0.4444444 | 0 | 1.111111 | 0 | 0 | 0 | 0 | 0 | 0 | 0 | 0 | 0.4444444 | 0 | 0 | 0 | 0 | 0 | 0 | 0 | 0 | 0 | 0 | 0 | 0 | 0 | 0 | 0 | 0 | 0 | 0 | 0 | 0 | 0 | 0 | 0 | 0 | 0 | 0 | 0 | 0 | 0 | 0.4444444 | 0.4444444 | 0.3333333 | 0 | 0 | 0 | 0 | 1.333333 | 0 | 0 | 0 | 0 | 0 | 0.2222222 | 0 | 0 | 0.6666667 | 0 | 0 | 0 | 0 | 0 | 0.6666667 | 0 | 0 | 0 | 0.3333333 | 0 | 0 | 0 | 0 | 0 | 0 | 0 | 0 | 0 | 0 | 0 | 0 | 0 | 2.666667 | 0 | 0 | 0 | 0 | 0 | 0 | 0 | 0 | 0 | 0 | 0 | 0.5 | 0 | 0 | 0 | 0 | 0 | 0 | 0 | 1 | 0.2222222 | 0 | 0.3896389 | 0.3333333 | 0 | 0 | 0 | 0.8333333 | 0.1666667 | 0.4166667 | 0.08333333 | 0.05555556 | 0.05555556 | 1 | 0 | 0 | 0 | 0 | 0 | 0.3333333 | 0 | 0 | 0 | 0 | 0 | 0 | 0 | 0 | 0 | 0.3333333 | 0 | 0 | 0 | 0 | 0 | 0 | 0 | 0 | 0 | 0 | 0 | 0 | 0 | 0 | 0 | 0
240 |  | [*]CC([*])C | polypropylene | 36461.54 | 237000 | 6.5 |  | 200 | 33.82445 |  | 10909.4 |  |  |  | 1 | 0 | 0 | 0 | 0 | 0 | 0 | 0 | 0 | 0 | 0 | 0 | 0 | 0 | 0 | 0 | 0 | 0 | 0 | 0 | 0 | 0 | 0 | 0 | 0 | 0 | 0 | 0.4444444 | 0 | 1.111111 | 0 | 0 | 0 | 0 | 0 | 0 | 0 | 0 | 0.4444444 | 0 | 0 | 0 | 0 | 0 | 0 | 0 | 0 | 0 | 0 | 0 | 0 | 0 | 0 | 0 | 0 | 0 | 0 | 0 | 0 | 0 | 0 | 0 | 0 | 0 | 0 | 0 | 0 | 0 | 0.4444444 | 0.4444444 | 0.3333333 | 0 | 0 | 0 | 0 | 1.333333 | 0 | 0 | 0 | 0 | 0 | 0.2222222 | 0 | 0 | 0.6666667 | 0 | 0 | 0 | 0 | 0 | 0.6666667 | 0 | 0 | 0 | 0.3333333 | 0 | 0 | 0 | 0 | 0 | 0 | 0 | 0 | 0 | 0 | 0 | 0 | 0 | 2.666667 | 0 | 0 | 0 | 0 | 0 | 0 | 0 | 0 | 0 | 0 | 0 | 0.5 | 0 | 0 | 0 | 0 | 0 | 0 | 0 | 1 | 0.2222222 | 0 | 0.3896389 | 0.3333333 | 0 | 0 | 0 | 0.8333333 | 0.1666667 | 0.4166667 | 0.08333333 | 0.05555556 | 0.05555556 | 1 | 0 | 0 | 0 | 0 | 0 | 0.3333333 | 0 | 0 | 0 | 0 | 0 | 0 | 0 | 0 | 0 | 0.3333333 | 0 | 0 | 0 | 0 | 0 | 0 | 0 | 0 | 0 | 0 | 0 | 0 | 0 | 0 | 0 | 0
241 |  | [*]CC([*])C | polypropylene | 36461.54 | 237000 | 6.5 |  | 200 | 83.76776 |  | 6220.344 |  |  |  | 1 | 0 | 0 | 0 | 0 | 0 | 0 | 0 | 0 | 0 | 0 | 0 | 0 | 0 | 0 | 0 | 0 | 0 | 0 | 0 | 0 | 0 | 0 | 0 | 0 | 0 | 0 | 0.4444444 | 0 | 1.111111 | 0 | 0 | 0 | 0 | 0 | 0 | 0 | 0 | 0.4444444 | 0 | 0 | 0 | 0 | 0 | 0 | 0 | 0 | 0 | 0 | 0 | 0 | 0 | 0 | 0 | 0 | 0 | 0 | 0 | 0 | 0 | 0 | 0 | 0 | 0 | 0 | 0 | 0 | 0 | 0.4444444 | 0.4444444 | 0.3333333 | 0 | 0 | 0 | 0 | 1.333333 | 0 | 0 | 0 | 0 | 0 | 0.2222222 | 0 | 0 | 0.6666667 | 0 | 0 | 0 | 0 | 0 | 0.6666667 | 0 | 0 | 0 | 0.3333333 | 0 | 0 | 0 | 0 | 0 | 0 | 0 | 0 | 0 | 0 | 0 | 0 | 0 | 2.666667 | 0 | 0 | 0 | 0 | 0 | 0 | 0 | 0 | 0 | 0 | 0 | 0.5 | 0 | 0 | 0 | 0 | 0 | 0 | 0 | 1 | 0.2222222 | 0 | 0.3896389 | 0.3333333 | 0 | 0 | 0 | 0.8333333 | 0.1666667 | 0.4166667 | 0.08333333 | 0.05555556 | 0.05555556 | 1 | 0 | 0 | 0 | 0 | 0 | 0.3333333 | 0 | 0 | 0 | 0 | 0 | 0 | 0 | 0 | 0 | 0.3333333 | 0 | 0 | 0 | 0 | 0 | 0 | 0 | 0 | 0 | 0 | 0 | 0 | 0 | 0 | 0 | 0
242 |  | [*]CC([*])C | polypropylene | 36461.54 | 237000 | 6.5 |  | 200 | 133.7069 |  | 4678.462 |  |  |  | 1 | 0 | 0 | 0 | 0 | 0 | 0 | 0 | 0 | 0 | 0 | 0 | 0 | 0 | 0 | 0 | 0 | 0 | 0 | 0 | 0 | 0 | 0 | 0 | 0 | 0 | 0 | 0.4444444 | 0 | 1.111111 | 0 | 0 | 0 | 0 | 0 | 0 | 0 | 0 | 0.4444444 | 0 | 0 | 0 | 0 | 0 | 0 | 0 | 0 | 0 | 0 | 0 | 0 | 0 | 0 | 0 | 0 | 0 | 0 | 0 | 0 | 0 | 0 | 0 | 0 | 0 | 0 | 0 | 0 | 0 | 0.4444444 | 0.4444444 | 0.3333333 | 0 | 0 | 0 | 0 | 1.333333 | 0 | 0 | 0 | 0 | 0 | 0.2222222 | 0 | 0 | 0.6666667 | 0 | 0 | 0 | 0 | 0 | 0.6666667 | 0 | 0 | 0 | 0.3333333 | 0 | 0 | 0 | 0 | 0 | 0 | 0 | 0 | 0 | 0 | 0 | 0 | 0 | 2.666667 | 0 | 0 | 0 | 0 | 0 | 0 | 0 | 0 | 0 | 0 | 0 | 0.5 | 0 | 0 | 0 | 0 | 0 | 0 | 0 | 1 | 0.2222222 | 0 | 0.3896389 | 0.3333333 | 0 | 0 | 0 | 0.8333333 | 0.1666667 | 0.4166667 | 0.08333333 | 0.05555556 | 0.05555556 | 1 | 0 | 0 | 0 | 0 | 0 | 0.3333333 | 0 | 0 | 0 | 0 | 0 | 0 | 0 | 0 | 0 | 0.3333333 | 0 | 0 | 0 | 0 | 0 | 0 | 0 | 0 | 0 | 0 | 0 | 0 | 0 | 0 | 0 | 0
243 |  | [*]CC([*])C | polypropylene | 36461.54 | 237000 | 6.5 |  | 200 | 52.48075 |  | 8205.203 |  |  |  | 1 | 0 | 0 | 0 | 0 | 0 | 0 | 0 | 0 | 0 | 0 | 0 | 0 | 0 | 0 | 0 | 0 | 0 | 0 | 0 | 0 | 0 | 0 | 0 | 0 | 0 | 0 | 0.4444444 | 0 | 1.111111 | 0 | 0 | 0 | 0 | 0 | 0 | 0 | 0 | 0.4444444 | 0 | 0 | 0 | 0 | 0 | 0 | 0 | 0 | 0 | 0 | 0 | 0 | 0 | 0 | 0 | 0 | 0 | 0 | 0 | 0 | 0 | 0 | 0 | 0 | 0 | 0 | 0 | 0 | 0 | 0.4444444 | 0.4444444 | 0.3333333 | 0 | 0 | 0 | 0 | 1.333333 | 0 | 0 | 0 | 0 | 0 | 0.2222222 | 0 | 0 | 0.6666667 | 0 | 0 | 0 | 0 | 0 | 0.6666667 | 0 | 0 | 0 | 0.3333333 | 0 | 0 | 0 | 0 | 0 | 0 | 0 | 0 | 0 | 0 | 0 | 0 | 0 | 2.666667 | 0 | 0 | 0 | 0 | 0 | 0 | 0 | 0 | 0 | 0 | 0 | 0.5 | 0 | 0 | 0 | 0 | 0 | 0 | 0 | 1 | 0.2222222 | 0 | 0.3896389 | 0.3333333 | 0 | 0 | 0 | 0.8333333 | 0.1666667 | 0.4166667 | 0.08333333 | 0.05555556 | 0.05555556 | 1 | 0 | 0 | 0 | 0 | 0 | 0.3333333 | 0 | 0 | 0 | 0 | 0 | 0 | 0 | 0 | 0 | 0.3333333 | 0 | 0 | 0 | 0 | 0 | 0 | 0 | 0 | 0 | 0 | 0 | 0 | 0 | 0 | 0 | 0
244 |  | [*]CC([*])C | polypropylene | 36461.54 | 237000 | 6.5 |  | 200 | 103.6059 |  | 5979.052 |  |  |  | 1 | 0 | 0 | 0 | 0 | 0 | 0 | 0 | 0 | 0 | 0 | 0 | 0 | 0 | 0 | 0 | 0 | 0 | 0 | 0 | 0 | 0 | 0 | 0 | 0 | 0 | 0 | 0.4444444 | 0 | 1.111111 | 0 | 0 | 0 | 0 | 0 | 0 | 0 | 0 | 0.4444444 | 0 | 0 | 0 | 0 | 0 | 0 | 0 | 0 | 0 | 0 | 0 | 0 | 0 | 0 | 0 | 0 | 0 | 0 | 0 | 0 | 0 | 0 | 0 | 0 | 0 | 0 | 0 | 0 | 0 | 0.4444444 | 0.4444444 | 0.3333333 | 0 | 0 | 0 | 0 | 1.333333 | 0 | 0 | 0 | 0 | 0 | 0.2222222 | 0 | 0 | 0.6666667 | 0 | 0 | 0 | 0 | 0 | 0.6666667 | 0 | 0 | 0 | 0.3333333 | 0 | 0 | 0 | 0 | 0 | 0 | 0 | 0 | 0 | 0 | 0 | 0 | 0 | 2.666667 | 0 | 0 | 0 | 0 | 0 | 0 | 0 | 0 | 0 | 0 | 0 | 0.5 | 0 | 0 | 0 | 0 | 0 | 0 | 0 | 1 | 0.2222222 | 0 | 0.3896389 | 0.3333333 | 0 | 0 | 0 | 0.8333333 | 0.1666667 | 0.4166667 | 0.08333333 | 0.05555556 | 0.05555556 | 1 | 0 | 0 | 0 | 0 | 0 | 0.3333333 | 0 | 0 | 0 | 0 | 0 | 0 | 0 | 0 | 0 | 0.3333333 | 0 | 0 | 0 | 0 | 0 | 0 | 0 | 0 | 0 | 0 | 0 | 0 | 0 | 0 | 0 | 0
245 |  | [*]CC([*])C | polypropylene | 36461.54 | 237000 | 6.5 |  | 200 | 0.6399615 |  | 56123 |  |  |  | 1 | 0 | 0 | 0 | 0 | 0 | 0 | 0 | 0 | 0 | 0 | 0 | 0 | 0 | 0 | 0 | 0 | 0 | 0 | 0 | 0 | 0 | 0 | 0 | 0 | 0 | 0 | 0.4444444 | 0 | 1.111111 | 0 | 0 | 0 | 0 | 0 | 0 | 0 | 0 | 0.4444444 | 0 | 0 | 0 | 0 | 0 | 0 | 0 | 0 | 0 | 0 | 0 | 0 | 0 | 0 | 0 | 0 | 0 | 0 | 0 | 0 | 0 | 0 | 0 | 0 | 0 | 0 | 0 | 0 | 0 | 0.4444444 | 0.4444444 | 0.3333333 | 0 | 0 | 0 | 0 | 1.333333 | 0 | 0 | 0 | 0 | 0 | 0.2222222 | 0 | 0 | 0.6666667 | 0 | 0 | 0 | 0 | 0 | 0.6666667 | 0 | 0 | 0 | 0.3333333 | 0 | 0 | 0 | 0 | 0 | 0 | 0 | 0 | 0 | 0 | 0 | 0 | 0 | 2.666667 | 0 | 0 | 0 | 0 | 0 | 0 | 0 | 0 | 0 | 0 | 0 | 0.5 | 0 | 0 | 0 | 0 | 0 | 0 | 0 | 1 | 0.2222222 | 0 | 0.3896389 | 0.3333333 | 0 | 0 | 0 | 0.8333333 | 0.1666667 | 0.4166667 | 0.08333333 | 0.05555556 | 0.05555556 | 1 | 0 | 0 | 0 | 0 | 0 | 0.3333333 | 0 | 0 | 0 | 0 | 0 | 0 | 0 | 0 | 0 | 0.3333333 | 0 | 0 | 0 | 0 | 0 | 0 | 0 | 0 | 0 | 0 | 0 | 0 | 0 | 0 | 0 | 0
246 |  | [*]CC([*])C | polypropylene | 36461.54 | 237000 | 6.5 |  | 200 | 0.130895 |  | 78869.16 |  |  |  | 1 | 0 | 0 | 0 | 0 | 0 | 0 | 0 | 0 | 0 | 0 | 0 | 0 | 0 | 0 | 0 | 0 | 0 | 0 | 0 | 0 | 0 | 0 | 0 | 0 | 0 | 0 | 0.4444444 | 0 | 1.111111 | 0 | 0 | 0 | 0 | 0 | 0 | 0 | 0 | 0.4444444 | 0 | 0 | 0 | 0 | 0 | 0 | 0 | 0 | 0 | 0 | 0 | 0 | 0 | 0 | 0 | 0 | 0 | 0 | 0 | 0 | 0 | 0 | 0 | 0 | 0 | 0 | 0 | 0 | 0 | 0.4444444 | 0.4444444 | 0.3333333 | 0 | 0 | 0 | 0 | 1.333333 | 0 | 0 | 0 | 0 | 0 | 0.2222222 | 0 | 0 | 0.6666667 | 0 | 0 | 0 | 0 | 0 | 0.6666667 | 0 | 0 | 0 | 0.3333333 | 0 | 0 | 0 | 0 | 0 | 0 | 0 | 0 | 0 | 0 | 0 | 0 | 0 | 2.666667 | 0 | 0 | 0 | 0 | 0 | 0 | 0 | 0 | 0 | 0 | 0 | 0.5 | 0 | 0 | 0 | 0 | 0 | 0 | 0 | 1 | 0.2222222 | 0 | 0.3896389 | 0.3333333 | 0 | 0 | 0 | 0.8333333 | 0.1666667 | 0.4166667 | 0.08333333 | 0.05555556 | 0.05555556 | 1 | 0 | 0 | 0 | 0 | 0 | 0.3333333 | 0 | 0 | 0 | 0 | 0 | 0 | 0 | 0 | 0 | 0.3333333 | 0 | 0 | 0 | 0 | 0 | 0 | 0 | 0 | 0 | 0 | 0 | 0 | 0 | 0 | 0 | 0
247 |  | [*]CC([*])C | polypropylene | 26142.86 | 183000 | 7 |  | 200 | 0.06537092 |  | 30276.08 |  |  |  | 1 | 0 | 0 | 0 | 0 | 0 | 0 | 0 | 0 | 0 | 0 | 0 | 0 | 0 | 0 | 0 | 0 | 0 | 0 | 0 | 0 | 0 | 0 | 0 | 0 | 0 | 0 | 0.4444444 | 0 | 1.111111 | 0 | 0 | 0 | 0 | 0 | 0 | 0 | 0 | 0.4444444 | 0 | 0 | 0 | 0 | 0 | 0 | 0 | 0 | 0 | 0 | 0 | 0 | 0 | 0 | 0 | 0 | 0 | 0 | 0 | 0 | 0 | 0 | 0 | 0 | 0 | 0 | 0 | 0 | 0 | 0.4444444 | 0.4444444 | 0.3333333 | 0 | 0 | 0 | 0 | 1.333333 | 0 | 0 | 0 | 0 | 0 | 0.2222222 | 0 | 0 | 0.6666667 | 0 | 0 | 0 | 0 | 0 | 0.6666667 | 0 | 0 | 0 | 0.3333333 | 0 | 0 | 0 | 0 | 0 | 0 | 0 | 0 | 0 | 0 | 0 | 0 | 0 | 2.666667 | 0 | 0 | 0 | 0 | 0 | 0 | 0 | 0 | 0 | 0 | 0 | 0.5 | 0 | 0 | 0 | 0 | 0 | 0 | 0 | 1 | 0.2222222 | 0 | 0.3896389 | 0.3333333 | 0 | 0 | 0 | 0.8333333 | 0.1666667 | 0.4166667 | 0.08333333 | 0.05555556 | 0.05555556 | 1 | 0 | 0 | 0 | 0 | 0 | 0.3333333 | 0 | 0 | 0 | 0 | 0 | 0 | 0 | 0 | 0 | 0.3333333 | 0 | 0 | 0 | 0 | 0 | 0 | 0 | 0 | 0 | 0 | 0 | 0 | 0 | 0 | 0 | 0
248 |  | [*]CC([*])C | polypropylene | 26142.86 | 183000 | 7 |  | 200 | 0.132763 |  | 28418.96 |  |  |  | 1 | 0 | 0 | 0 | 0 | 0 | 0 | 0 | 0 | 0 | 0 | 0 | 0 | 0 | 0 | 0 | 0 | 0 | 0 | 0 | 0 | 0 | 0 | 0 | 0 | 0 | 0 | 0.4444444 | 0 | 1.111111 | 0 | 0 | 0 | 0 | 0 | 0 | 0 | 0 | 0.4444444 | 0 | 0 | 0 | 0 | 0 | 0 | 0 | 0 | 0 | 0 | 0 | 0 | 0 | 0 | 0 | 0 | 0 | 0 | 0 | 0 | 0 | 0 | 0 | 0 | 0 | 0 | 0 | 0 | 0 | 0.4444444 | 0.4444444 | 0.3333333 | 0 | 0 | 0 | 0 | 1.333333 | 0 | 0 | 0 | 0 | 0 | 0.2222222 | 0 | 0 | 0.6666667 | 0 | 0 | 0 | 0 | 0 | 0.6666667 | 0 | 0 | 0 | 0.3333333 | 0 | 0 | 0 | 0 | 0 | 0 | 0 | 0 | 0 | 0 | 0 | 0 | 0 | 2.666667 | 0 | 0 | 0 | 0 | 0 | 0 | 0 | 0 | 0 | 0 | 0 | 0.5 | 0 | 0 | 0 | 0 | 0 | 0 | 0 | 1 | 0.2222222 | 0 | 0.3896389 | 0.3333333 | 0 | 0 | 0 | 0.8333333 | 0.1666667 | 0.4166667 | 0.08333333 | 0.05555556 | 0.05555556 | 1 | 0 | 0 | 0 | 0 | 0 | 0.3333333 | 0 | 0 | 0 | 0 | 0 | 0 | 0 | 0 | 0 | 0.3333333 | 0 | 0 | 0 | 0 | 0 | 0 | 0 | 0 | 0 | 0 | 0 | 0 | 0 | 0 | 0 | 0
249 |  | [*]CC([*])C | polypropylene | 26142.86 | 183000 | 7 |  | 200 | 0.3287934 |  | 26465.52 |  |  |  | 1 | 0 | 0 | 0 | 0 | 0 | 0 | 0 | 0 | 0 | 0 | 0 | 0 | 0 | 0 | 0 | 0 | 0 | 0 | 0 | 0 | 0 | 0 | 0 | 0 | 0 | 0 | 0.4444444 | 0 | 1.111111 | 0 | 0 | 0 | 0 | 0 | 0 | 0 | 0 | 0.4444444 | 0 | 0 | 0 | 0 | 0 | 0 | 0 | 0 | 0 | 0 | 0 | 0 | 0 | 0 | 0 | 0 | 0 | 0 | 0 | 0 | 0 | 0 | 0 | 0 | 0 | 0 | 0 | 0 | 0 | 0.4444444 | 0.4444444 | 0.3333333 | 0 | 0 | 0 | 0 | 1.333333 | 0 | 0 | 0 | 0 | 0 | 0.2222222 | 0 | 0 | 0.6666667 | 0 | 0 | 0 | 0 | 0 | 0.6666667 | 0 | 0 | 0 | 0.3333333 | 0 | 0 | 0 | 0 | 0 | 0 | 0 | 0 | 0 | 0 | 0 | 0 | 0 | 2.666667 | 0 | 0 | 0 | 0 | 0 | 0 | 0 | 0 | 0 | 0 | 0 | 0.5 | 0 | 0 | 0 | 0 | 0 | 0 | 0 | 1 | 0.2222222 | 0 | 0.3896389 | 0.3333333 | 0 | 0 | 0 | 0.8333333 | 0.1666667 | 0.4166667 | 0.08333333 | 0.05555556 | 0.05555556 | 1 | 0 | 0 | 0 | 0 | 0 | 0.3333333 | 0 | 0 | 0 | 0 | 0 | 0 | 0 | 0 | 0 | 0.3333333 | 0 | 0 | 0 | 0 | 0 | 0 | 0 | 0 | 0 | 0 | 0 | 0 | 0 | 0 | 0 | 0
250 |  | [*]CC([*])C | polypropylene | 26142.86 | 183000 | 7 |  | 200 | 0.8258917 |  | 22413.8 |  |  |  | 1 | 0 | 0 | 0 | 0 | 0 | 0 | 0 | 0 | 0 | 0 | 0 | 0 | 0 | 0 | 0 | 0 | 0 | 0 | 0 | 0 | 0 | 0 | 0 | 0 | 0 | 0 | 0.4444444 | 0 | 1.111111 | 0 | 0 | 0 | 0 | 0 | 0 | 0 | 0 | 0.4444444 | 0 | 0 | 0 | 0 | 0 | 0 | 0 | 0 | 0 | 0 | 0 | 0 | 0 | 0 | 0 | 0 | 0 | 0 | 0 | 0 | 0 | 0 | 0 | 0 | 0 | 0 | 0 | 0 | 0 | 0.4444444 | 0.4444444 | 0.3333333 | 0 | 0 | 0 | 0 | 1.333333 | 0 | 0 | 0 | 0 | 0 | 0.2222222 | 0 | 0 | 0.6666667 | 0 | 0 | 0 | 0 | 0 | 0.6666667 | 0 | 0 | 0 | 0.3333333 | 0 | 0 | 0 | 0 | 0 | 0 | 0 | 0 | 0 | 0 | 0 | 0 | 0 | 2.666667 | 0 | 0 | 0 | 0 | 0 | 0 | 0 | 0 | 0 | 0 | 0 | 0.5 | 0 | 0 | 0 | 0 | 0 | 0 | 0 | 1 | 0.2222222 | 0 | 0.3896389 | 0.3333333 | 0 | 0 | 0 | 0.8333333 | 0.1666667 | 0.4166667 | 0.08333333 | 0.05555556 | 0.05555556 | 1 | 0 | 0 | 0 | 0 | 0 | 0.3333333 | 0 | 0 | 0 | 0 | 0 | 0 | 0 | 0 | 0 | 0.3333333 | 0 | 0 | 0 | 0 | 0 | 0 | 0 | 0 | 0 | 0 | 0 | 0 | 0 | 0 | 0 | 0
251 |  | [*]CC([*])C | polypropylene | 26142.86 | 183000 | 7 |  | 200 | 2.104151 |  | 18537.08 |  |  |  | 1 | 0 | 0 | 0 | 0 | 0 | 0 | 0 | 0 | 0 | 0 | 0 | 0 | 0 | 0 | 0 | 0 | 0 | 0 | 0 | 0 | 0 | 0 | 0 | 0 | 0 | 0 | 0.4444444 | 0 | 1.111111 | 0 | 0 | 0 | 0 | 0 | 0 | 0 | 0 | 0.4444444 | 0 | 0 | 0 | 0 | 0 | 0 | 0 | 0 | 0 | 0 | 0 | 0 | 0 | 0 | 0 | 0 | 0 | 0 | 0 | 0 | 0 | 0 | 0 | 0 | 0 | 0 | 0 | 0 | 0 | 0.4444444 | 0.4444444 | 0.3333333 | 0 | 0 | 0 | 0 | 1.333333 | 0 | 0 | 0 | 0 | 0 | 0.2222222 | 0 | 0 | 0.6666667 | 0 | 0 | 0 | 0 | 0 | 0.6666667 | 0 | 0 | 0 | 0.3333333 | 0 | 0 | 0 | 0 | 0 | 0 | 0 | 0 | 0 | 0 | 0 | 0 | 0 | 2.666667 | 0 | 0 | 0 | 0 | 0 | 0 | 0 | 0 | 0 | 0 | 0 | 0.5 | 0 | 0 | 0 | 0 | 0 | 0 | 0 | 1 | 0.2222222 | 0 | 0.3896389 | 0.3333333 | 0 | 0 | 0 | 0.8333333 | 0.1666667 | 0.4166667 | 0.08333333 | 0.05555556 | 0.05555556 | 1 | 0 | 0 | 0 | 0 | 0 | 0.3333333 | 0 | 0 | 0 | 0 | 0 | 0 | 0 | 0 | 0 | 0.3333333 | 0 | 0 | 0 | 0 | 0 | 0 | 0 | 0 | 0 | 0 | 0 | 0 | 0 | 0 | 0 | 0
252 |  | [*]CC([*])C | polypropylene | 26142.86 | 183000 | 7 |  | 200 | 5.285389 |  | 14052.91 |  |  |  | 1 | 0 | 0 | 0 | 0 | 0 | 0 | 0 | 0 | 0 | 0 | 0 | 0 | 0 | 0 | 0 | 0 | 0 | 0 | 0 | 0 | 0 | 0 | 0 | 0 | 0 | 0 | 0.4444444 | 0 | 1.111111 | 0 | 0 | 0 | 0 | 0 | 0 | 0 | 0 | 0.4444444 | 0 | 0 | 0 | 0 | 0 | 0 | 0 | 0 | 0 | 0 | 0 | 0 | 0 | 0 | 0 | 0 | 0 | 0 | 0 | 0 | 0 | 0 | 0 | 0 | 0 | 0 | 0 | 0 | 0 | 0.4444444 | 0.4444444 | 0.3333333 | 0 | 0 | 0 | 0 | 1.333333 | 0 | 0 | 0 | 0 | 0 | 0.2222222 | 0 | 0 | 0.6666667 | 0 | 0 | 0 | 0 | 0 | 0.6666667 | 0 | 0 | 0 | 0.3333333 | 0 | 0 | 0 | 0 | 0 | 0 | 0 | 0 | 0 | 0 | 0 | 0 | 0 | 2.666667 | 0 | 0 | 0 | 0 | 0 | 0 | 0 | 0 | 0 | 0 | 0 | 0.5 | 0 | 0 | 0 | 0 | 0 | 0 | 0 | 1 | 0.2222222 | 0 | 0.3896389 | 0.3333333 | 0 | 0 | 0 | 0.8333333 | 0.1666667 | 0.4166667 | 0.08333333 | 0.05555556 | 0.05555556 | 1 | 0 | 0 | 0 | 0 | 0 | 0.3333333 | 0 | 0 | 0 | 0 | 0 | 0 | 0 | 0 | 0 | 0.3333333 | 0 | 0 | 0 | 0 | 0 | 0 | 0 | 0 | 0 | 0 | 0 | 0 | 0 | 0 | 0 | 0
253 |  | [*]CC([*])C | polypropylene | 26142.86 | 183000 | 7 |  | 200 | 8.317638 |  | 11901.49 |  |  |  | 1 | 0 | 0 | 0 | 0 | 0 | 0 | 0 | 0 | 0 | 0 | 0 | 0 | 0 | 0 | 0 | 0 | 0 | 0 | 0 | 0 | 0 | 0 | 0 | 0 | 0 | 0 | 0.4444444 | 0 | 1.111111 | 0 | 0 | 0 | 0 | 0 | 0 | 0 | 0 | 0.4444444 | 0 | 0 | 0 | 0 | 0 | 0 | 0 | 0 | 0 | 0 | 0 | 0 | 0 | 0 | 0 | 0 | 0 | 0 | 0 | 0 | 0 | 0 | 0 | 0 | 0 | 0 | 0 | 0 | 0 | 0.4444444 | 0.4444444 | 0.3333333 | 0 | 0 | 0 | 0 | 1.333333 | 0 | 0 | 0 | 0 | 0 | 0.2222222 | 0 | 0 | 0.6666667 | 0 | 0 | 0 | 0 | 0 | 0.6666667 | 0 | 0 | 0 | 0.3333333 | 0 | 0 | 0 | 0 | 0 | 0 | 0 | 0 | 0 | 0 | 0 | 0 | 0 | 2.666667 | 0 | 0 | 0 | 0 | 0 | 0 | 0 | 0 | 0 | 0 | 0 | 0.5 | 0 | 0 | 0 | 0 | 0 | 0 | 0 | 1 | 0.2222222 | 0 | 0.3896389 | 0.3333333 | 0 | 0 | 0 | 0.8333333 | 0.1666667 | 0.4166667 | 0.08333333 | 0.05555556 | 0.05555556 | 1 | 0 | 0 | 0 | 0 | 0 | 0.3333333 | 0 | 0 | 0 | 0 | 0 | 0 | 0 | 0 | 0 | 0.3333333 | 0 | 0 | 0 | 0 | 0 | 0 | 0 | 0 | 0 | 0 | 0 | 0 | 0 | 0 | 0 | 0
254 |  | [*]CC([*])C | polypropylene | 26142.86 | 183000 | 7 |  | 200 | 13.0895 |  | 10079.44 |  |  |  | 1 | 0 | 0 | 0 | 0 | 0 | 0 | 0 | 0 | 0 | 0 | 0 | 0 | 0 | 0 | 0 | 0 | 0 | 0 | 0 | 0 | 0 | 0 | 0 | 0 | 0 | 0 | 0.4444444 | 0 | 1.111111 | 0 | 0 | 0 | 0 | 0 | 0 | 0 | 0 | 0.4444444 | 0 | 0 | 0 | 0 | 0 | 0 | 0 | 0 | 0 | 0 | 0 | 0 | 0 | 0 | 0 | 0 | 0 | 0 | 0 | 0 | 0 | 0 | 0 | 0 | 0 | 0 | 0 | 0 | 0 | 0.4444444 | 0.4444444 | 0.3333333 | 0 | 0 | 0 | 0 | 1.333333 | 0 | 0 | 0 | 0 | 0 | 0.2222222 | 0 | 0 | 0.6666667 | 0 | 0 | 0 | 0 | 0 | 0.6666667 | 0 | 0 | 0 | 0.3333333 | 0 | 0 | 0 | 0 | 0 | 0 | 0 | 0 | 0 | 0 | 0 | 0 | 0 | 2.666667 | 0 | 0 | 0 | 0 | 0 | 0 | 0 | 0 | 0 | 0 | 0 | 0.5 | 0 | 0 | 0 | 0 | 0 | 0 | 0 | 1 | 0.2222222 | 0 | 0.3896389 | 0.3333333 | 0 | 0 | 0 | 0.8333333 | 0.1666667 | 0.4166667 | 0.08333333 | 0.05555556 | 0.05555556 | 1 | 0 | 0 | 0 | 0 | 0 | 0.3333333 | 0 | 0 | 0 | 0 | 0 | 0 | 0 | 0 | 0 | 0.3333333 | 0 | 0 | 0 | 0 | 0 | 0 | 0 | 0 | 0 | 0 | 0 | 0 | 0 | 0 | 0 | 0
255 |  | [*]CC([*])C | polypropylene | 26142.86 | 183000 | 7 |  | 200 | 21.19112 |  | 8402.309 |  |  |  | 1 | 0 | 0 | 0 | 0 | 0 | 0 | 0 | 0 | 0 | 0 | 0 | 0 | 0 | 0 | 0 | 0 | 0 | 0 | 0 | 0 | 0 | 0 | 0 | 0 | 0 | 0 | 0.4444444 | 0 | 1.111111 | 0 | 0 | 0 | 0 | 0 | 0 | 0 | 0 | 0.4444444 | 0 | 0 | 0 | 0 | 0 | 0 | 0 | 0 | 0 | 0 | 0 | 0 | 0 | 0 | 0 | 0 | 0 | 0 | 0 | 0 | 0 | 0 | 0 | 0 | 0 | 0 | 0 | 0 | 0 | 0.4444444 | 0.4444444 | 0.3333333 | 0 | 0 | 0 | 0 | 1.333333 | 0 | 0 | 0 | 0 | 0 | 0.2222222 | 0 | 0 | 0.6666667 | 0 | 0 | 0 | 0 | 0 | 0.6666667 | 0 | 0 | 0 | 0.3333333 | 0 | 0 | 0 | 0 | 0 | 0 | 0 | 0 | 0 | 0 | 0 | 0 | 0 | 2.666667 | 0 | 0 | 0 | 0 | 0 | 0 | 0 | 0 | 0 | 0 | 0 | 0.5 | 0 | 0 | 0 | 0 | 0 | 0 | 0 | 1 | 0.2222222 | 0 | 0.3896389 | 0.3333333 | 0 | 0 | 0 | 0.8333333 | 0.1666667 | 0.4166667 | 0.08333333 | 0.05555556 | 0.05555556 | 1 | 0 | 0 | 0 | 0 | 0 | 0.3333333 | 0 | 0 | 0 | 0 | 0 | 0 | 0 | 0 | 0 | 0.3333333 | 0 | 0 | 0 | 0 | 0 | 0 | 0 | 0 | 0 | 0 | 0 | 0 | 0 | 0 | 0 | 0
256 |  | [*]CC([*])C | polypropylene | 26142.86 | 183000 | 7 |  | 200 | 33.82445 |  | 6786.02 |  |  |  | 1 | 0 | 0 | 0 | 0 | 0 | 0 | 0 | 0 | 0 | 0 | 0 | 0 | 0 | 0 | 0 | 0 | 0 | 0 | 0 | 0 | 0 | 0 | 0 | 0 | 0 | 0 | 0.4444444 | 0 | 1.111111 | 0 | 0 | 0 | 0 | 0 | 0 | 0 | 0 | 0.4444444 | 0 | 0 | 0 | 0 | 0 | 0 | 0 | 0 | 0 | 0 | 0 | 0 | 0 | 0 | 0 | 0 | 0 | 0 | 0 | 0 | 0 | 0 | 0 | 0 | 0 | 0 | 0 | 0 | 0 | 0.4444444 | 0.4444444 | 0.3333333 | 0 | 0 | 0 | 0 | 1.333333 | 0 | 0 | 0 | 0 | 0 | 0.2222222 | 0 | 0 | 0.6666667 | 0 | 0 | 0 | 0 | 0 | 0.6666667 | 0 | 0 | 0 | 0.3333333 | 0 | 0 | 0 | 0 | 0 | 0 | 0 | 0 | 0 | 0 | 0 | 0 | 0 | 2.666667 | 0 | 0 | 0 | 0 | 0 | 0 | 0 | 0 | 0 | 0 | 0 | 0.5 | 0 | 0 | 0 | 0 | 0 | 0 | 0 | 1 | 0.2222222 | 0 | 0.3896389 | 0.3333333 | 0 | 0 | 0 | 0.8333333 | 0.1666667 | 0.4166667 | 0.08333333 | 0.05555556 | 0.05555556 | 1 | 0 | 0 | 0 | 0 | 0 | 0.3333333 | 0 | 0 | 0 | 0 | 0 | 0 | 0 | 0 | 0 | 0.3333333 | 0 | 0 | 0 | 0 | 0 | 0 | 0 | 0 | 0 | 0 | 0 | 0 | 0 | 0 | 0 | 0
257 |  | [*]CC([*])C | polypropylene | 26142.86 | 183000 | 7 |  | 200 | 51.74235 |  | 5394.594 |  |  |  | 1 | 0 | 0 | 0 | 0 | 0 | 0 | 0 | 0 | 0 | 0 | 0 | 0 | 0 | 0 | 0 | 0 | 0 | 0 | 0 | 0 | 0 | 0 | 0 | 0 | 0 | 0 | 0.4444444 | 0 | 1.111111 | 0 | 0 | 0 | 0 | 0 | 0 | 0 | 0 | 0.4444444 | 0 | 0 | 0 | 0 | 0 | 0 | 0 | 0 | 0 | 0 | 0 | 0 | 0 | 0 | 0 | 0 | 0 | 0 | 0 | 0 | 0 | 0 | 0 | 0 | 0 | 0 | 0 | 0 | 0 | 0.4444444 | 0.4444444 | 0.3333333 | 0 | 0 | 0 | 0 | 1.333333 | 0 | 0 | 0 | 0 | 0 | 0.2222222 | 0 | 0 | 0.6666667 | 0 | 0 | 0 | 0 | 0 | 0.6666667 | 0 | 0 | 0 | 0.3333333 | 0 | 0 | 0 | 0 | 0 | 0 | 0 | 0 | 0 | 0 | 0 | 0 | 0 | 2.666667 | 0 | 0 | 0 | 0 | 0 | 0 | 0 | 0 | 0 | 0 | 0 | 0.5 | 0 | 0 | 0 | 0 | 0 | 0 | 0 | 1 | 0.2222222 | 0 | 0.3896389 | 0.3333333 | 0 | 0 | 0 | 0.8333333 | 0.1666667 | 0.4166667 | 0.08333333 | 0.05555556 | 0.05555556 | 1 | 0 | 0 | 0 | 0 | 0 | 0.3333333 | 0 | 0 | 0 | 0 | 0 | 0 | 0 | 0 | 0 | 0.3333333 | 0 | 0 | 0 | 0 | 0 | 0 | 0 | 0 | 0 | 0 | 0 | 0 | 0 | 0 | 0 | 0
258 |  | [*]CC([*])C | polypropylene | 26142.86 | 183000 | 7 |  | 200 | 82.58917 |  | 3993.692 |  |  |  | 1 | 0 | 0 | 0 | 0 | 0 | 0 | 0 | 0 | 0 | 0 | 0 | 0 | 0 | 0 | 0 | 0 | 0 | 0 | 0 | 0 | 0 | 0 | 0 | 0 | 0 | 0 | 0.4444444 | 0 | 1.111111 | 0 | 0 | 0 | 0 | 0 | 0 | 0 | 0 | 0.4444444 | 0 | 0 | 0 | 0 | 0 | 0 | 0 | 0 | 0 | 0 | 0 | 0 | 0 | 0 | 0 | 0 | 0 | 0 | 0 | 0 | 0 | 0 | 0 | 0 | 0 | 0 | 0 | 0 | 0 | 0.4444444 | 0.4444444 | 0.3333333 | 0 | 0 | 0 | 0 | 1.333333 | 0 | 0 | 0 | 0 | 0 | 0.2222222 | 0 | 0 | 0.6666667 | 0 | 0 | 0 | 0 | 0 | 0.6666667 | 0 | 0 | 0 | 0.3333333 | 0 | 0 | 0 | 0 | 0 | 0 | 0 | 0 | 0 | 0 | 0 | 0 | 0 | 2.666667 | 0 | 0 | 0 | 0 | 0 | 0 | 0 | 0 | 0 | 0 | 0 | 0.5 | 0 | 0 | 0 | 0 | 0 | 0 | 0 | 1 | 0.2222222 | 0 | 0.3896389 | 0.3333333 | 0 | 0 | 0 | 0.8333333 | 0.1666667 | 0.4166667 | 0.08333333 | 0.05555556 | 0.05555556 | 1 | 0 | 0 | 0 | 0 | 0 | 0.3333333 | 0 | 0 | 0 | 0 | 0 | 0 | 0 | 0 | 0 | 0.3333333 | 0 | 0 | 0 | 0 | 0 | 0 | 0 | 0 | 0 | 0 | 0 | 0 | 0 | 0 | 0 | 0
259 |  | [*]CC([*])C | polypropylene | 26142.86 | 183000 | 7 |  | 200 | 131.8257 |  | 3100.337 |  |  |  | 1 | 0 | 0 | 0 | 0 | 0 | 0 | 0 | 0 | 0 | 0 | 0 | 0 | 0 | 0 | 0 | 0 | 0 | 0 | 0 | 0 | 0 | 0 | 0 | 0 | 0 | 0 | 0.4444444 | 0 | 1.111111 | 0 | 0 | 0 | 0 | 0 | 0 | 0 | 0 | 0.4444444 | 0 | 0 | 0 | 0 | 0 | 0 | 0 | 0 | 0 | 0 | 0 | 0 | 0 | 0 | 0 | 0 | 0 | 0 | 0 | 0 | 0 | 0 | 0 | 0 | 0 | 0 | 0 | 0 | 0 | 0.4444444 | 0.4444444 | 0.3333333 | 0 | 0 | 0 | 0 | 1.333333 | 0 | 0 | 0 | 0 | 0 | 0.2222222 | 0 | 0 | 0.6666667 | 0 | 0 | 0 | 0 | 0 | 0.6666667 | 0 | 0 | 0 | 0.3333333 | 0 | 0 | 0 | 0 | 0 | 0 | 0 | 0 | 0 | 0 | 0 | 0 | 0 | 2.666667 | 0 | 0 | 0 | 0 | 0 | 0 | 0 | 0 | 0 | 0 | 0 | 0.5 | 0 | 0 | 0 | 0 | 0 | 0 | 0 | 1 | 0.2222222 | 0 | 0.3896389 | 0.3333333 | 0 | 0 | 0 | 0.8333333 | 0.1666667 | 0.4166667 | 0.08333333 | 0.05555556 | 0.05555556 | 1 | 0 | 0 | 0 | 0 | 0 | 0.3333333 | 0 | 0 | 0 | 0 | 0 | 0 | 0 | 0 | 0 | 0.3333333 | 0 | 0 | 0 | 0 | 0 | 0 | 0 | 0 | 0 | 0 | 0 | 0 | 0 | 0 | 0 | 0
260 |  | [*]CC([*])C | polypropylene | 26142.86 | 183000 | 7 |  | 200 | 0.130895 |  | 78869.16 |  |  |  | 1 | 0 | 0 | 0 | 0 | 0 | 0 | 0 | 0 | 0 | 0 | 0 | 0 | 0 | 0 | 0 | 0 | 0 | 0 | 0 | 0 | 0 | 0 | 0 | 0 | 0 | 0 | 0.4444444 | 0 | 1.111111 | 0 | 0 | 0 | 0 | 0 | 0 | 0 | 0 | 0.4444444 | 0 | 0 | 0 | 0 | 0 | 0 | 0 | 0 | 0 | 0 | 0 | 0 | 0 | 0 | 0 | 0 | 0 | 0 | 0 | 0 | 0 | 0 | 0 | 0 | 0 | 0 | 0 | 0 | 0 | 0.4444444 | 0.4444444 | 0.3333333 | 0 | 0 | 0 | 0 | 1.333333 | 0 | 0 | 0 | 0 | 0 | 0.2222222 | 0 | 0 | 0.6666667 | 0 | 0 | 0 | 0 | 0 | 0.6666667 | 0 | 0 | 0 | 0.3333333 | 0 | 0 | 0 | 0 | 0 | 0 | 0 | 0 | 0 | 0 | 0 | 0 | 0 | 2.666667 | 0 | 0 | 0 | 0 | 0 | 0 | 0 | 0 | 0 | 0 | 0 | 0.5 | 0 | 0 | 0 | 0 | 0 | 0 | 0 | 1 | 0.2222222 | 0 | 0.3896389 | 0.3333333 | 0 | 0 | 0 | 0.8333333 | 0.1666667 | 0.4166667 | 0.08333333 | 0.05555556 | 0.05555556 | 1 | 0 | 0 | 0 | 0 | 0 | 0.3333333 | 0 | 0 | 0 | 0 | 0 | 0 | 0 | 0 | 0 | 0.3333333 | 0 | 0 | 0 | 0 | 0 | 0 | 0 | 0 | 0 | 0 | 0 | 0 | 0 | 0 | 0 | 0
261 |  | [*]CC([*])(C)C(=O)OC | poly(methyl methacrylate) |  | 90000 |  |  | 220 | 44.52959 |  | 40046.46 | A Rheological Model for Polymer Blends based on the Concentric Multilayer Approach. 1. Homogeneous Polymer Blends | pi.1994.210350111 (1).pdf |  | 1 | 0 | 0 | 0 | 0 | 0 | 0 | 0 | 0 | 0 | 0 | 0.2 | 0 | 0 | 0 | 0 | 0 | 0.06666667 | 0 | 0 | 0 | 0 | 0 | 0 | 0 | 0.06666667 | 0.06666667 | 0.2666667 | 0 | 0.4666667 | 0 | 0 | 0 | 0 | 0 | 0 | 0 | 0 | 0.4666667 | 0 | 0.2 | 0 | 0 | 0.06666667 | 0 | 0 | 0 | 0 | 0 | 0 | 0 | 0 | 0 | 0 | 0 | 0 | 0 | 0 | 0 | 0 | 0 | 0 | 0 | 0 | 0 | 0 | 0.3333333 | 0.3333333 | 0.5333333 | 0 | 0.2 | 0 | 0 | 0 | 0 | 1.4 | 0 | 0 | 0 | 0 | 0 | 0 | 0 | 0 | 0.5333333 | 0.1333333 | 0 | 0 | 0 | 0 | 0.5333333 | 0 | 0.06666667 | 0.06666667 | 0.3333333 | 0.06666667 | 0.06666667 | 0 | 0 | 0 | 0 | 0 | 0.6 | 0.7333333 | 0.8666667 | 1 | 0 | 0 | 0 | 0 | 0 | 0 | 0 | 0 | 0 | 0 | 0 | 0 | 0 | 0 | 0 | 1 | 0.5 | 0 | 1 | 0 | 0 | 0 | 0 | 0.1333333 | 0 | 0.5562056 | 0.4666667 | 0 | 0 | 0.3333333 | 0.7544331 | 0.2210998 | 0.3741582 | 0.1074915 | 0.0843013 | 0.0843013 | 0.9333333 | 0.06666667 | 0 | 0 | 0 | 0 | 0.3333333 | 0.2666667 | 0.1333333 | 0 | 0 | 0 | 0 | 0.06666667 | 0.06666667 | 0.06666667 | 0.2666667 | 0 | 0 | 0 | 0 | 0 | 0 | 0 | 0 | 0 | 0 | 0 | 0 | 0 | 0 | 0 | 0.4383333
262 |  | [*]CC([*])(C)C(=O)OC | poly(methyl methacrylate) |  | 90000 |  |  | 220 | 89.52657 |  | 26489.69 |  |  |  | 1 | 0 | 0 | 0 | 0 | 0 | 0 | 0 | 0 | 0 | 0 | 0.2 | 0 | 0 | 0 | 0 | 0 | 0.06666667 | 0 | 0 | 0 | 0 | 0 | 0 | 0 | 0.06666667 | 0.06666667 | 0.2666667 | 0 | 0.4666667 | 0 | 0 | 0 | 0 | 0 | 0 | 0 | 0 | 0.4666667 | 0 | 0.2 | 0 | 0 | 0.06666667 | 0 | 0 | 0 | 0 | 0 | 0 | 0 | 0 | 0 | 0 | 0 | 0 | 0 | 0 | 0 | 0 | 0 | 0 | 0 | 0 | 0 | 0 | 0.3333333 | 0.3333333 | 0.5333333 | 0 | 0.2 | 0 | 0 | 0 | 0 | 1.4 | 0 | 0 | 0 | 0 | 0 | 0 | 0 | 0 | 0.5333333 | 0.1333333 | 0 | 0 | 0 | 0 | 0.5333333 | 0 | 0.06666667 | 0.06666667 | 0.3333333 | 0.06666667 | 0.06666667 | 0 | 0 | 0 | 0 | 0 | 0.6 | 0.7333333 | 0.8666667 | 1 | 0 | 0 | 0 | 0 | 0 | 0 | 0 | 0 | 0 | 0 | 0 | 0 | 0 | 0 | 0 | 1 | 0.5 | 0 | 1 | 0 | 0 | 0 | 0 | 0.1333333 | 0 | 0.5562056 | 0.4666667 | 0 | 0 | 0.3333333 | 0.7544331 | 0.2210998 | 0.3741582 | 0.1074915 | 0.0843013 | 0.0843013 | 0.9333333 | 0.06666667 | 0 | 0 | 0 | 0 | 0.3333333 | 0.2666667 | 0.1333333 | 0 | 0 | 0 | 0 | 0.06666667 | 0.06666667 | 0.06666667 | 0.2666667 | 0 | 0 | 0 | 0 | 0 | 0 | 0 | 0 | 0 | 0 | 0 | 0 | 0 | 0 | 0 | 0.4383333
263 |  | [*]CC([*])(C)C(=O)OC | poly(methyl methacrylate) |  | 90000 |  |  | 220 | 181.2418 |  | 16396.21 |  |  |  | 1 | 0 | 0 | 0 | 0 | 0 | 0 | 0 | 0 | 0 | 0 | 0.2 | 0 | 0 | 0 | 0 | 0 | 0.06666667 | 0 | 0 | 0 | 0 | 0 | 0 | 0 | 0.06666667 | 0.06666667 | 0.2666667 | 0 | 0.4666667 | 0 | 0 | 0 | 0 | 0 | 0 | 0 | 0 | 0.4666667 | 0 | 0.2 | 0 | 0 | 0.06666667 | 0 | 0 | 0 | 0 | 0 | 0 | 0 | 0 | 0 | 0 | 0 | 0 | 0 | 0 | 0 | 0 | 0 | 0 | 0 | 0 | 0 | 0 | 0.3333333 | 0.3333333 | 0.5333333 | 0 | 0.2 | 0 | 0 | 0 | 0 | 1.4 | 0 | 0 | 0 | 0 | 0 | 0 | 0 | 0 | 0.5333333 | 0.1333333 | 0 | 0 | 0 | 0 | 0.5333333 | 0 | 0.06666667 | 0.06666667 | 0.3333333 | 0.06666667 | 0.06666667 | 0 | 0 | 0 | 0 | 0 | 0.6 | 0.7333333 | 0.8666667 | 1 | 0 | 0 | 0 | 0 | 0 | 0 | 0 | 0 | 0 | 0 | 0 | 0 | 0 | 0 | 0 | 1 | 0.5 | 0 | 1 | 0 | 0 | 0 | 0 | 0.1333333 | 0 | 0.5562056 | 0.4666667 | 0 | 0 | 0.3333333 | 0.7544331 | 0.2210998 | 0.3741582 | 0.1074915 | 0.0843013 | 0.0843013 | 0.9333333 | 0.06666667 | 0 | 0 | 0 | 0 | 0.3333333 | 0.2666667 | 0.1333333 | 0 | 0 | 0 | 0 | 0.06666667 | 0.06666667 | 0.06666667 | 0.2666667 | 0 | 0 | 0 | 0 | 0 | 0 | 0 | 0 | 0 | 0 | 0 | 0 | 0 | 0 | 0 | 0.4383333
264 |  | [*]CC([*])(C)C(=O)OC | poly(methyl methacrylate) |  | 90000 |  |  | 220 | 683.6516 |  | 6663.739 |  |  |  | 1 | 0 | 0 | 0 | 0 | 0 | 0 | 0 | 0 | 0 | 0 | 0.2 | 0 | 0 | 0 | 0 | 0 | 0.06666667 | 0 | 0 | 0 | 0 | 0 | 0 | 0 | 0.06666667 | 0.06666667 | 0.2666667 | 0 | 0.4666667 | 0 | 0 | 0 | 0 | 0 | 0 | 0 | 0 | 0.4666667 | 0 | 0.2 | 0 | 0 | 0.06666667 | 0 | 0 | 0 | 0 | 0 | 0 | 0 | 0 | 0 | 0 | 0 | 0 | 0 | 0 | 0 | 0 | 0 | 0 | 0 | 0 | 0 | 0 | 0.3333333 | 0.3333333 | 0.5333333 | 0 | 0.2 | 0 | 0 | 0 | 0 | 1.4 | 0 | 0 | 0 | 0 | 0 | 0 | 0 | 0 | 0.5333333 | 0.1333333 | 0 | 0 | 0 | 0 | 0.5333333 | 0 | 0.06666667 | 0.06666667 | 0.3333333 | 0.06666667 | 0.06666667 | 0 | 0 | 0 | 0 | 0 | 0.6 | 0.7333333 | 0.8666667 | 1 | 0 | 0 | 0 | 0 | 0 | 0 | 0 | 0 | 0 | 0 | 0 | 0 | 0 | 0 | 0 | 1 | 0.5 | 0 | 1 | 0 | 0 | 0 | 0 | 0.1333333 | 0 | 0.5562056 | 0.4666667 | 0 | 0 | 0.3333333 | 0.7544331 | 0.2210998 | 0.3741582 | 0.1074915 | 0.0843013 | 0.0843013 | 0.9333333 | 0.06666667 | 0 | 0 | 0 | 0 | 0.3333333 | 0.2666667 | 0.1333333 | 0 | 0 | 0 | 0 | 0.06666667 | 0.06666667 | 0.06666667 | 0.2666667 | 0 | 0 | 0 | 0 | 0 | 0 | 0 | 0 | 0 | 0 | 0 | 0 | 0 | 0 | 0 | 0.4383333
265 |  | [*]CC([*])(C)C(=O)OC | poly(methyl methacrylate) |  | 90000 |  |  | 220 | 1365.008 |  | 3975.2 |  |  |  | 1 | 0 | 0 | 0 | 0 | 0 | 0 | 0 | 0 | 0 | 0 | 0.2 | 0 | 0 | 0 | 0 | 0 | 0.06666667 | 0 | 0 | 0 | 0 | 0 | 0 | 0 | 0.06666667 | 0.06666667 | 0.2666667 | 0 | 0.4666667 | 0 | 0 | 0 | 0 | 0 | 0 | 0 | 0 | 0.4666667 | 0 | 0.2 | 0 | 0 | 0.06666667 | 0 | 0 | 0 | 0 | 0 | 0 | 0 | 0 | 0 | 0 | 0 | 0 | 0 | 0 | 0 | 0 | 0 | 0 | 0 | 0 | 0 | 0 | 0.3333333 | 0.3333333 | 0.5333333 | 0 | 0.2 | 0 | 0 | 0 | 0 | 1.4 | 0 | 0 | 0 | 0 | 0 | 0 | 0 | 0 | 0.5333333 | 0.1333333 | 0 | 0 | 0 | 0 | 0.5333333 | 0 | 0.06666667 | 0.06666667 | 0.3333333 | 0.06666667 | 0.06666667 | 0 | 0 | 0 | 0 | 0 | 0.6 | 0.7333333 | 0.8666667 | 1 | 0 | 0 | 0 | 0 | 0 | 0 | 0 | 0 | 0 | 0 | 0 | 0 | 0 | 0 | 0 | 1 | 0.5 | 0 | 1 | 0 | 0 | 0 | 0 | 0.1333333 | 0 | 0.5562056 | 0.4666667 | 0 | 0 | 0.3333333 | 0.7544331 | 0.2210998 | 0.3741582 | 0.1074915 | 0.0843013 | 0.0843013 | 0.9333333 | 0.06666667 | 0 | 0 | 0 | 0 | 0.3333333 | 0.2666667 | 0.1333333 | 0 | 0 | 0 | 0 | 0.06666667 | 0.06666667 | 0.06666667 | 0.2666667 | 0 | 0 | 0 | 0 | 0 | 0 | 0 | 0 | 0 | 0 | 0 | 0 | 0 | 0 | 0 | 0.4383333
266 |  | [*]CC([*])(C)C(=O)OC | poly(methyl methacrylate) |  | 90000 |  |  | 220 | 4577.841 |  | 1603.719 |  |  |  | 1 | 0 | 0 | 0 | 0 | 0 | 0 | 0 | 0 | 0 | 0 | 0.2 | 0 | 0 | 0 | 0 | 0 | 0.06666667 | 0 | 0 | 0 | 0 | 0 | 0 | 0 | 0.06666667 | 0.06666667 | 0.2666667 | 0 | 0.4666667 | 0 | 0 | 0 | 0 | 0 | 0 | 0 | 0 | 0.4666667 | 0 | 0.2 | 0 | 0 | 0.06666667 | 0 | 0 | 0 | 0 | 0 | 0 | 0 | 0 | 0 | 0 | 0 | 0 | 0 | 0 | 0 | 0 | 0 | 0 | 0 | 0 | 0 | 0 | 0.3333333 | 0.3333333 | 0.5333333 | 0 | 0.2 | 0 | 0 | 0 | 0 | 1.4 | 0 | 0 | 0 | 0 | 0 | 0 | 0 | 0 | 0.5333333 | 0.1333333 | 0 | 0 | 0 | 0 | 0.5333333 | 0 | 0.06666667 | 0.06666667 | 0.3333333 | 0.06666667 | 0.06666667 | 0 | 0 | 0 | 0 | 0 | 0.6 | 0.7333333 | 0.8666667 | 1 | 0 | 0 | 0 | 0 | 0 | 0 | 0 | 0 | 0 | 0 | 0 | 0 | 0 | 0 | 0 | 1 | 0.5 | 0 | 1 | 0 | 0 | 0 | 0 | 0.1333333 | 0 | 0.5562056 | 0.4666667 | 0 | 0 | 0.3333333 | 0.7544331 | 0.2210998 | 0.3741582 | 0.1074915 | 0.0843013 | 0.0843013 | 0.9333333 | 0.06666667 | 0 | 0 | 0 | 0 | 0.3333333 | 0.2666667 | 0.1333333 | 0 | 0 | 0 | 0 | 0.06666667 | 0.06666667 | 0.06666667 | 0.2666667 | 0 | 0 | 0 | 0 | 0 | 0 | 0 | 0 | 0 | 0 | 0 | 0 | 0 | 0 | 0 | 0.4383333
267 |  | [*]CC([*])(C)C(=O)OC | poly(methyl methacrylate) |  | 90000 |  |  | 220 | 364.3859 |  | 10223.87 |  |  |  | 1 | 0 | 0 | 0 | 0 | 0 | 0 | 0 | 0 | 0 | 0 | 0.2 | 0 | 0 | 0 | 0 | 0 | 0.06666667 | 0 | 0 | 0 | 0 | 0 | 0 | 0 | 0.06666667 | 0.06666667 | 0.2666667 | 0 | 0.4666667 | 0 | 0 | 0 | 0 | 0 | 0 | 0 | 0 | 0.4666667 | 0 | 0.2 | 0 | 0 | 0.06666667 | 0 | 0 | 0 | 0 | 0 | 0 | 0 | 0 | 0 | 0 | 0 | 0 | 0 | 0 | 0 | 0 | 0 | 0 | 0 | 0 | 0 | 0 | 0.3333333 | 0.3333333 | 0.5333333 | 0 | 0.2 | 0 | 0 | 0 | 0 | 1.4 | 0 | 0 | 0 | 0 | 0 | 0 | 0 | 0 | 0.5333333 | 0.1333333 | 0 | 0 | 0 | 0 | 0.5333333 | 0 | 0.06666667 | 0.06666667 | 0.3333333 | 0.06666667 | 0.06666667 | 0 | 0 | 0 | 0 | 0 | 0.6 | 0.7333333 | 0.8666667 | 1 | 0 | 0 | 0 | 0 | 0 | 0 | 0 | 0 | 0 | 0 | 0 | 0 | 0 | 0 | 0 | 1 | 0.5 | 0 | 1 | 0 | 0 | 0 | 0 | 0.1333333 | 0 | 0.5562056 | 0.4666667 | 0 | 0 | 0.3333333 | 0.7544331 | 0.2210998 | 0.3741582 | 0.1074915 | 0.0843013 | 0.0843013 | 0.9333333 | 0.06666667 | 0 | 0 | 0 | 0 | 0.3333333 | 0.2666667 | 0.1333333 | 0 | 0 | 0 | 0 | 0.06666667 | 0.06666667 | 0.06666667 | 0.2666667 | 0 | 0 | 0 | 0 | 0 | 0 | 0 | 0 | 0 | 0 | 0 | 0 | 0 | 0 | 0 | 0.4383333
268 |  | [*]CC([*])(C)C(=O)OC | poly(methyl methacrylate) |  | 90000 |  |  | 220 | 2308.678 |  | 2688.358 |  |  |  | 1 | 0 | 0 | 0 | 0 | 0 | 0 | 0 | 0 | 0 | 0 | 0.2 | 0 | 0 | 0 | 0 | 0 | 0.06666667 | 0 | 0 | 0 | 0 | 0 | 0 | 0 | 0.06666667 | 0.06666667 | 0.2666667 | 0 | 0.4666667 | 0 | 0 | 0 | 0 | 0 | 0 | 0 | 0 | 0.4666667 | 0 | 0.2 | 0 | 0 | 0.06666667 | 0 | 0 | 0 | 0 | 0 | 0 | 0 | 0 | 0 | 0 | 0 | 0 | 0 | 0 | 0 | 0 | 0 | 0 | 0 | 0 | 0 | 0 | 0.3333333 | 0.3333333 | 0.5333333 | 0 | 0.2 | 0 | 0 | 0 | 0 | 1.4 | 0 | 0 | 0 | 0 | 0 | 0 | 0 | 0 | 0.5333333 | 0.1333333 | 0 | 0 | 0 | 0 | 0.5333333 | 0 | 0.06666667 | 0.06666667 | 0.3333333 | 0.06666667 | 0.06666667 | 0 | 0 | 0 | 0 | 0 | 0.6 | 0.7333333 | 0.8666667 | 1 | 0 | 0 | 0 | 0 | 0 | 0 | 0 | 0 | 0 | 0 | 0 | 0 | 0 | 0 | 0 | 1 | 0.5 | 0 | 1 | 0 | 0 | 0 | 0 | 0.1333333 | 0 | 0.5562056 | 0.4666667 | 0 | 0 | 0.3333333 | 0.7544331 | 0.2210998 | 0.3741582 | 0.1074915 | 0.0843013 | 0.0843013 | 0.9333333 | 0.06666667 | 0 | 0 | 0 | 0 | 0.3333333 | 0.2666667 | 0.1333333 | 0 | 0 | 0 | 0 | 0.06666667 | 0.06666667 | 0.06666667 | 0.2666667 | 0 | 0 | 0 | 0 | 0 | 0 | 0 | 0 | 0 | 0 | 0 | 0 | 0 | 0 | 0 | 0.4383333
269 |  | [*]CC([*])(C)C(=O)OC | poly(methyl methacrylate) |  | 60000 |  |  | 220 | 39.5911 |  | 18315.57 |  |  |  | 1 | 0 | 0 | 0 | 0 | 0 | 0 | 0 | 0 | 0 | 0 | 0.2 | 0 | 0 | 0 | 0 | 0 | 0.06666667 | 0 | 0 | 0 | 0 | 0 | 0 | 0 | 0.06666667 | 0.06666667 | 0.2666667 | 0 | 0.4666667 | 0 | 0 | 0 | 0 | 0 | 0 | 0 | 0 | 0.4666667 | 0 | 0.2 | 0 | 0 | 0.06666667 | 0 | 0 | 0 | 0 | 0 | 0 | 0 | 0 | 0 | 0 | 0 | 0 | 0 | 0 | 0 | 0 | 0 | 0 | 0 | 0 | 0 | 0 | 0.3333333 | 0.3333333 | 0.5333333 | 0 | 0.2 | 0 | 0 | 0 | 0 | 1.4 | 0 | 0 | 0 | 0 | 0 | 0 | 0 | 0 | 0.5333333 | 0.1333333 | 0 | 0 | 0 | 0 | 0.5333333 | 0 | 0.06666667 | 0.06666667 | 0.3333333 | 0.06666667 | 0.06666667 | 0 | 0 | 0 | 0 | 0 | 0.6 | 0.7333333 | 0.8666667 | 1 | 0 | 0 | 0 | 0 | 0 | 0 | 0 | 0 | 0 | 0 | 0 | 0 | 0 | 0 | 0 | 1 | 0.5 | 0 | 1 | 0 | 0 | 0 | 0 | 0.1333333 | 0 | 0.5562056 | 0.4666667 | 0 | 0 | 0.3333333 | 0.7544331 | 0.2210998 | 0.3741582 | 0.1074915 | 0.0843013 | 0.0843013 | 0.9333333 | 0.06666667 | 0 | 0 | 0 | 0 | 0.3333333 | 0.2666667 | 0.1333333 | 0 | 0 | 0 | 0 | 0.06666667 | 0.06666667 | 0.06666667 | 0.2666667 | 0 | 0 | 0 | 0 | 0 | 0 | 0 | 0 | 0 | 0 | 0 | 0 | 0 | 0 | 0 | 0.4383333
270 |  | [*]CC([*])(C)C(=O)OC | poly(methyl methacrylate) |  | 60000 |  |  | 220 | 79.59777 |  | 13734.74 |  |  |  | 1 | 0 | 0 | 0 | 0 | 0 | 0 | 0 | 0 | 0 | 0 | 0.2 | 0 | 0 | 0 | 0 | 0 | 0.06666667 | 0 | 0 | 0 | 0 | 0 | 0 | 0 | 0.06666667 | 0.06666667 | 0.2666667 | 0 | 0.4666667 | 0 | 0 | 0 | 0 | 0 | 0 | 0 | 0 | 0.4666667 | 0 | 0.2 | 0 | 0 | 0.06666667 | 0 | 0 | 0 | 0 | 0 | 0 | 0 | 0 | 0 | 0 | 0 | 0 | 0 | 0 | 0 | 0 | 0 | 0 | 0 | 0 | 0 | 0 | 0.3333333 | 0.3333333 | 0.5333333 | 0 | 0.2 | 0 | 0 | 0 | 0 | 1.4 | 0 | 0 | 0 | 0 | 0 | 0 | 0 | 0 | 0.5333333 | 0.1333333 | 0 | 0 | 0 | 0 | 0.5333333 | 0 | 0.06666667 | 0.06666667 | 0.3333333 | 0.06666667 | 0.06666667 | 0 | 0 | 0 | 0 | 0 | 0.6 | 0.7333333 | 0.8666667 | 1 | 0 | 0 | 0 | 0 | 0 | 0 | 0 | 0 | 0 | 0 | 0 | 0 | 0 | 0 | 0 | 1 | 0.5 | 0 | 1 | 0 | 0 | 0 | 0 | 0.1333333 | 0 | 0.5562056 | 0.4666667 | 0 | 0 | 0.3333333 | 0.7544331 | 0.2210998 | 0.3741582 | 0.1074915 | 0.0843013 | 0.0843013 | 0.9333333 | 0.06666667 | 0 | 0 | 0 | 0 | 0.3333333 | 0.2666667 | 0.1333333 | 0 | 0 | 0 | 0 | 0.06666667 | 0.06666667 | 0.06666667 | 0.2666667 | 0 | 0 | 0 | 0 | 0 | 0 | 0 | 0 | 0 | 0 | 0 | 0 | 0 | 0 | 0 | 0.4383333
271 |  | [*]CC([*])(C)C(=O)OC | poly(methyl methacrylate) |  | 60000 |  |  | 220 | 319.5248 |  | 6328.227 |  |  |  | 1 | 0 | 0 | 0 | 0 | 0 | 0 | 0 | 0 | 0 | 0 | 0.2 | 0 | 0 | 0 | 0 | 0 | 0.06666667 | 0 | 0 | 0 | 0 | 0 | 0 | 0 | 0.06666667 | 0.06666667 | 0.2666667 | 0 | 0.4666667 | 0 | 0 | 0 | 0 | 0 | 0 | 0 | 0 | 0.4666667 | 0 | 0.2 | 0 | 0 | 0.06666667 | 0 | 0 | 0 | 0 | 0 | 0 | 0 | 0 | 0 | 0 | 0 | 0 | 0 | 0 | 0 | 0 | 0 | 0 | 0 | 0 | 0 | 0 | 0.3333333 | 0.3333333 | 0.5333333 | 0 | 0.2 | 0 | 0 | 0 | 0 | 1.4 | 0 | 0 | 0 | 0 | 0 | 0 | 0 | 0 | 0.5333333 | 0.1333333 | 0 | 0 | 0 | 0 | 0.5333333 | 0 | 0.06666667 | 0.06666667 | 0.3333333 | 0.06666667 | 0.06666667 | 0 | 0 | 0 | 0 | 0 | 0.6 | 0.7333333 | 0.8666667 | 1 | 0 | 0 | 0 | 0 | 0 | 0 | 0 | 0 | 0 | 0 | 0 | 0 | 0 | 0 | 0 | 1 | 0.5 | 0 | 1 | 0 | 0 | 0 | 0 | 0.1333333 | 0 | 0.5562056 | 0.4666667 | 0 | 0 | 0.3333333 | 0.7544331 | 0.2210998 | 0.3741582 | 0.1074915 | 0.0843013 | 0.0843013 | 0.9333333 | 0.06666667 | 0 | 0 | 0 | 0 | 0.3333333 | 0.2666667 | 0.1333333 | 0 | 0 | 0 | 0 | 0.06666667 | 0.06666667 | 0.06666667 | 0.2666667 | 0 | 0 | 0 | 0 | 0 | 0 | 0 | 0 | 0 | 0 | 0 | 0 | 0 | 0 | 0 | 0.4383333
272 |  | [*]CC([*])(C)C(=O)OC | poly(methyl methacrylate) |  | 60000 |  |  | 220 | 599.4843 |  | 4311.371 |  |  |  | 1 | 0 | 0 | 0 | 0 | 0 | 0 | 0 | 0 | 0 | 0 | 0.2 | 0 | 0 | 0 | 0 | 0 | 0.06666667 | 0 | 0 | 0 | 0 | 0 | 0 | 0 | 0.06666667 | 0.06666667 | 0.2666667 | 0 | 0.4666667 | 0 | 0 | 0 | 0 | 0 | 0 | 0 | 0 | 0.4666667 | 0 | 0.2 | 0 | 0 | 0.06666667 | 0 | 0 | 0 | 0 | 0 | 0 | 0 | 0 | 0 | 0 | 0 | 0 | 0 | 0 | 0 | 0 | 0 | 0 | 0 | 0 | 0 | 0 | 0.3333333 | 0.3333333 | 0.5333333 | 0 | 0.2 | 0 | 0 | 0 | 0 | 1.4 | 0 | 0 | 0 | 0 | 0 | 0 | 0 | 0 | 0.5333333 | 0.1333333 | 0 | 0 | 0 | 0 | 0.5333333 | 0 | 0.06666667 | 0.06666667 | 0.3333333 | 0.06666667 | 0.06666667 | 0 | 0 | 0 | 0 | 0 | 0.6 | 0.7333333 | 0.8666667 | 1 | 0 | 0 | 0 | 0 | 0 | 0 | 0 | 0 | 0 | 0 | 0 | 0 | 0 | 0 | 0 | 1 | 0.5 | 0 | 1 | 0 | 0 | 0 | 0 | 0.1333333 | 0 | 0.5562056 | 0.4666667 | 0 | 0 | 0.3333333 | 0.7544331 | 0.2210998 | 0.3741582 | 0.1074915 | 0.0843013 | 0.0843013 | 0.9333333 | 0.06666667 | 0 | 0 | 0 | 0 | 0.3333333 | 0.2666667 | 0.1333333 | 0 | 0 | 0 | 0 | 0.06666667 | 0.06666667 | 0.06666667 | 0.2666667 | 0 | 0 | 0 | 0 | 0 | 0 | 0 | 0 | 0 | 0 | 0 | 0 | 0 | 0 | 0 | 0.4383333
273 |  | [*]CC([*])(C)C(=O)OC | poly(methyl methacrylate) |  | 60000 |  |  | 220 | 1196.956 |  | 2728.333 |  |  |  | 1 | 0 | 0 | 0 | 0 | 0 | 0 | 0 | 0 | 0 | 0 | 0.2 | 0 | 0 | 0 | 0 | 0 | 0.06666667 | 0 | 0 | 0 | 0 | 0 | 0 | 0 | 0.06666667 | 0.06666667 | 0.2666667 | 0 | 0.4666667 | 0 | 0 | 0 | 0 | 0 | 0 | 0 | 0 | 0.4666667 | 0 | 0.2 | 0 | 0 | 0.06666667 | 0 | 0 | 0 | 0 | 0 | 0 | 0 | 0 | 0 | 0 | 0 | 0 | 0 | 0 | 0 | 0 | 0 | 0 | 0 | 0 | 0 | 0 | 0.3333333 | 0.3333333 | 0.5333333 | 0 | 0.2 | 0 | 0 | 0 | 0 | 1.4 | 0 | 0 | 0 | 0 | 0 | 0 | 0 | 0 | 0.5333333 | 0.1333333 | 0 | 0 | 0 | 0 | 0.5333333 | 0 | 0.06666667 | 0.06666667 | 0.3333333 | 0.06666667 | 0.06666667 | 0 | 0 | 0 | 0 | 0 | 0.6 | 0.7333333 | 0.8666667 | 1 | 0 | 0 | 0 | 0 | 0 | 0 | 0 | 0 | 0 | 0 | 0 | 0 | 0 | 0 | 0 | 1 | 0.5 | 0 | 1 | 0 | 0 | 0 | 0 | 0.1333333 | 0 | 0.5562056 | 0.4666667 | 0 | 0 | 0.3333333 | 0.7544331 | 0.2210998 | 0.3741582 | 0.1074915 | 0.0843013 | 0.0843013 | 0.9333333 | 0.06666667 | 0 | 0 | 0 | 0 | 0.3333333 | 0.2666667 | 0.1333333 | 0 | 0 | 0 | 0 | 0.06666667 | 0.06666667 | 0.06666667 | 0.2666667 | 0 | 0 | 0 | 0 | 0 | 0 | 0 | 0 | 0 | 0 | 0 | 0 | 0 | 0 | 0 | 0.4383333
274 |  | [*]CC([*])(C)C(=O)OC | poly(methyl methacrylate) |  | 60000 |  |  | 220 | 4042.096 |  | 1176.286 |  |  |  | 1 | 0 | 0 | 0 | 0 | 0 | 0 | 0 | 0 | 0 | 0 | 0.2 | 0 | 0 | 0 | 0 | 0 | 0.06666667 | 0 | 0 | 0 | 0 | 0 | 0 | 0 | 0.06666667 | 0.06666667 | 0.2666667 | 0 | 0.4666667 | 0 | 0 | 0 | 0 | 0 | 0 | 0 | 0 | 0.4666667 | 0 | 0.2 | 0 | 0 | 0.06666667 | 0 | 0 | 0 | 0 | 0 | 0 | 0 | 0 | 0 | 0 | 0 | 0 | 0 | 0 | 0 | 0 | 0 | 0 | 0 | 0 | 0 | 0 | 0.3333333 | 0.3333333 | 0.5333333 | 0 | 0.2 | 0 | 0 | 0 | 0 | 1.4 | 0 | 0 | 0 | 0 | 0 | 0 | 0 | 0 | 0.5333333 | 0.1333333 | 0 | 0 | 0 | 0 | 0.5333333 | 0 | 0.06666667 | 0.06666667 | 0.3333333 | 0.06666667 | 0.06666667 | 0 | 0 | 0 | 0 | 0 | 0.6 | 0.7333333 | 0.8666667 | 1 | 0 | 0 | 0 | 0 | 0 | 0 | 0 | 0 | 0 | 0 | 0 | 0 | 0 | 0 | 0 | 1 | 0.5 | 0 | 1 | 0 | 0 | 0 | 0 | 0.1333333 | 0 | 0.5562056 | 0.4666667 | 0 | 0 | 0.3333333 | 0.7544331 | 0.2210998 | 0.3741582 | 0.1074915 | 0.0843013 | 0.0843013 | 0.9333333 | 0.06666667 | 0 | 0 | 0 | 0 | 0.3333333 | 0.2666667 | 0.1333333 | 0 | 0 | 0 | 0 | 0.06666667 | 0.06666667 | 0.06666667 | 0.2666667 | 0 | 0 | 0 | 0 | 0 | 0 | 0 | 0 | 0 | 0 | 0 | 0 | 0 | 0 | 0 | 0.4383333
275 |  | [*]CC([*])(C)C(=O)OC | poly(methyl methacrylate) |  | 60000 |  |  | 220 | 1996.642 |  | 1914.482 |  |  |  | 1 | 0 | 0 | 0 | 0 | 0 | 0 | 0 | 0 | 0 | 0 | 0.2 | 0 | 0 | 0 | 0 | 0 | 0.06666667 | 0 | 0 | 0 | 0 | 0 | 0 | 0 | 0.06666667 | 0.06666667 | 0.2666667 | 0 | 0.4666667 | 0 | 0 | 0 | 0 | 0 | 0 | 0 | 0 | 0.4666667 | 0 | 0.2 | 0 | 0 | 0.06666667 | 0 | 0 | 0 | 0 | 0 | 0 | 0 | 0 | 0 | 0 | 0 | 0 | 0 | 0 | 0 | 0 | 0 | 0 | 0 | 0 | 0 | 0 | 0.3333333 | 0.3333333 | 0.5333333 | 0 | 0.2 | 0 | 0 | 0 | 0 | 1.4 | 0 | 0 | 0 | 0 | 0 | 0 | 0 | 0 | 0.5333333 | 0.1333333 | 0 | 0 | 0 | 0 | 0.5333333 | 0 | 0.06666667 | 0.06666667 | 0.3333333 | 0.06666667 | 0.06666667 | 0 | 0 | 0 | 0 | 0 | 0.6 | 0.7333333 | 0.8666667 | 1 | 0 | 0 | 0 | 0 | 0 | 0 | 0 | 0 | 0 | 0 | 0 | 0 | 0 | 0 | 0 | 1 | 0.5 | 0 | 1 | 0 | 0 | 0 | 0 | 0.1333333 | 0 | 0.5562056 | 0.4666667 | 0 | 0 | 0.3333333 | 0.7544331 | 0.2210998 | 0.3741582 | 0.1074915 | 0.0843013 | 0.0843013 | 0.9333333 | 0.06666667 | 0 | 0 | 0 | 0 | 0.3333333 | 0.2666667 | 0.1333333 | 0 | 0 | 0 | 0 | 0.06666667 | 0.06666667 | 0.06666667 | 0.2666667 | 0 | 0 | 0 | 0 | 0 | 0 | 0 | 0 | 0 | 0 | 0 | 0 | 0 | 0 | 0 | 0.4383333
276 |  | [*]CC([*])(C)C(=O)OC | poly(methyl methacrylate) |  | 60000 |  |  | 220 | 161.1414 |  | 9566.856 |  |  |  | 1 | 0 | 0 | 0 | 0 | 0 | 0 | 0 | 0 | 0 | 0 | 0.2 | 0 | 0 | 0 | 0 | 0 | 0.06666667 | 0 | 0 | 0 | 0 | 0 | 0 | 0 | 0.06666667 | 0.06666667 | 0.2666667 | 0 | 0.4666667 | 0 | 0 | 0 | 0 | 0 | 0 | 0 | 0 | 0.4666667 | 0 | 0.2 | 0 | 0 | 0.06666667 | 0 | 0 | 0 | 0 | 0 | 0 | 0 | 0 | 0 | 0 | 0 | 0 | 0 | 0 | 0 | 0 | 0 | 0 | 0 | 0 | 0 | 0 | 0.3333333 | 0.3333333 | 0.5333333 | 0 | 0.2 | 0 | 0 | 0 | 0 | 1.4 | 0 | 0 | 0 | 0 | 0 | 0 | 0 | 0 | 0.5333333 | 0.1333333 | 0 | 0 | 0 | 0 | 0.5333333 | 0 | 0.06666667 | 0.06666667 | 0.3333333 | 0.06666667 | 0.06666667 | 0 | 0 | 0 | 0 | 0 | 0.6 | 0.7333333 | 0.8666667 | 1 | 0 | 0 | 0 | 0 | 0 | 0 | 0 | 0 | 0 | 0 | 0 | 0 | 0 | 0 | 0 | 1 | 0.5 | 0 | 1 | 0 | 0 | 0 | 0 | 0.1333333 | 0 | 0.5562056 | 0.4666667 | 0 | 0 | 0.3333333 | 0.7544331 | 0.2210998 | 0.3741582 | 0.1074915 | 0.0843013 | 0.0843013 | 0.9333333 | 0.06666667 | 0 | 0 | 0 | 0 | 0.3333333 | 0.2666667 | 0.1333333 | 0 | 0 | 0 | 0 | 0.06666667 | 0.06666667 | 0.06666667 | 0.2666667 | 0 | 0 | 0 | 0 | 0 | 0 | 0 | 0 | 0 | 0 | 0 | 0 | 0 | 0 | 0 | 0.4383333
277 |  | [*]C[Si]([*])(CCCC)CCCC | Poly(ethyl-n-butylsilylene) |  | 20000 |  |  | 119.5918 | 0 |  | 551.9954 | Poly(ethyl-n-butylsilylene): Structural, Thermal, and Flow Properties of a Liquid Crystalline Polysilane t | Poly(ethyl- <Emphasis Type="Italic">n </Emphasis>-butylsilylene): Structural, thermal, and flow properties of a liquid crystalline polysilane (springer.com) |  | 1 | 0 | 0 | 0 | 0 | 0 | 0 | 0 | 0 | 0 | 0 | 0 | 0 | 0 | 0 | 0 | 0 | 0 | 0 | 0 | 0 | 0 | 0 | 0 | 0 | 0 | 0 | 0.1333333 | 0 | 0.8666667 | 0 | 0 | 0.06666667 | 0 | 0 | 0.2 | 0 | 0 | 0.4333333 | 0 | 0 | 0.2666667 | 0 | 0 | 0 | 0 | 0 | 0.03333333 | 0 | 0 | 0 | 0 | 0 | 0 | 0.6 | 0 | 0 | 0 | 0 | 0 | 0 | 0 | 0 | 0 | 0 | 0 | 0 | 0 | 0.2666667 | 0 | 0.7 | 0 | 0 | 0 | 0 | 0.4 | 0 | 0 | 0 | 0 | 0 | 0 | 0 | 0 | 0.4 | 0 | 0 | 0 | 0 | 0.03333333 | 0.6666667 | 0 | 0 | 0 | 0.3 | 0 | 0 | 0 | 0 | 0 | 0 | 0 | 0 | 0 | 0 | 0 | 0 | 0 | 0 | 0 | 0 | 0 | 0 | 0 | 0 | 0 | 0 | 0 | 0 | 0 | 0 | 0 | 0 | 0 | 0 | 0 | 0 | 0 | 1 | 0.06666667 | 0 | 0.4342917 | 0.3333333 | 0 | 0 | 0.4444444 | 0.8333333 | 0.2 | 0.4166667 | 0.15 | 0.05416667 | 0.1541667 | 1 | 0 | 0 | 0 | 0 | 0 | 0.3333333 | 0 | 0 | 0 | 0 | 0 | 0 | 0 | 0 | 0 | 0.3333333 | 0 | 0 | 0 | 0 | 0 | 0 | 0 | 0 | 0 | 0 | 0 | 0 | 0 | 0 | 0 | 0
278 |  | [*]C[Si]([*])(CCCC)CCCC | Poly(ethyl-n-butylsilylene) |  | 20000 |  |  | 139.1837 | 0 |  | 249.9479 |  |  |  | 1 | 0 | 0 | 0 | 0 | 0 | 0 | 0 | 0 | 0 | 0 | 0 | 0 | 0 | 0 | 0 | 0 | 0 | 0 | 0 | 0 | 0 | 0 | 0 | 0 | 0 | 0 | 0.1333333 | 0 | 0.8666667 | 0 | 0 | 0.06666667 | 0 | 0 | 0.2 | 0 | 0 | 0.4333333 | 0 | 0 | 0.2666667 | 0 | 0 | 0 | 0 | 0 | 0.03333333 | 0 | 0 | 0 | 0 | 0 | 0 | 0.6 | 0 | 0 | 0 | 0 | 0 | 0 | 0 | 0 | 0 | 0 | 0 | 0 | 0 | 0.2666667 | 0 | 0.7 | 0 | 0 | 0 | 0 | 0.4 | 0 | 0 | 0 | 0 | 0 | 0 | 0 | 0 | 0.4 | 0 | 0 | 0 | 0 | 0.03333333 | 0.6666667 | 0 | 0 | 0 | 0.3 | 0 | 0 | 0 | 0 | 0 | 0 | 0 | 0 | 0 | 0 | 0 | 0 | 0 | 0 | 0 | 0 | 0 | 0 | 0 | 0 | 0 | 0 | 0 | 0 | 0 | 0 | 0 | 0 | 0 | 0 | 0 | 0 | 0 | 1 | 0.06666667 | 0 | 0.4342917 | 0.3333333 | 0 | 0 | 0.4444444 | 0.8333333 | 0.2 | 0.4166667 | 0.15 | 0.05416667 | 0.1541667 | 1 | 0 | 0 | 0 | 0 | 0 | 0.3333333 | 0 | 0 | 0 | 0 | 0 | 0 | 0 | 0 | 0 | 0.3333333 | 0 | 0 | 0 | 0 | 0 | 0 | 0 | 0 | 0 | 0 | 0 | 0 | 0 | 0 | 0 | 0
279 |  | [*]C[Si]([*])(CCCC)CCCC | Poly(ethyl-n-butylsilylene) |  | 20000 |  |  | 159.5918 | 0 |  | 118.9238 |  |  |  | 1 | 0 | 0 | 0 | 0 | 0 | 0 | 0 | 0 | 0 | 0 | 0 | 0 | 0 | 0 | 0 | 0 | 0 | 0 | 0 | 0 | 0 | 0 | 0 | 0 | 0 | 0 | 0.1333333 | 0 | 0.8666667 | 0 | 0 | 0.06666667 | 0 | 0 | 0.2 | 0 | 0 | 0.4333333 | 0 | 0 | 0.2666667 | 0 | 0 | 0 | 0 | 0 | 0.03333333 | 0 | 0 | 0 | 0 | 0 | 0 | 0.6 | 0 | 0 | 0 | 0 | 0 | 0 | 0 | 0 | 0 | 0 | 0 | 0 | 0 | 0.2666667 | 0 | 0.7 | 0 | 0 | 0 | 0 | 0.4 | 0 | 0 | 0 | 0 | 0 | 0 | 0 | 0 | 0.4 | 0 | 0 | 0 | 0 | 0.03333333 | 0.6666667 | 0 | 0 | 0 | 0.3 | 0 | 0 | 0 | 0 | 0 | 0 | 0 | 0 | 0 | 0 | 0 | 0 | 0 | 0 | 0 | 0 | 0 | 0 | 0 | 0 | 0 | 0 | 0 | 0 | 0 | 0 | 0 | 0 | 0 | 0 | 0 | 0 | 0 | 1 | 0.06666667 | 0 | 0.4342917 | 0.3333333 | 0 | 0 | 0.4444444 | 0.8333333 | 0.2 | 0.4166667 | 0.15 | 0.05416667 | 0.1541667 | 1 | 0 | 0 | 0 | 0 | 0 | 0.3333333 | 0 | 0 | 0 | 0 | 0 | 0 | 0 | 0 | 0 | 0.3333333 | 0 | 0 | 0 | 0 | 0 | 0 | 0 | 0 | 0 | 0 | 0 | 0 | 0 | 0 | 0 | 0
280 |  | [*]C[Si]([*])(CCCC)CCCC | Poly(ethyl-n-butylsilylene) |  | 20000 |  |  | 178.7755 | 0 |  | 51.24806 |  |  |  | 1 | 0 | 0 | 0 | 0 | 0 | 0 | 0 | 0 | 0 | 0 | 0 | 0 | 0 | 0 | 0 | 0 | 0 | 0 | 0 | 0 | 0 | 0 | 0 | 0 | 0 | 0 | 0.1333333 | 0 | 0.8666667 | 0 | 0 | 0.06666667 | 0 | 0 | 0.2 | 0 | 0 | 0.4333333 | 0 | 0 | 0.2666667 | 0 | 0 | 0 | 0 | 0 | 0.03333333 | 0 | 0 | 0 | 0 | 0 | 0 | 0.6 | 0 | 0 | 0 | 0 | 0 | 0 | 0 | 0 | 0 | 0 | 0 | 0 | 0 | 0.2666667 | 0 | 0.7 | 0 | 0 | 0 | 0 | 0.4 | 0 | 0 | 0 | 0 | 0 | 0 | 0 | 0 | 0.4 | 0 | 0 | 0 | 0 | 0.03333333 | 0.6666667 | 0 | 0 | 0 | 0.3 | 0 | 0 | 0 | 0 | 0 | 0 | 0 | 0 | 0 | 0 | 0 | 0 | 0 | 0 | 0 | 0 | 0 | 0 | 0 | 0 | 0 | 0 | 0 | 0 | 0 | 0 | 0 | 0 | 0 | 0 | 0 | 0 | 0 | 1 | 0.06666667 | 0 | 0.4342917 | 0.3333333 | 0 | 0 | 0.4444444 | 0.8333333 | 0.2 | 0.4166667 | 0.15 | 0.05416667 | 0.1541667 | 1 | 0 | 0 | 0 | 0 | 0 | 0.3333333 | 0 | 0 | 0 | 0 | 0 | 0 | 0 | 0 | 0 | 0.3333333 | 0 | 0 | 0 | 0 | 0 | 0 | 0 | 0 | 0 | 0 | 0 | 0 | 0 | 0 | 0 | 0
281 |  | [*]C[Si]([*])(CCCC)CCCC | Poly(ethyl-n-butylsilylene) |  | 1400000 |  |  | 180.4082 | 0 |  | 30469.9 |  |  |  | 1 | 0 | 0 | 0 | 0 | 0 | 0 | 0 | 0 | 0 | 0 | 0 | 0 | 0 | 0 | 0 | 0 | 0 | 0 | 0 | 0 | 0 | 0 | 0 | 0 | 0 | 0 | 0.1333333 | 0 | 0.8666667 | 0 | 0 | 0.06666667 | 0 | 0 | 0.2 | 0 | 0 | 0.4333333 | 0 | 0 | 0.2666667 | 0 | 0 | 0 | 0 | 0 | 0.03333333 | 0 | 0 | 0 | 0 | 0 | 0 | 0.6 | 0 | 0 | 0 | 0 | 0 | 0 | 0 | 0 | 0 | 0 | 0 | 0 | 0 | 0.2666667 | 0 | 0.7 | 0 | 0 | 0 | 0 | 0.4 | 0 | 0 | 0 | 0 | 0 | 0 | 0 | 0 | 0.4 | 0 | 0 | 0 | 0 | 0.03333333 | 0.6666667 | 0 | 0 | 0 | 0.3 | 0 | 0 | 0 | 0 | 0 | 0 | 0 | 0 | 0 | 0 | 0 | 0 | 0 | 0 | 0 | 0 | 0 | 0 | 0 | 0 | 0 | 0 | 0 | 0 | 0 | 0 | 0 | 0 | 0 | 0 | 0 | 0 | 0 | 1 | 0.06666667 | 0 | 0.4342917 | 0.3333333 | 0 | 0 | 0.4444444 | 0.8333333 | 0.2 | 0.4166667 | 0.15 | 0.05416667 | 0.1541667 | 1 | 0 | 0 | 0 | 0 | 0 | 0.3333333 | 0 | 0 | 0 | 0 | 0 | 0 | 0 | 0 | 0 | 0.3333333 | 0 | 0 | 0 | 0 | 0 | 0 | 0 | 0 | 0 | 0 | 0 | 0 | 0 | 0 | 0 | 0
282 |  | [*]C[Si]([*])(CCCC)CCCC | Poly(ethyl-n-butylsilylene) |  | 1400000 |  |  | 199.5918 | 0 |  | 13797.01 |  |  |  | 1 | 0 | 0 | 0 | 0 | 0 | 0 | 0 | 0 | 0 | 0 | 0 | 0 | 0 | 0 | 0 | 0 | 0 | 0 | 0 | 0 | 0 | 0 | 0 | 0 | 0 | 0 | 0.1333333 | 0 | 0.8666667 | 0 | 0 | 0.06666667 | 0 | 0 | 0.2 | 0 | 0 | 0.4333333 | 0 | 0 | 0.2666667 | 0 | 0 | 0 | 0 | 0 | 0.03333333 | 0 | 0 | 0 | 0 | 0 | 0 | 0.6 | 0 | 0 | 0 | 0 | 0 | 0 | 0 | 0 | 0 | 0 | 0 | 0 | 0 | 0.2666667 | 0 | 0.7 | 0 | 0 | 0 | 0 | 0.4 | 0 | 0 | 0 | 0 | 0 | 0 | 0 | 0 | 0.4 | 0 | 0 | 0 | 0 | 0.03333333 | 0.6666667 | 0 | 0 | 0 | 0.3 | 0 | 0 | 0 | 0 | 0 | 0 | 0 | 0 | 0 | 0 | 0 | 0 | 0 | 0 | 0 | 0 | 0 | 0 | 0 | 0 | 0 | 0 | 0 | 0 | 0 | 0 | 0 | 0 | 0 | 0 | 0 | 0 | 0 | 1 | 0.06666667 | 0 | 0.4342917 | 0.3333333 | 0 | 0 | 0.4444444 | 0.8333333 | 0.2 | 0.4166667 | 0.15 | 0.05416667 | 0.1541667 | 1 | 0 | 0 | 0 | 0 | 0 | 0.3333333 | 0 | 0 | 0 | 0 | 0 | 0 | 0 | 0 | 0 | 0.3333333 | 0 | 0 | 0 | 0 | 0 | 0 | 0 | 0 | 0 | 0 | 0 | 0 | 0 | 0 | 0 | 0
283 |  | [*]C[Si]([*])(CCCC)CCCC | Poly(ethyl-n-butylsilylene) |  | 1400000 |  |  | 219.5918 | 0 |  | 7247.948 |  |  |  | 1 | 0 | 0 | 0 | 0 | 0 | 0 | 0 | 0 | 0 | 0 | 0 | 0 | 0 | 0 | 0 | 0 | 0 | 0 | 0 | 0 | 0 | 0 | 0 | 0 | 0 | 0 | 0.1333333 | 0 | 0.8666667 | 0 | 0 | 0.06666667 | 0 | 0 | 0.2 | 0 | 0 | 0.4333333 | 0 | 0 | 0.2666667 | 0 | 0 | 0 | 0 | 0 | 0.03333333 | 0 | 0 | 0 | 0 | 0 | 0 | 0.6 | 0 | 0 | 0 | 0 | 0 | 0 | 0 | 0 | 0 | 0 | 0 | 0 | 0 | 0.2666667 | 0 | 0.7 | 0 | 0 | 0 | 0 | 0.4 | 0 | 0 | 0 | 0 | 0 | 0 | 0 | 0 | 0.4 | 0 | 0 | 0 | 0 | 0.03333333 | 0.6666667 | 0 | 0 | 0 | 0.3 | 0 | 0 | 0 | 0 | 0 | 0 | 0 | 0 | 0 | 0 | 0 | 0 | 0 | 0 | 0 | 0 | 0 | 0 | 0 | 0 | 0 | 0 | 0 | 0 | 0 | 0 | 0 | 0 | 0 | 0 | 0 | 0 | 0 | 1 | 0.06666667 | 0 | 0.4342917 | 0.3333333 | 0 | 0 | 0.4444444 | 0.8333333 | 0.2 | 0.4166667 | 0.15 | 0.05416667 | 0.1541667 | 1 | 0 | 0 | 0 | 0 | 0 | 0.3333333 | 0 | 0 | 0 | 0 | 0 | 0 | 0 | 0 | 0 | 0.3333333 | 0 | 0 | 0 | 0 | 0 | 0 | 0 | 0 | 0 | 0 | 0 | 0 | 0 | 0 | 0 | 0
284 |  | [*]C[Si]([*])(CCCC)CCCC | Poly(ethyl-n-butylsilylene) |  | 1400000 |  |  | 239.5918 | 0 |  | 3448.533 |  |  |  | 1 | 0 | 0 | 0 | 0 | 0 | 0 | 0 | 0 | 0 | 0 | 0 | 0 | 0 | 0 | 0 | 0 | 0 | 0 | 0 | 0 | 0 | 0 | 0 | 0 | 0 | 0 | 0.1333333 | 0 | 0.8666667 | 0 | 0 | 0.06666667 | 0 | 0 | 0.2 | 0 | 0 | 0.4333333 | 0 | 0 | 0.2666667 | 0 | 0 | 0 | 0 | 0 | 0.03333333 | 0 | 0 | 0 | 0 | 0 | 0 | 0.6 | 0 | 0 | 0 | 0 | 0 | 0 | 0 | 0 | 0 | 0 | 0 | 0 | 0 | 0.2666667 | 0 | 0.7 | 0 | 0 | 0 | 0 | 0.4 | 0 | 0 | 0 | 0 | 0 | 0 | 0 | 0 | 0.4 | 0 | 0 | 0 | 0 | 0.03333333 | 0.6666667 | 0 | 0 | 0 | 0.3 | 0 | 0 | 0 | 0 | 0 | 0 | 0 | 0 | 0 | 0 | 0 | 0 | 0 | 0 | 0 | 0 | 0 | 0 | 0 | 0 | 0 | 0 | 0 | 0 | 0 | 0 | 0 | 0 | 0 | 0 | 0 | 0 | 0 | 1 | 0.06666667 | 0 | 0.4342917 | 0.3333333 | 0 | 0 | 0.4444444 | 0.8333333 | 0.2 | 0.4166667 | 0.15 | 0.05416667 | 0.1541667 | 1 | 0 | 0 | 0 | 0 | 0 | 0.3333333 | 0 | 0 | 0 | 0 | 0 | 0 | 0 | 0 | 0 | 0.3333333 | 0 | 0 | 0 | 0 | 0 | 0 | 0 | 0 | 0 | 0 | 0 | 0 | 0 | 0 | 0 | 0
285 |  | [*]C[Si]([*])(C)C | Polycarbosilane | 1090 |  |  |  | 280 | 0.000501745 |  | 59204.91 | Determining Zero Shear Viscosity of Polycarbosilane Melts | ZhuZiqing-DeterminingZeroShearViscosityofPolycarbosilaneMelts20179402.pdf |  | 1 | 0 | 0 | 0 | 0 | 0 | 0 | 0 | 0 | 0 | 0 | 0 | 0 | 0 | 0 | 0 | 0 | 0 | 0 | 0 | 0 | 0 | 0 | 0 | 0 | 0 | 0 | 0 | 0 | 0 | 0 | 0 | 0 | 0 | 0 | 0.5 | 0 | 0 | 0.5833333 | 0 | 0 | 0.8333333 | 0 | 0 | 0 | 0 | 0 | 0.08333333 | 0 | 0 | 0 | 0 | 0 | 0 | 0 | 0 | 0 | 0 | 0 | 0 | 0 | 0 | 0 | 0 | 0 | 0 | 0 | 0 | 0.6666667 | 0 | 0.25 | 0 | 0 | 0 | 0 | 0 | 0 | 0 | 0 | 0 | 0 | 0 | 0 | 0 | 0 | 0 | 0 | 0 | 0 | 0.08333333 | 0.6666667 | 0 | 0 | 0 | 0.25 | 0 | 0 | 0 | 0 | 0 | 0 | 0 | 0 | 0 | 0 | 0 | 0 | 0 | 0 | 0 | 0 | 0 | 0 | 0 | 0 | 0 | 0 | 0 | 0 | 0 | 0 | 0 | 0 | 0 | 0 | 0 | 0 | 0 | 1 | 0.1666667 | 0 | 0.5012708 | 0.3333333 | 0 | 0 | 0 | 0.8333333 | 0.25 | 0.4166667 | 0.25 | 0.07291667 | 0.28125 | 1 | 0 | 0 | 0 | 0 | 0 | 0.3333333 | 0 | 0 | 0 | 0 | 0 | 0 | 0 | 0 | 0 | 0.3333333 | 0 | 0 | 0 | 0 | 0 | 0 | 0 | 0 | 0 | 0 | 0 | 0 | 0 | 0 | 0 | 0
286 |  | [*]C[Si]([*])(C)C | Polycarbosilane | 1090 |  |  |  | 280 | 0.0005994843 |  | 61463.58 |  |  |  | 1 | 0 | 0 | 0 | 0 | 0 | 0 | 0 | 0 | 0 | 0 | 0 | 0 | 0 | 0 | 0 | 0 | 0 | 0 | 0 | 0 | 0 | 0 | 0 | 0 | 0 | 0 | 0 | 0 | 0 | 0 | 0 | 0 | 0 | 0 | 0.5 | 0 | 0 | 0.5833333 | 0 | 0 | 0.8333333 | 0 | 0 | 0 | 0 | 0 | 0.08333333 | 0 | 0 | 0 | 0 | 0 | 0 | 0 | 0 | 0 | 0 | 0 | 0 | 0 | 0 | 0 | 0 | 0 | 0 | 0 | 0 | 0.6666667 | 0 | 0.25 | 0 | 0 | 0 | 0 | 0 | 0 | 0 | 0 | 0 | 0 | 0 | 0 | 0 | 0 | 0 | 0 | 0 | 0 | 0.08333333 | 0.6666667 | 0 | 0 | 0 | 0.25 | 0 | 0 | 0 | 0 | 0 | 0 | 0 | 0 | 0 | 0 | 0 | 0 | 0 | 0 | 0 | 0 | 0 | 0 | 0 | 0 | 0 | 0 | 0 | 0 | 0 | 0 | 0 | 0 | 0 | 0 | 0 | 0 | 0 | 1 | 0.1666667 | 0 | 0.5012708 | 0.3333333 | 0 | 0 | 0 | 0.8333333 | 0.25 | 0.4166667 | 0.25 | 0.07291667 | 0.28125 | 1 | 0 | 0 | 0 | 0 | 0 | 0.3333333 | 0 | 0 | 0 | 0 | 0 | 0 | 0 | 0 | 0 | 0.3333333 | 0 | 0 | 0 | 0 | 0 | 0 | 0 | 0 | 0 | 0 | 0 | 0 | 0 | 0 | 0 | 0
287 |  | [*]C[Si]([*])(C)C | Polycarbosilane | 1090 |  |  |  | 280 | 0.000700504 |  | 60323.68 |  |  |  | 1 | 0 | 0 | 0 | 0 | 0 | 0 | 0 | 0 | 0 | 0 | 0 | 0 | 0 | 0 | 0 | 0 | 0 | 0 | 0 | 0 | 0 | 0 | 0 | 0 | 0 | 0 | 0 | 0 | 0 | 0 | 0 | 0 | 0 | 0 | 0.5 | 0 | 0 | 0.5833333 | 0 | 0 | 0.8333333 | 0 | 0 | 0 | 0 | 0 | 0.08333333 | 0 | 0 | 0 | 0 | 0 | 0 | 0 | 0 | 0 | 0 | 0 | 0 | 0 | 0 | 0 | 0 | 0 | 0 | 0 | 0 | 0.6666667 | 0 | 0.25 | 0 | 0 | 0 | 0 | 0 | 0 | 0 | 0 | 0 | 0 | 0 | 0 | 0 | 0 | 0 | 0 | 0 | 0 | 0.08333333 | 0.6666667 | 0 | 0 | 0 | 0.25 | 0 | 0 | 0 | 0 | 0 | 0 | 0 | 0 | 0 | 0 | 0 | 0 | 0 | 0 | 0 | 0 | 0 | 0 | 0 | 0 | 0 | 0 | 0 | 0 | 0 | 0 | 0 | 0 | 0 | 0 | 0 | 0 | 0 | 1 | 0.1666667 | 0 | 0.5012708 | 0.3333333 | 0 | 0 | 0 | 0.8333333 | 0.25 | 0.4166667 | 0.25 | 0.07291667 | 0.28125 | 1 | 0 | 0 | 0 | 0 | 0 | 0.3333333 | 0 | 0 | 0 | 0 | 0 | 0 | 0 | 0 | 0 | 0.3333333 | 0 | 0 | 0 | 0 | 0 | 0 | 0 | 0 | 0 | 0 | 0 | 0 | 0 | 0 | 0 | 0
288 |  | [*]C[Si]([*])(C)C | Polycarbosilane | 1090 |  |  |  | 280 | 0.0008947276 |  | 55971.57 |  |  |  | 1 | 0 | 0 | 0 | 0 | 0 | 0 | 0 | 0 | 0 | 0 | 0 | 0 | 0 | 0 | 0 | 0 | 0 | 0 | 0 | 0 | 0 | 0 | 0 | 0 | 0 | 0 | 0 | 0 | 0 | 0 | 0 | 0 | 0 | 0 | 0.5 | 0 | 0 | 0.5833333 | 0 | 0 | 0.8333333 | 0 | 0 | 0 | 0 | 0 | 0.08333333 | 0 | 0 | 0 | 0 | 0 | 0 | 0 | 0 | 0 | 0 | 0 | 0 | 0 | 0 | 0 | 0 | 0 | 0 | 0 | 0 | 0.6666667 | 0 | 0.25 | 0 | 0 | 0 | 0 | 0 | 0 | 0 | 0 | 0 | 0 | 0 | 0 | 0 | 0 | 0 | 0 | 0 | 0 | 0.08333333 | 0.6666667 | 0 | 0 | 0 | 0.25 | 0 | 0 | 0 | 0 | 0 | 0 | 0 | 0 | 0 | 0 | 0 | 0 | 0 | 0 | 0 | 0 | 0 | 0 | 0 | 0 | 0 | 0 | 0 | 0 | 0 | 0 | 0 | 0 | 0 | 0 | 0 | 0 | 0 | 1 | 0.1666667 | 0 | 0.5012708 | 0.3333333 | 0 | 0 | 0 | 0.8333333 | 0.25 | 0.4166667 | 0.25 | 0.07291667 | 0.28125 | 1 | 0 | 0 | 0 | 0 | 0 | 0.3333333 | 0 | 0 | 0 | 0 | 0 | 0 | 0 | 0 | 0 | 0.3333333 | 0 | 0 | 0 | 0 | 0 | 0 | 0 | 0 | 0 | 0 | 0 | 0 | 0 | 0 | 0 | 0
289 |  | [*]C[Si]([*])(C)C | Polycarbosilane | 1090 |  |  |  | 280 | 0.001993044 |  | 35714.58 |  |  |  | 1 | 0 | 0 | 0 | 0 | 0 | 0 | 0 | 0 | 0 | 0 | 0 | 0 | 0 | 0 | 0 | 0 | 0 | 0 | 0 | 0 | 0 | 0 | 0 | 0 | 0 | 0 | 0 | 0 | 0 | 0 | 0 | 0 | 0 | 0 | 0.5 | 0 | 0 | 0.5833333 | 0 | 0 | 0.8333333 | 0 | 0 | 0 | 0 | 0 | 0.08333333 | 0 | 0 | 0 | 0 | 0 | 0 | 0 | 0 | 0 | 0 | 0 | 0 | 0 | 0 | 0 | 0 | 0 | 0 | 0 | 0 | 0.6666667 | 0 | 0.25 | 0 | 0 | 0 | 0 | 0 | 0 | 0 | 0 | 0 | 0 | 0 | 0 | 0 | 0 | 0 | 0 | 0 | 0 | 0.08333333 | 0.6666667 | 0 | 0 | 0 | 0.25 | 0 | 0 | 0 | 0 | 0 | 0 | 0 | 0 | 0 | 0 | 0 | 0 | 0 | 0 | 0 | 0 | 0 | 0 | 0 | 0 | 0 | 0 | 0 | 0 | 0 | 0 | 0 | 0 | 0 | 0 | 0 | 0 | 0 | 1 | 0.1666667 | 0 | 0.5012708 | 0.3333333 | 0 | 0 | 0 | 0.8333333 | 0.25 | 0.4166667 | 0.25 | 0.07291667 | 0.28125 | 1 | 0 | 0 | 0 | 0 | 0 | 0.3333333 | 0 | 0 | 0 | 0 | 0 | 0 | 0 | 0 | 0 | 0.3333333 | 0 | 0 | 0 | 0 | 0 | 0 | 0 | 0 | 0 | 0 | 0 | 0 | 0 | 0 | 0 | 0
290 |  | [*]C[Si]([*])(C)C | Polycarbosilane | 1090 |  |  |  | 280 | 0.0008005374 |  | 58106.89 |  |  |  | 1 | 0 | 0 | 0 | 0 | 0 | 0 | 0 | 0 | 0 | 0 | 0 | 0 | 0 | 0 | 0 | 0 | 0 | 0 | 0 | 0 | 0 | 0 | 0 | 0 | 0 | 0 | 0 | 0 | 0 | 0 | 0 | 0 | 0 | 0 | 0.5 | 0 | 0 | 0.5833333 | 0 | 0 | 0.8333333 | 0 | 0 | 0 | 0 | 0 | 0.08333333 | 0 | 0 | 0 | 0 | 0 | 0 | 0 | 0 | 0 | 0 | 0 | 0 | 0 | 0 | 0 | 0 | 0 | 0 | 0 | 0 | 0.6666667 | 0 | 0.25 | 0 | 0 | 0 | 0 | 0 | 0 | 0 | 0 | 0 | 0 | 0 | 0 | 0 | 0 | 0 | 0 | 0 | 0 | 0.08333333 | 0.6666667 | 0 | 0 | 0 | 0.25 | 0 | 0 | 0 | 0 | 0 | 0 | 0 | 0 | 0 | 0 | 0 | 0 | 0 | 0 | 0 | 0 | 0 | 0 | 0 | 0 | 0 | 0 | 0 | 0 | 0 | 0 | 0 | 0 | 0 | 0 | 0 | 0 | 0 | 1 | 0.1666667 | 0 | 0.5012708 | 0.3333333 | 0 | 0 | 0 | 0.8333333 | 0.25 | 0.4166667 | 0.25 | 0.07291667 | 0.28125 | 1 | 0 | 0 | 0 | 0 | 0 | 0.3333333 | 0 | 0 | 0 | 0 | 0 | 0 | 0 | 0 | 0 | 0.3333333 | 0 | 0 | 0 | 0 | 0 | 0 | 0 | 0 | 0 | 0 | 0 | 0 | 0 | 0 | 0 | 0
291 |  | [*]C[Si]([*])(C)C | Polycarbosilane | 1090 |  |  |  | 280 | 0.002974609 |  | 27738.91 |  |  |  | 1 | 0 | 0 | 0 | 0 | 0 | 0 | 0 | 0 | 0 | 0 | 0 | 0 | 0 | 0 | 0 | 0 | 0 | 0 | 0 | 0 | 0 | 0 | 0 | 0 | 0 | 0 | 0 | 0 | 0 | 0 | 0 | 0 | 0 | 0 | 0.5 | 0 | 0 | 0.5833333 | 0 | 0 | 0.8333333 | 0 | 0 | 0 | 0 | 0 | 0.08333333 | 0 | 0 | 0 | 0 | 0 | 0 | 0 | 0 | 0 | 0 | 0 | 0 | 0 | 0 | 0 | 0 | 0 | 0 | 0 | 0 | 0.6666667 | 0 | 0.25 | 0 | 0 | 0 | 0 | 0 | 0 | 0 | 0 | 0 | 0 | 0 | 0 | 0 | 0 | 0 | 0 | 0 | 0 | 0.08333333 | 0.6666667 | 0 | 0 | 0 | 0.25 | 0 | 0 | 0 | 0 | 0 | 0 | 0 | 0 | 0 | 0 | 0 | 0 | 0 | 0 | 0 | 0 | 0 | 0 | 0 | 0 | 0 | 0 | 0 | 0 | 0 | 0 | 0 | 0 | 0 | 0 | 0 | 0 | 0 | 1 | 0.1666667 | 0 | 0.5012708 | 0.3333333 | 0 | 0 | 0 | 0.8333333 | 0.25 | 0.4166667 | 0.25 | 0.07291667 | 0.28125 | 1 | 0 | 0 | 0 | 0 | 0 | 0.3333333 | 0 | 0 | 0 | 0 | 0 | 0 | 0 | 0 | 0 | 0.3333333 | 0 | 0 | 0 | 0 | 0 | 0 | 0 | 0 | 0 | 0 | 0 | 0 | 0 | 0 | 0 | 0
292 |  | [*]C[Si]([*])(C)C | Polycarbosilane | 1090 |  |  |  | 280 | 0.003972225 |  | 24560.88 |  |  |  | 1 | 0 | 0 | 0 | 0 | 0 | 0 | 0 | 0 | 0 | 0 | 0 | 0 | 0 | 0 | 0 | 0 | 0 | 0 | 0 | 0 | 0 | 0 | 0 | 0 | 0 | 0 | 0 | 0 | 0 | 0 | 0 | 0 | 0 | 0 | 0.5 | 0 | 0 | 0.5833333 | 0 | 0 | 0.8333333 | 0 | 0 | 0 | 0 | 0 | 0.08333333 | 0 | 0 | 0 | 0 | 0 | 0 | 0 | 0 | 0 | 0 | 0 | 0 | 0 | 0 | 0 | 0 | 0 | 0 | 0 | 0 | 0.6666667 | 0 | 0.25 | 0 | 0 | 0 | 0 | 0 | 0 | 0 | 0 | 0 | 0 | 0 | 0 | 0 | 0 | 0 | 0 | 0 | 0 | 0.08333333 | 0.6666667 | 0 | 0 | 0 | 0.25 | 0 | 0 | 0 | 0 | 0 | 0 | 0 | 0 | 0 | 0 | 0 | 0 | 0 | 0 | 0 | 0 | 0 | 0 | 0 | 0 | 0 | 0 | 0 | 0 | 0 | 0 | 0 | 0 | 0 | 0 | 0 | 0 | 0 | 1 | 0.1666667 | 0 | 0.5012708 | 0.3333333 | 0 | 0 | 0 | 0.8333333 | 0.25 | 0.4166667 | 0.25 | 0.07291667 | 0.28125 | 1 | 0 | 0 | 0 | 0 | 0 | 0.3333333 | 0 | 0 | 0 | 0 | 0 | 0 | 0 | 0 | 0 | 0.3333333 | 0 | 0 | 0 | 0 | 0 | 0 | 0 | 0 | 0 | 0 | 0 | 0 | 0 | 0 | 0 | 0
293 |  | [*]C[Si]([*])(C)C | Polycarbosilane | 1090 |  |  |  | 280 | 0.004961948 |  | 19619.27 |  |  |  | 1 | 0 | 0 | 0 | 0 | 0 | 0 | 0 | 0 | 0 | 0 | 0 | 0 | 0 | 0 | 0 | 0 | 0 | 0 | 0 | 0 | 0 | 0 | 0 | 0 | 0 | 0 | 0 | 0 | 0 | 0 | 0 | 0 | 0 | 0 | 0.5 | 0 | 0 | 0.5833333 | 0 | 0 | 0.8333333 | 0 | 0 | 0 | 0 | 0 | 0.08333333 | 0 | 0 | 0 | 0 | 0 | 0 | 0 | 0 | 0 | 0 | 0 | 0 | 0 | 0 | 0 | 0 | 0 | 0 | 0 | 0 | 0.6666667 | 0 | 0.25 | 0 | 0 | 0 | 0 | 0 | 0 | 0 | 0 | 0 | 0 | 0 | 0 | 0 | 0 | 0 | 0 | 0 | 0 | 0.08333333 | 0.6666667 | 0 | 0 | 0 | 0.25 | 0 | 0 | 0 | 0 | 0 | 0 | 0 | 0 | 0 | 0 | 0 | 0 | 0 | 0 | 0 | 0 | 0 | 0 | 0 | 0 | 0 | 0 | 0 | 0 | 0 | 0 | 0 | 0 | 0 | 0 | 0 | 0 | 0 | 1 | 0.1666667 | 0 | 0.5012708 | 0.3333333 | 0 | 0 | 0 | 0.8333333 | 0.25 | 0.4166667 | 0.25 | 0.07291667 | 0.28125 | 1 | 0 | 0 | 0 | 0 | 0 | 0.3333333 | 0 | 0 | 0 | 0 | 0 | 0 | 0 | 0 | 0 | 0.3333333 | 0 | 0 | 0 | 0 | 0 | 0 | 0 | 0 | 0 | 0 | 0 | 0 | 0 | 0 | 0 | 0
294 |  | [*]C[Si]([*])(C)C | Polycarbosilane | 1090 |  |  |  | 280 | 0.006061899 |  | 17866.21 |  |  |  | 1 | 0 | 0 | 0 | 0 | 0 | 0 | 0 | 0 | 0 | 0 | 0 | 0 | 0 | 0 | 0 | 0 | 0 | 0 | 0 | 0 | 0 | 0 | 0 | 0 | 0 | 0 | 0 | 0 | 0 | 0 | 0 | 0 | 0 | 0 | 0.5 | 0 | 0 | 0.5833333 | 0 | 0 | 0.8333333 | 0 | 0 | 0 | 0 | 0 | 0.08333333 | 0 | 0 | 0 | 0 | 0 | 0 | 0 | 0 | 0 | 0 | 0 | 0 | 0 | 0 | 0 | 0 | 0 | 0 | 0 | 0 | 0.6666667 | 0 | 0.25 | 0 | 0 | 0 | 0 | 0 | 0 | 0 | 0 | 0 | 0 | 0 | 0 | 0 | 0 | 0 | 0 | 0 | 0 | 0.08333333 | 0.6666667 | 0 | 0 | 0 | 0.25 | 0 | 0 | 0 | 0 | 0 | 0 | 0 | 0 | 0 | 0 | 0 | 0 | 0 | 0 | 0 | 0 | 0 | 0 | 0 | 0 | 0 | 0 | 0 | 0 | 0 | 0 | 0 | 0 | 0 | 0 | 0 | 0 | 0 | 1 | 0.1666667 | 0 | 0.5012708 | 0.3333333 | 0 | 0 | 0 | 0.8333333 | 0.25 | 0.4166667 | 0.25 | 0.07291667 | 0.28125 | 1 | 0 | 0 | 0 | 0 | 0 | 0.3333333 | 0 | 0 | 0 | 0 | 0 | 0 | 0 | 0 | 0 | 0.3333333 | 0 | 0 | 0 | 0 | 0 | 0 | 0 | 0 | 0 | 0 | 0 | 0 | 0 | 0 | 0 | 0
295 |  | [*]C[Si]([*])(C)C | Polycarbosilane | 1090 |  |  |  | 280 | 0.00700504 |  | 13492.15 |  |  |  | 1 | 0 | 0 | 0 | 0 | 0 | 0 | 0 | 0 | 0 | 0 | 0 | 0 | 0 | 0 | 0 | 0 | 0 | 0 | 0 | 0 | 0 | 0 | 0 | 0 | 0 | 0 | 0 | 0 | 0 | 0 | 0 | 0 | 0 | 0 | 0.5 | 0 | 0 | 0.5833333 | 0 | 0 | 0.8333333 | 0 | 0 | 0 | 0 | 0 | 0.08333333 | 0 | 0 | 0 | 0 | 0 | 0 | 0 | 0 | 0 | 0 | 0 | 0 | 0 | 0 | 0 | 0 | 0 | 0 | 0 | 0 | 0.6666667 | 0 | 0.25 | 0 | 0 | 0 | 0 | 0 | 0 | 0 | 0 | 0 | 0 | 0 | 0 | 0 | 0 | 0 | 0 | 0 | 0 | 0.08333333 | 0.6666667 | 0 | 0 | 0 | 0.25 | 0 | 0 | 0 | 0 | 0 | 0 | 0 | 0 | 0 | 0 | 0 | 0 | 0 | 0 | 0 | 0 | 0 | 0 | 0 | 0 | 0 | 0 | 0 | 0 | 0 | 0 | 0 | 0 | 0 | 0 | 0 | 0 | 0 | 1 | 0.1666667 | 0 | 0.5012708 | 0.3333333 | 0 | 0 | 0 | 0.8333333 | 0.25 | 0.4166667 | 0.25 | 0.07291667 | 0.28125 | 1 | 0 | 0 | 0 | 0 | 0 | 0.3333333 | 0 | 0 | 0 | 0 | 0 | 0 | 0 | 0 | 0 | 0.3333333 | 0 | 0 | 0 | 0 | 0 | 0 | 0 | 0 | 0 | 0 | 0 | 0 | 0 | 0 | 0 | 0
296 |  | [*]C[Si]([*])(C)C | Polycarbosilane | 1090 |  |  |  | 280 | 0.01 |  | 10577.68 |  |  |  | 1 | 0 | 0 | 0 | 0 | 0 | 0 | 0 | 0 | 0 | 0 | 0 | 0 | 0 | 0 | 0 | 0 | 0 | 0 | 0 | 0 | 0 | 0 | 0 | 0 | 0 | 0 | 0 | 0 | 0 | 0 | 0 | 0 | 0 | 0 | 0.5 | 0 | 0 | 0.5833333 | 0 | 0 | 0.8333333 | 0 | 0 | 0 | 0 | 0 | 0.08333333 | 0 | 0 | 0 | 0 | 0 | 0 | 0 | 0 | 0 | 0 | 0 | 0 | 0 | 0 | 0 | 0 | 0 | 0 | 0 | 0 | 0.6666667 | 0 | 0.25 | 0 | 0 | 0 | 0 | 0 | 0 | 0 | 0 | 0 | 0 | 0 | 0 | 0 | 0 | 0 | 0 | 0 | 0 | 0.08333333 | 0.6666667 | 0 | 0 | 0 | 0.25 | 0 | 0 | 0 | 0 | 0 | 0 | 0 | 0 | 0 | 0 | 0 | 0 | 0 | 0 | 0 | 0 | 0 | 0 | 0 | 0 | 0 | 0 | 0 | 0 | 0 | 0 | 0 | 0 | 0 | 0 | 0 | 0 | 0 | 1 | 0.1666667 | 0 | 0.5012708 | 0.3333333 | 0 | 0 | 0 | 0.8333333 | 0.25 | 0.4166667 | 0.25 | 0.07291667 | 0.28125 | 1 | 0 | 0 | 0 | 0 | 0 | 0.3333333 | 0 | 0 | 0 | 0 | 0 | 0 | 0 | 0 | 0 | 0.3333333 | 0 | 0 | 0 | 0 | 0 | 0 | 0 | 0 | 0 | 0 | 0 | 0 | 0 | 0 | 0 | 0
297 |  | [*]C[Si]([*])(C)C | Polycarbosilane | 1090 |  |  |  | 280 | 0.02015338 |  | 5193.345 |  |  |  | 1 | 0 | 0 | 0 | 0 | 0 | 0 | 0 | 0 | 0 | 0 | 0 | 0 | 0 | 0 | 0 | 0 | 0 | 0 | 0 | 0 | 0 | 0 | 0 | 0 | 0 | 0 | 0 | 0 | 0 | 0 | 0 | 0 | 0 | 0 | 0.5 | 0 | 0 | 0.5833333 | 0 | 0 | 0.8333333 | 0 | 0 | 0 | 0 | 0 | 0.08333333 | 0 | 0 | 0 | 0 | 0 | 0 | 0 | 0 | 0 | 0 | 0 | 0 | 0 | 0 | 0 | 0 | 0 | 0 | 0 | 0 | 0.6666667 | 0 | 0.25 | 0 | 0 | 0 | 0 | 0 | 0 | 0 | 0 | 0 | 0 | 0 | 0 | 0 | 0 | 0 | 0 | 0 | 0 | 0.08333333 | 0.6666667 | 0 | 0 | 0 | 0.25 | 0 | 0 | 0 | 0 | 0 | 0 | 0 | 0 | 0 | 0 | 0 | 0 | 0 | 0 | 0 | 0 | 0 | 0 | 0 | 0 | 0 | 0 | 0 | 0 | 0 | 0 | 0 | 0 | 0 | 0 | 0 | 0 | 0 | 1 | 0.1666667 | 0 | 0.5012708 | 0.3333333 | 0 | 0 | 0 | 0.8333333 | 0.25 | 0.4166667 | 0.25 | 0.07291667 | 0.28125 | 1 | 0 | 0 | 0 | 0 | 0 | 0.3333333 | 0 | 0 | 0 | 0 | 0 | 0 | 0 | 0 | 0 | 0.3333333 | 0 | 0 | 0 | 0 | 0 | 0 | 0 | 0 | 0 | 0 | 0 | 0 | 0 | 0 | 0 | 0
298 |  | [*]C[Si]([*])(C)C | Polycarbosilane | 1090 |  |  |  | 280 | 0.03007883 |  | 3505.221 |  |  |  | 1 | 0 | 0 | 0 | 0 | 0 | 0 | 0 | 0 | 0 | 0 | 0 | 0 | 0 | 0 | 0 | 0 | 0 | 0 | 0 | 0 | 0 | 0 | 0 | 0 | 0 | 0 | 0 | 0 | 0 | 0 | 0 | 0 | 0 | 0 | 0.5 | 0 | 0 | 0.5833333 | 0 | 0 | 0.8333333 | 0 | 0 | 0 | 0 | 0 | 0.08333333 | 0 | 0 | 0 | 0 | 0 | 0 | 0 | 0 | 0 | 0 | 0 | 0 | 0 | 0 | 0 | 0 | 0 | 0 | 0 | 0 | 0.6666667 | 0 | 0.25 | 0 | 0 | 0 | 0 | 0 | 0 | 0 | 0 | 0 | 0 | 0 | 0 | 0 | 0 | 0 | 0 | 0 | 0 | 0.08333333 | 0.6666667 | 0 | 0 | 0 | 0.25 | 0 | 0 | 0 | 0 | 0 | 0 | 0 | 0 | 0 | 0 | 0 | 0 | 0 | 0 | 0 | 0 | 0 | 0 | 0 | 0 | 0 | 0 | 0 | 0 | 0 | 0 | 0 | 0 | 0 | 0 | 0 | 0 | 0 | 1 | 0.1666667 | 0 | 0.5012708 | 0.3333333 | 0 | 0 | 0 | 0.8333333 | 0.25 | 0.4166667 | 0.25 | 0.07291667 | 0.28125 | 1 | 0 | 0 | 0 | 0 | 0 | 0.3333333 | 0 | 0 | 0 | 0 | 0 | 0 | 0 | 0 | 0 | 0.3333333 | 0 | 0 | 0 | 0 | 0 | 0 | 0 | 0 | 0 | 0 | 0 | 0 | 0 | 0 | 0 | 0
299 |  | [*]C[Si]([*])(C)C | Polycarbosilane | 1090 |  |  |  | 280 | 0.04016657 |  | 2799.977 |  |  |  | 1 | 0 | 0 | 0 | 0 | 0 | 0 | 0 | 0 | 0 | 0 | 0 | 0 | 0 | 0 | 0 | 0 | 0 | 0 | 0 | 0 | 0 | 0 | 0 | 0 | 0 | 0 | 0 | 0 | 0 | 0 | 0 | 0 | 0 | 0 | 0.5 | 0 | 0 | 0.5833333 | 0 | 0 | 0.8333333 | 0 | 0 | 0 | 0 | 0 | 0.08333333 | 0 | 0 | 0 | 0 | 0 | 0 | 0 | 0 | 0 | 0 | 0 | 0 | 0 | 0 | 0 | 0 | 0 | 0 | 0 | 0 | 0.6666667 | 0 | 0.25 | 0 | 0 | 0 | 0 | 0 | 0 | 0 | 0 | 0 | 0 | 0 | 0 | 0 | 0 | 0 | 0 | 0 | 0 | 0.08333333 | 0.6666667 | 0 | 0 | 0 | 0.25 | 0 | 0 | 0 | 0 | 0 | 0 | 0 | 0 | 0 | 0 | 0 | 0 | 0 | 0 | 0 | 0 | 0 | 0 | 0 | 0 | 0 | 0 | 0 | 0 | 0 | 0 | 0 | 0 | 0 | 0 | 0 | 0 | 0 | 1 | 0.1666667 | 0 | 0.5012708 | 0.3333333 | 0 | 0 | 0 | 0.8333333 | 0.25 | 0.4166667 | 0.25 | 0.07291667 | 0.28125 | 1 | 0 | 0 | 0 | 0 | 0 | 0.3333333 | 0 | 0 | 0 | 0 | 0 | 0 | 0 | 0 | 0 | 0.3333333 | 0 | 0 | 0 | 0 | 0 | 0 | 0 | 0 | 0 | 0 | 0 | 0 | 0 | 0 | 0 | 0
300 |  | [*]C[Si]([*])(C)C | Polycarbosilane | 1090 |  |  |  | 280 | 0.05994843 |  | 1980.377 |  |  |  | 1 | 0 | 0 | 0 | 0 | 0 | 0 | 0 | 0 | 0 | 0 | 0 | 0 | 0 | 0 | 0 | 0 | 0 | 0 | 0 | 0 | 0 | 0 | 0 | 0 | 0 | 0 | 0 | 0 | 0 | 0 | 0 | 0 | 0 | 0 | 0.5 | 0 | 0 | 0.5833333 | 0 | 0 | 0.8333333 | 0 | 0 | 0 | 0 | 0 | 0.08333333 | 0 | 0 | 0 | 0 | 0 | 0 | 0 | 0 | 0 | 0 | 0 | 0 | 0 | 0 | 0 | 0 | 0 | 0 | 0 | 0 | 0.6666667 | 0 | 0.25 | 0 | 0 | 0 | 0 | 0 | 0 | 0 | 0 | 0 | 0 | 0 | 0 | 0 | 0 | 0 | 0 | 0 | 0 | 0.08333333 | 0.6666667 | 0 | 0 | 0 | 0.25 | 0 | 0 | 0 | 0 | 0 | 0 | 0 | 0 | 0 | 0 | 0 | 0 | 0 | 0 | 0 | 0 | 0 | 0 | 0 | 0 | 0 | 0 | 0 | 0 | 0 | 0 | 0 | 0 | 0 | 0 | 0 | 0 | 0 | 1 | 0.1666667 | 0 | 0.5012708 | 0.3333333 | 0 | 0 | 0 | 0.8333333 | 0.25 | 0.4166667 | 0.25 | 0.07291667 | 0.28125 | 1 | 0 | 0 | 0 | 0 | 0 | 0.3333333 | 0 | 0 | 0 | 0 | 0 | 0 | 0 | 0 | 0 | 0.3333333 | 0 | 0 | 0 | 0 | 0 | 0 | 0 | 0 | 0 | 0 | 0 | 0 | 0 | 0 | 0 | 0
301 |  | [*]C[Si]([*])(C)C | Polycarbosilane | 1090 |  |  |  | 280 | 0.0700504 |  | 1720.966 |  |  |  | 1 | 0 | 0 | 0 | 0 | 0 | 0 | 0 | 0 | 0 | 0 | 0 | 0 | 0 | 0 | 0 | 0 | 0 | 0 | 0 | 0 | 0 | 0 | 0 | 0 | 0 | 0 | 0 | 0 | 0 | 0 | 0 | 0 | 0 | 0 | 0.5 | 0 | 0 | 0.5833333 | 0 | 0 | 0.8333333 | 0 | 0 | 0 | 0 | 0 | 0.08333333 | 0 | 0 | 0 | 0 | 0 | 0 | 0 | 0 | 0 | 0 | 0 | 0 | 0 | 0 | 0 | 0 | 0 | 0 | 0 | 0 | 0.6666667 | 0 | 0.25 | 0 | 0 | 0 | 0 | 0 | 0 | 0 | 0 | 0 | 0 | 0 | 0 | 0 | 0 | 0 | 0 | 0 | 0 | 0.08333333 | 0.6666667 | 0 | 0 | 0 | 0.25 | 0 | 0 | 0 | 0 | 0 | 0 | 0 | 0 | 0 | 0 | 0 | 0 | 0 | 0 | 0 | 0 | 0 | 0 | 0 | 0 | 0 | 0 | 0 | 0 | 0 | 0 | 0 | 0 | 0 | 0 | 0 | 0 | 0 | 1 | 0.1666667 | 0 | 0.5012708 | 0.3333333 | 0 | 0 | 0 | 0.8333333 | 0.25 | 0.4166667 | 0.25 | 0.07291667 | 0.28125 | 1 | 0 | 0 | 0 | 0 | 0 | 0.3333333 | 0 | 0 | 0 | 0 | 0 | 0 | 0 | 0 | 0 | 0.3333333 | 0 | 0 | 0 | 0 | 0 | 0 | 0 | 0 | 0 | 0 | 0 | 0 | 0 | 0 | 0 | 0
302 |  | [*]C[Si]([*])(C)C | Polycarbosilane | 1090 |  |  |  | 280 | 0.08947276 |  | 1454.125 |  |  |  | 1 | 0 | 0 | 0 | 0 | 0 | 0 | 0 | 0 | 0 | 0 | 0 | 0 | 0 | 0 | 0 | 0 | 0 | 0 | 0 | 0 | 0 | 0 | 0 | 0 | 0 | 0 | 0 | 0 | 0 | 0 | 0 | 0 | 0 | 0 | 0.5 | 0 | 0 | 0.5833333 | 0 | 0 | 0.8333333 | 0 | 0 | 0 | 0 | 0 | 0.08333333 | 0 | 0 | 0 | 0 | 0 | 0 | 0 | 0 | 0 | 0 | 0 | 0 | 0 | 0 | 0 | 0 | 0 | 0 | 0 | 0 | 0.6666667 | 0 | 0.25 | 0 | 0 | 0 | 0 | 0 | 0 | 0 | 0 | 0 | 0 | 0 | 0 | 0 | 0 | 0 | 0 | 0 | 0 | 0.08333333 | 0.6666667 | 0 | 0 | 0 | 0.25 | 0 | 0 | 0 | 0 | 0 | 0 | 0 | 0 | 0 | 0 | 0 | 0 | 0 | 0 | 0 | 0 | 0 | 0 | 0 | 0 | 0 | 0 | 0 | 0 | 0 | 0 | 0 | 0 | 0 | 0 | 0 | 0 | 0 | 1 | 0.1666667 | 0 | 0.5012708 | 0.3333333 | 0 | 0 | 0 | 0.8333333 | 0.25 | 0.4166667 | 0.25 | 0.07291667 | 0.28125 | 1 | 0 | 0 | 0 | 0 | 0 | 0.3333333 | 0 | 0 | 0 | 0 | 0 | 0 | 0 | 0 | 0 | 0.3333333 | 0 | 0 | 0 | 0 | 0 | 0 | 0 | 0 | 0 | 0 | 0 | 0 | 0 | 0 | 0 | 0
303 |  | [*]C[Si]([*])(C)C | Polycarbosilane | 1090 |  |  |  | 280 | 0.1595506 |  | 910.646 |  |  |  | 1 | 0 | 0 | 0 | 0 | 0 | 0 | 0 | 0 | 0 | 0 | 0 | 0 | 0 | 0 | 0 | 0 | 0 | 0 | 0 | 0 | 0 | 0 | 0 | 0 | 0 | 0 | 0 | 0 | 0 | 0 | 0 | 0 | 0 | 0 | 0.5 | 0 | 0 | 0.5833333 | 0 | 0 | 0.8333333 | 0 | 0 | 0 | 0 | 0 | 0.08333333 | 0 | 0 | 0 | 0 | 0 | 0 | 0 | 0 | 0 | 0 | 0 | 0 | 0 | 0 | 0 | 0 | 0 | 0 | 0 | 0 | 0.6666667 | 0 | 0.25 | 0 | 0 | 0 | 0 | 0 | 0 | 0 | 0 | 0 | 0 | 0 | 0 | 0 | 0 | 0 | 0 | 0 | 0 | 0.08333333 | 0.6666667 | 0 | 0 | 0 | 0.25 | 0 | 0 | 0 | 0 | 0 | 0 | 0 | 0 | 0 | 0 | 0 | 0 | 0 | 0 | 0 | 0 | 0 | 0 | 0 | 0 | 0 | 0 | 0 | 0 | 0 | 0 | 0 | 0 | 0 | 0 | 0 | 0 | 0 | 1 | 0.1666667 | 0 | 0.5012708 | 0.3333333 | 0 | 0 | 0 | 0.8333333 | 0.25 | 0.4166667 | 0.25 | 0.07291667 | 0.28125 | 1 | 0 | 0 | 0 | 0 | 0 | 0.3333333 | 0 | 0 | 0 | 0 | 0 | 0 | 0 | 0 | 0 | 0.3333333 | 0 | 0 | 0 | 0 | 0 | 0 | 0 | 0 | 0 | 0 | 0 | 0 | 0 | 0 | 0 | 0
304 |  | [*]C[Si]([*])(C)C | Polycarbosilane | 1090 |  |  |  | 280 | 0.2489633 |  | 650.1419 |  |  |  | 1 | 0 | 0 | 0 | 0 | 0 | 0 | 0 | 0 | 0 | 0 | 0 | 0 | 0 | 0 | 0 | 0 | 0 | 0 | 0 | 0 | 0 | 0 | 0 | 0 | 0 | 0 | 0 | 0 | 0 | 0 | 0 | 0 | 0 | 0 | 0.5 | 0 | 0 | 0.5833333 | 0 | 0 | 0.8333333 | 0 | 0 | 0 | 0 | 0 | 0.08333333 | 0 | 0 | 0 | 0 | 0 | 0 | 0 | 0 | 0 | 0 | 0 | 0 | 0 | 0 | 0 | 0 | 0 | 0 | 0 | 0 | 0.6666667 | 0 | 0.25 | 0 | 0 | 0 | 0 | 0 | 0 | 0 | 0 | 0 | 0 | 0 | 0 | 0 | 0 | 0 | 0 | 0 | 0 | 0.08333333 | 0.6666667 | 0 | 0 | 0 | 0.25 | 0 | 0 | 0 | 0 | 0 | 0 | 0 | 0 | 0 | 0 | 0 | 0 | 0 | 0 | 0 | 0 | 0 | 0 | 0 | 0 | 0 | 0 | 0 | 0 | 0 | 0 | 0 | 0 | 0 | 0 | 0 | 0 | 0 | 1 | 0.1666667 | 0 | 0.5012708 | 0.3333333 | 0 | 0 | 0 | 0.8333333 | 0.25 | 0.4166667 | 0.25 | 0.07291667 | 0.28125 | 1 | 0 | 0 | 0 | 0 | 0 | 0.3333333 | 0 | 0 | 0 | 0 | 0 | 0 | 0 | 0 | 0 | 0.3333333 | 0 | 0 | 0 | 0 | 0 | 0 | 0 | 0 | 0 | 0 | 0 | 0 | 0 | 0 | 0 | 0
305 |  | [*]C[Si]([*])(C)C | Polycarbosilane | 1090 |  |  |  | 280 | 0.633771 |  | 337.6411 |  |  |  | 1 | 0 | 0 | 0 | 0 | 0 | 0 | 0 | 0 | 0 | 0 | 0 | 0 | 0 | 0 | 0 | 0 | 0 | 0 | 0 | 0 | 0 | 0 | 0 | 0 | 0 | 0 | 0 | 0 | 0 | 0 | 0 | 0 | 0 | 0 | 0.5 | 0 | 0 | 0.5833333 | 0 | 0 | 0.8333333 | 0 | 0 | 0 | 0 | 0 | 0.08333333 | 0 | 0 | 0 | 0 | 0 | 0 | 0 | 0 | 0 | 0 | 0 | 0 | 0 | 0 | 0 | 0 | 0 | 0 | 0 | 0 | 0.6666667 | 0 | 0.25 | 0 | 0 | 0 | 0 | 0 | 0 | 0 | 0 | 0 | 0 | 0 | 0 | 0 | 0 | 0 | 0 | 0 | 0 | 0.08333333 | 0.6666667 | 0 | 0 | 0 | 0.25 | 0 | 0 | 0 | 0 | 0 | 0 | 0 | 0 | 0 | 0 | 0 | 0 | 0 | 0 | 0 | 0 | 0 | 0 | 0 | 0 | 0 | 0 | 0 | 0 | 0 | 0 | 0 | 0 | 0 | 0 | 0 | 0 | 0 | 1 | 0.1666667 | 0 | 0.5012708 | 0.3333333 | 0 | 0 | 0 | 0.8333333 | 0.25 | 0.4166667 | 0.25 | 0.07291667 | 0.28125 | 1 | 0 | 0 | 0 | 0 | 0 | 0.3333333 | 0 | 0 | 0 | 0 | 0 | 0 | 0 | 0 | 0 | 0.3333333 | 0 | 0 | 0 | 0 | 0 | 0 | 0 | 0 | 0 | 0 | 0 | 0 | 0 | 0 | 0 | 0
306 |  | [*]C[Si]([*])(C)C | Polycarbosilane | 1090 |  |  |  | 280 | 1.577857 |  | 192.5541 |  |  |  | 1 | 0 | 0 | 0 | 0 | 0 | 0 | 0 | 0 | 0 | 0 | 0 | 0 | 0 | 0 | 0 | 0 | 0 | 0 | 0 | 0 | 0 | 0 | 0 | 0 | 0 | 0 | 0 | 0 | 0 | 0 | 0 | 0 | 0 | 0 | 0.5 | 0 | 0 | 0.5833333 | 0 | 0 | 0.8333333 | 0 | 0 | 0 | 0 | 0 | 0.08333333 | 0 | 0 | 0 | 0 | 0 | 0 | 0 | 0 | 0 | 0 | 0 | 0 | 0 | 0 | 0 | 0 | 0 | 0 | 0 | 0 | 0.6666667 | 0 | 0.25 | 0 | 0 | 0 | 0 | 0 | 0 | 0 | 0 | 0 | 0 | 0 | 0 | 0 | 0 | 0 | 0 | 0 | 0 | 0.08333333 | 0.6666667 | 0 | 0 | 0 | 0.25 | 0 | 0 | 0 | 0 | 0 | 0 | 0 | 0 | 0 | 0 | 0 | 0 | 0 | 0 | 0 | 0 | 0 | 0 | 0 | 0 | 0 | 0 | 0 | 0 | 0 | 0 | 0 | 0 | 0 | 0 | 0 | 0 | 0 | 1 | 0.1666667 | 0 | 0.5012708 | 0.3333333 | 0 | 0 | 0 | 0.8333333 | 0.25 | 0.4166667 | 0.25 | 0.07291667 | 0.28125 | 1 | 0 | 0 | 0 | 0 | 0 | 0.3333333 | 0 | 0 | 0 | 0 | 0 | 0 | 0 | 0 | 0 | 0.3333333 | 0 | 0 | 0 | 0 | 0 | 0 | 0 | 0 | 0 | 0 | 0 | 0 | 0 | 0 | 0 | 0
307 |  | [*]C[Si]([*])(C)C | Polycarbosilane | 1090 |  |  |  | 280 | 2.517481 |  | 165.7724 |  |  |  | 1 | 0 | 0 | 0 | 0 | 0 | 0 | 0 | 0 | 0 | 0 | 0 | 0 | 0 | 0 | 0 | 0 | 0 | 0 | 0 | 0 | 0 | 0 | 0 | 0 | 0 | 0 | 0 | 0 | 0 | 0 | 0 | 0 | 0 | 0 | 0.5 | 0 | 0 | 0.5833333 | 0 | 0 | 0.8333333 | 0 | 0 | 0 | 0 | 0 | 0.08333333 | 0 | 0 | 0 | 0 | 0 | 0 | 0 | 0 | 0 | 0 | 0 | 0 | 0 | 0 | 0 | 0 | 0 | 0 | 0 | 0 | 0.6666667 | 0 | 0.25 | 0 | 0 | 0 | 0 | 0 | 0 | 0 | 0 | 0 | 0 | 0 | 0 | 0 | 0 | 0 | 0 | 0 | 0 | 0.08333333 | 0.6666667 | 0 | 0 | 0 | 0.25 | 0 | 0 | 0 | 0 | 0 | 0 | 0 | 0 | 0 | 0 | 0 | 0 | 0 | 0 | 0 | 0 | 0 | 0 | 0 | 0 | 0 | 0 | 0 | 0 | 0 | 0 | 0 | 0 | 0 | 0 | 0 | 0 | 0 | 1 | 0.1666667 | 0 | 0.5012708 | 0.3333333 | 0 | 0 | 0 | 0.8333333 | 0.25 | 0.4166667 | 0.25 | 0.07291667 | 0.28125 | 1 | 0 | 0 | 0 | 0 | 0 | 0.3333333 | 0 | 0 | 0 | 0 | 0 | 0 | 0 | 0 | 0 | 0.3333333 | 0 | 0 | 0 | 0 | 0 | 0 | 0 | 0 | 0 | 0 | 0 | 0 | 0 | 0 | 0 | 0
308 |  | [*]C[Si]([*])(C)C | Polycarbosilane | 1090 |  |  |  | 280 | 3.972225 |  | 159.6806 |  |  |  | 1 | 0 | 0 | 0 | 0 | 0 | 0 | 0 | 0 | 0 | 0 | 0 | 0 | 0 | 0 | 0 | 0 | 0 | 0 | 0 | 0 | 0 | 0 | 0 | 0 | 0 | 0 | 0 | 0 | 0 | 0 | 0 | 0 | 0 | 0 | 0.5 | 0 | 0 | 0.5833333 | 0 | 0 | 0.8333333 | 0 | 0 | 0 | 0 | 0 | 0.08333333 | 0 | 0 | 0 | 0 | 0 | 0 | 0 | 0 | 0 | 0 | 0 | 0 | 0 | 0 | 0 | 0 | 0 | 0 | 0 | 0 | 0.6666667 | 0 | 0.25 | 0 | 0 | 0 | 0 | 0 | 0 | 0 | 0 | 0 | 0 | 0 | 0 | 0 | 0 | 0 | 0 | 0 | 0 | 0.08333333 | 0.6666667 | 0 | 0 | 0 | 0.25 | 0 | 0 | 0 | 0 | 0 | 0 | 0 | 0 | 0 | 0 | 0 | 0 | 0 | 0 | 0 | 0 | 0 | 0 | 0 | 0 | 0 | 0 | 0 | 0 | 0 | 0 | 0 | 0 | 0 | 0 | 0 | 0 | 0 | 1 | 0.1666667 | 0 | 0.5012708 | 0.3333333 | 0 | 0 | 0 | 0.8333333 | 0.25 | 0.4166667 | 0.25 | 0.07291667 | 0.28125 | 1 | 0 | 0 | 0 | 0 | 0 | 0.3333333 | 0 | 0 | 0 | 0 | 0 | 0 | 0 | 0 | 0 | 0.3333333 | 0 | 0 | 0 | 0 | 0 | 0 | 0 | 0 | 0 | 0 | 0 | 0 | 0 | 0 | 0 | 0
309 |  | [*]C[Si]([*])(C)C | Polycarbosilane | 1090 |  |  |  | 280 | 6.33771 |  | 162.698 |  |  |  | 1 | 0 | 0 | 0 | 0 | 0 | 0 | 0 | 0 | 0 | 0 | 0 | 0 | 0 | 0 | 0 | 0 | 0 | 0 | 0 | 0 | 0 | 0 | 0 | 0 | 0 | 0 | 0 | 0 | 0 | 0 | 0 | 0 | 0 | 0 | 0.5 | 0 | 0 | 0.5833333 | 0 | 0 | 0.8333333 | 0 | 0 | 0 | 0 | 0 | 0.08333333 | 0 | 0 | 0 | 0 | 0 | 0 | 0 | 0 | 0 | 0 | 0 | 0 | 0 | 0 | 0 | 0 | 0 | 0 | 0 | 0 | 0.6666667 | 0 | 0.25 | 0 | 0 | 0 | 0 | 0 | 0 | 0 | 0 | 0 | 0 | 0 | 0 | 0 | 0 | 0 | 0 | 0 | 0 | 0.08333333 | 0.6666667 | 0 | 0 | 0 | 0.25 | 0 | 0 | 0 | 0 | 0 | 0 | 0 | 0 | 0 | 0 | 0 | 0 | 0 | 0 | 0 | 0 | 0 | 0 | 0 | 0 | 0 | 0 | 0 | 0 | 0 | 0 | 0 | 0 | 0 | 0 | 0 | 0 | 0 | 1 | 0.1666667 | 0 | 0.5012708 | 0.3333333 | 0 | 0 | 0 | 0.8333333 | 0.25 | 0.4166667 | 0.25 | 0.07291667 | 0.28125 | 1 | 0 | 0 | 0 | 0 | 0 | 0.3333333 | 0 | 0 | 0 | 0 | 0 | 0 | 0 | 0 | 0 | 0.3333333 | 0 | 0 | 0 | 0 | 0 | 0 | 0 | 0 | 0 | 0 | 0 | 0 | 0 | 0 | 0 | 0
310 |  | [*]CC([*])c1ccc(O)cc1 | poly(p-hydroxystyrene) |  | 78900 | 2.5 |  | 192 | 0 |  | 63300000 | Cai, Haijun; Ait-Kadi, Abdellatif; Brisson, Josee , Polymer , 44 , 5 , 1481-1489 (2003) | Polymer Database: PoLyInfo (nims.go.jp) | RR | 1 | 0 | 0 | 0.3529412 | 0.1176471 | 0.4705882 | 0 | 0.1176471 | 0 | 0 | 0 | 0.1176471 | 0.05882353 | 0 | 0 | 0 | 0 | 0 | 0.05882353 | 0 | 0 | 0 | 0 | 0 | 0 | 0 | 0 | 0.1176471 | 0 | 0.3529412 | 0 | 0 | 0 | 0 | 0 | 0 | 0 | 0 | 0.05882353 | 0 | 0 | 0 | 0 | 0 | 0 | 0 | 0 | 0 | 0 | 0 | 0 | 0 | 0.6470588 | 0.5882353 | 0 | 0 | 0 | 0 | 0 | 0 | 0 | 0 | 0.3529412 | 0 | 0 | 0 | 0 | 0 | 0 | 0.2352941 | 0.1764706 | 0 | 0 | 0 | 0 | 0.7058824 | 0 | 0.1176471 | 0 | 0 | 0.4705882 | 0.1176471 | 0 | 0 | 0.3529412 | 0 | 0 | 0.7058824 | 0 | 0 | 0.4705882 | 0 | 0 | 0 | 0.4705882 | 0 | 0 | 0 | 0 | 0 | 0 | 0 | 0 | 0 | 0 | 0 | 0 | 0 | 0 | 0 | 0 | 0 | 0 | 0 | 0 | 0 | 0 | 0 | 0 | 0 | 0.5 | 1 | 0 | 0 | 0 | 0 | 0 | 0 | 0 | 0.1176471 | 0 | 0.5889755 | 0.5294118 | 0.6666667 | 0.2 | 0.6666667 | 0.729897 | 0.2593087 | 0.3742572 | 0.1443602 | 0.1002426 | 0.1002426 | 0.7058824 | 0 | 0 | 0.1764706 | 0.1764706 | 0 | 0.2352941 | 0.1176471 | 0.05882353 | 0 | 0 | 0 | 0 | 0 | 0.05882353 | 0 | 0.1176471 | 0 | 0.3529412 | 0 | 0 | 0 | 0 | 0.05882353 | 0 | 0 | 0 | 0 | 0 | 0 | 0 | 0.05882353 | 0.2975
311 |  | [*]CC([*])c1ccc(O)cc1 | poly(p-hydroxystyrene) |  | 21600 | 1.62 |  | 230 | 0 |  | 30000 | Yang, Zhiyi; Han, Chang Dae , Macromolecules , 41 , 6 , 2104-2118 (2008) | Polymer Database: PoLyInfo (nims.go.jp) | RR | 1 | 0 | 0 | 0.3529412 | 0.1176471 | 0.4705882 | 0 | 0.1176471 | 0 | 0 | 0 | 0.1176471 | 0.05882353 | 0 | 0 | 0 | 0 | 0 | 0.05882353 | 0 | 0 | 0 | 0 | 0 | 0 | 0 | 0 | 0.1176471 | 0 | 0.3529412 | 0 | 0 | 0 | 0 | 0 | 0 | 0 | 0 | 0.05882353 | 0 | 0 | 0 | 0 | 0 | 0 | 0 | 0 | 0 | 0 | 0 | 0 | 0 | 0.6470588 | 0.5882353 | 0 | 0 | 0 | 0 | 0 | 0 | 0 | 0 | 0.3529412 | 0 | 0 | 0 | 0 | 0 | 0 | 0.2352941 | 0.1764706 | 0 | 0 | 0 | 0 | 0.7058824 | 0 | 0.1176471 | 0 | 0 | 0.4705882 | 0.1176471 | 0 | 0 | 0.3529412 | 0 | 0 | 0.7058824 | 0 | 0 | 0.4705882 | 0 | 0 | 0 | 0.4705882 | 0 | 0 | 0 | 0 | 0 | 0 | 0 | 0 | 0 | 0 | 0 | 0 | 0 | 0 | 0 | 0 | 0 | 0 | 0 | 0 | 0 | 0 | 0 | 0 | 0 | 0.5 | 1 | 0 | 0 | 0 | 0 | 0 | 0 | 0 | 0.1176471 | 0 | 0.5889755 | 0.5294118 | 0.6666667 | 0.2 | 0.6666667 | 0.729897 | 0.2593087 | 0.3742572 | 0.1443602 | 0.1002426 | 0.1002426 | 0.7058824 | 0 | 0 | 0.1764706 | 0.1764706 | 0 | 0.2352941 | 0.1176471 | 0.05882353 | 0 | 0 | 0 | 0 | 0 | 0.05882353 | 0 | 0.1176471 | 0 | 0.3529412 | 0 | 0 | 0 | 0 | 0.05882353 | 0 | 0 | 0 | 0 | 0 | 0 | 0 | 0.05882353 | 0.2975
312 |  | [*]Oc1c(C)cc([*])cc1C | poly(2,6-dimethylphenol) |  | 40000 | 2.19 |  | 232 | 0 |  | 3070000000000 |  | Polymer Database: PoLyInfo (nims.go.jp) | RR | 1 | 0 | 0 | 0.3529412 | 0.2352941 | 0.2352941 | 0 | 0.2352941 | 0 | 0 | 0 | 0 | 0.3529412 | 0 | 0 | 0 | 0.05882353 | 0 | 0 | 0 | 0 | 0 | 0 | 0 | 0 | 0 | 0 | 0 | 0 | 0 | 0 | 0 | 0 | 0 | 0 | 0 | 0 | 0 | 0.3529412 | 0 | 0 | 0 | 0 | 0 | 0 | 0 | 0 | 0 | 0 | 0 | 0 | 0 | 0 | 0 | 0 | 0 | 0 | 0 | 0.4705882 | 0 | 0 | 0 | 0.3529412 | 0 | 0 | 0 | 0 | 0 | 0.4705882 | 0 | 0 | 0 | 0 | 0 | 0 | 0 | 0 | 0 | 0 | 0 | 0.2352941 | 0 | 0 | 0 | 0.2352941 | 0 | 0 | 0.7058824 | 0 | 0 | 0.4705882 | 0 | 0.05882353 | 0 | 0.4705882 | 0 | 0 | 0 | 0 | 0 | 0 | 0 | 0 | 0 | 0 | 0 | 0 | 0 | 0 | 0 | 0.4705882 | 0.5294118 | 0.5294118 | 0 | 0 | 0 | 0 | 0 | 0 | 0 | 0 | 0 | 0 | 0 | 0 | 0 | 0 | 0 | 0 | 0.2941176 | 0.8 | 0.5889755 | 0.5294118 | 0.6666667 | 0.3333333 | 0.3333333 | 0.729897 | 0.2593087 | 0.3769558 | 0.1416617 | 0.1035477 | 0.1035477 | 0.7058824 | 0 | 0 | 0.1764706 | 0.1764706 | 0 | 0.2352941 | 0.1176471 | 0.05882353 | 0 | 0 | 0 | 0 | 0 | 0.05882353 | 0 | 0.1176471 | 0 | 0.3529412 | 0 | 0 | 0 | 0 | 0.05882353 | 0 | 0 | 0 | 0 | 0 | 0 | 0 | 0.05882353 | 0.1357353
313 |  | [*]CC([*])OC(C)=O | poly(vinyl acetate) |  | 142000 | 1.71 |  | 78 | 0 |  | 4000000 |  | Polymer Database: PoLyInfo (nims.go.jp) | RR | 1 | 0 | 0 | 0 | 0 | 0 | 0 | 0 | 0 | 0 | 0 | 0 | 0.25 | 0 | 0 | 0 | 0 | 0.08333333 | 0 | 0 | 0 | 0 | 0 | 0 | 0 | 0.08333333 | 0.08333333 | 0.1666667 | 0 | 0.5 | 0 | 0.1666667 | 0 | 0 | 0 | 0 | 0 | 0 | 0.3333333 | 0 | 0.08333333 | 0 | 0 | 0.08333333 | 0 | 0 | 0 | 0 | 0 | 0 | 0 | 0 | 0 | 0 | 0 | 0 | 0 | 0 | 0 | 0 | 0 | 0 | 0 | 0 | 0 | 0 | 0 | 0 | 0.3333333 | 0 | 0.25 | 0 | 0 | 0 | 0 | 0.5 | 0 | 0 | 0 | 0 | 0 | 0.1666667 | 0 | 0 | 0.5 | 0.1666667 | 0 | 0 | 0 | 0 | 0.5 | 0 | 0.08333333 | 0.08333333 | 0.3333333 | 0.08333333 | 0 | 0 | 0 | 0 | 0 | 0 | 0 | 0 | 0 | 0 | 0 | 0 | 0 | 0 | 0 | 0 | 0 | 0 | 0 | 0 | 0 | 0 | 0 | 0 | 0.5 | 1 | 0 | 0 | 1 | 0 | 0 | 0 | 0 | 0.1666667 | 0 | 0.5978472 | 0.5 | 0 | 0 | 0.3333333 | 0.734708 | 0.234708 | 0.363531 | 0.113531 | 0.07030364 | 0.07030364 | 0.9166667 | 0.08333333 | 0 | 0 | 0 | 0 | 0.3333333 | 0.3333333 | 0.1666667 | 0 | 0 | 0 | 0 | 0.08333333 | 0.08333333 | 0.08333333 | 0.25 | 0 | 0 | 0 | 0 | 0 | 0 | 0 | 0 | 0 | 0 | 0 | 0 | 0 | 0 | 0 | 0.5479167
314 |  | [*]O[Si]([*])(C)C | poly(dimethylsiloxane) | 2600 | 3900 | 1.5 |  | 20 | 0 |  | 0.5 | Sauer, Bryan B.; Dipaolo, Nicholas V. , Journal of Colloid and Interface Science , 144 , 2 , 527-537 (1991) | Polymer Database: PoLyInfo (nims.go.jp) |  | 1 | 0 | 0 | 0 | 0 | 0 | 0 | 0 | 0 | 0 | 0 | 0 | 0 | 0 | 0 | 0 | 0 | 0 | 0 | 0 | 0 | 0 | 0 | 0 | 0 | 0 | 0 | 0 | 0 | 0 | 0 | 0 | 0 | 0 | 0 | 0.1 | 0.4 | 0 | 0.6 | 0 | 0 | 0.6 | 0 | 0 | 0 | 0 | 0.1 | 0 | 0.1 | 0 | 0 | 0 | 0 | 0 | 0 | 0 | 0 | 0 | 0 | 0 | 0 | 0 | 0 | 0 | 0 | 0 | 0 | 0 | 0.8 | 0 | 0 | 0 | 0 | 0 | 0 | 0 | 0 | 0 | 0 | 0 | 0 | 0 | 0 | 0 | 0 | 0 | 0 | 0 | 0 | 0.1 | 0.6 | 0 | 0.1 | 0 | 0.2 | 0 | 0 | 0 | 0 | 0 | 0 | 0 | 0 | 0 | 0 | 0 | 0 | 0 | 0 | 0 | 0 | 0 | 0 | 0 | 0 | 0 | 0 | 0 | 0 | 0 | 0 | 0 | 0 | 0 | 0 | 0 | 0 | 0 | 1 | 0.2 | 0 | 0.6179583 | 0.4 | 0 | 0 | 0 | 0.7908248 | 0.2908248 | 0.3908248 | 0.2724745 | 0.07186437 | 0.2768304 | 1 | 0 | 0 | 0 | 0 | 0 | 0.4 | 0.2 | 0.1 | 0 | 0 | 0 | 0 | 0 | 0.1 | 0 | 0.3 | 0 | 0 | 0 | 0 | 0 | 0 | 0 | 0 | 0 | 0 | 0 | 0 | 0 | 0 | 0 | 0.23075
315 |  | [*]O[Si]([*])(C)C | poly(dimethylsiloxane) | 7830 | 17000 | 2.17 |  | 20 | 0 |  | 5 |  |  |  | 1 | 0 | 0 | 0 | 0 | 0 | 0 | 0 | 0 | 0 | 0 | 0 | 0 | 0 | 0 | 0 | 0 | 0 | 0 | 0 | 0 | 0 | 0 | 0 | 0 | 0 | 0 | 0 | 0 | 0 | 0 | 0 | 0 | 0 | 0 | 0.1 | 0.4 | 0 | 0.6 | 0 | 0 | 0.6 | 0 | 0 | 0 | 0 | 0.1 | 0 | 0.1 | 0 | 0 | 0 | 0 | 0 | 0 | 0 | 0 | 0 | 0 | 0 | 0 | 0 | 0 | 0 | 0 | 0 | 0 | 0 | 0.8 | 0 | 0 | 0 | 0 | 0 | 0 | 0 | 0 | 0 | 0 | 0 | 0 | 0 | 0 | 0 | 0 | 0 | 0 | 0 | 0 | 0.1 | 0.6 | 0 | 0.1 | 0 | 0.2 | 0 | 0 | 0 | 0 | 0 | 0 | 0 | 0 | 0 | 0 | 0 | 0 | 0 | 0 | 0 | 0 | 0 | 0 | 0 | 0 | 0 | 0 | 0 | 0 | 0 | 0 | 0 | 0 | 0 | 0 | 0 | 0 | 0 | 1 | 0.2 | 0 | 0.6179583 | 0.4 | 0 | 0 | 0 | 0.7908248 | 0.2908248 | 0.3908248 | 0.2724745 | 0.07186437 | 0.2768304 | 1 | 0 | 0 | 0 | 0 | 0 | 0.4 | 0.2 | 0.1 | 0 | 0 | 0 | 0 | 0 | 0.1 | 0 | 0.3 | 0 | 0 | 0 | 0 | 0 | 0 | 0 | 0 | 0 | 0 | 0 | 0 | 0 | 0 | 0 | 0.23075
316 |  | [*]O[Si]([*])(C)C | poly(dimethylsiloxane) | 32000 | 71000 | 2.22 |  | 20 | 0 |  | 130 |  |  |  | 1 | 0 | 0 | 0 | 0 | 0 | 0 | 0 | 0 | 0 | 0 | 0 | 0 | 0 | 0 | 0 | 0 | 0 | 0 | 0 | 0 | 0 | 0 | 0 | 0 | 0 | 0 | 0 | 0 | 0 | 0 | 0 | 0 | 0 | 0 | 0.1 | 0.4 | 0 | 0.6 | 0 | 0 | 0.6 | 0 | 0 | 0 | 0 | 0.1 | 0 | 0.1 | 0 | 0 | 0 | 0 | 0 | 0 | 0 | 0 | 0 | 0 | 0 | 0 | 0 | 0 | 0 | 0 | 0 | 0 | 0 | 0.8 | 0 | 0 | 0 | 0 | 0 | 0 | 0 | 0 | 0 | 0 | 0 | 0 | 0 | 0 | 0 | 0 | 0 | 0 | 0 | 0 | 0.1 | 0.6 | 0 | 0.1 | 0 | 0.2 | 0 | 0 | 0 | 0 | 0 | 0 | 0 | 0 | 0 | 0 | 0 | 0 | 0 | 0 | 0 | 0 | 0 | 0 | 0 | 0 | 0 | 0 | 0 | 0 | 0 | 0 | 0 | 0 | 0 | 0 | 0 | 0 | 0 | 1 | 0.2 | 0 | 0.6179583 | 0.4 | 0 | 0 | 0 | 0.7908248 | 0.2908248 | 0.3908248 | 0.2724745 | 0.07186437 | 0.2768304 | 1 | 0 | 0 | 0 | 0 | 0 | 0.4 | 0.2 | 0.1 | 0 | 0 | 0 | 0 | 0 | 0.1 | 0 | 0.3 | 0 | 0 | 0 | 0 | 0 | 0 | 0 | 0 | 0 | 0 | 0 | 0 | 0 | 0 | 0 | 0.23075
317 |  | [*]O[Si]([*])(C)C | poly(dimethylsiloxane) | 43900 | 103000 | 2.35 |  | 20 | 0 |  | 500 |  |  |  | 1 | 0 | 0 | 0 | 0 | 0 | 0 | 0 | 0 | 0 | 0 | 0 | 0 | 0 | 0 | 0 | 0 | 0 | 0 | 0 | 0 | 0 | 0 | 0 | 0 | 0 | 0 | 0 | 0 | 0 | 0 | 0 | 0 | 0 | 0 | 0.1 | 0.4 | 0 | 0.6 | 0 | 0 | 0.6 | 0 | 0 | 0 | 0 | 0.1 | 0 | 0.1 | 0 | 0 | 0 | 0 | 0 | 0 | 0 | 0 | 0 | 0 | 0 | 0 | 0 | 0 | 0 | 0 | 0 | 0 | 0 | 0.8 | 0 | 0 | 0 | 0 | 0 | 0 | 0 | 0 | 0 | 0 | 0 | 0 | 0 | 0 | 0 | 0 | 0 | 0 | 0 | 0 | 0.1 | 0.6 | 0 | 0.1 | 0 | 0.2 | 0 | 0 | 0 | 0 | 0 | 0 | 0 | 0 | 0 | 0 | 0 | 0 | 0 | 0 | 0 | 0 | 0 | 0 | 0 | 0 | 0 | 0 | 0 | 0 | 0 | 0 | 0 | 0 | 0 | 0 | 0 | 0 | 0 | 1 | 0.2 | 0 | 0.6179583 | 0.4 | 0 | 0 | 0 | 0.7908248 | 0.2908248 | 0.3908248 | 0.2724745 | 0.07186437 | 0.2768304 | 1 | 0 | 0 | 0 | 0 | 0 | 0.4 | 0.2 | 0.1 | 0 | 0 | 0 | 0 | 0 | 0.1 | 0 | 0.3 | 0 | 0 | 0 | 0 | 0 | 0 | 0 | 0 | 0 | 0 | 0 | 0 | 0 | 0 | 0 | 0.23075
318 |  | [*]O[Si]([*])(C)C | poly(dimethylsiloxane) | 76000 | 250000 | 3.3 |  | 20 | 0 |  | 6000 |  |  |  | 1 | 0 | 0 | 0 | 0 | 0 | 0 | 0 | 0 | 0 | 0 | 0 | 0 | 0 | 0 | 0 | 0 | 0 | 0 | 0 | 0 | 0 | 0 | 0 | 0 | 0 | 0 | 0 | 0 | 0 | 0 | 0 | 0 | 0 | 0 | 0.1 | 0.4 | 0 | 0.6 | 0 | 0 | 0.6 | 0 | 0 | 0 | 0 | 0.1 | 0 | 0.1 | 0 | 0 | 0 | 0 | 0 | 0 | 0 | 0 | 0 | 0 | 0 | 0 | 0 | 0 | 0 | 0 | 0 | 0 | 0 | 0.8 | 0 | 0 | 0 | 0 | 0 | 0 | 0 | 0 | 0 | 0 | 0 | 0 | 0 | 0 | 0 | 0 | 0 | 0 | 0 | 0 | 0.1 | 0.6 | 0 | 0.1 | 0 | 0.2 | 0 | 0 | 0 | 0 | 0 | 0 | 0 | 0 | 0 | 0 | 0 | 0 | 0 | 0 | 0 | 0 | 0 | 0 | 0 | 0 | 0 | 0 | 0 | 0 | 0 | 0 | 0 | 0 | 0 | 0 | 0 | 0 | 0 | 1 | 0.2 | 0 | 0.6179583 | 0.4 | 0 | 0 | 0 | 0.7908248 | 0.2908248 | 0.3908248 | 0.2724745 | 0.07186437 | 0.2768304 | 1 | 0 | 0 | 0 | 0 | 0 | 0.4 | 0.2 | 0.1 | 0 | 0 | 0 | 0 | 0 | 0.1 | 0 | 0.3 | 0 | 0 | 0 | 0 | 0 | 0 | 0 | 0 | 0 | 0 | 0 | 0 | 0 | 0 | 0 | 0.23075
319 |  | [*]O[Si]([*])(C)C | poly(dimethylsiloxane) | 180000 | 1010000 | 5.6 |  | 20 | 0 |  | 500000 |  |  |  | 1 | 0 | 0 | 0 | 0 | 0 | 0 | 0 | 0 | 0 | 0 | 0 | 0 | 0 | 0 | 0 | 0 | 0 | 0 | 0 | 0 | 0 | 0 | 0 | 0 | 0 | 0 | 0 | 0 | 0 | 0 | 0 | 0 | 0 | 0 | 0.1 | 0.4 | 0 | 0.6 | 0 | 0 | 0.6 | 0 | 0 | 0 | 0 | 0.1 | 0 | 0.1 | 0 | 0 | 0 | 0 | 0 | 0 | 0 | 0 | 0 | 0 | 0 | 0 | 0 | 0 | 0 | 0 | 0 | 0 | 0 | 0.8 | 0 | 0 | 0 | 0 | 0 | 0 | 0 | 0 | 0 | 0 | 0 | 0 | 0 | 0 | 0 | 0 | 0 | 0 | 0 | 0 | 0.1 | 0.6 | 0 | 0.1 | 0 | 0.2 | 0 | 0 | 0 | 0 | 0 | 0 | 0 | 0 | 0 | 0 | 0 | 0 | 0 | 0 | 0 | 0 | 0 | 0 | 0 | 0 | 0 | 0 | 0 | 0 | 0 | 0 | 0 | 0 | 0 | 0 | 0 | 0 | 0 | 1 | 0.2 | 0 | 0.6179583 | 0.4 | 0 | 0 | 0 | 0.7908248 | 0.2908248 | 0.3908248 | 0.2724745 | 0.07186437 | 0.2768304 | 1 | 0 | 0 | 0 | 0 | 0 | 0.4 | 0.2 | 0.1 | 0 | 0 | 0 | 0 | 0 | 0.1 | 0 | 0.3 | 0 | 0 | 0 | 0 | 0 | 0 | 0 | 0 | 0 | 0 | 0 | 0 | 0 | 0 | 0 | 0.23075
320 |  | [*]C([*])(F)F | Polytetrafluoroethylene | 4000 | 8000 | 2 |  | 265 | 0 |  | 100 |  |  |  | 1 | 0 | 0 | 0 | 0 | 0 | 0 | 0 | 0 | 0 | 0 | 0 | 0 | 0 | 0 | 0 | 0 | 0 | 0 | 0 | 0 | 0 | 0 | 0 | 0 | 0 | 0 | 0.3333333 | 1.333333 | 0 | 0 | 0 | 0 | 0 | 0 | 0 | 0 | 0.3333333 | 0 | 0 | 0 | 0 | 0 | 0 | 0 | 0 | 0 | 0 | 0 | 0 | 0 | 0 | 0 | 0 | 0 | 0 | 0 | 0 | 0 | 0 | 0 | 0 | 0 | 0 | 0 | 0 | 0 | 0 | 0 | 0 | 0 | 0 | 0 | 1 | 0 | 1 | 0 | 0 | 0 | 0 | 0 | 0 | 0 | 1.333333 | 0.6666667 | 0 | 0 | 0 | 0 | 0 | 0 | 0 | 0 | 0 | 0.3333333 | 0 | 0 | 0 | 0 | 0 | 0 | 0 | 0 | 0 | 0 | 0 | 0 | 0 | 0 | 0 | 0 | 0 | 0 | 0 | 0 | 0 | 0 | 0 | 0 | 0 | 0 | 0 | 1 | 0 | 0 | 0 | 0 | 0 | 1 | 0.3333333 | 0 | 1.389083 | 1 | 0 | 0 | 0 | 0.418643 | 0.418643 | 0.2093215 | 0.2093215 | 0.1914643 | 0.1914643 | 1 | 0 | 0 | 0 | 0 | 0 | 0.3333333 | 0 | 0 | 0 | 0 | 0 | 0 | 0.6666667 | 0 | 0 | 0.3333333 | 0 | 0 | 0 | 0 | 0 | 0 | 0 | 0 | 0 | 0 | 0 | 0 | 0 | 0 | 0 | 0
321 |  | [*]Oc1ccc(C(=O)c2ccc(C(=O)c3ccc([*])cc3)cc2)cc1 | Polyetherketoneketone | 9000 | 25000 | 2.8 |  | 350 | 0 |  | 50 |  |  |  | 1 | 0 | 0 | 0.8 | 0 | 0.6857143 | 0.1142857 | 0.1142857 | 0 | 0 | 0 | 0 | 0 | 0 | 0 | 0 | 0.02857143 | 0 | 0 | 0 | 0 | 0 | 0 | 0 | 0 | 0 | 0 | 0 | 0 | 0 | 0 | 0 | 0 | 0 | 0 | 0 | 0 | 0 | 0 | 0 | 0 | 0 | 0 | 0 | 0 | 0 | 0 | 0 | 0 | 0.6857143 | 0 | 0 | 0.6285714 | 0.8571429 | 0 | 0 | 0 | 0 | 0 | 0 | 0 | 0 | 0.5142857 | 0 | 0 | 0.6 | 0 | 0 | 0 | 0 | 0 | 0 | 0 | 0 | 0 | 0.1714286 | 0 | 0 | 0 | 0 | 0.6857143 | 0 | 0 | 0 | 0.2285714 | 0.1142857 | 0 | 1.028571 | 0 | 0 | 0.3428571 | 0 | 0.02857143 | 0.05714286 | 0.5714286 | 0.05714286 | 0 | 0 | 0 | 0 | 0 | 0 | 0 | 0 | 0 | 0 | 0.2857143 | 0.4857143 | 0 | 0.2285714 | 0 | 0 | 0 | 0 | 0 | 0 | 0 | 0.7428571 | 0 | 0 | 0.1333333 | 0 | 0 | 0 | 0 | 0 | 1 | 0 | 0 | 0.4285714 | 0.8 | 0.715031 | 0.6571429 | 0.7826087 | 0.3333333 | 0 | 0.6635641 | 0.320707 | 0.3518999 | 0.1804713 | 0.1262445 | 0.1262445 | 0.5142857 | 0.05714286 | 0 | 0.2571429 | 0.2571429 | 0 | 0.1714286 | 0.1714286 | 0.08571429 | 0 | 0 | 0 | 0 | 0.05714286 | 0.02857143 | 0.05714286 | 0 | 0 | 0.5142857 | 0 | 0 | 0 | 0 | 0.08571429 | 0 | 0 | 0 | 0 | 0 | 0 | 0 | 0.08571429 | 0.3097857
322 |  | [*]CCO[*] | poly(ethylene oxide) | 184 | 204 | 1.108 |  | 33 | 0 |  | 0.3003 |  | Polymer Database: PoLyInfo (nims.go.jp) | Ubbelohde viscometer | 1 | 0 | 0 | 0 | 0 | 0 | 0 | 0 | 0 | 0 | 0 | 0 | 0 | 0 | 0 | 0 | 0 | 0 | 0 | 0 | 0 | 0 | 0 | 0 | 0 | 0 | 0 | 0 | 0 | 0.5714286 | 0 | 0.2857143 | 0 | 0 | 0.1428571 | 0 | 0 | 0 | 0.2857143 | 0 | 0.5714286 | 0 | 0 | 0 | 0 | 0 | 0 | 0 | 0 | 0 | 0 | 0 | 0 | 0 | 0 | 0 | 0 | 0 | 0 | 0 | 2 | 0 | 0 | 0 | 0 | 0 | 0 | 0 | 0 | 0 | 0.8571429 | 0 | 0 | 0 | 0 | 0 | 0 | 0 | 0 | 0 | 0 | 0 | 0 | 0 | 0.2857143 | 0 | 0 | 0 | 0 | 0 | 0.5714286 | 0 | 0.1428571 | 0 | 0.2857143 | 0 | 0 | 0 | 0 | 0 | 0 | 0 | 0 | 0 | 0 | 0 | 0 | 0 | 0 | 0 | 0 | 0 | 0 | 0 | 0 | 0 | 0 | 0 | 0 | 0 | 0 | 0 | 0 | 0 | 0 | 0 | 0 | 0 | 1 | 0.4285714 | 0 | 0.5244405 | 0.4285714 | 0 | 0 | 0 | 0.7726069 | 0.2011783 | 0.3797498 | 0.09403547 | 0.04374089 | 0.04374089 | 1 | 0 | 0 | 0 | 0 | 0 | 0.4285714 | 0.2857143 | 0.1428571 | 0 | 0 | 0 | 0 | 0 | 0.1428571 | 0 | 0.2857143 | 0 | 0 | 0 | 0 | 0 | 0 | 0 | 0 | 0 | 0 | 0 | 0 | 0 | 0 | 0 | 0.3296429
323 |  | [*]CCO[*] | poly(ethylene oxide) | 365 | 401 | 1.098 |  | 33 | 0 |  | 0.5584 |  |  |  | 1 | 0 | 0 | 0 | 0 | 0 | 0 | 0 | 0 | 0 | 0 | 0 | 0 | 0 | 0 | 0 | 0 | 0 | 0 | 0 | 0 | 0 | 0 | 0 | 0 | 0 | 0 | 0 | 0 | 0.5714286 | 0 | 0.2857143 | 0 | 0 | 0.1428571 | 0 | 0 | 0 | 0.2857143 | 0 | 0.5714286 | 0 | 0 | 0 | 0 | 0 | 0 | 0 | 0 | 0 | 0 | 0 | 0 | 0 | 0 | 0 | 0 | 0 | 0 | 0 | 2 | 0 | 0 | 0 | 0 | 0 | 0 | 0 | 0 | 0 | 0.8571429 | 0 | 0 | 0 | 0 | 0 | 0 | 0 | 0 | 0 | 0 | 0 | 0 | 0 | 0.2857143 | 0 | 0 | 0 | 0 | 0 | 0.5714286 | 0 | 0.1428571 | 0 | 0.2857143 | 0 | 0 | 0 | 0 | 0 | 0 | 0 | 0 | 0 | 0 | 0 | 0 | 0 | 0 | 0 | 0 | 0 | 0 | 0 | 0 | 0 | 0 | 0 | 0 | 0 | 0 | 0 | 0 | 0 | 0 | 0 | 0 | 0 | 1 | 0.4285714 | 0 | 0.5244405 | 0.4285714 | 0 | 0 | 0 | 0.7726069 | 0.2011783 | 0.3797498 | 0.09403547 | 0.04374089 | 0.04374089 | 1 | 0 | 0 | 0 | 0 | 0 | 0.4285714 | 0.2857143 | 0.1428571 | 0 | 0 | 0 | 0 | 0 | 0.1428571 | 0 | 0.2857143 | 0 | 0 | 0 | 0 | 0 | 0 | 0 | 0 | 0 | 0 | 0 | 0 | 0 | 0 | 0 | 0.3296429
324 |  | [*]CCO[*] | poly(ethylene oxide) | 554 | 587 | 1.06 |  | 33 | 0 |  | 0.8404 |  |  |  | 1 | 0 | 0 | 0 | 0 | 0 | 0 | 0 | 0 | 0 | 0 | 0 | 0 | 0 | 0 | 0 | 0 | 0 | 0 | 0 | 0 | 0 | 0 | 0 | 0 | 0 | 0 | 0 | 0 | 0.5714286 | 0 | 0.2857143 | 0 | 0 | 0.1428571 | 0 | 0 | 0 | 0.2857143 | 0 | 0.5714286 | 0 | 0 | 0 | 0 | 0 | 0 | 0 | 0 | 0 | 0 | 0 | 0 | 0 | 0 | 0 | 0 | 0 | 0 | 0 | 2 | 0 | 0 | 0 | 0 | 0 | 0 | 0 | 0 | 0 | 0.8571429 | 0 | 0 | 0 | 0 | 0 | 0 | 0 | 0 | 0 | 0 | 0 | 0 | 0 | 0.2857143 | 0 | 0 | 0 | 0 | 0 | 0.5714286 | 0 | 0.1428571 | 0 | 0.2857143 | 0 | 0 | 0 | 0 | 0 | 0 | 0 | 0 | 0 | 0 | 0 | 0 | 0 | 0 | 0 | 0 | 0 | 0 | 0 | 0 | 0 | 0 | 0 | 0 | 0 | 0 | 0 | 0 | 0 | 0 | 0 | 0 | 0 | 1 | 0.4285714 | 0 | 0.5244405 | 0.4285714 | 0 | 0 | 0 | 0.7726069 | 0.2011783 | 0.3797498 | 0.09403547 | 0.04374089 | 0.04374089 | 1 | 0 | 0 | 0 | 0 | 0 | 0.4285714 | 0.2857143 | 0.1428571 | 0 | 0 | 0 | 0 | 0 | 0.1428571 | 0 | 0.2857143 | 0 | 0 | 0 | 0 | 0 | 0 | 0 | 0 | 0 | 0 | 0 | 0 | 0 | 0 | 0 | 0.3296429
325 |  | [*]CC(C)O[*] | poly(propane-1,2-diol) | 502 | 512 | 1.02 |  | 33 | 0 |  | 0.395 |  | Polymer Database: PoLyInfo (nims.go.jp) | Ubbelohde viscometer | 1 | 0 | 0 | 0 | 0 | 0 | 0 | 0 | 0 | 0 | 0 | 0 | 0 | 0 | 0 | 0 | 0 | 0 | 0 | 0 | 0 | 0 | 0 | 0 | 0 | 0 | 0 | 0.1 | 0 | 0.7 | 0 | 0.3 | 0 | 0 | 0.1 | 0 | 0 | 0 | 0.4 | 0 | 0.3 | 0 | 0 | 0 | 0 | 0 | 0 | 0 | 0 | 0 | 0 | 0 | 0 | 0 | 0 | 0 | 0 | 0 | 0 | 0 | 0 | 0 | 0 | 0 | 0 | 0 | 0 | 0 | 0.4 | 0 | 0.3 | 0 | 0 | 0 | 0 | 0.3 | 0 | 0 | 0 | 0 | 0 | 0.2 | 0 | 0 | 0.4 | 0 | 0 | 0 | 0 | 0 | 0.6 | 0 | 0.1 | 0 | 0.3 | 0 | 0 | 0 | 0 | 0 | 0 | 0 | 0 | 0 | 0 | 0 | 0 | 0 | 0 | 0 | 0 | 0 | 0 | 0 | 0 | 0 | 0 | 0 | 0 | 0 | 0.3333333 | 0 | 0 | 0 | 0 | 0 | 0 | 0 | 1 | 0.3 | 0 | 0.484 | 0.4 | 0 | 0 | 0 | 0.7908248 | 0.1908248 | 0.3908248 | 0.09082483 | 0.05332483 | 0.05332483 | 1 | 0 | 0 | 0 | 0 | 0 | 0.4 | 0.2 | 0.1 | 0 | 0 | 0 | 0 | 0 | 0.1 | 0 | 0.3 | 0 | 0 | 0 | 0 | 0 | 0 | 0 | 0 | 0 | 0 | 0 | 0 | 0 | 0 | 0 | 0.23075
326 |  | [*]CC(C)O[*] | poly(propane-1,2-diol) | 856 | 884 | 1.03 |  | 33 | 0 |  | 0.6561 |  |  |  | 1 | 0 | 0 | 0 | 0 | 0 | 0 | 0 | 0 | 0 | 0 | 0 | 0 | 0 | 0 | 0 | 0 | 0 | 0 | 0 | 0 | 0 | 0 | 0 | 0 | 0 | 0 | 0.1 | 0 | 0.7 | 0 | 0.3 | 0 | 0 | 0.1 | 0 | 0 | 0 | 0.4 | 0 | 0.3 | 0 | 0 | 0 | 0 | 0 | 0 | 0 | 0 | 0 | 0 | 0 | 0 | 0 | 0 | 0 | 0 | 0 | 0 | 0 | 0 | 0 | 0 | 0 | 0 | 0 | 0 | 0 | 0.4 | 0 | 0.3 | 0 | 0 | 0 | 0 | 0.3 | 0 | 0 | 0 | 0 | 0 | 0.2 | 0 | 0 | 0.4 | 0 | 0 | 0 | 0 | 0 | 0.6 | 0 | 0.1 | 0 | 0.3 | 0 | 0 | 0 | 0 | 0 | 0 | 0 | 0 | 0 | 0 | 0 | 0 | 0 | 0 | 0 | 0 | 0 | 0 | 0 | 0 | 0 | 0 | 0 | 0 | 0 | 0.3333333 | 0 | 0 | 0 | 0 | 0 | 0 | 0 | 1 | 0.3 | 0 | 0.484 | 0.4 | 0 | 0 | 0 | 0.7908248 | 0.1908248 | 0.3908248 | 0.09082483 | 0.05332483 | 0.05332483 | 1 | 0 | 0 | 0 | 0 | 0 | 0.4 | 0.2 | 0.1 | 0 | 0 | 0 | 0 | 0 | 0.1 | 0 | 0.3 | 0 | 0 | 0 | 0 | 0 | 0 | 0 | 0 | 0 | 0 | 0 | 0 | 0 | 0 | 0 | 0.23075
327 |  | [*]CC(C)O[*] | poly(propane-1,2-diol) | 2004 | 2063 | 1.03 |  | 33 | 0 |  | 1.869 |  |  |  | 1 | 0 | 0 | 0 | 0 | 0 | 0 | 0 | 0 | 0 | 0 | 0 | 0 | 0 | 0 | 0 | 0 | 0 | 0 | 0 | 0 | 0 | 0 | 0 | 0 | 0 | 0 | 0.1 | 0 | 0.7 | 0 | 0.3 | 0 | 0 | 0.1 | 0 | 0 | 0 | 0.4 | 0 | 0.3 | 0 | 0 | 0 | 0 | 0 | 0 | 0 | 0 | 0 | 0 | 0 | 0 | 0 | 0 | 0 | 0 | 0 | 0 | 0 | 0 | 0 | 0 | 0 | 0 | 0 | 0 | 0 | 0.4 | 0 | 0.3 | 0 | 0 | 0 | 0 | 0.3 | 0 | 0 | 0 | 0 | 0 | 0.2 | 0 | 0 | 0.4 | 0 | 0 | 0 | 0 | 0 | 0.6 | 0 | 0.1 | 0 | 0.3 | 0 | 0 | 0 | 0 | 0 | 0 | 0 | 0 | 0 | 0 | 0 | 0 | 0 | 0 | 0 | 0 | 0 | 0 | 0 | 0 | 0 | 0 | 0 | 0 | 0 | 0.3333333 | 0 | 0 | 0 | 0 | 0 | 0 | 0 | 1 | 0.3 | 0 | 0.484 | 0.4 | 0 | 0 | 0 | 0.7908248 | 0.1908248 | 0.3908248 | 0.09082483 | 0.05332483 | 0.05332483 | 1 | 0 | 0 | 0 | 0 | 0 | 0.4 | 0.2 | 0.1 | 0 | 0 | 0 | 0 | 0 | 0.1 | 0 | 0.3 | 0 | 0 | 0 | 0 | 0 | 0 | 0 | 0 | 0 | 0 | 0 | 0 | 0 | 0 | 0 | 0.23075
328 |  | [*]Oc1ccc(S(=O)(=O)c2ccc([*])cc2)cc1 | polyethersulfone |  | 72000 |  |  | 232.6 | 0 |  | 1800000000 | Roovers, J.; Toporowski, P. M.; Ethier, R. , High Performance Polymers , 2 , 3 , 165-179 (1990) | Polymer Database: PoLyInfo (nims.go.jp) | RR | 1 | 0 | 0 | 0.5 | 0 | 0.6666667 | 0 | 0.1666667 | 0 | 0.1666667 | 0 | 0 | 0 | 0 | 0 | 0 | 0.04166667 | 0 | 0 | 0 | 0.04166667 | 0.1666667 | 0 | 0 | 0 | 0 | 0 | 0 | 0 | 0 | 0 | 0 | 0 | 0 | 0 | 0 | 0 | 0 | 0 | 0 | 0 | 0 | 0 | 0 | 0.04166667 | 0 | 0 | 0 | 0 | 0 | 0 | 0 | 0.9166667 | 0.8333333 | 0 | 0 | 0 | 0 | 0 | 0 | 0 | 0 | 0.5 | 0 | 0 | 0.875 | 0 | 0 | 0 | 0 | 0 | 0.125 | 0.125 | 0 | 0 | 0 | 0 | 0 | 0 | 0 | 0.6666667 | 0 | 0 | 0 | 0 | 0 | 0 | 1 | 0 | 0 | 0.3333333 | 0 | 0.04166667 | 0.08333333 | 0.5 | 0 | 0 | 0 | 0 | 0 | 0 | 0 | 0 | 0 | 0 | 0 | 0 | 0 | 0 | 0 | 0 | 0 | 0 | 0 | 0 | 0 | 0 | 0 | 0 | 0 | 0 | 0 | 0 | 0 | 0 | 0 | 0 | 0 | 0 | 0.4166667 | 0.8 | 0.8064583 | 0.6666667 | 0.75 | 0.3333333 | 0 | 0.6513747 | 0.3520621 | 0.3395762 | 0.234708 | 0.1217498 | 0.1977236 | 0.5 | 0.08333333 | 0 | 0.25 | 0.25 | 0 | 0.1666667 | 0.25 | 0.125 | 0 | 0 | 0 | 0 | 0.08333333 | 0.04166667 | 0 | 0.04166667 | 0 | 0.5 | 0 | 0 | 0 | 0 | 0.08333333 | 0 | 0 | 0 | 0 | 0 | 0 | 0 | 0.08333333 | 0.4517708
329 |  | [*]Oc1ccc(S(=O)(=O)c2ccc([*])cc2)cc1 | polyethersulfone |  | 44300 |  |  | 229.2 | 0 |  | 250000000 |  |  |  | 1 | 0 | 0 | 0.5 | 0 | 0.6666667 | 0 | 0.1666667 | 0 | 0.1666667 | 0 | 0 | 0 | 0 | 0 | 0 | 0.04166667 | 0 | 0 | 0 | 0.04166667 | 0.1666667 | 0 | 0 | 0 | 0 | 0 | 0 | 0 | 0 | 0 | 0 | 0 | 0 | 0 | 0 | 0 | 0 | 0 | 0 | 0 | 0 | 0 | 0 | 0.04166667 | 0 | 0 | 0 | 0 | 0 | 0 | 0 | 0.9166667 | 0.8333333 | 0 | 0 | 0 | 0 | 0 | 0 | 0 | 0 | 0.5 | 0 | 0 | 0.875 | 0 | 0 | 0 | 0 | 0 | 0.125 | 0.125 | 0 | 0 | 0 | 0 | 0 | 0 | 0 | 0.6666667 | 0 | 0 | 0 | 0 | 0 | 0 | 1 | 0 | 0 | 0.3333333 | 0 | 0.04166667 | 0.08333333 | 0.5 | 0 | 0 | 0 | 0 | 0 | 0 | 0 | 0 | 0 | 0 | 0 | 0 | 0 | 0 | 0 | 0 | 0 | 0 | 0 | 0 | 0 | 0 | 0 | 0 | 0 | 0 | 0 | 0 | 0 | 0 | 0 | 0 | 0 | 0 | 0.4166667 | 0.8 | 0.8064583 | 0.6666667 | 0.75 | 0.3333333 | 0 | 0.6513747 | 0.3520621 | 0.3395762 | 0.234708 | 0.1217498 | 0.1977236 | 0.5 | 0.08333333 | 0 | 0.25 | 0.25 | 0 | 0.1666667 | 0.25 | 0.125 | 0 | 0 | 0 | 0 | 0.08333333 | 0.04166667 | 0 | 0.04166667 | 0 | 0.5 | 0 | 0 | 0 | 0 | 0.08333333 | 0 | 0 | 0 | 0 | 0 | 0 | 0 | 0.08333333 | 0.4517708
330 |  | [*]Oc1ccc(S(=O)(=O)c2ccc([*])cc2)cc1 | polyethersulfone |  | 28200 |  |  | 221.2 | 0 |  | 15000000 |  |  |  | 1 | 0 | 0 | 0.5 | 0 | 0.6666667 | 0 | 0.1666667 | 0 | 0.1666667 | 0 | 0 | 0 | 0 | 0 | 0 | 0.04166667 | 0 | 0 | 0 | 0.04166667 | 0.1666667 | 0 | 0 | 0 | 0 | 0 | 0 | 0 | 0 | 0 | 0 | 0 | 0 | 0 | 0 | 0 | 0 | 0 | 0 | 0 | 0 | 0 | 0 | 0.04166667 | 0 | 0 | 0 | 0 | 0 | 0 | 0 | 0.9166667 | 0.8333333 | 0 | 0 | 0 | 0 | 0 | 0 | 0 | 0 | 0.5 | 0 | 0 | 0.875 | 0 | 0 | 0 | 0 | 0 | 0.125 | 0.125 | 0 | 0 | 0 | 0 | 0 | 0 | 0 | 0.6666667 | 0 | 0 | 0 | 0 | 0 | 0 | 1 | 0 | 0 | 0.3333333 | 0 | 0.04166667 | 0.08333333 | 0.5 | 0 | 0 | 0 | 0 | 0 | 0 | 0 | 0 | 0 | 0 | 0 | 0 | 0 | 0 | 0 | 0 | 0 | 0 | 0 | 0 | 0 | 0 | 0 | 0 | 0 | 0 | 0 | 0 | 0 | 0 | 0 | 0 | 0 | 0 | 0.4166667 | 0.8 | 0.8064583 | 0.6666667 | 0.75 | 0.3333333 | 0 | 0.6513747 | 0.3520621 | 0.3395762 | 0.234708 | 0.1217498 | 0.1977236 | 0.5 | 0.08333333 | 0 | 0.25 | 0.25 | 0 | 0.1666667 | 0.25 | 0.125 | 0 | 0 | 0 | 0 | 0.08333333 | 0.04166667 | 0 | 0.04166667 | 0 | 0.5 | 0 | 0 | 0 | 0 | 0.08333333 | 0 | 0 | 0 | 0 | 0 | 0 | 0 | 0.08333333 | 0.4517708
331 |  | [*]Oc1ccc(S(=O)(=O)c2ccc([*])cc2)cc1 | polyethersulfone |  | 25900 |  |  | 223.2 | 0 |  | 13000000 |  |  |  | 1 | 0 | 0 | 0.5 | 0 | 0.6666667 | 0 | 0.1666667 | 0 | 0.1666667 | 0 | 0 | 0 | 0 | 0 | 0 | 0.04166667 | 0 | 0 | 0 | 0.04166667 | 0.1666667 | 0 | 0 | 0 | 0 | 0 | 0 | 0 | 0 | 0 | 0 | 0 | 0 | 0 | 0 | 0 | 0 | 0 | 0 | 0 | 0 | 0 | 0 | 0.04166667 | 0 | 0 | 0 | 0 | 0 | 0 | 0 | 0.9166667 | 0.8333333 | 0 | 0 | 0 | 0 | 0 | 0 | 0 | 0 | 0.5 | 0 | 0 | 0.875 | 0 | 0 | 0 | 0 | 0 | 0.125 | 0.125 | 0 | 0 | 0 | 0 | 0 | 0 | 0 | 0.6666667 | 0 | 0 | 0 | 0 | 0 | 0 | 1 | 0 | 0 | 0.3333333 | 0 | 0.04166667 | 0.08333333 | 0.5 | 0 | 0 | 0 | 0 | 0 | 0 | 0 | 0 | 0 | 0 | 0 | 0 | 0 | 0 | 0 | 0 | 0 | 0 | 0 | 0 | 0 | 0 | 0 | 0 | 0 | 0 | 0 | 0 | 0 | 0 | 0 | 0 | 0 | 0 | 0.4166667 | 0.8 | 0.8064583 | 0.6666667 | 0.75 | 0.3333333 | 0 | 0.6513747 | 0.3520621 | 0.3395762 | 0.234708 | 0.1217498 | 0.1977236 | 0.5 | 0.08333333 | 0 | 0.25 | 0.25 | 0 | 0.1666667 | 0.25 | 0.125 | 0 | 0 | 0 | 0 | 0.08333333 | 0.04166667 | 0 | 0.04166667 | 0 | 0.5 | 0 | 0 | 0 | 0 | 0.08333333 | 0 | 0 | 0 | 0 | 0 | 0 | 0 | 0.08333333 | 0.4517708
332 |  | [*]Oc1ccc(S(=O)(=O)c2ccc([*])cc2)cc1 | polyethersulfone |  | 19500 |  |  | 219.8 | 0 |  | 2200000 |  |  |  | 1 | 0 | 0 | 0.5 | 0 | 0.6666667 | 0 | 0.1666667 | 0 | 0.1666667 | 0 | 0 | 0 | 0 | 0 | 0 | 0.04166667 | 0 | 0 | 0 | 0.04166667 | 0.1666667 | 0 | 0 | 0 | 0 | 0 | 0 | 0 | 0 | 0 | 0 | 0 | 0 | 0 | 0 | 0 | 0 | 0 | 0 | 0 | 0 | 0 | 0 | 0.04166667 | 0 | 0 | 0 | 0 | 0 | 0 | 0 | 0.9166667 | 0.8333333 | 0 | 0 | 0 | 0 | 0 | 0 | 0 | 0 | 0.5 | 0 | 0 | 0.875 | 0 | 0 | 0 | 0 | 0 | 0.125 | 0.125 | 0 | 0 | 0 | 0 | 0 | 0 | 0 | 0.6666667 | 0 | 0 | 0 | 0 | 0 | 0 | 1 | 0 | 0 | 0.3333333 | 0 | 0.04166667 | 0.08333333 | 0.5 | 0 | 0 | 0 | 0 | 0 | 0 | 0 | 0 | 0 | 0 | 0 | 0 | 0 | 0 | 0 | 0 | 0 | 0 | 0 | 0 | 0 | 0 | 0 | 0 | 0 | 0 | 0 | 0 | 0 | 0 | 0 | 0 | 0 | 0 | 0.4166667 | 0.8 | 0.8064583 | 0.6666667 | 0.75 | 0.3333333 | 0 | 0.6513747 | 0.3520621 | 0.3395762 | 0.234708 | 0.1217498 | 0.1977236 | 0.5 | 0.08333333 | 0 | 0.25 | 0.25 | 0 | 0.1666667 | 0.25 | 0.125 | 0 | 0 | 0 | 0 | 0.08333333 | 0.04166667 | 0 | 0.04166667 | 0 | 0.5 | 0 | 0 | 0 | 0 | 0.08333333 | 0 | 0 | 0 | 0 | 0 | 0 | 0 | 0.08333333 | 0.4517708
333 |  | [*]Oc1ccc(S(=O)(=O)c2ccc([*])cc2)cc1 | polyethersulfone |  | 12300 |  |  | 212 | 0 |  | 170000 |  |  |  | 1 | 0 | 0 | 0.5 | 0 | 0.6666667 | 0 | 0.1666667 | 0 | 0.1666667 | 0 | 0 | 0 | 0 | 0 | 0 | 0.04166667 | 0 | 0 | 0 | 0.04166667 | 0.1666667 | 0 | 0 | 0 | 0 | 0 | 0 | 0 | 0 | 0 | 0 | 0 | 0 | 0 | 0 | 0 | 0 | 0 | 0 | 0 | 0 | 0 | 0 | 0.04166667 | 0 | 0 | 0 | 0 | 0 | 0 | 0 | 0.9166667 | 0.8333333 | 0 | 0 | 0 | 0 | 0 | 0 | 0 | 0 | 0.5 | 0 | 0 | 0.875 | 0 | 0 | 0 | 0 | 0 | 0.125 | 0.125 | 0 | 0 | 0 | 0 | 0 | 0 | 0 | 0.6666667 | 0 | 0 | 0 | 0 | 0 | 0 | 1 | 0 | 0 | 0.3333333 | 0 | 0.04166667 | 0.08333333 | 0.5 | 0 | 0 | 0 | 0 | 0 | 0 | 0 | 0 | 0 | 0 | 0 | 0 | 0 | 0 | 0 | 0 | 0 | 0 | 0 | 0 | 0 | 0 | 0 | 0 | 0 | 0 | 0 | 0 | 0 | 0 | 0 | 0 | 0 | 0 | 0.4166667 | 0.8 | 0.8064583 | 0.6666667 | 0.75 | 0.3333333 | 0 | 0.6513747 | 0.3520621 | 0.3395762 | 0.234708 | 0.1217498 | 0.1977236 | 0.5 | 0.08333333 | 0 | 0.25 | 0.25 | 0 | 0.1666667 | 0.25 | 0.125 | 0 | 0 | 0 | 0 | 0.08333333 | 0.04166667 | 0 | 0.04166667 | 0 | 0.5 | 0 | 0 | 0 | 0 | 0.08333333 | 0 | 0 | 0 | 0 | 0 | 0 | 0 | 0.08333333 | 0.4517708
334 |  | [*]Oc1ccc(S(=O)(=O)c2ccc([*])cc2)cc1 | polyethersulfone |  | 8900 |  |  | 206.9 | 0 |  | 29000 |  |  |  | 1 | 0 | 0 | 0.5 | 0 | 0.6666667 | 0 | 0.1666667 | 0 | 0.1666667 | 0 | 0 | 0 | 0 | 0 | 0 | 0.04166667 | 0 | 0 | 0 | 0.04166667 | 0.1666667 | 0 | 0 | 0 | 0 | 0 | 0 | 0 | 0 | 0 | 0 | 0 | 0 | 0 | 0 | 0 | 0 | 0 | 0 | 0 | 0 | 0 | 0 | 0.04166667 | 0 | 0 | 0 | 0 | 0 | 0 | 0 | 0.9166667 | 0.8333333 | 0 | 0 | 0 | 0 | 0 | 0 | 0 | 0 | 0.5 | 0 | 0 | 0.875 | 0 | 0 | 0 | 0 | 0 | 0.125 | 0.125 | 0 | 0 | 0 | 0 | 0 | 0 | 0 | 0.6666667 | 0 | 0 | 0 | 0 | 0 | 0 | 1 | 0 | 0 | 0.3333333 | 0 | 0.04166667 | 0.08333333 | 0.5 | 0 | 0 | 0 | 0 | 0 | 0 | 0 | 0 | 0 | 0 | 0 | 0 | 0 | 0 | 0 | 0 | 0 | 0 | 0 | 0 | 0 | 0 | 0 | 0 | 0 | 0 | 0 | 0 | 0 | 0 | 0 | 0 | 0 | 0 | 0.4166667 | 0.8 | 0.8064583 | 0.6666667 | 0.75 | 0.3333333 | 0 | 0.6513747 | 0.3520621 | 0.3395762 | 0.234708 | 0.1217498 | 0.1977236 | 0.5 | 0.08333333 | 0 | 0.25 | 0.25 | 0 | 0.1666667 | 0.25 | 0.125 | 0 | 0 | 0 | 0 | 0.08333333 | 0.04166667 | 0 | 0.04166667 | 0 | 0.5 | 0 | 0 | 0 | 0 | 0.08333333 | 0 | 0 | 0 | 0 | 0 | 0 | 0 | 0.08333333 | 0.4517708
335 |  | [*]Oc1ccc(S(=O)(=O)c2ccc([*])cc2)cc1 | polyethersulfone |  | 5740 |  |  | 193.4 | 0 |  | 3100 |  |  |  | 1 | 0 | 0 | 0.5 | 0 | 0.6666667 | 0 | 0.1666667 | 0 | 0.1666667 | 0 | 0 | 0 | 0 | 0 | 0 | 0.04166667 | 0 | 0 | 0 | 0.04166667 | 0.1666667 | 0 | 0 | 0 | 0 | 0 | 0 | 0 | 0 | 0 | 0 | 0 | 0 | 0 | 0 | 0 | 0 | 0 | 0 | 0 | 0 | 0 | 0 | 0.04166667 | 0 | 0 | 0 | 0 | 0 | 0 | 0 | 0.9166667 | 0.8333333 | 0 | 0 | 0 | 0 | 0 | 0 | 0 | 0 | 0.5 | 0 | 0 | 0.875 | 0 | 0 | 0 | 0 | 0 | 0.125 | 0.125 | 0 | 0 | 0 | 0 | 0 | 0 | 0 | 0.6666667 | 0 | 0 | 0 | 0 | 0 | 0 | 1 | 0 | 0 | 0.3333333 | 0 | 0.04166667 | 0.08333333 | 0.5 | 0 | 0 | 0 | 0 | 0 | 0 | 0 | 0 | 0 | 0 | 0 | 0 | 0 | 0 | 0 | 0 | 0 | 0 | 0 | 0 | 0 | 0 | 0 | 0 | 0 | 0 | 0 | 0 | 0 | 0 | 0 | 0 | 0 | 0 | 0.4166667 | 0.8 | 0.8064583 | 0.6666667 | 0.75 | 0.3333333 | 0 | 0.6513747 | 0.3520621 | 0.3395762 | 0.234708 | 0.1217498 | 0.1977236 | 0.5 | 0.08333333 | 0 | 0.25 | 0.25 | 0 | 0.1666667 | 0.25 | 0.125 | 0 | 0 | 0 | 0 | 0.08333333 | 0.04166667 | 0 | 0.04166667 | 0 | 0.5 | 0 | 0 | 0 | 0 | 0.08333333 | 0 | 0 | 0 | 0 | 0 | 0 | 0 | 0.08333333 | 0.4517708
336 |  | [*]Oc1ccc(S(=O)(=O)c2ccc([*])cc2)cc1 | polyethersulfone |  | 3670 |  |  | 177.1 | 0 |  | 280 |  |  |  | 1 | 0 | 0 | 0.5 | 0 | 0.6666667 | 0 | 0.1666667 | 0 | 0.1666667 | 0 | 0 | 0 | 0 | 0 | 0 | 0.04166667 | 0 | 0 | 0 | 0.04166667 | 0.1666667 | 0 | 0 | 0 | 0 | 0 | 0 | 0 | 0 | 0 | 0 | 0 | 0 | 0 | 0 | 0 | 0 | 0 | 0 | 0 | 0 | 0 | 0 | 0.04166667 | 0 | 0 | 0 | 0 | 0 | 0 | 0 | 0.9166667 | 0.8333333 | 0 | 0 | 0 | 0 | 0 | 0 | 0 | 0 | 0.5 | 0 | 0 | 0.875 | 0 | 0 | 0 | 0 | 0 | 0.125 | 0.125 | 0 | 0 | 0 | 0 | 0 | 0 | 0 | 0.6666667 | 0 | 0 | 0 | 0 | 0 | 0 | 1 | 0 | 0 | 0.3333333 | 0 | 0.04166667 | 0.08333333 | 0.5 | 0 | 0 | 0 | 0 | 0 | 0 | 0 | 0 | 0 | 0 | 0 | 0 | 0 | 0 | 0 | 0 | 0 | 0 | 0 | 0 | 0 | 0 | 0 | 0 | 0 | 0 | 0 | 0 | 0 | 0 | 0 | 0 | 0 | 0 | 0.4166667 | 0.8 | 0.8064583 | 0.6666667 | 0.75 | 0.3333333 | 0 | 0.6513747 | 0.3520621 | 0.3395762 | 0.234708 | 0.1217498 | 0.1977236 | 0.5 | 0.08333333 | 0 | 0.25 | 0.25 | 0 | 0.1666667 | 0.25 | 0.125 | 0 | 0 | 0 | 0 | 0.08333333 | 0.04166667 | 0 | 0.04166667 | 0 | 0.5 | 0 | 0 | 0 | 0 | 0.08333333 | 0 | 0 | 0 | 0 | 0 | 0 | 0 | 0.08333333 | 0.4517708
337 |  | [*]Oc1ccc(S(=O)(=O)c2ccc([*])cc2)cc1 | polyethersulfone |  | 2380 |  |  | 163.4 | 0 |  | 43 |  |  |  | 1 | 0 | 0 | 0.5 | 0 | 0.6666667 | 0 | 0.1666667 | 0 | 0.1666667 | 0 | 0 | 0 | 0 | 0 | 0 | 0.04166667 | 0 | 0 | 0 | 0.04166667 | 0.1666667 | 0 | 0 | 0 | 0 | 0 | 0 | 0 | 0 | 0 | 0 | 0 | 0 | 0 | 0 | 0 | 0 | 0 | 0 | 0 | 0 | 0 | 0 | 0.04166667 | 0 | 0 | 0 | 0 | 0 | 0 | 0 | 0.9166667 | 0.8333333 | 0 | 0 | 0 | 0 | 0 | 0 | 0 | 0 | 0.5 | 0 | 0 | 0.875 | 0 | 0 | 0 | 0 | 0 | 0.125 | 0.125 | 0 | 0 | 0 | 0 | 0 | 0 | 0 | 0.6666667 | 0 | 0 | 0 | 0 | 0 | 0 | 1 | 0 | 0 | 0.3333333 | 0 | 0.04166667 | 0.08333333 | 0.5 | 0 | 0 | 0 | 0 | 0 | 0 | 0 | 0 | 0 | 0 | 0 | 0 | 0 | 0 | 0 | 0 | 0 | 0 | 0 | 0 | 0 | 0 | 0 | 0 | 0 | 0 | 0 | 0 | 0 | 0 | 0 | 0 | 0 | 0 | 0.4166667 | 0.8 | 0.8064583 | 0.6666667 | 0.75 | 0.3333333 | 0 | 0.6513747 | 0.3520621 | 0.3395762 | 0.234708 | 0.1217498 | 0.1977236 | 0.5 | 0.08333333 | 0 | 0.25 | 0.25 | 0 | 0.1666667 | 0.25 | 0.125 | 0 | 0 | 0 | 0 | 0.08333333 | 0.04166667 | 0 | 0.04166667 | 0 | 0.5 | 0 | 0 | 0 | 0 | 0.08333333 | 0 | 0 | 0 | 0 | 0 | 0 | 0 | 0.08333333 | 0.4517708
338 |  | [*]Oc1ccc(S(=O)(=O)c2ccc([*])cc2)cc1 | polyethersulfone |  | 19000 |  |  | 240 | 0 |  | 180000 | Mills, N. J.; Nevin, A.; McAinsh, J. , Journal of Macromolecular Science, Part B: Physics , B4 , 4 , 863-876 (1970) | Polymer Database: PoLyInfo (nims.go.jp) | RR | 1 | 0 | 0 | 0.5 | 0 | 0.6666667 | 0 | 0.1666667 | 0 | 0.1666667 | 0 | 0 | 0 | 0 | 0 | 0 | 0.04166667 | 0 | 0 | 0 | 0.04166667 | 0.1666667 | 0 | 0 | 0 | 0 | 0 | 0 | 0 | 0 | 0 | 0 | 0 | 0 | 0 | 0 | 0 | 0 | 0 | 0 | 0 | 0 | 0 | 0 | 0.04166667 | 0 | 0 | 0 | 0 | 0 | 0 | 0 | 0.9166667 | 0.8333333 | 0 | 0 | 0 | 0 | 0 | 0 | 0 | 0 | 0.5 | 0 | 0 | 0.875 | 0 | 0 | 0 | 0 | 0 | 0.125 | 0.125 | 0 | 0 | 0 | 0 | 0 | 0 | 0 | 0.6666667 | 0 | 0 | 0 | 0 | 0 | 0 | 1 | 0 | 0 | 0.3333333 | 0 | 0.04166667 | 0.08333333 | 0.5 | 0 | 0 | 0 | 0 | 0 | 0 | 0 | 0 | 0 | 0 | 0 | 0 | 0 | 0 | 0 | 0 | 0 | 0 | 0 | 0 | 0 | 0 | 0 | 0 | 0 | 0 | 0 | 0 | 0 | 0 | 0 | 0 | 0 | 0 | 0.4166667 | 0.8 | 0.8064583 | 0.6666667 | 0.75 | 0.3333333 | 0 | 0.6513747 | 0.3520621 | 0.3395762 | 0.234708 | 0.1217498 | 0.1977236 | 0.5 | 0.08333333 | 0 | 0.25 | 0.25 | 0 | 0.1666667 | 0.25 | 0.125 | 0 | 0 | 0 | 0 | 0.08333333 | 0.04166667 | 0 | 0.04166667 | 0 | 0.5 | 0 | 0 | 0 | 0 | 0.08333333 | 0 | 0 | 0 | 0 | 0 | 0 | 0 | 0.08333333 | 0.4517708
339 |  | [*]Oc1ccc(S(=O)(=O)c2ccc([*])cc2)cc1 | polyethersulfone |  | 29000 |  |  | 240 | 0 |  | 890000 |  |  |  | 1 | 0 | 0 | 0.5 | 0 | 0.6666667 | 0 | 0.1666667 | 0 | 0.1666667 | 0 | 0 | 0 | 0 | 0 | 0 | 0.04166667 | 0 | 0 | 0 | 0.04166667 | 0.1666667 | 0 | 0 | 0 | 0 | 0 | 0 | 0 | 0 | 0 | 0 | 0 | 0 | 0 | 0 | 0 | 0 | 0 | 0 | 0 | 0 | 0 | 0 | 0.04166667 | 0 | 0 | 0 | 0 | 0 | 0 | 0 | 0.9166667 | 0.8333333 | 0 | 0 | 0 | 0 | 0 | 0 | 0 | 0 | 0.5 | 0 | 0 | 0.875 | 0 | 0 | 0 | 0 | 0 | 0.125 | 0.125 | 0 | 0 | 0 | 0 | 0 | 0 | 0 | 0.6666667 | 0 | 0 | 0 | 0 | 0 | 0 | 1 | 0 | 0 | 0.3333333 | 0 | 0.04166667 | 0.08333333 | 0.5 | 0 | 0 | 0 | 0 | 0 | 0 | 0 | 0 | 0 | 0 | 0 | 0 | 0 | 0 | 0 | 0 | 0 | 0 | 0 | 0 | 0 | 0 | 0 | 0 | 0 | 0 | 0 | 0 | 0 | 0 | 0 | 0 | 0 | 0 | 0.4166667 | 0.8 | 0.8064583 | 0.6666667 | 0.75 | 0.3333333 | 0 | 0.6513747 | 0.3520621 | 0.3395762 | 0.234708 | 0.1217498 | 0.1977236 | 0.5 | 0.08333333 | 0 | 0.25 | 0.25 | 0 | 0.1666667 | 0.25 | 0.125 | 0 | 0 | 0 | 0 | 0.08333333 | 0.04166667 | 0 | 0.04166667 | 0 | 0.5 | 0 | 0 | 0 | 0 | 0.08333333 | 0 | 0 | 0 | 0 | 0 | 0 | 0 | 0.08333333 | 0.4517708
340 |  | [*]Oc1ccc(S(=O)(=O)c2ccc([*])cc2)cc1 | polyethersulfone |  | 33000 |  |  | 240 | 0 |  | 3300000 |  |  |  | 1 | 0 | 0 | 0.5 | 0 | 0.6666667 | 0 | 0.1666667 | 0 | 0.1666667 | 0 | 0 | 0 | 0 | 0 | 0 | 0.04166667 | 0 | 0 | 0 | 0.04166667 | 0.1666667 | 0 | 0 | 0 | 0 | 0 | 0 | 0 | 0 | 0 | 0 | 0 | 0 | 0 | 0 | 0 | 0 | 0 | 0 | 0 | 0 | 0 | 0 | 0.04166667 | 0 | 0 | 0 | 0 | 0 | 0 | 0 | 0.9166667 | 0.8333333 | 0 | 0 | 0 | 0 | 0 | 0 | 0 | 0 | 0.5 | 0 | 0 | 0.875 | 0 | 0 | 0 | 0 | 0 | 0.125 | 0.125 | 0 | 0 | 0 | 0 | 0 | 0 | 0 | 0.6666667 | 0 | 0 | 0 | 0 | 0 | 0 | 1 | 0 | 0 | 0.3333333 | 0 | 0.04166667 | 0.08333333 | 0.5 | 0 | 0 | 0 | 0 | 0 | 0 | 0 | 0 | 0 | 0 | 0 | 0 | 0 | 0 | 0 | 0 | 0 | 0 | 0 | 0 | 0 | 0 | 0 | 0 | 0 | 0 | 0 | 0 | 0 | 0 | 0 | 0 | 0 | 0 | 0.4166667 | 0.8 | 0.8064583 | 0.6666667 | 0.75 | 0.3333333 | 0 | 0.6513747 | 0.3520621 | 0.3395762 | 0.234708 | 0.1217498 | 0.1977236 | 0.5 | 0.08333333 | 0 | 0.25 | 0.25 | 0 | 0.1666667 | 0.25 | 0.125 | 0 | 0 | 0 | 0 | 0.08333333 | 0.04166667 | 0 | 0.04166667 | 0 | 0.5 | 0 | 0 | 0 | 0 | 0.08333333 | 0 | 0 | 0 | 0 | 0 | 0 | 0 | 0.08333333 | 0.4517708
341 |  | [*]Oc1ccc(S(=O)(=O)c2ccc([*])cc2)cc1 | polyethersulfone |  | 38000 |  |  | 240 | 0 |  | 6200000 |  |  |  | 1 | 0 | 0 | 0.5 | 0 | 0.6666667 | 0 | 0.1666667 | 0 | 0.1666667 | 0 | 0 | 0 | 0 | 0 | 0 | 0.04166667 | 0 | 0 | 0 | 0.04166667 | 0.1666667 | 0 | 0 | 0 | 0 | 0 | 0 | 0 | 0 | 0 | 0 | 0 | 0 | 0 | 0 | 0 | 0 | 0 | 0 | 0 | 0 | 0 | 0 | 0.04166667 | 0 | 0 | 0 | 0 | 0 | 0 | 0 | 0.9166667 | 0.8333333 | 0 | 0 | 0 | 0 | 0 | 0 | 0 | 0 | 0.5 | 0 | 0 | 0.875 | 0 | 0 | 0 | 0 | 0 | 0.125 | 0.125 | 0 | 0 | 0 | 0 | 0 | 0 | 0 | 0.6666667 | 0 | 0 | 0 | 0 | 0 | 0 | 1 | 0 | 0 | 0.3333333 | 0 | 0.04166667 | 0.08333333 | 0.5 | 0 | 0 | 0 | 0 | 0 | 0 | 0 | 0 | 0 | 0 | 0 | 0 | 0 | 0 | 0 | 0 | 0 | 0 | 0 | 0 | 0 | 0 | 0 | 0 | 0 | 0 | 0 | 0 | 0 | 0 | 0 | 0 | 0 | 0 | 0.4166667 | 0.8 | 0.8064583 | 0.6666667 | 0.75 | 0.3333333 | 0 | 0.6513747 | 0.3520621 | 0.3395762 | 0.234708 | 0.1217498 | 0.1977236 | 0.5 | 0.08333333 | 0 | 0.25 | 0.25 | 0 | 0.1666667 | 0.25 | 0.125 | 0 | 0 | 0 | 0 | 0.08333333 | 0.04166667 | 0 | 0.04166667 | 0 | 0.5 | 0 | 0 | 0 | 0 | 0.08333333 | 0 | 0 | 0 | 0 | 0 | 0 | 0 | 0.08333333 | 0.4517708
342 |  | [*]Oc1ccc(S(=O)(=O)c2ccc([*])cc2)cc1 | polyethersulfone |  | 18600 |  |  | 240 | 0 |  | 16000000 |  |  |  | 1 | 0 | 0 | 0.5 | 0 | 0.6666667 | 0 | 0.1666667 | 0 | 0.1666667 | 0 | 0 | 0 | 0 | 0 | 0 | 0.04166667 | 0 | 0 | 0 | 0.04166667 | 0.1666667 | 0 | 0 | 0 | 0 | 0 | 0 | 0 | 0 | 0 | 0 | 0 | 0 | 0 | 0 | 0 | 0 | 0 | 0 | 0 | 0 | 0 | 0 | 0.04166667 | 0 | 0 | 0 | 0 | 0 | 0 | 0 | 0.9166667 | 0.8333333 | 0 | 0 | 0 | 0 | 0 | 0 | 0 | 0 | 0.5 | 0 | 0 | 0.875 | 0 | 0 | 0 | 0 | 0 | 0.125 | 0.125 | 0 | 0 | 0 | 0 | 0 | 0 | 0 | 0.6666667 | 0 | 0 | 0 | 0 | 0 | 0 | 1 | 0 | 0 | 0.3333333 | 0 | 0.04166667 | 0.08333333 | 0.5 | 0 | 0 | 0 | 0 | 0 | 0 | 0 | 0 | 0 | 0 | 0 | 0 | 0 | 0 | 0 | 0 | 0 | 0 | 0 | 0 | 0 | 0 | 0 | 0 | 0 | 0 | 0 | 0 | 0 | 0 | 0 | 0 | 0 | 0 | 0.4166667 | 0.8 | 0.8064583 | 0.6666667 | 0.75 | 0.3333333 | 0 | 0.6513747 | 0.3520621 | 0.3395762 | 0.234708 | 0.1217498 | 0.1977236 | 0.5 | 0.08333333 | 0 | 0.25 | 0.25 | 0 | 0.1666667 | 0.25 | 0.125 | 0 | 0 | 0 | 0 | 0.08333333 | 0.04166667 | 0 | 0.04166667 | 0 | 0.5 | 0 | 0 | 0 | 0 | 0.08333333 | 0 | 0 | 0 | 0 | 0 | 0 | 0 | 0.08333333 | 0.4517708
343 |  | [*]Oc1ccc(S(=O)(=O)c2ccc([*])cc2)cc1 | polyethersulfone |  | 52000 |  |  | 240 | 0 |  | 32000000 |  |  |  | 1 | 0 | 0 | 0.5 | 0 | 0.6666667 | 0 | 0.1666667 | 0 | 0.1666667 | 0 | 0 | 0 | 0 | 0 | 0 | 0.04166667 | 0 | 0 | 0 | 0.04166667 | 0.1666667 | 0 | 0 | 0 | 0 | 0 | 0 | 0 | 0 | 0 | 0 | 0 | 0 | 0 | 0 | 0 | 0 | 0 | 0 | 0 | 0 | 0 | 0 | 0.04166667 | 0 | 0 | 0 | 0 | 0 | 0 | 0 | 0.9166667 | 0.8333333 | 0 | 0 | 0 | 0 | 0 | 0 | 0 | 0 | 0.5 | 0 | 0 | 0.875 | 0 | 0 | 0 | 0 | 0 | 0.125 | 0.125 | 0 | 0 | 0 | 0 | 0 | 0 | 0 | 0.6666667 | 0 | 0 | 0 | 0 | 0 | 0 | 1 | 0 | 0 | 0.3333333 | 0 | 0.04166667 | 0.08333333 | 0.5 | 0 | 0 | 0 | 0 | 0 | 0 | 0 | 0 | 0 | 0 | 0 | 0 | 0 | 0 | 0 | 0 | 0 | 0 | 0 | 0 | 0 | 0 | 0 | 0 | 0 | 0 | 0 | 0 | 0 | 0 | 0 | 0 | 0 | 0 | 0.4166667 | 0.8 | 0.8064583 | 0.6666667 | 0.75 | 0.3333333 | 0 | 0.6513747 | 0.3520621 | 0.3395762 | 0.234708 | 0.1217498 | 0.1977236 | 0.5 | 0.08333333 | 0 | 0.25 | 0.25 | 0 | 0.1666667 | 0.25 | 0.125 | 0 | 0 | 0 | 0 | 0.08333333 | 0.04166667 | 0 | 0.04166667 | 0 | 0.5 | 0 | 0 | 0 | 0 | 0.08333333 | 0 | 0 | 0 | 0 | 0 | 0 | 0 | 0.08333333 | 0.4517708
344 |  | [*]Oc1ccc(S(=O)(=O)c2ccc([*])cc2)cc1 | polyethersulfone |  | 65000 |  |  | 240 | 0 |  | 60000000 |  |  |  | 1 | 0 | 0 | 0.5 | 0 | 0.6666667 | 0 | 0.1666667 | 0 | 0.1666667 | 0 | 0 | 0 | 0 | 0 | 0 | 0.04166667 | 0 | 0 | 0 | 0.04166667 | 0.1666667 | 0 | 0 | 0 | 0 | 0 | 0 | 0 | 0 | 0 | 0 | 0 | 0 | 0 | 0 | 0 | 0 | 0 | 0 | 0 | 0 | 0 | 0 | 0.04166667 | 0 | 0 | 0 | 0 | 0 | 0 | 0 | 0.9166667 | 0.8333333 | 0 | 0 | 0 | 0 | 0 | 0 | 0 | 0 | 0.5 | 0 | 0 | 0.875 | 0 | 0 | 0 | 0 | 0 | 0.125 | 0.125 | 0 | 0 | 0 | 0 | 0 | 0 | 0 | 0.6666667 | 0 | 0 | 0 | 0 | 0 | 0 | 1 | 0 | 0 | 0.3333333 | 0 | 0.04166667 | 0.08333333 | 0.5 | 0 | 0 | 0 | 0 | 0 | 0 | 0 | 0 | 0 | 0 | 0 | 0 | 0 | 0 | 0 | 0 | 0 | 0 | 0 | 0 | 0 | 0 | 0 | 0 | 0 | 0 | 0 | 0 | 0 | 0 | 0 | 0 | 0 | 0 | 0.4166667 | 0.8 | 0.8064583 | 0.6666667 | 0.75 | 0.3333333 | 0 | 0.6513747 | 0.3520621 | 0.3395762 | 0.234708 | 0.1217498 | 0.1977236 | 0.5 | 0.08333333 | 0 | 0.25 | 0.25 | 0 | 0.1666667 | 0.25 | 0.125 | 0 | 0 | 0 | 0 | 0.08333333 | 0.04166667 | 0 | 0.04166667 | 0 | 0.5 | 0 | 0 | 0 | 0 | 0.08333333 | 0 | 0 | 0 | 0 | 0 | 0 | 0 | 0.08333333 | 0.4517708
345 |  | [*]Oc1ccc(S(=O)(=O)c2ccc([*])cc2)cc1 | polyethersulfone |  | 85000 |  |  | 240 | 0 |  | 250000000 |  |  |  | 1 | 0 | 0 | 0.5 | 0 | 0.6666667 | 0 | 0.1666667 | 0 | 0.1666667 | 0 | 0 | 0 | 0 | 0 | 0 | 0.04166667 | 0 | 0 | 0 | 0.04166667 | 0.1666667 | 0 | 0 | 0 | 0 | 0 | 0 | 0 | 0 | 0 | 0 | 0 | 0 | 0 | 0 | 0 | 0 | 0 | 0 | 0 | 0 | 0 | 0 | 0.04166667 | 0 | 0 | 0 | 0 | 0 | 0 | 0 | 0.9166667 | 0.8333333 | 0 | 0 | 0 | 0 | 0 | 0 | 0 | 0 | 0.5 | 0 | 0 | 0.875 | 0 | 0 | 0 | 0 | 0 | 0.125 | 0.125 | 0 | 0 | 0 | 0 | 0 | 0 | 0 | 0.6666667 | 0 | 0 | 0 | 0 | 0 | 0 | 1 | 0 | 0 | 0.3333333 | 0 | 0.04166667 | 0.08333333 | 0.5 | 0 | 0 | 0 | 0 | 0 | 0 | 0 | 0 | 0 | 0 | 0 | 0 | 0 | 0 | 0 | 0 | 0 | 0 | 0 | 0 | 0 | 0 | 0 | 0 | 0 | 0 | 0 | 0 | 0 | 0 | 0 | 0 | 0 | 0 | 0.4166667 | 0.8 | 0.8064583 | 0.6666667 | 0.75 | 0.3333333 | 0 | 0.6513747 | 0.3520621 | 0.3395762 | 0.234708 | 0.1217498 | 0.1977236 | 0.5 | 0.08333333 | 0 | 0.25 | 0.25 | 0 | 0.1666667 | 0.25 | 0.125 | 0 | 0 | 0 | 0 | 0.08333333 | 0.04166667 | 0 | 0.04166667 | 0 | 0.5 | 0 | 0 | 0 | 0 | 0.08333333 | 0 | 0 | 0 | 0 | 0 | 0 | 0 | 0.08333333 | 0.4517708
346 |  | [*]Sc1ccc([*])cc1 | poly(p-phenylene sulfide) |  | 104000 |  |  | 300 | 0 |  | 47000 |  |  |  | 1 | 0 | 0 | 0.5454545 | 0 | 0.7272727 | 0 | 0 | 0.3636364 | 0 | 0 | 0 | 0 | 0 | 0 | 0 | 0 | 0 | 0 | 0.09090909 | 0 | 0 | 0 | 0 | 0 | 0 | 0 | 0 | 0 | 0 | 0 | 0 | 0 | 0 | 0 | 0 | 0 | 0 | 0 | 0 | 0 | 0 | 0 | 0 | 0 | 0 | 0 | 0 | 0 | 0 | 0 | 0 | 0 | 0.9090909 | 0 | 0 | 0 | 0 | 0 | 0 | 0 | 1.909091 | 0.5454545 | 0 | 0 | 0 | 0 | 0 | 0 | 0 | 0 | 0 | 0 | 0 | 0 | 0 | 0 | 0 | 0 | 0 | 0.7272727 | 0 | 0 | 0 | 0 | 0 | 0 | 1.090909 | 0 | 0 | 0.3636364 | 0.09090909 | 0 | 0 | 0.5454545 | 0 | 0 | 0 | 0 | 0 | 0 | 0 | 0 | 0 | 0 | 0 | 0 | 0 | 0 | 0 | 0 | 0 | 0 | 0 | 0 | 0 | 0 | 0 | 0 | 0 | 0 | 0 | 0 | 0 | 0 | 0 | 0 | 0 | 0 | 0.4545455 | 0.8 | 0.8194318 | 0.6363636 | 0.8571429 | 0.3333333 | 0 | 0.6734771 | 0.3840677 | 0.3552953 | 0.2477041 | 0.1145737 | 0.2073574 | 0.5454545 | 0 | 0 | 0.2727273 | 0.2727273 | 0 | 0.1818182 | 0 | 0 | 0 | 0 | 0 | 0 | 0 | 0.09090909 | 0 | 0 | 0 | 0.5454545 | 0 | 0 | 0 | 0 | 0.09090909 | 0 | 0 | 0 | 0 | 0 | 0 | 0 | 0.09090909 | 0
347 |  | [*]Sc1ccc([*])cc1 | poly(p-phenylene sulfide) |  | 64000 |  |  | 300 | 0 |  | 13100 |  |  |  | 1 | 0 | 0 | 0.5454545 | 0 | 0.7272727 | 0 | 0 | 0.3636364 | 0 | 0 | 0 | 0 | 0 | 0 | 0 | 0 | 0 | 0 | 0.09090909 | 0 | 0 | 0 | 0 | 0 | 0 | 0 | 0 | 0 | 0 | 0 | 0 | 0 | 0 | 0 | 0 | 0 | 0 | 0 | 0 | 0 | 0 | 0 | 0 | 0 | 0 | 0 | 0 | 0 | 0 | 0 | 0 | 0 | 0.9090909 | 0 | 0 | 0 | 0 | 0 | 0 | 0 | 1.909091 | 0.5454545 | 0 | 0 | 0 | 0 | 0 | 0 | 0 | 0 | 0 | 0 | 0 | 0 | 0 | 0 | 0 | 0 | 0 | 0.7272727 | 0 | 0 | 0 | 0 | 0 | 0 | 1.090909 | 0 | 0 | 0.3636364 | 0.09090909 | 0 | 0 | 0.5454545 | 0 | 0 | 0 | 0 | 0 | 0 | 0 | 0 | 0 | 0 | 0 | 0 | 0 | 0 | 0 | 0 | 0 | 0 | 0 | 0 | 0 | 0 | 0 | 0 | 0 | 0 | 0 | 0 | 0 | 0 | 0 | 0 | 0 | 0 | 0.4545455 | 0.8 | 0.8194318 | 0.6363636 | 0.8571429 | 0.3333333 | 0 | 0.6734771 | 0.3840677 | 0.3552953 | 0.2477041 | 0.1145737 | 0.2073574 | 0.5454545 | 0 | 0 | 0.2727273 | 0.2727273 | 0 | 0.1818182 | 0 | 0 | 0 | 0 | 0 | 0 | 0 | 0.09090909 | 0 | 0 | 0 | 0.5454545 | 0 | 0 | 0 | 0 | 0.09090909 | 0 | 0 | 0 | 0 | 0 | 0 | 0 | 0.09090909 | 0
348 |  | [*]Sc1ccc([*])cc1 | poly(p-phenylene sulfide) |  | 104000 |  |  | 300 | 0.9876342 | 0.1944162 | 49576.85 | PII: 0032-3861(96)00188-7 ¦ Elsevier Enhanced Reader |  |  | 1 | 0 | 0 | 0.5454545 | 0 | 0.7272727 | 0 | 0 | 0.3636364 | 0 | 0 | 0 | 0 | 0 | 0 | 0 | 0 | 0 | 0 | 0.09090909 | 0 | 0 | 0 | 0 | 0 | 0 | 0 | 0 | 0 | 0 | 0 | 0 | 0 | 0 | 0 | 0 | 0 | 0 | 0 | 0 | 0 | 0 | 0 | 0 | 0 | 0 | 0 | 0 | 0 | 0 | 0 | 0 | 0 | 0.9090909 | 0 | 0 | 0 | 0 | 0 | 0 | 0 | 1.909091 | 0.5454545 | 0 | 0 | 0 | 0 | 0 | 0 | 0 | 0 | 0 | 0 | 0 | 0 | 0 | 0 | 0 | 0 | 0 | 0.7272727 | 0 | 0 | 0 | 0 | 0 | 0 | 1.090909 | 0 | 0 | 0.3636364 | 0.09090909 | 0 | 0 | 0.5454545 | 0 | 0 | 0 | 0 | 0 | 0 | 0 | 0 | 0 | 0 | 0 | 0 | 0 | 0 | 0 | 0 | 0 | 0 | 0 | 0 | 0 | 0 | 0 | 0 | 0 | 0 | 0 | 0 | 0 | 0 | 0 | 0 | 0 | 0 | 0.4545455 | 0.8 | 0.8194318 | 0.6363636 | 0.8571429 | 0.3333333 | 0 | 0.6734771 | 0.3840677 | 0.3552953 | 0.2477041 | 0.1145737 | 0.2073574 | 0.5454545 | 0 | 0 | 0.2727273 | 0.2727273 | 0 | 0.1818182 | 0 | 0 | 0 | 0 | 0 | 0 | 0 | 0.09090909 | 0 | 0 | 0 | 0.5454545 | 0 | 0 | 0 | 0 | 0.09090909 | 0 | 0 | 0 | 0 | 0 | 0 | 0 | 0.09090909 | 0
349 |  | [*]Sc1ccc([*])cc1 | poly(p-phenylene sulfide) |  | 104000 |  |  | 300 | 1.714086 | 0.3374186 | 49089.33 |  |  |  | 1 | 0 | 0 | 0.5454545 | 0 | 0.7272727 | 0 | 0 | 0.3636364 | 0 | 0 | 0 | 0 | 0 | 0 | 0 | 0 | 0 | 0 | 0.09090909 | 0 | 0 | 0 | 0 | 0 | 0 | 0 | 0 | 0 | 0 | 0 | 0 | 0 | 0 | 0 | 0 | 0 | 0 | 0 | 0 | 0 | 0 | 0 | 0 | 0 | 0 | 0 | 0 | 0 | 0 | 0 | 0 | 0 | 0.9090909 | 0 | 0 | 0 | 0 | 0 | 0 | 0 | 1.909091 | 0.5454545 | 0 | 0 | 0 | 0 | 0 | 0 | 0 | 0 | 0 | 0 | 0 | 0 | 0 | 0 | 0 | 0 | 0 | 0.7272727 | 0 | 0 | 0 | 0 | 0 | 0 | 1.090909 | 0 | 0 | 0.3636364 | 0.09090909 | 0 | 0 | 0.5454545 | 0 | 0 | 0 | 0 | 0 | 0 | 0 | 0 | 0 | 0 | 0 | 0 | 0 | 0 | 0 | 0 | 0 | 0 | 0 | 0 | 0 | 0 | 0 | 0 | 0 | 0 | 0 | 0 | 0 | 0 | 0 | 0 | 0 | 0 | 0.4545455 | 0.8 | 0.8194318 | 0.6363636 | 0.8571429 | 0.3333333 | 0 | 0.6734771 | 0.3840677 | 0.3552953 | 0.2477041 | 0.1145737 | 0.2073574 | 0.5454545 | 0 | 0 | 0.2727273 | 0.2727273 | 0 | 0.1818182 | 0 | 0 | 0 | 0 | 0 | 0 | 0 | 0.09090909 | 0 | 0 | 0 | 0.5454545 | 0 | 0 | 0 | 0 | 0.09090909 | 0 | 0 | 0 | 0 | 0 | 0 | 0 | 0.09090909 | 0
350 |  | [*]Sc1ccc([*])cc1 | poly(p-phenylene sulfide) |  | 104000 |  |  | 300 | 3.123173 | 0.6147979 | 48128.62 |  |  |  | 1 | 0 | 0 | 0.5454545 | 0 | 0.7272727 | 0 | 0 | 0.3636364 | 0 | 0 | 0 | 0 | 0 | 0 | 0 | 0 | 0 | 0 | 0.09090909 | 0 | 0 | 0 | 0 | 0 | 0 | 0 | 0 | 0 | 0 | 0 | 0 | 0 | 0 | 0 | 0 | 0 | 0 | 0 | 0 | 0 | 0 | 0 | 0 | 0 | 0 | 0 | 0 | 0 | 0 | 0 | 0 | 0 | 0.9090909 | 0 | 0 | 0 | 0 | 0 | 0 | 0 | 1.909091 | 0.5454545 | 0 | 0 | 0 | 0 | 0 | 0 | 0 | 0 | 0 | 0 | 0 | 0 | 0 | 0 | 0 | 0 | 0 | 0.7272727 | 0 | 0 | 0 | 0 | 0 | 0 | 1.090909 | 0 | 0 | 0.3636364 | 0.09090909 | 0 | 0 | 0.5454545 | 0 | 0 | 0 | 0 | 0 | 0 | 0 | 0 | 0 | 0 | 0 | 0 | 0 | 0 | 0 | 0 | 0 | 0 | 0 | 0 | 0 | 0 | 0 | 0 | 0 | 0 | 0 | 0 | 0 | 0 | 0 | 0 | 0 | 0 | 0.4545455 | 0.8 | 0.8194318 | 0.6363636 | 0.8571429 | 0.3333333 | 0 | 0.6734771 | 0.3840677 | 0.3552953 | 0.2477041 | 0.1145737 | 0.2073574 | 0.5454545 | 0 | 0 | 0.2727273 | 0.2727273 | 0 | 0.1818182 | 0 | 0 | 0 | 0 | 0 | 0 | 0 | 0.09090909 | 0 | 0 | 0 | 0.5454545 | 0 | 0 | 0 | 0 | 0.09090909 | 0 | 0 | 0 | 0 | 0 | 0 | 0 | 0.09090909 | 0
351 |  | [*]Sc1ccc([*])cc1 | poly(p-phenylene sulfide) |  | 104000 |  |  | 300 | 3.27886 | 0.6454449 | 50069.22 |  |  |  | 1 | 0 | 0 | 0.5454545 | 0 | 0.7272727 | 0 | 0 | 0.3636364 | 0 | 0 | 0 | 0 | 0 | 0 | 0 | 0 | 0 | 0 | 0.09090909 | 0 | 0 | 0 | 0 | 0 | 0 | 0 | 0 | 0 | 0 | 0 | 0 | 0 | 0 | 0 | 0 | 0 | 0 | 0 | 0 | 0 | 0 | 0 | 0 | 0 | 0 | 0 | 0 | 0 | 0 | 0 | 0 | 0 | 0.9090909 | 0 | 0 | 0 | 0 | 0 | 0 | 0 | 1.909091 | 0.5454545 | 0 | 0 | 0 | 0 | 0 | 0 | 0 | 0 | 0 | 0 | 0 | 0 | 0 | 0 | 0 | 0 | 0 | 0.7272727 | 0 | 0 | 0 | 0 | 0 | 0 | 1.090909 | 0 | 0 | 0.3636364 | 0.09090909 | 0 | 0 | 0.5454545 | 0 | 0 | 0 | 0 | 0 | 0 | 0 | 0 | 0 | 0 | 0 | 0 | 0 | 0 | 0 | 0 | 0 | 0 | 0 | 0 | 0 | 0 | 0 | 0 | 0 | 0 | 0 | 0 | 0 | 0 | 0 | 0 | 0 | 0 | 0.4545455 | 0.8 | 0.8194318 | 0.6363636 | 0.8571429 | 0.3333333 | 0 | 0.6734771 | 0.3840677 | 0.3552953 | 0.2477041 | 0.1145737 | 0.2073574 | 0.5454545 | 0 | 0 | 0.2727273 | 0.2727273 | 0 | 0.1818182 | 0 | 0 | 0 | 0 | 0 | 0 | 0 | 0.09090909 | 0 | 0 | 0 | 0.5454545 | 0 | 0 | 0 | 0 | 0.09090909 | 0 | 0 | 0 | 0 | 0 | 0 | 0 | 0.09090909 | 0
352 |  | [*]Sc1ccc([*])cc1 | poly(p-phenylene sulfide) |  | 104000 |  |  | 300 | 5.509028 | 1.084454 | 48606.6 |  |  |  | 1 | 0 | 0 | 0.5454545 | 0 | 0.7272727 | 0 | 0 | 0.3636364 | 0 | 0 | 0 | 0 | 0 | 0 | 0 | 0 | 0 | 0 | 0.09090909 | 0 | 0 | 0 | 0 | 0 | 0 | 0 | 0 | 0 | 0 | 0 | 0 | 0 | 0 | 0 | 0 | 0 | 0 | 0 | 0 | 0 | 0 | 0 | 0 | 0 | 0 | 0 | 0 | 0 | 0 | 0 | 0 | 0 | 0.9090909 | 0 | 0 | 0 | 0 | 0 | 0 | 0 | 1.909091 | 0.5454545 | 0 | 0 | 0 | 0 | 0 | 0 | 0 | 0 | 0 | 0 | 0 | 0 | 0 | 0 | 0 | 0 | 0 | 0.7272727 | 0 | 0 | 0 | 0 | 0 | 0 | 1.090909 | 0 | 0 | 0.3636364 | 0.09090909 | 0 | 0 | 0.5454545 | 0 | 0 | 0 | 0 | 0 | 0 | 0 | 0 | 0 | 0 | 0 | 0 | 0 | 0 | 0 | 0 | 0 | 0 | 0 | 0 | 0 | 0 | 0 | 0 | 0 | 0 | 0 | 0 | 0 | 0 | 0 | 0 | 0 | 0 | 0.4545455 | 0.8 | 0.8194318 | 0.6363636 | 0.8571429 | 0.3333333 | 0 | 0.6734771 | 0.3840677 | 0.3552953 | 0.2477041 | 0.1145737 | 0.2073574 | 0.5454545 | 0 | 0 | 0.2727273 | 0.2727273 | 0 | 0.1818182 | 0 | 0 | 0 | 0 | 0 | 0 | 0 | 0.09090909 | 0 | 0 | 0 | 0.5454545 | 0 | 0 | 0 | 0 | 0.09090909 | 0 | 0 | 0 | 0 | 0 | 0 | 0 | 0.09090909 | 0
353 |  | [*]Sc1ccc([*])cc1 | poly(p-phenylene sulfide) |  | 104000 |  |  | 300 | 8.816584 | 1.735548 | 47655.34 |  |  |  | 1 | 0 | 0 | 0.5454545 | 0 | 0.7272727 | 0 | 0 | 0.3636364 | 0 | 0 | 0 | 0 | 0 | 0 | 0 | 0 | 0 | 0 | 0.09090909 | 0 | 0 | 0 | 0 | 0 | 0 | 0 | 0 | 0 | 0 | 0 | 0 | 0 | 0 | 0 | 0 | 0 | 0 | 0 | 0 | 0 | 0 | 0 | 0 | 0 | 0 | 0 | 0 | 0 | 0 | 0 | 0 | 0 | 0.9090909 | 0 | 0 | 0 | 0 | 0 | 0 | 0 | 1.909091 | 0.5454545 | 0 | 0 | 0 | 0 | 0 | 0 | 0 | 0 | 0 | 0 | 0 | 0 | 0 | 0 | 0 | 0 | 0 | 0.7272727 | 0 | 0 | 0 | 0 | 0 | 0 | 1.090909 | 0 | 0 | 0.3636364 | 0.09090909 | 0 | 0 | 0.5454545 | 0 | 0 | 0 | 0 | 0 | 0 | 0 | 0 | 0 | 0 | 0 | 0 | 0 | 0 | 0 | 0 | 0 | 0 | 0 | 0 | 0 | 0 | 0 | 0 | 0 | 0 | 0 | 0 | 0 | 0 | 0 | 0 | 0 | 0 | 0.4545455 | 0.8 | 0.8194318 | 0.6363636 | 0.8571429 | 0.3333333 | 0 | 0.6734771 | 0.3840677 | 0.3552953 | 0.2477041 | 0.1145737 | 0.2073574 | 0.5454545 | 0 | 0 | 0.2727273 | 0.2727273 | 0 | 0.1818182 | 0 | 0 | 0 | 0 | 0 | 0 | 0 | 0.09090909 | 0 | 0 | 0 | 0.5454545 | 0 | 0 | 0 | 0 | 0.09090909 | 0 | 0 | 0 | 0 | 0 | 0 | 0 | 0.09090909 | 0
354 |  | [*]Sc1ccc([*])cc1 | poly(p-phenylene sulfide) |  | 104000 |  |  | 300 | 9.717484 | 1.912891 | 46263.24 |  |  |  | 1 | 0 | 0 | 0.5454545 | 0 | 0.7272727 | 0 | 0 | 0.3636364 | 0 | 0 | 0 | 0 | 0 | 0 | 0 | 0 | 0 | 0 | 0.09090909 | 0 | 0 | 0 | 0 | 0 | 0 | 0 | 0 | 0 | 0 | 0 | 0 | 0 | 0 | 0 | 0 | 0 | 0 | 0 | 0 | 0 | 0 | 0 | 0 | 0 | 0 | 0 | 0 | 0 | 0 | 0 | 0 | 0 | 0.9090909 | 0 | 0 | 0 | 0 | 0 | 0 | 0 | 1.909091 | 0.5454545 | 0 | 0 | 0 | 0 | 0 | 0 | 0 | 0 | 0 | 0 | 0 | 0 | 0 | 0 | 0 | 0 | 0 | 0.7272727 | 0 | 0 | 0 | 0 | 0 | 0 | 1.090909 | 0 | 0 | 0.3636364 | 0.09090909 | 0 | 0 | 0.5454545 | 0 | 0 | 0 | 0 | 0 | 0 | 0 | 0 | 0 | 0 | 0 | 0 | 0 | 0 | 0 | 0 | 0 | 0 | 0 | 0 | 0 | 0 | 0 | 0 | 0 | 0 | 0 | 0 | 0 | 0 | 0 | 0 | 0 | 0 | 0.4545455 | 0.8 | 0.8194318 | 0.6363636 | 0.8571429 | 0.3333333 | 0 | 0.6734771 | 0.3840677 | 0.3552953 | 0.2477041 | 0.1145737 | 0.2073574 | 0.5454545 | 0 | 0 | 0.2727273 | 0.2727273 | 0 | 0.1818182 | 0 | 0 | 0 | 0 | 0 | 0 | 0 | 0.09090909 | 0 | 0 | 0 | 0.5454545 | 0 | 0 | 0 | 0 | 0.09090909 | 0 | 0 | 0 | 0 | 0 | 0 | 0 | 0.09090909 | 0
355 |  | [*]Sc1ccc([*])cc1 | poly(p-phenylene sulfide) |  | 104000 |  |  | 300 | 15.80598 | 3.111414 | 43599.85 |  |  |  | 1 | 0 | 0 | 0.5454545 | 0 | 0.7272727 | 0 | 0 | 0.3636364 | 0 | 0 | 0 | 0 | 0 | 0 | 0 | 0 | 0 | 0 | 0.09090909 | 0 | 0 | 0 | 0 | 0 | 0 | 0 | 0 | 0 | 0 | 0 | 0 | 0 | 0 | 0 | 0 | 0 | 0 | 0 | 0 | 0 | 0 | 0 | 0 | 0 | 0 | 0 | 0 | 0 | 0 | 0 | 0 | 0 | 0.9090909 | 0 | 0 | 0 | 0 | 0 | 0 | 0 | 1.909091 | 0.5454545 | 0 | 0 | 0 | 0 | 0 | 0 | 0 | 0 | 0 | 0 | 0 | 0 | 0 | 0 | 0 | 0 | 0 | 0.7272727 | 0 | 0 | 0 | 0 | 0 | 0 | 1.090909 | 0 | 0 | 0.3636364 | 0.09090909 | 0 | 0 | 0.5454545 | 0 | 0 | 0 | 0 | 0 | 0 | 0 | 0 | 0 | 0 | 0 | 0 | 0 | 0 | 0 | 0 | 0 | 0 | 0 | 0 | 0 | 0 | 0 | 0 | 0 | 0 | 0 | 0 | 0 | 0 | 0 | 0 | 0 | 0 | 0.4545455 | 0.8 | 0.8194318 | 0.6363636 | 0.8571429 | 0.3333333 | 0 | 0.6734771 | 0.3840677 | 0.3552953 | 0.2477041 | 0.1145737 | 0.2073574 | 0.5454545 | 0 | 0 | 0.2727273 | 0.2727273 | 0 | 0.1818182 | 0 | 0 | 0 | 0 | 0 | 0 | 0 | 0.09090909 | 0 | 0 | 0 | 0.5454545 | 0 | 0 | 0 | 0 | 0.09090909 | 0 | 0 | 0 | 0 | 0 | 0 | 0 | 0.09090909 | 0
356 |  | [*]Sc1ccc([*])cc1 | poly(p-phenylene sulfide) |  | 104000 |  |  | 300 | 26.9908 | 5.31315 | 41909.99 |  |  |  | 1 | 0 | 0 | 0.5454545 | 0 | 0.7272727 | 0 | 0 | 0.3636364 | 0 | 0 | 0 | 0 | 0 | 0 | 0 | 0 | 0 | 0 | 0.09090909 | 0 | 0 | 0 | 0 | 0 | 0 | 0 | 0 | 0 | 0 | 0 | 0 | 0 | 0 | 0 | 0 | 0 | 0 | 0 | 0 | 0 | 0 | 0 | 0 | 0 | 0 | 0 | 0 | 0 | 0 | 0 | 0 | 0 | 0.9090909 | 0 | 0 | 0 | 0 | 0 | 0 | 0 | 1.909091 | 0.5454545 | 0 | 0 | 0 | 0 | 0 | 0 | 0 | 0 | 0 | 0 | 0 | 0 | 0 | 0 | 0 | 0 | 0 | 0.7272727 | 0 | 0 | 0 | 0 | 0 | 0 | 1.090909 | 0 | 0 | 0.3636364 | 0.09090909 | 0 | 0 | 0.5454545 | 0 | 0 | 0 | 0 | 0 | 0 | 0 | 0 | 0 | 0 | 0 | 0 | 0 | 0 | 0 | 0 | 0 | 0 | 0 | 0 | 0 | 0 | 0 | 0 | 0 | 0 | 0 | 0 | 0 | 0 | 0 | 0 | 0 | 0 | 0.4545455 | 0.8 | 0.8194318 | 0.6363636 | 0.8571429 | 0.3333333 | 0 | 0.6734771 | 0.3840677 | 0.3552953 | 0.2477041 | 0.1145737 | 0.2073574 | 0.5454545 | 0 | 0 | 0.2727273 | 0.2727273 | 0 | 0.1818182 | 0 | 0 | 0 | 0 | 0 | 0 | 0 | 0.09090909 | 0 | 0 | 0 | 0.5454545 | 0 | 0 | 0 | 0 | 0.09090909 | 0 | 0 | 0 | 0 | 0 | 0 | 0 | 0.09090909 | 0
357 |  | [*]Sc1ccc([*])cc1 | poly(p-phenylene sulfide) |  | 104000 |  |  | 300 | 49.17894 | 9.680895 | 37593.03 |  |  |  | 1 | 0 | 0 | 0.5454545 | 0 | 0.7272727 | 0 | 0 | 0.3636364 | 0 | 0 | 0 | 0 | 0 | 0 | 0 | 0 | 0 | 0 | 0.09090909 | 0 | 0 | 0 | 0 | 0 | 0 | 0 | 0 | 0 | 0 | 0 | 0 | 0 | 0 | 0 | 0 | 0 | 0 | 0 | 0 | 0 | 0 | 0 | 0 | 0 | 0 | 0 | 0 | 0 | 0 | 0 | 0 | 0 | 0.9090909 | 0 | 0 | 0 | 0 | 0 | 0 | 0 | 1.909091 | 0.5454545 | 0 | 0 | 0 | 0 | 0 | 0 | 0 | 0 | 0 | 0 | 0 | 0 | 0 | 0 | 0 | 0 | 0 | 0.7272727 | 0 | 0 | 0 | 0 | 0 | 0 | 1.090909 | 0 | 0 | 0.3636364 | 0.09090909 | 0 | 0 | 0.5454545 | 0 | 0 | 0 | 0 | 0 | 0 | 0 | 0 | 0 | 0 | 0 | 0 | 0 | 0 | 0 | 0 | 0 | 0 | 0 | 0 | 0 | 0 | 0 | 0 | 0 | 0 | 0 | 0 | 0 | 0 | 0 | 0 | 0 | 0 | 0.4545455 | 0.8 | 0.8194318 | 0.6363636 | 0.8571429 | 0.3333333 | 0 | 0.6734771 | 0.3840677 | 0.3552953 | 0.2477041 | 0.1145737 | 0.2073574 | 0.5454545 | 0 | 0 | 0.2727273 | 0.2727273 | 0 | 0.1818182 | 0 | 0 | 0 | 0 | 0 | 0 | 0 | 0.09090909 | 0 | 0 | 0 | 0.5454545 | 0 | 0 | 0 | 0 | 0.09090909 | 0 | 0 | 0 | 0 | 0 | 0 | 0 | 0.09090909 | 0
358 |  | [*]Sc1ccc([*])cc1 | poly(p-phenylene sulfide) |  | 104000 |  |  | 300 | 86.74772 | 17.07632 | 34055.62 |  |  |  | 1 | 0 | 0 | 0.5454545 | 0 | 0.7272727 | 0 | 0 | 0.3636364 | 0 | 0 | 0 | 0 | 0 | 0 | 0 | 0 | 0 | 0 | 0.09090909 | 0 | 0 | 0 | 0 | 0 | 0 | 0 | 0 | 0 | 0 | 0 | 0 | 0 | 0 | 0 | 0 | 0 | 0 | 0 | 0 | 0 | 0 | 0 | 0 | 0 | 0 | 0 | 0 | 0 | 0 | 0 | 0 | 0 | 0.9090909 | 0 | 0 | 0 | 0 | 0 | 0 | 0 | 1.909091 | 0.5454545 | 0 | 0 | 0 | 0 | 0 | 0 | 0 | 0 | 0 | 0 | 0 | 0 | 0 | 0 | 0 | 0 | 0 | 0.7272727 | 0 | 0 | 0 | 0 | 0 | 0 | 1.090909 | 0 | 0 | 0.3636364 | 0.09090909 | 0 | 0 | 0.5454545 | 0 | 0 | 0 | 0 | 0 | 0 | 0 | 0 | 0 | 0 | 0 | 0 | 0 | 0 | 0 | 0 | 0 | 0 | 0 | 0 | 0 | 0 | 0 | 0 | 0 | 0 | 0 | 0 | 0 | 0 | 0 | 0 | 0 | 0 | 0.4545455 | 0.8 | 0.8194318 | 0.6363636 | 0.8571429 | 0.3333333 | 0 | 0.6734771 | 0.3840677 | 0.3552953 | 0.2477041 | 0.1145737 | 0.2073574 | 0.5454545 | 0 | 0 | 0.2727273 | 0.2727273 | 0 | 0.1818182 | 0 | 0 | 0 | 0 | 0 | 0 | 0 | 0.09090909 | 0 | 0 | 0 | 0.5454545 | 0 | 0 | 0 | 0 | 0.09090909 | 0 | 0 | 0 | 0 | 0 | 0 | 0 | 0.09090909 | 0
359 |  | [*]Sc1ccc([*])cc1 | poly(p-phenylene sulfide) |  | 104000 |  |  | 300 | 148.1332 | 29.16008 | 30247.31 |  |  |  | 1 | 0 | 0 | 0.5454545 | 0 | 0.7272727 | 0 | 0 | 0.3636364 | 0 | 0 | 0 | 0 | 0 | 0 | 0 | 0 | 0 | 0 | 0.09090909 | 0 | 0 | 0 | 0 | 0 | 0 | 0 | 0 | 0 | 0 | 0 | 0 | 0 | 0 | 0 | 0 | 0 | 0 | 0 | 0 | 0 | 0 | 0 | 0 | 0 | 0 | 0 | 0 | 0 | 0 | 0 | 0 | 0 | 0.9090909 | 0 | 0 | 0 | 0 | 0 | 0 | 0 | 1.909091 | 0.5454545 | 0 | 0 | 0 | 0 | 0 | 0 | 0 | 0 | 0 | 0 | 0 | 0 | 0 | 0 | 0 | 0 | 0 | 0.7272727 | 0 | 0 | 0 | 0 | 0 | 0 | 1.090909 | 0 | 0 | 0.3636364 | 0.09090909 | 0 | 0 | 0.5454545 | 0 | 0 | 0 | 0 | 0 | 0 | 0 | 0 | 0 | 0 | 0 | 0 | 0 | 0 | 0 | 0 | 0 | 0 | 0 | 0 | 0 | 0 | 0 | 0 | 0 | 0 | 0 | 0 | 0 | 0 | 0 | 0 | 0 | 0 | 0.4545455 | 0.8 | 0.8194318 | 0.6363636 | 0.8571429 | 0.3333333 | 0 | 0.6734771 | 0.3840677 | 0.3552953 | 0.2477041 | 0.1145737 | 0.2073574 | 0.5454545 | 0 | 0 | 0.2727273 | 0.2727273 | 0 | 0.1818182 | 0 | 0 | 0 | 0 | 0 | 0 | 0 | 0.09090909 | 0 | 0 | 0 | 0.5454545 | 0 | 0 | 0 | 0 | 0.09090909 | 0 | 0 | 0 | 0 | 0 | 0 | 0 | 0.09090909 | 0
360 |  | [*]Sc1ccc([*])cc1 | poly(p-phenylene sulfide) |  | 104000 |  |  | 300 | 265.5667 | 52.2769 | 26339.1 |  |  |  | 1 | 0 | 0 | 0.5454545 | 0 | 0.7272727 | 0 | 0 | 0.3636364 | 0 | 0 | 0 | 0 | 0 | 0 | 0 | 0 | 0 | 0 | 0.09090909 | 0 | 0 | 0 | 0 | 0 | 0 | 0 | 0 | 0 | 0 | 0 | 0 | 0 | 0 | 0 | 0 | 0 | 0 | 0 | 0 | 0 | 0 | 0 | 0 | 0 | 0 | 0 | 0 | 0 | 0 | 0 | 0 | 0 | 0.9090909 | 0 | 0 | 0 | 0 | 0 | 0 | 0 | 1.909091 | 0.5454545 | 0 | 0 | 0 | 0 | 0 | 0 | 0 | 0 | 0 | 0 | 0 | 0 | 0 | 0 | 0 | 0 | 0 | 0.7272727 | 0 | 0 | 0 | 0 | 0 | 0 | 1.090909 | 0 | 0 | 0.3636364 | 0.09090909 | 0 | 0 | 0.5454545 | 0 | 0 | 0 | 0 | 0 | 0 | 0 | 0 | 0 | 0 | 0 | 0 | 0 | 0 | 0 | 0 | 0 | 0 | 0 | 0 | 0 | 0 | 0 | 0 | 0 | 0 | 0 | 0 | 0 | 0 | 0 | 0 | 0 | 0 | 0.4545455 | 0.8 | 0.8194318 | 0.6363636 | 0.8571429 | 0.3333333 | 0 | 0.6734771 | 0.3840677 | 0.3552953 | 0.2477041 | 0.1145737 | 0.2073574 | 0.5454545 | 0 | 0 | 0.2727273 | 0.2727273 | 0 | 0.1818182 | 0 | 0 | 0 | 0 | 0 | 0 | 0 | 0.09090909 | 0 | 0 | 0 | 0.5454545 | 0 | 0 | 0 | 0 | 0.09090909 | 0 | 0 | 0 | 0 | 0 | 0 | 0 | 0.09090909 | 0
361 |  | [*]Sc1ccc([*])cc1 | poly(p-phenylene sulfide) |  | 44000 |  |  | 300 | 460.9037 | 90.72907 | 22486.99 |  |  |  | 1 | 0 | 0 | 0.5454545 | 0 | 0.7272727 | 0 | 0 | 0.3636364 | 0 | 0 | 0 | 0 | 0 | 0 | 0 | 0 | 0 | 0 | 0.09090909 | 0 | 0 | 0 | 0 | 0 | 0 | 0 | 0 | 0 | 0 | 0 | 0 | 0 | 0 | 0 | 0 | 0 | 0 | 0 | 0 | 0 | 0 | 0 | 0 | 0 | 0 | 0 | 0 | 0 | 0 | 0 | 0 | 0 | 0.9090909 | 0 | 0 | 0 | 0 | 0 | 0 | 0 | 1.909091 | 0.5454545 | 0 | 0 | 0 | 0 | 0 | 0 | 0 | 0 | 0 | 0 | 0 | 0 | 0 | 0 | 0 | 0 | 0 | 0.7272727 | 0 | 0 | 0 | 0 | 0 | 0 | 1.090909 | 0 | 0 | 0.3636364 | 0.09090909 | 0 | 0 | 0.5454545 | 0 | 0 | 0 | 0 | 0 | 0 | 0 | 0 | 0 | 0 | 0 | 0 | 0 | 0 | 0 | 0 | 0 | 0 | 0 | 0 | 0 | 0 | 0 | 0 | 0 | 0 | 0 | 0 | 0 | 0 | 0 | 0 | 0 | 0 | 0.4545455 | 0.8 | 0.8194318 | 0.6363636 | 0.8571429 | 0.3333333 | 0 | 0.6734771 | 0.3840677 | 0.3552953 | 0.2477041 | 0.1145737 | 0.2073574 | 0.5454545 | 0 | 0 | 0.2727273 | 0.2727273 | 0 | 0.1818182 | 0 | 0 | 0 | 0 | 0 | 0 | 0 | 0.09090909 | 0 | 0 | 0 | 0.5454545 | 0 | 0 | 0 | 0 | 0.09090909 | 0 | 0 | 0 | 0 | 0 | 0 | 0 | 0.09090909 | 0
362 |  | [*]Sc1ccc([*])cc1 | poly(p-phenylene sulfide) |  | 44000 |  |  | 300 | 0 |  | 49576.85 |  |  |  | 1 | 0 | 0 | 0.5454545 | 0 | 0.7272727 | 0 | 0 | 0.3636364 | 0 | 0 | 0 | 0 | 0 | 0 | 0 | 0 | 0 | 0 | 0.09090909 | 0 | 0 | 0 | 0 | 0 | 0 | 0 | 0 | 0 | 0 | 0 | 0 | 0 | 0 | 0 | 0 | 0 | 0 | 0 | 0 | 0 | 0 | 0 | 0 | 0 | 0 | 0 | 0 | 0 | 0 | 0 | 0 | 0 | 0.9090909 | 0 | 0 | 0 | 0 | 0 | 0 | 0 | 1.909091 | 0.5454545 | 0 | 0 | 0 | 0 | 0 | 0 | 0 | 0 | 0 | 0 | 0 | 0 | 0 | 0 | 0 | 0 | 0 | 0.7272727 | 0 | 0 | 0 | 0 | 0 | 0 | 1.090909 | 0 | 0 | 0.3636364 | 0.09090909 | 0 | 0 | 0.5454545 | 0 | 0 | 0 | 0 | 0 | 0 | 0 | 0 | 0 | 0 | 0 | 0 | 0 | 0 | 0 | 0 | 0 | 0 | 0 | 0 | 0 | 0 | 0 | 0 | 0 | 0 | 0 | 0 | 0 | 0 | 0 | 0 | 0 | 0 | 0.4545455 | 0.8 | 0.8194318 | 0.6363636 | 0.8571429 | 0.3333333 | 0 | 0.6734771 | 0.3840677 | 0.3552953 | 0.2477041 | 0.1145737 | 0.2073574 | 0.5454545 | 0 | 0 | 0.2727273 | 0.2727273 | 0 | 0.1818182 | 0 | 0 | 0 | 0 | 0 | 0 | 0 | 0.09090909 | 0 | 0 | 0 | 0.5454545 | 0 | 0 | 0 | 0 | 0.09090909 | 0 | 0 | 0 | 0 | 0 | 0 | 0 | 0.09090909 | 0
363 |  | [*]Sc1ccc([*])cc1 | poly(p-phenylene sulfide) |  | 64000 |  |  | 300 | 0.9876342 | 0.1944162 | 13719.52 |  |  |  | 1 | 0 | 0 | 0.5454545 | 0 | 0.7272727 | 0 | 0 | 0.3636364 | 0 | 0 | 0 | 0 | 0 | 0 | 0 | 0 | 0 | 0 | 0.09090909 | 0 | 0 | 0 | 0 | 0 | 0 | 0 | 0 | 0 | 0 | 0 | 0 | 0 | 0 | 0 | 0 | 0 | 0 | 0 | 0 | 0 | 0 | 0 | 0 | 0 | 0 | 0 | 0 | 0 | 0 | 0 | 0 | 0 | 0.9090909 | 0 | 0 | 0 | 0 | 0 | 0 | 0 | 1.909091 | 0.5454545 | 0 | 0 | 0 | 0 | 0 | 0 | 0 | 0 | 0 | 0 | 0 | 0 | 0 | 0 | 0 | 0 | 0 | 0.7272727 | 0 | 0 | 0 | 0 | 0 | 0 | 1.090909 | 0 | 0 | 0.3636364 | 0.09090909 | 0 | 0 | 0.5454545 | 0 | 0 | 0 | 0 | 0 | 0 | 0 | 0 | 0 | 0 | 0 | 0 | 0 | 0 | 0 | 0 | 0 | 0 | 0 | 0 | 0 | 0 | 0 | 0 | 0 | 0 | 0 | 0 | 0 | 0 | 0 | 0 | 0 | 0 | 0.4545455 | 0.8 | 0.8194318 | 0.6363636 | 0.8571429 | 0.3333333 | 0 | 0.6734771 | 0.3840677 | 0.3552953 | 0.2477041 | 0.1145737 | 0.2073574 | 0.5454545 | 0 | 0 | 0.2727273 | 0.2727273 | 0 | 0.1818182 | 0 | 0 | 0 | 0 | 0 | 0 | 0 | 0.09090909 | 0 | 0 | 0 | 0.5454545 | 0 | 0 | 0 | 0 | 0.09090909 | 0 | 0 | 0 | 0 | 0 | 0 | 0 | 0.09090909 | 0
364 |  | [*]Sc1ccc([*])cc1 | poly(p-phenylene sulfide) |  | 64000 |  |  | 300 | 1.742108 | 0.3429346 | 13318.75 |  |  |  | 1 | 0 | 0 | 0.5454545 | 0 | 0.7272727 | 0 | 0 | 0.3636364 | 0 | 0 | 0 | 0 | 0 | 0 | 0 | 0 | 0 | 0 | 0.09090909 | 0 | 0 | 0 | 0 | 0 | 0 | 0 | 0 | 0 | 0 | 0 | 0 | 0 | 0 | 0 | 0 | 0 | 0 | 0 | 0 | 0 | 0 | 0 | 0 | 0 | 0 | 0 | 0 | 0 | 0 | 0 | 0 | 0 | 0.9090909 | 0 | 0 | 0 | 0 | 0 | 0 | 0 | 1.909091 | 0.5454545 | 0 | 0 | 0 | 0 | 0 | 0 | 0 | 0 | 0 | 0 | 0 | 0 | 0 | 0 | 0 | 0 | 0 | 0.7272727 | 0 | 0 | 0 | 0 | 0 | 0 | 1.090909 | 0 | 0 | 0.3636364 | 0.09090909 | 0 | 0 | 0.5454545 | 0 | 0 | 0 | 0 | 0 | 0 | 0 | 0 | 0 | 0 | 0 | 0 | 0 | 0 | 0 | 0 | 0 | 0 | 0 | 0 | 0 | 0 | 0 | 0 | 0 | 0 | 0 | 0 | 0 | 0 | 0 | 0 | 0 | 0 | 0.4545455 | 0.8 | 0.8194318 | 0.6363636 | 0.8571429 | 0.3333333 | 0 | 0.6734771 | 0.3840677 | 0.3552953 | 0.2477041 | 0.1145737 | 0.2073574 | 0.5454545 | 0 | 0 | 0.2727273 | 0.2727273 | 0 | 0.1818182 | 0 | 0 | 0 | 0 | 0 | 0 | 0 | 0.09090909 | 0 | 0 | 0 | 0.5454545 | 0 | 0 | 0 | 0 | 0.09090909 | 0 | 0 | 0 | 0 | 0 | 0 | 0 | 0.09090909 | 0
365 |  | [*]Sc1ccc([*])cc1 | poly(p-phenylene sulfide) |  | 64000 |  |  | 300 | 3.17423 | 0.6248484 | 13058.1 |  |  |  | 1 | 0 | 0 | 0.5454545 | 0 | 0.7272727 | 0 | 0 | 0.3636364 | 0 | 0 | 0 | 0 | 0 | 0 | 0 | 0 | 0 | 0 | 0.09090909 | 0 | 0 | 0 | 0 | 0 | 0 | 0 | 0 | 0 | 0 | 0 | 0 | 0 | 0 | 0 | 0 | 0 | 0 | 0 | 0 | 0 | 0 | 0 | 0 | 0 | 0 | 0 | 0 | 0 | 0 | 0 | 0 | 0 | 0.9090909 | 0 | 0 | 0 | 0 | 0 | 0 | 0 | 1.909091 | 0.5454545 | 0 | 0 | 0 | 0 | 0 | 0 | 0 | 0 | 0 | 0 | 0 | 0 | 0 | 0 | 0 | 0 | 0 | 0.7272727 | 0 | 0 | 0 | 0 | 0 | 0 | 1.090909 | 0 | 0 | 0.3636364 | 0.09090909 | 0 | 0 | 0.5454545 | 0 | 0 | 0 | 0 | 0 | 0 | 0 | 0 | 0 | 0 | 0 | 0 | 0 | 0 | 0 | 0 | 0 | 0 | 0 | 0 | 0 | 0 | 0 | 0 | 0 | 0 | 0 | 0 | 0 | 0 | 0 | 0 | 0 | 0 | 0.4545455 | 0.8 | 0.8194318 | 0.6363636 | 0.8571429 | 0.3333333 | 0 | 0.6734771 | 0.3840677 | 0.3552953 | 0.2477041 | 0.1145737 | 0.2073574 | 0.5454545 | 0 | 0 | 0.2727273 | 0.2727273 | 0 | 0.1818182 | 0 | 0 | 0 | 0 | 0 | 0 | 0 | 0.09090909 | 0 | 0 | 0 | 0.5454545 | 0 | 0 | 0 | 0 | 0.09090909 | 0 | 0 | 0 | 0 | 0 | 0 | 0 | 0.09090909 | 0
366 |  | [*]Sc1ccc([*])cc1 | poly(p-phenylene sulfide) |  | 64000 |  |  | 300 | 8.960713 | 1.76392 | 13318.75 |  |  |  | 1 | 0 | 0 | 0.5454545 | 0 | 0.7272727 | 0 | 0 | 0.3636364 | 0 | 0 | 0 | 0 | 0 | 0 | 0 | 0 | 0 | 0 | 0.09090909 | 0 | 0 | 0 | 0 | 0 | 0 | 0 | 0 | 0 | 0 | 0 | 0 | 0 | 0 | 0 | 0 | 0 | 0 | 0 | 0 | 0 | 0 | 0 | 0 | 0 | 0 | 0 | 0 | 0 | 0 | 0 | 0 | 0 | 0.9090909 | 0 | 0 | 0 | 0 | 0 | 0 | 0 | 1.909091 | 0.5454545 | 0 | 0 | 0 | 0 | 0 | 0 | 0 | 0 | 0 | 0 | 0 | 0 | 0 | 0 | 0 | 0 | 0 | 0.7272727 | 0 | 0 | 0 | 0 | 0 | 0 | 1.090909 | 0 | 0 | 0.3636364 | 0.09090909 | 0 | 0 | 0.5454545 | 0 | 0 | 0 | 0 | 0 | 0 | 0 | 0 | 0 | 0 | 0 | 0 | 0 | 0 | 0 | 0 | 0 | 0 | 0 | 0 | 0 | 0 | 0 | 0 | 0 | 0 | 0 | 0 | 0 | 0 | 0 | 0 | 0 | 0 | 0.4545455 | 0.8 | 0.8194318 | 0.6363636 | 0.8571429 | 0.3333333 | 0 | 0.6734771 | 0.3840677 | 0.3552953 | 0.2477041 | 0.1145737 | 0.2073574 | 0.5454545 | 0 | 0 | 0.2727273 | 0.2727273 | 0 | 0.1818182 | 0 | 0 | 0 | 0 | 0 | 0 | 0 | 0.09090909 | 0 | 0 | 0 | 0.5454545 | 0 | 0 | 0 | 0 | 0.09090909 | 0 | 0 | 0 | 0 | 0 | 0 | 0 | 0.09090909 | 0
367 |  | [*]Sc1ccc([*])cc1 | poly(p-phenylene sulfide) |  | 64000 |  |  | 300 | 15.80598 | 3.111414 | 12428.55 |  |  |  | 1 | 0 | 0 | 0.5454545 | 0 | 0.7272727 | 0 | 0 | 0.3636364 | 0 | 0 | 0 | 0 | 0 | 0 | 0 | 0 | 0 | 0 | 0.09090909 | 0 | 0 | 0 | 0 | 0 | 0 | 0 | 0 | 0 | 0 | 0 | 0 | 0 | 0 | 0 | 0 | 0 | 0 | 0 | 0 | 0 | 0 | 0 | 0 | 0 | 0 | 0 | 0 | 0 | 0 | 0 | 0 | 0 | 0.9090909 | 0 | 0 | 0 | 0 | 0 | 0 | 0 | 1.909091 | 0.5454545 | 0 | 0 | 0 | 0 | 0 | 0 | 0 | 0 | 0 | 0 | 0 | 0 | 0 | 0 | 0 | 0 | 0 | 0.7272727 | 0 | 0 | 0 | 0 | 0 | 0 | 1.090909 | 0 | 0 | 0.3636364 | 0.09090909 | 0 | 0 | 0.5454545 | 0 | 0 | 0 | 0 | 0 | 0 | 0 | 0 | 0 | 0 | 0 | 0 | 0 | 0 | 0 | 0 | 0 | 0 | 0 | 0 | 0 | 0 | 0 | 0 | 0 | 0 | 0 | 0 | 0 | 0 | 0 | 0 | 0 | 0 | 0.4545455 | 0.8 | 0.8194318 | 0.6363636 | 0.8571429 | 0.3333333 | 0 | 0.6734771 | 0.3840677 | 0.3552953 | 0.2477041 | 0.1145737 | 0.2073574 | 0.5454545 | 0 | 0 | 0.2727273 | 0.2727273 | 0 | 0.1818182 | 0 | 0 | 0 | 0 | 0 | 0 | 0 | 0.09090909 | 0 | 0 | 0 | 0.5454545 | 0 | 0 | 0 | 0 | 0.09090909 | 0 | 0 | 0 | 0 | 0 | 0 | 0 | 0.09090909 | 0
368 |  | [*]Sc1ccc([*])cc1 | poly(p-phenylene sulfide) |  | 64000 |  |  | 300 | 26.9908 | 5.31315 | 11713.04 |  |  |  | 1 | 0 | 0 | 0.5454545 | 0 | 0.7272727 | 0 | 0 | 0.3636364 | 0 | 0 | 0 | 0 | 0 | 0 | 0 | 0 | 0 | 0 | 0.09090909 | 0 | 0 | 0 | 0 | 0 | 0 | 0 | 0 | 0 | 0 | 0 | 0 | 0 | 0 | 0 | 0 | 0 | 0 | 0 | 0 | 0 | 0 | 0 | 0 | 0 | 0 | 0 | 0 | 0 | 0 | 0 | 0 | 0 | 0.9090909 | 0 | 0 | 0 | 0 | 0 | 0 | 0 | 1.909091 | 0.5454545 | 0 | 0 | 0 | 0 | 0 | 0 | 0 | 0 | 0 | 0 | 0 | 0 | 0 | 0 | 0 | 0 | 0 | 0.7272727 | 0 | 0 | 0 | 0 | 0 | 0 | 1.090909 | 0 | 0 | 0.3636364 | 0.09090909 | 0 | 0 | 0.5454545 | 0 | 0 | 0 | 0 | 0 | 0 | 0 | 0 | 0 | 0 | 0 | 0 | 0 | 0 | 0 | 0 | 0 | 0 | 0 | 0 | 0 | 0 | 0 | 0 | 0 | 0 | 0 | 0 | 0 | 0 | 0 | 0 | 0 | 0 | 0.4545455 | 0.8 | 0.8194318 | 0.6363636 | 0.8571429 | 0.3333333 | 0 | 0.6734771 | 0.3840677 | 0.3552953 | 0.2477041 | 0.1145737 | 0.2073574 | 0.5454545 | 0 | 0 | 0.2727273 | 0.2727273 | 0 | 0.1818182 | 0 | 0 | 0 | 0 | 0 | 0 | 0 | 0.09090909 | 0 | 0 | 0 | 0.5454545 | 0 | 0 | 0 | 0 | 0.09090909 | 0 | 0 | 0 | 0 | 0 | 0 | 0 | 0.09090909 | 0
369 |  | [*]Sc1ccc([*])cc1 | poly(p-phenylene sulfide) |  | 64000 |  |  | 300 | 86.74772 | 17.07632 | 11483.81 |  |  |  | 1 | 0 | 0 | 0.5454545 | 0 | 0.7272727 | 0 | 0 | 0.3636364 | 0 | 0 | 0 | 0 | 0 | 0 | 0 | 0 | 0 | 0 | 0.09090909 | 0 | 0 | 0 | 0 | 0 | 0 | 0 | 0 | 0 | 0 | 0 | 0 | 0 | 0 | 0 | 0 | 0 | 0 | 0 | 0 | 0 | 0 | 0 | 0 | 0 | 0 | 0 | 0 | 0 | 0 | 0 | 0 | 0 | 0.9090909 | 0 | 0 | 0 | 0 | 0 | 0 | 0 | 1.909091 | 0.5454545 | 0 | 0 | 0 | 0 | 0 | 0 | 0 | 0 | 0 | 0 | 0 | 0 | 0 | 0 | 0 | 0 | 0 | 0.7272727 | 0 | 0 | 0 | 0 | 0 | 0 | 1.090909 | 0 | 0 | 0.3636364 | 0.09090909 | 0 | 0 | 0.5454545 | 0 | 0 | 0 | 0 | 0 | 0 | 0 | 0 | 0 | 0 | 0 | 0 | 0 | 0 | 0 | 0 | 0 | 0 | 0 | 0 | 0 | 0 | 0 | 0 | 0 | 0 | 0 | 0 | 0 | 0 | 0 | 0 | 0 | 0 | 0.4545455 | 0.8 | 0.8194318 | 0.6363636 | 0.8571429 | 0.3333333 | 0 | 0.6734771 | 0.3840677 | 0.3552953 | 0.2477041 | 0.1145737 | 0.2073574 | 0.5454545 | 0 | 0 | 0.2727273 | 0.2727273 | 0 | 0.1818182 | 0 | 0 | 0 | 0 | 0 | 0 | 0 | 0.09090909 | 0 | 0 | 0 | 0.5454545 | 0 | 0 | 0 | 0 | 0.09090909 | 0 | 0 | 0 | 0 | 0 | 0 | 0 | 0.09090909 | 0
370 |  | [*]Sc1ccc([*])cc1 | poly(p-phenylene sulfide) |  | 64000 |  |  | 300 | 261.2951 | 51.43605 | 9804.294 |  |  |  | 1 | 0 | 0 | 0.5454545 | 0 | 0.7272727 | 0 | 0 | 0.3636364 | 0 | 0 | 0 | 0 | 0 | 0 | 0 | 0 | 0 | 0 | 0.09090909 | 0 | 0 | 0 | 0 | 0 | 0 | 0 | 0 | 0 | 0 | 0 | 0 | 0 | 0 | 0 | 0 | 0 | 0 | 0 | 0 | 0 | 0 | 0 | 0 | 0 | 0 | 0 | 0 | 0 | 0 | 0 | 0 | 0 | 0.9090909 | 0 | 0 | 0 | 0 | 0 | 0 | 0 | 1.909091 | 0.5454545 | 0 | 0 | 0 | 0 | 0 | 0 | 0 | 0 | 0 | 0 | 0 | 0 | 0 | 0 | 0 | 0 | 0 | 0.7272727 | 0 | 0 | 0 | 0 | 0 | 0 | 1.090909 | 0 | 0 | 0.3636364 | 0.09090909 | 0 | 0 | 0.5454545 | 0 | 0 | 0 | 0 | 0 | 0 | 0 | 0 | 0 | 0 | 0 | 0 | 0 | 0 | 0 | 0 | 0 | 0 | 0 | 0 | 0 | 0 | 0 | 0 | 0 | 0 | 0 | 0 | 0 | 0 | 0 | 0 | 0 | 0 | 0.4545455 | 0.8 | 0.8194318 | 0.6363636 | 0.8571429 | 0.3333333 | 0 | 0.6734771 | 0.3840677 | 0.3552953 | 0.2477041 | 0.1145737 | 0.2073574 | 0.5454545 | 0 | 0 | 0.2727273 | 0.2727273 | 0 | 0.1818182 | 0 | 0 | 0 | 0 | 0 | 0 | 0 | 0.09090909 | 0 | 0 | 0 | 0.5454545 | 0 | 0 | 0 | 0 | 0.09090909 | 0 | 0 | 0 | 0 | 0 | 0 | 0 | 0.09090909 | 0
371 |  | [*]Sc1ccc([*])cc1 | poly(p-phenylene sulfide) |  | 64000 |  |  | 300 | 453.4902 | 89.26973 | 8707.915 |  |  |  | 1 | 0 | 0 | 0.5454545 | 0 | 0.7272727 | 0 | 0 | 0.3636364 | 0 | 0 | 0 | 0 | 0 | 0 | 0 | 0 | 0 | 0 | 0.09090909 | 0 | 0 | 0 | 0 | 0 | 0 | 0 | 0 | 0 | 0 | 0 | 0 | 0 | 0 | 0 | 0 | 0 | 0 | 0 | 0 | 0 | 0 | 0 | 0 | 0 | 0 | 0 | 0 | 0 | 0 | 0 | 0 | 0 | 0.9090909 | 0 | 0 | 0 | 0 | 0 | 0 | 0 | 1.909091 | 0.5454545 | 0 | 0 | 0 | 0 | 0 | 0 | 0 | 0 | 0 | 0 | 0 | 0 | 0 | 0 | 0 | 0 | 0 | 0.7272727 | 0 | 0 | 0 | 0 | 0 | 0 | 1.090909 | 0 | 0 | 0.3636364 | 0.09090909 | 0 | 0 | 0.5454545 | 0 | 0 | 0 | 0 | 0 | 0 | 0 | 0 | 0 | 0 | 0 | 0 | 0 | 0 | 0 | 0 | 0 | 0 | 0 | 0 | 0 | 0 | 0 | 0 | 0 | 0 | 0 | 0 | 0 | 0 | 0 | 0 | 0 | 0 | 0.4545455 | 0.8 | 0.8194318 | 0.6363636 | 0.8571429 | 0.3333333 | 0 | 0.6734771 | 0.3840677 | 0.3552953 | 0.2477041 | 0.1145737 | 0.2073574 | 0.5454545 | 0 | 0 | 0.2727273 | 0.2727273 | 0 | 0.1818182 | 0 | 0 | 0 | 0 | 0 | 0 | 0 | 0.09090909 | 0 | 0 | 0 | 0.5454545 | 0 | 0 | 0 | 0 | 0.09090909 | 0 | 0 | 0 | 0 | 0 | 0 | 0 | 0.09090909 | 0
372 |  | [*]Sc1ccc([*])cc1 | poly(p-phenylene sulfide) |  | 64000 |  |  | 300 | 150.5548 | 29.63678 | 10822.68 |  |  |  | 1 | 0 | 0 | 0.5454545 | 0 | 0.7272727 | 0 | 0 | 0.3636364 | 0 | 0 | 0 | 0 | 0 | 0 | 0 | 0 | 0 | 0 | 0.09090909 | 0 | 0 | 0 | 0 | 0 | 0 | 0 | 0 | 0 | 0 | 0 | 0 | 0 | 0 | 0 | 0 | 0 | 0 | 0 | 0 | 0 | 0 | 0 | 0 | 0 | 0 | 0 | 0 | 0 | 0 | 0 | 0 | 0 | 0.9090909 | 0 | 0 | 0 | 0 | 0 | 0 | 0 | 1.909091 | 0.5454545 | 0 | 0 | 0 | 0 | 0 | 0 | 0 | 0 | 0 | 0 | 0 | 0 | 0 | 0 | 0 | 0 | 0 | 0.7272727 | 0 | 0 | 0 | 0 | 0 | 0 | 1.090909 | 0 | 0 | 0.3636364 | 0.09090909 | 0 | 0 | 0.5454545 | 0 | 0 | 0 | 0 | 0 | 0 | 0 | 0 | 0 | 0 | 0 | 0 | 0 | 0 | 0 | 0 | 0 | 0 | 0 | 0 | 0 | 0 | 0 | 0 | 0 | 0 | 0 | 0 | 0 | 0 | 0 | 0 | 0 | 0 | 0.4545455 | 0.8 | 0.8194318 | 0.6363636 | 0.8571429 | 0.3333333 | 0 | 0.6734771 | 0.3840677 | 0.3552953 | 0.2477041 | 0.1145737 | 0.2073574 | 0.5454545 | 0 | 0 | 0.2727273 | 0.2727273 | 0 | 0.1818182 | 0 | 0 | 0 | 0 | 0 | 0 | 0 | 0.09090909 | 0 | 0 | 0 | 0.5454545 | 0 | 0 | 0 | 0 | 0.09090909 | 0 | 0 | 0 | 0 | 0 | 0 | 0 | 0.09090909 | 0
373 |  | [*]Sc1ccc([*])cc1 | poly(p-phenylene sulfide) |  | 64000 |  |  | 300 | 49.17894 | 9.680895 | 12185.32 |  |  |  | 1 | 0 | 0 | 0.5454545 | 0 | 0.7272727 | 0 | 0 | 0.3636364 | 0 | 0 | 0 | 0 | 0 | 0 | 0 | 0 | 0 | 0 | 0.09090909 | 0 | 0 | 0 | 0 | 0 | 0 | 0 | 0 | 0 | 0 | 0 | 0 | 0 | 0 | 0 | 0 | 0 | 0 | 0 | 0 | 0 | 0 | 0 | 0 | 0 | 0 | 0 | 0 | 0 | 0 | 0 | 0 | 0 | 0.9090909 | 0 | 0 | 0 | 0 | 0 | 0 | 0 | 1.909091 | 0.5454545 | 0 | 0 | 0 | 0 | 0 | 0 | 0 | 0 | 0 | 0 | 0 | 0 | 0 | 0 | 0 | 0 | 0 | 0.7272727 | 0 | 0 | 0 | 0 | 0 | 0 | 1.090909 | 0 | 0 | 0.3636364 | 0.09090909 | 0 | 0 | 0.5454545 | 0 | 0 | 0 | 0 | 0 | 0 | 0 | 0 | 0 | 0 | 0 | 0 | 0 | 0 | 0 | 0 | 0 | 0 | 0 | 0 | 0 | 0 | 0 | 0 | 0 | 0 | 0 | 0 | 0 | 0 | 0 | 0 | 0 | 0 | 0.4545455 | 0.8 | 0.8194318 | 0.6363636 | 0.8571429 | 0.3333333 | 0 | 0.6734771 | 0.3840677 | 0.3552953 | 0.2477041 | 0.1145737 | 0.2073574 | 0.5454545 | 0 | 0 | 0.2727273 | 0.2727273 | 0 | 0.1818182 | 0 | 0 | 0 | 0 | 0 | 0 | 0 | 0.09090909 | 0 | 0 | 0 | 0.5454545 | 0 | 0 | 0 | 0 | 0.09090909 | 0 | 0 | 0 | 0 | 0 | 0 | 0 | 0.09090909 | 0
374 |  | [*]Sc1ccc([*])cc1 | poly(p-phenylene sulfide) |  | 64000 |  |  | 300 | 0 |  | 13855.78 |  |  |  | 1 | 0 | 0 | 0.5454545 | 0 | 0.7272727 | 0 | 0 | 0.3636364 | 0 | 0 | 0 | 0 | 0 | 0 | 0 | 0 | 0 | 0 | 0.09090909 | 0 | 0 | 0 | 0 | 0 | 0 | 0 | 0 | 0 | 0 | 0 | 0 | 0 | 0 | 0 | 0 | 0 | 0 | 0 | 0 | 0 | 0 | 0 | 0 | 0 | 0 | 0 | 0 | 0 | 0 | 0 | 0 | 0 | 0.9090909 | 0 | 0 | 0 | 0 | 0 | 0 | 0 | 1.909091 | 0.5454545 | 0 | 0 | 0 | 0 | 0 | 0 | 0 | 0 | 0 | 0 | 0 | 0 | 0 | 0 | 0 | 0 | 0 | 0.7272727 | 0 | 0 | 0 | 0 | 0 | 0 | 1.090909 | 0 | 0 | 0.3636364 | 0.09090909 | 0 | 0 | 0.5454545 | 0 | 0 | 0 | 0 | 0 | 0 | 0 | 0 | 0 | 0 | 0 | 0 | 0 | 0 | 0 | 0 | 0 | 0 | 0 | 0 | 0 | 0 | 0 | 0 | 0 | 0 | 0 | 0 | 0 | 0 | 0 | 0 | 0 | 0 | 0.4545455 | 0.8 | 0.8194318 | 0.6363636 | 0.8571429 | 0.3333333 | 0 | 0.6734771 | 0.3840677 | 0.3552953 | 0.2477041 | 0.1145737 | 0.2073574 | 0.5454545 | 0 | 0 | 0.2727273 | 0.2727273 | 0 | 0.1818182 | 0 | 0 | 0 | 0 | 0 | 0 | 0 | 0.09090909 | 0 | 0 | 0 | 0.5454545 | 0 | 0 | 0 | 0 | 0.09090909 | 0 | 0 | 0 | 0 | 0 | 0 | 0 | 0.09090909 | 0
375 |  | [*]Sc1ccc([*])cc1 | poly(p-phenylene sulfide) |  | 56000 |  |  | 300 | 5.333232 | 1.049849 | 5365.544 |  |  |  | 1 | 0 | 0 | 0.5454545 | 0 | 0.7272727 | 0 | 0 | 0.3636364 | 0 | 0 | 0 | 0 | 0 | 0 | 0 | 0 | 0 | 0 | 0.09090909 | 0 | 0 | 0 | 0 | 0 | 0 | 0 | 0 | 0 | 0 | 0 | 0 | 0 | 0 | 0 | 0 | 0 | 0 | 0 | 0 | 0 | 0 | 0 | 0 | 0 | 0 | 0 | 0 | 0 | 0 | 0 | 0 | 0 | 0.9090909 | 0 | 0 | 0 | 0 | 0 | 0 | 0 | 1.909091 | 0.5454545 | 0 | 0 | 0 | 0 | 0 | 0 | 0 | 0 | 0 | 0 | 0 | 0 | 0 | 0 | 0 | 0 | 0 | 0.7272727 | 0 | 0 | 0 | 0 | 0 | 0 | 1.090909 | 0 | 0 | 0.3636364 | 0.09090909 | 0 | 0 | 0.5454545 | 0 | 0 | 0 | 0 | 0 | 0 | 0 | 0 | 0 | 0 | 0 | 0 | 0 | 0 | 0 | 0 | 0 | 0 | 0 | 0 | 0 | 0 | 0 | 0 | 0 | 0 | 0 | 0 | 0 | 0 | 0 | 0 | 0 | 0 | 0.4545455 | 0.8 | 0.8194318 | 0.6363636 | 0.8571429 | 0.3333333 | 0 | 0.6734771 | 0.3840677 | 0.3552953 | 0.2477041 | 0.1145737 | 0.2073574 | 0.5454545 | 0 | 0 | 0.2727273 | 0.2727273 | 0 | 0.1818182 | 0 | 0 | 0 | 0 | 0 | 0 | 0 | 0.09090909 | 0 | 0 | 0 | 0.5454545 | 0 | 0 | 0 | 0 | 0.09090909 | 0 | 0 | 0 | 0 | 0 | 0 | 0 | 0.09090909 | 0
376 |  | [*]Sc1ccc([*])cc1 | poly(p-phenylene sulfide) |  | 56000 |  |  | 300 | 9.407394 | 1.851849 | 5312.781 |  |  |  | 1 | 0 | 0 | 0.5454545 | 0 | 0.7272727 | 0 | 0 | 0.3636364 | 0 | 0 | 0 | 0 | 0 | 0 | 0 | 0 | 0 | 0 | 0.09090909 | 0 | 0 | 0 | 0 | 0 | 0 | 0 | 0 | 0 | 0 | 0 | 0 | 0 | 0 | 0 | 0 | 0 | 0 | 0 | 0 | 0 | 0 | 0 | 0 | 0 | 0 | 0 | 0 | 0 | 0 | 0 | 0 | 0 | 0.9090909 | 0 | 0 | 0 | 0 | 0 | 0 | 0 | 1.909091 | 0.5454545 | 0 | 0 | 0 | 0 | 0 | 0 | 0 | 0 | 0 | 0 | 0 | 0 | 0 | 0 | 0 | 0 | 0 | 0.7272727 | 0 | 0 | 0 | 0 | 0 | 0 | 1.090909 | 0 | 0 | 0.3636364 | 0.09090909 | 0 | 0 | 0.5454545 | 0 | 0 | 0 | 0 | 0 | 0 | 0 | 0 | 0 | 0 | 0 | 0 | 0 | 0 | 0 | 0 | 0 | 0 | 0 | 0 | 0 | 0 | 0 | 0 | 0 | 0 | 0 | 0 | 0 | 0 | 0 | 0 | 0 | 0 | 0.4545455 | 0.8 | 0.8194318 | 0.6363636 | 0.8571429 | 0.3333333 | 0 | 0.6734771 | 0.3840677 | 0.3552953 | 0.2477041 | 0.1145737 | 0.2073574 | 0.5454545 | 0 | 0 | 0.2727273 | 0.2727273 | 0 | 0.1818182 | 0 | 0 | 0 | 0 | 0 | 0 | 0 | 0.09090909 | 0 | 0 | 0 | 0.5454545 | 0 | 0 | 0 | 0 | 0.09090909 | 0 | 0 | 0 | 0 | 0 | 0 | 0 | 0.09090909 | 0
377 |  | [*]Sc1ccc([*])cc1 | poly(p-phenylene sulfide) |  | 56000 |  |  | 300 | 16.59389 | 3.266514 | 5208.806 |  |  |  | 1 | 0 | 0 | 0.5454545 | 0 | 0.7272727 | 0 | 0 | 0.3636364 | 0 | 0 | 0 | 0 | 0 | 0 | 0 | 0 | 0 | 0 | 0.09090909 | 0 | 0 | 0 | 0 | 0 | 0 | 0 | 0 | 0 | 0 | 0 | 0 | 0 | 0 | 0 | 0 | 0 | 0 | 0 | 0 | 0 | 0 | 0 | 0 | 0 | 0 | 0 | 0 | 0 | 0 | 0 | 0 | 0 | 0.9090909 | 0 | 0 | 0 | 0 | 0 | 0 | 0 | 1.909091 | 0.5454545 | 0 | 0 | 0 | 0 | 0 | 0 | 0 | 0 | 0 | 0 | 0 | 0 | 0 | 0 | 0 | 0 | 0 | 0.7272727 | 0 | 0 | 0 | 0 | 0 | 0 | 1.090909 | 0 | 0 | 0.3636364 | 0.09090909 | 0 | 0 | 0.5454545 | 0 | 0 | 0 | 0 | 0 | 0 | 0 | 0 | 0 | 0 | 0 | 0 | 0 | 0 | 0 | 0 | 0 | 0 | 0 | 0 | 0 | 0 | 0 | 0 | 0 | 0 | 0 | 0 | 0 | 0 | 0 | 0 | 0 | 0 | 0.4545455 | 0.8 | 0.8194318 | 0.6363636 | 0.8571429 | 0.3333333 | 0 | 0.6734771 | 0.3840677 | 0.3552953 | 0.2477041 | 0.1145737 | 0.2073574 | 0.5454545 | 0 | 0 | 0.2727273 | 0.2727273 | 0 | 0.1818182 | 0 | 0 | 0 | 0 | 0 | 0 | 0 | 0.09090909 | 0 | 0 | 0 | 0.5454545 | 0 | 0 | 0 | 0 | 0.09090909 | 0 | 0 | 0 | 0 | 0 | 0 | 0 | 0.09090909 | 0
378 |  | [*]Sc1ccc([*])cc1 | poly(p-phenylene sulfide) |  | 56000 |  |  | 300 | 29.27029 | 5.761869 | 5208.806 |  |  |  | 1 | 0 | 0 | 0.5454545 | 0 | 0.7272727 | 0 | 0 | 0.3636364 | 0 | 0 | 0 | 0 | 0 | 0 | 0 | 0 | 0 | 0 | 0.09090909 | 0 | 0 | 0 | 0 | 0 | 0 | 0 | 0 | 0 | 0 | 0 | 0 | 0 | 0 | 0 | 0 | 0 | 0 | 0 | 0 | 0 | 0 | 0 | 0 | 0 | 0 | 0 | 0 | 0 | 0 | 0 | 0 | 0 | 0.9090909 | 0 | 0 | 0 | 0 | 0 | 0 | 0 | 1.909091 | 0.5454545 | 0 | 0 | 0 | 0 | 0 | 0 | 0 | 0 | 0 | 0 | 0 | 0 | 0 | 0 | 0 | 0 | 0 | 0.7272727 | 0 | 0 | 0 | 0 | 0 | 0 | 1.090909 | 0 | 0 | 0.3636364 | 0.09090909 | 0 | 0 | 0.5454545 | 0 | 0 | 0 | 0 | 0 | 0 | 0 | 0 | 0 | 0 | 0 | 0 | 0 | 0 | 0 | 0 | 0 | 0 | 0 | 0 | 0 | 0 | 0 | 0 | 0 | 0 | 0 | 0 | 0 | 0 | 0 | 0 | 0 | 0 | 0.4545455 | 0.8 | 0.8194318 | 0.6363636 | 0.8571429 | 0.3333333 | 0 | 0.6734771 | 0.3840677 | 0.3552953 | 0.2477041 | 0.1145737 | 0.2073574 | 0.5454545 | 0 | 0 | 0.2727273 | 0.2727273 | 0 | 0.1818182 | 0 | 0 | 0 | 0 | 0 | 0 | 0 | 0.09090909 | 0 | 0 | 0 | 0.5454545 | 0 | 0 | 0 | 0 | 0.09090909 | 0 | 0 | 0 | 0 | 0 | 0 | 0 | 0.09090909 | 0
379 |  | [*]Sc1ccc([*])cc1 | poly(p-phenylene sulfide) |  | 56000 |  |  | 300 | 51.63046 | 10.16348 | 5006.922 |  |  |  | 1 | 0 | 0 | 0.5454545 | 0 | 0.7272727 | 0 | 0 | 0.3636364 | 0 | 0 | 0 | 0 | 0 | 0 | 0 | 0 | 0 | 0 | 0.09090909 | 0 | 0 | 0 | 0 | 0 | 0 | 0 | 0 | 0 | 0 | 0 | 0 | 0 | 0 | 0 | 0 | 0 | 0 | 0 | 0 | 0 | 0 | 0 | 0 | 0 | 0 | 0 | 0 | 0 | 0 | 0 | 0 | 0 | 0.9090909 | 0 | 0 | 0 | 0 | 0 | 0 | 0 | 1.909091 | 0.5454545 | 0 | 0 | 0 | 0 | 0 | 0 | 0 | 0 | 0 | 0 | 0 | 0 | 0 | 0 | 0 | 0 | 0 | 0.7272727 | 0 | 0 | 0 | 0 | 0 | 0 | 1.090909 | 0 | 0 | 0.3636364 | 0.09090909 | 0 | 0 | 0.5454545 | 0 | 0 | 0 | 0 | 0 | 0 | 0 | 0 | 0 | 0 | 0 | 0 | 0 | 0 | 0 | 0 | 0 | 0 | 0 | 0 | 0 | 0 | 0 | 0 | 0 | 0 | 0 | 0 | 0 | 0 | 0 | 0 | 0 | 0 | 0.4545455 | 0.8 | 0.8194318 | 0.6363636 | 0.8571429 | 0.3333333 | 0 | 0.6734771 | 0.3840677 | 0.3552953 | 0.2477041 | 0.1145737 | 0.2073574 | 0.5454545 | 0 | 0 | 0.2727273 | 0.2727273 | 0 | 0.1818182 | 0 | 0 | 0 | 0 | 0 | 0 | 0 | 0.09090909 | 0 | 0 | 0 | 0.5454545 | 0 | 0 | 0 | 0 | 0.09090909 | 0 | 0 | 0 | 0 | 0 | 0 | 0 | 0.09090909 | 0
380 |  | [*]Sc1ccc([*])cc1 | poly(p-phenylene sulfide) |  | 56000 |  |  | 300 | 91.07199 | 17.92756 | 4860.66 |  |  |  | 1 | 0 | 0 | 0.5454545 | 0 | 0.7272727 | 0 | 0 | 0.3636364 | 0 | 0 | 0 | 0 | 0 | 0 | 0 | 0 | 0 | 0 | 0.09090909 | 0 | 0 | 0 | 0 | 0 | 0 | 0 | 0 | 0 | 0 | 0 | 0 | 0 | 0 | 0 | 0 | 0 | 0 | 0 | 0 | 0 | 0 | 0 | 0 | 0 | 0 | 0 | 0 | 0 | 0 | 0 | 0 | 0 | 0.9090909 | 0 | 0 | 0 | 0 | 0 | 0 | 0 | 1.909091 | 0.5454545 | 0 | 0 | 0 | 0 | 0 | 0 | 0 | 0 | 0 | 0 | 0 | 0 | 0 | 0 | 0 | 0 | 0 | 0.7272727 | 0 | 0 | 0 | 0 | 0 | 0 | 1.090909 | 0 | 0 | 0.3636364 | 0.09090909 | 0 | 0 | 0.5454545 | 0 | 0 | 0 | 0 | 0 | 0 | 0 | 0 | 0 | 0 | 0 | 0 | 0 | 0 | 0 | 0 | 0 | 0 | 0 | 0 | 0 | 0 | 0 | 0 | 0 | 0 | 0 | 0 | 0 | 0 | 0 | 0 | 0 | 0 | 0.4545455 | 0.8 | 0.8194318 | 0.6363636 | 0.8571429 | 0.3333333 | 0 | 0.6734771 | 0.3840677 | 0.3552953 | 0.2477041 | 0.1145737 | 0.2073574 | 0.5454545 | 0 | 0 | 0.2727273 | 0.2727273 | 0 | 0.1818182 | 0 | 0 | 0 | 0 | 0 | 0 | 0 | 0.09090909 | 0 | 0 | 0 | 0.5454545 | 0 | 0 | 0 | 0 | 0.09090909 | 0 | 0 | 0 | 0 | 0 | 0 | 0 | 0.09090909 | 0
381 |  | [*]Sc1ccc([*])cc1 | poly(p-phenylene sulfide) |  | 56000 |  |  | 300 | 160.6437 | 31.62278 | 4626.324 |  |  |  | 1 | 0 | 0 | 0.5454545 | 0 | 0.7272727 | 0 | 0 | 0.3636364 | 0 | 0 | 0 | 0 | 0 | 0 | 0 | 0 | 0 | 0 | 0.09090909 | 0 | 0 | 0 | 0 | 0 | 0 | 0 | 0 | 0 | 0 | 0 | 0 | 0 | 0 | 0 | 0 | 0 | 0 | 0 | 0 | 0 | 0 | 0 | 0 | 0 | 0 | 0 | 0 | 0 | 0 | 0 | 0 | 0 | 0.9090909 | 0 | 0 | 0 | 0 | 0 | 0 | 0 | 1.909091 | 0.5454545 | 0 | 0 | 0 | 0 | 0 | 0 | 0 | 0 | 0 | 0 | 0 | 0 | 0 | 0 | 0 | 0 | 0 | 0.7272727 | 0 | 0 | 0 | 0 | 0 | 0 | 1.090909 | 0 | 0 | 0.3636364 | 0.09090909 | 0 | 0 | 0.5454545 | 0 | 0 | 0 | 0 | 0 | 0 | 0 | 0 | 0 | 0 | 0 | 0 | 0 | 0 | 0 | 0 | 0 | 0 | 0 | 0 | 0 | 0 | 0 | 0 | 0 | 0 | 0 | 0 | 0 | 0 | 0 | 0 | 0 | 0 | 0.4545455 | 0.8 | 0.8194318 | 0.6363636 | 0.8571429 | 0.3333333 | 0 | 0.6734771 | 0.3840677 | 0.3552953 | 0.2477041 | 0.1145737 | 0.2073574 | 0.5454545 | 0 | 0 | 0.2727273 | 0.2727273 | 0 | 0.1818182 | 0 | 0 | 0 | 0 | 0 | 0 | 0 | 0.09090909 | 0 | 0 | 0 | 0.5454545 | 0 | 0 | 0 | 0 | 0.09090909 | 0 | 0 | 0 | 0 | 0 | 0 | 0 | 0.09090909 | 0
382 |  | [*]Sc1ccc([*])cc1 | poly(p-phenylene sulfide) |  | 56000 |  |  | 300 | 278.8049 | 54.88285 | 4317.11 |  |  |  | 1 | 0 | 0 | 0.5454545 | 0 | 0.7272727 | 0 | 0 | 0.3636364 | 0 | 0 | 0 | 0 | 0 | 0 | 0 | 0 | 0 | 0 | 0.09090909 | 0 | 0 | 0 | 0 | 0 | 0 | 0 | 0 | 0 | 0 | 0 | 0 | 0 | 0 | 0 | 0 | 0 | 0 | 0 | 0 | 0 | 0 | 0 | 0 | 0 | 0 | 0 | 0 | 0 | 0 | 0 | 0 | 0 | 0.9090909 | 0 | 0 | 0 | 0 | 0 | 0 | 0 | 1.909091 | 0.5454545 | 0 | 0 | 0 | 0 | 0 | 0 | 0 | 0 | 0 | 0 | 0 | 0 | 0 | 0 | 0 | 0 | 0 | 0.7272727 | 0 | 0 | 0 | 0 | 0 | 0 | 1.090909 | 0 | 0 | 0.3636364 | 0.09090909 | 0 | 0 | 0.5454545 | 0 | 0 | 0 | 0 | 0 | 0 | 0 | 0 | 0 | 0 | 0 | 0 | 0 | 0 | 0 | 0 | 0 | 0 | 0 | 0 | 0 | 0 | 0 | 0 | 0 | 0 | 0 | 0 | 0 | 0 | 0 | 0 | 0 | 0 | 0.4545455 | 0.8 | 0.8194318 | 0.6363636 | 0.8571429 | 0.3333333 | 0 | 0.6734771 | 0.3840677 | 0.3552953 | 0.2477041 | 0.1145737 | 0.2073574 | 0.5454545 | 0 | 0 | 0.2727273 | 0.2727273 | 0 | 0.1818182 | 0 | 0 | 0 | 0 | 0 | 0 | 0 | 0.09090909 | 0 | 0 | 0 | 0.5454545 | 0 | 0 | 0 | 0 | 0.09090909 | 0 | 0 | 0 | 0 | 0 | 0 | 0 | 0.09090909 | 0
383 |  | [*]Sc1ccc([*])cc1 | poly(p-phenylene sulfide) |  | 56000 |  |  | 300 | 483.8792 | 95.25181 | 3949.722 |  |  |  | 1 | 0 | 0 | 0.5454545 | 0 | 0.7272727 | 0 | 0 | 0.3636364 | 0 | 0 | 0 | 0 | 0 | 0 | 0 | 0 | 0 | 0 | 0.09090909 | 0 | 0 | 0 | 0 | 0 | 0 | 0 | 0 | 0 | 0 | 0 | 0 | 0 | 0 | 0 | 0 | 0 | 0 | 0 | 0 | 0 | 0 | 0 | 0 | 0 | 0 | 0 | 0 | 0 | 0 | 0 | 0 | 0 | 0.9090909 | 0 | 0 | 0 | 0 | 0 | 0 | 0 | 1.909091 | 0.5454545 | 0 | 0 | 0 | 0 | 0 | 0 | 0 | 0 | 0 | 0 | 0 | 0 | 0 | 0 | 0 | 0 | 0 | 0.7272727 | 0 | 0 | 0 | 0 | 0 | 0 | 1.090909 | 0 | 0 | 0.3636364 | 0.09090909 | 0 | 0 | 0.5454545 | 0 | 0 | 0 | 0 | 0 | 0 | 0 | 0 | 0 | 0 | 0 | 0 | 0 | 0 | 0 | 0 | 0 | 0 | 0 | 0 | 0 | 0 | 0 | 0 | 0 | 0 | 0 | 0 | 0 | 0 | 0 | 0 | 0 | 0 | 0.4545455 | 0.8 | 0.8194318 | 0.6363636 | 0.8571429 | 0.3333333 | 0 | 0.6734771 | 0.3840677 | 0.3552953 | 0.2477041 | 0.1145737 | 0.2073574 | 0.5454545 | 0 | 0 | 0.2727273 | 0.2727273 | 0 | 0.1818182 | 0 | 0 | 0 | 0 | 0 | 0 | 0 | 0.09090909 | 0 | 0 | 0 | 0.5454545 | 0 | 0 | 0 | 0 | 0.09090909 | 0 | 0 | 0 | 0 | 0 | 0 | 0 | 0.09090909 | 0
384 |  | [*]Sc1ccc([*])cc1 | poly(p-phenylene sulfide) |  | 56000 |  |  | 300 | 0 |  | 5260.537 |  |  |  | 1 | 0 | 0 | 0.5454545 | 0 | 0.7272727 | 0 | 0 | 0.3636364 | 0 | 0 | 0 | 0 | 0 | 0 | 0 | 0 | 0 | 0 | 0.09090909 | 0 | 0 | 0 | 0 | 0 | 0 | 0 | 0 | 0 | 0 | 0 | 0 | 0 | 0 | 0 | 0 | 0 | 0 | 0 | 0 | 0 | 0 | 0 | 0 | 0 | 0 | 0 | 0 | 0 | 0 | 0 | 0 | 0 | 0.9090909 | 0 | 0 | 0 | 0 | 0 | 0 | 0 | 1.909091 | 0.5454545 | 0 | 0 | 0 | 0 | 0 | 0 | 0 | 0 | 0 | 0 | 0 | 0 | 0 | 0 | 0 | 0 | 0 | 0.7272727 | 0 | 0 | 0 | 0 | 0 | 0 | 1.090909 | 0 | 0 | 0.3636364 | 0.09090909 | 0 | 0 | 0.5454545 | 0 | 0 | 0 | 0 | 0 | 0 | 0 | 0 | 0 | 0 | 0 | 0 | 0 | 0 | 0 | 0 | 0 | 0 | 0 | 0 | 0 | 0 | 0 | 0 | 0 | 0 | 0 | 0 | 0 | 0 | 0 | 0 | 0 | 0 | 0.4545455 | 0.8 | 0.8194318 | 0.6363636 | 0.8571429 | 0.3333333 | 0 | 0.6734771 | 0.3840677 | 0.3552953 | 0.2477041 | 0.1145737 | 0.2073574 | 0.5454545 | 0 | 0 | 0.2727273 | 0.2727273 | 0 | 0.1818182 | 0 | 0 | 0 | 0 | 0 | 0 | 0 | 0.09090909 | 0 | 0 | 0 | 0.5454545 | 0 | 0 | 0 | 0 | 0.09090909 | 0 | 0 | 0 | 0 | 0 | 0 | 0 | 0.09090909 | 0
385 |  | [*]Sc1ccc([*])cc1 | poly(p-phenylene sulfide) |  | 44000 |  |  | 300 | 5.247449 | 1.032962 | 2794.808 |  |  |  | 1 | 0 | 0 | 0.5454545 | 0 | 0.7272727 | 0 | 0 | 0.3636364 | 0 | 0 | 0 | 0 | 0 | 0 | 0 | 0 | 0 | 0 | 0.09090909 | 0 | 0 | 0 | 0 | 0 | 0 | 0 | 0 | 0 | 0 | 0 | 0 | 0 | 0 | 0 | 0 | 0 | 0 | 0 | 0 | 0 | 0 | 0 | 0 | 0 | 0 | 0 | 0 | 0 | 0 | 0 | 0 | 0 | 0.9090909 | 0 | 0 | 0 | 0 | 0 | 0 | 0 | 1.909091 | 0.5454545 | 0 | 0 | 0 | 0 | 0 | 0 | 0 | 0 | 0 | 0 | 0 | 0 | 0 | 0 | 0 | 0 | 0 | 0.7272727 | 0 | 0 | 0 | 0 | 0 | 0 | 1.090909 | 0 | 0 | 0.3636364 | 0.09090909 | 0 | 0 | 0.5454545 | 0 | 0 | 0 | 0 | 0 | 0 | 0 | 0 | 0 | 0 | 0 | 0 | 0 | 0 | 0 | 0 | 0 | 0 | 0 | 0 | 0 | 0 | 0 | 0 | 0 | 0 | 0 | 0 | 0 | 0 | 0 | 0 | 0 | 0 | 0.4545455 | 0.8 | 0.8194318 | 0.6363636 | 0.8571429 | 0.3333333 | 0 | 0.6734771 | 0.3840677 | 0.3552953 | 0.2477041 | 0.1145737 | 0.2073574 | 0.5454545 | 0 | 0 | 0.2727273 | 0.2727273 | 0 | 0.1818182 | 0 | 0 | 0 | 0 | 0 | 0 | 0 | 0.09090909 | 0 | 0 | 0 | 0.5454545 | 0 | 0 | 0 | 0 | 0.09090909 | 0 | 0 | 0 | 0 | 0 | 0 | 0 | 0.09090909 | 0
386 |  | [*]Sc1ccc([*])cc1 | poly(p-phenylene sulfide) |  | 44000 |  |  | 300 | 9.25608 | 1.822063 | 2740.112 |  |  |  | 1 | 0 | 0 | 0.5454545 | 0 | 0.7272727 | 0 | 0 | 0.3636364 | 0 | 0 | 0 | 0 | 0 | 0 | 0 | 0 | 0 | 0 | 0.09090909 | 0 | 0 | 0 | 0 | 0 | 0 | 0 | 0 | 0 | 0 | 0 | 0 | 0 | 0 | 0 | 0 | 0 | 0 | 0 | 0 | 0 | 0 | 0 | 0 | 0 | 0 | 0 | 0 | 0 | 0 | 0 | 0 | 0 | 0.9090909 | 0 | 0 | 0 | 0 | 0 | 0 | 0 | 1.909091 | 0.5454545 | 0 | 0 | 0 | 0 | 0 | 0 | 0 | 0 | 0 | 0 | 0 | 0 | 0 | 0 | 0 | 0 | 0 | 0.7272727 | 0 | 0 | 0 | 0 | 0 | 0 | 1.090909 | 0 | 0 | 0.3636364 | 0.09090909 | 0 | 0 | 0.5454545 | 0 | 0 | 0 | 0 | 0 | 0 | 0 | 0 | 0 | 0 | 0 | 0 | 0 | 0 | 0 | 0 | 0 | 0 | 0 | 0 | 0 | 0 | 0 | 0 | 0 | 0 | 0 | 0 | 0 | 0 | 0 | 0 | 0 | 0 | 0.4545455 | 0.8 | 0.8194318 | 0.6363636 | 0.8571429 | 0.3333333 | 0 | 0.6734771 | 0.3840677 | 0.3552953 | 0.2477041 | 0.1145737 | 0.2073574 | 0.5454545 | 0 | 0 | 0.2727273 | 0.2727273 | 0 | 0.1818182 | 0 | 0 | 0 | 0 | 0 | 0 | 0 | 0.09090909 | 0 | 0 | 0 | 0.5454545 | 0 | 0 | 0 | 0 | 0.09090909 | 0 | 0 | 0 | 0 | 0 | 0 | 0 | 0.09090909 | 0
387 |  | [*]Sc1ccc([*])cc1 | poly(p-phenylene sulfide) |  | 44000 |  |  | 300 | 16.06437 | 3.162278 | 2660.068 |  |  |  | 1 | 0 | 0 | 0.5454545 | 0 | 0.7272727 | 0 | 0 | 0.3636364 | 0 | 0 | 0 | 0 | 0 | 0 | 0 | 0 | 0 | 0 | 0.09090909 | 0 | 0 | 0 | 0 | 0 | 0 | 0 | 0 | 0 | 0 | 0 | 0 | 0 | 0 | 0 | 0 | 0 | 0 | 0 | 0 | 0 | 0 | 0 | 0 | 0 | 0 | 0 | 0 | 0 | 0 | 0 | 0 | 0 | 0.9090909 | 0 | 0 | 0 | 0 | 0 | 0 | 0 | 1.909091 | 0.5454545 | 0 | 0 | 0 | 0 | 0 | 0 | 0 | 0 | 0 | 0 | 0 | 0 | 0 | 0 | 0 | 0 | 0 | 0.7272727 | 0 | 0 | 0 | 0 | 0 | 0 | 1.090909 | 0 | 0 | 0.3636364 | 0.09090909 | 0 | 0 | 0.5454545 | 0 | 0 | 0 | 0 | 0 | 0 | 0 | 0 | 0 | 0 | 0 | 0 | 0 | 0 | 0 | 0 | 0 | 0 | 0 | 0 | 0 | 0 | 0 | 0 | 0 | 0 | 0 | 0 | 0 | 0 | 0 | 0 | 0 | 0 | 0.4545455 | 0.8 | 0.8194318 | 0.6363636 | 0.8571429 | 0.3333333 | 0 | 0.6734771 | 0.3840677 | 0.3552953 | 0.2477041 | 0.1145737 | 0.2073574 | 0.5454545 | 0 | 0 | 0.2727273 | 0.2727273 | 0 | 0.1818182 | 0 | 0 | 0 | 0 | 0 | 0 | 0 | 0.09090909 | 0 | 0 | 0 | 0.5454545 | 0 | 0 | 0 | 0 | 0.09090909 | 0 | 0 | 0 | 0 | 0 | 0 | 0 | 0.09090909 | 0
388 |  | [*]Sc1ccc([*])cc1 | poly(p-phenylene sulfide) |  | 44000 |  |  | 300 | 28.33626 | 5.578005 | 2660.068 |  |  |  | 1 | 0 | 0 | 0.5454545 | 0 | 0.7272727 | 0 | 0 | 0.3636364 | 0 | 0 | 0 | 0 | 0 | 0 | 0 | 0 | 0 | 0 | 0.09090909 | 0 | 0 | 0 | 0 | 0 | 0 | 0 | 0 | 0 | 0 | 0 | 0 | 0 | 0 | 0 | 0 | 0 | 0 | 0 | 0 | 0 | 0 | 0 | 0 | 0 | 0 | 0 | 0 | 0 | 0 | 0 | 0 | 0 | 0.9090909 | 0 | 0 | 0 | 0 | 0 | 0 | 0 | 1.909091 | 0.5454545 | 0 | 0 | 0 | 0 | 0 | 0 | 0 | 0 | 0 | 0 | 0 | 0 | 0 | 0 | 0 | 0 | 0 | 0.7272727 | 0 | 0 | 0 | 0 | 0 | 0 | 1.090909 | 0 | 0 | 0.3636364 | 0.09090909 | 0 | 0 | 0.5454545 | 0 | 0 | 0 | 0 | 0 | 0 | 0 | 0 | 0 | 0 | 0 | 0 | 0 | 0 | 0 | 0 | 0 | 0 | 0 | 0 | 0 | 0 | 0 | 0 | 0 | 0 | 0 | 0 | 0 | 0 | 0 | 0 | 0 | 0 | 0.4545455 | 0.8 | 0.8194318 | 0.6363636 | 0.8571429 | 0.3333333 | 0 | 0.6734771 | 0.3840677 | 0.3552953 | 0.2477041 | 0.1145737 | 0.2073574 | 0.5454545 | 0 | 0 | 0.2727273 | 0.2727273 | 0 | 0.1818182 | 0 | 0 | 0 | 0 | 0 | 0 | 0 | 0.09090909 | 0 | 0 | 0 | 0.5454545 | 0 | 0 | 0 | 0 | 0.09090909 | 0 | 0 | 0 | 0 | 0 | 0 | 0 | 0.09090909 | 0
389 |  | [*]Sc1ccc([*])cc1 | poly(p-phenylene sulfide) |  | 44000 |  |  | 300 | 49.17894 | 9.680895 | 2556.968 |  |  |  | 1 | 0 | 0 | 0.5454545 | 0 | 0.7272727 | 0 | 0 | 0.3636364 | 0 | 0 | 0 | 0 | 0 | 0 | 0 | 0 | 0 | 0 | 0.09090909 | 0 | 0 | 0 | 0 | 0 | 0 | 0 | 0 | 0 | 0 | 0 | 0 | 0 | 0 | 0 | 0 | 0 | 0 | 0 | 0 | 0 | 0 | 0 | 0 | 0 | 0 | 0 | 0 | 0 | 0 | 0 | 0 | 0 | 0.9090909 | 0 | 0 | 0 | 0 | 0 | 0 | 0 | 1.909091 | 0.5454545 | 0 | 0 | 0 | 0 | 0 | 0 | 0 | 0 | 0 | 0 | 0 | 0 | 0 | 0 | 0 | 0 | 0 | 0.7272727 | 0 | 0 | 0 | 0 | 0 | 0 | 1.090909 | 0 | 0 | 0.3636364 | 0.09090909 | 0 | 0 | 0.5454545 | 0 | 0 | 0 | 0 | 0 | 0 | 0 | 0 | 0 | 0 | 0 | 0 | 0 | 0 | 0 | 0 | 0 | 0 | 0 | 0 | 0 | 0 | 0 | 0 | 0 | 0 | 0 | 0 | 0 | 0 | 0 | 0 | 0 | 0 | 0.4545455 | 0.8 | 0.8194318 | 0.6363636 | 0.8571429 | 0.3333333 | 0 | 0.6734771 | 0.3840677 | 0.3552953 | 0.2477041 | 0.1145737 | 0.2073574 | 0.5454545 | 0 | 0 | 0.2727273 | 0.2727273 | 0 | 0.1818182 | 0 | 0 | 0 | 0 | 0 | 0 | 0 | 0.09090909 | 0 | 0 | 0 | 0.5454545 | 0 | 0 | 0 | 0 | 0.09090909 | 0 | 0 | 0 | 0 | 0 | 0 | 0 | 0.09090909 | 0
390 |  | [*]Sc1ccc([*])cc1 | poly(p-phenylene sulfide) |  | 44000 |  |  | 300 | 86.74772 | 17.07632 | 2506.927 |  |  |  | 1 | 0 | 0 | 0.5454545 | 0 | 0.7272727 | 0 | 0 | 0.3636364 | 0 | 0 | 0 | 0 | 0 | 0 | 0 | 0 | 0 | 0 | 0.09090909 | 0 | 0 | 0 | 0 | 0 | 0 | 0 | 0 | 0 | 0 | 0 | 0 | 0 | 0 | 0 | 0 | 0 | 0 | 0 | 0 | 0 | 0 | 0 | 0 | 0 | 0 | 0 | 0 | 0 | 0 | 0 | 0 | 0 | 0.9090909 | 0 | 0 | 0 | 0 | 0 | 0 | 0 | 1.909091 | 0.5454545 | 0 | 0 | 0 | 0 | 0 | 0 | 0 | 0 | 0 | 0 | 0 | 0 | 0 | 0 | 0 | 0 | 0 | 0.7272727 | 0 | 0 | 0 | 0 | 0 | 0 | 1.090909 | 0 | 0 | 0.3636364 | 0.09090909 | 0 | 0 | 0.5454545 | 0 | 0 | 0 | 0 | 0 | 0 | 0 | 0 | 0 | 0 | 0 | 0 | 0 | 0 | 0 | 0 | 0 | 0 | 0 | 0 | 0 | 0 | 0 | 0 | 0 | 0 | 0 | 0 | 0 | 0 | 0 | 0 | 0 | 0 | 0.4545455 | 0.8 | 0.8194318 | 0.6363636 | 0.8571429 | 0.3333333 | 0 | 0.6734771 | 0.3840677 | 0.3552953 | 0.2477041 | 0.1145737 | 0.2073574 | 0.5454545 | 0 | 0 | 0.2727273 | 0.2727273 | 0 | 0.1818182 | 0 | 0 | 0 | 0 | 0 | 0 | 0 | 0.09090909 | 0 | 0 | 0 | 0.5454545 | 0 | 0 | 0 | 0 | 0.09090909 | 0 | 0 | 0 | 0 | 0 | 0 | 0 | 0.09090909 | 0
391 |  | [*]Sc1ccc([*])cc1 | poly(p-phenylene sulfide) |  | 44000 |  |  | 300 | 155.5175 | 30.61368 | 2409.763 |  |  |  | 1 | 0 | 0 | 0.5454545 | 0 | 0.7272727 | 0 | 0 | 0.3636364 | 0 | 0 | 0 | 0 | 0 | 0 | 0 | 0 | 0 | 0 | 0.09090909 | 0 | 0 | 0 | 0 | 0 | 0 | 0 | 0 | 0 | 0 | 0 | 0 | 0 | 0 | 0 | 0 | 0 | 0 | 0 | 0 | 0 | 0 | 0 | 0 | 0 | 0 | 0 | 0 | 0 | 0 | 0 | 0 | 0 | 0.9090909 | 0 | 0 | 0 | 0 | 0 | 0 | 0 | 1.909091 | 0.5454545 | 0 | 0 | 0 | 0 | 0 | 0 | 0 | 0 | 0 | 0 | 0 | 0 | 0 | 0 | 0 | 0 | 0 | 0.7272727 | 0 | 0 | 0 | 0 | 0 | 0 | 1.090909 | 0 | 0 | 0.3636364 | 0.09090909 | 0 | 0 | 0.5454545 | 0 | 0 | 0 | 0 | 0 | 0 | 0 | 0 | 0 | 0 | 0 | 0 | 0 | 0 | 0 | 0 | 0 | 0 | 0 | 0 | 0 | 0 | 0 | 0 | 0 | 0 | 0 | 0 | 0 | 0 | 0 | 0 | 0 | 0 | 0.4545455 | 0.8 | 0.8194318 | 0.6363636 | 0.8571429 | 0.3333333 | 0 | 0.6734771 | 0.3840677 | 0.3552953 | 0.2477041 | 0.1145737 | 0.2073574 | 0.5454545 | 0 | 0 | 0.2727273 | 0.2727273 | 0 | 0.1818182 | 0 | 0 | 0 | 0 | 0 | 0 | 0 | 0.09090909 | 0 | 0 | 0 | 0.5454545 | 0 | 0 | 0 | 0 | 0.09090909 | 0 | 0 | 0 | 0 | 0 | 0 | 0 | 0.09090909 | 0
392 |  | [*]Sc1ccc([*])cc1 | poly(p-phenylene sulfide) |  | 44000 |  |  | 300 | 269.908 | 53.1315 | 2271.032 |  |  |  | 1 | 0 | 0 | 0.5454545 | 0 | 0.7272727 | 0 | 0 | 0.3636364 | 0 | 0 | 0 | 0 | 0 | 0 | 0 | 0 | 0 | 0 | 0.09090909 | 0 | 0 | 0 | 0 | 0 | 0 | 0 | 0 | 0 | 0 | 0 | 0 | 0 | 0 | 0 | 0 | 0 | 0 | 0 | 0 | 0 | 0 | 0 | 0 | 0 | 0 | 0 | 0 | 0 | 0 | 0 | 0 | 0 | 0.9090909 | 0 | 0 | 0 | 0 | 0 | 0 | 0 | 1.909091 | 0.5454545 | 0 | 0 | 0 | 0 | 0 | 0 | 0 | 0 | 0 | 0 | 0 | 0 | 0 | 0 | 0 | 0 | 0 | 0.7272727 | 0 | 0 | 0 | 0 | 0 | 0 | 1.090909 | 0 | 0 | 0.3636364 | 0.09090909 | 0 | 0 | 0.5454545 | 0 | 0 | 0 | 0 | 0 | 0 | 0 | 0 | 0 | 0 | 0 | 0 | 0 | 0 | 0 | 0 | 0 | 0 | 0 | 0 | 0 | 0 | 0 | 0 | 0 | 0 | 0 | 0 | 0 | 0 | 0 | 0 | 0 | 0 | 0.4545455 | 0.8 | 0.8194318 | 0.6363636 | 0.8571429 | 0.3333333 | 0 | 0.6734771 | 0.3840677 | 0.3552953 | 0.2477041 | 0.1145737 | 0.2073574 | 0.5454545 | 0 | 0 | 0.2727273 | 0.2727273 | 0 | 0.1818182 | 0 | 0 | 0 | 0 | 0 | 0 | 0 | 0.09090909 | 0 | 0 | 0 | 0.5454545 | 0 | 0 | 0 | 0 | 0.09090909 | 0 | 0 | 0 | 0 | 0 | 0 | 0 | 0.09090909 | 0
393 |  | [*]Sc1ccc([*])cc1 | poly(p-phenylene sulfide) |  | 44000 |  |  | 300 | 483.8792 | 95.25181 | 2077.766 |  |  |  | 1 | 0 | 0 | 0.5454545 | 0 | 0.7272727 | 0 | 0 | 0.3636364 | 0 | 0 | 0 | 0 | 0 | 0 | 0 | 0 | 0 | 0 | 0.09090909 | 0 | 0 | 0 | 0 | 0 | 0 | 0 | 0 | 0 | 0 | 0 | 0 | 0 | 0 | 0 | 0 | 0 | 0 | 0 | 0 | 0 | 0 | 0 | 0 | 0 | 0 | 0 | 0 | 0 | 0 | 0 | 0 | 0 | 0.9090909 | 0 | 0 | 0 | 0 | 0 | 0 | 0 | 1.909091 | 0.5454545 | 0 | 0 | 0 | 0 | 0 | 0 | 0 | 0 | 0 | 0 | 0 | 0 | 0 | 0 | 0 | 0 | 0 | 0.7272727 | 0 | 0 | 0 | 0 | 0 | 0 | 1.090909 | 0 | 0 | 0.3636364 | 0.09090909 | 0 | 0 | 0.5454545 | 0 | 0 | 0 | 0 | 0 | 0 | 0 | 0 | 0 | 0 | 0 | 0 | 0 | 0 | 0 | 0 | 0 | 0 | 0 | 0 | 0 | 0 | 0 | 0 | 0 | 0 | 0 | 0 | 0 | 0 | 0 | 0 | 0 | 0 | 0.4545455 | 0.8 | 0.8194318 | 0.6363636 | 0.8571429 | 0.3333333 | 0 | 0.6734771 | 0.3840677 | 0.3552953 | 0.2477041 | 0.1145737 | 0.2073574 | 0.5454545 | 0 | 0 | 0.2727273 | 0.2727273 | 0 | 0.1818182 | 0 | 0 | 0 | 0 | 0 | 0 | 0 | 0.09090909 | 0 | 0 | 0 | 0.5454545 | 0 | 0 | 0 | 0 | 0.09090909 | 0 | 0 | 0 | 0 | 0 | 0 | 0 | 0.09090909 | 0
394 |  | [*]Sc1ccc([*])cc1 | poly(p-phenylene sulfide) |  | 44000 |  |  | 300 | 0 |  | 2767.324 |  |  |  | 1 | 0 | 0 | 0.5454545 | 0 | 0.7272727 | 0 | 0 | 0.3636364 | 0 | 0 | 0 | 0 | 0 | 0 | 0 | 0 | 0 | 0 | 0.09090909 | 0 | 0 | 0 | 0 | 0 | 0 | 0 | 0 | 0 | 0 | 0 | 0 | 0 | 0 | 0 | 0 | 0 | 0 | 0 | 0 | 0 | 0 | 0 | 0 | 0 | 0 | 0 | 0 | 0 | 0 | 0 | 0 | 0 | 0.9090909 | 0 | 0 | 0 | 0 | 0 | 0 | 0 | 1.909091 | 0.5454545 | 0 | 0 | 0 | 0 | 0 | 0 | 0 | 0 | 0 | 0 | 0 | 0 | 0 | 0 | 0 | 0 | 0 | 0.7272727 | 0 | 0 | 0 | 0 | 0 | 0 | 1.090909 | 0 | 0 | 0.3636364 | 0.09090909 | 0 | 0 | 0.5454545 | 0 | 0 | 0 | 0 | 0 | 0 | 0 | 0 | 0 | 0 | 0 | 0 | 0 | 0 | 0 | 0 | 0 | 0 | 0 | 0 | 0 | 0 | 0 | 0 | 0 | 0 | 0 | 0 | 0 | 0 | 0 | 0 | 0 | 0 | 0.4545455 | 0.8 | 0.8194318 | 0.6363636 | 0.8571429 | 0.3333333 | 0 | 0.6734771 | 0.3840677 | 0.3552953 | 0.2477041 | 0.1145737 | 0.2073574 | 0.5454545 | 0 | 0 | 0.2727273 | 0.2727273 | 0 | 0.1818182 | 0 | 0 | 0 | 0 | 0 | 0 | 0 | 0.09090909 | 0 | 0 | 0 | 0.5454545 | 0 | 0 | 0 | 0 | 0.09090909 | 0 | 0 | 0 | 0 | 0 | 0 | 0 | 0.09090909 | 0
395 |  | [*]CCCCOC(=O)CCC(=O)O[*] | poly[(butane-1,4-diol)-alt-(diethyl succinate)] | 50000 | 150000 | 3 |  | 180 | 22.48823 |  | 4298.662 | Effect of the Shape of Dispersed Particles on the Thermal | Effect of the shape of dispersed particles on the thermal and mechanical properties of biomass polymer blends composed of poly(L‐lactide) and poly(butylene succinate) (wiley.com) |  | 1 | 0 | 0 | 0 | 0 | 0 | 0 | 0 | 0 | 0 | 0 | 0.08333333 | 0.1666667 | 0 | 0 | 0 | 0 | 0.08333333 | 0 | 0 | 0 | 0 | 0 | 0 | 0 | 0.08333333 | 0.08333333 | 0.08333333 | 0 | 0.6666667 | 0 | 0.08333333 | 0 | 0 | 0 | 0 | 0 | 0 | 0.25 | 0 | 0.1666667 | 0 | 0 | 0.08333333 | 0 | 0 | 0 | 0 | 0 | 0 | 0 | 0 | 0 | 0 | 0.75 | 0 | 0 | 0.6666667 | 0 | 0 | 0.5833333 | 0 | 0 | 0 | 0 | 0 | 0 | 0 | 0 | 0 | 0.75 | 0 | 0 | 0 | 0 | 0.5 | 0 | 0 | 0 | 0 | 0 | 0 | 0 | 0 | 0.5 | 0.1666667 | 0 | 0 | 0 | 0 | 0.5 | 0 | 0.08333333 | 0.08333333 | 0.3333333 | 0.08333333 | 0 | 0.5 | 0 | 0 | 0 | 0.3333333 | 0 | 0 | 0 | 0 | 0 | 0 | 0 | 0 | 0 | 0 | 0 | 0 | 0 | 0 | 0 | 0 | 0 | 0 | 0.2 | 0 | 0 | 0 | 1 | 0 | 0 | 0 | 0 | 0.4166667 | 0 | 0.5978472 | 0.5 | 0 | 0 | 0 | 0.734708 | 0.234708 | 0.363531 | 0.113531 | 0.06179847 | 0.06179847 | 0.9166667 | 0.08333333 | 0 | 0 | 0 | 0 | 0.3333333 | 0.3333333 | 0.1666667 | 0 | 0 | 0 | 0 | 0.08333333 | 0.08333333 | 0.08333333 | 0.25 | 0 | 0 | 0 | 0 | 0 | 0 | 0 | 0 | 0 | 0 | 0 | 0 | 0 | 0 | 0 | 0.5479167
396 |  | [*]CCCCOC(=O)CCC(=O)O[*] | poly[(butane-1,4-diol)-alt-(diethyl succinate)] | 50000 | 150000 | 3 |  | 180 | 58.25901 |  | 3575.472 | and Mechanical Properties of Biomass Polymer Blends |  |  | 1 | 0 | 0 | 0 | 0 | 0 | 0 | 0 | 0 | 0 | 0 | 0.08333333 | 0.1666667 | 0 | 0 | 0 | 0 | 0.08333333 | 0 | 0 | 0 | 0 | 0 | 0 | 0 | 0.08333333 | 0.08333333 | 0.08333333 | 0 | 0.6666667 | 0 | 0.08333333 | 0 | 0 | 0 | 0 | 0 | 0 | 0.25 | 0 | 0.1666667 | 0 | 0 | 0.08333333 | 0 | 0 | 0 | 0 | 0 | 0 | 0 | 0 | 0 | 0 | 0.75 | 0 | 0 | 0.6666667 | 0 | 0 | 0.5833333 | 0 | 0 | 0 | 0 | 0 | 0 | 0 | 0 | 0 | 0.75 | 0 | 0 | 0 | 0 | 0.5 | 0 | 0 | 0 | 0 | 0 | 0 | 0 | 0 | 0.5 | 0.1666667 | 0 | 0 | 0 | 0 | 0.5 | 0 | 0.08333333 | 0.08333333 | 0.3333333 | 0.08333333 | 0 | 0.5 | 0 | 0 | 0 | 0.3333333 | 0 | 0 | 0 | 0 | 0 | 0 | 0 | 0 | 0 | 0 | 0 | 0 | 0 | 0 | 0 | 0 | 0 | 0 | 0.2 | 0 | 0 | 0 | 1 | 0 | 0 | 0 | 0 | 0.4166667 | 0 | 0.5978472 | 0.5 | 0 | 0 | 0 | 0.734708 | 0.234708 | 0.363531 | 0.113531 | 0.06179847 | 0.06179847 | 0.9166667 | 0.08333333 | 0 | 0 | 0 | 0 | 0.3333333 | 0.3333333 | 0.1666667 | 0 | 0 | 0 | 0 | 0.08333333 | 0.08333333 | 0.08333333 | 0.25 | 0 | 0 | 0 | 0 | 0 | 0 | 0 | 0 | 0 | 0 | 0 | 0 | 0 | 0 | 0 | 0.5479167
397 |  | [*]CCCCOC(=O)CCC(=O)O[*] | poly[(butane-1,4-diol)-alt-(diethyl succinate)] | 50000 | 150000 | 3 |  | 180 | 102.6061 |  | 2796.834 | Composed of Poly( |  |  | 1 | 0 | 0 | 0 | 0 | 0 | 0 | 0 | 0 | 0 | 0 | 0.08333333 | 0.1666667 | 0 | 0 | 0 | 0 | 0.08333333 | 0 | 0 | 0 | 0 | 0 | 0 | 0 | 0.08333333 | 0.08333333 | 0.08333333 | 0 | 0.6666667 | 0 | 0.08333333 | 0 | 0 | 0 | 0 | 0 | 0 | 0.25 | 0 | 0.1666667 | 0 | 0 | 0.08333333 | 0 | 0 | 0 | 0 | 0 | 0 | 0 | 0 | 0 | 0 | 0.75 | 0 | 0 | 0.6666667 | 0 | 0 | 0.5833333 | 0 | 0 | 0 | 0 | 0 | 0 | 0 | 0 | 0 | 0.75 | 0 | 0 | 0 | 0 | 0.5 | 0 | 0 | 0 | 0 | 0 | 0 | 0 | 0 | 0.5 | 0.1666667 | 0 | 0 | 0 | 0 | 0.5 | 0 | 0.08333333 | 0.08333333 | 0.3333333 | 0.08333333 | 0 | 0.5 | 0 | 0 | 0 | 0.3333333 | 0 | 0 | 0 | 0 | 0 | 0 | 0 | 0 | 0 | 0 | 0 | 0 | 0 | 0 | 0 | 0 | 0 | 0 | 0.2 | 0 | 0 | 0 | 1 | 0 | 0 | 0 | 0 | 0.4166667 | 0 | 0.5978472 | 0.5 | 0 | 0 | 0 | 0.734708 | 0.234708 | 0.363531 | 0.113531 | 0.06179847 | 0.06179847 | 0.9166667 | 0.08333333 | 0 | 0 | 0 | 0 | 0.3333333 | 0.3333333 | 0.1666667 | 0 | 0 | 0 | 0 | 0.08333333 | 0.08333333 | 0.08333333 | 0.25 | 0 | 0 | 0 | 0 | 0 | 0 | 0 | 0 | 0 | 0 | 0 | 0 | 0 | 0 | 0 | 0.5479167
398 |  | [*]CCCCOC(=O)CCC(=O)O[*] | poly[(butane-1,4-diol)-alt-(diethyl succinate)] | 50000 | 150000 | 3 |  | 180 | 176.1206 |  | 2398.833 | L-lactide) and Poly(butylene succinate) |  |  | 1 | 0 | 0 | 0 | 0 | 0 | 0 | 0 | 0 | 0 | 0 | 0.08333333 | 0.1666667 | 0 | 0 | 0 | 0 | 0.08333333 | 0 | 0 | 0 | 0 | 0 | 0 | 0 | 0.08333333 | 0.08333333 | 0.08333333 | 0 | 0.6666667 | 0 | 0.08333333 | 0 | 0 | 0 | 0 | 0 | 0 | 0.25 | 0 | 0.1666667 | 0 | 0 | 0.08333333 | 0 | 0 | 0 | 0 | 0 | 0 | 0 | 0 | 0 | 0 | 0.75 | 0 | 0 | 0.6666667 | 0 | 0 | 0.5833333 | 0 | 0 | 0 | 0 | 0 | 0 | 0 | 0 | 0 | 0.75 | 0 | 0 | 0 | 0 | 0.5 | 0 | 0 | 0 | 0 | 0 | 0 | 0 | 0 | 0.5 | 0.1666667 | 0 | 0 | 0 | 0 | 0.5 | 0 | 0.08333333 | 0.08333333 | 0.3333333 | 0.08333333 | 0 | 0.5 | 0 | 0 | 0 | 0.3333333 | 0 | 0 | 0 | 0 | 0 | 0 | 0 | 0 | 0 | 0 | 0 | 0 | 0 | 0 | 0 | 0 | 0 | 0 | 0.2 | 0 | 0 | 0 | 1 | 0 | 0 | 0 | 0 | 0.4166667 | 0 | 0.5978472 | 0.5 | 0 | 0 | 0 | 0.734708 | 0.234708 | 0.363531 | 0.113531 | 0.06179847 | 0.06179847 | 0.9166667 | 0.08333333 | 0 | 0 | 0 | 0 | 0.3333333 | 0.3333333 | 0.1666667 | 0 | 0 | 0 | 0 | 0.08333333 | 0.08333333 | 0.08333333 | 0.25 | 0 | 0 | 0 | 0 | 0 | 0 | 0 | 0 | 0 | 0 | 0 | 0 | 0 | 0 | 0 | 0.5479167
399 |  | [*]CCCCOC(=O)CCC(=O)O[*] | poly[(butane-1,4-diol)-alt-(diethyl succinate)] | 50000 | 150000 | 3 |  | 180 | 456.2658 |  | 1659.587 |  |  |  | 1 | 0 | 0 | 0 | 0 | 0 | 0 | 0 | 0 | 0 | 0 | 0.08333333 | 0.1666667 | 0 | 0 | 0 | 0 | 0.08333333 | 0 | 0 | 0 | 0 | 0 | 0 | 0 | 0.08333333 | 0.08333333 | 0.08333333 | 0 | 0.6666667 | 0 | 0.08333333 | 0 | 0 | 0 | 0 | 0 | 0 | 0.25 | 0 | 0.1666667 | 0 | 0 | 0.08333333 | 0 | 0 | 0 | 0 | 0 | 0 | 0 | 0 | 0 | 0 | 0.75 | 0 | 0 | 0.6666667 | 0 | 0 | 0.5833333 | 0 | 0 | 0 | 0 | 0 | 0 | 0 | 0 | 0 | 0.75 | 0 | 0 | 0 | 0 | 0.5 | 0 | 0 | 0 | 0 | 0 | 0 | 0 | 0 | 0.5 | 0.1666667 | 0 | 0 | 0 | 0 | 0.5 | 0 | 0.08333333 | 0.08333333 | 0.3333333 | 0.08333333 | 0 | 0.5 | 0 | 0 | 0 | 0.3333333 | 0 | 0 | 0 | 0 | 0 | 0 | 0 | 0 | 0 | 0 | 0 | 0 | 0 | 0 | 0 | 0 | 0 | 0 | 0.2 | 0 | 0 | 0 | 1 | 0 | 0 | 0 | 0 | 0.4166667 | 0 | 0.5978472 | 0.5 | 0 | 0 | 0 | 0.734708 | 0.234708 | 0.363531 | 0.113531 | 0.06179847 | 0.06179847 | 0.9166667 | 0.08333333 | 0 | 0 | 0 | 0 | 0.3333333 | 0.3333333 | 0.1666667 | 0 | 0 | 0 | 0 | 0.08333333 | 0.08333333 | 0.08333333 | 0.25 | 0 | 0 | 0 | 0 | 0 | 0 | 0 | 0 | 0 | 0 | 0 | 0 | 0 | 0 | 0 | 0.5479167
400 |  | [*]CCCCOC(=O)CCC(=O)O[*] | poly[(butane-1,4-diol)-alt-(diethyl succinate)] | 50000 | 150000 | 3 |  | 180 | 1012.947 |  | 1183.95 |  |  |  | 1 | 0 | 0 | 0 | 0 | 0 | 0 | 0 | 0 | 0 | 0 | 0.08333333 | 0.1666667 | 0 | 0 | 0 | 0 | 0.08333333 | 0 | 0 | 0 | 0 | 0 | 0 | 0 | 0.08333333 | 0.08333333 | 0.08333333 | 0 | 0.6666667 | 0 | 0.08333333 | 0 | 0 | 0 | 0 | 0 | 0 | 0.25 | 0 | 0.1666667 | 0 | 0 | 0.08333333 | 0 | 0 | 0 | 0 | 0 | 0 | 0 | 0 | 0 | 0 | 0.75 | 0 | 0 | 0.6666667 | 0 | 0 | 0.5833333 | 0 | 0 | 0 | 0 | 0 | 0 | 0 | 0 | 0 | 0.75 | 0 | 0 | 0 | 0 | 0.5 | 0 | 0 | 0 | 0 | 0 | 0 | 0 | 0 | 0.5 | 0.1666667 | 0 | 0 | 0 | 0 | 0.5 | 0 | 0.08333333 | 0.08333333 | 0.3333333 | 0.08333333 | 0 | 0.5 | 0 | 0 | 0 | 0.3333333 | 0 | 0 | 0 | 0 | 0 | 0 | 0 | 0 | 0 | 0 | 0 | 0 | 0 | 0 | 0 | 0 | 0 | 0 | 0.2 | 0 | 0 | 0 | 1 | 0 | 0 | 0 | 0 | 0.4166667 | 0 | 0.5978472 | 0.5 | 0 | 0 | 0 | 0.734708 | 0.234708 | 0.363531 | 0.113531 | 0.06179847 | 0.06179847 | 0.9166667 | 0.08333333 | 0 | 0 | 0 | 0 | 0.3333333 | 0.3333333 | 0.1666667 | 0 | 0 | 0 | 0 | 0.08333333 | 0.08333333 | 0.08333333 | 0.25 | 0 | 0 | 0 | 0 | 0 | 0 | 0 | 0 | 0 | 0 | 0 | 0 | 0 | 0 | 0 | 0.5479167
401 |  | [*]CCCCOC(=O)CCC(=O)O[*] | poly[(butane-1,4-diol)-alt-(diethyl succinate)] | 50000 | 150000 | 3 |  | 180 | 2136.038 |  | 819.0932 |  |  |  | 1 | 0 | 0 | 0 | 0 | 0 | 0 | 0 | 0 | 0 | 0 | 0.08333333 | 0.1666667 | 0 | 0 | 0 | 0 | 0.08333333 | 0 | 0 | 0 | 0 | 0 | 0 | 0 | 0.08333333 | 0.08333333 | 0.08333333 | 0 | 0.6666667 | 0 | 0.08333333 | 0 | 0 | 0 | 0 | 0 | 0 | 0.25 | 0 | 0.1666667 | 0 | 0 | 0.08333333 | 0 | 0 | 0 | 0 | 0 | 0 | 0 | 0 | 0 | 0 | 0.75 | 0 | 0 | 0.6666667 | 0 | 0 | 0.5833333 | 0 | 0 | 0 | 0 | 0 | 0 | 0 | 0 | 0 | 0.75 | 0 | 0 | 0 | 0 | 0.5 | 0 | 0 | 0 | 0 | 0 | 0 | 0 | 0 | 0.5 | 0.1666667 | 0 | 0 | 0 | 0 | 0.5 | 0 | 0.08333333 | 0.08333333 | 0.3333333 | 0.08333333 | 0 | 0.5 | 0 | 0 | 0 | 0.3333333 | 0 | 0 | 0 | 0 | 0 | 0 | 0 | 0 | 0 | 0 | 0 | 0 | 0 | 0 | 0 | 0 | 0 | 0 | 0.2 | 0 | 0 | 0 | 1 | 0 | 0 | 0 | 0 | 0.4166667 | 0 | 0.5978472 | 0.5 | 0 | 0 | 0 | 0.734708 | 0.234708 | 0.363531 | 0.113531 | 0.06179847 | 0.06179847 | 0.9166667 | 0.08333333 | 0 | 0 | 0 | 0 | 0.3333333 | 0.3333333 | 0.1666667 | 0 | 0 | 0 | 0 | 0.08333333 | 0.08333333 | 0.08333333 | 0.25 | 0 | 0 | 0 | 0 | 0 | 0 | 0 | 0 | 0 | 0 | 0 | 0 | 0 | 0 | 0 | 0.5479167
402 |  | [*]OC(C)C([*])=O | poly(L-lactide) | 150000 | 250000 | 1.666667 |  | 180 | 21.91705 |  | 34145.49 |  |  |  | 1 | 0 | 0 | 0 | 0 | 0 | 0 | 0 | 0 | 0 | 0 | 0.1111111 | 0.1111111 | 0.1111111 | 0 | 0 | 0 | 0.1111111 | 0 | 0 | 0 | 0 | 0 | 0 | 0 | 0.1111111 | 0.1111111 | 0 | 0 | 0.4444444 | 0 | 0.1111111 | 0 | 0 | 0 | 0 | 0 | 0 | 0.3333333 | 0 | 0.1111111 | 0 | 0 | 0.1111111 | 0 | 0 | 0 | 0 | 0 | 0 | 0 | 0 | 0 | 0 | 0 | 0 | 0 | 0 | 0 | 0 | 0 | 0 | 0 | 0 | 0 | 0 | 0 | 0 | 0.4444444 | 0 | 0 | 0 | 0 | 0 | 0 | 0.3333333 | 0 | 0 | 0 | 0 | 0 | 0.2222222 | 0 | 0 | 0.4444444 | 0.2222222 | 0 | 0 | 0 | 0 | 0.4444444 | 0 | 0.1111111 | 0.1111111 | 0.3333333 | 0.1111111 | 0 | 0 | 0 | 0 | 0 | 0 | 0 | 0 | 0 | 0 | 0 | 0 | 0 | 0 | 0 | 0 | 0 | 0 | 0 | 0 | 0 | 0 | 0 | 0 | 0.6666667 | 0 | 0 | 0 | 1 | 0 | 0 | 0 | 0 | 0.3333333 | 0 | 0.66725 | 0.5555556 | 0 | 0 | 0 | 0.701833 | 0.2573885 | 0.3458192 | 0.1235969 | 0.0798493 | 0.0798493 | 0.8888889 | 0.1111111 | 0 | 0 | 0 | 0 | 0.3333333 | 0.4444444 | 0.2222222 | 0 | 0 | 0 | 0 | 0.1111111 | 0.1111111 | 0.1111111 | 0.2222222 | 0 | 0 | 0 | 0 | 0 | 0 | 0 | 0 | 0 | 0 | 0 | 0 | 0 | 0 | 0 | 0.7305556
403 |  | [*]OC(C)C([*])=O | poly(L-lactide) | 150000 | 250000 | 1.666667 |  | 180 | 58.25901 |  | 26302.68 |  |  |  | 1 | 0 | 0 | 0 | 0 | 0 | 0 | 0 | 0 | 0 | 0 | 0.1111111 | 0.1111111 | 0.1111111 | 0 | 0 | 0 | 0.1111111 | 0 | 0 | 0 | 0 | 0 | 0 | 0 | 0.1111111 | 0.1111111 | 0 | 0 | 0.4444444 | 0 | 0.1111111 | 0 | 0 | 0 | 0 | 0 | 0 | 0.3333333 | 0 | 0.1111111 | 0 | 0 | 0.1111111 | 0 | 0 | 0 | 0 | 0 | 0 | 0 | 0 | 0 | 0 | 0 | 0 | 0 | 0 | 0 | 0 | 0 | 0 | 0 | 0 | 0 | 0 | 0 | 0 | 0.4444444 | 0 | 0 | 0 | 0 | 0 | 0 | 0.3333333 | 0 | 0 | 0 | 0 | 0 | 0.2222222 | 0 | 0 | 0.4444444 | 0.2222222 | 0 | 0 | 0 | 0 | 0.4444444 | 0 | 0.1111111 | 0.1111111 | 0.3333333 | 0.1111111 | 0 | 0 | 0 | 0 | 0 | 0 | 0 | 0 | 0 | 0 | 0 | 0 | 0 | 0 | 0 | 0 | 0 | 0 | 0 | 0 | 0 | 0 | 0 | 0 | 0.6666667 | 0 | 0 | 0 | 1 | 0 | 0 | 0 | 0 | 0.3333333 | 0 | 0.66725 | 0.5555556 | 0 | 0 | 0 | 0.701833 | 0.2573885 | 0.3458192 | 0.1235969 | 0.0798493 | 0.0798493 | 0.8888889 | 0.1111111 | 0 | 0 | 0 | 0 | 0.3333333 | 0.4444444 | 0.2222222 | 0 | 0 | 0 | 0 | 0.1111111 | 0.1111111 | 0.1111111 | 0.2222222 | 0 | 0 | 0 | 0 | 0 | 0 | 0 | 0 | 0 | 0 | 0 | 0 | 0 | 0 | 0 | 0.7305556
404 |  | [*]OC(C)C([*])=O | poly(L-lactide) | 150000 | 250000 | 1.666667 |  | 180 | 102.6061 |  | 19054.61 |  |  |  | 1 | 0 | 0 | 0 | 0 | 0 | 0 | 0 | 0 | 0 | 0 | 0.1111111 | 0.1111111 | 0.1111111 | 0 | 0 | 0 | 0.1111111 | 0 | 0 | 0 | 0 | 0 | 0 | 0 | 0.1111111 | 0.1111111 | 0 | 0 | 0.4444444 | 0 | 0.1111111 | 0 | 0 | 0 | 0 | 0 | 0 | 0.3333333 | 0 | 0.1111111 | 0 | 0 | 0.1111111 | 0 | 0 | 0 | 0 | 0 | 0 | 0 | 0 | 0 | 0 | 0 | 0 | 0 | 0 | 0 | 0 | 0 | 0 | 0 | 0 | 0 | 0 | 0 | 0 | 0.4444444 | 0 | 0 | 0 | 0 | 0 | 0 | 0.3333333 | 0 | 0 | 0 | 0 | 0 | 0.2222222 | 0 | 0 | 0.4444444 | 0.2222222 | 0 | 0 | 0 | 0 | 0.4444444 | 0 | 0.1111111 | 0.1111111 | 0.3333333 | 0.1111111 | 0 | 0 | 0 | 0 | 0 | 0 | 0 | 0 | 0 | 0 | 0 | 0 | 0 | 0 | 0 | 0 | 0 | 0 | 0 | 0 | 0 | 0 | 0 | 0 | 0.6666667 | 0 | 0 | 0 | 1 | 0 | 0 | 0 | 0 | 0.3333333 | 0 | 0.66725 | 0.5555556 | 0 | 0 | 0 | 0.701833 | 0.2573885 | 0.3458192 | 0.1235969 | 0.0798493 | 0.0798493 | 0.8888889 | 0.1111111 | 0 | 0 | 0 | 0 | 0.3333333 | 0.4444444 | 0.2222222 | 0 | 0 | 0 | 0 | 0.1111111 | 0.1111111 | 0.1111111 | 0.2222222 | 0 | 0 | 0 | 0 | 0 | 0 | 0 | 0 | 0 | 0 | 0 | 0 | 0 | 0 | 0 | 0.7305556
405 |  | [*]OC(C)C([*])=O | poly(L-lactide) | 150000 | 250000 | 1.666667 |  | 180 | 173.8695 |  | 14017.37 |  |  |  | 1 | 0 | 0 | 0 | 0 | 0 | 0 | 0 | 0 | 0 | 0 | 0.1111111 | 0.1111111 | 0.1111111 | 0 | 0 | 0 | 0.1111111 | 0 | 0 | 0 | 0 | 0 | 0 | 0 | 0.1111111 | 0.1111111 | 0 | 0 | 0.4444444 | 0 | 0.1111111 | 0 | 0 | 0 | 0 | 0 | 0 | 0.3333333 | 0 | 0.1111111 | 0 | 0 | 0.1111111 | 0 | 0 | 0 | 0 | 0 | 0 | 0 | 0 | 0 | 0 | 0 | 0 | 0 | 0 | 0 | 0 | 0 | 0 | 0 | 0 | 0 | 0 | 0 | 0 | 0.4444444 | 0 | 0 | 0 | 0 | 0 | 0 | 0.3333333 | 0 | 0 | 0 | 0 | 0 | 0.2222222 | 0 | 0 | 0.4444444 | 0.2222222 | 0 | 0 | 0 | 0 | 0.4444444 | 0 | 0.1111111 | 0.1111111 | 0.3333333 | 0.1111111 | 0 | 0 | 0 | 0 | 0 | 0 | 0 | 0 | 0 | 0 | 0 | 0 | 0 | 0 | 0 | 0 | 0 | 0 | 0 | 0 | 0 | 0 | 0 | 0 | 0.6666667 | 0 | 0 | 0 | 1 | 0 | 0 | 0 | 0 | 0.3333333 | 0 | 0.66725 | 0.5555556 | 0 | 0 | 0 | 0.701833 | 0.2573885 | 0.3458192 | 0.1235969 | 0.0798493 | 0.0798493 | 0.8888889 | 0.1111111 | 0 | 0 | 0 | 0 | 0.3333333 | 0.4444444 | 0.2222222 | 0 | 0 | 0 | 0 | 0.1111111 | 0.1111111 | 0.1111111 | 0.2222222 | 0 | 0 | 0 | 0 | 0 | 0 | 0 | 0 | 0 | 0 | 0 | 0 | 0 | 0 | 0 | 0.7305556
406 |  | [*]OC(C)C([*])=O | poly(L-lactide) | 150000 | 250000 | 1.666667 |  | 180 | 456.2658 |  | 7134.004 |  |  |  | 1 | 0 | 0 | 0 | 0 | 0 | 0 | 0 | 0 | 0 | 0 | 0.1111111 | 0.1111111 | 0.1111111 | 0 | 0 | 0 | 0.1111111 | 0 | 0 | 0 | 0 | 0 | 0 | 0 | 0.1111111 | 0.1111111 | 0 | 0 | 0.4444444 | 0 | 0.1111111 | 0 | 0 | 0 | 0 | 0 | 0 | 0.3333333 | 0 | 0.1111111 | 0 | 0 | 0.1111111 | 0 | 0 | 0 | 0 | 0 | 0 | 0 | 0 | 0 | 0 | 0 | 0 | 0 | 0 | 0 | 0 | 0 | 0 | 0 | 0 | 0 | 0 | 0 | 0 | 0.4444444 | 0 | 0 | 0 | 0 | 0 | 0 | 0.3333333 | 0 | 0 | 0 | 0 | 0 | 0.2222222 | 0 | 0 | 0.4444444 | 0.2222222 | 0 | 0 | 0 | 0 | 0.4444444 | 0 | 0.1111111 | 0.1111111 | 0.3333333 | 0.1111111 | 0 | 0 | 0 | 0 | 0 | 0 | 0 | 0 | 0 | 0 | 0 | 0 | 0 | 0 | 0 | 0 | 0 | 0 | 0 | 0 | 0 | 0 | 0 | 0 | 0.6666667 | 0 | 0 | 0 | 1 | 0 | 0 | 0 | 0 | 0.3333333 | 0 | 0.66725 | 0.5555556 | 0 | 0 | 0 | 0.701833 | 0.2573885 | 0.3458192 | 0.1235969 | 0.0798493 | 0.0798493 | 0.8888889 | 0.1111111 | 0 | 0 | 0 | 0 | 0.3333333 | 0.4444444 | 0.2222222 | 0 | 0 | 0 | 0 | 0.1111111 | 0.1111111 | 0.1111111 | 0.2222222 | 0 | 0 | 0 | 0 | 0 | 0 | 0 | 0 | 0 | 0 | 0 | 0 | 0 | 0 | 0 | 0.7305556
407 |  | [*]OC(C)C([*])=O | poly(L-lactide) | 150000 | 250000 | 1.666667 |  | 180 | 1000 |  | 3920.427 |  |  |  | 1 | 0 | 0 | 0 | 0 | 0 | 0 | 0 | 0 | 0 | 0 | 0.1111111 | 0.1111111 | 0.1111111 | 0 | 0 | 0 | 0.1111111 | 0 | 0 | 0 | 0 | 0 | 0 | 0 | 0.1111111 | 0.1111111 | 0 | 0 | 0.4444444 | 0 | 0.1111111 | 0 | 0 | 0 | 0 | 0 | 0 | 0.3333333 | 0 | 0.1111111 | 0 | 0 | 0.1111111 | 0 | 0 | 0 | 0 | 0 | 0 | 0 | 0 | 0 | 0 | 0 | 0 | 0 | 0 | 0 | 0 | 0 | 0 | 0 | 0 | 0 | 0 | 0 | 0 | 0.4444444 | 0 | 0 | 0 | 0 | 0 | 0 | 0.3333333 | 0 | 0 | 0 | 0 | 0 | 0.2222222 | 0 | 0 | 0.4444444 | 0.2222222 | 0 | 0 | 0 | 0 | 0.4444444 | 0 | 0.1111111 | 0.1111111 | 0.3333333 | 0.1111111 | 0 | 0 | 0 | 0 | 0 | 0 | 0 | 0 | 0 | 0 | 0 | 0 | 0 | 0 | 0 | 0 | 0 | 0 | 0 | 0 | 0 | 0 | 0 | 0 | 0.6666667 | 0 | 0 | 0 | 1 | 0 | 0 | 0 | 0 | 0.3333333 | 0 | 0.66725 | 0.5555556 | 0 | 0 | 0 | 0.701833 | 0.2573885 | 0.3458192 | 0.1235969 | 0.0798493 | 0.0798493 | 0.8888889 | 0.1111111 | 0 | 0 | 0 | 0 | 0.3333333 | 0.4444444 | 0.2222222 | 0 | 0 | 0 | 0 | 0.1111111 | 0.1111111 | 0.1111111 | 0.2222222 | 0 | 0 | 0 | 0 | 0 | 0 | 0 | 0 | 0 | 0 | 0 | 0 | 0 | 0 | 0 | 0.7305556
408 |  | [*]OC(C)C([*])=O | poly(L-lactide) | 150000 | 250000 | 1.666667 |  | 180 | 2081.784 |  | 2187.762 |  |  |  | 1 | 0 | 0 | 0 | 0 | 0 | 0 | 0 | 0 | 0 | 0 | 0.1111111 | 0.1111111 | 0.1111111 | 0 | 0 | 0 | 0.1111111 | 0 | 0 | 0 | 0 | 0 | 0 | 0 | 0.1111111 | 0.1111111 | 0 | 0 | 0.4444444 | 0 | 0.1111111 | 0 | 0 | 0 | 0 | 0 | 0 | 0.3333333 | 0 | 0.1111111 | 0 | 0 | 0.1111111 | 0 | 0 | 0 | 0 | 0 | 0 | 0 | 0 | 0 | 0 | 0 | 0 | 0 | 0 | 0 | 0 | 0 | 0 | 0 | 0 | 0 | 0 | 0 | 0 | 0.4444444 | 0 | 0 | 0 | 0 | 0 | 0 | 0.3333333 | 0 | 0 | 0 | 0 | 0 | 0.2222222 | 0 | 0 | 0.4444444 | 0.2222222 | 0 | 0 | 0 | 0 | 0.4444444 | 0 | 0.1111111 | 0.1111111 | 0.3333333 | 0.1111111 | 0 | 0 | 0 | 0 | 0 | 0 | 0 | 0 | 0 | 0 | 0 | 0 | 0 | 0 | 0 | 0 | 0 | 0 | 0 | 0 | 0 | 0 | 0 | 0 | 0.6666667 | 0 | 0 | 0 | 1 | 0 | 0 | 0 | 0 | 0.3333333 | 0 | 0.66725 | 0.5555556 | 0 | 0 | 0 | 0.701833 | 0.2573885 | 0.3458192 | 0.1235969 | 0.0798493 | 0.0798493 | 0.8888889 | 0.1111111 | 0 | 0 | 0 | 0 | 0.3333333 | 0.4444444 | 0.2222222 | 0 | 0 | 0 | 0 | 0.1111111 | 0.1111111 | 0.1111111 | 0.2222222 | 0 | 0 | 0 | 0 | 0 | 0 | 0 | 0 | 0 | 0 | 0 | 0 | 0 | 0 | 0 | 0.7305556
409 |  | [*]CCCCOC(=O)c1ccc(C(=O)O[*])cc1 | Poly (butylene terephthalate) |  | 55000 |  |  | 240 | 45.73766 |  | 380.5235 | Poly(butylene terephthalate)/high density polyethylene alloys. II. Mechanical properties and rheology | Poly(butylene terephthalate)/high density polyethylene alloys. II. Mechanical properties and rheology (wiley.com) |  | 1 | 0 | 0 | 0.3571429 | 0 | 0.2857143 | 0.07142857 | 0.07142857 | 0 | 0 | 0 | 0 | 0 | 0 | 0 | 0 | 0 | 0.07142857 | 0 | 0 | 0 | 0 | 0 | 0 | 0 | 0 | 0 | 0.07142857 | 0 | 0.4285714 | 0 | 0.07142857 | 0 | 0 | 0 | 0 | 0 | 0 | 0.1428571 | 0 | 0.1428571 | 0 | 0 | 0.07142857 | 0 | 0 | 0 | 0 | 0 | 0 | 0 | 0 | 0 | 0.3571429 | 0.6428571 | 0 | 0 | 0 | 0 | 0 | 0.5 | 0 | 0.2142857 | 0 | 0 | 0 | 0 | 0 | 0 | 0 | 0.4285714 | 0 | 0 | 0 | 0 | 0.2142857 | 0 | 0 | 0 | 0 | 0.2857143 | 0 | 0 | 0 | 0.3571429 | 0.1428571 | 0 | 0.4285714 | 0 | 0 | 0.4285714 | 0 | 0.07142857 | 0.07142857 | 0.4285714 | 0.07142857 | 0 | 0.2142857 | 0 | 0 | 0 | 0 | 0 | 0 | 0 | 0 | 0 | 0 | 0 | 0.2857143 | 0 | 0 | 0 | 0.4285714 | 0 | 0 | 0.9285714 | 0 | 0 | 0.8571429 | 0.1666667 | 0 | 0 | 0 | 1 | 0 | 0 | 0 | 0 | 0.4285714 | 0.3333333 | 0.6554286 | 0.5714286 | 0.375 | 0.1 | 0 | 0.7011783 | 0.2726069 | 0.3562409 | 0.1419552 | 0.0886844 | 0.0886844 | 0.75 | 0.07142857 | 0 | 0.1071429 | 0.1071429 | 0 | 0.25 | 0.2857143 | 0.1428571 | 0 | 0 | 0 | 0 | 0.07142857 | 0.07142857 | 0.07142857 | 0.1428571 | 0 | 0.2142857 | 0 | 0 | 0 | 0 | 0.03571429 | 0 | 0 | 0 | 0 | 0 | 0 | 0 | 0.03571429 | 0.4696429
410 |  | [*]CCCCOC(=O)c1ccc(C(=O)O[*])cc1 | Poly (butylene terephthalate) |  | 55000 |  |  | 240 | 94.48056 |  | 339.8875 |  |  |  | 1 | 0 | 0 | 0.3571429 | 0 | 0.2857143 | 0.07142857 | 0.07142857 | 0 | 0 | 0 | 0 | 0 | 0 | 0 | 0 | 0 | 0.07142857 | 0 | 0 | 0 | 0 | 0 | 0 | 0 | 0 | 0 | 0.07142857 | 0 | 0.4285714 | 0 | 0.07142857 | 0 | 0 | 0 | 0 | 0 | 0 | 0.1428571 | 0 | 0.1428571 | 0 | 0 | 0.07142857 | 0 | 0 | 0 | 0 | 0 | 0 | 0 | 0 | 0 | 0.3571429 | 0.6428571 | 0 | 0 | 0 | 0 | 0 | 0.5 | 0 | 0.2142857 | 0 | 0 | 0 | 0 | 0 | 0 | 0 | 0.4285714 | 0 | 0 | 0 | 0 | 0.2142857 | 0 | 0 | 0 | 0 | 0.2857143 | 0 | 0 | 0 | 0.3571429 | 0.1428571 | 0 | 0.4285714 | 0 | 0 | 0.4285714 | 0 | 0.07142857 | 0.07142857 | 0.4285714 | 0.07142857 | 0 | 0.2142857 | 0 | 0 | 0 | 0 | 0 | 0 | 0 | 0 | 0 | 0 | 0 | 0.2857143 | 0 | 0 | 0 | 0.4285714 | 0 | 0 | 0.9285714 | 0 | 0 | 0.8571429 | 0.1666667 | 0 | 0 | 0 | 1 | 0 | 0 | 0 | 0 | 0.4285714 | 0.3333333 | 0.6554286 | 0.5714286 | 0.375 | 0.1 | 0 | 0.7011783 | 0.2726069 | 0.3562409 | 0.1419552 | 0.0886844 | 0.0886844 | 0.75 | 0.07142857 | 0 | 0.1071429 | 0.1071429 | 0 | 0.25 | 0.2857143 | 0.1428571 | 0 | 0 | 0 | 0 | 0.07142857 | 0.07142857 | 0.07142857 | 0.1428571 | 0 | 0.2142857 | 0 | 0 | 0 | 0 | 0.03571429 | 0 | 0 | 0 | 0 | 0 | 0 | 0 | 0.03571429 | 0.4696429
411 |  | [*]CCCCOC(=O)c1ccc(C(=O)O[*])cc1 | Poly (butylene terephthalate) |  | 55000 |  |  | 240 | 124.7069 |  | 317.2213 |  |  |  | 1 | 0 | 0 | 0.3571429 | 0 | 0.2857143 | 0.07142857 | 0.07142857 | 0 | 0 | 0 | 0 | 0 | 0 | 0 | 0 | 0 | 0.07142857 | 0 | 0 | 0 | 0 | 0 | 0 | 0 | 0 | 0 | 0.07142857 | 0 | 0.4285714 | 0 | 0.07142857 | 0 | 0 | 0 | 0 | 0 | 0 | 0.1428571 | 0 | 0.1428571 | 0 | 0 | 0.07142857 | 0 | 0 | 0 | 0 | 0 | 0 | 0 | 0 | 0 | 0.3571429 | 0.6428571 | 0 | 0 | 0 | 0 | 0 | 0.5 | 0 | 0.2142857 | 0 | 0 | 0 | 0 | 0 | 0 | 0 | 0.4285714 | 0 | 0 | 0 | 0 | 0.2142857 | 0 | 0 | 0 | 0 | 0.2857143 | 0 | 0 | 0 | 0.3571429 | 0.1428571 | 0 | 0.4285714 | 0 | 0 | 0.4285714 | 0 | 0.07142857 | 0.07142857 | 0.4285714 | 0.07142857 | 0 | 0.2142857 | 0 | 0 | 0 | 0 | 0 | 0 | 0 | 0 | 0 | 0 | 0 | 0.2857143 | 0 | 0 | 0 | 0.4285714 | 0 | 0 | 0.9285714 | 0 | 0 | 0.8571429 | 0.1666667 | 0 | 0 | 0 | 1 | 0 | 0 | 0 | 0 | 0.4285714 | 0.3333333 | 0.6554286 | 0.5714286 | 0.375 | 0.1 | 0 | 0.7011783 | 0.2726069 | 0.3562409 | 0.1419552 | 0.0886844 | 0.0886844 | 0.75 | 0.07142857 | 0 | 0.1071429 | 0.1071429 | 0 | 0.25 | 0.2857143 | 0.1428571 | 0 | 0 | 0 | 0 | 0.07142857 | 0.07142857 | 0.07142857 | 0.1428571 | 0 | 0.2142857 | 0 | 0 | 0 | 0 | 0.03571429 | 0 | 0 | 0 | 0 | 0 | 0 | 0 | 0.03571429 | 0.4696429
412 |  | [*]CCCCOC(=O)c1ccc(C(=O)O[*])cc1 | Poly (butylene terephthalate) |  | 55000 |  |  | 240 | 222.8154 |  | 276.3229 |  |  |  | 1 | 0 | 0 | 0.3571429 | 0 | 0.2857143 | 0.07142857 | 0.07142857 | 0 | 0 | 0 | 0 | 0 | 0 | 0 | 0 | 0 | 0.07142857 | 0 | 0 | 0 | 0 | 0 | 0 | 0 | 0 | 0 | 0.07142857 | 0 | 0.4285714 | 0 | 0.07142857 | 0 | 0 | 0 | 0 | 0 | 0 | 0.1428571 | 0 | 0.1428571 | 0 | 0 | 0.07142857 | 0 | 0 | 0 | 0 | 0 | 0 | 0 | 0 | 0 | 0.3571429 | 0.6428571 | 0 | 0 | 0 | 0 | 0 | 0.5 | 0 | 0.2142857 | 0 | 0 | 0 | 0 | 0 | 0 | 0 | 0.4285714 | 0 | 0 | 0 | 0 | 0.2142857 | 0 | 0 | 0 | 0 | 0.2857143 | 0 | 0 | 0 | 0.3571429 | 0.1428571 | 0 | 0.4285714 | 0 | 0 | 0.4285714 | 0 | 0.07142857 | 0.07142857 | 0.4285714 | 0.07142857 | 0 | 0.2142857 | 0 | 0 | 0 | 0 | 0 | 0 | 0 | 0 | 0 | 0 | 0 | 0.2857143 | 0 | 0 | 0 | 0.4285714 | 0 | 0 | 0.9285714 | 0 | 0 | 0.8571429 | 0.1666667 | 0 | 0 | 0 | 1 | 0 | 0 | 0 | 0 | 0.4285714 | 0.3333333 | 0.6554286 | 0.5714286 | 0.375 | 0.1 | 0 | 0.7011783 | 0.2726069 | 0.3562409 | 0.1419552 | 0.0886844 | 0.0886844 | 0.75 | 0.07142857 | 0 | 0.1071429 | 0.1071429 | 0 | 0.25 | 0.2857143 | 0.1428571 | 0 | 0 | 0 | 0 | 0.07142857 | 0.07142857 | 0.07142857 | 0.1428571 | 0 | 0.2142857 | 0 | 0 | 0 | 0 | 0.03571429 | 0 | 0 | 0 | 0 | 0 | 0 | 0 | 0.03571429 | 0.4696429
413 |  | [*]CCCCOC(=O)c1ccc(C(=O)O[*])cc1 | Poly (butylene terephthalate) |  | 55000 |  |  | 240 | 499.6089 |  | 220.4572 |  |  |  | 1 | 0 | 0 | 0.3571429 | 0 | 0.2857143 | 0.07142857 | 0.07142857 | 0 | 0 | 0 | 0 | 0 | 0 | 0 | 0 | 0 | 0.07142857 | 0 | 0 | 0 | 0 | 0 | 0 | 0 | 0 | 0 | 0.07142857 | 0 | 0.4285714 | 0 | 0.07142857 | 0 | 0 | 0 | 0 | 0 | 0 | 0.1428571 | 0 | 0.1428571 | 0 | 0 | 0.07142857 | 0 | 0 | 0 | 0 | 0 | 0 | 0 | 0 | 0 | 0.3571429 | 0.6428571 | 0 | 0 | 0 | 0 | 0 | 0.5 | 0 | 0.2142857 | 0 | 0 | 0 | 0 | 0 | 0 | 0 | 0.4285714 | 0 | 0 | 0 | 0 | 0.2142857 | 0 | 0 | 0 | 0 | 0.2857143 | 0 | 0 | 0 | 0.3571429 | 0.1428571 | 0 | 0.4285714 | 0 | 0 | 0.4285714 | 0 | 0.07142857 | 0.07142857 | 0.4285714 | 0.07142857 | 0 | 0.2142857 | 0 | 0 | 0 | 0 | 0 | 0 | 0 | 0 | 0 | 0 | 0 | 0.2857143 | 0 | 0 | 0 | 0.4285714 | 0 | 0 | 0.9285714 | 0 | 0 | 0.8571429 | 0.1666667 | 0 | 0 | 0 | 1 | 0 | 0 | 0 | 0 | 0.4285714 | 0.3333333 | 0.6554286 | 0.5714286 | 0.375 | 0.1 | 0 | 0.7011783 | 0.2726069 | 0.3562409 | 0.1419552 | 0.0886844 | 0.0886844 | 0.75 | 0.07142857 | 0 | 0.1071429 | 0.1071429 | 0 | 0.25 | 0.2857143 | 0.1428571 | 0 | 0 | 0 | 0 | 0.07142857 | 0.07142857 | 0.07142857 | 0.1428571 | 0 | 0.2142857 | 0 | 0 | 0 | 0 | 0.03571429 | 0 | 0 | 0 | 0 | 0 | 0 | 0 | 0.03571429 | 0.4696429
414 |  | [*]CCCCOC(=O)c1ccc(C(=O)O[*])cc1 | Poly (butylene terephthalate) |  | 55000 |  |  | 240 | 1148.878 |  | 172.6065 |  |  |  | 1 | 0 | 0 | 0.3571429 | 0 | 0.2857143 | 0.07142857 | 0.07142857 | 0 | 0 | 0 | 0 | 0 | 0 | 0 | 0 | 0 | 0.07142857 | 0 | 0 | 0 | 0 | 0 | 0 | 0 | 0 | 0 | 0.07142857 | 0 | 0.4285714 | 0 | 0.07142857 | 0 | 0 | 0 | 0 | 0 | 0 | 0.1428571 | 0 | 0.1428571 | 0 | 0 | 0.07142857 | 0 | 0 | 0 | 0 | 0 | 0 | 0 | 0 | 0 | 0.3571429 | 0.6428571 | 0 | 0 | 0 | 0 | 0 | 0.5 | 0 | 0.2142857 | 0 | 0 | 0 | 0 | 0 | 0 | 0 | 0.4285714 | 0 | 0 | 0 | 0 | 0.2142857 | 0 | 0 | 0 | 0 | 0.2857143 | 0 | 0 | 0 | 0.3571429 | 0.1428571 | 0 | 0.4285714 | 0 | 0 | 0.4285714 | 0 | 0.07142857 | 0.07142857 | 0.4285714 | 0.07142857 | 0 | 0.2142857 | 0 | 0 | 0 | 0 | 0 | 0 | 0 | 0 | 0 | 0 | 0 | 0.2857143 | 0 | 0 | 0 | 0.4285714 | 0 | 0 | 0.9285714 | 0 | 0 | 0.8571429 | 0.1666667 | 0 | 0 | 0 | 1 | 0 | 0 | 0 | 0 | 0.4285714 | 0.3333333 | 0.6554286 | 0.5714286 | 0.375 | 0.1 | 0 | 0.7011783 | 0.2726069 | 0.3562409 | 0.1419552 | 0.0886844 | 0.0886844 | 0.75 | 0.07142857 | 0 | 0.1071429 | 0.1071429 | 0 | 0.25 | 0.2857143 | 0.1428571 | 0 | 0 | 0 | 0 | 0.07142857 | 0.07142857 | 0.07142857 | 0.1428571 | 0 | 0.2142857 | 0 | 0 | 0 | 0 | 0.03571429 | 0 | 0 | 0 | 0 | 0 | 0 | 0 | 0.03571429 | 0.4696429
415 |  | [*]CCCCOC(=O)c1ccc(C(=O)O[*])cc1 | Poly (butylene terephthalate) |  | 55000 |  |  | 240 | 1584.893 |  | 151.2992 |  |  |  | 1 | 0 | 0 | 0.3571429 | 0 | 0.2857143 | 0.07142857 | 0.07142857 | 0 | 0 | 0 | 0 | 0 | 0 | 0 | 0 | 0 | 0.07142857 | 0 | 0 | 0 | 0 | 0 | 0 | 0 | 0 | 0 | 0.07142857 | 0 | 0.4285714 | 0 | 0.07142857 | 0 | 0 | 0 | 0 | 0 | 0 | 0.1428571 | 0 | 0.1428571 | 0 | 0 | 0.07142857 | 0 | 0 | 0 | 0 | 0 | 0 | 0 | 0 | 0 | 0.3571429 | 0.6428571 | 0 | 0 | 0 | 0 | 0 | 0.5 | 0 | 0.2142857 | 0 | 0 | 0 | 0 | 0 | 0 | 0 | 0.4285714 | 0 | 0 | 0 | 0 | 0.2142857 | 0 | 0 | 0 | 0 | 0.2857143 | 0 | 0 | 0 | 0.3571429 | 0.1428571 | 0 | 0.4285714 | 0 | 0 | 0.4285714 | 0 | 0.07142857 | 0.07142857 | 0.4285714 | 0.07142857 | 0 | 0.2142857 | 0 | 0 | 0 | 0 | 0 | 0 | 0 | 0 | 0 | 0 | 0 | 0.2857143 | 0 | 0 | 0 | 0.4285714 | 0 | 0 | 0.9285714 | 0 | 0 | 0.8571429 | 0.1666667 | 0 | 0 | 0 | 1 | 0 | 0 | 0 | 0 | 0.4285714 | 0.3333333 | 0.6554286 | 0.5714286 | 0.375 | 0.1 | 0 | 0.7011783 | 0.2726069 | 0.3562409 | 0.1419552 | 0.0886844 | 0.0886844 | 0.75 | 0.07142857 | 0 | 0.1071429 | 0.1071429 | 0 | 0.25 | 0.2857143 | 0.1428571 | 0 | 0 | 0 | 0 | 0.07142857 | 0.07142857 | 0.07142857 | 0.1428571 | 0 | 0.2142857 | 0 | 0 | 0 | 0 | 0.03571429 | 0 | 0 | 0 | 0 | 0 | 0 | 0 | 0.03571429 | 0.4696429
416 |  | [*]CCCCOC(=O)c1ccc(C(=O)O[*])cc1 | Poly (butylene terephthalate) |  | 55000 |  |  | 240 | 2014.232 |  | 136.8484 |  |  |  | 1 | 0 | 0 | 0.3571429 | 0 | 0.2857143 | 0.07142857 | 0.07142857 | 0 | 0 | 0 | 0 | 0 | 0 | 0 | 0 | 0 | 0.07142857 | 0 | 0 | 0 | 0 | 0 | 0 | 0 | 0 | 0 | 0.07142857 | 0 | 0.4285714 | 0 | 0.07142857 | 0 | 0 | 0 | 0 | 0 | 0 | 0.1428571 | 0 | 0.1428571 | 0 | 0 | 0.07142857 | 0 | 0 | 0 | 0 | 0 | 0 | 0 | 0 | 0 | 0.3571429 | 0.6428571 | 0 | 0 | 0 | 0 | 0 | 0.5 | 0 | 0.2142857 | 0 | 0 | 0 | 0 | 0 | 0 | 0 | 0.4285714 | 0 | 0 | 0 | 0 | 0.2142857 | 0 | 0 | 0 | 0 | 0.2857143 | 0 | 0 | 0 | 0.3571429 | 0.1428571 | 0 | 0.4285714 | 0 | 0 | 0.4285714 | 0 | 0.07142857 | 0.07142857 | 0.4285714 | 0.07142857 | 0 | 0.2142857 | 0 | 0 | 0 | 0 | 0 | 0 | 0 | 0 | 0 | 0 | 0 | 0.2857143 | 0 | 0 | 0 | 0.4285714 | 0 | 0 | 0.9285714 | 0 | 0 | 0.8571429 | 0.1666667 | 0 | 0 | 0 | 1 | 0 | 0 | 0 | 0 | 0.4285714 | 0.3333333 | 0.6554286 | 0.5714286 | 0.375 | 0.1 | 0 | 0.7011783 | 0.2726069 | 0.3562409 | 0.1419552 | 0.0886844 | 0.0886844 | 0.75 | 0.07142857 | 0 | 0.1071429 | 0.1071429 | 0 | 0.25 | 0.2857143 | 0.1428571 | 0 | 0 | 0 | 0 | 0.07142857 | 0.07142857 | 0.07142857 | 0.1428571 | 0 | 0.2142857 | 0 | 0 | 0 | 0 | 0.03571429 | 0 | 0 | 0 | 0 | 0 | 0 | 0 | 0.03571429 | 0.4696429
417 |  | [*]CCCCOC(=O)c1ccc(C(=O)O[*])cc1 | Poly (butylene terephthalate) |  | 55000 |  |  | 240 | 2559.877 |  | 131.7926 |  |  |  | 1 | 0 | 0 | 0.3571429 | 0 | 0.2857143 | 0.07142857 | 0.07142857 | 0 | 0 | 0 | 0 | 0 | 0 | 0 | 0 | 0 | 0.07142857 | 0 | 0 | 0 | 0 | 0 | 0 | 0 | 0 | 0 | 0.07142857 | 0 | 0.4285714 | 0 | 0.07142857 | 0 | 0 | 0 | 0 | 0 | 0 | 0.1428571 | 0 | 0.1428571 | 0 | 0 | 0.07142857 | 0 | 0 | 0 | 0 | 0 | 0 | 0 | 0 | 0 | 0.3571429 | 0.6428571 | 0 | 0 | 0 | 0 | 0 | 0.5 | 0 | 0.2142857 | 0 | 0 | 0 | 0 | 0 | 0 | 0 | 0.4285714 | 0 | 0 | 0 | 0 | 0.2142857 | 0 | 0 | 0 | 0 | 0.2857143 | 0 | 0 | 0 | 0.3571429 | 0.1428571 | 0 | 0.4285714 | 0 | 0 | 0.4285714 | 0 | 0.07142857 | 0.07142857 | 0.4285714 | 0.07142857 | 0 | 0.2142857 | 0 | 0 | 0 | 0 | 0 | 0 | 0 | 0 | 0 | 0 | 0 | 0.2857143 | 0 | 0 | 0 | 0.4285714 | 0 | 0 | 0.9285714 | 0 | 0 | 0.8571429 | 0.1666667 | 0 | 0 | 0 | 1 | 0 | 0 | 0 | 0 | 0.4285714 | 0.3333333 | 0.6554286 | 0.5714286 | 0.375 | 0.1 | 0 | 0.7011783 | 0.2726069 | 0.3562409 | 0.1419552 | 0.0886844 | 0.0886844 | 0.75 | 0.07142857 | 0 | 0.1071429 | 0.1071429 | 0 | 0.25 | 0.2857143 | 0.1428571 | 0 | 0 | 0 | 0 | 0.07142857 | 0.07142857 | 0.07142857 | 0.1428571 | 0 | 0.2142857 | 0 | 0 | 0 | 0 | 0.03571429 | 0 | 0 | 0 | 0 | 0 | 0 | 0 | 0.03571429 | 0.4696429
418 |  | [*]CCCCOC(=O)c1ccc(C(=O)O[*])cc1 | Poly (butylene terephthalate) |  | 55000 |  |  | 240 | 3881.871 |  | 105.1474 |  |  |  | 1 | 0 | 0 | 0.3571429 | 0 | 0.2857143 | 0.07142857 | 0.07142857 | 0 | 0 | 0 | 0 | 0 | 0 | 0 | 0 | 0 | 0.07142857 | 0 | 0 | 0 | 0 | 0 | 0 | 0 | 0 | 0 | 0.07142857 | 0 | 0.4285714 | 0 | 0.07142857 | 0 | 0 | 0 | 0 | 0 | 0 | 0.1428571 | 0 | 0.1428571 | 0 | 0 | 0.07142857 | 0 | 0 | 0 | 0 | 0 | 0 | 0 | 0 | 0 | 0.3571429 | 0.6428571 | 0 | 0 | 0 | 0 | 0 | 0.5 | 0 | 0.2142857 | 0 | 0 | 0 | 0 | 0 | 0 | 0 | 0.4285714 | 0 | 0 | 0 | 0 | 0.2142857 | 0 | 0 | 0 | 0 | 0.2857143 | 0 | 0 | 0 | 0.3571429 | 0.1428571 | 0 | 0.4285714 | 0 | 0 | 0.4285714 | 0 | 0.07142857 | 0.07142857 | 0.4285714 | 0.07142857 | 0 | 0.2142857 | 0 | 0 | 0 | 0 | 0 | 0 | 0 | 0 | 0 | 0 | 0 | 0.2857143 | 0 | 0 | 0 | 0.4285714 | 0 | 0 | 0.9285714 | 0 | 0 | 0.8571429 | 0.1666667 | 0 | 0 | 0 | 1 | 0 | 0 | 0 | 0 | 0.4285714 | 0.3333333 | 0.6554286 | 0.5714286 | 0.375 | 0.1 | 0 | 0.7011783 | 0.2726069 | 0.3562409 | 0.1419552 | 0.0886844 | 0.0886844 | 0.75 | 0.07142857 | 0 | 0.1071429 | 0.1071429 | 0 | 0.25 | 0.2857143 | 0.1428571 | 0 | 0 | 0 | 0 | 0.07142857 | 0.07142857 | 0.07142857 | 0.1428571 | 0 | 0.2142857 | 0 | 0 | 0 | 0 | 0.03571429 | 0 | 0 | 0 | 0 | 0 | 0 | 0 | 0.03571429 | 0.4696429
419 |  | [*]C=CCC[*] | polybutadiene |  | 985.1594 |  |  | 25 | 0 |  | 6.092705 | The melt viscosity-molecular weight relationship for linear polymers (acs.org) |  |  | 1 | 0 | 0 | 0 | 0.2 | 0.2 | 0 | 0 | 0 | 0 | 0 | 0.2 | 0.4 | 0 | 0 | 0 | 0 | 0 | 0 | 0 | 0 | 0 | 0 | 0.2 | 0 | 0 | 0 | 0 | 0 | 0.4 | 0 | 0 | 0 | 0 | 0 | 0 | 0 | 0 | 0.2 | 0 | 0 | 0 | 0 | 0 | 0 | 0 | 0 | 0 | 0 | 0 | 0 | 0 | 0 | 0 | 0 | 0 | 0 | 0 | 0 | 0 | 0 | 0 | 0 | 0 | 0 | 0 | 0 | 0 | 0 | 0 | 0.6 | 0 | 0 | 0 | 0 | 0.6 | 0.6 | 0 | 0 | 0 | 0 | 0 | 0.4 | 0 | 0.6 | 0 | 0.2 | 0 | 0 | 0 | 0.6 | 0 | 0 | 0 | 0.4 | 0 | 0 | 0 | 0 | 0 | 0 | 0 | 0 | 0 | 0 | 0 | 0 | 0 | 0 | 0 | 0 | 0 | 0 | 0 | 0 | 0 | 0 | 0 | 0 | 0 | 0 | 0 | 0 | 0 | 0 | 0 | 0 | 0 | 0 | 0.4 | 0 | 0.4507667 | 0.4 | 0 | 0 | 0 | 0.8 | 0.2 | 0.4 | 0.1 | 0.05 | 0.05 | 0.9 | 0.1 | 0 | 0 | 0 | 0 | 0.3 | 0 | 0 | 0 | 0 | 0 | 0 | 0 | 0 | 0.2 | 0.2 | 0 | 0 | 0 | 0 | 0 | 0 | 0 | 0 | 0 | 0 | 0 | 0 | 0 | 0 | 0 | 0
420 |  | [*]C=CCC[*] | polybutadiene |  | 1077.625 |  |  | 25 | 0 |  | 6.092705 |  |  |  | 1 | 0 | 0 | 0 | 0.2 | 0.2 | 0 | 0 | 0 | 0 | 0 | 0.2 | 0.4 | 0 | 0 | 0 | 0 | 0 | 0 | 0 | 0 | 0 | 0 | 0.2 | 0 | 0 | 0 | 0 | 0 | 0.4 | 0 | 0 | 0 | 0 | 0 | 0 | 0 | 0 | 0.2 | 0 | 0 | 0 | 0 | 0 | 0 | 0 | 0 | 0 | 0 | 0 | 0 | 0 | 0 | 0 | 0 | 0 | 0 | 0 | 0 | 0 | 0 | 0 | 0 | 0 | 0 | 0 | 0 | 0 | 0 | 0 | 0.6 | 0 | 0 | 0 | 0 | 0.6 | 0.6 | 0 | 0 | 0 | 0 | 0 | 0.4 | 0 | 0.6 | 0 | 0.2 | 0 | 0 | 0 | 0.6 | 0 | 0 | 0 | 0.4 | 0 | 0 | 0 | 0 | 0 | 0 | 0 | 0 | 0 | 0 | 0 | 0 | 0 | 0 | 0 | 0 | 0 | 0 | 0 | 0 | 0 | 0 | 0 | 0 | 0 | 0 | 0 | 0 | 0 | 0 | 0 | 0 | 0 | 0 | 0.4 | 0 | 0.4507667 | 0.4 | 0 | 0 | 0 | 0.8 | 0.2 | 0.4 | 0.1 | 0.05 | 0.05 | 0.9 | 0.1 | 0 | 0 | 0 | 0 | 0.3 | 0 | 0 | 0 | 0 | 0 | 0 | 0 | 0 | 0.2 | 0.2 | 0 | 0 | 0 | 0 | 0 | 0 | 0 | 0 | 0 | 0 | 0 | 0 | 0 | 0 | 0 | 0
421 |  | [*]C=CCC[*] | polybutadiene |  | 1178.769 |  |  | 25 | 0 |  | 9.71274 |  |  |  | 1 | 0 | 0 | 0 | 0.2 | 0.2 | 0 | 0 | 0 | 0 | 0 | 0.2 | 0.4 | 0 | 0 | 0 | 0 | 0 | 0 | 0 | 0 | 0 | 0 | 0.2 | 0 | 0 | 0 | 0 | 0 | 0.4 | 0 | 0 | 0 | 0 | 0 | 0 | 0 | 0 | 0.2 | 0 | 0 | 0 | 0 | 0 | 0 | 0 | 0 | 0 | 0 | 0 | 0 | 0 | 0 | 0 | 0 | 0 | 0 | 0 | 0 | 0 | 0 | 0 | 0 | 0 | 0 | 0 | 0 | 0 | 0 | 0 | 0.6 | 0 | 0 | 0 | 0 | 0.6 | 0.6 | 0 | 0 | 0 | 0 | 0 | 0.4 | 0 | 0.6 | 0 | 0.2 | 0 | 0 | 0 | 0.6 | 0 | 0 | 0 | 0.4 | 0 | 0 | 0 | 0 | 0 | 0 | 0 | 0 | 0 | 0 | 0 | 0 | 0 | 0 | 0 | 0 | 0 | 0 | 0 | 0 | 0 | 0 | 0 | 0 | 0 | 0 | 0 | 0 | 0 | 0 | 0 | 0 | 0 | 0 | 0.4 | 0 | 0.4507667 | 0.4 | 0 | 0 | 0 | 0.8 | 0.2 | 0.4 | 0.1 | 0.05 | 0.05 | 0.9 | 0.1 | 0 | 0 | 0 | 0 | 0.3 | 0 | 0 | 0 | 0 | 0 | 0 | 0 | 0 | 0.2 | 0.2 | 0 | 0 | 0 | 0 | 0 | 0 | 0 | 0 | 0 | 0 | 0 | 0 | 0 | 0 | 0 | 0
422 |  | [*]C=CCC[*] | polybutadiene |  | 1453.241 |  |  | 25 | 0 |  | 13.77972 |  |  |  | 1 | 0 | 0 | 0 | 0.2 | 0.2 | 0 | 0 | 0 | 0 | 0 | 0.2 | 0.4 | 0 | 0 | 0 | 0 | 0 | 0 | 0 | 0 | 0 | 0 | 0.2 | 0 | 0 | 0 | 0 | 0 | 0.4 | 0 | 0 | 0 | 0 | 0 | 0 | 0 | 0 | 0.2 | 0 | 0 | 0 | 0 | 0 | 0 | 0 | 0 | 0 | 0 | 0 | 0 | 0 | 0 | 0 | 0 | 0 | 0 | 0 | 0 | 0 | 0 | 0 | 0 | 0 | 0 | 0 | 0 | 0 | 0 | 0 | 0.6 | 0 | 0 | 0 | 0 | 0.6 | 0.6 | 0 | 0 | 0 | 0 | 0 | 0.4 | 0 | 0.6 | 0 | 0.2 | 0 | 0 | 0 | 0.6 | 0 | 0 | 0 | 0.4 | 0 | 0 | 0 | 0 | 0 | 0 | 0 | 0 | 0 | 0 | 0 | 0 | 0 | 0 | 0 | 0 | 0 | 0 | 0 | 0 | 0 | 0 | 0 | 0 | 0 | 0 | 0 | 0 | 0 | 0 | 0 | 0 | 0 | 0 | 0.4 | 0 | 0.4507667 | 0.4 | 0 | 0 | 0 | 0.8 | 0.2 | 0.4 | 0.1 | 0.05 | 0.05 | 0.9 | 0.1 | 0 | 0 | 0 | 0 | 0.3 | 0 | 0 | 0 | 0 | 0 | 0 | 0 | 0 | 0.2 | 0.2 | 0 | 0 | 0 | 0 | 0 | 0 | 0 | 0 | 0 | 0 | 0 | 0 | 0 | 0 | 0 | 0
423 |  | [*]C=CCC[*] | polybutadiene |  | 1637.894 |  |  | 25 | 0 |  | 16.41307 |  |  |  | 1 | 0 | 0 | 0 | 0.2 | 0.2 | 0 | 0 | 0 | 0 | 0 | 0.2 | 0.4 | 0 | 0 | 0 | 0 | 0 | 0 | 0 | 0 | 0 | 0 | 0.2 | 0 | 0 | 0 | 0 | 0 | 0.4 | 0 | 0 | 0 | 0 | 0 | 0 | 0 | 0 | 0.2 | 0 | 0 | 0 | 0 | 0 | 0 | 0 | 0 | 0 | 0 | 0 | 0 | 0 | 0 | 0 | 0 | 0 | 0 | 0 | 0 | 0 | 0 | 0 | 0 | 0 | 0 | 0 | 0 | 0 | 0 | 0 | 0.6 | 0 | 0 | 0 | 0 | 0.6 | 0.6 | 0 | 0 | 0 | 0 | 0 | 0.4 | 0 | 0.6 | 0 | 0.2 | 0 | 0 | 0 | 0.6 | 0 | 0 | 0 | 0.4 | 0 | 0 | 0 | 0 | 0 | 0 | 0 | 0 | 0 | 0 | 0 | 0 | 0 | 0 | 0 | 0 | 0 | 0 | 0 | 0 | 0 | 0 | 0 | 0 | 0 | 0 | 0 | 0 | 0 | 0 | 0 | 0 | 0 | 0 | 0.4 | 0 | 0.4507667 | 0.4 | 0 | 0 | 0 | 0.8 | 0.2 | 0.4 | 0.1 | 0.05 | 0.05 | 0.9 | 0.1 | 0 | 0 | 0 | 0 | 0.3 | 0 | 0 | 0 | 0 | 0 | 0 | 0 | 0 | 0.2 | 0.2 | 0 | 0 | 0 | 0 | 0 | 0 | 0 | 0 | 0 | 0 | 0 | 0 | 0 | 0 | 0 | 0
424 |  | [*]C=CCC[*] | polybutadiene |  | 1873.817 |  |  | 25 | 0 |  | 20.72315 |  |  |  | 1 | 0 | 0 | 0 | 0.2 | 0.2 | 0 | 0 | 0 | 0 | 0 | 0.2 | 0.4 | 0 | 0 | 0 | 0 | 0 | 0 | 0 | 0 | 0 | 0 | 0.2 | 0 | 0 | 0 | 0 | 0 | 0.4 | 0 | 0 | 0 | 0 | 0 | 0 | 0 | 0 | 0.2 | 0 | 0 | 0 | 0 | 0 | 0 | 0 | 0 | 0 | 0 | 0 | 0 | 0 | 0 | 0 | 0 | 0 | 0 | 0 | 0 | 0 | 0 | 0 | 0 | 0 | 0 | 0 | 0 | 0 | 0 | 0 | 0.6 | 0 | 0 | 0 | 0 | 0.6 | 0.6 | 0 | 0 | 0 | 0 | 0 | 0.4 | 0 | 0.6 | 0 | 0.2 | 0 | 0 | 0 | 0.6 | 0 | 0 | 0 | 0.4 | 0 | 0 | 0 | 0 | 0 | 0 | 0 | 0 | 0 | 0 | 0 | 0 | 0 | 0 | 0 | 0 | 0 | 0 | 0 | 0 | 0 | 0 | 0 | 0 | 0 | 0 | 0 | 0 | 0 | 0 | 0 | 0 | 0 | 0 | 0.4 | 0 | 0.4507667 | 0.4 | 0 | 0 | 0 | 0.8 | 0.2 | 0.4 | 0.1 | 0.05 | 0.05 | 0.9 | 0.1 | 0 | 0 | 0 | 0 | 0.3 | 0 | 0 | 0 | 0 | 0 | 0 | 0 | 0 | 0.2 | 0.2 | 0 | 0 | 0 | 0 | 0 | 0 | 0 | 0 | 0 | 0 | 0 | 0 | 0 | 0 | 0 | 0
425 |  | [*]C=CCC[*] | polybutadiene |  | 2019.272 |  |  | 25 | 0 |  | 24.6834 |  |  |  | 1 | 0 | 0 | 0 | 0.2 | 0.2 | 0 | 0 | 0 | 0 | 0 | 0.2 | 0.4 | 0 | 0 | 0 | 0 | 0 | 0 | 0 | 0 | 0 | 0 | 0.2 | 0 | 0 | 0 | 0 | 0 | 0.4 | 0 | 0 | 0 | 0 | 0 | 0 | 0 | 0 | 0.2 | 0 | 0 | 0 | 0 | 0 | 0 | 0 | 0 | 0 | 0 | 0 | 0 | 0 | 0 | 0 | 0 | 0 | 0 | 0 | 0 | 0 | 0 | 0 | 0 | 0 | 0 | 0 | 0 | 0 | 0 | 0 | 0.6 | 0 | 0 | 0 | 0 | 0.6 | 0.6 | 0 | 0 | 0 | 0 | 0 | 0.4 | 0 | 0.6 | 0 | 0.2 | 0 | 0 | 0 | 0.6 | 0 | 0 | 0 | 0.4 | 0 | 0 | 0 | 0 | 0 | 0 | 0 | 0 | 0 | 0 | 0 | 0 | 0 | 0 | 0 | 0 | 0 | 0 | 0 | 0 | 0 | 0 | 0 | 0 | 0 | 0 | 0 | 0 | 0 | 0 | 0 | 0 | 0 | 0 | 0.4 | 0 | 0.4507667 | 0.4 | 0 | 0 | 0 | 0.8 | 0.2 | 0.4 | 0.1 | 0.05 | 0.05 | 0.9 | 0.1 | 0 | 0 | 0 | 0 | 0.3 | 0 | 0 | 0 | 0 | 0 | 0 | 0 | 0 | 0.2 | 0.2 | 0 | 0 | 0 | 0 | 0 | 0 | 0 | 0 | 0 | 0 | 0 | 0 | 0 | 0 | 0 | 0
426 |  | [*]C=CCC[*] | polybutadiene |  | 2143.724 |  |  | 25 | 0 |  | 35.019 |  |  |  | 1 | 0 | 0 | 0 | 0.2 | 0.2 | 0 | 0 | 0 | 0 | 0 | 0.2 | 0.4 | 0 | 0 | 0 | 0 | 0 | 0 | 0 | 0 | 0 | 0 | 0.2 | 0 | 0 | 0 | 0 | 0 | 0.4 | 0 | 0 | 0 | 0 | 0 | 0 | 0 | 0 | 0.2 | 0 | 0 | 0 | 0 | 0 | 0 | 0 | 0 | 0 | 0 | 0 | 0 | 0 | 0 | 0 | 0 | 0 | 0 | 0 | 0 | 0 | 0 | 0 | 0 | 0 | 0 | 0 | 0 | 0 | 0 | 0 | 0.6 | 0 | 0 | 0 | 0 | 0.6 | 0.6 | 0 | 0 | 0 | 0 | 0 | 0.4 | 0 | 0.6 | 0 | 0.2 | 0 | 0 | 0 | 0.6 | 0 | 0 | 0 | 0.4 | 0 | 0 | 0 | 0 | 0 | 0 | 0 | 0 | 0 | 0 | 0 | 0 | 0 | 0 | 0 | 0 | 0 | 0 | 0 | 0 | 0 | 0 | 0 | 0 | 0 | 0 | 0 | 0 | 0 | 0 | 0 | 0 | 0 | 0 | 0.4 | 0 | 0.4507667 | 0.4 | 0 | 0 | 0 | 0.8 | 0.2 | 0.4 | 0.1 | 0.05 | 0.05 | 0.9 | 0.1 | 0 | 0 | 0 | 0 | 0.3 | 0 | 0 | 0 | 0 | 0 | 0 | 0 | 0 | 0.2 | 0.2 | 0 | 0 | 0 | 0 | 0 | 0 | 0 | 0 | 0 | 0 | 0 | 0 | 0 | 0 | 0 | 0
427 |  | [*]C=CCC[*] | polybutadiene |  | 2452.508 |  |  | 25 | 0 |  | 66.49436 |  |  |  | 1 | 0 | 0 | 0 | 0.2 | 0.2 | 0 | 0 | 0 | 0 | 0 | 0.2 | 0.4 | 0 | 0 | 0 | 0 | 0 | 0 | 0 | 0 | 0 | 0 | 0.2 | 0 | 0 | 0 | 0 | 0 | 0.4 | 0 | 0 | 0 | 0 | 0 | 0 | 0 | 0 | 0.2 | 0 | 0 | 0 | 0 | 0 | 0 | 0 | 0 | 0 | 0 | 0 | 0 | 0 | 0 | 0 | 0 | 0 | 0 | 0 | 0 | 0 | 0 | 0 | 0 | 0 | 0 | 0 | 0 | 0 | 0 | 0 | 0.6 | 0 | 0 | 0 | 0 | 0.6 | 0.6 | 0 | 0 | 0 | 0 | 0 | 0.4 | 0 | 0.6 | 0 | 0.2 | 0 | 0 | 0 | 0.6 | 0 | 0 | 0 | 0.4 | 0 | 0 | 0 | 0 | 0 | 0 | 0 | 0 | 0 | 0 | 0 | 0 | 0 | 0 | 0 | 0 | 0 | 0 | 0 | 0 | 0 | 0 | 0 | 0 | 0 | 0 | 0 | 0 | 0 | 0 | 0 | 0 | 0 | 0 | 0.4 | 0 | 0.4507667 | 0.4 | 0 | 0 | 0 | 0.8 | 0.2 | 0.4 | 0.1 | 0.05 | 0.05 | 0.9 | 0.1 | 0 | 0 | 0 | 0 | 0.3 | 0 | 0 | 0 | 0 | 0 | 0 | 0 | 0 | 0.2 | 0.2 | 0 | 0 | 0 | 0 | 0 | 0 | 0 | 0 | 0 | 0 | 0 | 0 | 0 | 0 | 0 | 0
428 |  | [*]C=CCC[*] | polybutadiene |  | 2642.883 |  |  | 25 | 0 |  | 88.9953 |  |  |  | 1 | 0 | 0 | 0 | 0.2 | 0.2 | 0 | 0 | 0 | 0 | 0 | 0.2 | 0.4 | 0 | 0 | 0 | 0 | 0 | 0 | 0 | 0 | 0 | 0 | 0.2 | 0 | 0 | 0 | 0 | 0 | 0.4 | 0 | 0 | 0 | 0 | 0 | 0 | 0 | 0 | 0.2 | 0 | 0 | 0 | 0 | 0 | 0 | 0 | 0 | 0 | 0 | 0 | 0 | 0 | 0 | 0 | 0 | 0 | 0 | 0 | 0 | 0 | 0 | 0 | 0 | 0 | 0 | 0 | 0 | 0 | 0 | 0 | 0.6 | 0 | 0 | 0 | 0 | 0.6 | 0.6 | 0 | 0 | 0 | 0 | 0 | 0.4 | 0 | 0.6 | 0 | 0.2 | 0 | 0 | 0 | 0.6 | 0 | 0 | 0 | 0.4 | 0 | 0 | 0 | 0 | 0 | 0 | 0 | 0 | 0 | 0 | 0 | 0 | 0 | 0 | 0 | 0 | 0 | 0 | 0 | 0 | 0 | 0 | 0 | 0 | 0 | 0 | 0 | 0 | 0 | 0 | 0 | 0 | 0 | 0 | 0.4 | 0 | 0.4507667 | 0.4 | 0 | 0 | 0 | 0.8 | 0.2 | 0.4 | 0.1 | 0.05 | 0.05 | 0.9 | 0.1 | 0 | 0 | 0 | 0 | 0.3 | 0 | 0 | 0 | 0 | 0 | 0 | 0 | 0 | 0.2 | 0.2 | 0 | 0 | 0 | 0 | 0 | 0 | 0 | 0 | 0 | 0 | 0 | 0 | 0 | 0 | 0 | 0
429 |  | [*]C=CCC[*] | polybutadiene |  | 3162.278 |  |  | 25 | 0 |  | 179.1284 |  |  |  | 1 | 0 | 0 | 0 | 0.2 | 0.2 | 0 | 0 | 0 | 0 | 0 | 0.2 | 0.4 | 0 | 0 | 0 | 0 | 0 | 0 | 0 | 0 | 0 | 0 | 0.2 | 0 | 0 | 0 | 0 | 0 | 0.4 | 0 | 0 | 0 | 0 | 0 | 0 | 0 | 0 | 0.2 | 0 | 0 | 0 | 0 | 0 | 0 | 0 | 0 | 0 | 0 | 0 | 0 | 0 | 0 | 0 | 0 | 0 | 0 | 0 | 0 | 0 | 0 | 0 | 0 | 0 | 0 | 0 | 0 | 0 | 0 | 0 | 0.6 | 0 | 0 | 0 | 0 | 0.6 | 0.6 | 0 | 0 | 0 | 0 | 0 | 0.4 | 0 | 0.6 | 0 | 0.2 | 0 | 0 | 0 | 0.6 | 0 | 0 | 0 | 0.4 | 0 | 0 | 0 | 0 | 0 | 0 | 0 | 0 | 0 | 0 | 0 | 0 | 0 | 0 | 0 | 0 | 0 | 0 | 0 | 0 | 0 | 0 | 0 | 0 | 0 | 0 | 0 | 0 | 0 | 0 | 0 | 0 | 0 | 0 | 0.4 | 0 | 0.4507667 | 0.4 | 0 | 0 | 0 | 0.8 | 0.2 | 0.4 | 0.1 | 0.05 | 0.05 | 0.9 | 0.1 | 0 | 0 | 0 | 0 | 0.3 | 0 | 0 | 0 | 0 | 0 | 0 | 0 | 0 | 0.2 | 0.2 | 0 | 0 | 0 | 0 | 0 | 0 | 0 | 0 | 0 | 0 | 0 | 0 | 0 | 0 | 0 | 0
430 |  | [*]C=CCC[*] | polybutadiene |  | 4460.162 |  |  | 25 | 0 |  | 2072.315 |  |  |  | 1 | 0 | 0 | 0 | 0.2 | 0.2 | 0 | 0 | 0 | 0 | 0 | 0.2 | 0.4 | 0 | 0 | 0 | 0 | 0 | 0 | 0 | 0 | 0 | 0 | 0.2 | 0 | 0 | 0 | 0 | 0 | 0.4 | 0 | 0 | 0 | 0 | 0 | 0 | 0 | 0 | 0.2 | 0 | 0 | 0 | 0 | 0 | 0 | 0 | 0 | 0 | 0 | 0 | 0 | 0 | 0 | 0 | 0 | 0 | 0 | 0 | 0 | 0 | 0 | 0 | 0 | 0 | 0 | 0 | 0 | 0 | 0 | 0 | 0.6 | 0 | 0 | 0 | 0 | 0.6 | 0.6 | 0 | 0 | 0 | 0 | 0 | 0.4 | 0 | 0.6 | 0 | 0.2 | 0 | 0 | 0 | 0.6 | 0 | 0 | 0 | 0.4 | 0 | 0 | 0 | 0 | 0 | 0 | 0 | 0 | 0 | 0 | 0 | 0 | 0 | 0 | 0 | 0 | 0 | 0 | 0 | 0 | 0 | 0 | 0 | 0 | 0 | 0 | 0 | 0 | 0 | 0 | 0 | 0 | 0 | 0 | 0.4 | 0 | 0.4507667 | 0.4 | 0 | 0 | 0 | 0.8 | 0.2 | 0.4 | 0.1 | 0.05 | 0.05 | 0.9 | 0.1 | 0 | 0 | 0 | 0 | 0.3 | 0 | 0 | 0 | 0 | 0 | 0 | 0 | 0 | 0.2 | 0.2 | 0 | 0 | 0 | 0 | 0 | 0 | 0 | 0 | 0 | 0 | 0 | 0 | 0 | 0 | 0 | 0
431 |  | [*]C=CCC[*] | polybutadiene |  | 6014.794 |  |  | 25 | 0 |  | 13383.89 |  |  |  | 1 | 0 | 0 | 0 | 0.2 | 0.2 | 0 | 0 | 0 | 0 | 0 | 0.2 | 0.4 | 0 | 0 | 0 | 0 | 0 | 0 | 0 | 0 | 0 | 0 | 0.2 | 0 | 0 | 0 | 0 | 0 | 0.4 | 0 | 0 | 0 | 0 | 0 | 0 | 0 | 0 | 0.2 | 0 | 0 | 0 | 0 | 0 | 0 | 0 | 0 | 0 | 0 | 0 | 0 | 0 | 0 | 0 | 0 | 0 | 0 | 0 | 0 | 0 | 0 | 0 | 0 | 0 | 0 | 0 | 0 | 0 | 0 | 0 | 0.6 | 0 | 0 | 0 | 0 | 0.6 | 0.6 | 0 | 0 | 0 | 0 | 0 | 0.4 | 0 | 0.6 | 0 | 0.2 | 0 | 0 | 0 | 0.6 | 0 | 0 | 0 | 0.4 | 0 | 0 | 0 | 0 | 0 | 0 | 0 | 0 | 0 | 0 | 0 | 0 | 0 | 0 | 0 | 0 | 0 | 0 | 0 | 0 | 0 | 0 | 0 | 0 | 0 | 0 | 0 | 0 | 0 | 0 | 0 | 0 | 0 | 0 | 0.4 | 0 | 0.4507667 | 0.4 | 0 | 0 | 0 | 0.8 | 0.2 | 0.4 | 0.1 | 0.05 | 0.05 | 0.9 | 0.1 | 0 | 0 | 0 | 0 | 0.3 | 0 | 0 | 0 | 0 | 0 | 0 | 0 | 0 | 0.2 | 0.2 | 0 | 0 | 0 | 0 | 0 | 0 | 0 | 0 | 0 | 0 | 0 | 0 | 0 | 0 | 0 | 0
432 |  | [*]C=CCC[*] | polybutadiene |  | 6881.171 |  |  | 25 | 0 |  | 32087 |  |  |  | 1 | 0 | 0 | 0 | 0.2 | 0.2 | 0 | 0 | 0 | 0 | 0 | 0.2 | 0.4 | 0 | 0 | 0 | 0 | 0 | 0 | 0 | 0 | 0 | 0 | 0.2 | 0 | 0 | 0 | 0 | 0 | 0.4 | 0 | 0 | 0 | 0 | 0 | 0 | 0 | 0 | 0.2 | 0 | 0 | 0 | 0 | 0 | 0 | 0 | 0 | 0 | 0 | 0 | 0 | 0 | 0 | 0 | 0 | 0 | 0 | 0 | 0 | 0 | 0 | 0 | 0 | 0 | 0 | 0 | 0 | 0 | 0 | 0 | 0.6 | 0 | 0 | 0 | 0 | 0.6 | 0.6 | 0 | 0 | 0 | 0 | 0 | 0.4 | 0 | 0.6 | 0 | 0.2 | 0 | 0 | 0 | 0.6 | 0 | 0 | 0 | 0.4 | 0 | 0 | 0 | 0 | 0 | 0 | 0 | 0 | 0 | 0 | 0 | 0 | 0 | 0 | 0 | 0 | 0 | 0 | 0 | 0 | 0 | 0 | 0 | 0 | 0 | 0 | 0 | 0 | 0 | 0 | 0 | 0 | 0 | 0 | 0.4 | 0 | 0.4507667 | 0.4 | 0 | 0 | 0 | 0.8 | 0.2 | 0.4 | 0.1 | 0.05 | 0.05 | 0.9 | 0.1 | 0 | 0 | 0 | 0 | 0.3 | 0 | 0 | 0 | 0 | 0 | 0 | 0 | 0 | 0.2 | 0.2 | 0 | 0 | 0 | 0 | 0 | 0 | 0 | 0 | 0 | 0 | 0 | 0 | 0 | 0 | 0 | 0
433 |  | [*]C=CCC[*] | polybutadiene |  | 8483.429 |  |  | 25 | 0 |  | 129994.2 |  |  |  | 1 | 0 | 0 | 0 | 0.2 | 0.2 | 0 | 0 | 0 | 0 | 0 | 0.2 | 0.4 | 0 | 0 | 0 | 0 | 0 | 0 | 0 | 0 | 0 | 0 | 0.2 | 0 | 0 | 0 | 0 | 0 | 0.4 | 0 | 0 | 0 | 0 | 0 | 0 | 0 | 0 | 0.2 | 0 | 0 | 0 | 0 | 0 | 0 | 0 | 0 | 0 | 0 | 0 | 0 | 0 | 0 | 0 | 0 | 0 | 0 | 0 | 0 | 0 | 0 | 0 | 0 | 0 | 0 | 0 | 0 | 0 | 0 | 0 | 0.6 | 0 | 0 | 0 | 0 | 0.6 | 0.6 | 0 | 0 | 0 | 0 | 0 | 0.4 | 0 | 0.6 | 0 | 0.2 | 0 | 0 | 0 | 0.6 | 0 | 0 | 0 | 0.4 | 0 | 0 | 0 | 0 | 0 | 0 | 0 | 0 | 0 | 0 | 0 | 0 | 0 | 0 | 0 | 0 | 0 | 0 | 0 | 0 | 0 | 0 | 0 | 0 | 0 | 0 | 0 | 0 | 0 | 0 | 0 | 0 | 0 | 0 | 0.4 | 0 | 0.4507667 | 0.4 | 0 | 0 | 0 | 0.8 | 0.2 | 0.4 | 0.1 | 0.05 | 0.05 | 0.9 | 0.1 | 0 | 0 | 0 | 0 | 0.3 | 0 | 0 | 0 | 0 | 0 | 0 | 0 | 0 | 0.2 | 0.2 | 0 | 0 | 0 | 0 | 0 | 0 | 0 | 0 | 0 | 0 | 0 | 0 | 0 | 0 | 0 | 0
434 |  | [*]C=CCC[*] | polybutadiene |  | 8740.946 |  |  | 25 | 0 |  | 184426.3 |  |  |  | 1 | 0 | 0 | 0 | 0.2 | 0.2 | 0 | 0 | 0 | 0 | 0 | 0.2 | 0.4 | 0 | 0 | 0 | 0 | 0 | 0 | 0 | 0 | 0 | 0 | 0.2 | 0 | 0 | 0 | 0 | 0 | 0.4 | 0 | 0 | 0 | 0 | 0 | 0 | 0 | 0 | 0.2 | 0 | 0 | 0 | 0 | 0 | 0 | 0 | 0 | 0 | 0 | 0 | 0 | 0 | 0 | 0 | 0 | 0 | 0 | 0 | 0 | 0 | 0 | 0 | 0 | 0 | 0 | 0 | 0 | 0 | 0 | 0 | 0.6 | 0 | 0 | 0 | 0 | 0.6 | 0.6 | 0 | 0 | 0 | 0 | 0 | 0.4 | 0 | 0.6 | 0 | 0.2 | 0 | 0 | 0 | 0.6 | 0 | 0 | 0 | 0.4 | 0 | 0 | 0 | 0 | 0 | 0 | 0 | 0 | 0 | 0 | 0 | 0 | 0 | 0 | 0 | 0 | 0 | 0 | 0 | 0 | 0 | 0 | 0 | 0 | 0 | 0 | 0 | 0 | 0 | 0 | 0 | 0 | 0 | 0 | 0.4 | 0 | 0.4507667 | 0.4 | 0 | 0 | 0 | 0.8 | 0.2 | 0.4 | 0.1 | 0.05 | 0.05 | 0.9 | 0.1 | 0 | 0 | 0 | 0 | 0.3 | 0 | 0 | 0 | 0 | 0 | 0 | 0 | 0 | 0.2 | 0.2 | 0 | 0 | 0 | 0 | 0 | 0 | 0 | 0 | 0 | 0 | 0 | 0 | 0 | 0 | 0 | 0
435 |  | [*]C=CCC[*] | polybutadiene |  | 9561.356 |  |  | 25 | 0 |  | 311652.7 |  |  |  | 1 | 0 | 0 | 0 | 0.2 | 0.2 | 0 | 0 | 0 | 0 | 0 | 0.2 | 0.4 | 0 | 0 | 0 | 0 | 0 | 0 | 0 | 0 | 0 | 0 | 0.2 | 0 | 0 | 0 | 0 | 0 | 0.4 | 0 | 0 | 0 | 0 | 0 | 0 | 0 | 0 | 0.2 | 0 | 0 | 0 | 0 | 0 | 0 | 0 | 0 | 0 | 0 | 0 | 0 | 0 | 0 | 0 | 0 | 0 | 0 | 0 | 0 | 0 | 0 | 0 | 0 | 0 | 0 | 0 | 0 | 0 | 0 | 0 | 0.6 | 0 | 0 | 0 | 0 | 0.6 | 0.6 | 0 | 0 | 0 | 0 | 0 | 0.4 | 0 | 0.6 | 0 | 0.2 | 0 | 0 | 0 | 0.6 | 0 | 0 | 0 | 0.4 | 0 | 0 | 0 | 0 | 0 | 0 | 0 | 0 | 0 | 0 | 0 | 0 | 0 | 0 | 0 | 0 | 0 | 0 | 0 | 0 | 0 | 0 | 0 | 0 | 0 | 0 | 0 | 0 | 0 | 0 | 0 | 0 | 0 | 0 | 0.4 | 0 | 0.4507667 | 0.4 | 0 | 0 | 0 | 0.8 | 0.2 | 0.4 | 0.1 | 0.05 | 0.05 | 0.9 | 0.1 | 0 | 0 | 0 | 0 | 0.3 | 0 | 0 | 0 | 0 | 0 | 0 | 0 | 0 | 0.2 | 0.2 | 0 | 0 | 0 | 0 | 0 | 0 | 0 | 0 | 0 | 0 | 0 | 0 | 0 | 0 | 0 | 0
436 |  | [*]C=CCC[*] | polybutadiene |  | 10000 |  |  | 25 | 0 |  | 417112.5 |  |  |  | 1 | 0 | 0 | 0 | 0.2 | 0.2 | 0 | 0 | 0 | 0 | 0 | 0.2 | 0.4 | 0 | 0 | 0 | 0 | 0 | 0 | 0 | 0 | 0 | 0 | 0.2 | 0 | 0 | 0 | 0 | 0 | 0.4 | 0 | 0 | 0 | 0 | 0 | 0 | 0 | 0 | 0.2 | 0 | 0 | 0 | 0 | 0 | 0 | 0 | 0 | 0 | 0 | 0 | 0 | 0 | 0 | 0 | 0 | 0 | 0 | 0 | 0 | 0 | 0 | 0 | 0 | 0 | 0 | 0 | 0 | 0 | 0 | 0 | 0.6 | 0 | 0 | 0 | 0 | 0.6 | 0.6 | 0 | 0 | 0 | 0 | 0 | 0.4 | 0 | 0.6 | 0 | 0.2 | 0 | 0 | 0 | 0.6 | 0 | 0 | 0 | 0.4 | 0 | 0 | 0 | 0 | 0 | 0 | 0 | 0 | 0 | 0 | 0 | 0 | 0 | 0 | 0 | 0 | 0 | 0 | 0 | 0 | 0 | 0 | 0 | 0 | 0 | 0 | 0 | 0 | 0 | 0 | 0 | 0 | 0 | 0 | 0.4 | 0 | 0.4507667 | 0.4 | 0 | 0 | 0 | 0.8 | 0.2 | 0.4 | 0.1 | 0.05 | 0.05 | 0.9 | 0.1 | 0 | 0 | 0 | 0 | 0.3 | 0 | 0 | 0 | 0 | 0 | 0 | 0 | 0 | 0.2 | 0.2 | 0 | 0 | 0 | 0 | 0 | 0 | 0 | 0 | 0 | 0 | 0 | 0 | 0 | 0 | 0 | 0
437 |  | [*]C=CCC[*] | polybutadiene |  | 11440.41 |  |  | 25 | 0 |  | 1338388.8 |  |  |  | 1 | 0 | 0 | 0 | 0.2 | 0.2 | 0 | 0 | 0 | 0 | 0 | 0.2 | 0.4 | 0 | 0 | 0 | 0 | 0 | 0 | 0 | 0 | 0 | 0 | 0.2 | 0 | 0 | 0 | 0 | 0 | 0.4 | 0 | 0 | 0 | 0 | 0 | 0 | 0 | 0 | 0.2 | 0 | 0 | 0 | 0 | 0 | 0 | 0 | 0 | 0 | 0 | 0 | 0 | 0 | 0 | 0 | 0 | 0 | 0 | 0 | 0 | 0 | 0 | 0 | 0 | 0 | 0 | 0 | 0 | 0 | 0 | 0 | 0.6 | 0 | 0 | 0 | 0 | 0.6 | 0.6 | 0 | 0 | 0 | 0 | 0 | 0.4 | 0 | 0.6 | 0 | 0.2 | 0 | 0 | 0 | 0.6 | 0 | 0 | 0 | 0.4 | 0 | 0 | 0 | 0 | 0 | 0 | 0 | 0 | 0 | 0 | 0 | 0 | 0 | 0 | 0 | 0 | 0 | 0 | 0 | 0 | 0 | 0 | 0 | 0 | 0 | 0 | 0 | 0 | 0 | 0 | 0 | 0 | 0 | 0 | 0.4 | 0 | 0.4507667 | 0.4 | 0 | 0 | 0 | 0.8 | 0.2 | 0.4 | 0.1 | 0.05 | 0.05 | 0.9 | 0.1 | 0 | 0 | 0 | 0 | 0.3 | 0 | 0 | 0 | 0 | 0 | 0 | 0 | 0 | 0.2 | 0.2 | 0 | 0 | 0 | 0 | 0 | 0 | 0 | 0 | 0 | 0 | 0 | 0 | 0 | 0 | 0 | 0
438 |  | [*]C=CCC[*] | polybutadiene |  | 12514.19 |  |  | 25 | 0 |  | 2133604.5 |  |  |  | 1 | 0 | 0 | 0 | 0.2 | 0.2 | 0 | 0 | 0 | 0 | 0 | 0.2 | 0.4 | 0 | 0 | 0 | 0 | 0 | 0 | 0 | 0 | 0 | 0 | 0.2 | 0 | 0 | 0 | 0 | 0 | 0.4 | 0 | 0 | 0 | 0 | 0 | 0 | 0 | 0 | 0.2 | 0 | 0 | 0 | 0 | 0 | 0 | 0 | 0 | 0 | 0 | 0 | 0 | 0 | 0 | 0 | 0 | 0 | 0 | 0 | 0 | 0 | 0 | 0 | 0 | 0 | 0 | 0 | 0 | 0 | 0 | 0 | 0.6 | 0 | 0 | 0 | 0 | 0.6 | 0.6 | 0 | 0 | 0 | 0 | 0 | 0.4 | 0 | 0.6 | 0 | 0.2 | 0 | 0 | 0 | 0.6 | 0 | 0 | 0 | 0.4 | 0 | 0 | 0 | 0 | 0 | 0 | 0 | 0 | 0 | 0 | 0 | 0 | 0 | 0 | 0 | 0 | 0 | 0 | 0 | 0 | 0 | 0 | 0 | 0 | 0 | 0 | 0 | 0 | 0 | 0 | 0 | 0 | 0 | 0 | 0.4 | 0 | 0.4507667 | 0.4 | 0 | 0 | 0 | 0.8 | 0.2 | 0.4 | 0.1 | 0.05 | 0.05 | 0.9 | 0.1 | 0 | 0 | 0 | 0 | 0.3 | 0 | 0 | 0 | 0 | 0 | 0 | 0 | 0 | 0.2 | 0.2 | 0 | 0 | 0 | 0 | 0 | 0 | 0 | 0 | 0 | 0 | 0 | 0 | 0 | 0 | 0 | 0
439 |  | [*]C=CCC[*] | polybutadiene |  | 12894.06 |  |  | 25 | 0 |  | 3208700.0 |  |  |  | 1 | 0 | 0 | 0 | 0.2 | 0.2 | 0 | 0 | 0 | 0 | 0 | 0.2 | 0.4 | 0 | 0 | 0 | 0 | 0 | 0 | 0 | 0 | 0 | 0 | 0.2 | 0 | 0 | 0 | 0 | 0 | 0.4 | 0 | 0 | 0 | 0 | 0 | 0 | 0 | 0 | 0.2 | 0 | 0 | 0 | 0 | 0 | 0 | 0 | 0 | 0 | 0 | 0 | 0 | 0 | 0 | 0 | 0 | 0 | 0 | 0 | 0 | 0 | 0 | 0 | 0 | 0 | 0 | 0 | 0 | 0 | 0 | 0 | 0.6 | 0 | 0 | 0 | 0 | 0.6 | 0.6 | 0 | 0 | 0 | 0 | 0 | 0.4 | 0 | 0.6 | 0 | 0.2 | 0 | 0 | 0 | 0.6 | 0 | 0 | 0 | 0.4 | 0 | 0 | 0 | 0 | 0 | 0 | 0 | 0 | 0 | 0 | 0 | 0 | 0 | 0 | 0 | 0 | 0 | 0 | 0 | 0 | 0 | 0 | 0 | 0 | 0 | 0 | 0 | 0 | 0 | 0 | 0 | 0 | 0 | 0 | 0.4 | 0 | 0.4507667 | 0.4 | 0 | 0 | 0 | 0.8 | 0.2 | 0.4 | 0.1 | 0.05 | 0.05 | 0.9 | 0.1 | 0 | 0 | 0 | 0 | 0.3 | 0 | 0 | 0 | 0 | 0 | 0 | 0 | 0 | 0.2 | 0.2 | 0 | 0 | 0 | 0 | 0 | 0 | 0 | 0 | 0 | 0 | 0 | 0 | 0 | 0 | 0 | 0
440 |  | [*]C=CCC[*] | polybutadiene |  | 18738.17 |  |  | 25 | 0 |  | 33035991.2 |  |  |  | 1 | 0 | 0 | 0 | 0.2 | 0.2 | 0 | 0 | 0 | 0 | 0 | 0.2 | 0.4 | 0 | 0 | 0 | 0 | 0 | 0 | 0 | 0 | 0 | 0 | 0.2 | 0 | 0 | 0 | 0 | 0 | 0.4 | 0 | 0 | 0 | 0 | 0 | 0 | 0 | 0 | 0.2 | 0 | 0 | 0 | 0 | 0 | 0 | 0 | 0 | 0 | 0 | 0 | 0 | 0 | 0 | 0 | 0 | 0 | 0 | 0 | 0 | 0 | 0 | 0 | 0 | 0 | 0 | 0 | 0 | 0 | 0 | 0 | 0.6 | 0 | 0 | 0 | 0 | 0.6 | 0.6 | 0 | 0 | 0 | 0 | 0 | 0.4 | 0 | 0.6 | 0 | 0.2 | 0 | 0 | 0 | 0.6 | 0 | 0 | 0 | 0.4 | 0 | 0 | 0 | 0 | 0 | 0 | 0 | 0 | 0 | 0 | 0 | 0 | 0 | 0 | 0 | 0 | 0 | 0 | 0 | 0 | 0 | 0 | 0 | 0 | 0 | 0 | 0 | 0 | 0 | 0 | 0 | 0 | 0 | 0 | 0.4 | 0 | 0.4507667 | 0.4 | 0 | 0 | 0 | 0.8 | 0.2 | 0.4 | 0.1 | 0.05 | 0.05 | 0.9 | 0.1 | 0 | 0 | 0 | 0 | 0.3 | 0 | 0 | 0 | 0 | 0 | 0 | 0 | 0 | 0.2 | 0.2 | 0 | 0 | 0 | 0 | 0 | 0 | 0 | 0 | 0 | 0 | 0 | 0 | 0 | 0 | 0 | 0
441 |  | [*]C=CCC[*] | polybutadiene |  | 21119.1 |  |  | 25 | 0 |  | 52664623.9 |  |  |  | 1 | 0 | 0 | 0 | 0.2 | 0.2 | 0 | 0 | 0 | 0 | 0 | 0.2 | 0.4 | 0 | 0 | 0 | 0 | 0 | 0 | 0 | 0 | 0 | 0 | 0.2 | 0 | 0 | 0 | 0 | 0 | 0.4 | 0 | 0 | 0 | 0 | 0 | 0 | 0 | 0 | 0.2 | 0 | 0 | 0 | 0 | 0 | 0 | 0 | 0 | 0 | 0 | 0 | 0 | 0 | 0 | 0 | 0 | 0 | 0 | 0 | 0 | 0 | 0 | 0 | 0 | 0 | 0 | 0 | 0 | 0 | 0 | 0 | 0.6 | 0 | 0 | 0 | 0 | 0.6 | 0.6 | 0 | 0 | 0 | 0 | 0 | 0.4 | 0 | 0.6 | 0 | 0.2 | 0 | 0 | 0 | 0.6 | 0 | 0 | 0 | 0.4 | 0 | 0 | 0 | 0 | 0 | 0 | 0 | 0 | 0 | 0 | 0 | 0 | 0 | 0 | 0 | 0 | 0 | 0 | 0 | 0 | 0 | 0 | 0 | 0 | 0 | 0 | 0 | 0 | 0 | 0 | 0 | 0 | 0 | 0 | 0.4 | 0 | 0.4507667 | 0.4 | 0 | 0 | 0 | 0.8 | 0.2 | 0.4 | 0.1 | 0.05 | 0.05 | 0.9 | 0.1 | 0 | 0 | 0 | 0 | 0.3 | 0 | 0 | 0 | 0 | 0 | 0 | 0 | 0 | 0.2 | 0.2 | 0 | 0 | 0 | 0 | 0 | 0 | 0 | 0 | 0 | 0 | 0 | 0 | 0 | 0 | 0 | 0
442 |  | [*]C=CCC[*] | polybutadiene |  | 30691.14 |  |  | 25 | 0 |  | 455226827.6 |  |  |  | 1 | 0 | 0 | 0 | 0.2 | 0.2 | 0 | 0 | 0 | 0 | 0 | 0.2 | 0.4 | 0 | 0 | 0 | 0 | 0 | 0 | 0 | 0 | 0 | 0 | 0.2 | 0 | 0 | 0 | 0 | 0 | 0.4 | 0 | 0 | 0 | 0 | 0 | 0 | 0 | 0 | 0.2 | 0 | 0 | 0 | 0 | 0 | 0 | 0 | 0 | 0 | 0 | 0 | 0 | 0 | 0 | 0 | 0 | 0 | 0 | 0 | 0 | 0 | 0 | 0 | 0 | 0 | 0 | 0 | 0 | 0 | 0 | 0 | 0.6 | 0 | 0 | 0 | 0 | 0.6 | 0.6 | 0 | 0 | 0 | 0 | 0 | 0.4 | 0 | 0.6 | 0 | 0.2 | 0 | 0 | 0 | 0.6 | 0 | 0 | 0 | 0.4 | 0 | 0 | 0 | 0 | 0 | 0 | 0 | 0 | 0 | 0 | 0 | 0 | 0 | 0 | 0 | 0 | 0 | 0 | 0 | 0 | 0 | 0 | 0 | 0 | 0 | 0 | 0 | 0 | 0 | 0 | 0 | 0 | 0 | 0 | 0.4 | 0 | 0.4507667 | 0.4 | 0 | 0 | 0 | 0.8 | 0.2 | 0.4 | 0.1 | 0.05 | 0.05 | 0.9 | 0.1 | 0 | 0 | 0 | 0 | 0.3 | 0 | 0 | 0 | 0 | 0 | 0 | 0 | 0 | 0.2 | 0.2 | 0 | 0 | 0 | 0 | 0 | 0 | 0 | 0 | 0 | 0 | 0 | 0 | 0 | 0 | 0 | 0
443 |  | [*]C=CCC[*] | polybutadiene |  | 54170.92 |  |  | 25 | 0 |  | 15941590374.6 |  |  |  | 1 | 0 | 0 | 0 | 0.2 | 0.2 | 0 | 0 | 0 | 0 | 0 | 0.2 | 0.4 | 0 | 0 | 0 | 0 | 0 | 0 | 0 | 0 | 0 | 0 | 0.2 | 0 | 0 | 0 | 0 | 0 | 0.4 | 0 | 0 | 0 | 0 | 0 | 0 | 0 | 0 | 0.2 | 0 | 0 | 0 | 0 | 0 | 0 | 0 | 0 | 0 | 0 | 0 | 0 | 0 | 0 | 0 | 0 | 0 | 0 | 0 | 0 | 0 | 0 | 0 | 0 | 0 | 0 | 0 | 0 | 0 | 0 | 0 | 0.6 | 0 | 0 | 0 | 0 | 0.6 | 0.6 | 0 | 0 | 0 | 0 | 0 | 0.4 | 0 | 0.6 | 0 | 0.2 | 0 | 0 | 0 | 0.6 | 0 | 0 | 0 | 0.4 | 0 | 0 | 0 | 0 | 0 | 0 | 0 | 0 | 0 | 0 | 0 | 0 | 0 | 0 | 0 | 0 | 0 | 0 | 0 | 0 | 0 | 0 | 0 | 0 | 0 | 0 | 0 | 0 | 0 | 0 | 0 | 0 | 0 | 0 | 0.4 | 0 | 0.4507667 | 0.4 | 0 | 0 | 0 | 0.8 | 0.2 | 0.4 | 0.1 | 0.05 | 0.05 | 0.9 | 0.1 | 0 | 0 | 0 | 0 | 0.3 | 0 | 0 | 0 | 0 | 0 | 0 | 0 | 0 | 0.2 | 0.2 | 0 | 0 | 0 | 0 | 0 | 0 | 0 | 0 | 0 | 0 | 0 | 0 | 0 | 0 | 0 | 0
444 |  | [*]C=CCC[*] | polybutadiene |  | 61973.75 |  |  | 25 | 0 |  | 45522682755.1 |  |  |  | 1 | 0 | 0 | 0 | 0.2 | 0.2 | 0 | 0 | 0 | 0 | 0 | 0.2 | 0.4 | 0 | 0 | 0 | 0 | 0 | 0 | 0 | 0 | 0 | 0 | 0.2 | 0 | 0 | 0 | 0 | 0 | 0.4 | 0 | 0 | 0 | 0 | 0 | 0 | 0 | 0 | 0.2 | 0 | 0 | 0 | 0 | 0 | 0 | 0 | 0 | 0 | 0 | 0 | 0 | 0 | 0 | 0 | 0 | 0 | 0 | 0 | 0 | 0 | 0 | 0 | 0 | 0 | 0 | 0 | 0 | 0 | 0 | 0 | 0.6 | 0 | 0 | 0 | 0 | 0.6 | 0.6 | 0 | 0 | 0 | 0 | 0 | 0.4 | 0 | 0.6 | 0 | 0.2 | 0 | 0 | 0 | 0.6 | 0 | 0 | 0 | 0.4 | 0 | 0 | 0 | 0 | 0 | 0 | 0 | 0 | 0 | 0 | 0 | 0 | 0 | 0 | 0 | 0 | 0 | 0 | 0 | 0 | 0 | 0 | 0 | 0 | 0 | 0 | 0 | 0 | 0 | 0 | 0 | 0 | 0 | 0 | 0.4 | 0 | 0.4507667 | 0.4 | 0 | 0 | 0 | 0.8 | 0.2 | 0.4 | 0.1 | 0.05 | 0.05 | 0.9 | 0.1 | 0 | 0 | 0 | 0 | 0.3 | 0 | 0 | 0 | 0 | 0 | 0 | 0 | 0 | 0.2 | 0.2 | 0 | 0 | 0 | 0 | 0 | 0 | 0 | 0 | 0 | 0 | 0 | 0 | 0 | 0 | 0 | 0
445 |  | [*]C=CCC[*] | polybutadiene |  | 127027 |  |  | 25 | 0 |  | 2012785375849.9 |  |  |  | 1 | 0 | 0 | 0 | 0.2 | 0.2 | 0 | 0 | 0 | 0 | 0 | 0.2 | 0.4 | 0 | 0 | 0 | 0 | 0 | 0 | 0 | 0 | 0 | 0 | 0.2 | 0 | 0 | 0 | 0 | 0 | 0.4 | 0 | 0 | 0 | 0 | 0 | 0 | 0 | 0 | 0.2 | 0 | 0 | 0 | 0 | 0 | 0 | 0 | 0 | 0 | 0 | 0 | 0 | 0 | 0 | 0 | 0 | 0 | 0 | 0 | 0 | 0 | 0 | 0 | 0 | 0 | 0 | 0 | 0 | 0 | 0 | 0 | 0.6 | 0 | 0 | 0 | 0 | 0.6 | 0.6 | 0 | 0 | 0 | 0 | 0 | 0.4 | 0 | 0.6 | 0 | 0.2 | 0 | 0 | 0 | 0.6 | 0 | 0 | 0 | 0.4 | 0 | 0 | 0 | 0 | 0 | 0 | 0 | 0 | 0 | 0 | 0 | 0 | 0 | 0 | 0 | 0 | 0 | 0 | 0 | 0 | 0 | 0 | 0 | 0 | 0 | 0 | 0 | 0 | 0 | 0 | 0 | 0 | 0 | 0 | 0.4 | 0 | 0.4507667 | 0.4 | 0 | 0 | 0 | 0.8 | 0.2 | 0.4 | 0.1 | 0.05 | 0.05 | 0.9 | 0.1 | 0 | 0 | 0 | 0 | 0.3 | 0 | 0 | 0 | 0 | 0 | 0 | 0 | 0 | 0.2 | 0.2 | 0 | 0 | 0 | 0 | 0 | 0 | 0 | 0 | 0 | 0 | 0 | 0 | 0 | 0 | 0 | 0
446 |  | [*]CC([*])(C)C | polyisobutylene |  | 32374.33 |  |  | 217 | 0 |  | 5655.314 |  |  |  | 1 | 0 | 0 | 0 | 0 | 0 | 0 | 0 | 0 | 0 | 0 | 0 | 0 | 0 | 0 | 0 | 0 | 0 | 0 | 0 | 0 | 0 | 0 | 0 | 0 | 0 | 0 | 0.5833333 | 0 | 0.8333333 | 0 | 0 | 0 | 0 | 0 | 0 | 0 | 0 | 0.5833333 | 0 | 0 | 0 | 0 | 0 | 0 | 0 | 0 | 0 | 0 | 0 | 0 | 0 | 0 | 0 | 0 | 0 | 0 | 0 | 0 | 0 | 0 | 0 | 0 | 0 | 0 | 0 | 0 | 0.4166667 | 0.6666667 | 0 | 0.25 | 0 | 0 | 0 | 0 | 1.75 | 0 | 0 | 0 | 0 | 0 | 0 | 0 | 0 | 0.6666667 | 0 | 0 | 0 | 0 | 0 | 0.6666667 | 0 | 0 | 0 | 0.3333333 | 0 | 0.08333333 | 0 | 0 | 0 | 0 | 0 | 0 | 0 | 0 | 0 | 0 | 0 | 0 | 0 | 0 | 0 | 0 | 0 | 0 | 0 | 0 | 0 | 0 | 0 | 0 | 0 | 0.5 | 0 | 0 | 0 | 0 | 0 | 1 | 0.1666667 | 0 | 0.3896389 | 0.3333333 | 0 | 0 | 0 | 0.8333333 | 0.1666667 | 0.4166667 | 0.08333333 | 0.07291667 | 0.07291667 | 1 | 0 | 0 | 0 | 0 | 0 | 0.3333333 | 0 | 0 | 0 | 0 | 0 | 0 | 0 | 0 | 0 | 0.3333333 | 0 | 0 | 0 | 0 | 0 | 0 | 0 | 0 | 0 | 0 | 0 | 0 | 0 | 0 | 0 | 0
447 |  | [*]CC([*])(C)C | polyisobutylene |  | 39019.52 |  |  | 217 | 0 |  | 11186.14 |  |  |  | 1 | 0 | 0 | 0 | 0 | 0 | 0 | 0 | 0 | 0 | 0 | 0 | 0 | 0 | 0 | 0 | 0 | 0 | 0 | 0 | 0 | 0 | 0 | 0 | 0 | 0 | 0 | 0.5833333 | 0 | 0.8333333 | 0 | 0 | 0 | 0 | 0 | 0 | 0 | 0 | 0.5833333 | 0 | 0 | 0 | 0 | 0 | 0 | 0 | 0 | 0 | 0 | 0 | 0 | 0 | 0 | 0 | 0 | 0 | 0 | 0 | 0 | 0 | 0 | 0 | 0 | 0 | 0 | 0 | 0 | 0.4166667 | 0.6666667 | 0 | 0.25 | 0 | 0 | 0 | 0 | 1.75 | 0 | 0 | 0 | 0 | 0 | 0 | 0 | 0 | 0.6666667 | 0 | 0 | 0 | 0 | 0 | 0.6666667 | 0 | 0 | 0 | 0.3333333 | 0 | 0.08333333 | 0 | 0 | 0 | 0 | 0 | 0 | 0 | 0 | 0 | 0 | 0 | 0 | 0 | 0 | 0 | 0 | 0 | 0 | 0 | 0 | 0 | 0 | 0 | 0 | 0 | 0.5 | 0 | 0 | 0 | 0 | 0 | 1 | 0.1666667 | 0 | 0.3896389 | 0.3333333 | 0 | 0 | 0 | 0.8333333 | 0.1666667 | 0.4166667 | 0.08333333 | 0.07291667 | 0.07291667 | 1 | 0 | 0 | 0 | 0 | 0 | 0.3333333 | 0 | 0 | 0 | 0 | 0 | 0 | 0 | 0 | 0 | 0.3333333 | 0 | 0 | 0 | 0 | 0 | 0 | 0 | 0 | 0 | 0 | 0 | 0 | 0 | 0 | 0 | 0
448 |  | [*]CC([*])(C)C | polyisobutylene |  | 55806.82 |  |  | 217 | 0 |  | 30789.76 |  |  |  | 1 | 0 | 0 | 0 | 0 | 0 | 0 | 0 | 0 | 0 | 0 | 0 | 0 | 0 | 0 | 0 | 0 | 0 | 0 | 0 | 0 | 0 | 0 | 0 | 0 | 0 | 0 | 0.5833333 | 0 | 0.8333333 | 0 | 0 | 0 | 0 | 0 | 0 | 0 | 0 | 0.5833333 | 0 | 0 | 0 | 0 | 0 | 0 | 0 | 0 | 0 | 0 | 0 | 0 | 0 | 0 | 0 | 0 | 0 | 0 | 0 | 0 | 0 | 0 | 0 | 0 | 0 | 0 | 0 | 0 | 0.4166667 | 0.6666667 | 0 | 0.25 | 0 | 0 | 0 | 0 | 1.75 | 0 | 0 | 0 | 0 | 0 | 0 | 0 | 0 | 0.6666667 | 0 | 0 | 0 | 0 | 0 | 0.6666667 | 0 | 0 | 0 | 0.3333333 | 0 | 0.08333333 | 0 | 0 | 0 | 0 | 0 | 0 | 0 | 0 | 0 | 0 | 0 | 0 | 0 | 0 | 0 | 0 | 0 | 0 | 0 | 0 | 0 | 0 | 0 | 0 | 0 | 0.5 | 0 | 0 | 0 | 0 | 0 | 1 | 0.1666667 | 0 | 0.3896389 | 0.3333333 | 0 | 0 | 0 | 0.8333333 | 0.1666667 | 0.4166667 | 0.08333333 | 0.07291667 | 0.07291667 | 1 | 0 | 0 | 0 | 0 | 0 | 0.3333333 | 0 | 0 | 0 | 0 | 0 | 0 | 0 | 0 | 0 | 0.3333333 | 0 | 0 | 0 | 0 | 0 | 0 | 0 | 0 | 0 | 0 | 0 | 0 | 0 | 0 | 0 | 0
449 |  | [*]CC([*])(C)C | polyisobutylene |  | 81068 |  |  | 217 | 0 |  | 115956.9 |  |  |  | 1 | 0 | 0 | 0 | 0 | 0 | 0 | 0 | 0 | 0 | 0 | 0 | 0 | 0 | 0 | 0 | 0 | 0 | 0 | 0 | 0 | 0 | 0 | 0 | 0 | 0 | 0 | 0.5833333 | 0 | 0.8333333 | 0 | 0 | 0 | 0 | 0 | 0 | 0 | 0 | 0.5833333 | 0 | 0 | 0 | 0 | 0 | 0 | 0 | 0 | 0 | 0 | 0 | 0 | 0 | 0 | 0 | 0 | 0 | 0 | 0 | 0 | 0 | 0 | 0 | 0 | 0 | 0 | 0 | 0 | 0.4166667 | 0.6666667 | 0 | 0.25 | 0 | 0 | 0 | 0 | 1.75 | 0 | 0 | 0 | 0 | 0 | 0 | 0 | 0 | 0.6666667 | 0 | 0 | 0 | 0 | 0 | 0.6666667 | 0 | 0 | 0 | 0.3333333 | 0 | 0.08333333 | 0 | 0 | 0 | 0 | 0 | 0 | 0 | 0 | 0 | 0 | 0 | 0 | 0 | 0 | 0 | 0 | 0 | 0 | 0 | 0 | 0 | 0 | 0 | 0 | 0 | 0.5 | 0 | 0 | 0 | 0 | 0 | 1 | 0.1666667 | 0 | 0.3896389 | 0.3333333 | 0 | 0 | 0 | 0.8333333 | 0.1666667 | 0.4166667 | 0.08333333 | 0.07291667 | 0.07291667 | 1 | 0 | 0 | 0 | 0 | 0 | 0.3333333 | 0 | 0 | 0 | 0 | 0 | 0 | 0 | 0 | 0 | 0.3333333 | 0 | 0 | 0 | 0 | 0 | 0 | 0 | 0 | 0 | 0 | 0 | 0 | 0 | 0 | 0 | 0
450 |  | [*]CC([*])(C)C | polyisobutylene |  | 108950.2 |  |  | 217 | 0 |  | 315573.7 |  |  |  | 1 | 0 | 0 | 0 | 0 | 0 | 0 | 0 | 0 | 0 | 0 | 0 | 0 | 0 | 0 | 0 | 0 | 0 | 0 | 0 | 0 | 0 | 0 | 0 | 0 | 0 | 0 | 0.5833333 | 0 | 0.8333333 | 0 | 0 | 0 | 0 | 0 | 0 | 0 | 0 | 0.5833333 | 0 | 0 | 0 | 0 | 0 | 0 | 0 | 0 | 0 | 0 | 0 | 0 | 0 | 0 | 0 | 0 | 0 | 0 | 0 | 0 | 0 | 0 | 0 | 0 | 0 | 0 | 0 | 0 | 0.4166667 | 0.6666667 | 0 | 0.25 | 0 | 0 | 0 | 0 | 1.75 | 0 | 0 | 0 | 0 | 0 | 0 | 0 | 0 | 0.6666667 | 0 | 0 | 0 | 0 | 0 | 0.6666667 | 0 | 0 | 0 | 0.3333333 | 0 | 0.08333333 | 0 | 0 | 0 | 0 | 0 | 0 | 0 | 0 | 0 | 0 | 0 | 0 | 0 | 0 | 0 | 0 | 0 | 0 | 0 | 0 | 0 | 0 | 0 | 0 | 0 | 0.5 | 0 | 0 | 0 | 0 | 0 | 1 | 0.1666667 | 0 | 0.3896389 | 0.3333333 | 0 | 0 | 0 | 0.8333333 | 0.1666667 | 0.4166667 | 0.08333333 | 0.07291667 | 0.07291667 | 1 | 0 | 0 | 0 | 0 | 0 | 0.3333333 | 0 | 0 | 0 | 0 | 0 | 0 | 0 | 0 | 0 | 0.3333333 | 0 | 0 | 0 | 0 | 0 | 0 | 0 | 0 | 0 | 0 | 0 | 0 | 0 | 0 | 0 | 0
451 |  | [*]CC([*])(C)C | polyisobutylene |  | 190752.9 |  |  | 217 | 0 |  | 2368786.1 |  |  |  | 1 | 0 | 0 | 0 | 0 | 0 | 0 | 0 | 0 | 0 | 0 | 0 | 0 | 0 | 0 | 0 | 0 | 0 | 0 | 0 | 0 | 0 | 0 | 0 | 0 | 0 | 0 | 0.5833333 | 0 | 0.8333333 | 0 | 0 | 0 | 0 | 0 | 0 | 0 | 0 | 0.5833333 | 0 | 0 | 0 | 0 | 0 | 0 | 0 | 0 | 0 | 0 | 0 | 0 | 0 | 0 | 0 | 0 | 0 | 0 | 0 | 0 | 0 | 0 | 0 | 0 | 0 | 0 | 0 | 0 | 0.4166667 | 0.6666667 | 0 | 0.25 | 0 | 0 | 0 | 0 | 1.75 | 0 | 0 | 0 | 0 | 0 | 0 | 0 | 0 | 0.6666667 | 0 | 0 | 0 | 0 | 0 | 0.6666667 | 0 | 0 | 0 | 0.3333333 | 0 | 0.08333333 | 0 | 0 | 0 | 0 | 0 | 0 | 0 | 0 | 0 | 0 | 0 | 0 | 0 | 0 | 0 | 0 | 0 | 0 | 0 | 0 | 0 | 0 | 0 | 0 | 0 | 0.5 | 0 | 0 | 0 | 0 | 0 | 1 | 0.1666667 | 0 | 0.3896389 | 0.3333333 | 0 | 0 | 0 | 0.8333333 | 0.1666667 | 0.4166667 | 0.08333333 | 0.07291667 | 0.07291667 | 1 | 0 | 0 | 0 | 0 | 0 | 0.3333333 | 0 | 0 | 0 | 0 | 0 | 0 | 0 | 0 | 0 | 0.3333333 | 0 | 0 | 0 | 0 | 0 | 0 | 0 | 0 | 0 | 0 | 0 | 0 | 0 | 0 | 0 | 0
452 |  | [*]CC([*])(C)C | polyisobutylene |  | 662234.2 |  |  | 217 | 0 |  | 121773122.2 |  |  |  | 1 | 0 | 0 | 0 | 0 | 0 | 0 | 0 | 0 | 0 | 0 | 0 | 0 | 0 | 0 | 0 | 0 | 0 | 0 | 0 | 0 | 0 | 0 | 0 | 0 | 0 | 0 | 0.5833333 | 0 | 0.8333333 | 0 | 0 | 0 | 0 | 0 | 0 | 0 | 0 | 0.5833333 | 0 | 0 | 0 | 0 | 0 | 0 | 0 | 0 | 0 | 0 | 0 | 0 | 0 | 0 | 0 | 0 | 0 | 0 | 0 | 0 | 0 | 0 | 0 | 0 | 0 | 0 | 0 | 0 | 0.4166667 | 0.6666667 | 0 | 0.25 | 0 | 0 | 0 | 0 | 1.75 | 0 | 0 | 0 | 0 | 0 | 0 | 0 | 0 | 0.6666667 | 0 | 0 | 0 | 0 | 0 | 0.6666667 | 0 | 0 | 0 | 0.3333333 | 0 | 0.08333333 | 0 | 0 | 0 | 0 | 0 | 0 | 0 | 0 | 0 | 0 | 0 | 0 | 0 | 0 | 0 | 0 | 0 | 0 | 0 | 0 | 0 | 0 | 0 | 0 | 0 | 0.5 | 0 | 0 | 0 | 0 | 0 | 1 | 0.1666667 | 0 | 0.3896389 | 0.3333333 | 0 | 0 | 0 | 0.8333333 | 0.1666667 | 0.4166667 | 0.08333333 | 0.07291667 | 0.07291667 | 1 | 0 | 0 | 0 | 0 | 0 | 0.3333333 | 0 | 0 | 0 | 0 | 0 | 0 | 0 | 0 | 0 | 0.3333333 | 0 | 0 | 0 | 0 | 0 | 0 | 0 | 0 | 0 | 0 | 0 | 0 | 0 | 0 | 0 | 0
453 |  | [*]CC([*])(C)C | polyisobutylene |  | 455878.9 |  |  | 217 | 0 |  | 56845238.6 |  |  |  | 1 | 0 | 0 | 0 | 0 | 0 | 0 | 0 | 0 | 0 | 0 | 0 | 0 | 0 | 0 | 0 | 0 | 0 | 0 | 0 | 0 | 0 | 0 | 0 | 0 | 0 | 0 | 0.5833333 | 0 | 0.8333333 | 0 | 0 | 0 | 0 | 0 | 0 | 0 | 0 | 0.5833333 | 0 | 0 | 0 | 0 | 0 | 0 | 0 | 0 | 0 | 0 | 0 | 0 | 0 | 0 | 0 | 0 | 0 | 0 | 0 | 0 | 0 | 0 | 0 | 0 | 0 | 0 | 0 | 0 | 0.4166667 | 0.6666667 | 0 | 0.25 | 0 | 0 | 0 | 0 | 1.75 | 0 | 0 | 0 | 0 | 0 | 0 | 0 | 0 | 0.6666667 | 0 | 0 | 0 | 0 | 0 | 0.6666667 | 0 | 0 | 0 | 0.3333333 | 0 | 0.08333333 | 0 | 0 | 0 | 0 | 0 | 0 | 0 | 0 | 0 | 0 | 0 | 0 | 0 | 0 | 0 | 0 | 0 | 0 | 0 | 0 | 0 | 0 | 0 | 0 | 0 | 0.5 | 0 | 0 | 0 | 0 | 0 | 1 | 0.1666667 | 0 | 0.3896389 | 0.3333333 | 0 | 0 | 0 | 0.8333333 | 0.1666667 | 0.4166667 | 0.08333333 | 0.07291667 | 0.07291667 | 1 | 0 | 0 | 0 | 0 | 0 | 0.3333333 | 0 | 0 | 0 | 0 | 0 | 0 | 0 | 0 | 0 | 0.3333333 | 0 | 0 | 0 | 0 | 0 | 0 | 0 | 0 | 0 | 0 | 0 | 0 | 0 | 0 | 0 | 0
454 |  | [*]CC([*])(C)C | polyisobutylene |  | 1106584.5 |  |  | 217 | 0 |  | 911524556.9 |  |  |  | 1 | 0 | 0 | 0 | 0 | 0 | 0 | 0 | 0 | 0 | 0 | 0 | 0 | 0 | 0 | 0 | 0 | 0 | 0 | 0 | 0 | 0 | 0 | 0 | 0 | 0 | 0 | 0.5833333 | 0 | 0.8333333 | 0 | 0 | 0 | 0 | 0 | 0 | 0 | 0 | 0.5833333 | 0 | 0 | 0 | 0 | 0 | 0 | 0 | 0 | 0 | 0 | 0 | 0 | 0 | 0 | 0 | 0 | 0 | 0 | 0 | 0 | 0 | 0 | 0 | 0 | 0 | 0 | 0 | 0 | 0.4166667 | 0.6666667 | 0 | 0.25 | 0 | 0 | 0 | 0 | 1.75 | 0 | 0 | 0 | 0 | 0 | 0 | 0 | 0 | 0.6666667 | 0 | 0 | 0 | 0 | 0 | 0.6666667 | 0 | 0 | 0 | 0.3333333 | 0 | 0.08333333 | 0 | 0 | 0 | 0 | 0 | 0 | 0 | 0 | 0 | 0 | 0 | 0 | 0 | 0 | 0 | 0 | 0 | 0 | 0 | 0 | 0 | 0 | 0 | 0 | 0 | 0.5 | 0 | 0 | 0 | 0 | 0 | 1 | 0.1666667 | 0 | 0.3896389 | 0.3333333 | 0 | 0 | 0 | 0.8333333 | 0.1666667 | 0.4166667 | 0.08333333 | 0.07291667 | 0.07291667 | 1 | 0 | 0 | 0 | 0 | 0 | 0.3333333 | 0 | 0 | 0 | 0 | 0 | 0 | 0 | 0 | 0 | 0.3333333 | 0 | 0 | 0 | 0 | 0 | 0 | 0 | 0 | 0 | 0 | 0 | 0 | 0 | 0 | 0 | 0
455 |  | [*]CC([*])(C)C | polyisobutylene |  | 1397449.0 |  |  | 217 | 0 |  | 2171051419.3 |  |  |  | 1 | 0 | 0 | 0 | 0 | 0 | 0 | 0 | 0 | 0 | 0 | 0 | 0 | 0 | 0 | 0 | 0 | 0 | 0 | 0 | 0 | 0 | 0 | 0 | 0 | 0 | 0 | 0.5833333 | 0 | 0.8333333 | 0 | 0 | 0 | 0 | 0 | 0 | 0 | 0 | 0.5833333 | 0 | 0 | 0 | 0 | 0 | 0 | 0 | 0 | 0 | 0 | 0 | 0 | 0 | 0 | 0 | 0 | 0 | 0 | 0 | 0 | 0 | 0 | 0 | 0 | 0 | 0 | 0 | 0 | 0.4166667 | 0.6666667 | 0 | 0.25 | 0 | 0 | 0 | 0 | 1.75 | 0 | 0 | 0 | 0 | 0 | 0 | 0 | 0 | 0.6666667 | 0 | 0 | 0 | 0 | 0 | 0.6666667 | 0 | 0 | 0 | 0.3333333 | 0 | 0.08333333 | 0 | 0 | 0 | 0 | 0 | 0 | 0 | 0 | 0 | 0 | 0 | 0 | 0 | 0 | 0 | 0 | 0 | 0 | 0 | 0 | 0 | 0 | 0 | 0 | 0 | 0.5 | 0 | 0 | 0 | 0 | 0 | 1 | 0.1666667 | 0 | 0.3896389 | 0.3333333 | 0 | 0 | 0 | 0.8333333 | 0.1666667 | 0.4166667 | 0.08333333 | 0.07291667 | 0.07291667 | 1 | 0 | 0 | 0 | 0 | 0 | 0.3333333 | 0 | 0 | 0 | 0 | 0 | 0 | 0 | 0 | 0 | 0.3333333 | 0 | 0 | 0 | 0 | 0 | 0 | 0 | 0 | 0 | 0 | 0 | 0 | 0 | 0 | 0 | 0
456 |  | [*]CC([*])(C)C | poly(epsilon-caprolactone) |  | 35500 | 1.7 |  | 100 | 87.58621 |  | 1280.864 |  |  |  | 1 | 0 | 0 | 0 | 0 | 0 | 0 | 0 | 0 | 0 | 0 | 0 | 0 | 0 | 0 | 0 | 0 | 0 | 0 | 0 | 0 | 0 | 0 | 0 | 0 | 0 | 0 | 0.5833333 | 0 | 0.8333333 | 0 | 0 | 0 | 0 | 0 | 0 | 0 | 0 | 0.5833333 | 0 | 0 | 0 | 0 | 0 | 0 | 0 | 0 | 0 | 0 | 0 | 0 | 0 | 0 | 0 | 0 | 0 | 0 | 0 | 0 | 0 | 0 | 0 | 0 | 0 | 0 | 0 | 0 | 0.4166667 | 0.6666667 | 0 | 0.25 | 0 | 0 | 0 | 0 | 1.75 | 0 | 0 | 0 | 0 | 0 | 0 | 0 | 0 | 0.6666667 | 0 | 0 | 0 | 0 | 0 | 0.6666667 | 0 | 0 | 0 | 0.3333333 | 0 | 0.08333333 | 0 | 0 | 0 | 0 | 0 | 0 | 0 | 0 | 0 | 0 | 0 | 0 | 0 | 0 | 0 | 0 | 0 | 0 | 0 | 0 | 0 | 0 | 0 | 0 | 0 | 0.5 | 0 | 0 | 0 | 0 | 0 | 1 | 0.1666667 | 0 | 0.3896389 | 0.3333333 | 0 | 0 | 0 | 0.8333333 | 0.1666667 | 0.4166667 | 0.08333333 | 0.07291667 | 0.07291667 | 1 | 0 | 0 | 0 | 0 | 0 | 0.3333333 | 0 | 0 | 0 | 0 | 0 | 0 | 0 | 0 | 0 | 0.3333333 | 0 | 0 | 0 | 0 | 0 | 0 | 0 | 0 | 0 | 0 | 0 | 0 | 0 | 0 | 0 | 0
457 |  | [*]CC([*])(C)C | poly(epsilon-caprolactone) |  | 35500 | 1.7 |  | 100 | 174.4828 |  | 1145.062 |  |  |  | 1 | 0 | 0 | 0 | 0 | 0 | 0 | 0 | 0 | 0 | 0 | 0 | 0 | 0 | 0 | 0 | 0 | 0 | 0 | 0 | 0 | 0 | 0 | 0 | 0 | 0 | 0 | 0.5833333 | 0 | 0.8333333 | 0 | 0 | 0 | 0 | 0 | 0 | 0 | 0 | 0.5833333 | 0 | 0 | 0 | 0 | 0 | 0 | 0 | 0 | 0 | 0 | 0 | 0 | 0 | 0 | 0 | 0 | 0 | 0 | 0 | 0 | 0 | 0 | 0 | 0 | 0 | 0 | 0 | 0 | 0.4166667 | 0.6666667 | 0 | 0.25 | 0 | 0 | 0 | 0 | 1.75 | 0 | 0 | 0 | 0 | 0 | 0 | 0 | 0 | 0.6666667 | 0 | 0 | 0 | 0 | 0 | 0.6666667 | 0 | 0 | 0 | 0.3333333 | 0 | 0.08333333 | 0 | 0 | 0 | 0 | 0 | 0 | 0 | 0 | 0 | 0 | 0 | 0 | 0 | 0 | 0 | 0 | 0 | 0 | 0 | 0 | 0 | 0 | 0 | 0 | 0 | 0.5 | 0 | 0 | 0 | 0 | 0 | 1 | 0.1666667 | 0 | 0.3896389 | 0.3333333 | 0 | 0 | 0 | 0.8333333 | 0.1666667 | 0.4166667 | 0.08333333 | 0.07291667 | 0.07291667 | 1 | 0 | 0 | 0 | 0 | 0 | 0.3333333 | 0 | 0 | 0 | 0 | 0 | 0 | 0 | 0 | 0 | 0.3333333 | 0 | 0 | 0 | 0 | 0 | 0 | 0 | 0 | 0 | 0 | 0 | 0 | 0 | 0 | 0 | 0
458 |  | [*]CC([*])(C)C | poly(epsilon-caprolactone) |  | 35500 | 1.7 |  | 100 | 346.8966 |  | 969.1358 |  |  |  | 1 | 0 | 0 | 0 | 0 | 0 | 0 | 0 | 0 | 0 | 0 | 0 | 0 | 0 | 0 | 0 | 0 | 0 | 0 | 0 | 0 | 0 | 0 | 0 | 0 | 0 | 0 | 0.5833333 | 0 | 0.8333333 | 0 | 0 | 0 | 0 | 0 | 0 | 0 | 0 | 0.5833333 | 0 | 0 | 0 | 0 | 0 | 0 | 0 | 0 | 0 | 0 | 0 | 0 | 0 | 0 | 0 | 0 | 0 | 0 | 0 | 0 | 0 | 0 | 0 | 0 | 0 | 0 | 0 | 0 | 0.4166667 | 0.6666667 | 0 | 0.25 | 0 | 0 | 0 | 0 | 1.75 | 0 | 0 | 0 | 0 | 0 | 0 | 0 | 0 | 0.6666667 | 0 | 0 | 0 | 0 | 0 | 0.6666667 | 0 | 0 | 0 | 0.3333333 | 0 | 0.08333333 | 0 | 0 | 0 | 0 | 0 | 0 | 0 | 0 | 0 | 0 | 0 | 0 | 0 | 0 | 0 | 0 | 0 | 0 | 0 | 0 | 0 | 0 | 0 | 0 | 0 | 0.5 | 0 | 0 | 0 | 0 | 0 | 1 | 0.1666667 | 0 | 0.3896389 | 0.3333333 | 0 | 0 | 0 | 0.8333333 | 0.1666667 | 0.4166667 | 0.08333333 | 0.07291667 | 0.07291667 | 1 | 0 | 0 | 0 | 0 | 0 | 0.3333333 | 0 | 0 | 0 | 0 | 0 | 0 | 0 | 0 | 0 | 0.3333333 | 0 | 0 | 0 | 0 | 0 | 0 | 0 | 0 | 0 | 0 | 0 | 0 | 0 | 0 | 0 | 0
459 |  | [*]CC([*])(C)C | poly(epsilon-caprolactone) |  | 35500 | 1.7 |  | 100 | 522.069 |  | 873.4568 |  |  |  | 1 | 0 | 0 | 0 | 0 | 0 | 0 | 0 | 0 | 0 | 0 | 0 | 0 | 0 | 0 | 0 | 0 | 0 | 0 | 0 | 0 | 0 | 0 | 0 | 0 | 0 | 0 | 0.5833333 | 0 | 0.8333333 | 0 | 0 | 0 | 0 | 0 | 0 | 0 | 0 | 0.5833333 | 0 | 0 | 0 | 0 | 0 | 0 | 0 | 0 | 0 | 0 | 0 | 0 | 0 | 0 | 0 | 0 | 0 | 0 | 0 | 0 | 0 | 0 | 0 | 0 | 0 | 0 | 0 | 0 | 0.4166667 | 0.6666667 | 0 | 0.25 | 0 | 0 | 0 | 0 | 1.75 | 0 | 0 | 0 | 0 | 0 | 0 | 0 | 0 | 0.6666667 | 0 | 0 | 0 | 0 | 0 | 0.6666667 | 0 | 0 | 0 | 0.3333333 | 0 | 0.08333333 | 0 | 0 | 0 | 0 | 0 | 0 | 0 | 0 | 0 | 0 | 0 | 0 | 0 | 0 | 0 | 0 | 0 | 0 | 0 | 0 | 0 | 0 | 0 | 0 | 0 | 0.5 | 0 | 0 | 0 | 0 | 0 | 1 | 0.1666667 | 0 | 0.3896389 | 0.3333333 | 0 | 0 | 0 | 0.8333333 | 0.1666667 | 0.4166667 | 0.08333333 | 0.07291667 | 0.07291667 | 1 | 0 | 0 | 0 | 0 | 0 | 0.3333333 | 0 | 0 | 0 | 0 | 0 | 0 | 0 | 0 | 0 | 0.3333333 | 0 | 0 | 0 | 0 | 0 | 0 | 0 | 0 | 0 | 0 | 0 | 0 | 0 | 0 | 0 | 0
460 |  | [*]CC([*])(C)C | poly(epsilon-caprolactone) |  | 29800 | 1.7 |  | 100 | 86.2069 |  | 824.0741 |  |  |  | 1 | 0 | 0 | 0 | 0 | 0 | 0 | 0 | 0 | 0 | 0 | 0 | 0 | 0 | 0 | 0 | 0 | 0 | 0 | 0 | 0 | 0 | 0 | 0 | 0 | 0 | 0 | 0.5833333 | 0 | 0.8333333 | 0 | 0 | 0 | 0 | 0 | 0 | 0 | 0 | 0.5833333 | 0 | 0 | 0 | 0 | 0 | 0 | 0 | 0 | 0 | 0 | 0 | 0 | 0 | 0 | 0 | 0 | 0 | 0 | 0 | 0 | 0 | 0 | 0 | 0 | 0 | 0 | 0 | 0 | 0.4166667 | 0.6666667 | 0 | 0.25 | 0 | 0 | 0 | 0 | 1.75 | 0 | 0 | 0 | 0 | 0 | 0 | 0 | 0 | 0.6666667 | 0 | 0 | 0 | 0 | 0 | 0.6666667 | 0 | 0 | 0 | 0.3333333 | 0 | 0.08333333 | 0 | 0 | 0 | 0 | 0 | 0 | 0 | 0 | 0 | 0 | 0 | 0 | 0 | 0 | 0 | 0 | 0 | 0 | 0 | 0 | 0 | 0 | 0 | 0 | 0 | 0.5 | 0 | 0 | 0 | 0 | 0 | 1 | 0.1666667 | 0 | 0.3896389 | 0.3333333 | 0 | 0 | 0 | 0.8333333 | 0.1666667 | 0.4166667 | 0.08333333 | 0.07291667 | 0.07291667 | 1 | 0 | 0 | 0 | 0 | 0 | 0.3333333 | 0 | 0 | 0 | 0 | 0 | 0 | 0 | 0 | 0 | 0.3333333 | 0 | 0 | 0 | 0 | 0 | 0 | 0 | 0 | 0 | 0 | 0 | 0 | 0 | 0 | 0 | 0
461 |  | [*]CC([*])(C)C | poly(epsilon-caprolactone) |  | 29800 | 1.7 |  | 100 | 174.4828 |  | 750 |  |  |  | 1 | 0 | 0 | 0 | 0 | 0 | 0 | 0 | 0 | 0 | 0 | 0 | 0 | 0 | 0 | 0 | 0 | 0 | 0 | 0 | 0 | 0 | 0 | 0 | 0 | 0 | 0 | 0.5833333 | 0 | 0.8333333 | 0 | 0 | 0 | 0 | 0 | 0 | 0 | 0 | 0.5833333 | 0 | 0 | 0 | 0 | 0 | 0 | 0 | 0 | 0 | 0 | 0 | 0 | 0 | 0 | 0 | 0 | 0 | 0 | 0 | 0 | 0 | 0 | 0 | 0 | 0 | 0 | 0 | 0 | 0.4166667 | 0.6666667 | 0 | 0.25 | 0 | 0 | 0 | 0 | 1.75 | 0 | 0 | 0 | 0 | 0 | 0 | 0 | 0 | 0.6666667 | 0 | 0 | 0 | 0 | 0 | 0.6666667 | 0 | 0 | 0 | 0.3333333 | 0 | 0.08333333 | 0 | 0 | 0 | 0 | 0 | 0 | 0 | 0 | 0 | 0 | 0 | 0 | 0 | 0 | 0 | 0 | 0 | 0 | 0 | 0 | 0 | 0 | 0 | 0 | 0 | 0.5 | 0 | 0 | 0 | 0 | 0 | 1 | 0.1666667 | 0 | 0.3896389 | 0.3333333 | 0 | 0 | 0 | 0.8333333 | 0.1666667 | 0.4166667 | 0.08333333 | 0.07291667 | 0.07291667 | 1 | 0 | 0 | 0 | 0 | 0 | 0.3333333 | 0 | 0 | 0 | 0 | 0 | 0 | 0 | 0 | 0 | 0.3333333 | 0 | 0 | 0 | 0 | 0 | 0 | 0 | 0 | 0 | 0 | 0 | 0 | 0 | 0 | 0 | 0
462 |  | [*]CC([*])(C)C | poly(epsilon-caprolactone) |  | 29800 | 1.7 |  | 100 | 348.2759 |  | 663.5802 |  |  |  | 1 | 0 | 0 | 0 | 0 | 0 | 0 | 0 | 0 | 0 | 0 | 0 | 0 | 0 | 0 | 0 | 0 | 0 | 0 | 0 | 0 | 0 | 0 | 0 | 0 | 0 | 0 | 0.5833333 | 0 | 0.8333333 | 0 | 0 | 0 | 0 | 0 | 0 | 0 | 0 | 0.5833333 | 0 | 0 | 0 | 0 | 0 | 0 | 0 | 0 | 0 | 0 | 0 | 0 | 0 | 0 | 0 | 0 | 0 | 0 | 0 | 0 | 0 | 0 | 0 | 0 | 0 | 0 | 0 | 0 | 0.4166667 | 0.6666667 | 0 | 0.25 | 0 | 0 | 0 | 0 | 1.75 | 0 | 0 | 0 | 0 | 0 | 0 | 0 | 0 | 0.6666667 | 0 | 0 | 0 | 0 | 0 | 0.6666667 | 0 | 0 | 0 | 0.3333333 | 0 | 0.08333333 | 0 | 0 | 0 | 0 | 0 | 0 | 0 | 0 | 0 | 0 | 0 | 0 | 0 | 0 | 0 | 0 | 0 | 0 | 0 | 0 | 0 | 0 | 0 | 0 | 0 | 0.5 | 0 | 0 | 0 | 0 | 0 | 1 | 0.1666667 | 0 | 0.3896389 | 0.3333333 | 0 | 0 | 0 | 0.8333333 | 0.1666667 | 0.4166667 | 0.08333333 | 0.07291667 | 0.07291667 | 1 | 0 | 0 | 0 | 0 | 0 | 0.3333333 | 0 | 0 | 0 | 0 | 0 | 0 | 0 | 0 | 0 | 0.3333333 | 0 | 0 | 0 | 0 | 0 | 0 | 0 | 0 | 0 | 0 | 0 | 0 | 0 | 0 | 0 | 0
463 |  | [*]CC([*])(C)C | poly(epsilon-caprolactone) |  | 29800 | 1.7 |  | 100 | 524.8276 |  | 595.679 |  |  |  | 1 | 0 | 0 | 0 | 0 | 0 | 0 | 0 | 0 | 0 | 0 | 0 | 0 | 0 | 0 | 0 | 0 | 0 | 0 | 0 | 0 | 0 | 0 | 0 | 0 | 0 | 0 | 0.5833333 | 0 | 0.8333333 | 0 | 0 | 0 | 0 | 0 | 0 | 0 | 0 | 0.5833333 | 0 | 0 | 0 | 0 | 0 | 0 | 0 | 0 | 0 | 0 | 0 | 0 | 0 | 0 | 0 | 0 | 0 | 0 | 0 | 0 | 0 | 0 | 0 | 0 | 0 | 0 | 0 | 0 | 0.4166667 | 0.6666667 | 0 | 0.25 | 0 | 0 | 0 | 0 | 1.75 | 0 | 0 | 0 | 0 | 0 | 0 | 0 | 0 | 0.6666667 | 0 | 0 | 0 | 0 | 0 | 0.6666667 | 0 | 0 | 0 | 0.3333333 | 0 | 0.08333333 | 0 | 0 | 0 | 0 | 0 | 0 | 0 | 0 | 0 | 0 | 0 | 0 | 0 | 0 | 0 | 0 | 0 | 0 | 0 | 0 | 0 | 0 | 0 | 0 | 0 | 0.5 | 0 | 0 | 0 | 0 | 0 | 1 | 0.1666667 | 0 | 0.3896389 | 0.3333333 | 0 | 0 | 0 | 0.8333333 | 0.1666667 | 0.4166667 | 0.08333333 | 0.07291667 | 0.07291667 | 1 | 0 | 0 | 0 | 0 | 0 | 0.3333333 | 0 | 0 | 0 | 0 | 0 | 0 | 0 | 0 | 0 | 0.3333333 | 0 | 0 | 0 | 0 | 0 | 0 | 0 | 0 | 0 | 0 | 0 | 0 | 0 | 0 | 0 | 0
464 |  | [*]CC([*])(C)C | poly(epsilon-caprolactone) |  | 29800 | 1.7 |  | 100 | 695.8621 |  | 552.4691 |  |  |  | 1 | 0 | 0 | 0 | 0 | 0 | 0 | 0 | 0 | 0 | 0 | 0 | 0 | 0 | 0 | 0 | 0 | 0 | 0 | 0 | 0 | 0 | 0 | 0 | 0 | 0 | 0 | 0.5833333 | 0 | 0.8333333 | 0 | 0 | 0 | 0 | 0 | 0 | 0 | 0 | 0.5833333 | 0 | 0 | 0 | 0 | 0 | 0 | 0 | 0 | 0 | 0 | 0 | 0 | 0 | 0 | 0 | 0 | 0 | 0 | 0 | 0 | 0 | 0 | 0 | 0 | 0 | 0 | 0 | 0 | 0.4166667 | 0.6666667 | 0 | 0.25 | 0 | 0 | 0 | 0 | 1.75 | 0 | 0 | 0 | 0 | 0 | 0 | 0 | 0 | 0.6666667 | 0 | 0 | 0 | 0 | 0 | 0.6666667 | 0 | 0 | 0 | 0.3333333 | 0 | 0.08333333 | 0 | 0 | 0 | 0 | 0 | 0 | 0 | 0 | 0 | 0 | 0 | 0 | 0 | 0 | 0 | 0 | 0 | 0 | 0 | 0 | 0 | 0 | 0 | 0 | 0 | 0.5 | 0 | 0 | 0 | 0 | 0 | 1 | 0.1666667 | 0 | 0.3896389 | 0.3333333 | 0 | 0 | 0 | 0.8333333 | 0.1666667 | 0.4166667 | 0.08333333 | 0.07291667 | 0.07291667 | 1 | 0 | 0 | 0 | 0 | 0 | 0.3333333 | 0 | 0 | 0 | 0 | 0 | 0 | 0 | 0 | 0 | 0.3333333 | 0 | 0 | 0 | 0 | 0 | 0 | 0 | 0 | 0 | 0 | 0 | 0 | 0 | 0 | 0 | 0
465 |  | [*]CC([*])(C)C | poly(epsilon-caprolactone) |  | 29800 | 1.7 |  | 100 | 869.6552 |  | 533.9506 |  |  |  | 1 | 0 | 0 | 0 | 0 | 0 | 0 | 0 | 0 | 0 | 0 | 0 | 0 | 0 | 0 | 0 | 0 | 0 | 0 | 0 | 0 | 0 | 0 | 0 | 0 | 0 | 0 | 0.5833333 | 0 | 0.8333333 | 0 | 0 | 0 | 0 | 0 | 0 | 0 | 0 | 0.5833333 | 0 | 0 | 0 | 0 | 0 | 0 | 0 | 0 | 0 | 0 | 0 | 0 | 0 | 0 | 0 | 0 | 0 | 0 | 0 | 0 | 0 | 0 | 0 | 0 | 0 | 0 | 0 | 0 | 0.4166667 | 0.6666667 | 0 | 0.25 | 0 | 0 | 0 | 0 | 1.75 | 0 | 0 | 0 | 0 | 0 | 0 | 0 | 0 | 0.6666667 | 0 | 0 | 0 | 0 | 0 | 0.6666667 | 0 | 0 | 0 | 0.3333333 | 0 | 0.08333333 | 0 | 0 | 0 | 0 | 0 | 0 | 0 | 0 | 0 | 0 | 0 | 0 | 0 | 0 | 0 | 0 | 0 | 0 | 0 | 0 | 0 | 0 | 0 | 0 | 0 | 0.5 | 0 | 0 | 0 | 0 | 0 | 1 | 0.1666667 | 0 | 0.3896389 | 0.3333333 | 0 | 0 | 0 | 0.8333333 | 0.1666667 | 0.4166667 | 0.08333333 | 0.07291667 | 0.07291667 | 1 | 0 | 0 | 0 | 0 | 0 | 0.3333333 | 0 | 0 | 0 | 0 | 0 | 0 | 0 | 0 | 0 | 0.3333333 | 0 | 0 | 0 | 0 | 0 | 0 | 0 | 0 | 0 | 0 | 0 | 0 | 0 | 0 | 0 | 0
466 |  | [*]CC([*])(C)C | poly(epsilon-caprolactone) |  | 26800 | 1.7 |  | 100 | 88.96552 |  | 583.3333 |  |  |  | 1 | 0 | 0 | 0 | 0 | 0 | 0 | 0 | 0 | 0 | 0 | 0 | 0 | 0 | 0 | 0 | 0 | 0 | 0 | 0 | 0 | 0 | 0 | 0 | 0 | 0 | 0 | 0.5833333 | 0 | 0.8333333 | 0 | 0 | 0 | 0 | 0 | 0 | 0 | 0 | 0.5833333 | 0 | 0 | 0 | 0 | 0 | 0 | 0 | 0 | 0 | 0 | 0 | 0 | 0 | 0 | 0 | 0 | 0 | 0 | 0 | 0 | 0 | 0 | 0 | 0 | 0 | 0 | 0 | 0 | 0.4166667 | 0.6666667 | 0 | 0.25 | 0 | 0 | 0 | 0 | 1.75 | 0 | 0 | 0 | 0 | 0 | 0 | 0 | 0 | 0.6666667 | 0 | 0 | 0 | 0 | 0 | 0.6666667 | 0 | 0 | 0 | 0.3333333 | 0 | 0.08333333 | 0 | 0 | 0 | 0 | 0 | 0 | 0 | 0 | 0 | 0 | 0 | 0 | 0 | 0 | 0 | 0 | 0 | 0 | 0 | 0 | 0 | 0 | 0 | 0 | 0 | 0.5 | 0 | 0 | 0 | 0 | 0 | 1 | 0.1666667 | 0 | 0.3896389 | 0.3333333 | 0 | 0 | 0 | 0.8333333 | 0.1666667 | 0.4166667 | 0.08333333 | 0.07291667 | 0.07291667 | 1 | 0 | 0 | 0 | 0 | 0 | 0.3333333 | 0 | 0 | 0 | 0 | 0 | 0 | 0 | 0 | 0 | 0.3333333 | 0 | 0 | 0 | 0 | 0 | 0 | 0 | 0 | 0 | 0 | 0 | 0 | 0 | 0 | 0 | 0
467 |  | [*]CC([*])(C)C | poly(epsilon-caprolactone) |  | 26800 | 1.7 |  | 100 | 175.8621 |  | 567.9012 |  |  |  | 1 | 0 | 0 | 0 | 0 | 0 | 0 | 0 | 0 | 0 | 0 | 0 | 0 | 0 | 0 | 0 | 0 | 0 | 0 | 0 | 0 | 0 | 0 | 0 | 0 | 0 | 0 | 0.5833333 | 0 | 0.8333333 | 0 | 0 | 0 | 0 | 0 | 0 | 0 | 0 | 0.5833333 | 0 | 0 | 0 | 0 | 0 | 0 | 0 | 0 | 0 | 0 | 0 | 0 | 0 | 0 | 0 | 0 | 0 | 0 | 0 | 0 | 0 | 0 | 0 | 0 | 0 | 0 | 0 | 0 | 0.4166667 | 0.6666667 | 0 | 0.25 | 0 | 0 | 0 | 0 | 1.75 | 0 | 0 | 0 | 0 | 0 | 0 | 0 | 0 | 0.6666667 | 0 | 0 | 0 | 0 | 0 | 0.6666667 | 0 | 0 | 0 | 0.3333333 | 0 | 0.08333333 | 0 | 0 | 0 | 0 | 0 | 0 | 0 | 0 | 0 | 0 | 0 | 0 | 0 | 0 | 0 | 0 | 0 | 0 | 0 | 0 | 0 | 0 | 0 | 0 | 0 | 0.5 | 0 | 0 | 0 | 0 | 0 | 1 | 0.1666667 | 0 | 0.3896389 | 0.3333333 | 0 | 0 | 0 | 0.8333333 | 0.1666667 | 0.4166667 | 0.08333333 | 0.07291667 | 0.07291667 | 1 | 0 | 0 | 0 | 0 | 0 | 0.3333333 | 0 | 0 | 0 | 0 | 0 | 0 | 0 | 0 | 0 | 0.3333333 | 0 | 0 | 0 | 0 | 0 | 0 | 0 | 0 | 0 | 0 | 0 | 0 | 0 | 0 | 0 | 0
468 |  | [*]CC([*])(C)C | poly(epsilon-caprolactone) |  | 26800 | 1.7 |  | 100 | 349.6552 |  | 521.6049 |  |  |  | 1 | 0 | 0 | 0 | 0 | 0 | 0 | 0 | 0 | 0 | 0 | 0 | 0 | 0 | 0 | 0 | 0 | 0 | 0 | 0 | 0 | 0 | 0 | 0 | 0 | 0 | 0 | 0.5833333 | 0 | 0.8333333 | 0 | 0 | 0 | 0 | 0 | 0 | 0 | 0 | 0.5833333 | 0 | 0 | 0 | 0 | 0 | 0 | 0 | 0 | 0 | 0 | 0 | 0 | 0 | 0 | 0 | 0 | 0 | 0 | 0 | 0 | 0 | 0 | 0 | 0 | 0 | 0 | 0 | 0 | 0.4166667 | 0.6666667 | 0 | 0.25 | 0 | 0 | 0 | 0 | 1.75 | 0 | 0 | 0 | 0 | 0 | 0 | 0 | 0 | 0.6666667 | 0 | 0 | 0 | 0 | 0 | 0.6666667 | 0 | 0 | 0 | 0.3333333 | 0 | 0.08333333 | 0 | 0 | 0 | 0 | 0 | 0 | 0 | 0 | 0 | 0 | 0 | 0 | 0 | 0 | 0 | 0 | 0 | 0 | 0 | 0 | 0 | 0 | 0 | 0 | 0 | 0.5 | 0 | 0 | 0 | 0 | 0 | 1 | 0.1666667 | 0 | 0.3896389 | 0.3333333 | 0 | 0 | 0 | 0.8333333 | 0.1666667 | 0.4166667 | 0.08333333 | 0.07291667 | 0.07291667 | 1 | 0 | 0 | 0 | 0 | 0 | 0.3333333 | 0 | 0 | 0 | 0 | 0 | 0 | 0 | 0 | 0 | 0.3333333 | 0 | 0 | 0 | 0 | 0 | 0 | 0 | 0 | 0 | 0 | 0 | 0 | 0 | 0 | 0 | 0
469 |  | [*]CC([*])(C)C | poly(epsilon-caprolactone) |  | 26800 | 1.7 |  | 100 | 523.4483 |  | 478.3951 |  |  |  | 1 | 0 | 0 | 0 | 0 | 0 | 0 | 0 | 0 | 0 | 0 | 0 | 0 | 0 | 0 | 0 | 0 | 0 | 0 | 0 | 0 | 0 | 0 | 0 | 0 | 0 | 0 | 0.5833333 | 0 | 0.8333333 | 0 | 0 | 0 | 0 | 0 | 0 | 0 | 0 | 0.5833333 | 0 | 0 | 0 | 0 | 0 | 0 | 0 | 0 | 0 | 0 | 0 | 0 | 0 | 0 | 0 | 0 | 0 | 0 | 0 | 0 | 0 | 0 | 0 | 0 | 0 | 0 | 0 | 0 | 0.4166667 | 0.6666667 | 0 | 0.25 | 0 | 0 | 0 | 0 | 1.75 | 0 | 0 | 0 | 0 | 0 | 0 | 0 | 0 | 0.6666667 | 0 | 0 | 0 | 0 | 0 | 0.6666667 | 0 | 0 | 0 | 0.3333333 | 0 | 0.08333333 | 0 | 0 | 0 | 0 | 0 | 0 | 0 | 0 | 0 | 0 | 0 | 0 | 0 | 0 | 0 | 0 | 0 | 0 | 0 | 0 | 0 | 0 | 0 | 0 | 0 | 0.5 | 0 | 0 | 0 | 0 | 0 | 1 | 0.1666667 | 0 | 0.3896389 | 0.3333333 | 0 | 0 | 0 | 0.8333333 | 0.1666667 | 0.4166667 | 0.08333333 | 0.07291667 | 0.07291667 | 1 | 0 | 0 | 0 | 0 | 0 | 0.3333333 | 0 | 0 | 0 | 0 | 0 | 0 | 0 | 0 | 0 | 0.3333333 | 0 | 0 | 0 | 0 | 0 | 0 | 0 | 0 | 0 | 0 | 0 | 0 | 0 | 0 | 0 | 0
470 |  | [*]CC([*])(C)C | poly(epsilon-caprolactone) |  | 26800 | 1.7 |  | 100 | 695.8621 |  | 447.5309 |  |  |  | 1 | 0 | 0 | 0 | 0 | 0 | 0 | 0 | 0 | 0 | 0 | 0 | 0 | 0 | 0 | 0 | 0 | 0 | 0 | 0 | 0 | 0 | 0 | 0 | 0 | 0 | 0 | 0.5833333 | 0 | 0.8333333 | 0 | 0 | 0 | 0 | 0 | 0 | 0 | 0 | 0.5833333 | 0 | 0 | 0 | 0 | 0 | 0 | 0 | 0 | 0 | 0 | 0 | 0 | 0 | 0 | 0 | 0 | 0 | 0 | 0 | 0 | 0 | 0 | 0 | 0 | 0 | 0 | 0 | 0 | 0.4166667 | 0.6666667 | 0 | 0.25 | 0 | 0 | 0 | 0 | 1.75 | 0 | 0 | 0 | 0 | 0 | 0 | 0 | 0 | 0.6666667 | 0 | 0 | 0 | 0 | 0 | 0.6666667 | 0 | 0 | 0 | 0.3333333 | 0 | 0.08333333 | 0 | 0 | 0 | 0 | 0 | 0 | 0 | 0 | 0 | 0 | 0 | 0 | 0 | 0 | 0 | 0 | 0 | 0 | 0 | 0 | 0 | 0 | 0 | 0 | 0 | 0.5 | 0 | 0 | 0 | 0 | 0 | 1 | 0.1666667 | 0 | 0.3896389 | 0.3333333 | 0 | 0 | 0 | 0.8333333 | 0.1666667 | 0.4166667 | 0.08333333 | 0.07291667 | 0.07291667 | 1 | 0 | 0 | 0 | 0 | 0 | 0.3333333 | 0 | 0 | 0 | 0 | 0 | 0 | 0 | 0 | 0 | 0.3333333 | 0 | 0 | 0 | 0 | 0 | 0 | 0 | 0 | 0 | 0 | 0 | 0 | 0 | 0 | 0 | 0
471 |  | [*]CC([*])(C)C | poly(epsilon-caprolactone) |  | 26800 | 1.7 |  | 100 | 869.6552 |  | 422.8395 |  |  |  | 1 | 0 | 0 | 0 | 0 | 0 | 0 | 0 | 0 | 0 | 0 | 0 | 0 | 0 | 0 | 0 | 0 | 0 | 0 | 0 | 0 | 0 | 0 | 0 | 0 | 0 | 0 | 0.5833333 | 0 | 0.8333333 | 0 | 0 | 0 | 0 | 0 | 0 | 0 | 0 | 0.5833333 | 0 | 0 | 0 | 0 | 0 | 0 | 0 | 0 | 0 | 0 | 0 | 0 | 0 | 0 | 0 | 0 | 0 | 0 | 0 | 0 | 0 | 0 | 0 | 0 | 0 | 0 | 0 | 0 | 0.4166667 | 0.6666667 | 0 | 0.25 | 0 | 0 | 0 | 0 | 1.75 | 0 | 0 | 0 | 0 | 0 | 0 | 0 | 0 | 0.6666667 | 0 | 0 | 0 | 0 | 0 | 0.6666667 | 0 | 0 | 0 | 0.3333333 | 0 | 0.08333333 | 0 | 0 | 0 | 0 | 0 | 0 | 0 | 0 | 0 | 0 | 0 | 0 | 0 | 0 | 0 | 0 | 0 | 0 | 0 | 0 | 0 | 0 | 0 | 0 | 0 | 0.5 | 0 | 0 | 0 | 0 | 0 | 1 | 0.1666667 | 0 | 0.3896389 | 0.3333333 | 0 | 0 | 0 | 0.8333333 | 0.1666667 | 0.4166667 | 0.08333333 | 0.07291667 | 0.07291667 | 1 | 0 | 0 | 0 | 0 | 0 | 0.3333333 | 0 | 0 | 0 | 0 | 0 | 0 | 0 | 0 | 0 | 0.3333333 | 0 | 0 | 0 | 0 | 0 | 0 | 0 | 0 | 0 | 0 | 0 | 0 | 0 | 0 | 0 | 0
472 |  | [*]CC([*])(C)C | poly(epsilon-caprolactone) |  | 24800 | 1.7 |  | 100 | 87.58621 |  | 398.1481 |  |  |  | 1 | 0 | 0 | 0 | 0 | 0 | 0 | 0 | 0 | 0 | 0 | 0 | 0 | 0 | 0 | 0 | 0 | 0 | 0 | 0 | 0 | 0 | 0 | 0 | 0 | 0 | 0 | 0.5833333 | 0 | 0.8333333 | 0 | 0 | 0 | 0 | 0 | 0 | 0 | 0 | 0.5833333 | 0 | 0 | 0 | 0 | 0 | 0 | 0 | 0 | 0 | 0 | 0 | 0 | 0 | 0 | 0 | 0 | 0 | 0 | 0 | 0 | 0 | 0 | 0 | 0 | 0 | 0 | 0 | 0 | 0.4166667 | 0.6666667 | 0 | 0.25 | 0 | 0 | 0 | 0 | 1.75 | 0 | 0 | 0 | 0 | 0 | 0 | 0 | 0 | 0.6666667 | 0 | 0 | 0 | 0 | 0 | 0.6666667 | 0 | 0 | 0 | 0.3333333 | 0 | 0.08333333 | 0 | 0 | 0 | 0 | 0 | 0 | 0 | 0 | 0 | 0 | 0 | 0 | 0 | 0 | 0 | 0 | 0 | 0 | 0 | 0 | 0 | 0 | 0 | 0 | 0 | 0.5 | 0 | 0 | 0 | 0 | 0 | 1 | 0.1666667 | 0 | 0.3896389 | 0.3333333 | 0 | 0 | 0 | 0.8333333 | 0.1666667 | 0.4166667 | 0.08333333 | 0.07291667 | 0.07291667 | 1 | 0 | 0 | 0 | 0 | 0 | 0.3333333 | 0 | 0 | 0 | 0 | 0 | 0 | 0 | 0 | 0 | 0.3333333 | 0 | 0 | 0 | 0 | 0 | 0 | 0 | 0 | 0 | 0 | 0 | 0 | 0 | 0 | 0 | 0
473 |  | [*]CC([*])(C)C | poly(epsilon-caprolactone) |  | 24800 | 1.7 |  | 100 | 177.2414 |  | 407.4074 |  |  |  | 1 | 0 | 0 | 0 | 0 | 0 | 0 | 0 | 0 | 0 | 0 | 0 | 0 | 0 | 0 | 0 | 0 | 0 | 0 | 0 | 0 | 0 | 0 | 0 | 0 | 0 | 0 | 0.5833333 | 0 | 0.8333333 | 0 | 0 | 0 | 0 | 0 | 0 | 0 | 0 | 0.5833333 | 0 | 0 | 0 | 0 | 0 | 0 | 0 | 0 | 0 | 0 | 0 | 0 | 0 | 0 | 0 | 0 | 0 | 0 | 0 | 0 | 0 | 0 | 0 | 0 | 0 | 0 | 0 | 0 | 0.4166667 | 0.6666667 | 0 | 0.25 | 0 | 0 | 0 | 0 | 1.75 | 0 | 0 | 0 | 0 | 0 | 0 | 0 | 0 | 0.6666667 | 0 | 0 | 0 | 0 | 0 | 0.6666667 | 0 | 0 | 0 | 0.3333333 | 0 | 0.08333333 | 0 | 0 | 0 | 0 | 0 | 0 | 0 | 0 | 0 | 0 | 0 | 0 | 0 | 0 | 0 | 0 | 0 | 0 | 0 | 0 | 0 | 0 | 0 | 0 | 0 | 0.5 | 0 | 0 | 0 | 0 | 0 | 1 | 0.1666667 | 0 | 0.3896389 | 0.3333333 | 0 | 0 | 0 | 0.8333333 | 0.1666667 | 0.4166667 | 0.08333333 | 0.07291667 | 0.07291667 | 1 | 0 | 0 | 0 | 0 | 0 | 0.3333333 | 0 | 0 | 0 | 0 | 0 | 0 | 0 | 0 | 0 | 0.3333333 | 0 | 0 | 0 | 0 | 0 | 0 | 0 | 0 | 0 | 0 | 0 | 0 | 0 | 0 | 0 | 0
474 |  | [*]CC([*])(C)C | poly(epsilon-caprolactone) |  | 24800 | 1.7 |  | 100 | 351.0345 |  | 388.8889 |  |  |  | 1 | 0 | 0 | 0 | 0 | 0 | 0 | 0 | 0 | 0 | 0 | 0 | 0 | 0 | 0 | 0 | 0 | 0 | 0 | 0 | 0 | 0 | 0 | 0 | 0 | 0 | 0 | 0.5833333 | 0 | 0.8333333 | 0 | 0 | 0 | 0 | 0 | 0 | 0 | 0 | 0.5833333 | 0 | 0 | 0 | 0 | 0 | 0 | 0 | 0 | 0 | 0 | 0 | 0 | 0 | 0 | 0 | 0 | 0 | 0 | 0 | 0 | 0 | 0 | 0 | 0 | 0 | 0 | 0 | 0 | 0.4166667 | 0.6666667 | 0 | 0.25 | 0 | 0 | 0 | 0 | 1.75 | 0 | 0 | 0 | 0 | 0 | 0 | 0 | 0 | 0.6666667 | 0 | 0 | 0 | 0 | 0 | 0.6666667 | 0 | 0 | 0 | 0.3333333 | 0 | 0.08333333 | 0 | 0 | 0 | 0 | 0 | 0 | 0 | 0 | 0 | 0 | 0 | 0 | 0 | 0 | 0 | 0 | 0 | 0 | 0 | 0 | 0 | 0 | 0 | 0 | 0 | 0.5 | 0 | 0 | 0 | 0 | 0 | 1 | 0.1666667 | 0 | 0.3896389 | 0.3333333 | 0 | 0 | 0 | 0.8333333 | 0.1666667 | 0.4166667 | 0.08333333 | 0.07291667 | 0.07291667 | 1 | 0 | 0 | 0 | 0 | 0 | 0.3333333 | 0 | 0 | 0 | 0 | 0 | 0 | 0 | 0 | 0 | 0.3333333 | 0 | 0 | 0 | 0 | 0 | 0 | 0 | 0 | 0 | 0 | 0 | 0 | 0 | 0 | 0 | 0
475 |  | [*]CC([*])(C)C | poly(epsilon-caprolactone) |  | 24800 | 1.7 |  | 100 | 523.4483 |  | 370.3704 |  |  |  | 1 | 0 | 0 | 0 | 0 | 0 | 0 | 0 | 0 | 0 | 0 | 0 | 0 | 0 | 0 | 0 | 0 | 0 | 0 | 0 | 0 | 0 | 0 | 0 | 0 | 0 | 0 | 0.5833333 | 0 | 0.8333333 | 0 | 0 | 0 | 0 | 0 | 0 | 0 | 0 | 0.5833333 | 0 | 0 | 0 | 0 | 0 | 0 | 0 | 0 | 0 | 0 | 0 | 0 | 0 | 0 | 0 | 0 | 0 | 0 | 0 | 0 | 0 | 0 | 0 | 0 | 0 | 0 | 0 | 0 | 0.4166667 | 0.6666667 | 0 | 0.25 | 0 | 0 | 0 | 0 | 1.75 | 0 | 0 | 0 | 0 | 0 | 0 | 0 | 0 | 0.6666667 | 0 | 0 | 0 | 0 | 0 | 0.6666667 | 0 | 0 | 0 | 0.3333333 | 0 | 0.08333333 | 0 | 0 | 0 | 0 | 0 | 0 | 0 | 0 | 0 | 0 | 0 | 0 | 0 | 0 | 0 | 0 | 0 | 0 | 0 | 0 | 0 | 0 | 0 | 0 | 0 | 0.5 | 0 | 0 | 0 | 0 | 0 | 1 | 0.1666667 | 0 | 0.3896389 | 0.3333333 | 0 | 0 | 0 | 0.8333333 | 0.1666667 | 0.4166667 | 0.08333333 | 0.07291667 | 0.07291667 | 1 | 0 | 0 | 0 | 0 | 0 | 0.3333333 | 0 | 0 | 0 | 0 | 0 | 0 | 0 | 0 | 0 | 0.3333333 | 0 | 0 | 0 | 0 | 0 | 0 | 0 | 0 | 0 | 0 | 0 | 0 | 0 | 0 | 0 | 0
476 |  | [*]CC([*])(C)C | poly(epsilon-caprolactone) |  | 24800 | 1.7 |  | 100 | 697.2414 |  | 354.9383 |  |  |  | 1 | 0 | 0 | 0 | 0 | 0 | 0 | 0 | 0 | 0 | 0 | 0 | 0 | 0 | 0 | 0 | 0 | 0 | 0 | 0 | 0 | 0 | 0 | 0 | 0 | 0 | 0 | 0.5833333 | 0 | 0.8333333 | 0 | 0 | 0 | 0 | 0 | 0 | 0 | 0 | 0.5833333 | 0 | 0 | 0 | 0 | 0 | 0 | 0 | 0 | 0 | 0 | 0 | 0 | 0 | 0 | 0 | 0 | 0 | 0 | 0 | 0 | 0 | 0 | 0 | 0 | 0 | 0 | 0 | 0 | 0.4166667 | 0.6666667 | 0 | 0.25 | 0 | 0 | 0 | 0 | 1.75 | 0 | 0 | 0 | 0 | 0 | 0 | 0 | 0 | 0.6666667 | 0 | 0 | 0 | 0 | 0 | 0.6666667 | 0 | 0 | 0 | 0.3333333 | 0 | 0.08333333 | 0 | 0 | 0 | 0 | 0 | 0 | 0 | 0 | 0 | 0 | 0 | 0 | 0 | 0 | 0 | 0 | 0 | 0 | 0 | 0 | 0 | 0 | 0 | 0 | 0 | 0.5 | 0 | 0 | 0 | 0 | 0 | 1 | 0.1666667 | 0 | 0.3896389 | 0.3333333 | 0 | 0 | 0 | 0.8333333 | 0.1666667 | 0.4166667 | 0.08333333 | 0.07291667 | 0.07291667 | 1 | 0 | 0 | 0 | 0 | 0 | 0.3333333 | 0 | 0 | 0 | 0 | 0 | 0 | 0 | 0 | 0 | 0.3333333 | 0 | 0 | 0 | 0 | 0 | 0 | 0 | 0 | 0 | 0 | 0 | 0 | 0 | 0 | 0 | 0
477 |  | [*]CC([*])(C)C | poly(epsilon-caprolactone) |  | 24800 | 1.7 |  | 100 | 871.0345 |  | 339.5062 |  |  |  | 1 | 0 | 0 | 0 | 0 | 0 | 0 | 0 | 0 | 0 | 0 | 0 | 0 | 0 | 0 | 0 | 0 | 0 | 0 | 0 | 0 | 0 | 0 | 0 | 0 | 0 | 0 | 0.5833333 | 0 | 0.8333333 | 0 | 0 | 0 | 0 | 0 | 0 | 0 | 0 | 0.5833333 | 0 | 0 | 0 | 0 | 0 | 0 | 0 | 0 | 0 | 0 | 0 | 0 | 0 | 0 | 0 | 0 | 0 | 0 | 0 | 0 | 0 | 0 | 0 | 0 | 0 | 0 | 0 | 0 | 0.4166667 | 0.6666667 | 0 | 0.25 | 0 | 0 | 0 | 0 | 1.75 | 0 | 0 | 0 | 0 | 0 | 0 | 0 | 0 | 0.6666667 | 0 | 0 | 0 | 0 | 0 | 0.6666667 | 0 | 0 | 0 | 0.3333333 | 0 | 0.08333333 | 0 | 0 | 0 | 0 | 0 | 0 | 0 | 0 | 0 | 0 | 0 | 0 | 0 | 0 | 0 | 0 | 0 | 0 | 0 | 0 | 0 | 0 | 0 | 0 | 0 | 0.5 | 0 | 0 | 0 | 0 | 0 | 1 | 0.1666667 | 0 | 0.3896389 | 0.3333333 | 0 | 0 | 0 | 0.8333333 | 0.1666667 | 0.4166667 | 0.08333333 | 0.07291667 | 0.07291667 | 1 | 0 | 0 | 0 | 0 | 0 | 0.3333333 | 0 | 0 | 0 | 0 | 0 | 0 | 0 | 0 | 0 | 0.3333333 | 0 | 0 | 0 | 0 | 0 | 0 | 0 | 0 | 0 | 0 | 0 | 0 | 0 | 0 | 0 | 0
478 |  | [*]CC([*])(C)C | poly(epsilon-caprolactone) |  | 16900 | 1.7 |  | 100 | 88.96552 |  | 83.33333 |  |  |  | 1 | 0 | 0 | 0 | 0 | 0 | 0 | 0 | 0 | 0 | 0 | 0 | 0 | 0 | 0 | 0 | 0 | 0 | 0 | 0 | 0 | 0 | 0 | 0 | 0 | 0 | 0 | 0.5833333 | 0 | 0.8333333 | 0 | 0 | 0 | 0 | 0 | 0 | 0 | 0 | 0.5833333 | 0 | 0 | 0 | 0 | 0 | 0 | 0 | 0 | 0 | 0 | 0 | 0 | 0 | 0 | 0 | 0 | 0 | 0 | 0 | 0 | 0 | 0 | 0 | 0 | 0 | 0 | 0 | 0 | 0.4166667 | 0.6666667 | 0 | 0.25 | 0 | 0 | 0 | 0 | 1.75 | 0 | 0 | 0 | 0 | 0 | 0 | 0 | 0 | 0.6666667 | 0 | 0 | 0 | 0 | 0 | 0.6666667 | 0 | 0 | 0 | 0.3333333 | 0 | 0.08333333 | 0 | 0 | 0 | 0 | 0 | 0 | 0 | 0 | 0 | 0 | 0 | 0 | 0 | 0 | 0 | 0 | 0 | 0 | 0 | 0 | 0 | 0 | 0 | 0 | 0 | 0.5 | 0 | 0 | 0 | 0 | 0 | 1 | 0.1666667 | 0 | 0.3896389 | 0.3333333 | 0 | 0 | 0 | 0.8333333 | 0.1666667 | 0.4166667 | 0.08333333 | 0.07291667 | 0.07291667 | 1 | 0 | 0 | 0 | 0 | 0 | 0.3333333 | 0 | 0 | 0 | 0 | 0 | 0 | 0 | 0 | 0 | 0.3333333 | 0 | 0 | 0 | 0 | 0 | 0 | 0 | 0 | 0 | 0 | 0 | 0 | 0 | 0 | 0 | 0
479 |  | [*]CC([*])(C)C | poly(epsilon-caprolactone) |  | 16900 | 1.7 |  | 100 | 175.8621 |  | 86.41975 |  |  |  | 1 | 0 | 0 | 0 | 0 | 0 | 0 | 0 | 0 | 0 | 0 | 0 | 0 | 0 | 0 | 0 | 0 | 0 | 0 | 0 | 0 | 0 | 0 | 0 | 0 | 0 | 0 | 0.5833333 | 0 | 0.8333333 | 0 | 0 | 0 | 0 | 0 | 0 | 0 | 0 | 0.5833333 | 0 | 0 | 0 | 0 | 0 | 0 | 0 | 0 | 0 | 0 | 0 | 0 | 0 | 0 | 0 | 0 | 0 | 0 | 0 | 0 | 0 | 0 | 0 | 0 | 0 | 0 | 0 | 0 | 0.4166667 | 0.6666667 | 0 | 0.25 | 0 | 0 | 0 | 0 | 1.75 | 0 | 0 | 0 | 0 | 0 | 0 | 0 | 0 | 0.6666667 | 0 | 0 | 0 | 0 | 0 | 0.6666667 | 0 | 0 | 0 | 0.3333333 | 0 | 0.08333333 | 0 | 0 | 0 | 0 | 0 | 0 | 0 | 0 | 0 | 0 | 0 | 0 | 0 | 0 | 0 | 0 | 0 | 0 | 0 | 0 | 0 | 0 | 0 | 0 | 0 | 0.5 | 0 | 0 | 0 | 0 | 0 | 1 | 0.1666667 | 0 | 0.3896389 | 0.3333333 | 0 | 0 | 0 | 0.8333333 | 0.1666667 | 0.4166667 | 0.08333333 | 0.07291667 | 0.07291667 | 1 | 0 | 0 | 0 | 0 | 0 | 0.3333333 | 0 | 0 | 0 | 0 | 0 | 0 | 0 | 0 | 0 | 0.3333333 | 0 | 0 | 0 | 0 | 0 | 0 | 0 | 0 | 0 | 0 | 0 | 0 | 0 | 0 | 0 | 0
480 |  | [*]CC([*])(C)C | poly(epsilon-caprolactone) |  | 16900 | 1.7 |  | 100 | 349.6552 |  | 86.41975 |  |  |  | 1 | 0 | 0 | 0 | 0 | 0 | 0 | 0 | 0 | 0 | 0 | 0 | 0 | 0 | 0 | 0 | 0 | 0 | 0 | 0 | 0 | 0 | 0 | 0 | 0 | 0 | 0 | 0.5833333 | 0 | 0.8333333 | 0 | 0 | 0 | 0 | 0 | 0 | 0 | 0 | 0.5833333 | 0 | 0 | 0 | 0 | 0 | 0 | 0 | 0 | 0 | 0 | 0 | 0 | 0 | 0 | 0 | 0 | 0 | 0 | 0 | 0 | 0 | 0 | 0 | 0 | 0 | 0 | 0 | 0 | 0.4166667 | 0.6666667 | 0 | 0.25 | 0 | 0 | 0 | 0 | 1.75 | 0 | 0 | 0 | 0 | 0 | 0 | 0 | 0 | 0.6666667 | 0 | 0 | 0 | 0 | 0 | 0.6666667 | 0 | 0 | 0 | 0.3333333 | 0 | 0.08333333 | 0 | 0 | 0 | 0 | 0 | 0 | 0 | 0 | 0 | 0 | 0 | 0 | 0 | 0 | 0 | 0 | 0 | 0 | 0 | 0 | 0 | 0 | 0 | 0 | 0 | 0.5 | 0 | 0 | 0 | 0 | 0 | 1 | 0.1666667 | 0 | 0.3896389 | 0.3333333 | 0 | 0 | 0 | 0.8333333 | 0.1666667 | 0.4166667 | 0.08333333 | 0.07291667 | 0.07291667 | 1 | 0 | 0 | 0 | 0 | 0 | 0.3333333 | 0 | 0 | 0 | 0 | 0 | 0 | 0 | 0 | 0 | 0.3333333 | 0 | 0 | 0 | 0 | 0 | 0 | 0 | 0 | 0 | 0 | 0 | 0 | 0 | 0 | 0 | 0
481 |  | [*]CC([*])(C)C | poly(epsilon-caprolactone) |  | 16900 | 1.7 |  | 100 | 522.069 |  | 83.33333 |  |  |  | 1 | 0 | 0 | 0 | 0 | 0 | 0 | 0 | 0 | 0 | 0 | 0 | 0 | 0 | 0 | 0 | 0 | 0 | 0 | 0 | 0 | 0 | 0 | 0 | 0 | 0 | 0 | 0.5833333 | 0 | 0.8333333 | 0 | 0 | 0 | 0 | 0 | 0 | 0 | 0 | 0.5833333 | 0 | 0 | 0 | 0 | 0 | 0 | 0 | 0 | 0 | 0 | 0 | 0 | 0 | 0 | 0 | 0 | 0 | 0 | 0 | 0 | 0 | 0 | 0 | 0 | 0 | 0 | 0 | 0 | 0.4166667 | 0.6666667 | 0 | 0.25 | 0 | 0 | 0 | 0 | 1.75 | 0 | 0 | 0 | 0 | 0 | 0 | 0 | 0 | 0.6666667 | 0 | 0 | 0 | 0 | 0 | 0.6666667 | 0 | 0 | 0 | 0.3333333 | 0 | 0.08333333 | 0 | 0 | 0 | 0 | 0 | 0 | 0 | 0 | 0 | 0 | 0 | 0 | 0 | 0 | 0 | 0 | 0 | 0 | 0 | 0 | 0 | 0 | 0 | 0 | 0 | 0.5 | 0 | 0 | 0 | 0 | 0 | 1 | 0.1666667 | 0 | 0.3896389 | 0.3333333 | 0 | 0 | 0 | 0.8333333 | 0.1666667 | 0.4166667 | 0.08333333 | 0.07291667 | 0.07291667 | 1 | 0 | 0 | 0 | 0 | 0 | 0.3333333 | 0 | 0 | 0 | 0 | 0 | 0 | 0 | 0 | 0 | 0.3333333 | 0 | 0 | 0 | 0 | 0 | 0 | 0 | 0 | 0 | 0 | 0 | 0 | 0 | 0 | 0 | 0
482 |  | [*]CC([*])(C)C | poly(epsilon-caprolactone) |  | 16900 | 1.7 |  | 100 | 695.8621 |  | 80.24691 |  |  |  | 1 | 0 | 0 | 0 | 0 | 0 | 0 | 0 | 0 | 0 | 0 | 0 | 0 | 0 | 0 | 0 | 0 | 0 | 0 | 0 | 0 | 0 | 0 | 0 | 0 | 0 | 0 | 0.5833333 | 0 | 0.8333333 | 0 | 0 | 0 | 0 | 0 | 0 | 0 | 0 | 0.5833333 | 0 | 0 | 0 | 0 | 0 | 0 | 0 | 0 | 0 | 0 | 0 | 0 | 0 | 0 | 0 | 0 | 0 | 0 | 0 | 0 | 0 | 0 | 0 | 0 | 0 | 0 | 0 | 0 | 0.4166667 | 0.6666667 | 0 | 0.25 | 0 | 0 | 0 | 0 | 1.75 | 0 | 0 | 0 | 0 | 0 | 0 | 0 | 0 | 0.6666667 | 0 | 0 | 0 | 0 | 0 | 0.6666667 | 0 | 0 | 0 | 0.3333333 | 0 | 0.08333333 | 0 | 0 | 0 | 0 | 0 | 0 | 0 | 0 | 0 | 0 | 0 | 0 | 0 | 0 | 0 | 0 | 0 | 0 | 0 | 0 | 0 | 0 | 0 | 0 | 0 | 0.5 | 0 | 0 | 0 | 0 | 0 | 1 | 0.1666667 | 0 | 0.3896389 | 0.3333333 | 0 | 0 | 0 | 0.8333333 | 0.1666667 | 0.4166667 | 0.08333333 | 0.07291667 | 0.07291667 | 1 | 0 | 0 | 0 | 0 | 0 | 0.3333333 | 0 | 0 | 0 | 0 | 0 | 0 | 0 | 0 | 0 | 0.3333333 | 0 | 0 | 0 | 0 | 0 | 0 | 0 | 0 | 0 | 0 | 0 | 0 | 0 | 0 | 0 | 0
483 |  | [*]CC([*])(C)C | poly(epsilon-caprolactone) |  | 16900 | 1.7 |  | 100 | 868.2759 |  | 83.33333 |  |  |  | 1 | 0 | 0 | 0 | 0 | 0 | 0 | 0 | 0 | 0 | 0 | 0 | 0 | 0 | 0 | 0 | 0 | 0 | 0 | 0 | 0 | 0 | 0 | 0 | 0 | 0 | 0 | 0.5833333 | 0 | 0.8333333 | 0 | 0 | 0 | 0 | 0 | 0 | 0 | 0 | 0.5833333 | 0 | 0 | 0 | 0 | 0 | 0 | 0 | 0 | 0 | 0 | 0 | 0 | 0 | 0 | 0 | 0 | 0 | 0 | 0 | 0 | 0 | 0 | 0 | 0 | 0 | 0 | 0 | 0 | 0.4166667 | 0.6666667 | 0 | 0.25 | 0 | 0 | 0 | 0 | 1.75 | 0 | 0 | 0 | 0 | 0 | 0 | 0 | 0 | 0.6666667 | 0 | 0 | 0 | 0 | 0 | 0.6666667 | 0 | 0 | 0 | 0.3333333 | 0 | 0.08333333 | 0 | 0 | 0 | 0 | 0 | 0 | 0 | 0 | 0 | 0 | 0 | 0 | 0 | 0 | 0 | 0 | 0 | 0 | 0 | 0 | 0 | 0 | 0 | 0 | 0 | 0.5 | 0 | 0 | 0 | 0 | 0 | 1 | 0.1666667 | 0 | 0.3896389 | 0.3333333 | 0 | 0 | 0 | 0.8333333 | 0.1666667 | 0.4166667 | 0.08333333 | 0.07291667 | 0.07291667 | 1 | 0 | 0 | 0 | 0 | 0 | 0.3333333 | 0 | 0 | 0 | 0 | 0 | 0 | 0 | 0 | 0 | 0.3333333 | 0 | 0 | 0 | 0 | 0 | 0 | 0 | 0 | 0 | 0 | 0 | 0 | 0 | 0 | 0 | 0
484 |  | [*]CCCOC(=O)c1ccc(C(=O)O[*])cc1 | Polytrimethylene terephthalate |  |  |  |  | 270 | 59.25531 |  | 1510.443 |  |  |  | 1 | 0 | 0 | 0.4 | 0 | 0.32 | 0.08 | 0.08 | 0 | 0 | 0 | 0 | 0 | 0 | 0 | 0 | 0 | 0.08 | 0 | 0 | 0 | 0 | 0 | 0 | 0 | 0 | 0 | 0.04 | 0 | 0.32 | 0 | 0.08 | 0 | 0 | 0 | 0 | 0 | 0 | 0.12 | 0 | 0.16 | 0 | 0 | 0.08 | 0 | 0 | 0 | 0 | 0 | 0 | 0 | 0 | 0 | 0.4 | 0.36 | 0 | 0 | 0 | 0 | 0 | 0.56 | 0 | 0.24 | 0 | 0 | 0 | 0 | 0 | 0 | 0 | 0.36 | 0 | 0 | 0 | 0 | 0.12 | 0 | 0 | 0 | 0 | 0.32 | 0 | 0 | 0 | 0.32 | 0.16 | 0 | 0.48 | 0 | 0 | 0.4 | 0 | 0.08 | 0.08 | 0.44 | 0.08 | 0 | 0 | 0 | 0 | 0 | 0 | 0 | 0 | 0 | 0 | 0 | 0 | 0 | 0.32 | 0 | 0 | 0 | 0.48 | 0 | 0 | 1.04 | 0 | 0 | 0.96 | 0.1818182 | 0 | 0 | 0 | 1 | 0 | 0 | 0 | 0 | 0.44 | 0.3636364 | 0.6873233 | 0.6 | 0.4 | 0.1111111 | 0 | 0.6853197 | 0.2853197 | 0.3489898 | 0.1489898 | 0.09432653 | 0.09432653 | 0.72 | 0.08 | 0 | 0.12 | 0.12 | 0 | 0.24 | 0.32 | 0.16 | 0 | 0 | 0 | 0 | 0.08 | 0.08 | 0.08 | 0.12 | 0 | 0.24 | 0 | 0 | 0 | 0 | 0.04 | 0 | 0 | 0 | 0 | 0 | 0 | 0 | 0.04 | 0.526
485 |  | [*]CCCOC(=O)c1ccc(C(=O)O[*])cc1 | Polytrimethylene terephthalate |  |  |  |  | 270 | 89.12509 |  | 1449.419 |  |  |  | 1 | 0 | 0 | 0.4 | 0 | 0.32 | 0.08 | 0.08 | 0 | 0 | 0 | 0 | 0 | 0 | 0 | 0 | 0 | 0.08 | 0 | 0 | 0 | 0 | 0 | 0 | 0 | 0 | 0 | 0.04 | 0 | 0.32 | 0 | 0.08 | 0 | 0 | 0 | 0 | 0 | 0 | 0.12 | 0 | 0.16 | 0 | 0 | 0.08 | 0 | 0 | 0 | 0 | 0 | 0 | 0 | 0 | 0 | 0.4 | 0.36 | 0 | 0 | 0 | 0 | 0 | 0.56 | 0 | 0.24 | 0 | 0 | 0 | 0 | 0 | 0 | 0 | 0.36 | 0 | 0 | 0 | 0 | 0.12 | 0 | 0 | 0 | 0 | 0.32 | 0 | 0 | 0 | 0.32 | 0.16 | 0 | 0.48 | 0 | 0 | 0.4 | 0 | 0.08 | 0.08 | 0.44 | 0.08 | 0 | 0 | 0 | 0 | 0 | 0 | 0 | 0 | 0 | 0 | 0 | 0 | 0 | 0.32 | 0 | 0 | 0 | 0.48 | 0 | 0 | 1.04 | 0 | 0 | 0.96 | 0.1818182 | 0 | 0 | 0 | 1 | 0 | 0 | 0 | 0 | 0.44 | 0.3636364 | 0.6873233 | 0.6 | 0.4 | 0.1111111 | 0 | 0.6853197 | 0.2853197 | 0.3489898 | 0.1489898 | 0.09432653 | 0.09432653 | 0.72 | 0.08 | 0 | 0.12 | 0.12 | 0 | 0.24 | 0.32 | 0.16 | 0 | 0 | 0 | 0 | 0.08 | 0.08 | 0.08 | 0.12 | 0 | 0.24 | 0 | 0 | 0 | 0 | 0.04 | 0 | 0 | 0 | 0 | 0 | 0 | 0 | 0.04 | 0.526
486 |  | [*]CCCOC(=O)c1ccc(C(=O)O[*])cc1 | Polytrimethylene terephthalate |  |  |  |  | 270 | 179.6989 |  | 1371.871 |  |  |  | 1 | 0 | 0 | 0.4 | 0 | 0.32 | 0.08 | 0.08 | 0 | 0 | 0 | 0 | 0 | 0 | 0 | 0 | 0 | 0.08 | 0 | 0 | 0 | 0 | 0 | 0 | 0 | 0 | 0 | 0.04 | 0 | 0.32 | 0 | 0.08 | 0 | 0 | 0 | 0 | 0 | 0 | 0.12 | 0 | 0.16 | 0 | 0 | 0.08 | 0 | 0 | 0 | 0 | 0 | 0 | 0 | 0 | 0 | 0.4 | 0.36 | 0 | 0 | 0 | 0 | 0 | 0.56 | 0 | 0.24 | 0 | 0 | 0 | 0 | 0 | 0 | 0 | 0.36 | 0 | 0 | 0 | 0 | 0.12 | 0 | 0 | 0 | 0 | 0.32 | 0 | 0 | 0 | 0.32 | 0.16 | 0 | 0.48 | 0 | 0 | 0.4 | 0 | 0.08 | 0.08 | 0.44 | 0.08 | 0 | 0 | 0 | 0 | 0 | 0 | 0 | 0 | 0 | 0 | 0 | 0 | 0 | 0.32 | 0 | 0 | 0 | 0.48 | 0 | 0 | 1.04 | 0 | 0 | 0.96 | 0.1818182 | 0 | 0 | 0 | 1 | 0 | 0 | 0 | 0 | 0.44 | 0.3636364 | 0.6873233 | 0.6 | 0.4 | 0.1111111 | 0 | 0.6853197 | 0.2853197 | 0.3489898 | 0.1489898 | 0.09432653 | 0.09432653 | 0.72 | 0.08 | 0 | 0.12 | 0.12 | 0 | 0.24 | 0.32 | 0.16 | 0 | 0 | 0 | 0 | 0.08 | 0.08 | 0.08 | 0.12 | 0 | 0.24 | 0 | 0 | 0 | 0 | 0.04 | 0 | 0 | 0 | 0 | 0 | 0 | 0 | 0.04 | 0.526
487 |  | [*]CCCOC(=O)c1ccc(C(=O)O[*])cc1 | Polytrimethylene terephthalate |  |  |  |  | 270 | 358.5465 |  | 1280.745 |  |  |  | 1 | 0 | 0 | 0.4 | 0 | 0.32 | 0.08 | 0.08 | 0 | 0 | 0 | 0 | 0 | 0 | 0 | 0 | 0 | 0.08 | 0 | 0 | 0 | 0 | 0 | 0 | 0 | 0 | 0 | 0.04 | 0 | 0.32 | 0 | 0.08 | 0 | 0 | 0 | 0 | 0 | 0 | 0.12 | 0 | 0.16 | 0 | 0 | 0.08 | 0 | 0 | 0 | 0 | 0 | 0 | 0 | 0 | 0 | 0.4 | 0.36 | 0 | 0 | 0 | 0 | 0 | 0.56 | 0 | 0.24 | 0 | 0 | 0 | 0 | 0 | 0 | 0 | 0.36 | 0 | 0 | 0 | 0 | 0.12 | 0 | 0 | 0 | 0 | 0.32 | 0 | 0 | 0 | 0.32 | 0.16 | 0 | 0.48 | 0 | 0 | 0.4 | 0 | 0.08 | 0.08 | 0.44 | 0.08 | 0 | 0 | 0 | 0 | 0 | 0 | 0 | 0 | 0 | 0 | 0 | 0 | 0 | 0.32 | 0 | 0 | 0 | 0.48 | 0 | 0 | 1.04 | 0 | 0 | 0.96 | 0.1818182 | 0 | 0 | 0 | 1 | 0 | 0 | 0 | 0 | 0.44 | 0.3636364 | 0.6873233 | 0.6 | 0.4 | 0.1111111 | 0 | 0.6853197 | 0.2853197 | 0.3489898 | 0.1489898 | 0.09432653 | 0.09432653 | 0.72 | 0.08 | 0 | 0.12 | 0.12 | 0 | 0.24 | 0.32 | 0.16 | 0 | 0 | 0 | 0 | 0.08 | 0.08 | 0.08 | 0.12 | 0 | 0.24 | 0 | 0 | 0 | 0 | 0.04 | 0 | 0 | 0 | 0 | 0 | 0 | 0 | 0.04 | 0.526
488 |  | [*]CCCOC(=O)c1ccc(C(=O)O[*])cc1 | Polytrimethylene terephthalate |  |  |  |  | 270 | 910.1038 |  | 1108.603 |  |  |  | 1 | 0 | 0 | 0.4 | 0 | 0.32 | 0.08 | 0.08 | 0 | 0 | 0 | 0 | 0 | 0 | 0 | 0 | 0 | 0.08 | 0 | 0 | 0 | 0 | 0 | 0 | 0 | 0 | 0 | 0.04 | 0 | 0.32 | 0 | 0.08 | 0 | 0 | 0 | 0 | 0 | 0 | 0.12 | 0 | 0.16 | 0 | 0 | 0.08 | 0 | 0 | 0 | 0 | 0 | 0 | 0 | 0 | 0 | 0.4 | 0.36 | 0 | 0 | 0 | 0 | 0 | 0.56 | 0 | 0.24 | 0 | 0 | 0 | 0 | 0 | 0 | 0 | 0.36 | 0 | 0 | 0 | 0 | 0.12 | 0 | 0 | 0 | 0 | 0.32 | 0 | 0 | 0 | 0.32 | 0.16 | 0 | 0.48 | 0 | 0 | 0.4 | 0 | 0.08 | 0.08 | 0.44 | 0.08 | 0 | 0 | 0 | 0 | 0 | 0 | 0 | 0 | 0 | 0 | 0 | 0 | 0 | 0.32 | 0 | 0 | 0 | 0.48 | 0 | 0 | 1.04 | 0 | 0 | 0.96 | 0.1818182 | 0 | 0 | 0 | 1 | 0 | 0 | 0 | 0 | 0.44 | 0.3636364 | 0.6873233 | 0.6 | 0.4 | 0.1111111 | 0 | 0.6853197 | 0.2853197 | 0.3489898 | 0.1489898 | 0.09432653 | 0.09432653 | 0.72 | 0.08 | 0 | 0.12 | 0.12 | 0 | 0.24 | 0.32 | 0.16 | 0 | 0 | 0 | 0 | 0.08 | 0.08 | 0.08 | 0.12 | 0 | 0.24 | 0 | 0 | 0 | 0 | 0.04 | 0 | 0 | 0 | 0 | 0 | 0 | 0 | 0.04 | 0.526
489 |  | [*]CCCOC(=O)c1ccc(C(=O)O[*])cc1 | Polytrimethylene terephthalate |  |  |  |  | 270 | 1835.001 |  | 953.0254 |  |  |  | 1 | 0 | 0 | 0.4 | 0 | 0.32 | 0.08 | 0.08 | 0 | 0 | 0 | 0 | 0 | 0 | 0 | 0 | 0 | 0.08 | 0 | 0 | 0 | 0 | 0 | 0 | 0 | 0 | 0 | 0.04 | 0 | 0.32 | 0 | 0.08 | 0 | 0 | 0 | 0 | 0 | 0 | 0.12 | 0 | 0.16 | 0 | 0 | 0.08 | 0 | 0 | 0 | 0 | 0 | 0 | 0 | 0 | 0 | 0.4 | 0.36 | 0 | 0 | 0 | 0 | 0 | 0.56 | 0 | 0.24 | 0 | 0 | 0 | 0 | 0 | 0 | 0 | 0.36 | 0 | 0 | 0 | 0 | 0.12 | 0 | 0 | 0 | 0 | 0.32 | 0 | 0 | 0 | 0.32 | 0.16 | 0 | 0.48 | 0 | 0 | 0.4 | 0 | 0.08 | 0.08 | 0.44 | 0.08 | 0 | 0 | 0 | 0 | 0 | 0 | 0 | 0 | 0 | 0 | 0 | 0 | 0 | 0.32 | 0 | 0 | 0 | 0.48 | 0 | 0 | 1.04 | 0 | 0 | 0.96 | 0.1818182 | 0 | 0 | 0 | 1 | 0 | 0 | 0 | 0 | 0.44 | 0.3636364 | 0.6873233 | 0.6 | 0.4 | 0.1111111 | 0 | 0.6853197 | 0.2853197 | 0.3489898 | 0.1489898 | 0.09432653 | 0.09432653 | 0.72 | 0.08 | 0 | 0.12 | 0.12 | 0 | 0.24 | 0.32 | 0.16 | 0 | 0 | 0 | 0 | 0.08 | 0.08 | 0.08 | 0.12 | 0 | 0.24 | 0 | 0 | 0 | 0 | 0.04 | 0 | 0 | 0 | 0 | 0 | 0 | 0 | 0.04 | 0.526
490 |  | [*]CCCOC(=O)c1ccc(C(=O)O[*])cc1 | Polytrimethylene terephthalate |  |  |  |  | 270 | 6114.538 |  | 605.4657 |  |  |  | 1 | 0 | 0 | 0.4 | 0 | 0.32 | 0.08 | 0.08 | 0 | 0 | 0 | 0 | 0 | 0 | 0 | 0 | 0 | 0.08 | 0 | 0 | 0 | 0 | 0 | 0 | 0 | 0 | 0 | 0.04 | 0 | 0.32 | 0 | 0.08 | 0 | 0 | 0 | 0 | 0 | 0 | 0.12 | 0 | 0.16 | 0 | 0 | 0.08 | 0 | 0 | 0 | 0 | 0 | 0 | 0 | 0 | 0 | 0.4 | 0.36 | 0 | 0 | 0 | 0 | 0 | 0.56 | 0 | 0.24 | 0 | 0 | 0 | 0 | 0 | 0 | 0 | 0.36 | 0 | 0 | 0 | 0 | 0.12 | 0 | 0 | 0 | 0 | 0.32 | 0 | 0 | 0 | 0.32 | 0.16 | 0 | 0.48 | 0 | 0 | 0.4 | 0 | 0.08 | 0.08 | 0.44 | 0.08 | 0 | 0 | 0 | 0 | 0 | 0 | 0 | 0 | 0 | 0 | 0 | 0 | 0 | 0.32 | 0 | 0 | 0 | 0.48 | 0 | 0 | 1.04 | 0 | 0 | 0.96 | 0.1818182 | 0 | 0 | 0 | 1 | 0 | 0 | 0 | 0 | 0.44 | 0.3636364 | 0.6873233 | 0.6 | 0.4 | 0.1111111 | 0 | 0.6853197 | 0.2853197 | 0.3489898 | 0.1489898 | 0.09432653 | 0.09432653 | 0.72 | 0.08 | 0 | 0.12 | 0.12 | 0 | 0.24 | 0.32 | 0.16 | 0 | 0 | 0 | 0 | 0.08 | 0.08 | 0.08 | 0.12 | 0 | 0.24 | 0 | 0 | 0 | 0 | 0.04 | 0 | 0 | 0 | 0 | 0 | 0 | 0 | 0.04 | 0.526
491 |  | [*]CCCCCC(=O)N[*] | Poly(hexano-6-lactam) | 18000 | 37000 |  |  | 260 | 4.641589 |  | 103.4313 | Fundamental studies on processing, characterization and properties of poly-p-phenylene terephthalamide/polyamides molecular and particulate composites | Fundamental studies on processing, characterization and properties of poly-p-phenylene terephthalamide/polyamides molecular and particulate composites - ProQuest | CV | 1 | 0 | 0 | 0 | 0 | 0 | 0 | 0 | 0 | 0 | 0 | 0.05263158 | 0.1052632 | 0 | 0.05263158 | 0.05263158 | 0 | 0 | 0 | 0 | 0 | 0 | 0 | 0 | 0.05263158 | 0.05263158 | 0 | 0.1578947 | 0 | 0.8421053 | 0.05263158 | 0 | 0 | 0.05263158 | 0 | 0 | 0 | 0 | 0.2631579 | 0.1052632 | 0 | 0 | 0.05263158 | 0 | 0 | 0 | 0 | 0 | 0 | 0 | 0 | 0 | 0 | 0 | 1.421053 | 0 | 0 | 0.4210526 | 0 | 0.3684211 | 0 | 0 | 0 | 0.3157895 | 0.3157895 | 0 | 0 | 0 | 0 | 0 | 0.7894737 | 0 | 0 | 0 | 0 | 0.6315789 | 0 | 0 | 0.1052632 | 0.1052632 | 0 | 0 | 0 | 0 | 0.5263158 | 0.1052632 | 0 | 0 | 0 | 0 | 0.5789474 | 0 | 0 | 0.05263158 | 0.3157895 | 0.05263158 | 0 | 0 | 0 | 0 | 0 | 0 | 0 | 0 | 0 | 0 | 0 | 0 | 0 | 0 | 0 | 0 | 0 | 0 | 0 | 0 | 0 | 0 | 0 | 0 | 0.1428571 | 0 | 0 | 0 | 0 | 0 | 0 | 1 | 0 | 0.3684211 | 0 | 0.4963158 | 0.4210526 | 0 | 0 | 0 | 0.7818664 | 0.202919 | 0.3867659 | 0.1000704 | 0.05414523 | 0.05414523 | 0.9473684 | 0.05263158 | 0 | 0 | 0 | 0 | 0.3157895 | 0.1578947 | 0.1052632 | 0 | 0 | 0 | 0 | 0.05263158 | 0 | 0.1052632 | 0.2631579 | 0 | 0 | 0 | 0 | 0 | 0 | 0 | 0 | 0 | 0 | 0 | 0 | 0 | 0 | 0 | 0.3828947
492 |  | [*]CCCCCC(=O)N[*] | Poly(hexano-6-lactam) | 18000 | 37000 |  |  | 260 | 9.335013 |  | 105.1909 |  |  |  | 1 | 0 | 0 | 0 | 0 | 0 | 0 | 0 | 0 | 0 | 0 | 0.05263158 | 0.1052632 | 0 | 0.05263158 | 0.05263158 | 0 | 0 | 0 | 0 | 0 | 0 | 0 | 0 | 0.05263158 | 0.05263158 | 0 | 0.1578947 | 0 | 0.8421053 | 0.05263158 | 0 | 0 | 0.05263158 | 0 | 0 | 0 | 0 | 0.2631579 | 0.1052632 | 0 | 0 | 0.05263158 | 0 | 0 | 0 | 0 | 0 | 0 | 0 | 0 | 0 | 0 | 0 | 1.421053 | 0 | 0 | 0.4210526 | 0 | 0.3684211 | 0 | 0 | 0 | 0.3157895 | 0.3157895 | 0 | 0 | 0 | 0 | 0 | 0.7894737 | 0 | 0 | 0 | 0 | 0.6315789 | 0 | 0 | 0.1052632 | 0.1052632 | 0 | 0 | 0 | 0 | 0.5263158 | 0.1052632 | 0 | 0 | 0 | 0 | 0.5789474 | 0 | 0 | 0.05263158 | 0.3157895 | 0.05263158 | 0 | 0 | 0 | 0 | 0 | 0 | 0 | 0 | 0 | 0 | 0 | 0 | 0 | 0 | 0 | 0 | 0 | 0 | 0 | 0 | 0 | 0 | 0 | 0 | 0.1428571 | 0 | 0 | 0 | 0 | 0 | 0 | 1 | 0 | 0.3684211 | 0 | 0.4963158 | 0.4210526 | 0 | 0 | 0 | 0.7818664 | 0.202919 | 0.3867659 | 0.1000704 | 0.05414523 | 0.05414523 | 0.9473684 | 0.05263158 | 0 | 0 | 0 | 0 | 0.3157895 | 0.1578947 | 0.1052632 | 0 | 0 | 0 | 0 | 0.05263158 | 0 | 0.1052632 | 0.2631579 | 0 | 0 | 0 | 0 | 0 | 0 | 0 | 0 | 0 | 0 | 0 | 0 | 0 | 0 | 0 | 0.3828947
493 |  | [*]CCCCCC(=O)N[*] | Poly(hexano-6-lactam) | 18000 | 37000 |  |  | 260 | 15.84893 |  | 103.4313 |  |  |  | 1 | 0 | 0 | 0 | 0 | 0 | 0 | 0 | 0 | 0 | 0 | 0.05263158 | 0.1052632 | 0 | 0.05263158 | 0.05263158 | 0 | 0 | 0 | 0 | 0 | 0 | 0 | 0 | 0.05263158 | 0.05263158 | 0 | 0.1578947 | 0 | 0.8421053 | 0.05263158 | 0 | 0 | 0.05263158 | 0 | 0 | 0 | 0 | 0.2631579 | 0.1052632 | 0 | 0 | 0.05263158 | 0 | 0 | 0 | 0 | 0 | 0 | 0 | 0 | 0 | 0 | 0 | 1.421053 | 0 | 0 | 0.4210526 | 0 | 0.3684211 | 0 | 0 | 0 | 0.3157895 | 0.3157895 | 0 | 0 | 0 | 0 | 0 | 0.7894737 | 0 | 0 | 0 | 0 | 0.6315789 | 0 | 0 | 0.1052632 | 0.1052632 | 0 | 0 | 0 | 0 | 0.5263158 | 0.1052632 | 0 | 0 | 0 | 0 | 0.5789474 | 0 | 0 | 0.05263158 | 0.3157895 | 0.05263158 | 0 | 0 | 0 | 0 | 0 | 0 | 0 | 0 | 0 | 0 | 0 | 0 | 0 | 0 | 0 | 0 | 0 | 0 | 0 | 0 | 0 | 0 | 0 | 0 | 0.1428571 | 0 | 0 | 0 | 0 | 0 | 0 | 1 | 0 | 0.3684211 | 0 | 0.4963158 | 0.4210526 | 0 | 0 | 0 | 0.7818664 | 0.202919 | 0.3867659 | 0.1000704 | 0.05414523 | 0.05414523 | 0.9473684 | 0.05263158 | 0 | 0 | 0 | 0 | 0.3157895 | 0.1578947 | 0.1052632 | 0 | 0 | 0 | 0 | 0.05263158 | 0 | 0.1052632 | 0.2631579 | 0 | 0 | 0 | 0 | 0 | 0 | 0 | 0 | 0 | 0 | 0 | 0 | 0 | 0 | 0 | 0.3828947
494 |  | [*]CCCCCC(=O)N[*] | Poly(hexano-6-lactam) | 18000 | 37000 |  |  | 260 | 31.53919 |  | 101.7012 |  |  |  | 1 | 0 | 0 | 0 | 0 | 0 | 0 | 0 | 0 | 0 | 0 | 0.05263158 | 0.1052632 | 0 | 0.05263158 | 0.05263158 | 0 | 0 | 0 | 0 | 0 | 0 | 0 | 0 | 0.05263158 | 0.05263158 | 0 | 0.1578947 | 0 | 0.8421053 | 0.05263158 | 0 | 0 | 0.05263158 | 0 | 0 | 0 | 0 | 0.2631579 | 0.1052632 | 0 | 0 | 0.05263158 | 0 | 0 | 0 | 0 | 0 | 0 | 0 | 0 | 0 | 0 | 0 | 1.421053 | 0 | 0 | 0.4210526 | 0 | 0.3684211 | 0 | 0 | 0 | 0.3157895 | 0.3157895 | 0 | 0 | 0 | 0 | 0 | 0.7894737 | 0 | 0 | 0 | 0 | 0.6315789 | 0 | 0 | 0.1052632 | 0.1052632 | 0 | 0 | 0 | 0 | 0.5263158 | 0.1052632 | 0 | 0 | 0 | 0 | 0.5789474 | 0 | 0 | 0.05263158 | 0.3157895 | 0.05263158 | 0 | 0 | 0 | 0 | 0 | 0 | 0 | 0 | 0 | 0 | 0 | 0 | 0 | 0 | 0 | 0 | 0 | 0 | 0 | 0 | 0 | 0 | 0 | 0 | 0.1428571 | 0 | 0 | 0 | 0 | 0 | 0 | 1 | 0 | 0.3684211 | 0 | 0.4963158 | 0.4210526 | 0 | 0 | 0 | 0.7818664 | 0.202919 | 0.3867659 | 0.1000704 | 0.05414523 | 0.05414523 | 0.9473684 | 0.05263158 | 0 | 0 | 0 | 0 | 0.3157895 | 0.1578947 | 0.1052632 | 0 | 0 | 0 | 0 | 0.05263158 | 0 | 0.1052632 | 0.2631579 | 0 | 0 | 0 | 0 | 0 | 0 | 0 | 0 | 0 | 0 | 0 | 0 | 0 | 0 | 0 | 0.3828947
495 |  | [*]CCCCCC(=O)N[*] | Poly(hexano-6-lactam) | 18000 | 37000 |  |  | 260 | 46.66223 |  | 95.06529 |  |  |  | 1 | 0 | 0 | 0 | 0 | 0 | 0 | 0 | 0 | 0 | 0 | 0.05263158 | 0.1052632 | 0 | 0.05263158 | 0.05263158 | 0 | 0 | 0 | 0 | 0 | 0 | 0 | 0 | 0.05263158 | 0.05263158 | 0 | 0.1578947 | 0 | 0.8421053 | 0.05263158 | 0 | 0 | 0.05263158 | 0 | 0 | 0 | 0 | 0.2631579 | 0.1052632 | 0 | 0 | 0.05263158 | 0 | 0 | 0 | 0 | 0 | 0 | 0 | 0 | 0 | 0 | 0 | 1.421053 | 0 | 0 | 0.4210526 | 0 | 0.3684211 | 0 | 0 | 0 | 0.3157895 | 0.3157895 | 0 | 0 | 0 | 0 | 0 | 0.7894737 | 0 | 0 | 0 | 0 | 0.6315789 | 0 | 0 | 0.1052632 | 0.1052632 | 0 | 0 | 0 | 0 | 0.5263158 | 0.1052632 | 0 | 0 | 0 | 0 | 0.5789474 | 0 | 0 | 0.05263158 | 0.3157895 | 0.05263158 | 0 | 0 | 0 | 0 | 0 | 0 | 0 | 0 | 0 | 0 | 0 | 0 | 0 | 0 | 0 | 0 | 0 | 0 | 0 | 0 | 0 | 0 | 0 | 0 | 0.1428571 | 0 | 0 | 0 | 0 | 0 | 0 | 1 | 0 | 0.3684211 | 0 | 0.4963158 | 0.4210526 | 0 | 0 | 0 | 0.7818664 | 0.202919 | 0.3867659 | 0.1000704 | 0.05414523 | 0.05414523 | 0.9473684 | 0.05263158 | 0 | 0 | 0 | 0 | 0.3157895 | 0.1578947 | 0.1052632 | 0 | 0 | 0 | 0 | 0.05263158 | 0 | 0.1052632 | 0.2631579 | 0 | 0 | 0 | 0 | 0 | 0 | 0 | 0 | 0 | 0 | 0 | 0 | 0 | 0 | 0 | 0.3828947
496 |  | [*]CCCCCC(=O)N[*] | Poly(hexano-6-lactam) | 18000 | 37000 |  |  | 260 | 92.85731 |  | 95.06529 |  |  |  | 1 | 0 | 0 | 0 | 0 | 0 | 0 | 0 | 0 | 0 | 0 | 0.05263158 | 0.1052632 | 0 | 0.05263158 | 0.05263158 | 0 | 0 | 0 | 0 | 0 | 0 | 0 | 0 | 0.05263158 | 0.05263158 | 0 | 0.1578947 | 0 | 0.8421053 | 0.05263158 | 0 | 0 | 0.05263158 | 0 | 0 | 0 | 0 | 0.2631579 | 0.1052632 | 0 | 0 | 0.05263158 | 0 | 0 | 0 | 0 | 0 | 0 | 0 | 0 | 0 | 0 | 0 | 1.421053 | 0 | 0 | 0.4210526 | 0 | 0.3684211 | 0 | 0 | 0 | 0.3157895 | 0.3157895 | 0 | 0 | 0 | 0 | 0 | 0.7894737 | 0 | 0 | 0 | 0 | 0.6315789 | 0 | 0 | 0.1052632 | 0.1052632 | 0 | 0 | 0 | 0 | 0.5263158 | 0.1052632 | 0 | 0 | 0 | 0 | 0.5789474 | 0 | 0 | 0.05263158 | 0.3157895 | 0.05263158 | 0 | 0 | 0 | 0 | 0 | 0 | 0 | 0 | 0 | 0 | 0 | 0 | 0 | 0 | 0 | 0 | 0 | 0 | 0 | 0 | 0 | 0 | 0 | 0 | 0.1428571 | 0 | 0 | 0 | 0 | 0 | 0 | 1 | 0 | 0.3684211 | 0 | 0.4963158 | 0.4210526 | 0 | 0 | 0 | 0.7818664 | 0.202919 | 0.3867659 | 0.1000704 | 0.05414523 | 0.05414523 | 0.9473684 | 0.05263158 | 0 | 0 | 0 | 0 | 0.3157895 | 0.1578947 | 0.1052632 | 0 | 0 | 0 | 0 | 0.05263158 | 0 | 0.1052632 | 0.2631579 | 0 | 0 | 0 | 0 | 0 | 0 | 0 | 0 | 0 | 0 | 0 | 0 | 0 | 0 | 0 | 0.3828947
497 |  | [*]CCCCCC(=O)N[*] | Poly(hexano-6-lactam) | 18000 | 37000 |  |  | 260 | 157.6526 |  | 81.67477 |  |  |  | 1 | 0 | 0 | 0 | 0 | 0 | 0 | 0 | 0 | 0 | 0 | 0.05263158 | 0.1052632 | 0 | 0.05263158 | 0.05263158 | 0 | 0 | 0 | 0 | 0 | 0 | 0 | 0 | 0.05263158 | 0.05263158 | 0 | 0.1578947 | 0 | 0.8421053 | 0.05263158 | 0 | 0 | 0.05263158 | 0 | 0 | 0 | 0 | 0.2631579 | 0.1052632 | 0 | 0 | 0.05263158 | 0 | 0 | 0 | 0 | 0 | 0 | 0 | 0 | 0 | 0 | 0 | 1.421053 | 0 | 0 | 0.4210526 | 0 | 0.3684211 | 0 | 0 | 0 | 0.3157895 | 0.3157895 | 0 | 0 | 0 | 0 | 0 | 0.7894737 | 0 | 0 | 0 | 0 | 0.6315789 | 0 | 0 | 0.1052632 | 0.1052632 | 0 | 0 | 0 | 0 | 0.5263158 | 0.1052632 | 0 | 0 | 0 | 0 | 0.5789474 | 0 | 0 | 0.05263158 | 0.3157895 | 0.05263158 | 0 | 0 | 0 | 0 | 0 | 0 | 0 | 0 | 0 | 0 | 0 | 0 | 0 | 0 | 0 | 0 | 0 | 0 | 0 | 0 | 0 | 0 | 0 | 0 | 0.1428571 | 0 | 0 | 0 | 0 | 0 | 0 | 1 | 0 | 0.3684211 | 0 | 0.4963158 | 0.4210526 | 0 | 0 | 0 | 0.7818664 | 0.202919 | 0.3867659 | 0.1000704 | 0.05414523 | 0.05414523 | 0.9473684 | 0.05263158 | 0 | 0 | 0 | 0 | 0.3157895 | 0.1578947 | 0.1052632 | 0 | 0 | 0 | 0 | 0.05263158 | 0 | 0.1052632 | 0.2631579 | 0 | 0 | 0 | 0 | 0 | 0 | 0 | 0 | 0 | 0 | 0 | 0 | 0 | 0 | 0 | 0.3828947
498 |  | [*]CCCCCC(=O)N[*] | Poly(hexano-6-lactam) | 18000 | 37000 |  |  | 260 | 307.1541 |  | 78.96523 |  |  |  | 1 | 0 | 0 | 0 | 0 | 0 | 0 | 0 | 0 | 0 | 0 | 0.05263158 | 0.1052632 | 0 | 0.05263158 | 0.05263158 | 0 | 0 | 0 | 0 | 0 | 0 | 0 | 0 | 0.05263158 | 0.05263158 | 0 | 0.1578947 | 0 | 0.8421053 | 0.05263158 | 0 | 0 | 0.05263158 | 0 | 0 | 0 | 0 | 0.2631579 | 0.1052632 | 0 | 0 | 0.05263158 | 0 | 0 | 0 | 0 | 0 | 0 | 0 | 0 | 0 | 0 | 0 | 1.421053 | 0 | 0 | 0.4210526 | 0 | 0.3684211 | 0 | 0 | 0 | 0.3157895 | 0.3157895 | 0 | 0 | 0 | 0 | 0 | 0.7894737 | 0 | 0 | 0 | 0 | 0.6315789 | 0 | 0 | 0.1052632 | 0.1052632 | 0 | 0 | 0 | 0 | 0.5263158 | 0.1052632 | 0 | 0 | 0 | 0 | 0.5789474 | 0 | 0 | 0.05263158 | 0.3157895 | 0.05263158 | 0 | 0 | 0 | 0 | 0 | 0 | 0 | 0 | 0 | 0 | 0 | 0 | 0 | 0 | 0 | 0 | 0 | 0 | 0 | 0 | 0 | 0 | 0 | 0 | 0.1428571 | 0 | 0 | 0 | 0 | 0 | 0 | 1 | 0 | 0.3684211 | 0 | 0.4963158 | 0.4210526 | 0 | 0 | 0 | 0.7818664 | 0.202919 | 0.3867659 | 0.1000704 | 0.05414523 | 0.05414523 | 0.9473684 | 0.05263158 | 0 | 0 | 0 | 0 | 0.3157895 | 0.1578947 | 0.1052632 | 0 | 0 | 0 | 0 | 0.05263158 | 0 | 0.1052632 | 0.2631579 | 0 | 0 | 0 | 0 | 0 | 0 | 0 | 0 | 0 | 0 | 0 | 0 | 0 | 0 | 0 | 0.3828947
499 |  | [*]CCCCCC(=O)N[*] | Poly(hexano-6-lactam) | 18000 | 37000 |  |  | 260 | 469.0988 |  | 80.30857 |  |  |  | 1 | 0 | 0 | 0 | 0 | 0 | 0 | 0 | 0 | 0 | 0 | 0.05263158 | 0.1052632 | 0 | 0.05263158 | 0.05263158 | 0 | 0 | 0 | 0 | 0 | 0 | 0 | 0 | 0.05263158 | 0.05263158 | 0 | 0.1578947 | 0 | 0.8421053 | 0.05263158 | 0 | 0 | 0.05263158 | 0 | 0 | 0 | 0 | 0.2631579 | 0.1052632 | 0 | 0 | 0.05263158 | 0 | 0 | 0 | 0 | 0 | 0 | 0 | 0 | 0 | 0 | 0 | 1.421053 | 0 | 0 | 0.4210526 | 0 | 0.3684211 | 0 | 0 | 0 | 0.3157895 | 0.3157895 | 0 | 0 | 0 | 0 | 0 | 0.7894737 | 0 | 0 | 0 | 0 | 0.6315789 | 0 | 0 | 0.1052632 | 0.1052632 | 0 | 0 | 0 | 0 | 0.5263158 | 0.1052632 | 0 | 0 | 0 | 0 | 0.5789474 | 0 | 0 | 0.05263158 | 0.3157895 | 0.05263158 | 0 | 0 | 0 | 0 | 0 | 0 | 0 | 0 | 0 | 0 | 0 | 0 | 0 | 0 | 0 | 0 | 0 | 0 | 0 | 0 | 0 | 0 | 0 | 0 | 0.1428571 | 0 | 0 | 0 | 0 | 0 | 0 | 1 | 0 | 0.3684211 | 0 | 0.4963158 | 0.4210526 | 0 | 0 | 0 | 0.7818664 | 0.202919 | 0.3867659 | 0.1000704 | 0.05414523 | 0.05414523 | 0.9473684 | 0.05263158 | 0 | 0 | 0 | 0 | 0.3157895 | 0.1578947 | 0.1052632 | 0 | 0 | 0 | 0 | 0.05263158 | 0 | 0.1052632 | 0.2631579 | 0 | 0 | 0 | 0 | 0 | 0 | 0 | 0 | 0 | 0 | 0 | 0 | 0 | 0 | 0 | 0.3828947
500 |  | [*]CCCCCC(=O)N[*] | Poly(hexano-6-lactam) | 18000 | 37000 |  |  | 260 | 933.5013 |  | 71.36411 |  |  |  | 1 | 0 | 0 | 0 | 0 | 0 | 0 | 0 | 0 | 0 | 0 | 0.05263158 | 0.1052632 | 0 | 0.05263158 | 0.05263158 | 0 | 0 | 0 | 0 | 0 | 0 | 0 | 0 | 0.05263158 | 0.05263158 | 0 | 0.1578947 | 0 | 0.8421053 | 0.05263158 | 0 | 0 | 0.05263158 | 0 | 0 | 0 | 0 | 0.2631579 | 0.1052632 | 0 | 0 | 0.05263158 | 0 | 0 | 0 | 0 | 0 | 0 | 0 | 0 | 0 | 0 | 0 | 1.421053 | 0 | 0 | 0.4210526 | 0 | 0.3684211 | 0 | 0 | 0 | 0.3157895 | 0.3157895 | 0 | 0 | 0 | 0 | 0 | 0.7894737 | 0 | 0 | 0 | 0 | 0.6315789 | 0 | 0 | 0.1052632 | 0.1052632 | 0 | 0 | 0 | 0 | 0.5263158 | 0.1052632 | 0 | 0 | 0 | 0 | 0.5789474 | 0 | 0 | 0.05263158 | 0.3157895 | 0.05263158 | 0 | 0 | 0 | 0 | 0 | 0 | 0 | 0 | 0 | 0 | 0 | 0 | 0 | 0 | 0 | 0 | 0 | 0 | 0 | 0 | 0 | 0 | 0 | 0 | 0.1428571 | 0 | 0 | 0 | 0 | 0 | 0 | 1 | 0 | 0.3684211 | 0 | 0.4963158 | 0.4210526 | 0 | 0 | 0 | 0.7818664 | 0.202919 | 0.3867659 | 0.1000704 | 0.05414523 | 0.05414523 | 0.9473684 | 0.05263158 | 0 | 0 | 0 | 0 | 0.3157895 | 0.1578947 | 0.1052632 | 0 | 0 | 0 | 0 | 0.05263158 | 0 | 0.1052632 | 0.2631579 | 0 | 0 | 0 | 0 | 0 | 0 | 0 | 0 | 0 | 0 | 0 | 0 | 0 | 0 | 0 | 0.3828947
501 |  | [*]CCCCCCNC(=O)CCCCC(=O)N[*] | poly[(hexane-1,6-diamine)-alt-(adipic acid)] | 14500 | 33700 |  |  | 280 | 5.59014 |  | 89.16768 |  |  |  | 1 | 0 | 0 | 0 | 0 | 0 | 0 | 0 | 0 | 0 | 0 | 0.05263158 | 0.1052632 | 0 | 0.05263158 | 0.05263158 | 0 | 0 | 0 | 0 | 0 | 0 | 0 | 0 | 0.05263158 | 0.05263158 | 0 | 0.1578947 | 0 | 0.8421053 | 0.05263158 | 0 | 0 | 0.05263158 | 0 | 0 | 0 | 0 | 0.2631579 | 0.1052632 | 0 | 0 | 0.05263158 | 0 | 0 | 0 | 0 | 0 | 0 | 0 | 0 | 0 | 0 | 0 | 1.421053 | 0 | 0 | 0.4210526 | 0 | 0.3684211 | 0 | 0 | 0 | 0.3157895 | 0.3157895 | 0 | 0 | 0 | 0 | 0 | 0.7894737 | 0 | 0 | 0 | 0 | 0.6315789 | 0 | 0 | 0.1052632 | 0.1052632 | 0 | 0 | 0 | 0 | 0.5263158 | 0.1052632 | 0 | 0 | 0 | 0 | 0.5789474 | 0 | 0 | 0.05263158 | 0.3157895 | 0.05263158 | 0 | 0 | 0 | 0.2105263 | 0.2631579 | 0 | 0 | 0 | 0 | 0 | 0 | 0 | 0 | 0 | 0 | 0 | 0 | 0 | 0 | 0 | 0 | 0 | 0 | 0 | 0.1428571 | 0 | 0 | 0 | 0 | 0 | 0 | 1 | 0 | 0.3684211 | 0 | 0.4963158 | 0.4210526 | 0 | 0 | 0 | 0.7818664 | 0.202919 | 0.3867659 | 0.1000704 | 0.05414523 | 0.05414523 | 0.9473684 | 0.05263158 | 0 | 0 | 0 | 0 | 0.3157895 | 0.1578947 | 0.1052632 | 0 | 0 | 0 | 0 | 0.05263158 | 0 | 0.1052632 | 0.2631579 | 0 | 0 | 0 | 0 | 0 | 0 | 0 | 0 | 0 | 0 | 0 | 0 | 0 | 0 | 0 | 0.3828947
502 |  | [*]CCCCCCNC(=O)CCCCC(=O)N[*] | poly[(hexane-1,6-diamine)-alt-(adipic acid)] | 14500 | 33700 |  |  | 280 | 11.39465 |  | 82.60616 |  |  |  | 1 | 0 | 0 | 0 | 0 | 0 | 0 | 0 | 0 | 0 | 0 | 0.05263158 | 0.1052632 | 0 | 0.05263158 | 0.05263158 | 0 | 0 | 0 | 0 | 0 | 0 | 0 | 0 | 0.05263158 | 0.05263158 | 0 | 0.1578947 | 0 | 0.8421053 | 0.05263158 | 0 | 0 | 0.05263158 | 0 | 0 | 0 | 0 | 0.2631579 | 0.1052632 | 0 | 0 | 0.05263158 | 0 | 0 | 0 | 0 | 0 | 0 | 0 | 0 | 0 | 0 | 0 | 1.421053 | 0 | 0 | 0.4210526 | 0 | 0.3684211 | 0 | 0 | 0 | 0.3157895 | 0.3157895 | 0 | 0 | 0 | 0 | 0 | 0.7894737 | 0 | 0 | 0 | 0 | 0.6315789 | 0 | 0 | 0.1052632 | 0.1052632 | 0 | 0 | 0 | 0 | 0.5263158 | 0.1052632 | 0 | 0 | 0 | 0 | 0.5789474 | 0 | 0 | 0.05263158 | 0.3157895 | 0.05263158 | 0 | 0 | 0 | 0.2105263 | 0.2631579 | 0 | 0 | 0 | 0 | 0 | 0 | 0 | 0 | 0 | 0 | 0 | 0 | 0 | 0 | 0 | 0 | 0 | 0 | 0 | 0.1428571 | 0 | 0 | 0 | 0 | 0 | 0 | 1 | 0 | 0.3684211 | 0 | 0.4963158 | 0.4210526 | 0 | 0 | 0 | 0.7818664 | 0.202919 | 0.3867659 | 0.1000704 | 0.05414523 | 0.05414523 | 0.9473684 | 0.05263158 | 0 | 0 | 0 | 0 | 0.3157895 | 0.1578947 | 0.1052632 | 0 | 0 | 0 | 0 | 0.05263158 | 0 | 0.1052632 | 0.2631579 | 0 | 0 | 0 | 0 | 0 | 0 | 0 | 0 | 0 | 0 | 0 | 0 | 0 | 0 | 0 | 0.3828947
503 |  | [*]CCCCCCNC(=O)CCCCC(=O)N[*] | poly[(hexane-1,6-diamine)-alt-(adipic acid)] | 14500 | 33700 |  |  | 280 | 19.20902 |  | 70.89611 |  |  |  | 1 | 0 | 0 | 0 | 0 | 0 | 0 | 0 | 0 | 0 | 0 | 0.05263158 | 0.1052632 | 0 | 0.05263158 | 0.05263158 | 0 | 0 | 0 | 0 | 0 | 0 | 0 | 0 | 0.05263158 | 0.05263158 | 0 | 0.1578947 | 0 | 0.8421053 | 0.05263158 | 0 | 0 | 0.05263158 | 0 | 0 | 0 | 0 | 0.2631579 | 0.1052632 | 0 | 0 | 0.05263158 | 0 | 0 | 0 | 0 | 0 | 0 | 0 | 0 | 0 | 0 | 0 | 1.421053 | 0 | 0 | 0.4210526 | 0 | 0.3684211 | 0 | 0 | 0 | 0.3157895 | 0.3157895 | 0 | 0 | 0 | 0 | 0 | 0.7894737 | 0 | 0 | 0 | 0 | 0.6315789 | 0 | 0 | 0.1052632 | 0.1052632 | 0 | 0 | 0 | 0 | 0.5263158 | 0.1052632 | 0 | 0 | 0 | 0 | 0.5789474 | 0 | 0 | 0.05263158 | 0.3157895 | 0.05263158 | 0 | 0 | 0 | 0.2105263 | 0.2631579 | 0 | 0 | 0 | 0 | 0 | 0 | 0 | 0 | 0 | 0 | 0 | 0 | 0 | 0 | 0 | 0 | 0 | 0 | 0 | 0.1428571 | 0 | 0 | 0 | 0 | 0 | 0 | 1 | 0 | 0.3684211 | 0 | 0.4963158 | 0.4210526 | 0 | 0 | 0 | 0.7818664 | 0.202919 | 0.3867659 | 0.1000704 | 0.05414523 | 0.05414523 | 0.9473684 | 0.05263158 | 0 | 0 | 0 | 0 | 0.3157895 | 0.1578947 | 0.1052632 | 0 | 0 | 0 | 0 | 0.05263158 | 0 | 0.1052632 | 0.2631579 | 0 | 0 | 0 | 0 | 0 | 0 | 0 | 0 | 0 | 0 | 0 | 0 | 0 | 0 | 0 | 0.3828947
504 |  | [*]CCCCCCNC(=O)CCCCC(=O)N[*] | poly[(hexane-1,6-diamine)-alt-(adipic acid)] | 14500 | 33700 |  |  | 280 | 39.15466 |  | 60.84605 |  |  |  | 1 | 0 | 0 | 0 | 0 | 0 | 0 | 0 | 0 | 0 | 0 | 0.05263158 | 0.1052632 | 0 | 0.05263158 | 0.05263158 | 0 | 0 | 0 | 0 | 0 | 0 | 0 | 0 | 0.05263158 | 0.05263158 | 0 | 0.1578947 | 0 | 0.8421053 | 0.05263158 | 0 | 0 | 0.05263158 | 0 | 0 | 0 | 0 | 0.2631579 | 0.1052632 | 0 | 0 | 0.05263158 | 0 | 0 | 0 | 0 | 0 | 0 | 0 | 0 | 0 | 0 | 0 | 1.421053 | 0 | 0 | 0.4210526 | 0 | 0.3684211 | 0 | 0 | 0 | 0.3157895 | 0.3157895 | 0 | 0 | 0 | 0 | 0 | 0.7894737 | 0 | 0 | 0 | 0 | 0.6315789 | 0 | 0 | 0.1052632 | 0.1052632 | 0 | 0 | 0 | 0 | 0.5263158 | 0.1052632 | 0 | 0 | 0 | 0 | 0.5789474 | 0 | 0 | 0.05263158 | 0.3157895 | 0.05263158 | 0 | 0 | 0 | 0.2105263 | 0.2631579 | 0 | 0 | 0 | 0 | 0 | 0 | 0 | 0 | 0 | 0 | 0 | 0 | 0 | 0 | 0 | 0 | 0 | 0 | 0 | 0.1428571 | 0 | 0 | 0 | 0 | 0 | 0 | 1 | 0 | 0.3684211 | 0 | 0.4963158 | 0.4210526 | 0 | 0 | 0 | 0.7818664 | 0.202919 | 0.3867659 | 0.1000704 | 0.05414523 | 0.05414523 | 0.9473684 | 0.05263158 | 0 | 0 | 0 | 0 | 0.3157895 | 0.1578947 | 0.1052632 | 0 | 0 | 0 | 0 | 0.05263158 | 0 | 0.1052632 | 0.2631579 | 0 | 0 | 0 | 0 | 0 | 0 | 0 | 0 | 0 | 0 | 0 | 0 | 0 | 0 | 0 | 0.3828947
505 |  | [*]CCCCCCNC(=O)CCCCC(=O)N[*] | poly[(hexane-1,6-diamine)-alt-(adipic acid)] | 14500 | 33700 |  |  | 280 | 57.24426 |  | 56.36861 |  |  |  | 1 | 0 | 0 | 0 | 0 | 0 | 0 | 0 | 0 | 0 | 0 | 0.05263158 | 0.1052632 | 0 | 0.05263158 | 0.05263158 | 0 | 0 | 0 | 0 | 0 | 0 | 0 | 0 | 0.05263158 | 0.05263158 | 0 | 0.1578947 | 0 | 0.8421053 | 0.05263158 | 0 | 0 | 0.05263158 | 0 | 0 | 0 | 0 | 0.2631579 | 0.1052632 | 0 | 0 | 0.05263158 | 0 | 0 | 0 | 0 | 0 | 0 | 0 | 0 | 0 | 0 | 0 | 1.421053 | 0 | 0 | 0.4210526 | 0 | 0.3684211 | 0 | 0 | 0 | 0.3157895 | 0.3157895 | 0 | 0 | 0 | 0 | 0 | 0.7894737 | 0 | 0 | 0 | 0 | 0.6315789 | 0 | 0 | 0.1052632 | 0.1052632 | 0 | 0 | 0 | 0 | 0.5263158 | 0.1052632 | 0 | 0 | 0 | 0 | 0.5789474 | 0 | 0 | 0.05263158 | 0.3157895 | 0.05263158 | 0 | 0 | 0 | 0.2105263 | 0.2631579 | 0 | 0 | 0 | 0 | 0 | 0 | 0 | 0 | 0 | 0 | 0 | 0 | 0 | 0 | 0 | 0 | 0 | 0 | 0 | 0.1428571 | 0 | 0 | 0 | 0 | 0 | 0 | 1 | 0 | 0.3684211 | 0 | 0.4963158 | 0.4210526 | 0 | 0 | 0 | 0.7818664 | 0.202919 | 0.3867659 | 0.1000704 | 0.05414523 | 0.05414523 | 0.9473684 | 0.05263158 | 0 | 0 | 0 | 0 | 0.3157895 | 0.1578947 | 0.1052632 | 0 | 0 | 0 | 0 | 0.05263158 | 0 | 0.1052632 | 0.2631579 | 0 | 0 | 0 | 0 | 0 | 0 | 0 | 0 | 0 | 0 | 0 | 0 | 0 | 0 | 0 | 0.3828947
506 |  | [*]CCCCCCNC(=O)CCCCC(=O)N[*] | poly[(hexane-1,6-diamine)-alt-(adipic acid)] | 14500 | 33700 |  |  | 280 | 113.9465 |  | 53.22811 |  |  |  | 1 | 0 | 0 | 0 | 0 | 0 | 0 | 0 | 0 | 0 | 0 | 0.05263158 | 0.1052632 | 0 | 0.05263158 | 0.05263158 | 0 | 0 | 0 | 0 | 0 | 0 | 0 | 0 | 0.05263158 | 0.05263158 | 0 | 0.1578947 | 0 | 0.8421053 | 0.05263158 | 0 | 0 | 0.05263158 | 0 | 0 | 0 | 0 | 0.2631579 | 0.1052632 | 0 | 0 | 0.05263158 | 0 | 0 | 0 | 0 | 0 | 0 | 0 | 0 | 0 | 0 | 0 | 1.421053 | 0 | 0 | 0.4210526 | 0 | 0.3684211 | 0 | 0 | 0 | 0.3157895 | 0.3157895 | 0 | 0 | 0 | 0 | 0 | 0.7894737 | 0 | 0 | 0 | 0 | 0.6315789 | 0 | 0 | 0.1052632 | 0.1052632 | 0 | 0 | 0 | 0 | 0.5263158 | 0.1052632 | 0 | 0 | 0 | 0 | 0.5789474 | 0 | 0 | 0.05263158 | 0.3157895 | 0.05263158 | 0 | 0 | 0 | 0.2105263 | 0.2631579 | 0 | 0 | 0 | 0 | 0 | 0 | 0 | 0 | 0 | 0 | 0 | 0 | 0 | 0 | 0 | 0 | 0 | 0 | 0 | 0.1428571 | 0 | 0 | 0 | 0 | 0 | 0 | 1 | 0 | 0.3684211 | 0 | 0.4963158 | 0.4210526 | 0 | 0 | 0 | 0.7818664 | 0.202919 | 0.3867659 | 0.1000704 | 0.05414523 | 0.05414523 | 0.9473684 | 0.05263158 | 0 | 0 | 0 | 0 | 0.3157895 | 0.1578947 | 0.1052632 | 0 | 0 | 0 | 0 | 0.05263158 | 0 | 0.1052632 | 0.2631579 | 0 | 0 | 0 | 0 | 0 | 0 | 0 | 0 | 0 | 0 | 0 | 0 | 0 | 0 | 0 | 0.3828947
507 |  | [*]CCCCCCNC(=O)CCCCC(=O)N[*] | poly[(hexane-1,6-diamine)-alt-(adipic acid)] | 14500 | 33700 |  |  | 280 | 192.0902 |  | 49.31126 |  |  |  | 1 | 0 | 0 | 0 | 0 | 0 | 0 | 0 | 0 | 0 | 0 | 0.05263158 | 0.1052632 | 0 | 0.05263158 | 0.05263158 | 0 | 0 | 0 | 0 | 0 | 0 | 0 | 0 | 0.05263158 | 0.05263158 | 0 | 0.1578947 | 0 | 0.8421053 | 0.05263158 | 0 | 0 | 0.05263158 | 0 | 0 | 0 | 0 | 0.2631579 | 0.1052632 | 0 | 0 | 0.05263158 | 0 | 0 | 0 | 0 | 0 | 0 | 0 | 0 | 0 | 0 | 0 | 1.421053 | 0 | 0 | 0.4210526 | 0 | 0.3684211 | 0 | 0 | 0 | 0.3157895 | 0.3157895 | 0 | 0 | 0 | 0 | 0 | 0.7894737 | 0 | 0 | 0 | 0 | 0.6315789 | 0 | 0 | 0.1052632 | 0.1052632 | 0 | 0 | 0 | 0 | 0.5263158 | 0.1052632 | 0 | 0 | 0 | 0 | 0.5789474 | 0 | 0 | 0.05263158 | 0.3157895 | 0.05263158 | 0 | 0 | 0 | 0.2105263 | 0.2631579 | 0 | 0 | 0 | 0 | 0 | 0 | 0 | 0 | 0 | 0 | 0 | 0 | 0 | 0 | 0 | 0 | 0 | 0 | 0 | 0.1428571 | 0 | 0 | 0 | 0 | 0 | 0 | 1 | 0 | 0.3684211 | 0 | 0.4963158 | 0.4210526 | 0 | 0 | 0 | 0.7818664 | 0.202919 | 0.3867659 | 0.1000704 | 0.05414523 | 0.05414523 | 0.9473684 | 0.05263158 | 0 | 0 | 0 | 0 | 0.3157895 | 0.1578947 | 0.1052632 | 0 | 0 | 0 | 0 | 0.05263158 | 0 | 0.1052632 | 0.2631579 | 0 | 0 | 0 | 0 | 0 | 0 | 0 | 0 | 0 | 0 | 0 | 0 | 0 | 0 | 0 | 0.3828947
508 |  | [*]CCCCCCNC(=O)CCCCC(=O)N[*] | poly[(hexane-1,6-diamine)-alt-(adipic acid)] | 14500 | 33700 |  |  | 280 | 382.3616 |  | 40.73414 |  |  |  | 1 | 0 | 0 | 0 | 0 | 0 | 0 | 0 | 0 | 0 | 0 | 0.05263158 | 0.1052632 | 0 | 0.05263158 | 0.05263158 | 0 | 0 | 0 | 0 | 0 | 0 | 0 | 0 | 0.05263158 | 0.05263158 | 0 | 0.1578947 | 0 | 0.8421053 | 0.05263158 | 0 | 0 | 0.05263158 | 0 | 0 | 0 | 0 | 0.2631579 | 0.1052632 | 0 | 0 | 0.05263158 | 0 | 0 | 0 | 0 | 0 | 0 | 0 | 0 | 0 | 0 | 0 | 1.421053 | 0 | 0 | 0.4210526 | 0 | 0.3684211 | 0 | 0 | 0 | 0.3157895 | 0.3157895 | 0 | 0 | 0 | 0 | 0 | 0.7894737 | 0 | 0 | 0 | 0 | 0.6315789 | 0 | 0 | 0.1052632 | 0.1052632 | 0 | 0 | 0 | 0 | 0.5263158 | 0.1052632 | 0 | 0 | 0 | 0 | 0.5789474 | 0 | 0 | 0.05263158 | 0.3157895 | 0.05263158 | 0 | 0 | 0 | 0.2105263 | 0.2631579 | 0 | 0 | 0 | 0 | 0 | 0 | 0 | 0 | 0 | 0 | 0 | 0 | 0 | 0 | 0 | 0 | 0 | 0 | 0 | 0.1428571 | 0 | 0 | 0 | 0 | 0 | 0 | 1 | 0 | 0.3684211 | 0 | 0.4963158 | 0.4210526 | 0 | 0 | 0 | 0.7818664 | 0.202919 | 0.3867659 | 0.1000704 | 0.05414523 | 0.05414523 | 0.9473684 | 0.05263158 | 0 | 0 | 0 | 0 | 0.3157895 | 0.1578947 | 0.1052632 | 0 | 0 | 0 | 0 | 0.05263158 | 0 | 0.1052632 | 0.2631579 | 0 | 0 | 0 | 0 | 0 | 0 | 0 | 0 | 0 | 0 | 0 | 0 | 0 | 0 | 0 | 0.3828947
509 |  | [*]CCCCCCNC(=O)CCCCC(=O)N[*] | poly[(hexane-1,6-diamine)-alt-(adipic acid)] | 14500 | 33700 |  |  | 280 | 579.2774 |  | 35.63422 |  |  |  | 1 | 0 | 0 | 0 | 0 | 0 | 0 | 0 | 0 | 0 | 0 | 0.05263158 | 0.1052632 | 0 | 0.05263158 | 0.05263158 | 0 | 0 | 0 | 0 | 0 | 0 | 0 | 0 | 0.05263158 | 0.05263158 | 0 | 0.1578947 | 0 | 0.8421053 | 0.05263158 | 0 | 0 | 0.05263158 | 0 | 0 | 0 | 0 | 0.2631579 | 0.1052632 | 0 | 0 | 0.05263158 | 0 | 0 | 0 | 0 | 0 | 0 | 0 | 0 | 0 | 0 | 0 | 1.421053 | 0 | 0 | 0.4210526 | 0 | 0.3684211 | 0 | 0 | 0 | 0.3157895 | 0.3157895 | 0 | 0 | 0 | 0 | 0 | 0.7894737 | 0 | 0 | 0 | 0 | 0.6315789 | 0 | 0 | 0.1052632 | 0.1052632 | 0 | 0 | 0 | 0 | 0.5263158 | 0.1052632 | 0 | 0 | 0 | 0 | 0.5789474 | 0 | 0 | 0.05263158 | 0.3157895 | 0.05263158 | 0 | 0 | 0 | 0.2105263 | 0.2631579 | 0 | 0 | 0 | 0 | 0 | 0 | 0 | 0 | 0 | 0 | 0 | 0 | 0 | 0 | 0 | 0 | 0 | 0 | 0 | 0.1428571 | 0 | 0 | 0 | 0 | 0 | 0 | 1 | 0 | 0.3684211 | 0 | 0.4963158 | 0.4210526 | 0 | 0 | 0 | 0.7818664 | 0.202919 | 0.3867659 | 0.1000704 | 0.05414523 | 0.05414523 | 0.9473684 | 0.05263158 | 0 | 0 | 0 | 0 | 0.3157895 | 0.1578947 | 0.1052632 | 0 | 0 | 0 | 0 | 0.05263158 | 0 | 0.1052632 | 0.2631579 | 0 | 0 | 0 | 0 | 0 | 0 | 0 | 0 | 0 | 0 | 0 | 0 | 0 | 0 | 0 | 0.3828947
510 |  | [*]CCCCCCNC(=O)CCCCC(=O)N[*] | poly[(hexane-1,6-diamine)-alt-(adipic acid)] | 14500 | 33700 |  |  | 280 | 1153.07 |  | 31.17281 |  |  |  | 1 | 0 | 0 | 0 | 0 | 0 | 0 | 0 | 0 | 0 | 0 | 0.05263158 | 0.1052632 | 0 | 0.05263158 | 0.05263158 | 0 | 0 | 0 | 0 | 0 | 0 | 0 | 0 | 0.05263158 | 0.05263158 | 0 | 0.1578947 | 0 | 0.8421053 | 0.05263158 | 0 | 0 | 0.05263158 | 0 | 0 | 0 | 0 | 0.2631579 | 0.1052632 | 0 | 0 | 0.05263158 | 0 | 0 | 0 | 0 | 0 | 0 | 0 | 0 | 0 | 0 | 0 | 1.421053 | 0 | 0 | 0.4210526 | 0 | 0.3684211 | 0 | 0 | 0 | 0.3157895 | 0.3157895 | 0 | 0 | 0 | 0 | 0 | 0.7894737 | 0 | 0 | 0 | 0 | 0.6315789 | 0 | 0 | 0.1052632 | 0.1052632 | 0 | 0 | 0 | 0 | 0.5263158 | 0.1052632 | 0 | 0 | 0 | 0 | 0.5789474 | 0 | 0 | 0.05263158 | 0.3157895 | 0.05263158 | 0 | 0 | 0 | 0.2105263 | 0.2631579 | 0 | 0 | 0 | 0 | 0 | 0 | 0 | 0 | 0 | 0 | 0 | 0 | 0 | 0 | 0 | 0 | 0 | 0 | 0 | 0.1428571 | 0 | 0 | 0 | 0 | 0 | 0 | 1 | 0 | 0.3684211 | 0 | 0.4963158 | 0.4210526 | 0 | 0 | 0 | 0.7818664 | 0.202919 | 0.3867659 | 0.1000704 | 0.05414523 | 0.05414523 | 0.9473684 | 0.05263158 | 0 | 0 | 0 | 0 | 0.3157895 | 0.1578947 | 0.1052632 | 0 | 0 | 0 | 0 | 0.05263158 | 0 | 0.1052632 | 0.2631579 | 0 | 0 | 0 | 0 | 0 | 0 | 0 | 0 | 0 | 0 | 0 | 0 | 0 | 0 | 0 | 0.3828947
511 |  | [*]CCCCCCCCCCCC(=O)N[*] | poly(dodecano-12-lactam) | 15500 | 32000 |  |  | 200 | 11.31283 |  | 856.0819 |  |  |  | 1 | 0 | 0 | 0 | 0 | 0 | 0 | 0 | 0 | 0 | 0 | 0.02702703 | 0.05405405 | 0 | 0.02702703 | 0.02702703 | 0 | 0 | 0 | 0 | 0 | 0 | 0 | 0 | 0.02702703 | 0.02702703 | 0 | 0.2432432 | 0 | 1.081081 | 0.02702703 | 0 | 0 | 0.02702703 | 0 | 0 | 0 | 0 | 0.2972973 | 0.05405405 | 0 | 0 | 0.02702703 | 0 | 0 | 0 | 0 | 0 | 0 | 0 | 0 | 0 | 0 | 0 | 2.189189 | 0 | 0 | 0.2162162 | 0 | 0.1891892 | 0 | 0 | 0 | 0.1621622 | 0.1621622 | 0 | 0 | 0 | 0 | 0 | 0.8918919 | 0 | 0 | 0 | 0 | 0.8108108 | 0 | 0 | 0.05405405 | 0.05405405 | 0 | 0 | 0 | 0 | 0.5945946 | 0.05405405 | 0 | 0 | 0 | 0 | 0.6216216 | 0 | 0 | 0.02702703 | 0.3243243 | 0.02702703 | 0 | 0 | 0 | 0 | 0 | 0 | 0 | 0 | 0 | 0 | 0 | 0 | 0 | 0 | 0 | 0 | 0 | 0 | 0 | 0 | 0 | 0 | 0 | 0 | 0.07692308 | 0 | 0 | 0 | 0 | 0 | 0 | 1 | 0 | 0.3513514 | 0 | 0.4444189 | 0.3783784 | 0 | 0 | 0 | 0.8069044 | 0.1852828 | 0.4013122 | 0.09192805 | 0.04807458 | 0.04807458 | 0.972973 | 0.02702703 | 0 | 0 | 0 | 0 | 0.3243243 | 0.08108108 | 0.05405405 | 0 | 0 | 0 | 0 | 0.02702703 | 0 | 0.05405405 | 0.2972973 | 0 | 0 | 0 | 0 | 0 | 0 | 0 | 0 | 0 | 0 | 0 | 0 | 0 | 0 | 0 | 0.1966216
512 |  | [*]CCCCCCCCCCCC(=O)N[*] | poly(dodecano-12-lactam) | 15500 | 32000 |  |  | 200 | 18.96973 |  | 732.8763 |  |  |  | 1 | 0 | 0 | 0 | 0 | 0 | 0 | 0 | 0 | 0 | 0 | 0.02702703 | 0.05405405 | 0 | 0.02702703 | 0.02702703 | 0 | 0 | 0 | 0 | 0 | 0 | 0 | 0 | 0.02702703 | 0.02702703 | 0 | 0.2432432 | 0 | 1.081081 | 0.02702703 | 0 | 0 | 0.02702703 | 0 | 0 | 0 | 0 | 0.2972973 | 0.05405405 | 0 | 0 | 0.02702703 | 0 | 0 | 0 | 0 | 0 | 0 | 0 | 0 | 0 | 0 | 0 | 2.189189 | 0 | 0 | 0.2162162 | 0 | 0.1891892 | 0 | 0 | 0 | 0.1621622 | 0.1621622 | 0 | 0 | 0 | 0 | 0 | 0.8918919 | 0 | 0 | 0 | 0 | 0.8108108 | 0 | 0 | 0.05405405 | 0.05405405 | 0 | 0 | 0 | 0 | 0.5945946 | 0.05405405 | 0 | 0 | 0 | 0 | 0.6216216 | 0 | 0 | 0.02702703 | 0.3243243 | 0.02702703 | 0 | 0 | 0 | 0 | 0 | 0 | 0 | 0 | 0 | 0 | 0 | 0 | 0 | 0 | 0 | 0 | 0 | 0 | 0 | 0 | 0 | 0 | 0 | 0 | 0.07692308 | 0 | 0 | 0 | 0 | 0 | 0 | 1 | 0 | 0.3513514 | 0 | 0.4444189 | 0.3783784 | 0 | 0 | 0 | 0.8069044 | 0.1852828 | 0.4013122 | 0.09192805 | 0.04807458 | 0.04807458 | 0.972973 | 0.02702703 | 0 | 0 | 0 | 0 | 0.3243243 | 0.08108108 | 0.05405405 | 0 | 0 | 0 | 0 | 0.02702703 | 0 | 0.05405405 | 0.2972973 | 0 | 0 | 0 | 0 | 0 | 0 | 0 | 0 | 0 | 0 | 0 | 0 | 0 | 0 | 0 | 0.1966216
513 |  | [*]CCCCCCCCCCCC(=O)N[*] | poly(dodecano-12-lactam) | 15500 | 32000 |  |  | 200 | 37.93863 |  | 636.3279 |  |  |  | 1 | 0 | 0 | 0 | 0 | 0 | 0 | 0 | 0 | 0 | 0 | 0.02702703 | 0.05405405 | 0 | 0.02702703 | 0.02702703 | 0 | 0 | 0 | 0 | 0 | 0 | 0 | 0 | 0.02702703 | 0.02702703 | 0 | 0.2432432 | 0 | 1.081081 | 0.02702703 | 0 | 0 | 0.02702703 | 0 | 0 | 0 | 0 | 0.2972973 | 0.05405405 | 0 | 0 | 0.02702703 | 0 | 0 | 0 | 0 | 0 | 0 | 0 | 0 | 0 | 0 | 0 | 2.189189 | 0 | 0 | 0.2162162 | 0 | 0.1891892 | 0 | 0 | 0 | 0.1621622 | 0.1621622 | 0 | 0 | 0 | 0 | 0 | 0.8918919 | 0 | 0 | 0 | 0 | 0.8108108 | 0 | 0 | 0.05405405 | 0.05405405 | 0 | 0 | 0 | 0 | 0.5945946 | 0.05405405 | 0 | 0 | 0 | 0 | 0.6216216 | 0 | 0 | 0.02702703 | 0.3243243 | 0.02702703 | 0 | 0 | 0 | 0 | 0 | 0 | 0 | 0 | 0 | 0 | 0 | 0 | 0 | 0 | 0 | 0 | 0 | 0 | 0 | 0 | 0 | 0 | 0 | 0 | 0.07692308 | 0 | 0 | 0 | 0 | 0 | 0 | 1 | 0 | 0.3513514 | 0 | 0.4444189 | 0.3783784 | 0 | 0 | 0 | 0.8069044 | 0.1852828 | 0.4013122 | 0.09192805 | 0.04807458 | 0.04807458 | 0.972973 | 0.02702703 | 0 | 0 | 0 | 0 | 0.3243243 | 0.08108108 | 0.05405405 | 0 | 0 | 0 | 0 | 0.02702703 | 0 | 0.05405405 | 0.2972973 | 0 | 0 | 0 | 0 | 0 | 0 | 0 | 0 | 0 | 0 | 0 | 0 | 0 | 0 | 0 | 0.1966216
514 |  | [*]CCCCCCCCCCCC(=O)N[*] | poly(dodecano-12-lactam) | 15500 | 32000 |  |  | 200 | 56.56542 |  | 552.4987 |  |  |  | 1 | 0 | 0 | 0 | 0 | 0 | 0 | 0 | 0 | 0 | 0 | 0.02702703 | 0.05405405 | 0 | 0.02702703 | 0.02702703 | 0 | 0 | 0 | 0 | 0 | 0 | 0 | 0 | 0.02702703 | 0.02702703 | 0 | 0.2432432 | 0 | 1.081081 | 0.02702703 | 0 | 0 | 0.02702703 | 0 | 0 | 0 | 0 | 0.2972973 | 0.05405405 | 0 | 0 | 0.02702703 | 0 | 0 | 0 | 0 | 0 | 0 | 0 | 0 | 0 | 0 | 0 | 2.189189 | 0 | 0 | 0.2162162 | 0 | 0.1891892 | 0 | 0 | 0 | 0.1621622 | 0.1621622 | 0 | 0 | 0 | 0 | 0 | 0.8918919 | 0 | 0 | 0 | 0 | 0.8108108 | 0 | 0 | 0.05405405 | 0.05405405 | 0 | 0 | 0 | 0 | 0.5945946 | 0.05405405 | 0 | 0 | 0 | 0 | 0.6216216 | 0 | 0 | 0.02702703 | 0.3243243 | 0.02702703 | 0 | 0 | 0 | 0 | 0 | 0 | 0 | 0 | 0 | 0 | 0 | 0 | 0 | 0 | 0 | 0 | 0 | 0 | 0 | 0 | 0 | 0 | 0 | 0 | 0.07692308 | 0 | 0 | 0 | 0 | 0 | 0 | 1 | 0 | 0.3513514 | 0 | 0.4444189 | 0.3783784 | 0 | 0 | 0 | 0.8069044 | 0.1852828 | 0.4013122 | 0.09192805 | 0.04807458 | 0.04807458 | 0.972973 | 0.02702703 | 0 | 0 | 0 | 0 | 0.3243243 | 0.08108108 | 0.05405405 | 0 | 0 | 0 | 0 | 0.02702703 | 0 | 0.05405405 | 0.2972973 | 0 | 0 | 0 | 0 | 0 | 0 | 0 | 0 | 0 | 0 | 0 | 0 | 0 | 0 | 0 | 0.1966216
515 |  | [*]CCCCCCCCCCCC(=O)N[*] | poly(dodecano-12-lactam) | 15500 | 32000 |  |  | 200 | 114.4652 |  | 486.5378 |  |  |  | 1 | 0 | 0 | 0 | 0 | 0 | 0 | 0 | 0 | 0 | 0 | 0.02702703 | 0.05405405 | 0 | 0.02702703 | 0.02702703 | 0 | 0 | 0 | 0 | 0 | 0 | 0 | 0 | 0.02702703 | 0.02702703 | 0 | 0.2432432 | 0 | 1.081081 | 0.02702703 | 0 | 0 | 0.02702703 | 0 | 0 | 0 | 0 | 0.2972973 | 0.05405405 | 0 | 0 | 0.02702703 | 0 | 0 | 0 | 0 | 0 | 0 | 0 | 0 | 0 | 0 | 0 | 2.189189 | 0 | 0 | 0.2162162 | 0 | 0.1891892 | 0 | 0 | 0 | 0.1621622 | 0.1621622 | 0 | 0 | 0 | 0 | 0 | 0.8918919 | 0 | 0 | 0 | 0 | 0.8108108 | 0 | 0 | 0.05405405 | 0.05405405 | 0 | 0 | 0 | 0 | 0.5945946 | 0.05405405 | 0 | 0 | 0 | 0 | 0.6216216 | 0 | 0 | 0.02702703 | 0.3243243 | 0.02702703 | 0 | 0 | 0 | 0 | 0 | 0 | 0 | 0 | 0 | 0 | 0 | 0 | 0 | 0 | 0 | 0 | 0 | 0 | 0 | 0 | 0 | 0 | 0 | 0 | 0.07692308 | 0 | 0 | 0 | 0 | 0 | 0 | 1 | 0 | 0.3513514 | 0 | 0.4444189 | 0.3783784 | 0 | 0 | 0 | 0.8069044 | 0.1852828 | 0.4013122 | 0.09192805 | 0.04807458 | 0.04807458 | 0.972973 | 0.02702703 | 0 | 0 | 0 | 0 | 0.3243243 | 0.08108108 | 0.05405405 | 0 | 0 | 0 | 0 | 0.02702703 | 0 | 0.05405405 | 0.2972973 | 0 | 0 | 0 | 0 | 0 | 0 | 0 | 0 | 0 | 0 | 0 | 0 | 0 | 0 | 0 | 0.1966216
516 |  | [*]CCCCCCCCCCCC(=O)N[*] | poly(dodecano-12-lactam) | 15500 | 32000 |  |  | 200 | 189.6973 |  | 404.9132 |  |  |  | 1 | 0 | 0 | 0 | 0 | 0 | 0 | 0 | 0 | 0 | 0 | 0.02702703 | 0.05405405 | 0 | 0.02702703 | 0.02702703 | 0 | 0 | 0 | 0 | 0 | 0 | 0 | 0 | 0.02702703 | 0.02702703 | 0 | 0.2432432 | 0 | 1.081081 | 0.02702703 | 0 | 0 | 0.02702703 | 0 | 0 | 0 | 0 | 0.2972973 | 0.05405405 | 0 | 0 | 0.02702703 | 0 | 0 | 0 | 0 | 0 | 0 | 0 | 0 | 0 | 0 | 0 | 2.189189 | 0 | 0 | 0.2162162 | 0 | 0.1891892 | 0 | 0 | 0 | 0.1621622 | 0.1621622 | 0 | 0 | 0 | 0 | 0 | 0.8918919 | 0 | 0 | 0 | 0 | 0.8108108 | 0 | 0 | 0.05405405 | 0.05405405 | 0 | 0 | 0 | 0 | 0.5945946 | 0.05405405 | 0 | 0 | 0 | 0 | 0.6216216 | 0 | 0 | 0.02702703 | 0.3243243 | 0.02702703 | 0 | 0 | 0 | 0 | 0 | 0 | 0 | 0 | 0 | 0 | 0 | 0 | 0 | 0 | 0 | 0 | 0 | 0 | 0 | 0 | 0 | 0 | 0 | 0 | 0.07692308 | 0 | 0 | 0 | 0 | 0 | 0 | 1 | 0 | 0.3513514 | 0 | 0.4444189 | 0.3783784 | 0 | 0 | 0 | 0.8069044 | 0.1852828 | 0.4013122 | 0.09192805 | 0.04807458 | 0.04807458 | 0.972973 | 0.02702703 | 0 | 0 | 0 | 0 | 0.3243243 | 0.08108108 | 0.05405405 | 0 | 0 | 0 | 0 | 0.02702703 | 0 | 0.05405405 | 0.2972973 | 0 | 0 | 0 | 0 | 0 | 0 | 0 | 0 | 0 | 0 | 0 | 0 | 0 | 0 | 0 | 0.1966216
517 |  | [*]CCCCCCCCCCCC(=O)N[*] | poly(dodecano-12-lactam) | 15500 | 32000 |  |  | 200 | 383.8696 |  | 341.7766 |  |  |  | 1 | 0 | 0 | 0 | 0 | 0 | 0 | 0 | 0 | 0 | 0 | 0.02702703 | 0.05405405 | 0 | 0.02702703 | 0.02702703 | 0 | 0 | 0 | 0 | 0 | 0 | 0 | 0 | 0.02702703 | 0.02702703 | 0 | 0.2432432 | 0 | 1.081081 | 0.02702703 | 0 | 0 | 0.02702703 | 0 | 0 | 0 | 0 | 0.2972973 | 0.05405405 | 0 | 0 | 0.02702703 | 0 | 0 | 0 | 0 | 0 | 0 | 0 | 0 | 0 | 0 | 0 | 2.189189 | 0 | 0 | 0.2162162 | 0 | 0.1891892 | 0 | 0 | 0 | 0.1621622 | 0.1621622 | 0 | 0 | 0 | 0 | 0 | 0.8918919 | 0 | 0 | 0 | 0 | 0.8108108 | 0 | 0 | 0.05405405 | 0.05405405 | 0 | 0 | 0 | 0 | 0.5945946 | 0.05405405 | 0 | 0 | 0 | 0 | 0.6216216 | 0 | 0 | 0.02702703 | 0.3243243 | 0.02702703 | 0 | 0 | 0 | 0 | 0 | 0 | 0 | 0 | 0 | 0 | 0 | 0 | 0 | 0 | 0 | 0 | 0 | 0 | 0 | 0 | 0 | 0 | 0 | 0 | 0.07692308 | 0 | 0 | 0 | 0 | 0 | 0 | 1 | 0 | 0.3513514 | 0 | 0.4444189 | 0.3783784 | 0 | 0 | 0 | 0.8069044 | 0.1852828 | 0.4013122 | 0.09192805 | 0.04807458 | 0.04807458 | 0.972973 | 0.02702703 | 0 | 0 | 0 | 0 | 0.3243243 | 0.08108108 | 0.05405405 | 0 | 0 | 0 | 0 | 0.02702703 | 0 | 0.05405405 | 0.2972973 | 0 | 0 | 0 | 0 | 0 | 0 | 0 | 0 | 0 | 0 | 0 | 0 | 0 | 0 | 0 | 0.1966216
518 |  | [*]CCCCCCCCCCCC(=O)N[*] | poly(dodecano-12-lactam) | 15500 | 32000 |  |  | 200 | 579.102 |  | 296.7513 |  |  |  | 1 | 0 | 0 | 0 | 0 | 0 | 0 | 0 | 0 | 0 | 0 | 0.02702703 | 0.05405405 | 0 | 0.02702703 | 0.02702703 | 0 | 0 | 0 | 0 | 0 | 0 | 0 | 0 | 0.02702703 | 0.02702703 | 0 | 0.2432432 | 0 | 1.081081 | 0.02702703 | 0 | 0 | 0.02702703 | 0 | 0 | 0 | 0 | 0.2972973 | 0.05405405 | 0 | 0 | 0.02702703 | 0 | 0 | 0 | 0 | 0 | 0 | 0 | 0 | 0 | 0 | 0 | 2.189189 | 0 | 0 | 0.2162162 | 0 | 0.1891892 | 0 | 0 | 0 | 0.1621622 | 0.1621622 | 0 | 0 | 0 | 0 | 0 | 0.8918919 | 0 | 0 | 0 | 0 | 0.8108108 | 0 | 0 | 0.05405405 | 0.05405405 | 0 | 0 | 0 | 0 | 0.5945946 | 0.05405405 | 0 | 0 | 0 | 0 | 0.6216216 | 0 | 0 | 0.02702703 | 0.3243243 | 0.02702703 | 0 | 0 | 0 | 0 | 0 | 0 | 0 | 0 | 0 | 0 | 0 | 0 | 0 | 0 | 0 | 0 | 0 | 0 | 0 | 0 | 0 | 0 | 0 | 0 | 0.07692308 | 0 | 0 | 0 | 0 | 0 | 0 | 1 | 0 | 0.3513514 | 0 | 0.4444189 | 0.3783784 | 0 | 0 | 0 | 0.8069044 | 0.1852828 | 0.4013122 | 0.09192805 | 0.04807458 | 0.04807458 | 0.972973 | 0.02702703 | 0 | 0 | 0 | 0 | 0.3243243 | 0.08108108 | 0.05405405 | 0 | 0 | 0 | 0 | 0.02702703 | 0 | 0.05405405 | 0.2972973 | 0 | 0 | 0 | 0 | 0 | 0 | 0 | 0 | 0 | 0 | 0 | 0 | 0 | 0 | 0 | 0.1966216
519 |  | [*]CCCCCCCCCCCC(=O)N[*] | poly(dodecano-12-lactam) | 15500 | 32000 |  |  | 200 | 1185.713 |  | 236.719 |  |  |  | 1 | 0 | 0 | 0 | 0 | 0 | 0 | 0 | 0 | 0 | 0 | 0.02702703 | 0.05405405 | 0 | 0.02702703 | 0.02702703 | 0 | 0 | 0 | 0 | 0 | 0 | 0 | 0 | 0.02702703 | 0.02702703 | 0 | 0.2432432 | 0 | 1.081081 | 0.02702703 | 0 | 0 | 0.02702703 | 0 | 0 | 0 | 0 | 0.2972973 | 0.05405405 | 0 | 0 | 0.02702703 | 0 | 0 | 0 | 0 | 0 | 0 | 0 | 0 | 0 | 0 | 0 | 2.189189 | 0 | 0 | 0.2162162 | 0 | 0.1891892 | 0 | 0 | 0 | 0.1621622 | 0.1621622 | 0 | 0 | 0 | 0 | 0 | 0.8918919 | 0 | 0 | 0 | 0 | 0.8108108 | 0 | 0 | 0.05405405 | 0.05405405 | 0 | 0 | 0 | 0 | 0.5945946 | 0.05405405 | 0 | 0 | 0 | 0 | 0.6216216 | 0 | 0 | 0.02702703 | 0.3243243 | 0.02702703 | 0 | 0 | 0 | 0 | 0 | 0 | 0 | 0 | 0 | 0 | 0 | 0 | 0 | 0 | 0 | 0 | 0 | 0 | 0 | 0 | 0 | 0 | 0 | 0 | 0.07692308 | 0 | 0 | 0 | 0 | 0 | 0 | 1 | 0 | 0.3513514 | 0 | 0.4444189 | 0.3783784 | 0 | 0 | 0 | 0.8069044 | 0.1852828 | 0.4013122 | 0.09192805 | 0.04807458 | 0.04807458 | 0.972973 | 0.02702703 | 0 | 0 | 0 | 0 | 0.3243243 | 0.08108108 | 0.05405405 | 0 | 0 | 0 | 0 | 0.02702703 | 0 | 0.05405405 | 0.2972973 | 0 | 0 | 0 | 0 | 0 | 0 | 0 | 0 | 0 | 0 | 0 | 0 | 0 | 0 | 0 | 0.1966216
520 |  | [*]CCCCCCCCCCC(=O)N[*] | poly(11-aminoundecanoic acid) | 14400 | 29000 |  |  | 210 | 11.27542 |  | 199.5262 |  |  |  | 1 | 0 | 0 | 0 | 0 | 0 | 0 | 0 | 0 | 0 | 0 | 0.02941176 | 0.05882353 | 0 | 0.02941176 | 0.02941176 | 0 | 0 | 0 | 0 | 0 | 0 | 0 | 0 | 0.02941176 | 0.02941176 | 0 | 0.2352941 | 0 | 1.058824 | 0.02941176 | 0 | 0 | 0.02941176 | 0 | 0 | 0 | 0 | 0.2941176 | 0.05882353 | 0 | 0 | 0.02941176 | 0 | 0 | 0 | 0 | 0 | 0 | 0 | 0 | 0 | 0 | 0 | 2.117647 | 0 | 0 | 0.2352941 | 0 | 0.2058824 | 0 | 0 | 0 | 0.1764706 | 0.1764706 | 0 | 0 | 0 | 0 | 0 | 0.8823529 | 0 | 0 | 0 | 0 | 0.7941176 | 0 | 0 | 0.05882353 | 0.05882353 | 0 | 0 | 0 | 0 | 0.5882353 | 0.05882353 | 0 | 0 | 0 | 0 | 0.6176471 | 0 | 0 | 0.02941176 | 0.3235294 | 0.02941176 | 0 | 0 | 0 | 0 | 0 | 0 | 0 | 0 | 0 | 0 | 0 | 0 | 0 | 0 | 0 | 0 | 0 | 0 | 0 | 0 | 0 | 0 | 0 | 0 | 0.08333333 | 0 | 0 | 0 | 0 | 0 | 0 | 1 | 0 | 0.3529412 | 0 | 0.4492525 | 0.3823529 | 0 | 0 | 0 | 0.8045724 | 0.1869253 | 0.3999574 | 0.0926864 | 0.04863998 | 0.04863998 | 0.9705882 | 0.02941176 | 0 | 0 | 0 | 0 | 0.3235294 | 0.08823529 | 0.05882353 | 0 | 0 | 0 | 0 | 0.02941176 | 0 | 0.05882353 | 0.2941176 | 0 | 0 | 0 | 0 | 0 | 0 | 0 | 0 | 0 | 0 | 0 | 0 | 0 | 0 | 0 | 0.2139706
521 |  | [*]CCCCCCCCCCC(=O)N[*] | poly(11-aminoundecanoic acid) | 14400 | 29000 |  |  | 210 | 19.03798 |  | 196.0233 |  |  |  | 1 | 0 | 0 | 0 | 0 | 0 | 0 | 0 | 0 | 0 | 0 | 0.02941176 | 0.05882353 | 0 | 0.02941176 | 0.02941176 | 0 | 0 | 0 | 0 | 0 | 0 | 0 | 0 | 0.02941176 | 0.02941176 | 0 | 0.2352941 | 0 | 1.058824 | 0.02941176 | 0 | 0 | 0.02941176 | 0 | 0 | 0 | 0 | 0.2941176 | 0.05882353 | 0 | 0 | 0.02941176 | 0 | 0 | 0 | 0 | 0 | 0 | 0 | 0 | 0 | 0 | 0 | 2.117647 | 0 | 0 | 0.2352941 | 0 | 0.2058824 | 0 | 0 | 0 | 0.1764706 | 0.1764706 | 0 | 0 | 0 | 0 | 0 | 0.8823529 | 0 | 0 | 0 | 0 | 0.7941176 | 0 | 0 | 0.05882353 | 0.05882353 | 0 | 0 | 0 | 0 | 0.5882353 | 0.05882353 | 0 | 0 | 0 | 0 | 0.6176471 | 0 | 0 | 0.02941176 | 0.3235294 | 0.02941176 | 0 | 0 | 0 | 0 | 0 | 0 | 0 | 0 | 0 | 0 | 0 | 0 | 0 | 0 | 0 | 0 | 0 | 0 | 0 | 0 | 0 | 0 | 0 | 0 | 0.08333333 | 0 | 0 | 0 | 0 | 0 | 0 | 1 | 0 | 0.3529412 | 0 | 0.4492525 | 0.3823529 | 0 | 0 | 0 | 0.8045724 | 0.1869253 | 0.3999574 | 0.0926864 | 0.04863998 | 0.04863998 | 0.9705882 | 0.02941176 | 0 | 0 | 0 | 0 | 0.3235294 | 0.08823529 | 0.05882353 | 0 | 0 | 0 | 0 | 0.02941176 | 0 | 0.05882353 | 0.2941176 | 0 | 0 | 0 | 0 | 0 | 0 | 0 | 0 | 0 | 0 | 0 | 0 | 0 | 0 | 0 | 0.2139706
522 |  | [*]CCCCCCCCCCC(=O)N[*] | poly(11-aminoundecanoic acid) | 14400 | 29000 |  |  | 210 | 38.27704 |  | 189.2008 |  |  |  | 1 | 0 | 0 | 0 | 0 | 0 | 0 | 0 | 0 | 0 | 0 | 0.02941176 | 0.05882353 | 0 | 0.02941176 | 0.02941176 | 0 | 0 | 0 | 0 | 0 | 0 | 0 | 0 | 0.02941176 | 0.02941176 | 0 | 0.2352941 | 0 | 1.058824 | 0.02941176 | 0 | 0 | 0.02941176 | 0 | 0 | 0 | 0 | 0.2941176 | 0.05882353 | 0 | 0 | 0.02941176 | 0 | 0 | 0 | 0 | 0 | 0 | 0 | 0 | 0 | 0 | 0 | 2.117647 | 0 | 0 | 0.2352941 | 0 | 0.2058824 | 0 | 0 | 0 | 0.1764706 | 0.1764706 | 0 | 0 | 0 | 0 | 0 | 0.8823529 | 0 | 0 | 0 | 0 | 0.7941176 | 0 | 0 | 0.05882353 | 0.05882353 | 0 | 0 | 0 | 0 | 0.5882353 | 0.05882353 | 0 | 0 | 0 | 0 | 0.6176471 | 0 | 0 | 0.02941176 | 0.3235294 | 0.02941176 | 0 | 0 | 0 | 0 | 0 | 0 | 0 | 0 | 0 | 0 | 0 | 0 | 0 | 0 | 0 | 0 | 0 | 0 | 0 | 0 | 0 | 0 | 0 | 0 | 0.08333333 | 0 | 0 | 0 | 0 | 0 | 0 | 1 | 0 | 0.3529412 | 0 | 0.4492525 | 0.3823529 | 0 | 0 | 0 | 0.8045724 | 0.1869253 | 0.3999574 | 0.0926864 | 0.04863998 | 0.04863998 | 0.9705882 | 0.02941176 | 0 | 0 | 0 | 0 | 0.3235294 | 0.08823529 | 0.05882353 | 0 | 0 | 0 | 0 | 0.02941176 | 0 | 0.05882353 | 0.2941176 | 0 | 0 | 0 | 0 | 0 | 0 | 0 | 0 | 0 | 0 | 0 | 0 | 0 | 0 | 0 | 0.2139706
523 |  | [*]CCCCCCCCCCC(=O)N[*] | poly(11-aminoundecanoic acid) | 14400 | 29000 |  |  | 210 | 113.9914 |  | 159.8991 |  |  |  | 1 | 0 | 0 | 0 | 0 | 0 | 0 | 0 | 0 | 0 | 0 | 0.02941176 | 0.05882353 | 0 | 0.02941176 | 0.02941176 | 0 | 0 | 0 | 0 | 0 | 0 | 0 | 0 | 0.02941176 | 0.02941176 | 0 | 0.2352941 | 0 | 1.058824 | 0.02941176 | 0 | 0 | 0.02941176 | 0 | 0 | 0 | 0 | 0.2941176 | 0.05882353 | 0 | 0 | 0.02941176 | 0 | 0 | 0 | 0 | 0 | 0 | 0 | 0 | 0 | 0 | 0 | 2.117647 | 0 | 0 | 0.2352941 | 0 | 0.2058824 | 0 | 0 | 0 | 0.1764706 | 0.1764706 | 0 | 0 | 0 | 0 | 0 | 0.8823529 | 0 | 0 | 0 | 0 | 0.7941176 | 0 | 0 | 0.05882353 | 0.05882353 | 0 | 0 | 0 | 0 | 0.5882353 | 0.05882353 | 0 | 0 | 0 | 0 | 0.6176471 | 0 | 0 | 0.02941176 | 0.3235294 | 0.02941176 | 0 | 0 | 0 | 0 | 0 | 0 | 0 | 0 | 0 | 0 | 0 | 0 | 0 | 0 | 0 | 0 | 0 | 0 | 0 | 0 | 0 | 0 | 0 | 0 | 0.08333333 | 0 | 0 | 0 | 0 | 0 | 0 | 1 | 0 | 0.3529412 | 0 | 0.4492525 | 0.3823529 | 0 | 0 | 0 | 0.8045724 | 0.1869253 | 0.3999574 | 0.0926864 | 0.04863998 | 0.04863998 | 0.9705882 | 0.02941176 | 0 | 0 | 0 | 0 | 0.3235294 | 0.08823529 | 0.05882353 | 0 | 0 | 0 | 0 | 0.02941176 | 0 | 0.05882353 | 0.2941176 | 0 | 0 | 0 | 0 | 0 | 0 | 0 | 0 | 0 | 0 | 0 | 0 | 0 | 0 | 0 | 0.2139706
524 |  | [*]CCCCCCCCCCC(=O)N[*] | poly(11-aminoundecanoic acid) | 14400 | 29000 |  |  | 210 | 188.3135 |  | 154.334 |  |  |  | 1 | 0 | 0 | 0 | 0 | 0 | 0 | 0 | 0 | 0 | 0 | 0.02941176 | 0.05882353 | 0 | 0.02941176 | 0.02941176 | 0 | 0 | 0 | 0 | 0 | 0 | 0 | 0 | 0.02941176 | 0.02941176 | 0 | 0.2352941 | 0 | 1.058824 | 0.02941176 | 0 | 0 | 0.02941176 | 0 | 0 | 0 | 0 | 0.2941176 | 0.05882353 | 0 | 0 | 0.02941176 | 0 | 0 | 0 | 0 | 0 | 0 | 0 | 0 | 0 | 0 | 0 | 2.117647 | 0 | 0 | 0.2352941 | 0 | 0.2058824 | 0 | 0 | 0 | 0.1764706 | 0.1764706 | 0 | 0 | 0 | 0 | 0 | 0.8823529 | 0 | 0 | 0 | 0 | 0.7941176 | 0 | 0 | 0.05882353 | 0.05882353 | 0 | 0 | 0 | 0 | 0.5882353 | 0.05882353 | 0 | 0 | 0 | 0 | 0.6176471 | 0 | 0 | 0.02941176 | 0.3235294 | 0.02941176 | 0 | 0 | 0 | 0 | 0 | 0 | 0 | 0 | 0 | 0 | 0 | 0 | 0 | 0 | 0 | 0 | 0 | 0 | 0 | 0 | 0 | 0 | 0 | 0 | 0.08333333 | 0 | 0 | 0 | 0 | 0 | 0 | 1 | 0 | 0.3529412 | 0 | 0.4492525 | 0.3823529 | 0 | 0 | 0 | 0.8045724 | 0.1869253 | 0.3999574 | 0.0926864 | 0.04863998 | 0.04863998 | 0.9705882 | 0.02941176 | 0 | 0 | 0 | 0 | 0.3235294 | 0.08823529 | 0.05882353 | 0 | 0 | 0 | 0 | 0.02941176 | 0 | 0.05882353 | 0.2941176 | 0 | 0 | 0 | 0 | 0 | 0 | 0 | 0 | 0 | 0 | 0 | 0 | 0 | 0 | 0 | 0.2139706
525 |  | [*]CCCCCCCCCCC(=O)N[*] | poly(11-aminoundecanoic acid) | 14400 | 29000 |  |  | 210 | 370.4421 |  | 151.6244 |  |  |  | 1 | 0 | 0 | 0 | 0 | 0 | 0 | 0 | 0 | 0 | 0 | 0.02941176 | 0.05882353 | 0 | 0.02941176 | 0.02941176 | 0 | 0 | 0 | 0 | 0 | 0 | 0 | 0 | 0.02941176 | 0.02941176 | 0 | 0.2352941 | 0 | 1.058824 | 0.02941176 | 0 | 0 | 0.02941176 | 0 | 0 | 0 | 0 | 0.2941176 | 0.05882353 | 0 | 0 | 0.02941176 | 0 | 0 | 0 | 0 | 0 | 0 | 0 | 0 | 0 | 0 | 0 | 2.117647 | 0 | 0 | 0.2352941 | 0 | 0.2058824 | 0 | 0 | 0 | 0.1764706 | 0.1764706 | 0 | 0 | 0 | 0 | 0 | 0.8823529 | 0 | 0 | 0 | 0 | 0.7941176 | 0 | 0 | 0.05882353 | 0.05882353 | 0 | 0 | 0 | 0 | 0.5882353 | 0.05882353 | 0 | 0 | 0 | 0 | 0.6176471 | 0 | 0 | 0.02941176 | 0.3235294 | 0.02941176 | 0 | 0 | 0 | 0 | 0 | 0 | 0 | 0 | 0 | 0 | 0 | 0 | 0 | 0 | 0 | 0 | 0 | 0 | 0 | 0 | 0 | 0 | 0 | 0 | 0.08333333 | 0 | 0 | 0 | 0 | 0 | 0 | 1 | 0 | 0.3529412 | 0 | 0.4492525 | 0.3823529 | 0 | 0 | 0 | 0.8045724 | 0.1869253 | 0.3999574 | 0.0926864 | 0.04863998 | 0.04863998 | 0.9705882 | 0.02941176 | 0 | 0 | 0 | 0 | 0.3235294 | 0.08823529 | 0.05882353 | 0 | 0 | 0 | 0 | 0.02941176 | 0 | 0.05882353 | 0.2941176 | 0 | 0 | 0 | 0 | 0 | 0 | 0 | 0 | 0 | 0 | 0 | 0 | 0 | 0 | 0 | 0.2139706
526 |  | [*]CCCCCCCCCCC(=O)N[*] | poly(11-aminoundecanoic acid) | 14400 | 29000 |  |  | 210 | 554.7226 |  | 128.1422 |  |  |  | 1 | 0 | 0 | 0 | 0 | 0 | 0 | 0 | 0 | 0 | 0 | 0.02941176 | 0.05882353 | 0 | 0.02941176 | 0.02941176 | 0 | 0 | 0 | 0 | 0 | 0 | 0 | 0 | 0.02941176 | 0.02941176 | 0 | 0.2352941 | 0 | 1.058824 | 0.02941176 | 0 | 0 | 0.02941176 | 0 | 0 | 0 | 0 | 0.2941176 | 0.05882353 | 0 | 0 | 0.02941176 | 0 | 0 | 0 | 0 | 0 | 0 | 0 | 0 | 0 | 0 | 0 | 2.117647 | 0 | 0 | 0.2352941 | 0 | 0.2058824 | 0 | 0 | 0 | 0.1764706 | 0.1764706 | 0 | 0 | 0 | 0 | 0 | 0.8823529 | 0 | 0 | 0 | 0 | 0.7941176 | 0 | 0 | 0.05882353 | 0.05882353 | 0 | 0 | 0 | 0 | 0.5882353 | 0.05882353 | 0 | 0 | 0 | 0 | 0.6176471 | 0 | 0 | 0.02941176 | 0.3235294 | 0.02941176 | 0 | 0 | 0 | 0 | 0 | 0 | 0 | 0 | 0 | 0 | 0 | 0 | 0 | 0 | 0 | 0 | 0 | 0 | 0 | 0 | 0 | 0 | 0 | 0 | 0.08333333 | 0 | 0 | 0 | 0 | 0 | 0 | 1 | 0 | 0.3529412 | 0 | 0.4492525 | 0.3823529 | 0 | 0 | 0 | 0.8045724 | 0.1869253 | 0.3999574 | 0.0926864 | 0.04863998 | 0.04863998 | 0.9705882 | 0.02941176 | 0 | 0 | 0 | 0 | 0.3235294 | 0.08823529 | 0.05882353 | 0 | 0 | 0 | 0 | 0.02941176 | 0 | 0.05882353 | 0.2941176 | 0 | 0 | 0 | 0 | 0 | 0 | 0 | 0 | 0 | 0 | 0 | 0 | 0 | 0 | 0 | 0.2139706
527 |  | [*]CCCCCCCCCCC(=O)N[*] | poly(11-aminoundecanoic acid) | 14400 | 29000 |  |  | 210 | 1127.542 |  | 127.0124 |  |  |  | 1 | 0 | 0 | 0 | 0 | 0 | 0 | 0 | 0 | 0 | 0 | 0.02941176 | 0.05882353 | 0 | 0.02941176 | 0.02941176 | 0 | 0 | 0 | 0 | 0 | 0 | 0 | 0 | 0.02941176 | 0.02941176 | 0 | 0.2352941 | 0 | 1.058824 | 0.02941176 | 0 | 0 | 0.02941176 | 0 | 0 | 0 | 0 | 0.2941176 | 0.05882353 | 0 | 0 | 0.02941176 | 0 | 0 | 0 | 0 | 0 | 0 | 0 | 0 | 0 | 0 | 0 | 2.117647 | 0 | 0 | 0.2352941 | 0 | 0.2058824 | 0 | 0 | 0 | 0.1764706 | 0.1764706 | 0 | 0 | 0 | 0 | 0 | 0.8823529 | 0 | 0 | 0 | 0 | 0.7941176 | 0 | 0 | 0.05882353 | 0.05882353 | 0 | 0 | 0 | 0 | 0.5882353 | 0.05882353 | 0 | 0 | 0 | 0 | 0.6176471 | 0 | 0 | 0.02941176 | 0.3235294 | 0.02941176 | 0 | 0 | 0 | 0 | 0 | 0 | 0 | 0 | 0 | 0 | 0 | 0 | 0 | 0 | 0 | 0 | 0 | 0 | 0 | 0 | 0 | 0 | 0 | 0 | 0.08333333 | 0 | 0 | 0 | 0 | 0 | 0 | 1 | 0 | 0.3529412 | 0 | 0.4492525 | 0.3823529 | 0 | 0 | 0 | 0.8045724 | 0.1869253 | 0.3999574 | 0.0926864 | 0.04863998 | 0.04863998 | 0.9705882 | 0.02941176 | 0 | 0 | 0 | 0 | 0.3235294 | 0.08823529 | 0.05882353 | 0 | 0 | 0 | 0 | 0.02941176 | 0 | 0.05882353 | 0.2941176 | 0 | 0 | 0 | 0 | 0 | 0 | 0 | 0 | 0 | 0 | 0 | 0 | 0 | 0 | 0 | 0.2139706
528 |  | [*]CCCCCC(=O)N[*] | Poly(hexano-6-lactam) |  |  |  |  | 250 | 4.923883 |  | 21544.35 |  |  |  | 1 | 0 | 0 | 0 | 0 | 0 | 0 | 0 | 0 | 0 | 0 | 0.05263158 | 0.1052632 | 0 | 0.05263158 | 0.05263158 | 0 | 0 | 0 | 0 | 0 | 0 | 0 | 0 | 0.05263158 | 0.05263158 | 0 | 0.1578947 | 0 | 0.8421053 | 0.05263158 | 0 | 0 | 0.05263158 | 0 | 0 | 0 | 0 | 0.2631579 | 0.1052632 | 0 | 0 | 0.05263158 | 0 | 0 | 0 | 0 | 0 | 0 | 0 | 0 | 0 | 0 | 0 | 1.421053 | 0 | 0 | 0.4210526 | 0 | 0.3684211 | 0 | 0 | 0 | 0.3157895 | 0.3157895 | 0 | 0 | 0 | 0 | 0 | 0.7894737 | 0 | 0 | 0 | 0 | 0.6315789 | 0 | 0 | 0.1052632 | 0.1052632 | 0 | 0 | 0 | 0 | 0.5263158 | 0.1052632 | 0 | 0 | 0 | 0 | 0.5789474 | 0 | 0 | 0.05263158 | 0.3157895 | 0.05263158 | 0 | 0 | 0 | 0 | 0 | 0 | 0 | 0 | 0 | 0 | 0 | 0 | 0 | 0 | 0 | 0 | 0 | 0 | 0 | 0 | 0 | 0 | 0 | 0 | 0.1428571 | 0 | 0 | 0 | 0 | 0 | 0 | 1 | 0 | 0.3684211 | 0 | 0.4963158 | 0.4210526 | 0 | 0 | 0 | 0.7818664 | 0.202919 | 0.3867659 | 0.1000704 | 0.05414523 | 0.05414523 | 0.9473684 | 0.05263158 | 0 | 0 | 0 | 0 | 0.3157895 | 0.1578947 | 0.1052632 | 0 | 0 | 0 | 0 | 0.05263158 | 0 | 0.1052632 | 0.2631579 | 0 | 0 | 0 | 0 | 0 | 0 | 0 | 0 | 0 | 0 | 0 | 0 | 0 | 0 | 0 | 0.3828947
529 |  | [*]CCCCCC(=O)N[*] | Poly(hexano-6-lactam) |  |  |  |  | 250 | 6.713099 |  | 21544.35 |  |  |  | 1 | 0 | 0 | 0 | 0 | 0 | 0 | 0 | 0 | 0 | 0 | 0.05263158 | 0.1052632 | 0 | 0.05263158 | 0.05263158 | 0 | 0 | 0 | 0 | 0 | 0 | 0 | 0 | 0.05263158 | 0.05263158 | 0 | 0.1578947 | 0 | 0.8421053 | 0.05263158 | 0 | 0 | 0.05263158 | 0 | 0 | 0 | 0 | 0.2631579 | 0.1052632 | 0 | 0 | 0.05263158 | 0 | 0 | 0 | 0 | 0 | 0 | 0 | 0 | 0 | 0 | 0 | 1.421053 | 0 | 0 | 0.4210526 | 0 | 0.3684211 | 0 | 0 | 0 | 0.3157895 | 0.3157895 | 0 | 0 | 0 | 0 | 0 | 0.7894737 | 0 | 0 | 0 | 0 | 0.6315789 | 0 | 0 | 0.1052632 | 0.1052632 | 0 | 0 | 0 | 0 | 0.5263158 | 0.1052632 | 0 | 0 | 0 | 0 | 0.5789474 | 0 | 0 | 0.05263158 | 0.3157895 | 0.05263158 | 0 | 0 | 0 | 0 | 0 | 0 | 0 | 0 | 0 | 0 | 0 | 0 | 0 | 0 | 0 | 0 | 0 | 0 | 0 | 0 | 0 | 0 | 0 | 0 | 0.1428571 | 0 | 0 | 0 | 0 | 0 | 0 | 1 | 0 | 0.3684211 | 0 | 0.4963158 | 0.4210526 | 0 | 0 | 0 | 0.7818664 | 0.202919 | 0.3867659 | 0.1000704 | 0.05414523 | 0.05414523 | 0.9473684 | 0.05263158 | 0 | 0 | 0 | 0 | 0.3157895 | 0.1578947 | 0.1052632 | 0 | 0 | 0 | 0 | 0.05263158 | 0 | 0.1052632 | 0.2631579 | 0 | 0 | 0 | 0 | 0 | 0 | 0 | 0 | 0 | 0 | 0 | 0 | 0 | 0 | 0 | 0.3828947
530 |  | [*]CCCCCC(=O)N[*] | Poly(hexano-6-lactam) |  |  |  |  | 250 | 9.709111 |  | 20611.17 |  |  |  | 1 | 0 | 0 | 0 | 0 | 0 | 0 | 0 | 0 | 0 | 0 | 0.05263158 | 0.1052632 | 0 | 0.05263158 | 0.05263158 | 0 | 0 | 0 | 0 | 0 | 0 | 0 | 0 | 0.05263158 | 0.05263158 | 0 | 0.1578947 | 0 | 0.8421053 | 0.05263158 | 0 | 0 | 0.05263158 | 0 | 0 | 0 | 0 | 0.2631579 | 0.1052632 | 0 | 0 | 0.05263158 | 0 | 0 | 0 | 0 | 0 | 0 | 0 | 0 | 0 | 0 | 0 | 1.421053 | 0 | 0 | 0.4210526 | 0 | 0.3684211 | 0 | 0 | 0 | 0.3157895 | 0.3157895 | 0 | 0 | 0 | 0 | 0 | 0.7894737 | 0 | 0 | 0 | 0 | 0.6315789 | 0 | 0 | 0.1052632 | 0.1052632 | 0 | 0 | 0 | 0 | 0.5263158 | 0.1052632 | 0 | 0 | 0 | 0 | 0.5789474 | 0 | 0 | 0.05263158 | 0.3157895 | 0.05263158 | 0 | 0 | 0 | 0 | 0 | 0 | 0 | 0 | 0 | 0 | 0 | 0 | 0 | 0 | 0 | 0 | 0 | 0 | 0 | 0 | 0 | 0 | 0 | 0 | 0.1428571 | 0 | 0 | 0 | 0 | 0 | 0 | 1 | 0 | 0.3684211 | 0 | 0.4963158 | 0.4210526 | 0 | 0 | 0 | 0.7818664 | 0.202919 | 0.3867659 | 0.1000704 | 0.05414523 | 0.05414523 | 0.9473684 | 0.05263158 | 0 | 0 | 0 | 0 | 0.3157895 | 0.1578947 | 0.1052632 | 0 | 0 | 0 | 0 | 0.05263158 | 0 | 0.1052632 | 0.2631579 | 0 | 0 | 0 | 0 | 0 | 0 | 0 | 0 | 0 | 0 | 0 | 0 | 0 | 0 | 0 | 0.3828947
531 |  | [*]CCCCCC(=O)N[*] | Poly(hexano-6-lactam) |  |  |  |  | 250 | 12.47825 |  | 19718.41 |  |  |  | 1 | 0 | 0 | 0 | 0 | 0 | 0 | 0 | 0 | 0 | 0 | 0.05263158 | 0.1052632 | 0 | 0.05263158 | 0.05263158 | 0 | 0 | 0 | 0 | 0 | 0 | 0 | 0 | 0.05263158 | 0.05263158 | 0 | 0.1578947 | 0 | 0.8421053 | 0.05263158 | 0 | 0 | 0.05263158 | 0 | 0 | 0 | 0 | 0.2631579 | 0.1052632 | 0 | 0 | 0.05263158 | 0 | 0 | 0 | 0 | 0 | 0 | 0 | 0 | 0 | 0 | 0 | 1.421053 | 0 | 0 | 0.4210526 | 0 | 0.3684211 | 0 | 0 | 0 | 0.3157895 | 0.3157895 | 0 | 0 | 0 | 0 | 0 | 0.7894737 | 0 | 0 | 0 | 0 | 0.6315789 | 0 | 0 | 0.1052632 | 0.1052632 | 0 | 0 | 0 | 0 | 0.5263158 | 0.1052632 | 0 | 0 | 0 | 0 | 0.5789474 | 0 | 0 | 0.05263158 | 0.3157895 | 0.05263158 | 0 | 0 | 0 | 0 | 0 | 0 | 0 | 0 | 0 | 0 | 0 | 0 | 0 | 0 | 0 | 0 | 0 | 0 | 0 | 0 | 0 | 0 | 0 | 0 | 0.1428571 | 0 | 0 | 0 | 0 | 0 | 0 | 1 | 0 | 0.3684211 | 0 | 0.4963158 | 0.4210526 | 0 | 0 | 0 | 0.7818664 | 0.202919 | 0.3867659 | 0.1000704 | 0.05414523 | 0.05414523 | 0.9473684 | 0.05263158 | 0 | 0 | 0 | 0 | 0.3157895 | 0.1578947 | 0.1052632 | 0 | 0 | 0 | 0 | 0.05263158 | 0 | 0.1052632 | 0.2631579 | 0 | 0 | 0 | 0 | 0 | 0 | 0 | 0 | 0 | 0 | 0 | 0 | 0 | 0 | 0 | 0.3828947
532 |  | [*]CCCCCC(=O)N[*] | Poly(hexano-6-lactam) |  |  |  |  | 250 | 16.51767 |  | 19144.82 |  |  |  | 1 | 0 | 0 | 0 | 0 | 0 | 0 | 0 | 0 | 0 | 0 | 0.05263158 | 0.1052632 | 0 | 0.05263158 | 0.05263158 | 0 | 0 | 0 | 0 | 0 | 0 | 0 | 0 | 0.05263158 | 0.05263158 | 0 | 0.1578947 | 0 | 0.8421053 | 0.05263158 | 0 | 0 | 0.05263158 | 0 | 0 | 0 | 0 | 0.2631579 | 0.1052632 | 0 | 0 | 0.05263158 | 0 | 0 | 0 | 0 | 0 | 0 | 0 | 0 | 0 | 0 | 0 | 1.421053 | 0 | 0 | 0.4210526 | 0 | 0.3684211 | 0 | 0 | 0 | 0.3157895 | 0.3157895 | 0 | 0 | 0 | 0 | 0 | 0.7894737 | 0 | 0 | 0 | 0 | 0.6315789 | 0 | 0 | 0.1052632 | 0.1052632 | 0 | 0 | 0 | 0 | 0.5263158 | 0.1052632 | 0 | 0 | 0 | 0 | 0.5789474 | 0 | 0 | 0.05263158 | 0.3157895 | 0.05263158 | 0 | 0 | 0 | 0 | 0 | 0 | 0 | 0 | 0 | 0 | 0 | 0 | 0 | 0 | 0 | 0 | 0 | 0 | 0 | 0 | 0 | 0 | 0 | 0 | 0.1428571 | 0 | 0 | 0 | 0 | 0 | 0 | 1 | 0 | 0.3684211 | 0 | 0.4963158 | 0.4210526 | 0 | 0 | 0 | 0.7818664 | 0.202919 | 0.3867659 | 0.1000704 | 0.05414523 | 0.05414523 | 0.9473684 | 0.05263158 | 0 | 0 | 0 | 0 | 0.3157895 | 0.1578947 | 0.1052632 | 0 | 0 | 0 | 0 | 0.05263158 | 0 | 0.1052632 | 0.2631579 | 0 | 0 | 0 | 0 | 0 | 0 | 0 | 0 | 0 | 0 | 0 | 0 | 0 | 0 | 0 | 0.3828947
533 |  | [*]CCCCCC(=O)N[*] | Poly(hexano-6-lactam) |  |  |  |  | 250 | 19.14482 |  | 18587.92 |  |  |  | 1 | 0 | 0 | 0 | 0 | 0 | 0 | 0 | 0 | 0 | 0 | 0.05263158 | 0.1052632 | 0 | 0.05263158 | 0.05263158 | 0 | 0 | 0 | 0 | 0 | 0 | 0 | 0 | 0.05263158 | 0.05263158 | 0 | 0.1578947 | 0 | 0.8421053 | 0.05263158 | 0 | 0 | 0.05263158 | 0 | 0 | 0 | 0 | 0.2631579 | 0.1052632 | 0 | 0 | 0.05263158 | 0 | 0 | 0 | 0 | 0 | 0 | 0 | 0 | 0 | 0 | 0 | 1.421053 | 0 | 0 | 0.4210526 | 0 | 0.3684211 | 0 | 0 | 0 | 0.3157895 | 0.3157895 | 0 | 0 | 0 | 0 | 0 | 0.7894737 | 0 | 0 | 0 | 0 | 0.6315789 | 0 | 0 | 0.1052632 | 0.1052632 | 0 | 0 | 0 | 0 | 0.5263158 | 0.1052632 | 0 | 0 | 0 | 0 | 0.5789474 | 0 | 0 | 0.05263158 | 0.3157895 | 0.05263158 | 0 | 0 | 0 | 0 | 0 | 0 | 0 | 0 | 0 | 0 | 0 | 0 | 0 | 0 | 0 | 0 | 0 | 0 | 0 | 0 | 0 | 0 | 0 | 0 | 0.1428571 | 0 | 0 | 0 | 0 | 0 | 0 | 1 | 0 | 0.3684211 | 0 | 0.4963158 | 0.4210526 | 0 | 0 | 0 | 0.7818664 | 0.202919 | 0.3867659 | 0.1000704 | 0.05414523 | 0.05414523 | 0.9473684 | 0.05263158 | 0 | 0 | 0 | 0 | 0.3157895 | 0.1578947 | 0.1052632 | 0 | 0 | 0 | 0 | 0.05263158 | 0 | 0.1052632 | 0.2631579 | 0 | 0 | 0 | 0 | 0 | 0 | 0 | 0 | 0 | 0 | 0 | 0 | 0 | 0 | 0 | 0.3828947
534 |  | [*]CCCCCC(=O)N[*] | Poly(hexano-6-lactam) |  |  |  |  | 250 | 23.02393 |  | 17652.04 |  |  |  | 1 | 0 | 0 | 0 | 0 | 0 | 0 | 0 | 0 | 0 | 0 | 0.05263158 | 0.1052632 | 0 | 0.05263158 | 0.05263158 | 0 | 0 | 0 | 0 | 0 | 0 | 0 | 0 | 0.05263158 | 0.05263158 | 0 | 0.1578947 | 0 | 0.8421053 | 0.05263158 | 0 | 0 | 0.05263158 | 0 | 0 | 0 | 0 | 0.2631579 | 0.1052632 | 0 | 0 | 0.05263158 | 0 | 0 | 0 | 0 | 0 | 0 | 0 | 0 | 0 | 0 | 0 | 1.421053 | 0 | 0 | 0.4210526 | 0 | 0.3684211 | 0 | 0 | 0 | 0.3157895 | 0.3157895 | 0 | 0 | 0 | 0 | 0 | 0.7894737 | 0 | 0 | 0 | 0 | 0.6315789 | 0 | 0 | 0.1052632 | 0.1052632 | 0 | 0 | 0 | 0 | 0.5263158 | 0.1052632 | 0 | 0 | 0 | 0 | 0.5789474 | 0 | 0 | 0.05263158 | 0.3157895 | 0.05263158 | 0 | 0 | 0 | 0 | 0 | 0 | 0 | 0 | 0 | 0 | 0 | 0 | 0 | 0 | 0 | 0 | 0 | 0 | 0 | 0 | 0 | 0 | 0 | 0 | 0.1428571 | 0 | 0 | 0 | 0 | 0 | 0 | 1 | 0 | 0.3684211 | 0 | 0.4963158 | 0.4210526 | 0 | 0 | 0 | 0.7818664 | 0.202919 | 0.3867659 | 0.1000704 | 0.05414523 | 0.05414523 | 0.9473684 | 0.05263158 | 0 | 0 | 0 | 0 | 0.3157895 | 0.1578947 | 0.1052632 | 0 | 0 | 0 | 0 | 0.05263158 | 0 | 0.1052632 | 0.2631579 | 0 | 0 | 0 | 0 | 0 | 0 | 0 | 0 | 0 | 0 | 0 | 0 | 0 | 0 | 0 | 0.3828947
535 |  | [*]CCCCCC(=O)N[*] | Poly(hexano-6-lactam) |  |  |  |  | 250 | 27.28333 |  | 17522.24 |  |  |  | 1 | 0 | 0 | 0 | 0 | 0 | 0 | 0 | 0 | 0 | 0 | 0.05263158 | 0.1052632 | 0 | 0.05263158 | 0.05263158 | 0 | 0 | 0 | 0 | 0 | 0 | 0 | 0 | 0.05263158 | 0.05263158 | 0 | 0.1578947 | 0 | 0.8421053 | 0.05263158 | 0 | 0 | 0.05263158 | 0 | 0 | 0 | 0 | 0.2631579 | 0.1052632 | 0 | 0 | 0.05263158 | 0 | 0 | 0 | 0 | 0 | 0 | 0 | 0 | 0 | 0 | 0 | 1.421053 | 0 | 0 | 0.4210526 | 0 | 0.3684211 | 0 | 0 | 0 | 0.3157895 | 0.3157895 | 0 | 0 | 0 | 0 | 0 | 0.7894737 | 0 | 0 | 0 | 0 | 0.6315789 | 0 | 0 | 0.1052632 | 0.1052632 | 0 | 0 | 0 | 0 | 0.5263158 | 0.1052632 | 0 | 0 | 0 | 0 | 0.5789474 | 0 | 0 | 0.05263158 | 0.3157895 | 0.05263158 | 0 | 0 | 0 | 0 | 0 | 0 | 0 | 0 | 0 | 0 | 0 | 0 | 0 | 0 | 0 | 0 | 0 | 0 | 0 | 0 | 0 | 0 | 0 | 0 | 0.1428571 | 0 | 0 | 0 | 0 | 0 | 0 | 1 | 0 | 0.3684211 | 0 | 0.4963158 | 0.4210526 | 0 | 0 | 0 | 0.7818664 | 0.202919 | 0.3867659 | 0.1000704 | 0.05414523 | 0.05414523 | 0.9473684 | 0.05263158 | 0 | 0 | 0 | 0 | 0.3157895 | 0.1578947 | 0.1052632 | 0 | 0 | 0 | 0 | 0.05263158 | 0 | 0.1052632 | 0.2631579 | 0 | 0 | 0 | 0 | 0 | 0 | 0 | 0 | 0 | 0 | 0 | 0 | 0 | 0 | 0 | 0.3828947
536 |  | [*]CCCCCC(=O)N[*] | Poly(hexano-6-lactam) |  |  |  |  | 250 | 32.093 |  | 17012.54 |  |  |  | 1 | 0 | 0 | 0 | 0 | 0 | 0 | 0 | 0 | 0 | 0 | 0.05263158 | 0.1052632 | 0 | 0.05263158 | 0.05263158 | 0 | 0 | 0 | 0 | 0 | 0 | 0 | 0 | 0.05263158 | 0.05263158 | 0 | 0.1578947 | 0 | 0.8421053 | 0.05263158 | 0 | 0 | 0.05263158 | 0 | 0 | 0 | 0 | 0.2631579 | 0.1052632 | 0 | 0 | 0.05263158 | 0 | 0 | 0 | 0 | 0 | 0 | 0 | 0 | 0 | 0 | 0 | 1.421053 | 0 | 0 | 0.4210526 | 0 | 0.3684211 | 0 | 0 | 0 | 0.3157895 | 0.3157895 | 0 | 0 | 0 | 0 | 0 | 0.7894737 | 0 | 0 | 0 | 0 | 0.6315789 | 0 | 0 | 0.1052632 | 0.1052632 | 0 | 0 | 0 | 0 | 0.5263158 | 0.1052632 | 0 | 0 | 0 | 0 | 0.5789474 | 0 | 0 | 0.05263158 | 0.3157895 | 0.05263158 | 0 | 0 | 0 | 0 | 0 | 0 | 0 | 0 | 0 | 0 | 0 | 0 | 0 | 0 | 0 | 0 | 0 | 0 | 0 | 0 | 0 | 0 | 0 | 0 | 0.1428571 | 0 | 0 | 0 | 0 | 0 | 0 | 1 | 0 | 0.3684211 | 0 | 0.4963158 | 0.4210526 | 0 | 0 | 0 | 0.7818664 | 0.202919 | 0.3867659 | 0.1000704 | 0.05414523 | 0.05414523 | 0.9473684 | 0.05263158 | 0 | 0 | 0 | 0 | 0.3157895 | 0.1578947 | 0.1052632 | 0 | 0 | 0 | 0 | 0.05263158 | 0 | 0.1052632 | 0.2631579 | 0 | 0 | 0 | 0 | 0 | 0 | 0 | 0 | 0 | 0 | 0 | 0 | 0 | 0 | 0 | 0.3828947
537 |  | [*]CCCCCC(=O)N[*] | Poly(hexano-6-lactam) |  |  |  |  | 250 | 36.11539 |  | 15802.21 |  |  |  | 1 | 0 | 0 | 0 | 0 | 0 | 0 | 0 | 0 | 0 | 0 | 0.05263158 | 0.1052632 | 0 | 0.05263158 | 0.05263158 | 0 | 0 | 0 | 0 | 0 | 0 | 0 | 0 | 0.05263158 | 0.05263158 | 0 | 0.1578947 | 0 | 0.8421053 | 0.05263158 | 0 | 0 | 0.05263158 | 0 | 0 | 0 | 0 | 0.2631579 | 0.1052632 | 0 | 0 | 0.05263158 | 0 | 0 | 0 | 0 | 0 | 0 | 0 | 0 | 0 | 0 | 0 | 1.421053 | 0 | 0 | 0.4210526 | 0 | 0.3684211 | 0 | 0 | 0 | 0.3157895 | 0.3157895 | 0 | 0 | 0 | 0 | 0 | 0.7894737 | 0 | 0 | 0 | 0 | 0.6315789 | 0 | 0 | 0.1052632 | 0.1052632 | 0 | 0 | 0 | 0 | 0.5263158 | 0.1052632 | 0 | 0 | 0 | 0 | 0.5789474 | 0 | 0 | 0.05263158 | 0.3157895 | 0.05263158 | 0 | 0 | 0 | 0 | 0 | 0 | 0 | 0 | 0 | 0 | 0 | 0 | 0 | 0 | 0 | 0 | 0 | 0 | 0 | 0 | 0 | 0 | 0 | 0 | 0.1428571 | 0 | 0 | 0 | 0 | 0 | 0 | 1 | 0 | 0.3684211 | 0 | 0.4963158 | 0.4210526 | 0 | 0 | 0 | 0.7818664 | 0.202919 | 0.3867659 | 0.1000704 | 0.05414523 | 0.05414523 | 0.9473684 | 0.05263158 | 0 | 0 | 0 | 0 | 0.3157895 | 0.1578947 | 0.1052632 | 0 | 0 | 0 | 0 | 0.05263158 | 0 | 0.1052632 | 0.2631579 | 0 | 0 | 0 | 0 | 0 | 0 | 0 | 0 | 0 | 0 | 0 | 0 | 0 | 0 | 0 | 0.3828947
538 |  | [*]CCCCCC(=O)N[*] | Poly(hexano-6-lactam) |  |  |  |  | 250 | 42.48202 |  | 15802.21 |  |  |  | 1 | 0 | 0 | 0 | 0 | 0 | 0 | 0 | 0 | 0 | 0 | 0.05263158 | 0.1052632 | 0 | 0.05263158 | 0.05263158 | 0 | 0 | 0 | 0 | 0 | 0 | 0 | 0 | 0.05263158 | 0.05263158 | 0 | 0.1578947 | 0 | 0.8421053 | 0.05263158 | 0 | 0 | 0.05263158 | 0 | 0 | 0 | 0 | 0.2631579 | 0.1052632 | 0 | 0 | 0.05263158 | 0 | 0 | 0 | 0 | 0 | 0 | 0 | 0 | 0 | 0 | 0 | 1.421053 | 0 | 0 | 0.4210526 | 0 | 0.3684211 | 0 | 0 | 0 | 0.3157895 | 0.3157895 | 0 | 0 | 0 | 0 | 0 | 0.7894737 | 0 | 0 | 0 | 0 | 0.6315789 | 0 | 0 | 0.1052632 | 0.1052632 | 0 | 0 | 0 | 0 | 0.5263158 | 0.1052632 | 0 | 0 | 0 | 0 | 0.5789474 | 0 | 0 | 0.05263158 | 0.3157895 | 0.05263158 | 0 | 0 | 0 | 0 | 0 | 0 | 0 | 0 | 0 | 0 | 0 | 0 | 0 | 0 | 0 | 0 | 0 | 0 | 0 | 0 | 0 | 0 | 0 | 0 | 0.1428571 | 0 | 0 | 0 | 0 | 0 | 0 | 1 | 0 | 0.3684211 | 0 | 0.4963158 | 0.4210526 | 0 | 0 | 0 | 0.7818664 | 0.202919 | 0.3867659 | 0.1000704 | 0.05414523 | 0.05414523 | 0.9473684 | 0.05263158 | 0 | 0 | 0 | 0 | 0.3157895 | 0.1578947 | 0.1052632 | 0 | 0 | 0 | 0 | 0.05263158 | 0 | 0.1052632 | 0.2631579 | 0 | 0 | 0 | 0 | 0 | 0 | 0 | 0 | 0 | 0 | 0 | 0 | 0 | 0 | 0 | 0.3828947
539 |  | [*]CCCCCC(=O)N[*] | Poly(hexano-6-lactam) |  |  |  |  | 250 | 50.71404 |  | 15342.55 |  |  |  | 1 | 0 | 0 | 0 | 0 | 0 | 0 | 0 | 0 | 0 | 0 | 0.05263158 | 0.1052632 | 0 | 0.05263158 | 0.05263158 | 0 | 0 | 0 | 0 | 0 | 0 | 0 | 0 | 0.05263158 | 0.05263158 | 0 | 0.1578947 | 0 | 0.8421053 | 0.05263158 | 0 | 0 | 0.05263158 | 0 | 0 | 0 | 0 | 0.2631579 | 0.1052632 | 0 | 0 | 0.05263158 | 0 | 0 | 0 | 0 | 0 | 0 | 0 | 0 | 0 | 0 | 0 | 1.421053 | 0 | 0 | 0.4210526 | 0 | 0.3684211 | 0 | 0 | 0 | 0.3157895 | 0.3157895 | 0 | 0 | 0 | 0 | 0 | 0.7894737 | 0 | 0 | 0 | 0 | 0.6315789 | 0 | 0 | 0.1052632 | 0.1052632 | 0 | 0 | 0 | 0 | 0.5263158 | 0.1052632 | 0 | 0 | 0 | 0 | 0.5789474 | 0 | 0 | 0.05263158 | 0.3157895 | 0.05263158 | 0 | 0 | 0 | 0 | 0 | 0 | 0 | 0 | 0 | 0 | 0 | 0 | 0 | 0 | 0 | 0 | 0 | 0 | 0 | 0 | 0 | 0 | 0 | 0 | 0.1428571 | 0 | 0 | 0 | 0 | 0 | 0 | 1 | 0 | 0.3684211 | 0 | 0.4963158 | 0.4210526 | 0 | 0 | 0 | 0.7818664 | 0.202919 | 0.3867659 | 0.1000704 | 0.05414523 | 0.05414523 | 0.9473684 | 0.05263158 | 0 | 0 | 0 | 0 | 0.3157895 | 0.1578947 | 0.1052632 | 0 | 0 | 0 | 0 | 0.05263158 | 0 | 0.1052632 | 0.2631579 | 0 | 0 | 0 | 0 | 0 | 0 | 0 | 0 | 0 | 0 | 0 | 0 | 0 | 0 | 0 | 0.3828947
540 |  | [*]CCCCCC(=O)N[*] | Poly(hexano-6-lactam) |  |  |  |  | 250 | 59.6542 |  | 14462.93 |  |  |  | 1 | 0 | 0 | 0 | 0 | 0 | 0 | 0 | 0 | 0 | 0 | 0.05263158 | 0.1052632 | 0 | 0.05263158 | 0.05263158 | 0 | 0 | 0 | 0 | 0 | 0 | 0 | 0 | 0.05263158 | 0.05263158 | 0 | 0.1578947 | 0 | 0.8421053 | 0.05263158 | 0 | 0 | 0.05263158 | 0 | 0 | 0 | 0 | 0.2631579 | 0.1052632 | 0 | 0 | 0.05263158 | 0 | 0 | 0 | 0 | 0 | 0 | 0 | 0 | 0 | 0 | 0 | 1.421053 | 0 | 0 | 0.4210526 | 0 | 0.3684211 | 0 | 0 | 0 | 0.3157895 | 0.3157895 | 0 | 0 | 0 | 0 | 0 | 0.7894737 | 0 | 0 | 0 | 0 | 0.6315789 | 0 | 0 | 0.1052632 | 0.1052632 | 0 | 0 | 0 | 0 | 0.5263158 | 0.1052632 | 0 | 0 | 0 | 0 | 0.5789474 | 0 | 0 | 0.05263158 | 0.3157895 | 0.05263158 | 0 | 0 | 0 | 0 | 0 | 0 | 0 | 0 | 0 | 0 | 0 | 0 | 0 | 0 | 0 | 0 | 0 | 0 | 0 | 0 | 0 | 0 | 0 | 0 | 0.1428571 | 0 | 0 | 0 | 0 | 0 | 0 | 1 | 0 | 0.3684211 | 0 | 0.4963158 | 0.4210526 | 0 | 0 | 0 | 0.7818664 | 0.202919 | 0.3867659 | 0.1000704 | 0.05414523 | 0.05414523 | 0.9473684 | 0.05263158 | 0 | 0 | 0 | 0 | 0.3157895 | 0.1578947 | 0.1052632 | 0 | 0 | 0 | 0 | 0.05263158 | 0 | 0.1052632 | 0.2631579 | 0 | 0 | 0 | 0 | 0 | 0 | 0 | 0 | 0 | 0 | 0 | 0 | 0 | 0 | 0 | 0.3828947
541 |  | [*]CCCCCC(=O)N[*] | Poly(hexano-6-lactam) |  |  |  |  | 250 | 72.27271 |  | 13633.75 |  |  |  | 1 | 0 | 0 | 0 | 0 | 0 | 0 | 0 | 0 | 0 | 0 | 0.05263158 | 0.1052632 | 0 | 0.05263158 | 0.05263158 | 0 | 0 | 0 | 0 | 0 | 0 | 0 | 0 | 0.05263158 | 0.05263158 | 0 | 0.1578947 | 0 | 0.8421053 | 0.05263158 | 0 | 0 | 0.05263158 | 0 | 0 | 0 | 0 | 0.2631579 | 0.1052632 | 0 | 0 | 0.05263158 | 0 | 0 | 0 | 0 | 0 | 0 | 0 | 0 | 0 | 0 | 0 | 1.421053 | 0 | 0 | 0.4210526 | 0 | 0.3684211 | 0 | 0 | 0 | 0.3157895 | 0.3157895 | 0 | 0 | 0 | 0 | 0 | 0.7894737 | 0 | 0 | 0 | 0 | 0.6315789 | 0 | 0 | 0.1052632 | 0.1052632 | 0 | 0 | 0 | 0 | 0.5263158 | 0.1052632 | 0 | 0 | 0 | 0 | 0.5789474 | 0 | 0 | 0.05263158 | 0.3157895 | 0.05263158 | 0 | 0 | 0 | 0 | 0 | 0 | 0 | 0 | 0 | 0 | 0 | 0 | 0 | 0 | 0 | 0 | 0 | 0 | 0 | 0 | 0 | 0 | 0 | 0 | 0.1428571 | 0 | 0 | 0 | 0 | 0 | 0 | 1 | 0 | 0.3684211 | 0 | 0.4963158 | 0.4210526 | 0 | 0 | 0 | 0.7818664 | 0.202919 | 0.3867659 | 0.1000704 | 0.05414523 | 0.05414523 | 0.9473684 | 0.05263158 | 0 | 0 | 0 | 0 | 0.3157895 | 0.1578947 | 0.1052632 | 0 | 0 | 0 | 0 | 0.05263158 | 0 | 0.1052632 | 0.2631579 | 0 | 0 | 0 | 0 | 0 | 0 | 0 | 0 | 0 | 0 | 0 | 0 | 0 | 0 | 0 | 0.3828947
542 |  | [*]CCCCCC(=O)N[*] | Poly(hexano-6-lactam) |  |  |  |  | 250 | 92.88567 |  | 12852.11 |  |  |  | 1 | 0 | 0 | 0 | 0 | 0 | 0 | 0 | 0 | 0 | 0 | 0.05263158 | 0.1052632 | 0 | 0.05263158 | 0.05263158 | 0 | 0 | 0 | 0 | 0 | 0 | 0 | 0 | 0.05263158 | 0.05263158 | 0 | 0.1578947 | 0 | 0.8421053 | 0.05263158 | 0 | 0 | 0.05263158 | 0 | 0 | 0 | 0 | 0.2631579 | 0.1052632 | 0 | 0 | 0.05263158 | 0 | 0 | 0 | 0 | 0 | 0 | 0 | 0 | 0 | 0 | 0 | 1.421053 | 0 | 0 | 0.4210526 | 0 | 0.3684211 | 0 | 0 | 0 | 0.3157895 | 0.3157895 | 0 | 0 | 0 | 0 | 0 | 0.7894737 | 0 | 0 | 0 | 0 | 0.6315789 | 0 | 0 | 0.1052632 | 0.1052632 | 0 | 0 | 0 | 0 | 0.5263158 | 0.1052632 | 0 | 0 | 0 | 0 | 0.5789474 | 0 | 0 | 0.05263158 | 0.3157895 | 0.05263158 | 0 | 0 | 0 | 0 | 0 | 0 | 0 | 0 | 0 | 0 | 0 | 0 | 0 | 0 | 0 | 0 | 0 | 0 | 0 | 0 | 0 | 0 | 0 | 0 | 0.1428571 | 0 | 0 | 0 | 0 | 0 | 0 | 1 | 0 | 0.3684211 | 0 | 0.4963158 | 0.4210526 | 0 | 0 | 0 | 0.7818664 | 0.202919 | 0.3867659 | 0.1000704 | 0.05414523 | 0.05414523 | 0.9473684 | 0.05263158 | 0 | 0 | 0 | 0 | 0.3157895 | 0.1578947 | 0.1052632 | 0 | 0 | 0 | 0 | 0.05263158 | 0 | 0.1052632 | 0.2631579 | 0 | 0 | 0 | 0 | 0 | 0 | 0 | 0 | 0 | 0 | 0 | 0 | 0 | 0 | 0 | 0.3828947
543 |  | [*]CCCCCC(=O)N[*] | Poly(hexano-6-lactam) |  |  |  |  | 250 | 117.6286 |  | 12478.25 |  |  |  | 1 | 0 | 0 | 0 | 0 | 0 | 0 | 0 | 0 | 0 | 0 | 0.05263158 | 0.1052632 | 0 | 0.05263158 | 0.05263158 | 0 | 0 | 0 | 0 | 0 | 0 | 0 | 0 | 0.05263158 | 0.05263158 | 0 | 0.1578947 | 0 | 0.8421053 | 0.05263158 | 0 | 0 | 0.05263158 | 0 | 0 | 0 | 0 | 0.2631579 | 0.1052632 | 0 | 0 | 0.05263158 | 0 | 0 | 0 | 0 | 0 | 0 | 0 | 0 | 0 | 0 | 0 | 1.421053 | 0 | 0 | 0.4210526 | 0 | 0.3684211 | 0 | 0 | 0 | 0.3157895 | 0.3157895 | 0 | 0 | 0 | 0 | 0 | 0.7894737 | 0 | 0 | 0 | 0 | 0.6315789 | 0 | 0 | 0.1052632 | 0.1052632 | 0 | 0 | 0 | 0 | 0.5263158 | 0.1052632 | 0 | 0 | 0 | 0 | 0.5789474 | 0 | 0 | 0.05263158 | 0.3157895 | 0.05263158 | 0 | 0 | 0 | 0 | 0 | 0 | 0 | 0 | 0 | 0 | 0 | 0 | 0 | 0 | 0 | 0 | 0 | 0 | 0 | 0 | 0 | 0 | 0 | 0 | 0.1428571 | 0 | 0 | 0 | 0 | 0 | 0 | 1 | 0 | 0.3684211 | 0 | 0.4963158 | 0.4210526 | 0 | 0 | 0 | 0.7818664 | 0.202919 | 0.3867659 | 0.1000704 | 0.05414523 | 0.05414523 | 0.9473684 | 0.05263158 | 0 | 0 | 0 | 0 | 0.3157895 | 0.1578947 | 0.1052632 | 0 | 0 | 0 | 0 | 0.05263158 | 0 | 0.1052632 | 0.2631579 | 0 | 0 | 0 | 0 | 0 | 0 | 0 | 0 | 0 | 0 | 0 | 0 | 0 | 0 | 0 | 0.3828947
544 |  | [*]CCCCCC(=O)N[*] | Poly(hexano-6-lactam) |  |  |  |  | 250 | 144.6293 |  | 11420.69 |  |  |  | 1 | 0 | 0 | 0 | 0 | 0 | 0 | 0 | 0 | 0 | 0 | 0.05263158 | 0.1052632 | 0 | 0.05263158 | 0.05263158 | 0 | 0 | 0 | 0 | 0 | 0 | 0 | 0 | 0.05263158 | 0.05263158 | 0 | 0.1578947 | 0 | 0.8421053 | 0.05263158 | 0 | 0 | 0.05263158 | 0 | 0 | 0 | 0 | 0.2631579 | 0.1052632 | 0 | 0 | 0.05263158 | 0 | 0 | 0 | 0 | 0 | 0 | 0 | 0 | 0 | 0 | 0 | 1.421053 | 0 | 0 | 0.4210526 | 0 | 0.3684211 | 0 | 0 | 0 | 0.3157895 | 0.3157895 | 0 | 0 | 0 | 0 | 0 | 0.7894737 | 0 | 0 | 0 | 0 | 0.6315789 | 0 | 0 | 0.1052632 | 0.1052632 | 0 | 0 | 0 | 0 | 0.5263158 | 0.1052632 | 0 | 0 | 0 | 0 | 0.5789474 | 0 | 0 | 0.05263158 | 0.3157895 | 0.05263158 | 0 | 0 | 0 | 0 | 0 | 0 | 0 | 0 | 0 | 0 | 0 | 0 | 0 | 0 | 0 | 0 | 0 | 0 | 0 | 0 | 0 | 0 | 0 | 0 | 0.1428571 | 0 | 0 | 0 | 0 | 0 | 0 | 1 | 0 | 0.3684211 | 0 | 0.4963158 | 0.4210526 | 0 | 0 | 0 | 0.7818664 | 0.202919 | 0.3867659 | 0.1000704 | 0.05414523 | 0.05414523 | 0.9473684 | 0.05263158 | 0 | 0 | 0 | 0 | 0.3157895 | 0.1578947 | 0.1052632 | 0 | 0 | 0 | 0 | 0.05263158 | 0 | 0.1052632 | 0.2631579 | 0 | 0 | 0 | 0 | 0 | 0 | 0 | 0 | 0 | 0 | 0 | 0 | 0 | 0 | 0 | 0.3828947
545 |  | [*]CCCCCC(=O)N[*] | Poly(hexano-6-lactam) |  |  |  |  | 250 | 203.0918 |  | 9709.111 |  |  |  | 1 | 0 | 0 | 0 | 0 | 0 | 0 | 0 | 0 | 0 | 0 | 0.05263158 | 0.1052632 | 0 | 0.05263158 | 0.05263158 | 0 | 0 | 0 | 0 | 0 | 0 | 0 | 0 | 0.05263158 | 0.05263158 | 0 | 0.1578947 | 0 | 0.8421053 | 0.05263158 | 0 | 0 | 0.05263158 | 0 | 0 | 0 | 0 | 0.2631579 | 0.1052632 | 0 | 0 | 0.05263158 | 0 | 0 | 0 | 0 | 0 | 0 | 0 | 0 | 0 | 0 | 0 | 1.421053 | 0 | 0 | 0.4210526 | 0 | 0.3684211 | 0 | 0 | 0 | 0.3157895 | 0.3157895 | 0 | 0 | 0 | 0 | 0 | 0.7894737 | 0 | 0 | 0 | 0 | 0.6315789 | 0 | 0 | 0.1052632 | 0.1052632 | 0 | 0 | 0 | 0 | 0.5263158 | 0.1052632 | 0 | 0 | 0 | 0 | 0.5789474 | 0 | 0 | 0.05263158 | 0.3157895 | 0.05263158 | 0 | 0 | 0 | 0 | 0 | 0 | 0 | 0 | 0 | 0 | 0 | 0 | 0 | 0 | 0 | 0 | 0 | 0 | 0 | 0 | 0 | 0 | 0 | 0 | 0.1428571 | 0 | 0 | 0 | 0 | 0 | 0 | 1 | 0 | 0.3684211 | 0 | 0.4963158 | 0.4210526 | 0 | 0 | 0 | 0.7818664 | 0.202919 | 0.3867659 | 0.1000704 | 0.05414523 | 0.05414523 | 0.9473684 | 0.05263158 | 0 | 0 | 0 | 0 | 0.3157895 | 0.1578947 | 0.1052632 | 0 | 0 | 0 | 0 | 0.05263158 | 0 | 0.1052632 | 0.2631579 | 0 | 0 | 0 | 0 | 0 | 0 | 0 | 0 | 0 | 0 | 0 | 0 | 0 | 0 | 0 | 0.3828947
546 |  | [*]CCCCCC(=O)N[*] | Poly(hexano-6-lactam) |  |  |  |  | 250 | 293.7303 |  | 8254.042 |  |  |  | 1 | 0 | 0 | 0 | 0 | 0 | 0 | 0 | 0 | 0 | 0 | 0.05263158 | 0.1052632 | 0 | 0.05263158 | 0.05263158 | 0 | 0 | 0 | 0 | 0 | 0 | 0 | 0 | 0.05263158 | 0.05263158 | 0 | 0.1578947 | 0 | 0.8421053 | 0.05263158 | 0 | 0 | 0.05263158 | 0 | 0 | 0 | 0 | 0.2631579 | 0.1052632 | 0 | 0 | 0.05263158 | 0 | 0 | 0 | 0 | 0 | 0 | 0 | 0 | 0 | 0 | 0 | 1.421053 | 0 | 0 | 0.4210526 | 0 | 0.3684211 | 0 | 0 | 0 | 0.3157895 | 0.3157895 | 0 | 0 | 0 | 0 | 0 | 0.7894737 | 0 | 0 | 0 | 0 | 0.6315789 | 0 | 0 | 0.1052632 | 0.1052632 | 0 | 0 | 0 | 0 | 0.5263158 | 0.1052632 | 0 | 0 | 0 | 0 | 0.5789474 | 0 | 0 | 0.05263158 | 0.3157895 | 0.05263158 | 0 | 0 | 0 | 0 | 0 | 0 | 0 | 0 | 0 | 0 | 0 | 0 | 0 | 0 | 0 | 0 | 0 | 0 | 0 | 0 | 0 | 0 | 0 | 0 | 0.1428571 | 0 | 0 | 0 | 0 | 0 | 0 | 1 | 0 | 0.3684211 | 0 | 0.4963158 | 0.4210526 | 0 | 0 | 0 | 0.7818664 | 0.202919 | 0.3867659 | 0.1000704 | 0.05414523 | 0.05414523 | 0.9473684 | 0.05263158 | 0 | 0 | 0 | 0 | 0.3157895 | 0.1578947 | 0.1052632 | 0 | 0 | 0 | 0 | 0.05263158 | 0 | 0.1052632 | 0.2631579 | 0 | 0 | 0 | 0 | 0 | 0 | 0 | 0 | 0 | 0 | 0 | 0 | 0 | 0 | 0 | 0.3828947
547 |  | [*]CCCCCC(=O)N[*] | Poly(hexano-6-lactam) |  |  |  |  | 250 | 418.5958 |  | 6614.741 |  |  |  | 1 | 0 | 0 | 0 | 0 | 0 | 0 | 0 | 0 | 0 | 0 | 0.05263158 | 0.1052632 | 0 | 0.05263158 | 0.05263158 | 0 | 0 | 0 | 0 | 0 | 0 | 0 | 0 | 0.05263158 | 0.05263158 | 0 | 0.1578947 | 0 | 0.8421053 | 0.05263158 | 0 | 0 | 0.05263158 | 0 | 0 | 0 | 0 | 0.2631579 | 0.1052632 | 0 | 0 | 0.05263158 | 0 | 0 | 0 | 0 | 0 | 0 | 0 | 0 | 0 | 0 | 0 | 1.421053 | 0 | 0 | 0.4210526 | 0 | 0.3684211 | 0 | 0 | 0 | 0.3157895 | 0.3157895 | 0 | 0 | 0 | 0 | 0 | 0.7894737 | 0 | 0 | 0 | 0 | 0.6315789 | 0 | 0 | 0.1052632 | 0.1052632 | 0 | 0 | 0 | 0 | 0.5263158 | 0.1052632 | 0 | 0 | 0 | 0 | 0.5789474 | 0 | 0 | 0.05263158 | 0.3157895 | 0.05263158 | 0 | 0 | 0 | 0 | 0 | 0 | 0 | 0 | 0 | 0 | 0 | 0 | 0 | 0 | 0 | 0 | 0 | 0 | 0 | 0 | 0 | 0 | 0 | 0 | 0.1428571 | 0 | 0 | 0 | 0 | 0 | 0 | 1 | 0 | 0.3684211 | 0 | 0.4963158 | 0.4210526 | 0 | 0 | 0 | 0.7818664 | 0.202919 | 0.3867659 | 0.1000704 | 0.05414523 | 0.05414523 | 0.9473684 | 0.05263158 | 0 | 0 | 0 | 0 | 0.3157895 | 0.1578947 | 0.1052632 | 0 | 0 | 0 | 0 | 0.05263158 | 0 | 0.1052632 | 0.2631579 | 0 | 0 | 0 | 0 | 0 | 0 | 0 | 0 | 0 | 0 | 0 | 0 | 0 | 0 | 0 | 0.3828947
548 |  | [*]CCCCCC(=O)N[*] | Poly(hexano-6-lactam) |  |  |  |  | 250 | 671.3099 |  | 5146.814 |  |  |  | 1 | 0 | 0 | 0 | 0 | 0 | 0 | 0 | 0 | 0 | 0 | 0.05263158 | 0.1052632 | 0 | 0.05263158 | 0.05263158 | 0 | 0 | 0 | 0 | 0 | 0 | 0 | 0 | 0.05263158 | 0.05263158 | 0 | 0.1578947 | 0 | 0.8421053 | 0.05263158 | 0 | 0 | 0.05263158 | 0 | 0 | 0 | 0 | 0.2631579 | 0.1052632 | 0 | 0 | 0.05263158 | 0 | 0 | 0 | 0 | 0 | 0 | 0 | 0 | 0 | 0 | 0 | 1.421053 | 0 | 0 | 0.4210526 | 0 | 0.3684211 | 0 | 0 | 0 | 0.3157895 | 0.3157895 | 0 | 0 | 0 | 0 | 0 | 0.7894737 | 0 | 0 | 0 | 0 | 0.6315789 | 0 | 0 | 0.1052632 | 0.1052632 | 0 | 0 | 0 | 0 | 0.5263158 | 0.1052632 | 0 | 0 | 0 | 0 | 0.5789474 | 0 | 0 | 0.05263158 | 0.3157895 | 0.05263158 | 0 | 0 | 0 | 0 | 0 | 0 | 0 | 0 | 0 | 0 | 0 | 0 | 0 | 0 | 0 | 0 | 0 | 0 | 0 | 0 | 0 | 0 | 0 | 0 | 0.1428571 | 0 | 0 | 0 | 0 | 0 | 0 | 1 | 0 | 0.3684211 | 0 | 0.4963158 | 0.4210526 | 0 | 0 | 0 | 0.7818664 | 0.202919 | 0.3867659 | 0.1000704 | 0.05414523 | 0.05414523 | 0.9473684 | 0.05263158 | 0 | 0 | 0 | 0 | 0.3157895 | 0.1578947 | 0.1052632 | 0 | 0 | 0 | 0 | 0.05263158 | 0 | 0.1052632 | 0.2631579 | 0 | 0 | 0 | 0 | 0 | 0 | 0 | 0 | 0 | 0 | 0 | 0 | 0 | 0 | 0 | 0.3828947
549 |  | [*]CCCCCC(=O)N[*] | Poly(hexano-6-lactam) |  |  |  |  | 250 | 942.6685 |  | 4064.193 |  |  |  | 1 | 0 | 0 | 0 | 0 | 0 | 0 | 0 | 0 | 0 | 0 | 0.05263158 | 0.1052632 | 0 | 0.05263158 | 0.05263158 | 0 | 0 | 0 | 0 | 0 | 0 | 0 | 0 | 0.05263158 | 0.05263158 | 0 | 0.1578947 | 0 | 0.8421053 | 0.05263158 | 0 | 0 | 0.05263158 | 0 | 0 | 0 | 0 | 0.2631579 | 0.1052632 | 0 | 0 | 0.05263158 | 0 | 0 | 0 | 0 | 0 | 0 | 0 | 0 | 0 | 0 | 0 | 1.421053 | 0 | 0 | 0.4210526 | 0 | 0.3684211 | 0 | 0 | 0 | 0.3157895 | 0.3157895 | 0 | 0 | 0 | 0 | 0 | 0.7894737 | 0 | 0 | 0 | 0 | 0.6315789 | 0 | 0 | 0.1052632 | 0.1052632 | 0 | 0 | 0 | 0 | 0.5263158 | 0.1052632 | 0 | 0 | 0 | 0 | 0.5789474 | 0 | 0 | 0.05263158 | 0.3157895 | 0.05263158 | 0 | 0 | 0 | 0 | 0 | 0 | 0 | 0 | 0 | 0 | 0 | 0 | 0 | 0 | 0 | 0 | 0 | 0 | 0 | 0 | 0 | 0 | 0 | 0 | 0.1428571 | 0 | 0 | 0 | 0 | 0 | 0 | 1 | 0 | 0.3684211 | 0 | 0.4963158 | 0.4210526 | 0 | 0 | 0 | 0.7818664 | 0.202919 | 0.3867659 | 0.1000704 | 0.05414523 | 0.05414523 | 0.9473684 | 0.05263158 | 0 | 0 | 0 | 0 | 0.3157895 | 0.1578947 | 0.1052632 | 0 | 0 | 0 | 0 | 0.05263158 | 0 | 0.1052632 | 0.2631579 | 0 | 0 | 0 | 0 | 0 | 0 | 0 | 0 | 0 | 0 | 0 | 0 | 0 | 0 | 0 | 0.3828947
550 |  | [*]CCCCCC(=O)N[*] | Poly(hexano-6-lactam) |  |  |  |  | 250 | 1323.716 |  | 3506.483 |  |  |  | 1 | 0 | 0 | 0 | 0 | 0 | 0 | 0 | 0 | 0 | 0 | 0.05263158 | 0.1052632 | 0 | 0.05263158 | 0.05263158 | 0 | 0 | 0 | 0 | 0 | 0 | 0 | 0 | 0.05263158 | 0.05263158 | 0 | 0.1578947 | 0 | 0.8421053 | 0.05263158 | 0 | 0 | 0.05263158 | 0 | 0 | 0 | 0 | 0.2631579 | 0.1052632 | 0 | 0 | 0.05263158 | 0 | 0 | 0 | 0 | 0 | 0 | 0 | 0 | 0 | 0 | 0 | 1.421053 | 0 | 0 | 0.4210526 | 0 | 0.3684211 | 0 | 0 | 0 | 0.3157895 | 0.3157895 | 0 | 0 | 0 | 0 | 0 | 0.7894737 | 0 | 0 | 0 | 0 | 0.6315789 | 0 | 0 | 0.1052632 | 0.1052632 | 0 | 0 | 0 | 0 | 0.5263158 | 0.1052632 | 0 | 0 | 0 | 0 | 0.5789474 | 0 | 0 | 0.05263158 | 0.3157895 | 0.05263158 | 0 | 0 | 0 | 0 | 0 | 0 | 0 | 0 | 0 | 0 | 0 | 0 | 0 | 0 | 0 | 0 | 0 | 0 | 0 | 0 | 0 | 0 | 0 | 0 | 0.1428571 | 0 | 0 | 0 | 0 | 0 | 0 | 1 | 0 | 0.3684211 | 0 | 0.4963158 | 0.4210526 | 0 | 0 | 0 | 0.7818664 | 0.202919 | 0.3867659 | 0.1000704 | 0.05414523 | 0.05414523 | 0.9473684 | 0.05263158 | 0 | 0 | 0 | 0 | 0.3157895 | 0.1578947 | 0.1052632 | 0 | 0 | 0 | 0 | 0.05263158 | 0 | 0.1052632 | 0.2631579 | 0 | 0 | 0 | 0 | 0 | 0 | 0 | 0 | 0 | 0 | 0 | 0 | 0 | 0 | 0 | 0.3828947
551 |  | [*]Oc1ccc(C(C)(C)c2ccc(OC([*])=O)cc2)cc1 | Poly(bisphenol A carbonate) |  | 30400 |  |  | 200 | 0.1500257 |  | 1694769.0 | Determination of interfacial tensions between BPA polycarbonate and styrene-acrylonitrile copolymers from capillary thread instability measurements | https://doi.org/10.1016/0032-3861(93)90527-H |  | 1 | 0 | 0 | 0.3636364 | 0.1212121 | 0.4848485 | 0 | 0.1212121 | 0 | 0 | 0.03030303 | 0.1212121 | 0 | 0 | 0 | 0 | 0.06060606 | 0 | 0 | 0 | 0 | 0 | 0 | 0 | 0 | 0 | 0 | 0.03030303 | 0 | 0.1818182 | 0 | 0 | 0 | 0 | 0 | 0 | 0 | 0 | 0.1818182 | 0 | 0 | 0 | 0 | 0.06060606 | 0 | 0.03030303 | 0 | 0 | 0 | 0 | 0 | 0 | 0.6666667 | 0.6060606 | 0 | 0 | 0 | 0 | 0 | 0 | 0 | 0 | 0.3636364 | 0 | 0 | 0 | 0 | 0.1515152 | 0.2424242 | 0 | 0 | 0 | 0 | 0 | 0 | 0.5454545 | 0 | 0 | 0 | 0 | 0.4848485 | 0 | 0 | 0 | 0.2424242 | 0.06060606 | 0 | 0.7272727 | 0 | 0 | 0.4242424 | 0 | 0.06060606 | 0.03030303 | 0.4848485 | 0.03030303 | 0.03030303 | 0 | 0 | 0 | 0 | 0 | 0 | 0 | 0 | 0 | 0 | 0 | 0 | 0 | 0 | 0 | 0 | 0 | 0 | 0.7878788 | 0 | 0 | 0.7272727 | 0 | 0.08333333 | 0 | 0.08333333 | 0 | 1 | 1 | 0 | 0 | 0 | 0.3636364 | 0.6666667 | 0.6421338 | 0.5757576 | 0.6315789 | 0.3333333 | 0 | 0.7037801 | 0.2795377 | 0.3642612 | 0.15214 | 0.1094658 | 0.1094658 | 0.6666667 | 0.03030303 | 0 | 0.1818182 | 0.1818182 | 0 | 0.1818182 | 0.1818182 | 0.09090909 | 0 | 0 | 0 | 0 | 0.03030303 | 0.06060606 | 0.03030303 | 0.09090909 | 0 | 0.3636364 | 0 | 0 | 0 | 0 | 0.06060606 | 0 | 0 | 0 | 0 | 0 | 0 | 0 | 0.06060606 | 0.2691667
552 |  | [*]Oc1ccc(C(C)(C)c2ccc(OC([*])=O)cc2)cc1 | Poly(bisphenol A carbonate) |  | 30400 |  |  | 200 | 0.2389122 |  | 1694769.0 | V.H.WatkinsS.Y.Hobbs |  |  | 1 | 0 | 0 | 0.3636364 | 0.1212121 | 0.4848485 | 0 | 0.1212121 | 0 | 0 | 0.03030303 | 0.1212121 | 0 | 0 | 0 | 0 | 0.06060606 | 0 | 0 | 0 | 0 | 0 | 0 | 0 | 0 | 0 | 0 | 0.03030303 | 0 | 0.1818182 | 0 | 0 | 0 | 0 | 0 | 0 | 0 | 0 | 0.1818182 | 0 | 0 | 0 | 0 | 0.06060606 | 0 | 0.03030303 | 0 | 0 | 0 | 0 | 0 | 0 | 0.6666667 | 0.6060606 | 0 | 0 | 0 | 0 | 0 | 0 | 0 | 0 | 0.3636364 | 0 | 0 | 0 | 0 | 0.1515152 | 0.2424242 | 0 | 0 | 0 | 0 | 0 | 0 | 0.5454545 | 0 | 0 | 0 | 0 | 0.4848485 | 0 | 0 | 0 | 0.2424242 | 0.06060606 | 0 | 0.7272727 | 0 | 0 | 0.4242424 | 0 | 0.06060606 | 0.03030303 | 0.4848485 | 0.03030303 | 0.03030303 | 0 | 0 | 0 | 0 | 0 | 0 | 0 | 0 | 0 | 0 | 0 | 0 | 0 | 0 | 0 | 0 | 0 | 0 | 0.7878788 | 0 | 0 | 0.7272727 | 0 | 0.08333333 | 0 | 0.08333333 | 0 | 1 | 1 | 0 | 0 | 0 | 0.3636364 | 0.6666667 | 0.6421338 | 0.5757576 | 0.6315789 | 0.3333333 | 0 | 0.7037801 | 0.2795377 | 0.3642612 | 0.15214 | 0.1094658 | 0.1094658 | 0.6666667 | 0.03030303 | 0 | 0.1818182 | 0.1818182 | 0 | 0.1818182 | 0.1818182 | 0.09090909 | 0 | 0 | 0 | 0 | 0.03030303 | 0.06060606 | 0.03030303 | 0.09090909 | 0 | 0.3636364 | 0 | 0 | 0 | 0 | 0.06060606 | 0 | 0 | 0 | 0 | 0 | 0 | 0 | 0.06060606 | 0.2691667
553 |  | [*]Oc1ccc(C(C)(C)c2ccc(OC([*])=O)cc2)cc1 | Poly(bisphenol A carbonate) |  | 30400 |  |  | 200 | 0.3804616 |  | 1715937.0 |  |  |  | 1 | 0 | 0 | 0.3636364 | 0.1212121 | 0.4848485 | 0 | 0.1212121 | 0 | 0 | 0.03030303 | 0.1212121 | 0 | 0 | 0 | 0 | 0.06060606 | 0 | 0 | 0 | 0 | 0 | 0 | 0 | 0 | 0 | 0 | 0.03030303 | 0 | 0.1818182 | 0 | 0 | 0 | 0 | 0 | 0 | 0 | 0 | 0.1818182 | 0 | 0 | 0 | 0 | 0.06060606 | 0 | 0.03030303 | 0 | 0 | 0 | 0 | 0 | 0 | 0.6666667 | 0.6060606 | 0 | 0 | 0 | 0 | 0 | 0 | 0 | 0 | 0.3636364 | 0 | 0 | 0 | 0 | 0.1515152 | 0.2424242 | 0 | 0 | 0 | 0 | 0 | 0 | 0.5454545 | 0 | 0 | 0 | 0 | 0.4848485 | 0 | 0 | 0 | 0.2424242 | 0.06060606 | 0 | 0.7272727 | 0 | 0 | 0.4242424 | 0 | 0.06060606 | 0.03030303 | 0.4848485 | 0.03030303 | 0.03030303 | 0 | 0 | 0 | 0 | 0 | 0 | 0 | 0 | 0 | 0 | 0 | 0 | 0 | 0 | 0 | 0 | 0 | 0 | 0.7878788 | 0 | 0 | 0.7272727 | 0 | 0.08333333 | 0 | 0.08333333 | 0 | 1 | 1 | 0 | 0 | 0 | 0.3636364 | 0.6666667 | 0.6421338 | 0.5757576 | 0.6315789 | 0.3333333 | 0 | 0.7037801 | 0.2795377 | 0.3642612 | 0.15214 | 0.1094658 | 0.1094658 | 0.6666667 | 0.03030303 | 0 | 0.1818182 | 0.1818182 | 0 | 0.1818182 | 0.1818182 | 0.09090909 | 0 | 0 | 0 | 0 | 0.03030303 | 0.06060606 | 0.03030303 | 0.09090909 | 0 | 0.3636364 | 0 | 0 | 0 | 0 | 0.06060606 | 0 | 0 | 0 | 0 | 0 | 0 | 0 | 0.06060606 | 0.2691667
554 |  | [*]Oc1ccc(C(C)(C)c2ccc(OC([*])=O)cc2)cc1 | Poly(bisphenol A carbonate) |  | 30400 |  |  | 200 | 0.6131472 |  | 1694769.0 |  |  |  | 1 | 0 | 0 | 0.3636364 | 0.1212121 | 0.4848485 | 0 | 0.1212121 | 0 | 0 | 0.03030303 | 0.1212121 | 0 | 0 | 0 | 0 | 0.06060606 | 0 | 0 | 0 | 0 | 0 | 0 | 0 | 0 | 0 | 0 | 0.03030303 | 0 | 0.1818182 | 0 | 0 | 0 | 0 | 0 | 0 | 0 | 0 | 0.1818182 | 0 | 0 | 0 | 0 | 0.06060606 | 0 | 0.03030303 | 0 | 0 | 0 | 0 | 0 | 0 | 0.6666667 | 0.6060606 | 0 | 0 | 0 | 0 | 0 | 0 | 0 | 0 | 0.3636364 | 0 | 0 | 0 | 0 | 0.1515152 | 0.2424242 | 0 | 0 | 0 | 0 | 0 | 0 | 0.5454545 | 0 | 0 | 0 | 0 | 0.4848485 | 0 | 0 | 0 | 0.2424242 | 0.06060606 | 0 | 0.7272727 | 0 | 0 | 0.4242424 | 0 | 0.06060606 | 0.03030303 | 0.4848485 | 0.03030303 | 0.03030303 | 0 | 0 | 0 | 0 | 0 | 0 | 0 | 0 | 0 | 0 | 0 | 0 | 0 | 0 | 0 | 0 | 0 | 0 | 0.7878788 | 0 | 0 | 0.7272727 | 0 | 0.08333333 | 0 | 0.08333333 | 0 | 1 | 1 | 0 | 0 | 0 | 0.3636364 | 0.6666667 | 0.6421338 | 0.5757576 | 0.6315789 | 0.3333333 | 0 | 0.7037801 | 0.2795377 | 0.3642612 | 0.15214 | 0.1094658 | 0.1094658 | 0.6666667 | 0.03030303 | 0 | 0.1818182 | 0.1818182 | 0 | 0.1818182 | 0.1818182 | 0.09090909 | 0 | 0 | 0 | 0 | 0.03030303 | 0.06060606 | 0.03030303 | 0.09090909 | 0 | 0.3636364 | 0 | 0 | 0 | 0 | 0.06060606 | 0 | 0 | 0 | 0 | 0 | 0 | 0 | 0.06060606 | 0.2691667
555 |  | [*]Oc1ccc(C(C)(C)c2ccc(OC([*])=O)cc2)cc1 | Poly(bisphenol A carbonate) |  | 30400 |  |  | 200 | 0.9648415 |  | 1694769.0 |  |  |  | 1 | 0 | 0 | 0.3636364 | 0.1212121 | 0.4848485 | 0 | 0.1212121 | 0 | 0 | 0.03030303 | 0.1212121 | 0 | 0 | 0 | 0 | 0.06060606 | 0 | 0 | 0 | 0 | 0 | 0 | 0 | 0 | 0 | 0 | 0.03030303 | 0 | 0.1818182 | 0 | 0 | 0 | 0 | 0 | 0 | 0 | 0 | 0.1818182 | 0 | 0 | 0 | 0 | 0.06060606 | 0 | 0.03030303 | 0 | 0 | 0 | 0 | 0 | 0 | 0.6666667 | 0.6060606 | 0 | 0 | 0 | 0 | 0 | 0 | 0 | 0 | 0.3636364 | 0 | 0 | 0 | 0 | 0.1515152 | 0.2424242 | 0 | 0 | 0 | 0 | 0 | 0 | 0.5454545 | 0 | 0 | 0 | 0 | 0.4848485 | 0 | 0 | 0 | 0.2424242 | 0.06060606 | 0 | 0.7272727 | 0 | 0 | 0.4242424 | 0 | 0.06060606 | 0.03030303 | 0.4848485 | 0.03030303 | 0.03030303 | 0 | 0 | 0 | 0 | 0 | 0 | 0 | 0 | 0 | 0 | 0 | 0 | 0 | 0 | 0 | 0 | 0 | 0 | 0.7878788 | 0 | 0 | 0.7272727 | 0 | 0.08333333 | 0 | 0.08333333 | 0 | 1 | 1 | 0 | 0 | 0 | 0.3636364 | 0.6666667 | 0.6421338 | 0.5757576 | 0.6315789 | 0.3333333 | 0 | 0.7037801 | 0.2795377 | 0.3642612 | 0.15214 | 0.1094658 | 0.1094658 | 0.6666667 | 0.03030303 | 0 | 0.1818182 | 0.1818182 | 0 | 0.1818182 | 0.1818182 | 0.09090909 | 0 | 0 | 0 | 0 | 0.03030303 | 0.06060606 | 0.03030303 | 0.09090909 | 0 | 0.3636364 | 0 | 0 | 0 | 0 | 0.06060606 | 0 | 0 | 0 | 0 | 0 | 0 | 0 | 0.06060606 | 0.2691667
556 |  | [*]Oc1ccc(C(C)(C)c2ccc(OC([*])=O)cc2)cc1 | Poly(bisphenol A carbonate) |  | 30400 |  |  | 200 | 1.554926 |  | 1673862.1 |  |  |  | 1 | 0 | 0 | 0.3636364 | 0.1212121 | 0.4848485 | 0 | 0.1212121 | 0 | 0 | 0.03030303 | 0.1212121 | 0 | 0 | 0 | 0 | 0.06060606 | 0 | 0 | 0 | 0 | 0 | 0 | 0 | 0 | 0 | 0 | 0.03030303 | 0 | 0.1818182 | 0 | 0 | 0 | 0 | 0 | 0 | 0 | 0 | 0.1818182 | 0 | 0 | 0 | 0 | 0.06060606 | 0 | 0.03030303 | 0 | 0 | 0 | 0 | 0 | 0 | 0.6666667 | 0.6060606 | 0 | 0 | 0 | 0 | 0 | 0 | 0 | 0 | 0.3636364 | 0 | 0 | 0 | 0 | 0.1515152 | 0.2424242 | 0 | 0 | 0 | 0 | 0 | 0 | 0.5454545 | 0 | 0 | 0 | 0 | 0.4848485 | 0 | 0 | 0 | 0.2424242 | 0.06060606 | 0 | 0.7272727 | 0 | 0 | 0.4242424 | 0 | 0.06060606 | 0.03030303 | 0.4848485 | 0.03030303 | 0.03030303 | 0 | 0 | 0 | 0 | 0 | 0 | 0 | 0 | 0 | 0 | 0 | 0 | 0 | 0 | 0 | 0 | 0 | 0 | 0.7878788 | 0 | 0 | 0.7272727 | 0 | 0.08333333 | 0 | 0.08333333 | 0 | 1 | 1 | 0 | 0 | 0 | 0.3636364 | 0.6666667 | 0.6421338 | 0.5757576 | 0.6315789 | 0.3333333 | 0 | 0.7037801 | 0.2795377 | 0.3642612 | 0.15214 | 0.1094658 | 0.1094658 | 0.6666667 | 0.03030303 | 0 | 0.1818182 | 0.1818182 | 0 | 0.1818182 | 0.1818182 | 0.09090909 | 0 | 0 | 0 | 0 | 0.03030303 | 0.06060606 | 0.03030303 | 0.09090909 | 0 | 0.3636364 | 0 | 0 | 0 | 0 | 0.06060606 | 0 | 0 | 0 | 0 | 0 | 0 | 0 | 0.06060606 | 0.2691667
557 |  | [*]Oc1ccc(C(C)(C)c2ccc(OC([*])=O)cc2)cc1 | Poly(bisphenol A carbonate) |  | 30400 |  |  | 200 | 2.476181 |  | 1632818.8 |  |  |  | 1 | 0 | 0 | 0.3636364 | 0.1212121 | 0.4848485 | 0 | 0.1212121 | 0 | 0 | 0.03030303 | 0.1212121 | 0 | 0 | 0 | 0 | 0.06060606 | 0 | 0 | 0 | 0 | 0 | 0 | 0 | 0 | 0 | 0 | 0.03030303 | 0 | 0.1818182 | 0 | 0 | 0 | 0 | 0 | 0 | 0 | 0 | 0.1818182 | 0 | 0 | 0 | 0 | 0.06060606 | 0 | 0.03030303 | 0 | 0 | 0 | 0 | 0 | 0 | 0.6666667 | 0.6060606 | 0 | 0 | 0 | 0 | 0 | 0 | 0 | 0 | 0.3636364 | 0 | 0 | 0 | 0 | 0.1515152 | 0.2424242 | 0 | 0 | 0 | 0 | 0 | 0 | 0.5454545 | 0 | 0 | 0 | 0 | 0.4848485 | 0 | 0 | 0 | 0.2424242 | 0.06060606 | 0 | 0.7272727 | 0 | 0 | 0.4242424 | 0 | 0.06060606 | 0.03030303 | 0.4848485 | 0.03030303 | 0.03030303 | 0 | 0 | 0 | 0 | 0 | 0 | 0 | 0 | 0 | 0 | 0 | 0 | 0 | 0 | 0 | 0 | 0 | 0 | 0.7878788 | 0 | 0 | 0.7272727 | 0 | 0.08333333 | 0 | 0.08333333 | 0 | 1 | 1 | 0 | 0 | 0 | 0.3636364 | 0.6666667 | 0.6421338 | 0.5757576 | 0.6315789 | 0.3333333 | 0 | 0.7037801 | 0.2795377 | 0.3642612 | 0.15214 | 0.1094658 | 0.1094658 | 0.6666667 | 0.03030303 | 0 | 0.1818182 | 0.1818182 | 0 | 0.1818182 | 0.1818182 | 0.09090909 | 0 | 0 | 0 | 0 | 0.03030303 | 0.06060606 | 0.03030303 | 0.09090909 | 0 | 0.3636364 | 0 | 0 | 0 | 0 | 0.06060606 | 0 | 0 | 0 | 0 | 0 | 0 | 0 | 0.06060606 | 0.2691667
558 |  | [*]Oc1ccc(C(C)(C)c2ccc(OC([*])=O)cc2)cc1 | Poly(bisphenol A carbonate) |  | 30400 |  |  | 200 | 3.89649 |  | 1573133.2 |  |  |  | 1 | 0 | 0 | 0.3636364 | 0.1212121 | 0.4848485 | 0 | 0.1212121 | 0 | 0 | 0.03030303 | 0.1212121 | 0 | 0 | 0 | 0 | 0.06060606 | 0 | 0 | 0 | 0 | 0 | 0 | 0 | 0 | 0 | 0 | 0.03030303 | 0 | 0.1818182 | 0 | 0 | 0 | 0 | 0 | 0 | 0 | 0 | 0.1818182 | 0 | 0 | 0 | 0 | 0.06060606 | 0 | 0.03030303 | 0 | 0 | 0 | 0 | 0 | 0 | 0.6666667 | 0.6060606 | 0 | 0 | 0 | 0 | 0 | 0 | 0 | 0 | 0.3636364 | 0 | 0 | 0 | 0 | 0.1515152 | 0.2424242 | 0 | 0 | 0 | 0 | 0 | 0 | 0.5454545 | 0 | 0 | 0 | 0 | 0.4848485 | 0 | 0 | 0 | 0.2424242 | 0.06060606 | 0 | 0.7272727 | 0 | 0 | 0.4242424 | 0 | 0.06060606 | 0.03030303 | 0.4848485 | 0.03030303 | 0.03030303 | 0 | 0 | 0 | 0 | 0 | 0 | 0 | 0 | 0 | 0 | 0 | 0 | 0 | 0 | 0 | 0 | 0 | 0 | 0.7878788 | 0 | 0 | 0.7272727 | 0 | 0.08333333 | 0 | 0.08333333 | 0 | 1 | 1 | 0 | 0 | 0 | 0.3636364 | 0.6666667 | 0.6421338 | 0.5757576 | 0.6315789 | 0.3333333 | 0 | 0.7037801 | 0.2795377 | 0.3642612 | 0.15214 | 0.1094658 | 0.1094658 | 0.6666667 | 0.03030303 | 0 | 0.1818182 | 0.1818182 | 0 | 0.1818182 | 0.1818182 | 0.09090909 | 0 | 0 | 0 | 0 | 0.03030303 | 0.06060606 | 0.03030303 | 0.09090909 | 0 | 0.3636364 | 0 | 0 | 0 | 0 | 0.06060606 | 0 | 0 | 0 | 0 | 0 | 0 | 0 | 0.06060606 | 0.2691667
559 |  | [*]Oc1ccc(C(C)(C)c2ccc(OC([*])=O)cc2)cc1 | Poly(bisphenol A carbonate) |  | 30400 |  |  | 200 | 6.205062 |  | 1487670.5 |  |  |  | 1 | 0 | 0 | 0.3636364 | 0.1212121 | 0.4848485 | 0 | 0.1212121 | 0 | 0 | 0.03030303 | 0.1212121 | 0 | 0 | 0 | 0 | 0.06060606 | 0 | 0 | 0 | 0 | 0 | 0 | 0 | 0 | 0 | 0 | 0.03030303 | 0 | 0.1818182 | 0 | 0 | 0 | 0 | 0 | 0 | 0 | 0 | 0.1818182 | 0 | 0 | 0 | 0 | 0.06060606 | 0 | 0.03030303 | 0 | 0 | 0 | 0 | 0 | 0 | 0.6666667 | 0.6060606 | 0 | 0 | 0 | 0 | 0 | 0 | 0 | 0 | 0.3636364 | 0 | 0 | 0 | 0 | 0.1515152 | 0.2424242 | 0 | 0 | 0 | 0 | 0 | 0 | 0.5454545 | 0 | 0 | 0 | 0 | 0.4848485 | 0 | 0 | 0 | 0.2424242 | 0.06060606 | 0 | 0.7272727 | 0 | 0 | 0.4242424 | 0 | 0.06060606 | 0.03030303 | 0.4848485 | 0.03030303 | 0.03030303 | 0 | 0 | 0 | 0 | 0 | 0 | 0 | 0 | 0 | 0 | 0 | 0 | 0 | 0 | 0 | 0 | 0 | 0 | 0.7878788 | 0 | 0 | 0.7272727 | 0 | 0.08333333 | 0 | 0.08333333 | 0 | 1 | 1 | 0 | 0 | 0 | 0.3636364 | 0.6666667 | 0.6421338 | 0.5757576 | 0.6315789 | 0.3333333 | 0 | 0.7037801 | 0.2795377 | 0.3642612 | 0.15214 | 0.1094658 | 0.1094658 | 0.6666667 | 0.03030303 | 0 | 0.1818182 | 0.1818182 | 0 | 0.1818182 | 0.1818182 | 0.09090909 | 0 | 0 | 0 | 0 | 0.03030303 | 0.06060606 | 0.03030303 | 0.09090909 | 0 | 0.3636364 | 0 | 0 | 0 | 0 | 0.06060606 | 0 | 0 | 0 | 0 | 0 | 0 | 0 | 0.06060606 | 0.2691667
560 |  | [*]Oc1ccc(C(C)(C)c2ccc(OC([*])=O)cc2)cc1 | Poly(bisphenol A carbonate) |  | 30400 |  |  | 200 | 9.940525 |  | 1355424.9 |  |  |  | 1 | 0 | 0 | 0.3636364 | 0.1212121 | 0.4848485 | 0 | 0.1212121 | 0 | 0 | 0.03030303 | 0.1212121 | 0 | 0 | 0 | 0 | 0.06060606 | 0 | 0 | 0 | 0 | 0 | 0 | 0 | 0 | 0 | 0 | 0.03030303 | 0 | 0.1818182 | 0 | 0 | 0 | 0 | 0 | 0 | 0 | 0 | 0.1818182 | 0 | 0 | 0 | 0 | 0.06060606 | 0 | 0.03030303 | 0 | 0 | 0 | 0 | 0 | 0 | 0.6666667 | 0.6060606 | 0 | 0 | 0 | 0 | 0 | 0 | 0 | 0 | 0.3636364 | 0 | 0 | 0 | 0 | 0.1515152 | 0.2424242 | 0 | 0 | 0 | 0 | 0 | 0 | 0.5454545 | 0 | 0 | 0 | 0 | 0.4848485 | 0 | 0 | 0 | 0.2424242 | 0.06060606 | 0 | 0.7272727 | 0 | 0 | 0.4242424 | 0 | 0.06060606 | 0.03030303 | 0.4848485 | 0.03030303 | 0.03030303 | 0 | 0 | 0 | 0 | 0 | 0 | 0 | 0 | 0 | 0 | 0 | 0 | 0 | 0 | 0 | 0 | 0 | 0 | 0.7878788 | 0 | 0 | 0.7272727 | 0 | 0.08333333 | 0 | 0.08333333 | 0 | 1 | 1 | 0 | 0 | 0 | 0.3636364 | 0.6666667 | 0.6421338 | 0.5757576 | 0.6315789 | 0.3333333 | 0 | 0.7037801 | 0.2795377 | 0.3642612 | 0.15214 | 0.1094658 | 0.1094658 | 0.6666667 | 0.03030303 | 0 | 0.1818182 | 0.1818182 | 0 | 0.1818182 | 0.1818182 | 0.09090909 | 0 | 0 | 0 | 0 | 0.03030303 | 0.06060606 | 0.03030303 | 0.09090909 | 0 | 0.3636364 | 0 | 0 | 0 | 0 | 0.06060606 | 0 | 0 | 0 | 0 | 0 | 0 | 0 | 0.06060606 | 0.2691667
561 |  | [*]Oc1ccc(C(C)(C)c2ccc(OC([*])=O)cc2)cc1 | Poly(bisphenol A carbonate) |  | 30400 |  |  | 200 | 15.54926 |  | 1212154.4 |  |  |  | 1 | 0 | 0 | 0.3636364 | 0.1212121 | 0.4848485 | 0 | 0.1212121 | 0 | 0 | 0.03030303 | 0.1212121 | 0 | 0 | 0 | 0 | 0.06060606 | 0 | 0 | 0 | 0 | 0 | 0 | 0 | 0 | 0 | 0 | 0.03030303 | 0 | 0.1818182 | 0 | 0 | 0 | 0 | 0 | 0 | 0 | 0 | 0.1818182 | 0 | 0 | 0 | 0 | 0.06060606 | 0 | 0.03030303 | 0 | 0 | 0 | 0 | 0 | 0 | 0.6666667 | 0.6060606 | 0 | 0 | 0 | 0 | 0 | 0 | 0 | 0 | 0.3636364 | 0 | 0 | 0 | 0 | 0.1515152 | 0.2424242 | 0 | 0 | 0 | 0 | 0 | 0 | 0.5454545 | 0 | 0 | 0 | 0 | 0.4848485 | 0 | 0 | 0 | 0.2424242 | 0.06060606 | 0 | 0.7272727 | 0 | 0 | 0.4242424 | 0 | 0.06060606 | 0.03030303 | 0.4848485 | 0.03030303 | 0.03030303 | 0 | 0 | 0 | 0 | 0 | 0 | 0 | 0 | 0 | 0 | 0 | 0 | 0 | 0 | 0 | 0 | 0 | 0 | 0.7878788 | 0 | 0 | 0.7272727 | 0 | 0.08333333 | 0 | 0.08333333 | 0 | 1 | 1 | 0 | 0 | 0 | 0.3636364 | 0.6666667 | 0.6421338 | 0.5757576 | 0.6315789 | 0.3333333 | 0 | 0.7037801 | 0.2795377 | 0.3642612 | 0.15214 | 0.1094658 | 0.1094658 | 0.6666667 | 0.03030303 | 0 | 0.1818182 | 0.1818182 | 0 | 0.1818182 | 0.1818182 | 0.09090909 | 0 | 0 | 0 | 0 | 0.03030303 | 0.06060606 | 0.03030303 | 0.09090909 | 0 | 0.3636364 | 0 | 0 | 0 | 0 | 0.06060606 | 0 | 0 | 0 | 0 | 0 | 0 | 0 | 0.06060606 | 0.2691667
562 |  | [*]Oc1ccc(C(C)(C)c2ccc(OC([*])=O)cc2)cc1 | Poly(bisphenol A carbonate) |  | 30400 |  |  | 200 | 24.76181 |  | 1070655.1 |  |  |  | 1 | 0 | 0 | 0.3636364 | 0.1212121 | 0.4848485 | 0 | 0.1212121 | 0 | 0 | 0.03030303 | 0.1212121 | 0 | 0 | 0 | 0 | 0.06060606 | 0 | 0 | 0 | 0 | 0 | 0 | 0 | 0 | 0 | 0 | 0.03030303 | 0 | 0.1818182 | 0 | 0 | 0 | 0 | 0 | 0 | 0 | 0 | 0.1818182 | 0 | 0 | 0 | 0 | 0.06060606 | 0 | 0.03030303 | 0 | 0 | 0 | 0 | 0 | 0 | 0.6666667 | 0.6060606 | 0 | 0 | 0 | 0 | 0 | 0 | 0 | 0 | 0.3636364 | 0 | 0 | 0 | 0 | 0.1515152 | 0.2424242 | 0 | 0 | 0 | 0 | 0 | 0 | 0.5454545 | 0 | 0 | 0 | 0 | 0.4848485 | 0 | 0 | 0 | 0.2424242 | 0.06060606 | 0 | 0.7272727 | 0 | 0 | 0.4242424 | 0 | 0.06060606 | 0.03030303 | 0.4848485 | 0.03030303 | 0.03030303 | 0 | 0 | 0 | 0 | 0 | 0 | 0 | 0 | 0 | 0 | 0 | 0 | 0 | 0 | 0 | 0 | 0 | 0 | 0.7878788 | 0 | 0 | 0.7272727 | 0 | 0.08333333 | 0 | 0.08333333 | 0 | 1 | 1 | 0 | 0 | 0 | 0.3636364 | 0.6666667 | 0.6421338 | 0.5757576 | 0.6315789 | 0.3333333 | 0 | 0.7037801 | 0.2795377 | 0.3642612 | 0.15214 | 0.1094658 | 0.1094658 | 0.6666667 | 0.03030303 | 0 | 0.1818182 | 0.1818182 | 0 | 0.1818182 | 0.1818182 | 0.09090909 | 0 | 0 | 0 | 0 | 0.03030303 | 0.06060606 | 0.03030303 | 0.09090909 | 0 | 0.3636364 | 0 | 0 | 0 | 0 | 0.06060606 | 0 | 0 | 0 | 0 | 0 | 0 | 0 | 0.06060606 | 0.2691667
563 |  | [*]Oc1ccc(C(C)(C)c2ccc(OC([*])=O)cc2)cc1 | Poly(bisphenol A carbonate) |  | 30400 |  |  | 200 | 39.43256 |  | 911105.6 |  |  |  | 1 | 0 | 0 | 0.3636364 | 0.1212121 | 0.4848485 | 0 | 0.1212121 | 0 | 0 | 0.03030303 | 0.1212121 | 0 | 0 | 0 | 0 | 0.06060606 | 0 | 0 | 0 | 0 | 0 | 0 | 0 | 0 | 0 | 0 | 0.03030303 | 0 | 0.1818182 | 0 | 0 | 0 | 0 | 0 | 0 | 0 | 0 | 0.1818182 | 0 | 0 | 0 | 0 | 0.06060606 | 0 | 0.03030303 | 0 | 0 | 0 | 0 | 0 | 0 | 0.6666667 | 0.6060606 | 0 | 0 | 0 | 0 | 0 | 0 | 0 | 0 | 0.3636364 | 0 | 0 | 0 | 0 | 0.1515152 | 0.2424242 | 0 | 0 | 0 | 0 | 0 | 0 | 0.5454545 | 0 | 0 | 0 | 0 | 0.4848485 | 0 | 0 | 0 | 0.2424242 | 0.06060606 | 0 | 0.7272727 | 0 | 0 | 0.4242424 | 0 | 0.06060606 | 0.03030303 | 0.4848485 | 0.03030303 | 0.03030303 | 0 | 0 | 0 | 0 | 0 | 0 | 0 | 0 | 0 | 0 | 0 | 0 | 0 | 0 | 0 | 0 | 0 | 0 | 0.7878788 | 0 | 0 | 0.7272727 | 0 | 0.08333333 | 0 | 0.08333333 | 0 | 1 | 1 | 0 | 0 | 0 | 0.3636364 | 0.6666667 | 0.6421338 | 0.5757576 | 0.6315789 | 0.3333333 | 0 | 0.7037801 | 0.2795377 | 0.3642612 | 0.15214 | 0.1094658 | 0.1094658 | 0.6666667 | 0.03030303 | 0 | 0.1818182 | 0.1818182 | 0 | 0.1818182 | 0.1818182 | 0.09090909 | 0 | 0 | 0 | 0 | 0.03030303 | 0.06060606 | 0.03030303 | 0.09090909 | 0 | 0.3636364 | 0 | 0 | 0 | 0 | 0.06060606 | 0 | 0 | 0 | 0 | 0 | 0 | 0 | 0.06060606 | 0.2691667
564 |  | [*]Oc1ccc(C(C)(C)c2ccc(OC([*])=O)cc2)cc1 | Poly(bisphenol A carbonate) |  | 30400 |  |  | 200 | 62.79535 |  | 746991 |  |  |  | 1 | 0 | 0 | 0.3636364 | 0.1212121 | 0.4848485 | 0 | 0.1212121 | 0 | 0 | 0.03030303 | 0.1212121 | 0 | 0 | 0 | 0 | 0.06060606 | 0 | 0 | 0 | 0 | 0 | 0 | 0 | 0 | 0 | 0 | 0.03030303 | 0 | 0.1818182 | 0 | 0 | 0 | 0 | 0 | 0 | 0 | 0 | 0.1818182 | 0 | 0 | 0 | 0 | 0.06060606 | 0 | 0.03030303 | 0 | 0 | 0 | 0 | 0 | 0 | 0.6666667 | 0.6060606 | 0 | 0 | 0 | 0 | 0 | 0 | 0 | 0 | 0.3636364 | 0 | 0 | 0 | 0 | 0.1515152 | 0.2424242 | 0 | 0 | 0 | 0 | 0 | 0 | 0.5454545 | 0 | 0 | 0 | 0 | 0.4848485 | 0 | 0 | 0 | 0.2424242 | 0.06060606 | 0 | 0.7272727 | 0 | 0 | 0.4242424 | 0 | 0.06060606 | 0.03030303 | 0.4848485 | 0.03030303 | 0.03030303 | 0 | 0 | 0 | 0 | 0 | 0 | 0 | 0 | 0 | 0 | 0 | 0 | 0 | 0 | 0 | 0 | 0 | 0 | 0.7878788 | 0 | 0 | 0.7272727 | 0 | 0.08333333 | 0 | 0.08333333 | 0 | 1 | 1 | 0 | 0 | 0 | 0.3636364 | 0.6666667 | 0.6421338 | 0.5757576 | 0.6315789 | 0.3333333 | 0 | 0.7037801 | 0.2795377 | 0.3642612 | 0.15214 | 0.1094658 | 0.1094658 | 0.6666667 | 0.03030303 | 0 | 0.1818182 | 0.1818182 | 0 | 0.1818182 | 0.1818182 | 0.09090909 | 0 | 0 | 0 | 0 | 0.03030303 | 0.06060606 | 0.03030303 | 0.09090909 | 0 | 0.3636364 | 0 | 0 | 0 | 0 | 0.06060606 | 0 | 0 | 0 | 0 | 0 | 0 | 0 | 0.06060606 | 0.2691667
565 |  | [*]Oc1ccc(C(C)(C)c2ccc(OC([*])=O)cc2)cc1 | Poly(bisphenol A carbonate) |  | 30400 |  |  | 200 | 99.40525 |  | 597420.8 |  |  |  | 1 | 0 | 0 | 0.3636364 | 0.1212121 | 0.4848485 | 0 | 0.1212121 | 0 | 0 | 0.03030303 | 0.1212121 | 0 | 0 | 0 | 0 | 0.06060606 | 0 | 0 | 0 | 0 | 0 | 0 | 0 | 0 | 0 | 0 | 0.03030303 | 0 | 0.1818182 | 0 | 0 | 0 | 0 | 0 | 0 | 0 | 0 | 0.1818182 | 0 | 0 | 0 | 0 | 0.06060606 | 0 | 0.03030303 | 0 | 0 | 0 | 0 | 0 | 0 | 0.6666667 | 0.6060606 | 0 | 0 | 0 | 0 | 0 | 0 | 0 | 0 | 0.3636364 | 0 | 0 | 0 | 0 | 0.1515152 | 0.2424242 | 0 | 0 | 0 | 0 | 0 | 0 | 0.5454545 | 0 | 0 | 0 | 0 | 0.4848485 | 0 | 0 | 0 | 0.2424242 | 0.06060606 | 0 | 0.7272727 | 0 | 0 | 0.4242424 | 0 | 0.06060606 | 0.03030303 | 0.4848485 | 0.03030303 | 0.03030303 | 0 | 0 | 0 | 0 | 0 | 0 | 0 | 0 | 0 | 0 | 0 | 0 | 0 | 0 | 0 | 0 | 0 | 0 | 0.7878788 | 0 | 0 | 0.7272727 | 0 | 0.08333333 | 0 | 0.08333333 | 0 | 1 | 1 | 0 | 0 | 0 | 0.3636364 | 0.6666667 | 0.6421338 | 0.5757576 | 0.6315789 | 0.3333333 | 0 | 0.7037801 | 0.2795377 | 0.3642612 | 0.15214 | 0.1094658 | 0.1094658 | 0.6666667 | 0.03030303 | 0 | 0.1818182 | 0.1818182 | 0 | 0.1818182 | 0.1818182 | 0.09090909 | 0 | 0 | 0 | 0 | 0.03030303 | 0.06060606 | 0.03030303 | 0.09090909 | 0 | 0.3636364 | 0 | 0 | 0 | 0 | 0.06060606 | 0 | 0 | 0 | 0 | 0 | 0 | 0 | 0.06060606 | 0.2691667
566 |  | [*]Oc1ccc(C(C)(C)c2ccc(OC([*])=O)cc2)cc1 | Poly(bisphenol A carbonate) |  | 30400 |  |  | 200 | 157.3589 |  | 466083.4 |  |  |  | 1 | 0 | 0 | 0.3636364 | 0.1212121 | 0.4848485 | 0 | 0.1212121 | 0 | 0 | 0.03030303 | 0.1212121 | 0 | 0 | 0 | 0 | 0.06060606 | 0 | 0 | 0 | 0 | 0 | 0 | 0 | 0 | 0 | 0 | 0.03030303 | 0 | 0.1818182 | 0 | 0 | 0 | 0 | 0 | 0 | 0 | 0 | 0.1818182 | 0 | 0 | 0 | 0 | 0.06060606 | 0 | 0.03030303 | 0 | 0 | 0 | 0 | 0 | 0 | 0.6666667 | 0.6060606 | 0 | 0 | 0 | 0 | 0 | 0 | 0 | 0 | 0.3636364 | 0 | 0 | 0 | 0 | 0.1515152 | 0.2424242 | 0 | 0 | 0 | 0 | 0 | 0 | 0.5454545 | 0 | 0 | 0 | 0 | 0.4848485 | 0 | 0 | 0 | 0.2424242 | 0.06060606 | 0 | 0.7272727 | 0 | 0 | 0.4242424 | 0 | 0.06060606 | 0.03030303 | 0.4848485 | 0.03030303 | 0.03030303 | 0 | 0 | 0 | 0 | 0 | 0 | 0 | 0 | 0 | 0 | 0 | 0 | 0 | 0 | 0 | 0 | 0 | 0 | 0.7878788 | 0 | 0 | 0.7272727 | 0 | 0.08333333 | 0 | 0.08333333 | 0 | 1 | 1 | 0 | 0 | 0 | 0.3636364 | 0.6666667 | 0.6421338 | 0.5757576 | 0.6315789 | 0.3333333 | 0 | 0.7037801 | 0.2795377 | 0.3642612 | 0.15214 | 0.1094658 | 0.1094658 | 0.6666667 | 0.03030303 | 0 | 0.1818182 | 0.1818182 | 0 | 0.1818182 | 0.1818182 | 0.09090909 | 0 | 0 | 0 | 0 | 0.03030303 | 0.06060606 | 0.03030303 | 0.09090909 | 0 | 0.3636364 | 0 | 0 | 0 | 0 | 0.06060606 | 0 | 0 | 0 | 0 | 0 | 0 | 0 | 0.06060606 | 0.2691667
567 |  | [*]Oc1ccc(C(C)(C)c2ccc(OC([*])=O)cc2)cc1 | Poly(bisphenol A carbonate) |  | 30400 |  |  | 200 | 247.6181 |  | 368161 |  |  |  | 1 | 0 | 0 | 0.3636364 | 0.1212121 | 0.4848485 | 0 | 0.1212121 | 0 | 0 | 0.03030303 | 0.1212121 | 0 | 0 | 0 | 0 | 0.06060606 | 0 | 0 | 0 | 0 | 0 | 0 | 0 | 0 | 0 | 0 | 0.03030303 | 0 | 0.1818182 | 0 | 0 | 0 | 0 | 0 | 0 | 0 | 0 | 0.1818182 | 0 | 0 | 0 | 0 | 0.06060606 | 0 | 0.03030303 | 0 | 0 | 0 | 0 | 0 | 0 | 0.6666667 | 0.6060606 | 0 | 0 | 0 | 0 | 0 | 0 | 0 | 0 | 0.3636364 | 0 | 0 | 0 | 0 | 0.1515152 | 0.2424242 | 0 | 0 | 0 | 0 | 0 | 0 | 0.5454545 | 0 | 0 | 0 | 0 | 0.4848485 | 0 | 0 | 0 | 0.2424242 | 0.06060606 | 0 | 0.7272727 | 0 | 0 | 0.4242424 | 0 | 0.06060606 | 0.03030303 | 0.4848485 | 0.03030303 | 0.03030303 | 0 | 0 | 0 | 0 | 0 | 0 | 0 | 0 | 0 | 0 | 0 | 0 | 0 | 0 | 0 | 0 | 0 | 0 | 0.7878788 | 0 | 0 | 0.7272727 | 0 | 0.08333333 | 0 | 0.08333333 | 0 | 1 | 1 | 0 | 0 | 0 | 0.3636364 | 0.6666667 | 0.6421338 | 0.5757576 | 0.6315789 | 0.3333333 | 0 | 0.7037801 | 0.2795377 | 0.3642612 | 0.15214 | 0.1094658 | 0.1094658 | 0.6666667 | 0.03030303 | 0 | 0.1818182 | 0.1818182 | 0 | 0.1818182 | 0.1818182 | 0.09090909 | 0 | 0 | 0 | 0 | 0.03030303 | 0.06060606 | 0.03030303 | 0.09090909 | 0 | 0.3636364 | 0 | 0 | 0 | 0 | 0.06060606 | 0 | 0 | 0 | 0 | 0 | 0 | 0 | 0.06060606 | 0.2691667
568 |  | [*]CC([*])(C)C(=O)OC | poly(methyl methacrylate) |  | 84000 |  |  | 220 | 43.05688 |  | 36724.4 |  |  |  | 1 | 0 | 0 | 0 | 0 | 0 | 0 | 0 | 0 | 0 | 0 | 0.2 | 0 | 0 | 0 | 0 | 0 | 0.06666667 | 0 | 0 | 0 | 0 | 0 | 0 | 0 | 0.06666667 | 0.06666667 | 0.2666667 | 0 | 0.4666667 | 0 | 0 | 0 | 0 | 0 | 0 | 0 | 0 | 0.4666667 | 0 | 0.2 | 0 | 0 | 0.06666667 | 0 | 0 | 0 | 0 | 0 | 0 | 0 | 0 | 0 | 0 | 0 | 0 | 0 | 0 | 0 | 0 | 0 | 0 | 0 | 0 | 0 | 0 | 0.3333333 | 0.3333333 | 0.5333333 | 0 | 0.2 | 0 | 0 | 0 | 0 | 1.4 | 0 | 0 | 0 | 0 | 0 | 0 | 0 | 0 | 0.5333333 | 0.1333333 | 0 | 0 | 0 | 0 | 0.5333333 | 0 | 0.06666667 | 0.06666667 | 0.3333333 | 0.06666667 | 0.06666667 | 0 | 0 | 0 | 0 | 0 | 0.6 | 0.7333333 | 0.8666667 | 1 | 0 | 0 | 0 | 0 | 0 | 0 | 0 | 0 | 0 | 0 | 0 | 0 | 0 | 0 | 0 | 1 | 0.5 | 0 | 1 | 0 | 0 | 0 | 0 | 0.1333333 | 0 | 0.5562056 | 0.4666667 | 0 | 0 | 0.3333333 | 0.7544331 | 0.2210998 | 0.3741582 | 0.1074915 | 0.0843013 | 0.0843013 | 0.9333333 | 0.06666667 | 0 | 0 | 0 | 0 | 0.3333333 | 0.2666667 | 0.1333333 | 0 | 0 | 0 | 0 | 0.06666667 | 0.06666667 | 0.06666667 | 0.2666667 | 0 | 0 | 0 | 0 | 0 | 0 | 0 | 0 | 0 | 0 | 0 | 0 | 0 | 0 | 0 | 0.4383333
569 |  | [*]CC([*])(C)C(=O)OC | poly(methyl methacrylate) |  | 84000 |  |  | 220 | 87.46695 |  | 23858.52 |  |  |  | 1 | 0 | 0 | 0 | 0 | 0 | 0 | 0 | 0 | 0 | 0 | 0.2 | 0 | 0 | 0 | 0 | 0 | 0.06666667 | 0 | 0 | 0 | 0 | 0 | 0 | 0 | 0.06666667 | 0.06666667 | 0.2666667 | 0 | 0.4666667 | 0 | 0 | 0 | 0 | 0 | 0 | 0 | 0 | 0.4666667 | 0 | 0.2 | 0 | 0 | 0.06666667 | 0 | 0 | 0 | 0 | 0 | 0 | 0 | 0 | 0 | 0 | 0 | 0 | 0 | 0 | 0 | 0 | 0 | 0 | 0 | 0 | 0 | 0 | 0.3333333 | 0.3333333 | 0.5333333 | 0 | 0.2 | 0 | 0 | 0 | 0 | 1.4 | 0 | 0 | 0 | 0 | 0 | 0 | 0 | 0 | 0.5333333 | 0.1333333 | 0 | 0 | 0 | 0 | 0.5333333 | 0 | 0.06666667 | 0.06666667 | 0.3333333 | 0.06666667 | 0.06666667 | 0 | 0 | 0 | 0 | 0 | 0.6 | 0.7333333 | 0.8666667 | 1 | 0 | 0 | 0 | 0 | 0 | 0 | 0 | 0 | 0 | 0 | 0 | 0 | 0 | 0 | 0 | 1 | 0.5 | 0 | 1 | 0 | 0 | 0 | 0 | 0.1333333 | 0 | 0.5562056 | 0.4666667 | 0 | 0 | 0.3333333 | 0.7544331 | 0.2210998 | 0.3741582 | 0.1074915 | 0.0843013 | 0.0843013 | 0.9333333 | 0.06666667 | 0 | 0 | 0 | 0 | 0.3333333 | 0.2666667 | 0.1333333 | 0 | 0 | 0 | 0 | 0.06666667 | 0.06666667 | 0.06666667 | 0.2666667 | 0 | 0 | 0 | 0 | 0 | 0 | 0 | 0 | 0 | 0 | 0 | 0 | 0 | 0 | 0 | 0.4383333
570 |  | [*]CC([*])(C)C(=O)OC | poly(methyl methacrylate) |  | 84000 |  |  | 220 | 175.3766 |  | 15179.9 |  |  |  | 1 | 0 | 0 | 0 | 0 | 0 | 0 | 0 | 0 | 0 | 0 | 0.2 | 0 | 0 | 0 | 0 | 0 | 0.06666667 | 0 | 0 | 0 | 0 | 0 | 0 | 0 | 0.06666667 | 0.06666667 | 0.2666667 | 0 | 0.4666667 | 0 | 0 | 0 | 0 | 0 | 0 | 0 | 0 | 0.4666667 | 0 | 0.2 | 0 | 0 | 0.06666667 | 0 | 0 | 0 | 0 | 0 | 0 | 0 | 0 | 0 | 0 | 0 | 0 | 0 | 0 | 0 | 0 | 0 | 0 | 0 | 0 | 0 | 0 | 0.3333333 | 0.3333333 | 0.5333333 | 0 | 0.2 | 0 | 0 | 0 | 0 | 1.4 | 0 | 0 | 0 | 0 | 0 | 0 | 0 | 0 | 0.5333333 | 0.1333333 | 0 | 0 | 0 | 0 | 0.5333333 | 0 | 0.06666667 | 0.06666667 | 0.3333333 | 0.06666667 | 0.06666667 | 0 | 0 | 0 | 0 | 0 | 0.6 | 0.7333333 | 0.8666667 | 1 | 0 | 0 | 0 | 0 | 0 | 0 | 0 | 0 | 0 | 0 | 0 | 0 | 0 | 0 | 0 | 1 | 0.5 | 0 | 1 | 0 | 0 | 0 | 0 | 0.1333333 | 0 | 0.5562056 | 0.4666667 | 0 | 0 | 0.3333333 | 0.7544331 | 0.2210998 | 0.3741582 | 0.1074915 | 0.0843013 | 0.0843013 | 0.9333333 | 0.06666667 | 0 | 0 | 0 | 0 | 0.3333333 | 0.2666667 | 0.1333333 | 0 | 0 | 0 | 0 | 0.06666667 | 0.06666667 | 0.06666667 | 0.2666667 | 0 | 0 | 0 | 0 | 0 | 0 | 0 | 0 | 0 | 0 | 0 | 0 | 0 | 0 | 0 | 0.4383333
571 |  | [*]CC([*])(C)C(=O)OC | poly(methyl methacrylate) |  | 84000 |  |  | 220 | 352.7912 |  | 9458.686 |  |  |  | 1 | 0 | 0 | 0 | 0 | 0 | 0 | 0 | 0 | 0 | 0 | 0.2 | 0 | 0 | 0 | 0 | 0 | 0.06666667 | 0 | 0 | 0 | 0 | 0 | 0 | 0 | 0.06666667 | 0.06666667 | 0.2666667 | 0 | 0.4666667 | 0 | 0 | 0 | 0 | 0 | 0 | 0 | 0 | 0.4666667 | 0 | 0.2 | 0 | 0 | 0.06666667 | 0 | 0 | 0 | 0 | 0 | 0 | 0 | 0 | 0 | 0 | 0 | 0 | 0 | 0 | 0 | 0 | 0 | 0 | 0 | 0 | 0 | 0 | 0.3333333 | 0.3333333 | 0.5333333 | 0 | 0.2 | 0 | 0 | 0 | 0 | 1.4 | 0 | 0 | 0 | 0 | 0 | 0 | 0 | 0 | 0.5333333 | 0.1333333 | 0 | 0 | 0 | 0 | 0.5333333 | 0 | 0.06666667 | 0.06666667 | 0.3333333 | 0.06666667 | 0.06666667 | 0 | 0 | 0 | 0 | 0 | 0.6 | 0.7333333 | 0.8666667 | 1 | 0 | 0 | 0 | 0 | 0 | 0 | 0 | 0 | 0 | 0 | 0 | 0 | 0 | 0 | 0 | 1 | 0.5 | 0 | 1 | 0 | 0 | 0 | 0 | 0.1333333 | 0 | 0.5562056 | 0.4666667 | 0 | 0 | 0.3333333 | 0.7544331 | 0.2210998 | 0.3741582 | 0.1074915 | 0.0843013 | 0.0843013 | 0.9333333 | 0.06666667 | 0 | 0 | 0 | 0 | 0.3333333 | 0.2666667 | 0.1333333 | 0 | 0 | 0 | 0 | 0.06666667 | 0.06666667 | 0.06666667 | 0.2666667 | 0 | 0 | 0 | 0 | 0 | 0 | 0 | 0 | 0 | 0 | 0 | 0 | 0 | 0 | 0 | 0.4383333
572 |  | [*]CC([*])(C)C(=O)OC | poly(methyl methacrylate) |  | 84000 |  |  | 220 | 651.9051 |  | 6144.968 |  |  |  | 1 | 0 | 0 | 0 | 0 | 0 | 0 | 0 | 0 | 0 | 0 | 0.2 | 0 | 0 | 0 | 0 | 0 | 0.06666667 | 0 | 0 | 0 | 0 | 0 | 0 | 0 | 0.06666667 | 0.06666667 | 0.2666667 | 0 | 0.4666667 | 0 | 0 | 0 | 0 | 0 | 0 | 0 | 0 | 0.4666667 | 0 | 0.2 | 0 | 0 | 0.06666667 | 0 | 0 | 0 | 0 | 0 | 0 | 0 | 0 | 0 | 0 | 0 | 0 | 0 | 0 | 0 | 0 | 0 | 0 | 0 | 0 | 0 | 0 | 0.3333333 | 0.3333333 | 0.5333333 | 0 | 0.2 | 0 | 0 | 0 | 0 | 1.4 | 0 | 0 | 0 | 0 | 0 | 0 | 0 | 0 | 0.5333333 | 0.1333333 | 0 | 0 | 0 | 0 | 0.5333333 | 0 | 0.06666667 | 0.06666667 | 0.3333333 | 0.06666667 | 0.06666667 | 0 | 0 | 0 | 0 | 0 | 0.6 | 0.7333333 | 0.8666667 | 1 | 0 | 0 | 0 | 0 | 0 | 0 | 0 | 0 | 0 | 0 | 0 | 0 | 0 | 0 | 0 | 1 | 0.5 | 0 | 1 | 0 | 0 | 0 | 0 | 0.1333333 | 0 | 0.5562056 | 0.4666667 | 0 | 0 | 0.3333333 | 0.7544331 | 0.2210998 | 0.3741582 | 0.1074915 | 0.0843013 | 0.0843013 | 0.9333333 | 0.06666667 | 0 | 0 | 0 | 0 | 0.3333333 | 0.2666667 | 0.1333333 | 0 | 0 | 0 | 0 | 0.06666667 | 0.06666667 | 0.06666667 | 0.2666667 | 0 | 0 | 0 | 0 | 0 | 0 | 0 | 0 | 0 | 0 | 0 | 0 | 0 | 0 | 0 | 0.4383333
573 |  | [*]CC([*])(C)C(=O)OC | poly(methyl methacrylate) |  | 84000 |  |  | 220 | 1319.98 |  | 3749.887 |  |  |  | 1 | 0 | 0 | 0 | 0 | 0 | 0 | 0 | 0 | 0 | 0 | 0.2 | 0 | 0 | 0 | 0 | 0 | 0.06666667 | 0 | 0 | 0 | 0 | 0 | 0 | 0 | 0.06666667 | 0.06666667 | 0.2666667 | 0 | 0.4666667 | 0 | 0 | 0 | 0 | 0 | 0 | 0 | 0 | 0.4666667 | 0 | 0.2 | 0 | 0 | 0.06666667 | 0 | 0 | 0 | 0 | 0 | 0 | 0 | 0 | 0 | 0 | 0 | 0 | 0 | 0 | 0 | 0 | 0 | 0 | 0 | 0 | 0 | 0 | 0.3333333 | 0.3333333 | 0.5333333 | 0 | 0.2 | 0 | 0 | 0 | 0 | 1.4 | 0 | 0 | 0 | 0 | 0 | 0 | 0 | 0 | 0.5333333 | 0.1333333 | 0 | 0 | 0 | 0 | 0.5333333 | 0 | 0.06666667 | 0.06666667 | 0.3333333 | 0.06666667 | 0.06666667 | 0 | 0 | 0 | 0 | 0 | 0.6 | 0.7333333 | 0.8666667 | 1 | 0 | 0 | 0 | 0 | 0 | 0 | 0 | 0 | 0 | 0 | 0 | 0 | 0 | 0 | 0 | 1 | 0.5 | 0 | 1 | 0 | 0 | 0 | 0 | 0.1333333 | 0 | 0.5562056 | 0.4666667 | 0 | 0 | 0.3333333 | 0.7544331 | 0.2210998 | 0.3741582 | 0.1074915 | 0.0843013 | 0.0843013 | 0.9333333 | 0.06666667 | 0 | 0 | 0 | 0 | 0.3333333 | 0.2666667 | 0.1333333 | 0 | 0 | 0 | 0 | 0.06666667 | 0.06666667 | 0.06666667 | 0.2666667 | 0 | 0 | 0 | 0 | 0 | 0 | 0 | 0 | 0 | 0 | 0 | 0 | 0 | 0 | 0 | 0.4383333
574 |  | [*]CC([*])(C)C(=O)OC | poly(methyl methacrylate) |  | 84000 |  |  | 220 | 2211.469 |  | 2593.566 |  |  |  | 1 | 0 | 0 | 0 | 0 | 0 | 0 | 0 | 0 | 0 | 0 | 0.2 | 0 | 0 | 0 | 0 | 0 | 0.06666667 | 0 | 0 | 0 | 0 | 0 | 0 | 0 | 0.06666667 | 0.06666667 | 0.2666667 | 0 | 0.4666667 | 0 | 0 | 0 | 0 | 0 | 0 | 0 | 0 | 0.4666667 | 0 | 0.2 | 0 | 0 | 0.06666667 | 0 | 0 | 0 | 0 | 0 | 0 | 0 | 0 | 0 | 0 | 0 | 0 | 0 | 0 | 0 | 0 | 0 | 0 | 0 | 0 | 0 | 0 | 0.3333333 | 0.3333333 | 0.5333333 | 0 | 0.2 | 0 | 0 | 0 | 0 | 1.4 | 0 | 0 | 0 | 0 | 0 | 0 | 0 | 0 | 0.5333333 | 0.1333333 | 0 | 0 | 0 | 0 | 0.5333333 | 0 | 0.06666667 | 0.06666667 | 0.3333333 | 0.06666667 | 0.06666667 | 0 | 0 | 0 | 0 | 0 | 0.6 | 0.7333333 | 0.8666667 | 1 | 0 | 0 | 0 | 0 | 0 | 0 | 0 | 0 | 0 | 0 | 0 | 0 | 0 | 0 | 0 | 1 | 0.5 | 0 | 1 | 0 | 0 | 0 | 0 | 0.1333333 | 0 | 0.5562056 | 0.4666667 | 0 | 0 | 0.3333333 | 0.7544331 | 0.2210998 | 0.3741582 | 0.1074915 | 0.0843013 | 0.0843013 | 0.9333333 | 0.06666667 | 0 | 0 | 0 | 0 | 0.3333333 | 0.2666667 | 0.1333333 | 0 | 0 | 0 | 0 | 0.06666667 | 0.06666667 | 0.06666667 | 0.2666667 | 0 | 0 | 0 | 0 | 0 | 0 | 0 | 0 | 0 | 0 | 0 | 0 | 0 | 0 | 0 | 0.4383333
575 |  | [*]CC([*])(C)C(=O)OC | poly(methyl methacrylate) |  | 84000 |  |  | 220 | 4390.896 |  | 1571.718 |  |  |  | 1 | 0 | 0 | 0 | 0 | 0 | 0 | 0 | 0 | 0 | 0 | 0.2 | 0 | 0 | 0 | 0 | 0 | 0.06666667 | 0 | 0 | 0 | 0 | 0 | 0 | 0 | 0.06666667 | 0.06666667 | 0.2666667 | 0 | 0.4666667 | 0 | 0 | 0 | 0 | 0 | 0 | 0 | 0 | 0.4666667 | 0 | 0.2 | 0 | 0 | 0.06666667 | 0 | 0 | 0 | 0 | 0 | 0 | 0 | 0 | 0 | 0 | 0 | 0 | 0 | 0 | 0 | 0 | 0 | 0 | 0 | 0 | 0 | 0 | 0.3333333 | 0.3333333 | 0.5333333 | 0 | 0.2 | 0 | 0 | 0 | 0 | 1.4 | 0 | 0 | 0 | 0 | 0 | 0 | 0 | 0 | 0.5333333 | 0.1333333 | 0 | 0 | 0 | 0 | 0.5333333 | 0 | 0.06666667 | 0.06666667 | 0.3333333 | 0.06666667 | 0.06666667 | 0 | 0 | 0 | 0 | 0 | 0.6 | 0.7333333 | 0.8666667 | 1 | 0 | 0 | 0 | 0 | 0 | 0 | 0 | 0 | 0 | 0 | 0 | 0 | 0 | 0 | 0 | 1 | 0.5 | 0 | 1 | 0 | 0 | 0 | 0 | 0.1333333 | 0 | 0.5562056 | 0.4666667 | 0 | 0 | 0.3333333 | 0.7544331 | 0.2210998 | 0.3741582 | 0.1074915 | 0.0843013 | 0.0843013 | 0.9333333 | 0.06666667 | 0 | 0 | 0 | 0 | 0.3333333 | 0.2666667 | 0.1333333 | 0 | 0 | 0 | 0 | 0.06666667 | 0.06666667 | 0.06666667 | 0.2666667 | 0 | 0 | 0 | 0 | 0 | 0 | 0 | 0 | 0 | 0 | 0 | 0 | 0 | 0 | 0 | 0.4383333
576 |  | [*]CC([*])(C)C(=O)OC | poly(methyl methacrylate) |  | 78000 |  |  | 220 | 41.94643 |  | 31732.96 |  |  |  | 1 | 0 | 0 | 0 | 0 | 0 | 0 | 0 | 0 | 0 | 0 | 0.2 | 0 | 0 | 0 | 0 | 0 | 0.06666667 | 0 | 0 | 0 | 0 | 0 | 0 | 0 | 0.06666667 | 0.06666667 | 0.2666667 | 0 | 0.4666667 | 0 | 0 | 0 | 0 | 0 | 0 | 0 | 0 | 0.4666667 | 0 | 0.2 | 0 | 0 | 0.06666667 | 0 | 0 | 0 | 0 | 0 | 0 | 0 | 0 | 0 | 0 | 0 | 0 | 0 | 0 | 0 | 0 | 0 | 0 | 0 | 0 | 0 | 0 | 0.3333333 | 0.3333333 | 0.5333333 | 0 | 0.2 | 0 | 0 | 0 | 0 | 1.4 | 0 | 0 | 0 | 0 | 0 | 0 | 0 | 0 | 0.5333333 | 0.1333333 | 0 | 0 | 0 | 0 | 0.5333333 | 0 | 0.06666667 | 0.06666667 | 0.3333333 | 0.06666667 | 0.06666667 | 0 | 0 | 0 | 0 | 0 | 0.6 | 0.7333333 | 0.8666667 | 1 | 0 | 0 | 0 | 0 | 0 | 0 | 0 | 0 | 0 | 0 | 0 | 0 | 0 | 0 | 0 | 1 | 0.5 | 0 | 1 | 0 | 0 | 0 | 0 | 0.1333333 | 0 | 0.5562056 | 0.4666667 | 0 | 0 | 0.3333333 | 0.7544331 | 0.2210998 | 0.3741582 | 0.1074915 | 0.0843013 | 0.0843013 | 0.9333333 | 0.06666667 | 0 | 0 | 0 | 0 | 0.3333333 | 0.2666667 | 0.1333333 | 0 | 0 | 0 | 0 | 0.06666667 | 0.06666667 | 0.06666667 | 0.2666667 | 0 | 0 | 0 | 0 | 0 | 0 | 0 | 0 | 0 | 0 | 0 | 0 | 0 | 0 | 0 | 0.4383333
577 |  | [*]CC([*])(C)C(=O)OC | poly(methyl methacrylate) |  | 78000 |  |  | 220 | 85.48992 |  | 20759.67 |  |  |  | 1 | 0 | 0 | 0 | 0 | 0 | 0 | 0 | 0 | 0 | 0 | 0.2 | 0 | 0 | 0 | 0 | 0 | 0.06666667 | 0 | 0 | 0 | 0 | 0 | 0 | 0 | 0.06666667 | 0.06666667 | 0.2666667 | 0 | 0.4666667 | 0 | 0 | 0 | 0 | 0 | 0 | 0 | 0 | 0.4666667 | 0 | 0.2 | 0 | 0 | 0.06666667 | 0 | 0 | 0 | 0 | 0 | 0 | 0 | 0 | 0 | 0 | 0 | 0 | 0 | 0 | 0 | 0 | 0 | 0 | 0 | 0 | 0 | 0 | 0.3333333 | 0.3333333 | 0.5333333 | 0 | 0.2 | 0 | 0 | 0 | 0 | 1.4 | 0 | 0 | 0 | 0 | 0 | 0 | 0 | 0 | 0.5333333 | 0.1333333 | 0 | 0 | 0 | 0 | 0.5333333 | 0 | 0.06666667 | 0.06666667 | 0.3333333 | 0.06666667 | 0.06666667 | 0 | 0 | 0 | 0 | 0 | 0.6 | 0.7333333 | 0.8666667 | 1 | 0 | 0 | 0 | 0 | 0 | 0 | 0 | 0 | 0 | 0 | 0 | 0 | 0 | 0 | 0 | 1 | 0.5 | 0 | 1 | 0 | 0 | 0 | 0 | 0.1333333 | 0 | 0.5562056 | 0.4666667 | 0 | 0 | 0.3333333 | 0.7544331 | 0.2210998 | 0.3741582 | 0.1074915 | 0.0843013 | 0.0843013 | 0.9333333 | 0.06666667 | 0 | 0 | 0 | 0 | 0.3333333 | 0.2666667 | 0.1333333 | 0 | 0 | 0 | 0 | 0.06666667 | 0.06666667 | 0.06666667 | 0.2666667 | 0 | 0 | 0 | 0 | 0 | 0 | 0 | 0 | 0 | 0 | 0 | 0 | 0 | 0 | 0 | 0.4383333
578 |  | [*]CC([*])(C)C(=O)OC | poly(methyl methacrylate) |  | 78000 |  |  | 220 | 174.2347 |  | 13486.81 |  |  |  | 1 | 0 | 0 | 0 | 0 | 0 | 0 | 0 | 0 | 0 | 0 | 0.2 | 0 | 0 | 0 | 0 | 0 | 0.06666667 | 0 | 0 | 0 | 0 | 0 | 0 | 0 | 0.06666667 | 0.06666667 | 0.2666667 | 0 | 0.4666667 | 0 | 0 | 0 | 0 | 0 | 0 | 0 | 0 | 0.4666667 | 0 | 0.2 | 0 | 0 | 0.06666667 | 0 | 0 | 0 | 0 | 0 | 0 | 0 | 0 | 0 | 0 | 0 | 0 | 0 | 0 | 0 | 0 | 0 | 0 | 0 | 0 | 0 | 0 | 0.3333333 | 0.3333333 | 0.5333333 | 0 | 0.2 | 0 | 0 | 0 | 0 | 1.4 | 0 | 0 | 0 | 0 | 0 | 0 | 0 | 0 | 0.5333333 | 0.1333333 | 0 | 0 | 0 | 0 | 0.5333333 | 0 | 0.06666667 | 0.06666667 | 0.3333333 | 0.06666667 | 0.06666667 | 0 | 0 | 0 | 0 | 0 | 0.6 | 0.7333333 | 0.8666667 | 1 | 0 | 0 | 0 | 0 | 0 | 0 | 0 | 0 | 0 | 0 | 0 | 0 | 0 | 0 | 0 | 1 | 0.5 | 0 | 1 | 0 | 0 | 0 | 0 | 0.1333333 | 0 | 0.5562056 | 0.4666667 | 0 | 0 | 0.3333333 | 0.7544331 | 0.2210998 | 0.3741582 | 0.1074915 | 0.0843013 | 0.0843013 | 0.9333333 | 0.06666667 | 0 | 0 | 0 | 0 | 0.3333333 | 0.2666667 | 0.1333333 | 0 | 0 | 0 | 0 | 0.06666667 | 0.06666667 | 0.06666667 | 0.2666667 | 0 | 0 | 0 | 0 | 0 | 0 | 0 | 0 | 0 | 0 | 0 | 0 | 0 | 0 | 0 | 0.4383333
579 |  | [*]CC([*])(C)C(=O)OC | poly(methyl methacrylate) |  | 78000 |  |  | 220 | 345.945 |  | 8580.938 |  |  |  | 1 | 0 | 0 | 0 | 0 | 0 | 0 | 0 | 0 | 0 | 0 | 0.2 | 0 | 0 | 0 | 0 | 0 | 0.06666667 | 0 | 0 | 0 | 0 | 0 | 0 | 0 | 0.06666667 | 0.06666667 | 0.2666667 | 0 | 0.4666667 | 0 | 0 | 0 | 0 | 0 | 0 | 0 | 0 | 0.4666667 | 0 | 0.2 | 0 | 0 | 0.06666667 | 0 | 0 | 0 | 0 | 0 | 0 | 0 | 0 | 0 | 0 | 0 | 0 | 0 | 0 | 0 | 0 | 0 | 0 | 0 | 0 | 0 | 0 | 0.3333333 | 0.3333333 | 0.5333333 | 0 | 0.2 | 0 | 0 | 0 | 0 | 1.4 | 0 | 0 | 0 | 0 | 0 | 0 | 0 | 0 | 0.5333333 | 0.1333333 | 0 | 0 | 0 | 0 | 0.5333333 | 0 | 0.06666667 | 0.06666667 | 0.3333333 | 0.06666667 | 0.06666667 | 0 | 0 | 0 | 0 | 0 | 0.6 | 0.7333333 | 0.8666667 | 1 | 0 | 0 | 0 | 0 | 0 | 0 | 0 | 0 | 0 | 0 | 0 | 0 | 0 | 0 | 0 | 1 | 0.5 | 0 | 1 | 0 | 0 | 0 | 0 | 0.1333333 | 0 | 0.5562056 | 0.4666667 | 0 | 0 | 0.3333333 | 0.7544331 | 0.2210998 | 0.3741582 | 0.1074915 | 0.0843013 | 0.0843013 | 0.9333333 | 0.06666667 | 0 | 0 | 0 | 0 | 0.3333333 | 0.2666667 | 0.1333333 | 0 | 0 | 0 | 0 | 0.06666667 | 0.06666667 | 0.06666667 | 0.2666667 | 0 | 0 | 0 | 0 | 0 | 0 | 0 | 0 | 0 | 0 | 0 | 0 | 0 | 0 | 0 | 0.4383333
580 |  | [*]CC([*])(C)C(=O)OC | poly(methyl methacrylate) |  | 78000 |  |  | 220 | 643.4438 |  | 5652.829 |  |  |  | 1 | 0 | 0 | 0 | 0 | 0 | 0 | 0 | 0 | 0 | 0 | 0.2 | 0 | 0 | 0 | 0 | 0 | 0.06666667 | 0 | 0 | 0 | 0 | 0 | 0 | 0 | 0.06666667 | 0.06666667 | 0.2666667 | 0 | 0.4666667 | 0 | 0 | 0 | 0 | 0 | 0 | 0 | 0 | 0.4666667 | 0 | 0.2 | 0 | 0 | 0.06666667 | 0 | 0 | 0 | 0 | 0 | 0 | 0 | 0 | 0 | 0 | 0 | 0 | 0 | 0 | 0 | 0 | 0 | 0 | 0 | 0 | 0 | 0 | 0.3333333 | 0.3333333 | 0.5333333 | 0 | 0.2 | 0 | 0 | 0 | 0 | 1.4 | 0 | 0 | 0 | 0 | 0 | 0 | 0 | 0 | 0.5333333 | 0.1333333 | 0 | 0 | 0 | 0 | 0.5333333 | 0 | 0.06666667 | 0.06666667 | 0.3333333 | 0.06666667 | 0.06666667 | 0 | 0 | 0 | 0 | 0 | 0.6 | 0.7333333 | 0.8666667 | 1 | 0 | 0 | 0 | 0 | 0 | 0 | 0 | 0 | 0 | 0 | 0 | 0 | 0 | 0 | 0 | 1 | 0.5 | 0 | 1 | 0 | 0 | 0 | 0 | 0.1333333 | 0 | 0.5562056 | 0.4666667 | 0 | 0 | 0.3333333 | 0.7544331 | 0.2210998 | 0.3741582 | 0.1074915 | 0.0843013 | 0.0843013 | 0.9333333 | 0.06666667 | 0 | 0 | 0 | 0 | 0.3333333 | 0.2666667 | 0.1333333 | 0 | 0 | 0 | 0 | 0.06666667 | 0.06666667 | 0.06666667 | 0.2666667 | 0 | 0 | 0 | 0 | 0 | 0 | 0 | 0 | 0 | 0 | 0 | 0 | 0 | 0 | 0 | 0.4383333
581 |  | [*]CC([*])(C)C(=O)OC | poly(methyl methacrylate) |  | 78000 |  |  | 220 | 1294.365 |  | 3473.646 |  |  |  | 1 | 0 | 0 | 0 | 0 | 0 | 0 | 0 | 0 | 0 | 0 | 0.2 | 0 | 0 | 0 | 0 | 0 | 0.06666667 | 0 | 0 | 0 | 0 | 0 | 0 | 0 | 0.06666667 | 0.06666667 | 0.2666667 | 0 | 0.4666667 | 0 | 0 | 0 | 0 | 0 | 0 | 0 | 0 | 0.4666667 | 0 | 0.2 | 0 | 0 | 0.06666667 | 0 | 0 | 0 | 0 | 0 | 0 | 0 | 0 | 0 | 0 | 0 | 0 | 0 | 0 | 0 | 0 | 0 | 0 | 0 | 0 | 0 | 0 | 0.3333333 | 0.3333333 | 0.5333333 | 0 | 0.2 | 0 | 0 | 0 | 0 | 1.4 | 0 | 0 | 0 | 0 | 0 | 0 | 0 | 0 | 0.5333333 | 0.1333333 | 0 | 0 | 0 | 0 | 0.5333333 | 0 | 0.06666667 | 0.06666667 | 0.3333333 | 0.06666667 | 0.06666667 | 0 | 0 | 0 | 0 | 0 | 0.6 | 0.7333333 | 0.8666667 | 1 | 0 | 0 | 0 | 0 | 0 | 0 | 0 | 0 | 0 | 0 | 0 | 0 | 0 | 0 | 0 | 1 | 0.5 | 0 | 1 | 0 | 0 | 0 | 0 | 0.1333333 | 0 | 0.5562056 | 0.4666667 | 0 | 0 | 0.3333333 | 0.7544331 | 0.2210998 | 0.3741582 | 0.1074915 | 0.0843013 | 0.0843013 | 0.9333333 | 0.06666667 | 0 | 0 | 0 | 0 | 0.3333333 | 0.2666667 | 0.1333333 | 0 | 0 | 0 | 0 | 0.06666667 | 0.06666667 | 0.06666667 | 0.2666667 | 0 | 0 | 0 | 0 | 0 | 0 | 0 | 0 | 0 | 0 | 0 | 0 | 0 | 0 | 0 | 0.4383333
582 |  | [*]CC([*])(C)C(=O)OC | poly(methyl methacrylate) |  | 78000 |  |  | 220 | 2154.435 |  | 2385.852 |  |  |  | 1 | 0 | 0 | 0 | 0 | 0 | 0 | 0 | 0 | 0 | 0 | 0.2 | 0 | 0 | 0 | 0 | 0 | 0.06666667 | 0 | 0 | 0 | 0 | 0 | 0 | 0 | 0.06666667 | 0.06666667 | 0.2666667 | 0 | 0.4666667 | 0 | 0 | 0 | 0 | 0 | 0 | 0 | 0 | 0.4666667 | 0 | 0.2 | 0 | 0 | 0.06666667 | 0 | 0 | 0 | 0 | 0 | 0 | 0 | 0 | 0 | 0 | 0 | 0 | 0 | 0 | 0 | 0 | 0 | 0 | 0 | 0 | 0 | 0 | 0.3333333 | 0.3333333 | 0.5333333 | 0 | 0.2 | 0 | 0 | 0 | 0 | 1.4 | 0 | 0 | 0 | 0 | 0 | 0 | 0 | 0 | 0.5333333 | 0.1333333 | 0 | 0 | 0 | 0 | 0.5333333 | 0 | 0.06666667 | 0.06666667 | 0.3333333 | 0.06666667 | 0.06666667 | 0 | 0 | 0 | 0 | 0 | 0.6 | 0.7333333 | 0.8666667 | 1 | 0 | 0 | 0 | 0 | 0 | 0 | 0 | 0 | 0 | 0 | 0 | 0 | 0 | 0 | 0 | 1 | 0.5 | 0 | 1 | 0 | 0 | 0 | 0 | 0.1333333 | 0 | 0.5562056 | 0.4666667 | 0 | 0 | 0.3333333 | 0.7544331 | 0.2210998 | 0.3741582 | 0.1074915 | 0.0843013 | 0.0843013 | 0.9333333 | 0.06666667 | 0 | 0 | 0 | 0 | 0.3333333 | 0.2666667 | 0.1333333 | 0 | 0 | 0 | 0 | 0.06666667 | 0.06666667 | 0.06666667 | 0.2666667 | 0 | 0 | 0 | 0 | 0 | 0 | 0 | 0 | 0 | 0 | 0 | 0 | 0 | 0 | 0 | 0.4383333
583 |  | [*]CC([*])(C)C(=O)OC | poly(methyl methacrylate) |  | 78000 |  |  | 220 | 4305.688 |  | 1445.842 |  |  |  | 1 | 0 | 0 | 0 | 0 | 0 | 0 | 0 | 0 | 0 | 0 | 0.2 | 0 | 0 | 0 | 0 | 0 | 0.06666667 | 0 | 0 | 0 | 0 | 0 | 0 | 0 | 0.06666667 | 0.06666667 | 0.2666667 | 0 | 0.4666667 | 0 | 0 | 0 | 0 | 0 | 0 | 0 | 0 | 0.4666667 | 0 | 0.2 | 0 | 0 | 0.06666667 | 0 | 0 | 0 | 0 | 0 | 0 | 0 | 0 | 0 | 0 | 0 | 0 | 0 | 0 | 0 | 0 | 0 | 0 | 0 | 0 | 0 | 0 | 0.3333333 | 0.3333333 | 0.5333333 | 0 | 0.2 | 0 | 0 | 0 | 0 | 1.4 | 0 | 0 | 0 | 0 | 0 | 0 | 0 | 0 | 0.5333333 | 0.1333333 | 0 | 0 | 0 | 0 | 0.5333333 | 0 | 0.06666667 | 0.06666667 | 0.3333333 | 0.06666667 | 0.06666667 | 0 | 0 | 0 | 0 | 0 | 0.6 | 0.7333333 | 0.8666667 | 1 | 0 | 0 | 0 | 0 | 0 | 0 | 0 | 0 | 0 | 0 | 0 | 0 | 0 | 0 | 0 | 1 | 0.5 | 0 | 1 | 0 | 0 | 0 | 0 | 0.1333333 | 0 | 0.5562056 | 0.4666667 | 0 | 0 | 0.3333333 | 0.7544331 | 0.2210998 | 0.3741582 | 0.1074915 | 0.0843013 | 0.0843013 | 0.9333333 | 0.06666667 | 0 | 0 | 0 | 0 | 0.3333333 | 0.2666667 | 0.1333333 | 0 | 0 | 0 | 0 | 0.06666667 | 0.06666667 | 0.06666667 | 0.2666667 | 0 | 0 | 0 | 0 | 0 | 0 | 0 | 0 | 0 | 0 | 0 | 0 | 0 | 0 | 0 | 0.4383333
584 |  | [*]CC([*])(C)C(=O)OC | poly(methyl methacrylate) |  | 72000 |  |  | 220 | 41.13243 |  | 26482.61 |  |  |  | 1 | 0 | 0 | 0 | 0 | 0 | 0 | 0 | 0 | 0 | 0 | 0.2 | 0 | 0 | 0 | 0 | 0 | 0.06666667 | 0 | 0 | 0 | 0 | 0 | 0 | 0 | 0.06666667 | 0.06666667 | 0.2666667 | 0 | 0.4666667 | 0 | 0 | 0 | 0 | 0 | 0 | 0 | 0 | 0.4666667 | 0 | 0.2 | 0 | 0 | 0.06666667 | 0 | 0 | 0 | 0 | 0 | 0 | 0 | 0 | 0 | 0 | 0 | 0 | 0 | 0 | 0 | 0 | 0 | 0 | 0 | 0 | 0 | 0 | 0.3333333 | 0.3333333 | 0.5333333 | 0 | 0.2 | 0 | 0 | 0 | 0 | 1.4 | 0 | 0 | 0 | 0 | 0 | 0 | 0 | 0 | 0.5333333 | 0.1333333 | 0 | 0 | 0 | 0 | 0.5333333 | 0 | 0.06666667 | 0.06666667 | 0.3333333 | 0.06666667 | 0.06666667 | 0 | 0 | 0 | 0 | 0 | 0.6 | 0.7333333 | 0.8666667 | 1 | 0 | 0 | 0 | 0 | 0 | 0 | 0 | 0 | 0 | 0 | 0 | 0 | 0 | 0 | 0 | 1 | 0.5 | 0 | 1 | 0 | 0 | 0 | 0 | 0.1333333 | 0 | 0.5562056 | 0.4666667 | 0 | 0 | 0.3333333 | 0.7544331 | 0.2210998 | 0.3741582 | 0.1074915 | 0.0843013 | 0.0843013 | 0.9333333 | 0.06666667 | 0 | 0 | 0 | 0 | 0.3333333 | 0.2666667 | 0.1333333 | 0 | 0 | 0 | 0 | 0.06666667 | 0.06666667 | 0.06666667 | 0.2666667 | 0 | 0 | 0 | 0 | 0 | 0 | 0 | 0 | 0 | 0 | 0 | 0 | 0 | 0 | 0 | 0.4383333
585 |  | [*]CC([*])(C)C(=O)OC | poly(methyl methacrylate) |  | 72000 |  |  | 220 | 83.28511 |  | 18573 |  |  |  | 1 | 0 | 0 | 0 | 0 | 0 | 0 | 0 | 0 | 0 | 0 | 0.2 | 0 | 0 | 0 | 0 | 0 | 0.06666667 | 0 | 0 | 0 | 0 | 0 | 0 | 0 | 0.06666667 | 0.06666667 | 0.2666667 | 0 | 0.4666667 | 0 | 0 | 0 | 0 | 0 | 0 | 0 | 0 | 0.4666667 | 0 | 0.2 | 0 | 0 | 0.06666667 | 0 | 0 | 0 | 0 | 0 | 0 | 0 | 0 | 0 | 0 | 0 | 0 | 0 | 0 | 0 | 0 | 0 | 0 | 0 | 0 | 0 | 0 | 0.3333333 | 0.3333333 | 0.5333333 | 0 | 0.2 | 0 | 0 | 0 | 0 | 1.4 | 0 | 0 | 0 | 0 | 0 | 0 | 0 | 0 | 0.5333333 | 0.1333333 | 0 | 0 | 0 | 0 | 0.5333333 | 0 | 0.06666667 | 0.06666667 | 0.3333333 | 0.06666667 | 0.06666667 | 0 | 0 | 0 | 0 | 0 | 0.6 | 0.7333333 | 0.8666667 | 1 | 0 | 0 | 0 | 0 | 0 | 0 | 0 | 0 | 0 | 0 | 0 | 0 | 0 | 0 | 0 | 1 | 0.5 | 0 | 1 | 0 | 0 | 0 | 0 | 0.1333333 | 0 | 0.5562056 | 0.4666667 | 0 | 0 | 0.3333333 | 0.7544331 | 0.2210998 | 0.3741582 | 0.1074915 | 0.0843013 | 0.0843013 | 0.9333333 | 0.06666667 | 0 | 0 | 0 | 0 | 0.3333333 | 0.2666667 | 0.1333333 | 0 | 0 | 0 | 0 | 0.06666667 | 0.06666667 | 0.06666667 | 0.2666667 | 0 | 0 | 0 | 0 | 0 | 0 | 0 | 0 | 0 | 0 | 0 | 0 | 0 | 0 | 0 | 0.4383333
586 |  | [*]CC([*])(C)C(=O)OC | poly(methyl methacrylate) |  | 72000 |  |  | 220 | 167.5381 |  | 12320.67 |  |  |  | 1 | 0 | 0 | 0 | 0 | 0 | 0 | 0 | 0 | 0 | 0 | 0.2 | 0 | 0 | 0 | 0 | 0 | 0.06666667 | 0 | 0 | 0 | 0 | 0 | 0 | 0 | 0.06666667 | 0.06666667 | 0.2666667 | 0 | 0.4666667 | 0 | 0 | 0 | 0 | 0 | 0 | 0 | 0 | 0.4666667 | 0 | 0.2 | 0 | 0 | 0.06666667 | 0 | 0 | 0 | 0 | 0 | 0 | 0 | 0 | 0 | 0 | 0 | 0 | 0 | 0 | 0 | 0 | 0 | 0 | 0 | 0 | 0 | 0 | 0.3333333 | 0.3333333 | 0.5333333 | 0 | 0.2 | 0 | 0 | 0 | 0 | 1.4 | 0 | 0 | 0 | 0 | 0 | 0 | 0 | 0 | 0.5333333 | 0.1333333 | 0 | 0 | 0 | 0 | 0.5333333 | 0 | 0.06666667 | 0.06666667 | 0.3333333 | 0.06666667 | 0.06666667 | 0 | 0 | 0 | 0 | 0 | 0.6 | 0.7333333 | 0.8666667 | 1 | 0 | 0 | 0 | 0 | 0 | 0 | 0 | 0 | 0 | 0 | 0 | 0 | 0 | 0 | 0 | 1 | 0.5 | 0 | 1 | 0 | 0 | 0 | 0 | 0.1333333 | 0 | 0.5562056 | 0.4666667 | 0 | 0 | 0.3333333 | 0.7544331 | 0.2210998 | 0.3741582 | 0.1074915 | 0.0843013 | 0.0843013 | 0.9333333 | 0.06666667 | 0 | 0 | 0 | 0 | 0.3333333 | 0.2666667 | 0.1333333 | 0 | 0 | 0 | 0 | 0.06666667 | 0.06666667 | 0.06666667 | 0.2666667 | 0 | 0 | 0 | 0 | 0 | 0 | 0 | 0 | 0 | 0 | 0 | 0 | 0 | 0 | 0 | 0.4383333
587 |  | [*]CC([*])(C)C(=O)OC | poly(methyl methacrylate) |  | 72000 |  |  | 220 | 337.023 |  | 7893.706 |  |  |  | 1 | 0 | 0 | 0 | 0 | 0 | 0 | 0 | 0 | 0 | 0 | 0.2 | 0 | 0 | 0 | 0 | 0 | 0.06666667 | 0 | 0 | 0 | 0 | 0 | 0 | 0 | 0.06666667 | 0.06666667 | 0.2666667 | 0 | 0.4666667 | 0 | 0 | 0 | 0 | 0 | 0 | 0 | 0 | 0.4666667 | 0 | 0.2 | 0 | 0 | 0.06666667 | 0 | 0 | 0 | 0 | 0 | 0 | 0 | 0 | 0 | 0 | 0 | 0 | 0 | 0 | 0 | 0 | 0 | 0 | 0 | 0 | 0 | 0 | 0.3333333 | 0.3333333 | 0.5333333 | 0 | 0.2 | 0 | 0 | 0 | 0 | 1.4 | 0 | 0 | 0 | 0 | 0 | 0 | 0 | 0 | 0.5333333 | 0.1333333 | 0 | 0 | 0 | 0 | 0.5333333 | 0 | 0.06666667 | 0.06666667 | 0.3333333 | 0.06666667 | 0.06666667 | 0 | 0 | 0 | 0 | 0 | 0.6 | 0.7333333 | 0.8666667 | 1 | 0 | 0 | 0 | 0 | 0 | 0 | 0 | 0 | 0 | 0 | 0 | 0 | 0 | 0 | 0 | 1 | 0.5 | 0 | 1 | 0 | 0 | 0 | 0 | 0.1333333 | 0 | 0.5562056 | 0.4666667 | 0 | 0 | 0.3333333 | 0.7544331 | 0.2210998 | 0.3741582 | 0.1074915 | 0.0843013 | 0.0843013 | 0.9333333 | 0.06666667 | 0 | 0 | 0 | 0 | 0.3333333 | 0.2666667 | 0.1333333 | 0 | 0 | 0 | 0 | 0.06666667 | 0.06666667 | 0.06666667 | 0.2666667 | 0 | 0 | 0 | 0 | 0 | 0 | 0 | 0 | 0 | 0 | 0 | 0 | 0 | 0 | 0 | 0.4383333
588 |  | [*]CC([*])(C)C(=O)OC | poly(methyl methacrylate) |  | 72000 |  |  | 220 | 622.7679 |  | 5309.768 |  |  |  | 1 | 0 | 0 | 0 | 0 | 0 | 0 | 0 | 0 | 0 | 0 | 0.2 | 0 | 0 | 0 | 0 | 0 | 0.06666667 | 0 | 0 | 0 | 0 | 0 | 0 | 0 | 0.06666667 | 0.06666667 | 0.2666667 | 0 | 0.4666667 | 0 | 0 | 0 | 0 | 0 | 0 | 0 | 0 | 0.4666667 | 0 | 0.2 | 0 | 0 | 0.06666667 | 0 | 0 | 0 | 0 | 0 | 0 | 0 | 0 | 0 | 0 | 0 | 0 | 0 | 0 | 0 | 0 | 0 | 0 | 0 | 0 | 0 | 0 | 0.3333333 | 0.3333333 | 0.5333333 | 0 | 0.2 | 0 | 0 | 0 | 0 | 1.4 | 0 | 0 | 0 | 0 | 0 | 0 | 0 | 0 | 0.5333333 | 0.1333333 | 0 | 0 | 0 | 0 | 0.5333333 | 0 | 0.06666667 | 0.06666667 | 0.3333333 | 0.06666667 | 0.06666667 | 0 | 0 | 0 | 0 | 0 | 0.6 | 0.7333333 | 0.8666667 | 1 | 0 | 0 | 0 | 0 | 0 | 0 | 0 | 0 | 0 | 0 | 0 | 0 | 0 | 0 | 0 | 1 | 0.5 | 0 | 1 | 0 | 0 | 0 | 0 | 0.1333333 | 0 | 0.5562056 | 0.4666667 | 0 | 0 | 0.3333333 | 0.7544331 | 0.2210998 | 0.3741582 | 0.1074915 | 0.0843013 | 0.0843013 | 0.9333333 | 0.06666667 | 0 | 0 | 0 | 0 | 0.3333333 | 0.2666667 | 0.1333333 | 0 | 0 | 0 | 0 | 0.06666667 | 0.06666667 | 0.06666667 | 0.2666667 | 0 | 0 | 0 | 0 | 0 | 0 | 0 | 0 | 0 | 0 | 0 | 0 | 0 | 0 | 0 | 0.4383333
589 |  | [*]CC([*])(C)C(=O)OC | poly(methyl methacrylate) |  | 72000 |  |  | 220 | 1252.773 |  | 3262.835 |  |  |  | 1 | 0 | 0 | 0 | 0 | 0 | 0 | 0 | 0 | 0 | 0 | 0.2 | 0 | 0 | 0 | 0 | 0 | 0.06666667 | 0 | 0 | 0 | 0 | 0 | 0 | 0 | 0.06666667 | 0.06666667 | 0.2666667 | 0 | 0.4666667 | 0 | 0 | 0 | 0 | 0 | 0 | 0 | 0 | 0.4666667 | 0 | 0.2 | 0 | 0 | 0.06666667 | 0 | 0 | 0 | 0 | 0 | 0 | 0 | 0 | 0 | 0 | 0 | 0 | 0 | 0 | 0 | 0 | 0 | 0 | 0 | 0 | 0 | 0 | 0.3333333 | 0.3333333 | 0.5333333 | 0 | 0.2 | 0 | 0 | 0 | 0 | 1.4 | 0 | 0 | 0 | 0 | 0 | 0 | 0 | 0 | 0.5333333 | 0.1333333 | 0 | 0 | 0 | 0 | 0.5333333 | 0 | 0.06666667 | 0.06666667 | 0.3333333 | 0.06666667 | 0.06666667 | 0 | 0 | 0 | 0 | 0 | 0.6 | 0.7333333 | 0.8666667 | 1 | 0 | 0 | 0 | 0 | 0 | 0 | 0 | 0 | 0 | 0 | 0 | 0 | 0 | 0 | 0 | 1 | 0.5 | 0 | 1 | 0 | 0 | 0 | 0 | 0.1333333 | 0 | 0.5562056 | 0.4666667 | 0 | 0 | 0.3333333 | 0.7544331 | 0.2210998 | 0.3741582 | 0.1074915 | 0.0843013 | 0.0843013 | 0.9333333 | 0.06666667 | 0 | 0 | 0 | 0 | 0.3333333 | 0.2666667 | 0.1333333 | 0 | 0 | 0 | 0 | 0.06666667 | 0.06666667 | 0.06666667 | 0.2666667 | 0 | 0 | 0 | 0 | 0 | 0 | 0 | 0 | 0 | 0 | 0 | 0 | 0 | 0 | 0 | 0.4383333
590 |  | [*]CC([*])(C)C(=O)OC | poly(methyl methacrylate) |  | 72000 |  |  | 220 | 2071.629 |  | 2256.703 |  |  |  | 1 | 0 | 0 | 0 | 0 | 0 | 0 | 0 | 0 | 0 | 0 | 0.2 | 0 | 0 | 0 | 0 | 0 | 0.06666667 | 0 | 0 | 0 | 0 | 0 | 0 | 0 | 0.06666667 | 0.06666667 | 0.2666667 | 0 | 0.4666667 | 0 | 0 | 0 | 0 | 0 | 0 | 0 | 0 | 0.4666667 | 0 | 0.2 | 0 | 0 | 0.06666667 | 0 | 0 | 0 | 0 | 0 | 0 | 0 | 0 | 0 | 0 | 0 | 0 | 0 | 0 | 0 | 0 | 0 | 0 | 0 | 0 | 0 | 0 | 0.3333333 | 0.3333333 | 0.5333333 | 0 | 0.2 | 0 | 0 | 0 | 0 | 1.4 | 0 | 0 | 0 | 0 | 0 | 0 | 0 | 0 | 0.5333333 | 0.1333333 | 0 | 0 | 0 | 0 | 0.5333333 | 0 | 0.06666667 | 0.06666667 | 0.3333333 | 0.06666667 | 0.06666667 | 0 | 0 | 0 | 0 | 0 | 0.6 | 0.7333333 | 0.8666667 | 1 | 0 | 0 | 0 | 0 | 0 | 0 | 0 | 0 | 0 | 0 | 0 | 0 | 0 | 0 | 0 | 1 | 0.5 | 0 | 1 | 0 | 0 | 0 | 0 | 0.1333333 | 0 | 0.5562056 | 0.4666667 | 0 | 0 | 0.3333333 | 0.7544331 | 0.2210998 | 0.3741582 | 0.1074915 | 0.0843013 | 0.0843013 | 0.9333333 | 0.06666667 | 0 | 0 | 0 | 0 | 0.3333333 | 0.2666667 | 0.1333333 | 0 | 0 | 0 | 0 | 0.06666667 | 0.06666667 | 0.06666667 | 0.2666667 | 0 | 0 | 0 | 0 | 0 | 0 | 0 | 0 | 0 | 0 | 0 | 0 | 0 | 0 | 0 | 0.4383333
591 |  | [*]CC([*])(C)C(=O)OC | poly(methyl methacrylate) |  | 72000 |  |  | 220 | 4222.133 |  | 1358.096 |  |  |  | 1 | 0 | 0 | 0 | 0 | 0 | 0 | 0 | 0 | 0 | 0 | 0.2 | 0 | 0 | 0 | 0 | 0 | 0.06666667 | 0 | 0 | 0 | 0 | 0 | 0 | 0 | 0.06666667 | 0.06666667 | 0.2666667 | 0 | 0.4666667 | 0 | 0 | 0 | 0 | 0 | 0 | 0 | 0 | 0.4666667 | 0 | 0.2 | 0 | 0 | 0.06666667 | 0 | 0 | 0 | 0 | 0 | 0 | 0 | 0 | 0 | 0 | 0 | 0 | 0 | 0 | 0 | 0 | 0 | 0 | 0 | 0 | 0 | 0 | 0.3333333 | 0.3333333 | 0.5333333 | 0 | 0.2 | 0 | 0 | 0 | 0 | 1.4 | 0 | 0 | 0 | 0 | 0 | 0 | 0 | 0 | 0.5333333 | 0.1333333 | 0 | 0 | 0 | 0 | 0.5333333 | 0 | 0.06666667 | 0.06666667 | 0.3333333 | 0.06666667 | 0.06666667 | 0 | 0 | 0 | 0 | 0 | 0.6 | 0.7333333 | 0.8666667 | 1 | 0 | 0 | 0 | 0 | 0 | 0 | 0 | 0 | 0 | 0 | 0 | 0 | 0 | 0 | 0 | 1 | 0.5 | 0 | 1 | 0 | 0 | 0 | 0 | 0.1333333 | 0 | 0.5562056 | 0.4666667 | 0 | 0 | 0.3333333 | 0.7544331 | 0.2210998 | 0.3741582 | 0.1074915 | 0.0843013 | 0.0843013 | 0.9333333 | 0.06666667 | 0 | 0 | 0 | 0 | 0.3333333 | 0.2666667 | 0.1333333 | 0 | 0 | 0 | 0 | 0.06666667 | 0.06666667 | 0.06666667 | 0.2666667 | 0 | 0 | 0 | 0 | 0 | 0 | 0 | 0 | 0 | 0 | 0 | 0 | 0 | 0 | 0 | 0.4383333
592 |  | [*]CC([*])(C)C(=O)OC | poly(methyl methacrylate) |  | 66000 |  |  | 220 | 41.13243 |  | 22255.23 |  |  |  | 1 | 0 | 0 | 0 | 0 | 0 | 0 | 0 | 0 | 0 | 0 | 0.2 | 0 | 0 | 0 | 0 | 0 | 0.06666667 | 0 | 0 | 0 | 0 | 0 | 0 | 0 | 0.06666667 | 0.06666667 | 0.2666667 | 0 | 0.4666667 | 0 | 0 | 0 | 0 | 0 | 0 | 0 | 0 | 0.4666667 | 0 | 0.2 | 0 | 0 | 0.06666667 | 0 | 0 | 0 | 0 | 0 | 0 | 0 | 0 | 0 | 0 | 0 | 0 | 0 | 0 | 0 | 0 | 0 | 0 | 0 | 0 | 0 | 0 | 0.3333333 | 0.3333333 | 0.5333333 | 0 | 0.2 | 0 | 0 | 0 | 0 | 1.4 | 0 | 0 | 0 | 0 | 0 | 0 | 0 | 0 | 0.5333333 | 0.1333333 | 0 | 0 | 0 | 0 | 0.5333333 | 0 | 0.06666667 | 0.06666667 | 0.3333333 | 0.06666667 | 0.06666667 | 0 | 0 | 0 | 0 | 0 | 0.6 | 0.7333333 | 0.8666667 | 1 | 0 | 0 | 0 | 0 | 0 | 0 | 0 | 0 | 0 | 0 | 0 | 0 | 0 | 0 | 0 | 1 | 0.5 | 0 | 1 | 0 | 0 | 0 | 0 | 0.1333333 | 0 | 0.5562056 | 0.4666667 | 0 | 0 | 0.3333333 | 0.7544331 | 0.2210998 | 0.3741582 | 0.1074915 | 0.0843013 | 0.0843013 | 0.9333333 | 0.06666667 | 0 | 0 | 0 | 0 | 0.3333333 | 0.2666667 | 0.1333333 | 0 | 0 | 0 | 0 | 0.06666667 | 0.06666667 | 0.06666667 | 0.2666667 | 0 | 0 | 0 | 0 | 0 | 0 | 0 | 0 | 0 | 0 | 0 | 0 | 0 | 0 | 0 | 0.4383333
593 |  | [*]CC([*])(C)C(=O)OC | poly(methyl methacrylate) |  | 66000 |  |  | 220 | 81.13717 |  | 16273.48 |  |  |  | 1 | 0 | 0 | 0 | 0 | 0 | 0 | 0 | 0 | 0 | 0 | 0.2 | 0 | 0 | 0 | 0 | 0 | 0.06666667 | 0 | 0 | 0 | 0 | 0 | 0 | 0 | 0.06666667 | 0.06666667 | 0.2666667 | 0 | 0.4666667 | 0 | 0 | 0 | 0 | 0 | 0 | 0 | 0 | 0.4666667 | 0 | 0.2 | 0 | 0 | 0.06666667 | 0 | 0 | 0 | 0 | 0 | 0 | 0 | 0 | 0 | 0 | 0 | 0 | 0 | 0 | 0 | 0 | 0 | 0 | 0 | 0 | 0 | 0 | 0.3333333 | 0.3333333 | 0.5333333 | 0 | 0.2 | 0 | 0 | 0 | 0 | 1.4 | 0 | 0 | 0 | 0 | 0 | 0 | 0 | 0 | 0.5333333 | 0.1333333 | 0 | 0 | 0 | 0 | 0.5333333 | 0 | 0.06666667 | 0.06666667 | 0.3333333 | 0.06666667 | 0.06666667 | 0 | 0 | 0 | 0 | 0 | 0.6 | 0.7333333 | 0.8666667 | 1 | 0 | 0 | 0 | 0 | 0 | 0 | 0 | 0 | 0 | 0 | 0 | 0 | 0 | 0 | 0 | 1 | 0.5 | 0 | 1 | 0 | 0 | 0 | 0 | 0.1333333 | 0 | 0.5562056 | 0.4666667 | 0 | 0 | 0.3333333 | 0.7544331 | 0.2210998 | 0.3741582 | 0.1074915 | 0.0843013 | 0.0843013 | 0.9333333 | 0.06666667 | 0 | 0 | 0 | 0 | 0.3333333 | 0.2666667 | 0.1333333 | 0 | 0 | 0 | 0 | 0.06666667 | 0.06666667 | 0.06666667 | 0.2666667 | 0 | 0 | 0 | 0 | 0 | 0 | 0 | 0 | 0 | 0 | 0 | 0 | 0 | 0 | 0 | 0.4383333
594 |  | [*]CC([*])(C)C(=O)OC | poly(methyl methacrylate) |  | 66000 |  |  | 220 | 163.2172 |  | 10870.61 |  |  |  | 1 | 0 | 0 | 0 | 0 | 0 | 0 | 0 | 0 | 0 | 0 | 0.2 | 0 | 0 | 0 | 0 | 0 | 0.06666667 | 0 | 0 | 0 | 0 | 0 | 0 | 0 | 0.06666667 | 0.06666667 | 0.2666667 | 0 | 0.4666667 | 0 | 0 | 0 | 0 | 0 | 0 | 0 | 0 | 0.4666667 | 0 | 0.2 | 0 | 0 | 0.06666667 | 0 | 0 | 0 | 0 | 0 | 0 | 0 | 0 | 0 | 0 | 0 | 0 | 0 | 0 | 0 | 0 | 0 | 0 | 0 | 0 | 0 | 0 | 0.3333333 | 0.3333333 | 0.5333333 | 0 | 0.2 | 0 | 0 | 0 | 0 | 1.4 | 0 | 0 | 0 | 0 | 0 | 0 | 0 | 0 | 0.5333333 | 0.1333333 | 0 | 0 | 0 | 0 | 0.5333333 | 0 | 0.06666667 | 0.06666667 | 0.3333333 | 0.06666667 | 0.06666667 | 0 | 0 | 0 | 0 | 0 | 0.6 | 0.7333333 | 0.8666667 | 1 | 0 | 0 | 0 | 0 | 0 | 0 | 0 | 0 | 0 | 0 | 0 | 0 | 0 | 0 | 0 | 1 | 0.5 | 0 | 1 | 0 | 0 | 0 | 0 | 0.1333333 | 0 | 0.5562056 | 0.4666667 | 0 | 0 | 0.3333333 | 0.7544331 | 0.2210998 | 0.3741582 | 0.1074915 | 0.0843013 | 0.0843013 | 0.9333333 | 0.06666667 | 0 | 0 | 0 | 0 | 0.3333333 | 0.2666667 | 0.1333333 | 0 | 0 | 0 | 0 | 0.06666667 | 0.06666667 | 0.06666667 | 0.2666667 | 0 | 0 | 0 | 0 | 0 | 0 | 0 | 0 | 0 | 0 | 0 | 0 | 0 | 0 | 0 | 0.4383333
595 |  | [*]CC([*])(C)C(=O)OC | poly(methyl methacrylate) |  | 66000 |  |  | 220 | 328.3311 |  | 7161.185 |  |  |  | 1 | 0 | 0 | 0 | 0 | 0 | 0 | 0 | 0 | 0 | 0 | 0.2 | 0 | 0 | 0 | 0 | 0 | 0.06666667 | 0 | 0 | 0 | 0 | 0 | 0 | 0 | 0.06666667 | 0.06666667 | 0.2666667 | 0 | 0.4666667 | 0 | 0 | 0 | 0 | 0 | 0 | 0 | 0 | 0.4666667 | 0 | 0.2 | 0 | 0 | 0.06666667 | 0 | 0 | 0 | 0 | 0 | 0 | 0 | 0 | 0 | 0 | 0 | 0 | 0 | 0 | 0 | 0 | 0 | 0 | 0 | 0 | 0 | 0 | 0.3333333 | 0.3333333 | 0.5333333 | 0 | 0.2 | 0 | 0 | 0 | 0 | 1.4 | 0 | 0 | 0 | 0 | 0 | 0 | 0 | 0 | 0.5333333 | 0.1333333 | 0 | 0 | 0 | 0 | 0.5333333 | 0 | 0.06666667 | 0.06666667 | 0.3333333 | 0.06666667 | 0.06666667 | 0 | 0 | 0 | 0 | 0 | 0.6 | 0.7333333 | 0.8666667 | 1 | 0 | 0 | 0 | 0 | 0 | 0 | 0 | 0 | 0 | 0 | 0 | 0 | 0 | 0 | 0 | 1 | 0.5 | 0 | 1 | 0 | 0 | 0 | 0 | 0.1333333 | 0 | 0.5562056 | 0.4666667 | 0 | 0 | 0.3333333 | 0.7544331 | 0.2210998 | 0.3741582 | 0.1074915 | 0.0843013 | 0.0843013 | 0.9333333 | 0.06666667 | 0 | 0 | 0 | 0 | 0.3333333 | 0.2666667 | 0.1333333 | 0 | 0 | 0 | 0 | 0.06666667 | 0.06666667 | 0.06666667 | 0.2666667 | 0 | 0 | 0 | 0 | 0 | 0 | 0 | 0 | 0 | 0 | 0 | 0 | 0 | 0 | 0 | 0.4383333
596 |  | [*]CC([*])(C)C(=O)OC | poly(methyl methacrylate) |  | 66000 |  |  | 220 | 610.6827 |  | 4717.545 |  |  |  | 1 | 0 | 0 | 0 | 0 | 0 | 0 | 0 | 0 | 0 | 0 | 0.2 | 0 | 0 | 0 | 0 | 0 | 0.06666667 | 0 | 0 | 0 | 0 | 0 | 0 | 0 | 0.06666667 | 0.06666667 | 0.2666667 | 0 | 0.4666667 | 0 | 0 | 0 | 0 | 0 | 0 | 0 | 0 | 0.4666667 | 0 | 0.2 | 0 | 0 | 0.06666667 | 0 | 0 | 0 | 0 | 0 | 0 | 0 | 0 | 0 | 0 | 0 | 0 | 0 | 0 | 0 | 0 | 0 | 0 | 0 | 0 | 0 | 0 | 0.3333333 | 0.3333333 | 0.5333333 | 0 | 0.2 | 0 | 0 | 0 | 0 | 1.4 | 0 | 0 | 0 | 0 | 0 | 0 | 0 | 0 | 0.5333333 | 0.1333333 | 0 | 0 | 0 | 0 | 0.5333333 | 0 | 0.06666667 | 0.06666667 | 0.3333333 | 0.06666667 | 0.06666667 | 0 | 0 | 0 | 0 | 0 | 0.6 | 0.7333333 | 0.8666667 | 1 | 0 | 0 | 0 | 0 | 0 | 0 | 0 | 0 | 0 | 0 | 0 | 0 | 0 | 0 | 0 | 1 | 0.5 | 0 | 1 | 0 | 0 | 0 | 0 | 0.1333333 | 0 | 0.5562056 | 0.4666667 | 0 | 0 | 0.3333333 | 0.7544331 | 0.2210998 | 0.3741582 | 0.1074915 | 0.0843013 | 0.0843013 | 0.9333333 | 0.06666667 | 0 | 0 | 0 | 0 | 0.3333333 | 0.2666667 | 0.1333333 | 0 | 0 | 0 | 0 | 0.06666667 | 0.06666667 | 0.06666667 | 0.2666667 | 0 | 0 | 0 | 0 | 0 | 0 | 0 | 0 | 0 | 0 | 0 | 0 | 0 | 0 | 0 | 0.4383333
597 |  | [*]CC([*])(C)C(=O)OC | poly(methyl methacrylate) |  | 66000 |  |  | 220 | 1220.464 |  | 2980.714 |  |  |  | 1 | 0 | 0 | 0 | 0 | 0 | 0 | 0 | 0 | 0 | 0 | 0.2 | 0 | 0 | 0 | 0 | 0 | 0.06666667 | 0 | 0 | 0 | 0 | 0 | 0 | 0 | 0.06666667 | 0.06666667 | 0.2666667 | 0 | 0.4666667 | 0 | 0 | 0 | 0 | 0 | 0 | 0 | 0 | 0.4666667 | 0 | 0.2 | 0 | 0 | 0.06666667 | 0 | 0 | 0 | 0 | 0 | 0 | 0 | 0 | 0 | 0 | 0 | 0 | 0 | 0 | 0 | 0 | 0 | 0 | 0 | 0 | 0 | 0 | 0.3333333 | 0.3333333 | 0.5333333 | 0 | 0.2 | 0 | 0 | 0 | 0 | 1.4 | 0 | 0 | 0 | 0 | 0 | 0 | 0 | 0 | 0.5333333 | 0.1333333 | 0 | 0 | 0 | 0 | 0.5333333 | 0 | 0.06666667 | 0.06666667 | 0.3333333 | 0.06666667 | 0.06666667 | 0 | 0 | 0 | 0 | 0 | 0.6 | 0.7333333 | 0.8666667 | 1 | 0 | 0 | 0 | 0 | 0 | 0 | 0 | 0 | 0 | 0 | 0 | 0 | 0 | 0 | 0 | 1 | 0.5 | 0 | 1 | 0 | 0 | 0 | 0 | 0.1333333 | 0 | 0.5562056 | 0.4666667 | 0 | 0 | 0.3333333 | 0.7544331 | 0.2210998 | 0.3741582 | 0.1074915 | 0.0843013 | 0.0843013 | 0.9333333 | 0.06666667 | 0 | 0 | 0 | 0 | 0.3333333 | 0.2666667 | 0.1333333 | 0 | 0 | 0 | 0 | 0.06666667 | 0.06666667 | 0.06666667 | 0.2666667 | 0 | 0 | 0 | 0 | 0 | 0 | 0 | 0 | 0 | 0 | 0 | 0 | 0 | 0 | 0 | 0.4383333
598 |  | [*]CC([*])(C)C(=O)OC | poly(methyl methacrylate) |  | 66000 |  |  | 220 | 2058.141 |  | 2119.747 |  |  |  | 1 | 0 | 0 | 0 | 0 | 0 | 0 | 0 | 0 | 0 | 0 | 0.2 | 0 | 0 | 0 | 0 | 0 | 0.06666667 | 0 | 0 | 0 | 0 | 0 | 0 | 0 | 0.06666667 | 0.06666667 | 0.2666667 | 0 | 0.4666667 | 0 | 0 | 0 | 0 | 0 | 0 | 0 | 0 | 0.4666667 | 0 | 0.2 | 0 | 0 | 0.06666667 | 0 | 0 | 0 | 0 | 0 | 0 | 0 | 0 | 0 | 0 | 0 | 0 | 0 | 0 | 0 | 0 | 0 | 0 | 0 | 0 | 0 | 0 | 0.3333333 | 0.3333333 | 0.5333333 | 0 | 0.2 | 0 | 0 | 0 | 0 | 1.4 | 0 | 0 | 0 | 0 | 0 | 0 | 0 | 0 | 0.5333333 | 0.1333333 | 0 | 0 | 0 | 0 | 0.5333333 | 0 | 0.06666667 | 0.06666667 | 0.3333333 | 0.06666667 | 0.06666667 | 0 | 0 | 0 | 0 | 0 | 0.6 | 0.7333333 | 0.8666667 | 1 | 0 | 0 | 0 | 0 | 0 | 0 | 0 | 0 | 0 | 0 | 0 | 0 | 0 | 0 | 0 | 1 | 0.5 | 0 | 1 | 0 | 0 | 0 | 0 | 0.1333333 | 0 | 0.5562056 | 0.4666667 | 0 | 0 | 0.3333333 | 0.7544331 | 0.2210998 | 0.3741582 | 0.1074915 | 0.0843013 | 0.0843013 | 0.9333333 | 0.06666667 | 0 | 0 | 0 | 0 | 0.3333333 | 0.2666667 | 0.1333333 | 0 | 0 | 0 | 0 | 0.06666667 | 0.06666667 | 0.06666667 | 0.2666667 | 0 | 0 | 0 | 0 | 0 | 0 | 0 | 0 | 0 | 0 | 0 | 0 | 0 | 0 | 0 | 0.4383333
599 |  | [*]CC([*])(C)C(=O)OC | poly(methyl methacrylate) |  | 66000 |  |  | 220 | 4086.462 |  | 1266.832 |  |  |  | 1 | 0 | 0 | 0 | 0 | 0 | 0 | 0 | 0 | 0 | 0 | 0.2 | 0 | 0 | 0 | 0 | 0 | 0.06666667 | 0 | 0 | 0 | 0 | 0 | 0 | 0 | 0.06666667 | 0.06666667 | 0.2666667 | 0 | 0.4666667 | 0 | 0 | 0 | 0 | 0 | 0 | 0 | 0 | 0.4666667 | 0 | 0.2 | 0 | 0 | 0.06666667 | 0 | 0 | 0 | 0 | 0 | 0 | 0 | 0 | 0 | 0 | 0 | 0 | 0 | 0 | 0 | 0 | 0 | 0 | 0 | 0 | 0 | 0 | 0.3333333 | 0.3333333 | 0.5333333 | 0 | 0.2 | 0 | 0 | 0 | 0 | 1.4 | 0 | 0 | 0 | 0 | 0 | 0 | 0 | 0 | 0.5333333 | 0.1333333 | 0 | 0 | 0 | 0 | 0.5333333 | 0 | 0.06666667 | 0.06666667 | 0.3333333 | 0.06666667 | 0.06666667 | 0 | 0 | 0 | 0 | 0 | 0.6 | 0.7333333 | 0.8666667 | 1 | 0 | 0 | 0 | 0 | 0 | 0 | 0 | 0 | 0 | 0 | 0 | 0 | 0 | 0 | 0 | 1 | 0.5 | 0 | 1 | 0 | 0 | 0 | 0 | 0.1333333 | 0 | 0.5562056 | 0.4666667 | 0 | 0 | 0.3333333 | 0.7544331 | 0.2210998 | 0.3741582 | 0.1074915 | 0.0843013 | 0.0843013 | 0.9333333 | 0.06666667 | 0 | 0 | 0 | 0 | 0.3333333 | 0.2666667 | 0.1333333 | 0 | 0 | 0 | 0 | 0.06666667 | 0.06666667 | 0.06666667 | 0.2666667 | 0 | 0 | 0 | 0 | 0 | 0 | 0 | 0 | 0 | 0 | 0 | 0 | 0 | 0 | 0 | 0.4383333
600 |  | [*]CC([*])c1ccccc1, [*]CC([*])C#N | polystyrene, polyacrylonitrile | 80000 |  |  |  | 170 | 0 |  | 1640 | RR, parallel plate |  |  |  | 0.01714286 | 0.008571429 | 0.3525 | 0.1175 | 0.5875 | 0 | 0 | 0 | 0 | 0 | 0.1175 | 0.05875 | 0 | 0 | 0 | 0 | 0 | 0 | 0 | 0 | 0 | 0.008571429 | 0 | 0 | 0 | 0 | 0.1346429 | 0 | 0.4039286 | 0 | 0 | 0 | 0 | 0 | 0 | 0 | 0 | 0.06732143 | 0 | 0 | 0 | 0 | 0 | 0 | 0 | 0 | 0 | 0 | 0 | 0.64625 | 0.64625 | 0 | 0 | 0 | 0 | 0 | 0 | 0 | 0 | 0 | 0 | 0.3525 | 0 | 0 | 0 | 0 | 0 | 0 | 0.2692857 | 0.2019643 | 0 | 0 | 0 | 1.70375 | 0.8078571 | 0 | 0 | 0 | 0 | 0.5875 | 0.1346429 | 0 | 0 | 0.4039286 | 0 | 0 | 0.705 | 0.01714286 | 0 | 0.4957143 | 0 | 0 | 0 | 0.4957143 | 0 | 0 | 0 | 0 | 0 | 0 | 0 | 0 | 0 | 0 | 0 | 0 | 0 | 0 | 0 | 0 | 0 | 0 | 0 | 0.76375 | 0 | 0 | 0 | 0 | 0 | 0.5 | 1.88 | 0 | 0 | 0 | 0 | 0 | 0 | 0 | 0.1346429 | 0 | 0.5478137 | 0.5042857 | 0.705 | 0.188 | 0.64 | 0.7474047 | 0.2516904 | 0.3883898 | 0.1405327 | 0.09336903 | 0.09336903 | 0.6976786 | 0 | 0.008571429 | 0.17625 | 0.17625 | 0 | 0.1933929 | 0.008571429 | 0.008571429 | 0 | 0 | 0 | 0 | 0.008571429 | 0.008571429 | 0 | 0.1346429 | 0 | 0.3525 | 0 | 0 | 0 | 0 | 0.05875 | 0 | 0 | 0 | 0 | 0 | 0 | 0 | 0.05875 |  | 0.94 | 0.06
601 |  | [*]CC([*])c1ccccc1, [*]CC([*])C#N | polystyrene, polyacrylonitrile |  | 100000 |  |  | 170 | 0 |  | 1570 |  |  |  |  | 0.03714286 | 0.01857143 | 0.32625 | 0.10875 | 0.54375 | 0 | 0 | 0 | 0 | 0 | 0.10875 | 0.054375 | 0 | 0 | 0 | 0 | 0 | 0 | 0 | 0 | 0 | 0.01857143 | 0 | 0 | 0 | 0 | 0.1458929 | 0 | 0.4376786 | 0 | 0 | 0 | 0 | 0 | 0 | 0 | 0 | 0.07294643 | 0 | 0 | 0 | 0 | 0 | 0 | 0 | 0 | 0 | 0 | 0 | 0.598125 | 0.598125 | 0 | 0 | 0 | 0 | 0 | 0 | 0 | 0 | 0 | 0 | 0.32625 | 0 | 0 | 0 | 0 | 0 | 0 | 0.2917857 | 0.2188393 | 0 | 0 | 0 | 1.576875 | 0.8753571 | 0 | 0 | 0 | 0 | 0.54375 | 0.1458929 | 0 | 0 | 0.4376786 | 0 | 0 | 0.6525 | 0.03714286 | 0 | 0.4907143 | 0 | 0 | 0 | 0.4907143 | 0 | 0 | 0 | 0 | 0 | 0 | 0 | 0 | 0 | 0 | 0 | 0 | 0 | 0 | 0 | 0 | 0 | 0 | 0 | 0.706875 | 0 | 0 | 0 | 0 | 0 | 0.5 | 1.74 | 0 | 0 | 0 | 0 | 0 | 0 | 0 | 0.1458929 | 0 | 0.5540616 | 0.5092857 | 0.6525 | 0.174 | 0.6088889 | 0.7443768 | 0.2536625 | 0.3857822 | 0.140425 | 0.09292456 | 0.09292456 | 0.7095536 | 0 | 0.01857143 | 0.163125 | 0.163125 | 0 | 0.2002679 | 0.01857143 | 0.01857143 | 0 | 0 | 0 | 0 | 0.01857143 | 0.01857143 | 0 | 0.1458929 | 0 | 0.32625 | 0 | 0 | 0 | 0 | 0.054375 | 0 | 0 | 0 | 0 | 0 | 0 | 0 | 0.054375 |  | 0.87 | 0.13
602 |  | [*]CC([*])c1ccccc1, [*]CC([*])C#N | polystyrene, polyacrylonitrile |  | 60000 |  |  | 170 | 0 |  | 840 |  |  |  |  | 0.05428571 | 0.02714286 | 0.30375 | 0.10125 | 0.50625 | 0 | 0 | 0 | 0 | 0 | 0.10125 | 0.050625 | 0 | 0 | 0 | 0 | 0 | 0 | 0 | 0 | 0 | 0.02714286 | 0 | 0 | 0 | 0 | 0.1555357 | 0 | 0.4666071 | 0 | 0 | 0 | 0 | 0 | 0 | 0 | 0 | 0.07776786 | 0 | 0 | 0 | 0 | 0 | 0 | 0 | 0 | 0 | 0 | 0 | 0.556875 | 0.556875 | 0 | 0 | 0 | 0 | 0 | 0 | 0 | 0 | 0 | 0 | 0.30375 | 0 | 0 | 0 | 0 | 0 | 0 | 0.3110714 | 0.2333036 | 0 | 0 | 0 | 1.468125 | 0.9332143 | 0 | 0 | 0 | 0 | 0.50625 | 0.1555357 | 0 | 0 | 0.4666071 | 0 | 0 | 0.6075 | 0.05428571 | 0 | 0.4864286 | 0 | 0 | 0 | 0.4864286 | 0 | 0 | 0 | 0 | 0 | 0 | 0 | 0 | 0 | 0 | 0 | 0 | 0 | 0 | 0 | 0 | 0 | 0 | 0 | 0.658125 | 0 | 0 | 0 | 0 | 0 | 0.5 | 1.62 | 0 | 0 | 0 | 0 | 0 | 0 | 0 | 0.1555357 | 0 | 0.559417 | 0.5135714 | 0.6075 | 0.162 | 0.5822222 | 0.7417815 | 0.2553529 | 0.383547 | 0.1403327 | 0.09254359 | 0.09254359 | 0.7197321 | 0 | 0.02714286 | 0.151875 | 0.151875 | 0 | 0.2061607 | 0.02714286 | 0.02714286 | 0 | 0 | 0 | 0 | 0.02714286 | 0.02714286 | 0 | 0.1555357 | 0 | 0.30375 | 0 | 0 | 0 | 0 | 0.050625 | 0 | 0 | 0 | 0 | 0 | 0 | 0 | 0.050625 |  | 0.81 | 0.19
603 |  | [*]CC([*])c1ccccc1, [*]CC([*])C#N | polystyrene, polyacrylonitrile | 53000 |  |  |  | 170 | 0 |  | 4500 |  |  |  |  | 0.06857143 | 0.03428571 | 0.285 | 0.095 | 0.475 | 0 | 0 | 0 | 0 | 0 | 0.095 | 0.0475 | 0 | 0 | 0 | 0 | 0 | 0 | 0 | 0 | 0 | 0.03428571 | 0 | 0 | 0 | 0 | 0.1635714 | 0 | 0.4907143 | 0 | 0 | 0 | 0 | 0 | 0 | 0 | 0 | 0.08178571 | 0 | 0 | 0 | 0 | 0 | 0 | 0 | 0 | 0 | 0 | 0 | 0.5225 | 0.5225 | 0 | 0 | 0 | 0 | 0 | 0 | 0 | 0 | 0 | 0 | 0.285 | 0 | 0 | 0 | 0 | 0 | 0 | 0.3271429 | 0.2453571 | 0 | 0 | 0 | 1.3775 | 0.9814286 | 0 | 0 | 0 | 0 | 0.475 | 0.1635714 | 0 | 0 | 0.4907143 | 0 | 0 | 0.57 | 0.06857143 | 0 | 0.4828571 | 0 | 0 | 0 | 0.4828571 | 0 | 0 | 0 | 0 | 0 | 0 | 0 | 0 | 0 | 0 | 0 | 0 | 0 | 0 | 0 | 0 | 0 | 0 | 0 | 0.6175 | 0 | 0 | 0 | 0 | 0 | 0.5 | 1.52 | 0 | 0 | 0 | 0 | 0 | 0 | 0 | 0.1635714 | 0 | 0.5638798 | 0.5171429 | 0.57 | 0.152 | 0.56 | 0.7396188 | 0.2567616 | 0.3816844 | 0.1402558 | 0.09222612 | 0.09222612 | 0.7282143 | 0 | 0.03428571 | 0.1425 | 0.1425 | 0 | 0.2110714 | 0.03428571 | 0.03428571 | 0 | 0 | 0 | 0 | 0.03428571 | 0.03428571 | 0 | 0.1635714 | 0 | 0.285 | 0 | 0 | 0 | 0 | 0.0475 | 0 | 0 | 0 | 0 | 0 | 0 | 0 | 0.0475 |  | 0.76 | 0.24
604 |  | [*]CC([*])c1ccccc1, [*]CC([*])C#N | polystyrene, polyacrylonitrile | 56000 |  |  |  | 170 | 0 |  | 16400 |  |  |  |  | 0.08 | 0.04 | 0.27 | 0.09 | 0.45 | 0 | 0 | 0 | 0 | 0 | 0.09 | 0.045 | 0 | 0 | 0 | 0 | 0 | 0 | 0 | 0 | 0 | 0.04 | 0 | 0 | 0 | 0 | 0.17 | 0 | 0.51 | 0 | 0 | 0 | 0 | 0 | 0 | 0 | 0 | 0.085 | 0 | 0 | 0 | 0 | 0 | 0 | 0 | 0 | 0 | 0 | 0 | 0.495 | 0.495 | 0 | 0 | 0 | 0 | 0 | 0 | 0 | 0 | 0 | 0 | 0.27 | 0 | 0 | 0 | 0 | 0 | 0 | 0.34 | 0.255 | 0 | 0 | 0 | 1.305 | 1.02 | 0 | 0 | 0 | 0 | 0.45 | 0.17 | 0 | 0 | 0.51 | 0 | 0 | 0.54 | 0.08 | 0 | 0.48 | 0 | 0 | 0 | 0.48 | 0 | 0 | 0 | 0 | 0 | 0 | 0 | 0 | 0 | 0 | 0 | 0 | 0 | 0 | 0 | 0 | 0 | 0 | 0 | 0.585 | 0 | 0 | 0 | 0 | 0 | 0.5 | 1.44 | 0 | 0 | 0 | 0 | 0 | 0 | 0 | 0.17 | 0 | 0.56745 | 0.52 | 0.54 | 0.144 | 0.5422222 | 0.7378885 | 0.2578885 | 0.3801943 | 0.1401943 | 0.09197214 | 0.09197214 | 0.735 | 0 | 0.04 | 0.135 | 0.135 | 0 | 0.215 | 0.04 | 0.04 | 0 | 0 | 0 | 0 | 0.04 | 0.04 | 0 | 0.17 | 0 | 0.27 | 0 | 0 | 0 | 0 | 0.045 | 0 | 0 | 0 | 0 | 0 | 0 | 0 | 0.045 |  | 0.72 | 0.28
605 |  | [*]CC([*])c1ccccc1, [*]CC([*])C#N | polystyrene, polyacrylonitrile | 56000 |  |  |  | 170 | 0 |  | 23900 |  |  |  |  | 0.09142857 | 0.04571429 | 0.255 | 0.085 | 0.425 | 0 | 0 | 0 | 0 | 0 | 0.085 | 0.0425 | 0 | 0 | 0 | 0 | 0 | 0 | 0 | 0 | 0 | 0.04571429 | 0 | 0 | 0 | 0 | 0.1764286 | 0 | 0.5292857 | 0 | 0 | 0 | 0 | 0 | 0 | 0 | 0 | 0.08821429 | 0 | 0 | 0 | 0 | 0 | 0 | 0 | 0 | 0 | 0 | 0 | 0.4675 | 0.4675 | 0 | 0 | 0 | 0 | 0 | 0 | 0 | 0 | 0 | 0 | 0.255 | 0 | 0 | 0 | 0 | 0 | 0 | 0.3528571 | 0.2646429 | 0 | 0 | 0 | 1.2325 | 1.058571 | 0 | 0 | 0 | 0 | 0.425 | 0.1764286 | 0 | 0 | 0.5292857 | 0 | 0 | 0.51 | 0.09142857 | 0 | 0.4771429 | 0 | 0 | 0 | 0.4771429 | 0 | 0 | 0 | 0 | 0 | 0 | 0 | 0 | 0 | 0 | 0 | 0 | 0 | 0 | 0 | 0 | 0 | 0 | 0 | 0.5525 | 0 | 0 | 0 | 0 | 0 | 0.5 | 1.36 | 0 | 0 | 0 | 0 | 0 | 0 | 0 | 0.1764286 | 0 | 0.5710202 | 0.5228571 | 0.51 | 0.136 | 0.5244444 | 0.7361583 | 0.2590155 | 0.3787042 | 0.1401327 | 0.09171816 | 0.09171816 | 0.7417857 | 0 | 0.04571429 | 0.1275 | 0.1275 | 0 | 0.2189286 | 0.04571429 | 0.04571429 | 0 | 0 | 0 | 0 | 0.04571429 | 0.04571429 | 0 | 0.1764286 | 0 | 0.255 | 0 | 0 | 0 | 0 | 0.0425 | 0 | 0 | 0 | 0 | 0 | 0 | 0 | 0.0425 |  | 0.68 | 0.32
606 |  | [*]CC([*])c1ccccc1, [*]CC([*])C#N | polystyrene, polyacrylonitrile |  | 90000 |  |  | 170 | 0 |  | 7200 |  |  |  |  | 0.1 | 0.05 | 0.24375 | 0.08125 | 0.40625 | 0 | 0 | 0 | 0 | 0 | 0.08125 | 0.040625 | 0 | 0 | 0 | 0 | 0 | 0 | 0 | 0 | 0 | 0.05 | 0 | 0 | 0 | 0 | 0.18125 | 0 | 0.54375 | 0 | 0 | 0 | 0 | 0 | 0 | 0 | 0 | 0.090625 | 0 | 0 | 0 | 0 | 0 | 0 | 0 | 0 | 0 | 0 | 0 | 0.446875 | 0.446875 | 0 | 0 | 0 | 0 | 0 | 0 | 0 | 0 | 0 | 0 | 0.24375 | 0 | 0 | 0 | 0 | 0 | 0 | 0.3625 | 0.271875 | 0 | 0 | 0 | 1.178125 | 1.0875 | 0 | 0 | 0 | 0 | 0.40625 | 0.18125 | 0 | 0 | 0.54375 | 0 | 0 | 0.4875 | 0.1 | 0 | 0.475 | 0 | 0 | 0 | 0.475 | 0 | 0 | 0 | 0 | 0 | 0 | 0 | 0 | 0 | 0 | 0 | 0 | 0 | 0 | 0 | 0 | 0 | 0 | 0 | 0.528125 | 0 | 0 | 0 | 0 | 0 | 0.5 | 1.3 | 0 | 0 | 0 | 0 | 0 | 0 | 0 | 0.18125 | 0 | 0.5736979 | 0.525 | 0.4875 | 0.13 | 0.5111111 | 0.7348607 | 0.2598607 | 0.3775866 | 0.1400866 | 0.09152767 | 0.09152767 | 0.746875 | 0 | 0.05 | 0.121875 | 0.121875 | 0 | 0.221875 | 0.05 | 0.05 | 0 | 0 | 0 | 0 | 0.05 | 0.05 | 0 | 0.18125 | 0 | 0.24375 | 0 | 0 | 0 | 0 | 0.040625 | 0 | 0 | 0 | 0 | 0 | 0 | 0 | 0.040625 |  | 0.65 | 0.35
607 |  | [*]CC([*])c1ccccc1, [*]CC([*])C#N | polystyrene, polyacrylonitrile | 63000 |  |  |  | 170 | 0 |  | 31500 |  |  |  |  | 0.1171429 | 0.05857143 | 0.22125 | 0.07375 | 0.36875 | 0 | 0 | 0 | 0 | 0 | 0.07375 | 0.036875 | 0 | 0 | 0 | 0 | 0 | 0 | 0 | 0 | 0 | 0.05857143 | 0 | 0 | 0 | 0 | 0.1908929 | 0 | 0.5726786 | 0 | 0 | 0 | 0 | 0 | 0 | 0 | 0 | 0.09544643 | 0 | 0 | 0 | 0 | 0 | 0 | 0 | 0 | 0 | 0 | 0 | 0.405625 | 0.405625 | 0 | 0 | 0 | 0 | 0 | 0 | 0 | 0 | 0 | 0 | 0.22125 | 0 | 0 | 0 | 0 | 0 | 0 | 0.3817857 | 0.2863393 | 0 | 0 | 0 | 1.069375 | 1.145357 | 0 | 0 | 0 | 0 | 0.36875 | 0.1908929 | 0 | 0 | 0.5726786 | 0 | 0 | 0.4425 | 0.1171429 | 0 | 0.4707143 | 0 | 0 | 0 | 0.4707143 | 0 | 0 | 0 | 0 | 0 | 0 | 0 | 0 | 0 | 0 | 0 | 0 | 0 | 0 | 0 | 0 | 0 | 0 | 0 | 0.479375 | 0 | 0 | 0 | 0 | 0 | 0.5 | 1.18 | 0 | 0 | 0 | 0 | 0 | 0 | 0 | 0.1908929 | 0 | 0.5790533 | 0.5292857 | 0.4425 | 0.118 | 0.4844444 | 0.7322654 | 0.2615511 | 0.3753514 | 0.1399943 | 0.0911467 | 0.0911467 | 0.7570536 | 0 | 0.05857143 | 0.110625 | 0.110625 | 0 | 0.2277679 | 0.05857143 | 0.05857143 | 0 | 0 | 0 | 0 | 0.05857143 | 0.05857143 | 0 | 0.1908929 | 0 | 0.22125 | 0 | 0 | 0 | 0 | 0.036875 | 0 | 0 | 0 | 0 | 0 | 0 | 0 | 0.036875 |  | 0.59 | 0.41
608 |  | [*]CC([*])c1ccccc1, [*]CC([*])C#N | polystyrene, polyacrylonitrile | 37600 | 76300 | 2.029255 |  | 200 | 0.09831708 |  | 390175.2 |  |  |  |  | 0.1005714 | 0.05028571 | 0.243 | 0.081 | 0.405 | 0 | 0 | 0 | 0 | 0 | 0.081 | 0.0405 | 0 | 0 | 0 | 0 | 0 | 0 | 0 | 0 | 0 | 0.05028571 | 0 | 0 | 0 | 0 | 0.1815714 | 0 | 0.5447143 | 0 | 0 | 0 | 0 | 0 | 0 | 0 | 0 | 0.09078571 | 0 | 0 | 0 | 0 | 0 | 0 | 0 | 0 | 0 | 0 | 0 | 0.4455 | 0.4455 | 0 | 0 | 0 | 0 | 0 | 0 | 0 | 0 | 0 | 0 | 0.243 | 0 | 0 | 0 | 0 | 0 | 0 | 0.3631429 | 0.2723571 | 0 | 0 | 0 | 1.1745 | 1.089429 | 0 | 0 | 0 | 0 | 0.405 | 0.1815714 | 0 | 0 | 0.5447143 | 0 | 0 | 0.486 | 0.1005714 | 0 | 0.4748571 | 0 | 0 | 0 | 0.4748571 | 0 | 0 | 0 | 0 | 0 | 0 | 0 | 0 | 0 | 0 | 0 | 0 | 0 | 0 | 0 | 0 | 0 | 0 | 0 | 0.5265 | 0 | 0 | 0 | 0 | 0 | 0.5 | 1.296 | 0 | 0 | 0 | 0 | 0 | 0 | 0 | 0.1815714 | 0 | 0.5738764 | 0.5251429 | 0.486 | 0.1296 | 0.5102222 | 0.7347742 | 0.259917 | 0.3775121 | 0.1400835 | 0.09151497 | 0.09151497 | 0.7472143 | 0 | 0.05028571 | 0.1215 | 0.1215 | 0 | 0.2220714 | 0.05028571 | 0.05028571 | 0 | 0 | 0 | 0 | 0.05028571 | 0.05028571 | 0 | 0.1815714 | 0 | 0.243 | 0 | 0 | 0 | 0 | 0.0405 | 0 | 0 | 0 | 0 | 0 | 0 | 0 | 0.0405 |  | 0.648 | 0.352
609 |  | [*]CC([*])c1ccccc1, [*]CC([*])C#N | polystyrene, polyacrylonitrile | 37600 | 76300 | 2.029255 |  | 200 | 0.1545928 |  | 330582.8 | V.H.WatkinsS.Y.Hobbs |  |  |  | 0.1005714 | 0.05028571 | 0.243 | 0.081 | 0.405 | 0 | 0 | 0 | 0 | 0 | 0.081 | 0.0405 | 0 | 0 | 0 | 0 | 0 | 0 | 0 | 0 | 0 | 0.05028571 | 0 | 0 | 0 | 0 | 0.1815714 | 0 | 0.5447143 | 0 | 0 | 0 | 0 | 0 | 0 | 0 | 0 | 0.09078571 | 0 | 0 | 0 | 0 | 0 | 0 | 0 | 0 | 0 | 0 | 0 | 0.4455 | 0.4455 | 0 | 0 | 0 | 0 | 0 | 0 | 0 | 0 | 0 | 0 | 0.243 | 0 | 0 | 0 | 0 | 0 | 0 | 0.3631429 | 0.2723571 | 0 | 0 | 0 | 1.1745 | 1.089429 | 0 | 0 | 0 | 0 | 0.405 | 0.1815714 | 0 | 0 | 0.5447143 | 0 | 0 | 0.486 | 0.1005714 | 0 | 0.4748571 | 0 | 0 | 0 | 0.4748571 | 0 | 0 | 0 | 0 | 0 | 0 | 0 | 0 | 0 | 0 | 0 | 0 | 0 | 0 | 0 | 0 | 0 | 0 | 0 | 0.5265 | 0 | 0 | 0 | 0 | 0 | 0.5 | 1.296 | 0 | 0 | 0 | 0 | 0 | 0 | 0 | 0.1815714 | 0 | 0.5738764 | 0.5251429 | 0.486 | 0.1296 | 0.5102222 | 0.7347742 | 0.259917 | 0.3775121 | 0.1400835 | 0.09151497 | 0.09151497 | 0.7472143 | 0 | 0.05028571 | 0.1215 | 0.1215 | 0 | 0.2220714 | 0.05028571 | 0.05028571 | 0 | 0 | 0 | 0 | 0.05028571 | 0.05028571 | 0 | 0.1815714 | 0 | 0.243 | 0 | 0 | 0 | 0 | 0.0405 | 0 | 0 | 0 | 0 | 0 | 0 | 0 | 0.0405 |  | 0.648 | 0.352
610 |  | [*]CC([*])c1ccccc1, [*]CC([*])C#N | polystyrene, polyacrylonitrile | 37600 | 76300 | 2.029255 |  | 200 | 0.2486437 |  | 297171.9 |  |  |  |  | 0.1005714 | 0.05028571 | 0.243 | 0.081 | 0.405 | 0 | 0 | 0 | 0 | 0 | 0.081 | 0.0405 | 0 | 0 | 0 | 0 | 0 | 0 | 0 | 0 | 0 | 0.05028571 | 0 | 0 | 0 | 0 | 0.1815714 | 0 | 0.5447143 | 0 | 0 | 0 | 0 | 0 | 0 | 0 | 0 | 0.09078571 | 0 | 0 | 0 | 0 | 0 | 0 | 0 | 0 | 0 | 0 | 0 | 0.4455 | 0.4455 | 0 | 0 | 0 | 0 | 0 | 0 | 0 | 0 | 0 | 0 | 0.243 | 0 | 0 | 0 | 0 | 0 | 0 | 0.3631429 | 0.2723571 | 0 | 0 | 0 | 1.1745 | 1.089429 | 0 | 0 | 0 | 0 | 0.405 | 0.1815714 | 0 | 0 | 0.5447143 | 0 | 0 | 0.486 | 0.1005714 | 0 | 0.4748571 | 0 | 0 | 0 | 0.4748571 | 0 | 0 | 0 | 0 | 0 | 0 | 0 | 0 | 0 | 0 | 0 | 0 | 0 | 0 | 0 | 0 | 0 | 0 | 0 | 0.5265 | 0 | 0 | 0 | 0 | 0 | 0.5 | 1.296 | 0 | 0 | 0 | 0 | 0 | 0 | 0 | 0.1815714 | 0 | 0.5738764 | 0.5251429 | 0.486 | 0.1296 | 0.5102222 | 0.7347742 | 0.259917 | 0.3775121 | 0.1400835 | 0.09151497 | 0.09151497 | 0.7472143 | 0 | 0.05028571 | 0.1215 | 0.1215 | 0 | 0.2220714 | 0.05028571 | 0.05028571 | 0 | 0 | 0 | 0 | 0.05028571 | 0.05028571 | 0 | 0.1815714 | 0 | 0.243 | 0 | 0 | 0 | 0 | 0.0405 | 0 | 0 | 0 | 0 | 0 | 0 | 0 | 0.0405 |  | 0.648 | 0.352
611 |  | [*]CC([*])c1ccccc1, [*]CC([*])C#N | polystyrene, polyacrylonitrile | 37600 | 76300 | 2.029255 |  | 200 | 0.3909647 |  | 267137.7 |  |  |  |  | 0.1005714 | 0.05028571 | 0.243 | 0.081 | 0.405 | 0 | 0 | 0 | 0 | 0 | 0.081 | 0.0405 | 0 | 0 | 0 | 0 | 0 | 0 | 0 | 0 | 0 | 0.05028571 | 0 | 0 | 0 | 0 | 0.1815714 | 0 | 0.5447143 | 0 | 0 | 0 | 0 | 0 | 0 | 0 | 0 | 0.09078571 | 0 | 0 | 0 | 0 | 0 | 0 | 0 | 0 | 0 | 0 | 0 | 0.4455 | 0.4455 | 0 | 0 | 0 | 0 | 0 | 0 | 0 | 0 | 0 | 0 | 0.243 | 0 | 0 | 0 | 0 | 0 | 0 | 0.3631429 | 0.2723571 | 0 | 0 | 0 | 1.1745 | 1.089429 | 0 | 0 | 0 | 0 | 0.405 | 0.1815714 | 0 | 0 | 0.5447143 | 0 | 0 | 0.486 | 0.1005714 | 0 | 0.4748571 | 0 | 0 | 0 | 0.4748571 | 0 | 0 | 0 | 0 | 0 | 0 | 0 | 0 | 0 | 0 | 0 | 0 | 0 | 0 | 0 | 0 | 0 | 0 | 0 | 0.5265 | 0 | 0 | 0 | 0 | 0 | 0.5 | 1.296 | 0 | 0 | 0 | 0 | 0 | 0 | 0 | 0.1815714 | 0 | 0.5738764 | 0.5251429 | 0.486 | 0.1296 | 0.5102222 | 0.7347742 | 0.259917 | 0.3775121 | 0.1400835 | 0.09151497 | 0.09151497 | 0.7472143 | 0 | 0.05028571 | 0.1215 | 0.1215 | 0 | 0.2220714 | 0.05028571 | 0.05028571 | 0 | 0 | 0 | 0 | 0.05028571 | 0.05028571 | 0 | 0.1815714 | 0 | 0.243 | 0 | 0 | 0 | 0 | 0.0405 | 0 | 0 | 0 | 0 | 0 | 0 | 0 | 0.0405 |  | 0.648 | 0.352
612 |  | [*]CC([*])c1ccccc1, [*]CC([*])C#N | polystyrene, polyacrylonitrile | 37600 | 76300 | 2.029255 |  | 200 | 0.6147489 |  | 240139 |  |  |  |  | 0.1005714 | 0.05028571 | 0.243 | 0.081 | 0.405 | 0 | 0 | 0 | 0 | 0 | 0.081 | 0.0405 | 0 | 0 | 0 | 0 | 0 | 0 | 0 | 0 | 0 | 0.05028571 | 0 | 0 | 0 | 0 | 0.1815714 | 0 | 0.5447143 | 0 | 0 | 0 | 0 | 0 | 0 | 0 | 0 | 0.09078571 | 0 | 0 | 0 | 0 | 0 | 0 | 0 | 0 | 0 | 0 | 0 | 0.4455 | 0.4455 | 0 | 0 | 0 | 0 | 0 | 0 | 0 | 0 | 0 | 0 | 0.243 | 0 | 0 | 0 | 0 | 0 | 0 | 0.3631429 | 0.2723571 | 0 | 0 | 0 | 1.1745 | 1.089429 | 0 | 0 | 0 | 0 | 0.405 | 0.1815714 | 0 | 0 | 0.5447143 | 0 | 0 | 0.486 | 0.1005714 | 0 | 0.4748571 | 0 | 0 | 0 | 0.4748571 | 0 | 0 | 0 | 0 | 0 | 0 | 0 | 0 | 0 | 0 | 0 | 0 | 0 | 0 | 0 | 0 | 0 | 0 | 0 | 0.5265 | 0 | 0 | 0 | 0 | 0 | 0.5 | 1.296 | 0 | 0 | 0 | 0 | 0 | 0 | 0 | 0.1815714 | 0 | 0.5738764 | 0.5251429 | 0.486 | 0.1296 | 0.5102222 | 0.7347742 | 0.259917 | 0.3775121 | 0.1400835 | 0.09151497 | 0.09151497 | 0.7472143 | 0 | 0.05028571 | 0.1215 | 0.1215 | 0 | 0.2220714 | 0.05028571 | 0.05028571 | 0 | 0 | 0 | 0 | 0.05028571 | 0.05028571 | 0 | 0.1815714 | 0 | 0.243 | 0 | 0 | 0 | 0 | 0.0405 | 0 | 0 | 0 | 0 | 0 | 0 | 0 | 0.0405 |  | 0.648 | 0.352
613 |  | [*]CC([*])c1ccccc1, [*]CC([*])C#N | polystyrene, polyacrylonitrile | 37600 | 76300 | 2.029255 |  | 200 | 0.9887489 |  | 205885 |  |  |  |  | 0.1005714 | 0.05028571 | 0.243 | 0.081 | 0.405 | 0 | 0 | 0 | 0 | 0 | 0.081 | 0.0405 | 0 | 0 | 0 | 0 | 0 | 0 | 0 | 0 | 0 | 0.05028571 | 0 | 0 | 0 | 0 | 0.1815714 | 0 | 0.5447143 | 0 | 0 | 0 | 0 | 0 | 0 | 0 | 0 | 0.09078571 | 0 | 0 | 0 | 0 | 0 | 0 | 0 | 0 | 0 | 0 | 0 | 0.4455 | 0.4455 | 0 | 0 | 0 | 0 | 0 | 0 | 0 | 0 | 0 | 0 | 0.243 | 0 | 0 | 0 | 0 | 0 | 0 | 0.3631429 | 0.2723571 | 0 | 0 | 0 | 1.1745 | 1.089429 | 0 | 0 | 0 | 0 | 0.405 | 0.1815714 | 0 | 0 | 0.5447143 | 0 | 0 | 0.486 | 0.1005714 | 0 | 0.4748571 | 0 | 0 | 0 | 0.4748571 | 0 | 0 | 0 | 0 | 0 | 0 | 0 | 0 | 0 | 0 | 0 | 0 | 0 | 0 | 0 | 0 | 0 | 0 | 0 | 0.5265 | 0 | 0 | 0 | 0 | 0 | 0.5 | 1.296 | 0 | 0 | 0 | 0 | 0 | 0 | 0 | 0.1815714 | 0 | 0.5738764 | 0.5251429 | 0.486 | 0.1296 | 0.5102222 | 0.7347742 | 0.259917 | 0.3775121 | 0.1400835 | 0.09151497 | 0.09151497 | 0.7472143 | 0 | 0.05028571 | 0.1215 | 0.1215 | 0 | 0.2220714 | 0.05028571 | 0.05028571 | 0 | 0 | 0 | 0 | 0.05028571 | 0.05028571 | 0 | 0.1815714 | 0 | 0.243 | 0 | 0 | 0 | 0 | 0.0405 | 0 | 0 | 0 | 0 | 0 | 0 | 0 | 0.0405 |  | 0.648 | 0.352
614 |  | [*]CC([*])c1ccccc1, [*]CC([*])C#N | polystyrene, polyacrylonitrile | 37600 | 76300 | 2.029255 |  | 200 | 1.57239 |  | 180746.3 |  |  |  |  | 0.1005714 | 0.05028571 | 0.243 | 0.081 | 0.405 | 0 | 0 | 0 | 0 | 0 | 0.081 | 0.0405 | 0 | 0 | 0 | 0 | 0 | 0 | 0 | 0 | 0 | 0.05028571 | 0 | 0 | 0 | 0 | 0.1815714 | 0 | 0.5447143 | 0 | 0 | 0 | 0 | 0 | 0 | 0 | 0 | 0.09078571 | 0 | 0 | 0 | 0 | 0 | 0 | 0 | 0 | 0 | 0 | 0 | 0.4455 | 0.4455 | 0 | 0 | 0 | 0 | 0 | 0 | 0 | 0 | 0 | 0 | 0.243 | 0 | 0 | 0 | 0 | 0 | 0 | 0.3631429 | 0.2723571 | 0 | 0 | 0 | 1.1745 | 1.089429 | 0 | 0 | 0 | 0 | 0.405 | 0.1815714 | 0 | 0 | 0.5447143 | 0 | 0 | 0.486 | 0.1005714 | 0 | 0.4748571 | 0 | 0 | 0 | 0.4748571 | 0 | 0 | 0 | 0 | 0 | 0 | 0 | 0 | 0 | 0 | 0 | 0 | 0 | 0 | 0 | 0 | 0 | 0 | 0 | 0.5265 | 0 | 0 | 0 | 0 | 0 | 0.5 | 1.296 | 0 | 0 | 0 | 0 | 0 | 0 | 0 | 0.1815714 | 0 | 0.5738764 | 0.5251429 | 0.486 | 0.1296 | 0.5102222 | 0.7347742 | 0.259917 | 0.3775121 | 0.1400835 | 0.09151497 | 0.09151497 | 0.7472143 | 0 | 0.05028571 | 0.1215 | 0.1215 | 0 | 0.2220714 | 0.05028571 | 0.05028571 | 0 | 0 | 0 | 0 | 0.05028571 | 0.05028571 | 0 | 0.1815714 | 0 | 0.243 | 0 | 0 | 0 | 0 | 0.0405 | 0 | 0 | 0 | 0 | 0 | 0 | 0 | 0.0405 |  | 0.648 | 0.352
615 |  | [*]CC([*])c1ccccc1, [*]CC([*])C#N | polystyrene, polyacrylonitrile | 37600 | 76300 | 2.029255 |  | 200 | 2.472409 |  | 154964.2 |  |  |  |  | 0.1005714 | 0.05028571 | 0.243 | 0.081 | 0.405 | 0 | 0 | 0 | 0 | 0 | 0.081 | 0.0405 | 0 | 0 | 0 | 0 | 0 | 0 | 0 | 0 | 0 | 0.05028571 | 0 | 0 | 0 | 0 | 0.1815714 | 0 | 0.5447143 | 0 | 0 | 0 | 0 | 0 | 0 | 0 | 0 | 0.09078571 | 0 | 0 | 0 | 0 | 0 | 0 | 0 | 0 | 0 | 0 | 0 | 0.4455 | 0.4455 | 0 | 0 | 0 | 0 | 0 | 0 | 0 | 0 | 0 | 0 | 0.243 | 0 | 0 | 0 | 0 | 0 | 0 | 0.3631429 | 0.2723571 | 0 | 0 | 0 | 1.1745 | 1.089429 | 0 | 0 | 0 | 0 | 0.405 | 0.1815714 | 0 | 0 | 0.5447143 | 0 | 0 | 0.486 | 0.1005714 | 0 | 0.4748571 | 0 | 0 | 0 | 0.4748571 | 0 | 0 | 0 | 0 | 0 | 0 | 0 | 0 | 0 | 0 | 0 | 0 | 0 | 0 | 0 | 0 | 0 | 0 | 0 | 0.5265 | 0 | 0 | 0 | 0 | 0 | 0.5 | 1.296 | 0 | 0 | 0 | 0 | 0 | 0 | 0 | 0.1815714 | 0 | 0.5738764 | 0.5251429 | 0.486 | 0.1296 | 0.5102222 | 0.7347742 | 0.259917 | 0.3775121 | 0.1400835 | 0.09151497 | 0.09151497 | 0.7472143 | 0 | 0.05028571 | 0.1215 | 0.1215 | 0 | 0.2220714 | 0.05028571 | 0.05028571 | 0 | 0 | 0 | 0 | 0.05028571 | 0.05028571 | 0 | 0.1815714 | 0 | 0.243 | 0 | 0 | 0 | 0 | 0.0405 | 0 | 0 | 0 | 0 | 0 | 0 | 0 | 0.0405 |  | 0.648 | 0.352
616 |  | [*]CC([*])c1ccccc1, [*]CC([*])C#N | polystyrene, polyacrylonitrile | 37600 | 76300 | 2.029255 |  | 200 | 3.931829 |  | 129750.9 |  |  |  |  | 0.1005714 | 0.05028571 | 0.243 | 0.081 | 0.405 | 0 | 0 | 0 | 0 | 0 | 0.081 | 0.0405 | 0 | 0 | 0 | 0 | 0 | 0 | 0 | 0 | 0 | 0.05028571 | 0 | 0 | 0 | 0 | 0.1815714 | 0 | 0.5447143 | 0 | 0 | 0 | 0 | 0 | 0 | 0 | 0 | 0.09078571 | 0 | 0 | 0 | 0 | 0 | 0 | 0 | 0 | 0 | 0 | 0 | 0.4455 | 0.4455 | 0 | 0 | 0 | 0 | 0 | 0 | 0 | 0 | 0 | 0 | 0.243 | 0 | 0 | 0 | 0 | 0 | 0 | 0.3631429 | 0.2723571 | 0 | 0 | 0 | 1.1745 | 1.089429 | 0 | 0 | 0 | 0 | 0.405 | 0.1815714 | 0 | 0 | 0.5447143 | 0 | 0 | 0.486 | 0.1005714 | 0 | 0.4748571 | 0 | 0 | 0 | 0.4748571 | 0 | 0 | 0 | 0 | 0 | 0 | 0 | 0 | 0 | 0 | 0 | 0 | 0 | 0 | 0 | 0 | 0 | 0 | 0 | 0.5265 | 0 | 0 | 0 | 0 | 0 | 0.5 | 1.296 | 0 | 0 | 0 | 0 | 0 | 0 | 0 | 0.1815714 | 0 | 0.5738764 | 0.5251429 | 0.486 | 0.1296 | 0.5102222 | 0.7347742 | 0.259917 | 0.3775121 | 0.1400835 | 0.09151497 | 0.09151497 | 0.7472143 | 0 | 0.05028571 | 0.1215 | 0.1215 | 0 | 0.2220714 | 0.05028571 | 0.05028571 | 0 | 0 | 0 | 0 | 0.05028571 | 0.05028571 | 0 | 0.1815714 | 0 | 0.243 | 0 | 0 | 0 | 0 | 0.0405 | 0 | 0 | 0 | 0 | 0 | 0 | 0 | 0.0405 |  | 0.648 | 0.352
617 |  | [*]CC([*])c1ccccc1, [*]CC([*])C#N | polystyrene, polyacrylonitrile | 37600 | 76300 | 2.029255 |  | 200 | 6.252717 |  | 108640 |  |  |  |  | 0.1005714 | 0.05028571 | 0.243 | 0.081 | 0.405 | 0 | 0 | 0 | 0 | 0 | 0.081 | 0.0405 | 0 | 0 | 0 | 0 | 0 | 0 | 0 | 0 | 0 | 0.05028571 | 0 | 0 | 0 | 0 | 0.1815714 | 0 | 0.5447143 | 0 | 0 | 0 | 0 | 0 | 0 | 0 | 0 | 0.09078571 | 0 | 0 | 0 | 0 | 0 | 0 | 0 | 0 | 0 | 0 | 0 | 0.4455 | 0.4455 | 0 | 0 | 0 | 0 | 0 | 0 | 0 | 0 | 0 | 0 | 0.243 | 0 | 0 | 0 | 0 | 0 | 0 | 0.3631429 | 0.2723571 | 0 | 0 | 0 | 1.1745 | 1.089429 | 0 | 0 | 0 | 0 | 0.405 | 0.1815714 | 0 | 0 | 0.5447143 | 0 | 0 | 0.486 | 0.1005714 | 0 | 0.4748571 | 0 | 0 | 0 | 0.4748571 | 0 | 0 | 0 | 0 | 0 | 0 | 0 | 0 | 0 | 0 | 0 | 0 | 0 | 0 | 0 | 0 | 0 | 0 | 0 | 0.5265 | 0 | 0 | 0 | 0 | 0 | 0.5 | 1.296 | 0 | 0 | 0 | 0 | 0 | 0 | 0 | 0.1815714 | 0 | 0.5738764 | 0.5251429 | 0.486 | 0.1296 | 0.5102222 | 0.7347742 | 0.259917 | 0.3775121 | 0.1400835 | 0.09151497 | 0.09151497 | 0.7472143 | 0 | 0.05028571 | 0.1215 | 0.1215 | 0 | 0.2220714 | 0.05028571 | 0.05028571 | 0 | 0 | 0 | 0 | 0.05028571 | 0.05028571 | 0 | 0.1815714 | 0 | 0.243 | 0 | 0 | 0 | 0 | 0.0405 | 0 | 0 | 0 | 0 | 0 | 0 | 0 | 0.0405 |  | 0.648 | 0.352
618 |  | [*]CC([*])c1ccccc1, [*]CC([*])C#N | polystyrene, polyacrylonitrile | 37600 | 76300 | 2.029255 |  | 200 | 9.943585 |  | 88835.41 |  |  |  |  | 0.1005714 | 0.05028571 | 0.243 | 0.081 | 0.405 | 0 | 0 | 0 | 0 | 0 | 0.081 | 0.0405 | 0 | 0 | 0 | 0 | 0 | 0 | 0 | 0 | 0 | 0.05028571 | 0 | 0 | 0 | 0 | 0.1815714 | 0 | 0.5447143 | 0 | 0 | 0 | 0 | 0 | 0 | 0 | 0 | 0.09078571 | 0 | 0 | 0 | 0 | 0 | 0 | 0 | 0 | 0 | 0 | 0 | 0.4455 | 0.4455 | 0 | 0 | 0 | 0 | 0 | 0 | 0 | 0 | 0 | 0 | 0.243 | 0 | 0 | 0 | 0 | 0 | 0 | 0.3631429 | 0.2723571 | 0 | 0 | 0 | 1.1745 | 1.089429 | 0 | 0 | 0 | 0 | 0.405 | 0.1815714 | 0 | 0 | 0.5447143 | 0 | 0 | 0.486 | 0.1005714 | 0 | 0.4748571 | 0 | 0 | 0 | 0.4748571 | 0 | 0 | 0 | 0 | 0 | 0 | 0 | 0 | 0 | 0 | 0 | 0 | 0 | 0 | 0 | 0 | 0 | 0 | 0 | 0.5265 | 0 | 0 | 0 | 0 | 0 | 0.5 | 1.296 | 0 | 0 | 0 | 0 | 0 | 0 | 0 | 0.1815714 | 0 | 0.5738764 | 0.5251429 | 0.486 | 0.1296 | 0.5102222 | 0.7347742 | 0.259917 | 0.3775121 | 0.1400835 | 0.09151497 | 0.09151497 | 0.7472143 | 0 | 0.05028571 | 0.1215 | 0.1215 | 0 | 0.2220714 | 0.05028571 | 0.05028571 | 0 | 0 | 0 | 0 | 0.05028571 | 0.05028571 | 0 | 0.1815714 | 0 | 0.243 | 0 | 0 | 0 | 0 | 0.0405 | 0 | 0 | 0 | 0 | 0 | 0 | 0 | 0.0405 |  | 0.648 | 0.352
619 |  | [*]CC([*])c1ccccc1, [*]CC([*])C#N | polystyrene, polyacrylonitrile | 37600 | 76300 | 2.029255 |  | 200 | 15.63519 |  | 71786.23 |  |  |  |  | 0.1005714 | 0.05028571 | 0.243 | 0.081 | 0.405 | 0 | 0 | 0 | 0 | 0 | 0.081 | 0.0405 | 0 | 0 | 0 | 0 | 0 | 0 | 0 | 0 | 0 | 0.05028571 | 0 | 0 | 0 | 0 | 0.1815714 | 0 | 0.5447143 | 0 | 0 | 0 | 0 | 0 | 0 | 0 | 0 | 0.09078571 | 0 | 0 | 0 | 0 | 0 | 0 | 0 | 0 | 0 | 0 | 0 | 0.4455 | 0.4455 | 0 | 0 | 0 | 0 | 0 | 0 | 0 | 0 | 0 | 0 | 0.243 | 0 | 0 | 0 | 0 | 0 | 0 | 0.3631429 | 0.2723571 | 0 | 0 | 0 | 1.1745 | 1.089429 | 0 | 0 | 0 | 0 | 0.405 | 0.1815714 | 0 | 0 | 0.5447143 | 0 | 0 | 0.486 | 0.1005714 | 0 | 0.4748571 | 0 | 0 | 0 | 0.4748571 | 0 | 0 | 0 | 0 | 0 | 0 | 0 | 0 | 0 | 0 | 0 | 0 | 0 | 0 | 0 | 0 | 0 | 0 | 0 | 0.5265 | 0 | 0 | 0 | 0 | 0 | 0.5 | 1.296 | 0 | 0 | 0 | 0 | 0 | 0 | 0 | 0.1815714 | 0 | 0.5738764 | 0.5251429 | 0.486 | 0.1296 | 0.5102222 | 0.7347742 | 0.259917 | 0.3775121 | 0.1400835 | 0.09151497 | 0.09151497 | 0.7472143 | 0 | 0.05028571 | 0.1215 | 0.1215 | 0 | 0.2220714 | 0.05028571 | 0.05028571 | 0 | 0 | 0 | 0 | 0.05028571 | 0.05028571 | 0 | 0.1815714 | 0 | 0.243 | 0 | 0 | 0 | 0 | 0.0405 | 0 | 0 | 0 | 0 | 0 | 0 | 0 | 0.0405 |  | 0.648 | 0.352
620 |  | [*]CC([*])c1ccccc1, [*]CC([*])C#N | polystyrene, polyacrylonitrile | 37600 | 76300 | 2.029255 |  | 200 | 25.1473 |  | 54031.6 |  |  |  |  | 0.1005714 | 0.05028571 | 0.243 | 0.081 | 0.405 | 0 | 0 | 0 | 0 | 0 | 0.081 | 0.0405 | 0 | 0 | 0 | 0 | 0 | 0 | 0 | 0 | 0 | 0.05028571 | 0 | 0 | 0 | 0 | 0.1815714 | 0 | 0.5447143 | 0 | 0 | 0 | 0 | 0 | 0 | 0 | 0 | 0.09078571 | 0 | 0 | 0 | 0 | 0 | 0 | 0 | 0 | 0 | 0 | 0 | 0.4455 | 0.4455 | 0 | 0 | 0 | 0 | 0 | 0 | 0 | 0 | 0 | 0 | 0.243 | 0 | 0 | 0 | 0 | 0 | 0 | 0.3631429 | 0.2723571 | 0 | 0 | 0 | 1.1745 | 1.089429 | 0 | 0 | 0 | 0 | 0.405 | 0.1815714 | 0 | 0 | 0.5447143 | 0 | 0 | 0.486 | 0.1005714 | 0 | 0.4748571 | 0 | 0 | 0 | 0.4748571 | 0 | 0 | 0 | 0 | 0 | 0 | 0 | 0 | 0 | 0 | 0 | 0 | 0 | 0 | 0 | 0 | 0 | 0 | 0 | 0.5265 | 0 | 0 | 0 | 0 | 0 | 0.5 | 1.296 | 0 | 0 | 0 | 0 | 0 | 0 | 0 | 0.1815714 | 0 | 0.5738764 | 0.5251429 | 0.486 | 0.1296 | 0.5102222 | 0.7347742 | 0.259917 | 0.3775121 | 0.1400835 | 0.09151497 | 0.09151497 | 0.7472143 | 0 | 0.05028571 | 0.1215 | 0.1215 | 0 | 0.2220714 | 0.05028571 | 0.05028571 | 0 | 0 | 0 | 0 | 0.05028571 | 0.05028571 | 0 | 0.1815714 | 0 | 0.243 | 0 | 0 | 0 | 0 | 0.0405 | 0 | 0 | 0 | 0 | 0 | 0 | 0 | 0.0405 |  | 0.648 | 0.352
621 |  | [*]CC([*])c1ccccc1, [*]CC([*])C#N | polystyrene, polyacrylonitrile | 37600 | 76300 | 2.029255 |  | 200 | 38.65659 |  | 42640.28 |  |  |  |  | 0.1005714 | 0.05028571 | 0.243 | 0.081 | 0.405 | 0 | 0 | 0 | 0 | 0 | 0.081 | 0.0405 | 0 | 0 | 0 | 0 | 0 | 0 | 0 | 0 | 0 | 0.05028571 | 0 | 0 | 0 | 0 | 0.1815714 | 0 | 0.5447143 | 0 | 0 | 0 | 0 | 0 | 0 | 0 | 0 | 0.09078571 | 0 | 0 | 0 | 0 | 0 | 0 | 0 | 0 | 0 | 0 | 0 | 0.4455 | 0.4455 | 0 | 0 | 0 | 0 | 0 | 0 | 0 | 0 | 0 | 0 | 0.243 | 0 | 0 | 0 | 0 | 0 | 0 | 0.3631429 | 0.2723571 | 0 | 0 | 0 | 1.1745 | 1.089429 | 0 | 0 | 0 | 0 | 0.405 | 0.1815714 | 0 | 0 | 0.5447143 | 0 | 0 | 0.486 | 0.1005714 | 0 | 0.4748571 | 0 | 0 | 0 | 0.4748571 | 0 | 0 | 0 | 0 | 0 | 0 | 0 | 0 | 0 | 0 | 0 | 0 | 0 | 0 | 0 | 0 | 0 | 0 | 0 | 0.5265 | 0 | 0 | 0 | 0 | 0 | 0.5 | 1.296 | 0 | 0 | 0 | 0 | 0 | 0 | 0 | 0.1815714 | 0 | 0.5738764 | 0.5251429 | 0.486 | 0.1296 | 0.5102222 | 0.7347742 | 0.259917 | 0.3775121 | 0.1400835 | 0.09151497 | 0.09151497 | 0.7472143 | 0 | 0.05028571 | 0.1215 | 0.1215 | 0 | 0.2220714 | 0.05028571 | 0.05028571 | 0 | 0 | 0 | 0 | 0.05028571 | 0.05028571 | 0 | 0.1815714 | 0 | 0.243 | 0 | 0 | 0 | 0 | 0.0405 | 0 | 0 | 0 | 0 | 0 | 0 | 0 | 0.0405 |  | 0.648 | 0.352
622 |  | [*]CC([*])c1ccccc1, [*]CC([*])C#N | polystyrene, polyacrylonitrile | 37600 | 76300 | 2.029255 |  | 200 | 60.78323 |  | 31716.51 |  |  |  |  | 0.1005714 | 0.05028571 | 0.243 | 0.081 | 0.405 | 0 | 0 | 0 | 0 | 0 | 0.081 | 0.0405 | 0 | 0 | 0 | 0 | 0 | 0 | 0 | 0 | 0 | 0.05028571 | 0 | 0 | 0 | 0 | 0.1815714 | 0 | 0.5447143 | 0 | 0 | 0 | 0 | 0 | 0 | 0 | 0 | 0.09078571 | 0 | 0 | 0 | 0 | 0 | 0 | 0 | 0 | 0 | 0 | 0 | 0.4455 | 0.4455 | 0 | 0 | 0 | 0 | 0 | 0 | 0 | 0 | 0 | 0 | 0.243 | 0 | 0 | 0 | 0 | 0 | 0 | 0.3631429 | 0.2723571 | 0 | 0 | 0 | 1.1745 | 1.089429 | 0 | 0 | 0 | 0 | 0.405 | 0.1815714 | 0 | 0 | 0.5447143 | 0 | 0 | 0.486 | 0.1005714 | 0 | 0.4748571 | 0 | 0 | 0 | 0.4748571 | 0 | 0 | 0 | 0 | 0 | 0 | 0 | 0 | 0 | 0 | 0 | 0 | 0 | 0 | 0 | 0 | 0 | 0 | 0 | 0.5265 | 0 | 0 | 0 | 0 | 0 | 0.5 | 1.296 | 0 | 0 | 0 | 0 | 0 | 0 | 0 | 0.1815714 | 0 | 0.5738764 | 0.5251429 | 0.486 | 0.1296 | 0.5102222 | 0.7347742 | 0.259917 | 0.3775121 | 0.1400835 | 0.09151497 | 0.09151497 | 0.7472143 | 0 | 0.05028571 | 0.1215 | 0.1215 | 0 | 0.2220714 | 0.05028571 | 0.05028571 | 0 | 0 | 0 | 0 | 0.05028571 | 0.05028571 | 0 | 0.1815714 | 0 | 0.243 | 0 | 0 | 0 | 0 | 0.0405 | 0 | 0 | 0 | 0 | 0 | 0 | 0 | 0.0405 |  | 0.648 | 0.352
623 |  | [*]CC([*])c1ccccc1, [*]CC([*])C#N | polystyrene, polyacrylonitrile | 37600 | 76300 | 2.029255 |  | 200 | 151.9911 |  | 17547.53 |  |  |  |  | 0.1005714 | 0.05028571 | 0.243 | 0.081 | 0.405 | 0 | 0 | 0 | 0 | 0 | 0.081 | 0.0405 | 0 | 0 | 0 | 0 | 0 | 0 | 0 | 0 | 0 | 0.05028571 | 0 | 0 | 0 | 0 | 0.1815714 | 0 | 0.5447143 | 0 | 0 | 0 | 0 | 0 | 0 | 0 | 0 | 0.09078571 | 0 | 0 | 0 | 0 | 0 | 0 | 0 | 0 | 0 | 0 | 0 | 0.4455 | 0.4455 | 0 | 0 | 0 | 0 | 0 | 0 | 0 | 0 | 0 | 0 | 0.243 | 0 | 0 | 0 | 0 | 0 | 0 | 0.3631429 | 0.2723571 | 0 | 0 | 0 | 1.1745 | 1.089429 | 0 | 0 | 0 | 0 | 0.405 | 0.1815714 | 0 | 0 | 0.5447143 | 0 | 0 | 0.486 | 0.1005714 | 0 | 0.4748571 | 0 | 0 | 0 | 0.4748571 | 0 | 0 | 0 | 0 | 0 | 0 | 0 | 0 | 0 | 0 | 0 | 0 | 0 | 0 | 0 | 0 | 0 | 0 | 0 | 0.5265 | 0 | 0 | 0 | 0 | 0 | 0.5 | 1.296 | 0 | 0 | 0 | 0 | 0 | 0 | 0 | 0.1815714 | 0 | 0.5738764 | 0.5251429 | 0.486 | 0.1296 | 0.5102222 | 0.7347742 | 0.259917 | 0.3775121 | 0.1400835 | 0.09151497 | 0.09151497 | 0.7472143 | 0 | 0.05028571 | 0.1215 | 0.1215 | 0 | 0.2220714 | 0.05028571 | 0.05028571 | 0 | 0 | 0 | 0 | 0.05028571 | 0.05028571 | 0 | 0.1815714 | 0 | 0.243 | 0 | 0 | 0 | 0 | 0.0405 | 0 | 0 | 0 | 0 | 0 | 0 | 0 | 0.0405 |  | 0.648 | 0.352
624 |  | [*]CC([*])c1ccccc1, [*]CC([*])C#N | polystyrene, polyacrylonitrile | 37600 | 76300 | 2.029255 |  | 200 | 238.9893 |  | 13052.13 |  |  |  |  | 0.1005714 | 0.05028571 | 0.243 | 0.081 | 0.405 | 0 | 0 | 0 | 0 | 0 | 0.081 | 0.0405 | 0 | 0 | 0 | 0 | 0 | 0 | 0 | 0 | 0 | 0.05028571 | 0 | 0 | 0 | 0 | 0.1815714 | 0 | 0.5447143 | 0 | 0 | 0 | 0 | 0 | 0 | 0 | 0 | 0.09078571 | 0 | 0 | 0 | 0 | 0 | 0 | 0 | 0 | 0 | 0 | 0 | 0.4455 | 0.4455 | 0 | 0 | 0 | 0 | 0 | 0 | 0 | 0 | 0 | 0 | 0.243 | 0 | 0 | 0 | 0 | 0 | 0 | 0.3631429 | 0.2723571 | 0 | 0 | 0 | 1.1745 | 1.089429 | 0 | 0 | 0 | 0 | 0.405 | 0.1815714 | 0 | 0 | 0.5447143 | 0 | 0 | 0.486 | 0.1005714 | 0 | 0.4748571 | 0 | 0 | 0 | 0.4748571 | 0 | 0 | 0 | 0 | 0 | 0 | 0 | 0 | 0 | 0 | 0 | 0 | 0 | 0 | 0 | 0 | 0 | 0 | 0 | 0.5265 | 0 | 0 | 0 | 0 | 0 | 0.5 | 1.296 | 0 | 0 | 0 | 0 | 0 | 0 | 0 | 0.1815714 | 0 | 0.5738764 | 0.5251429 | 0.486 | 0.1296 | 0.5102222 | 0.7347742 | 0.259917 | 0.3775121 | 0.1400835 | 0.09151497 | 0.09151497 | 0.7472143 | 0 | 0.05028571 | 0.1215 | 0.1215 | 0 | 0.2220714 | 0.05028571 | 0.05028571 | 0 | 0 | 0 | 0 | 0.05028571 | 0.05028571 | 0 | 0.1815714 | 0 | 0.243 | 0 | 0 | 0 | 0 | 0.0405 | 0 | 0 | 0 | 0 | 0 | 0 | 0 | 0.0405 |  | 0.648 | 0.352
625 |  | [*]CC([*])c1ccccc1, [*]CC([*])C#N | polystyrene, polyacrylonitrile | 39000 | 78700 | 2.017949 |  | 200 | 0.1545928 |  | 240139 |  |  |  |  | 0.11 | 0.055 | 0.230625 | 0.076875 | 0.384375 | 0 | 0 | 0 | 0 | 0 | 0.076875 | 0.0384375 | 0 | 0 | 0 | 0 | 0 | 0 | 0 | 0 | 0 | 0.055 | 0 | 0 | 0 | 0 | 0.186875 | 0 | 0.560625 | 0 | 0 | 0 | 0 | 0 | 0 | 0 | 0 | 0.0934375 | 0 | 0 | 0 | 0 | 0 | 0 | 0 | 0 | 0 | 0 | 0 | 0.4228125 | 0.4228125 | 0 | 0 | 0 | 0 | 0 | 0 | 0 | 0 | 0 | 0 | 0.230625 | 0 | 0 | 0 | 0 | 0 | 0 | 0.37375 | 0.2803125 | 0 | 0 | 0 | 1.1146875 | 1.12125 | 0 | 0 | 0 | 0 | 0.384375 | 0.186875 | 0 | 0 | 0.560625 | 0 | 0 | 0.46125 | 0.11 | 0 | 0.4725 | 0 | 0 | 0 | 0.4725 | 0 | 0 | 0 | 0 | 0 | 0 | 0 | 0 | 0 | 0 | 0 | 0 | 0 | 0 | 0 | 0 | 0 | 0 | 0 | 0.4996875 | 0 | 0 | 0 | 0 | 0 | 0.5 | 1.23 | 0 | 0 | 0 | 0 | 0 | 0 | 0 | 0.186875 | 0 | 0.576821875 | 0.5275 | 0.46125 | 0.123 | 0.4955556 | 0.7333467 | 0.2608467 | 0.3762827 | 0.1400327 | 0.09130544 | 0.09130544 | 0.7528125 | 0 | 0.055 | 0.1153125 | 0.1153125 | 0 | 0.2253125 | 0.055 | 0.055 | 0 | 0 | 0 | 0 | 0.055 | 0.055 | 0 | 0.186875 | 0 | 0.230625 | 0 | 0 | 0 | 0 | 0.0384375 | 0 | 0 | 0 | 0 | 0 | 0 | 0 | 0.0384375 |  | 0.615 | 0.385
626 |  | [*]CC([*])c1ccccc1, [*]CC([*])C#N | polystyrene, polyacrylonitrile | 39000 | 78700 | 2.017949 |  | 200 | 0.2458461 |  | 237312.9 |  |  |  |  | 0.11 | 0.055 | 0.230625 | 0.076875 | 0.384375 | 0 | 0 | 0 | 0 | 0 | 0.076875 | 0.0384375 | 0 | 0 | 0 | 0 | 0 | 0 | 0 | 0 | 0 | 0.055 | 0 | 0 | 0 | 0 | 0.186875 | 0 | 0.560625 | 0 | 0 | 0 | 0 | 0 | 0 | 0 | 0 | 0.0934375 | 0 | 0 | 0 | 0 | 0 | 0 | 0 | 0 | 0 | 0 | 0 | 0.4228125 | 0.4228125 | 0 | 0 | 0 | 0 | 0 | 0 | 0 | 0 | 0 | 0 | 0.230625 | 0 | 0 | 0 | 0 | 0 | 0 | 0.37375 | 0.2803125 | 0 | 0 | 0 | 1.1146875 | 1.12125 | 0 | 0 | 0 | 0 | 0.384375 | 0.186875 | 0 | 0 | 0.560625 | 0 | 0 | 0.46125 | 0.11 | 0 | 0.4725 | 0 | 0 | 0 | 0.4725 | 0 | 0 | 0 | 0 | 0 | 0 | 0 | 0 | 0 | 0 | 0 | 0 | 0 | 0 | 0 | 0 | 0 | 0 | 0 | 0.4996875 | 0 | 0 | 0 | 0 | 0 | 0.5 | 1.23 | 0 | 0 | 0 | 0 | 0 | 0 | 0 | 0.186875 | 0 | 0.576821875 | 0.5275 | 0.46125 | 0.123 | 0.4955556 | 0.7333467 | 0.2608467 | 0.3762827 | 0.1400327 | 0.09130544 | 0.09130544 | 0.7528125 | 0 | 0.055 | 0.1153125 | 0.1153125 | 0 | 0.2253125 | 0.055 | 0.055 | 0 | 0 | 0 | 0 | 0.055 | 0.055 | 0 | 0.186875 | 0 | 0.230625 | 0 | 0 | 0 | 0 | 0.0384375 | 0 | 0 | 0 | 0 | 0 | 0 | 0 | 0.0384375 |  | 0.615 | 0.385
627 |  | [*]CC([*])c1ccccc1, [*]CC([*])C#N | polystyrene, polyacrylonitrile | 39000 | 78700 | 2.017949 |  | 200 | 0.3865659 |  | 215869 |  |  |  |  | 0.11 | 0.055 | 0.230625 | 0.076875 | 0.384375 | 0 | 0 | 0 | 0 | 0 | 0.076875 | 0.0384375 | 0 | 0 | 0 | 0 | 0 | 0 | 0 | 0 | 0 | 0.055 | 0 | 0 | 0 | 0 | 0.186875 | 0 | 0.560625 | 0 | 0 | 0 | 0 | 0 | 0 | 0 | 0 | 0.0934375 | 0 | 0 | 0 | 0 | 0 | 0 | 0 | 0 | 0 | 0 | 0 | 0.4228125 | 0.4228125 | 0 | 0 | 0 | 0 | 0 | 0 | 0 | 0 | 0 | 0 | 0.230625 | 0 | 0 | 0 | 0 | 0 | 0 | 0.37375 | 0.2803125 | 0 | 0 | 0 | 1.1146875 | 1.12125 | 0 | 0 | 0 | 0 | 0.384375 | 0.186875 | 0 | 0 | 0.560625 | 0 | 0 | 0.46125 | 0.11 | 0 | 0.4725 | 0 | 0 | 0 | 0.4725 | 0 | 0 | 0 | 0 | 0 | 0 | 0 | 0 | 0 | 0 | 0 | 0 | 0 | 0 | 0 | 0 | 0 | 0 | 0 | 0.4996875 | 0 | 0 | 0 | 0 | 0 | 0.5 | 1.23 | 0 | 0 | 0 | 0 | 0 | 0 | 0 | 0.186875 | 0 | 0.576821875 | 0.5275 | 0.46125 | 0.123 | 0.4955556 | 0.7333467 | 0.2608467 | 0.3762827 | 0.1400327 | 0.09130544 | 0.09130544 | 0.7528125 | 0 | 0.055 | 0.1153125 | 0.1153125 | 0 | 0.2253125 | 0.055 | 0.055 | 0 | 0 | 0 | 0 | 0.055 | 0.055 | 0 | 0.186875 | 0 | 0.230625 | 0 | 0 | 0 | 0 | 0.0384375 | 0 | 0 | 0 | 0 | 0 | 0 | 0 | 0.0384375 |  | 0.615 | 0.385
628 |  | [*]CC([*])c1ccccc1, [*]CC([*])C#N | polystyrene, polyacrylonitrile | 39000 | 78700 | 2.017949 |  | 200 | 0.6217443 |  | 203462 |  |  |  |  | 0.11 | 0.055 | 0.230625 | 0.076875 | 0.384375 | 0 | 0 | 0 | 0 | 0 | 0.076875 | 0.0384375 | 0 | 0 | 0 | 0 | 0 | 0 | 0 | 0 | 0 | 0.055 | 0 | 0 | 0 | 0 | 0.186875 | 0 | 0.560625 | 0 | 0 | 0 | 0 | 0 | 0 | 0 | 0 | 0.0934375 | 0 | 0 | 0 | 0 | 0 | 0 | 0 | 0 | 0 | 0 | 0 | 0.4228125 | 0.4228125 | 0 | 0 | 0 | 0 | 0 | 0 | 0 | 0 | 0 | 0 | 0.230625 | 0 | 0 | 0 | 0 | 0 | 0 | 0.37375 | 0.2803125 | 0 | 0 | 0 | 1.1146875 | 1.12125 | 0 | 0 | 0 | 0 | 0.384375 | 0.186875 | 0 | 0 | 0.560625 | 0 | 0 | 0.46125 | 0.11 | 0 | 0.4725 | 0 | 0 | 0 | 0.4725 | 0 | 0 | 0 | 0 | 0 | 0 | 0 | 0 | 0 | 0 | 0 | 0 | 0 | 0 | 0 | 0 | 0 | 0 | 0 | 0.4996875 | 0 | 0 | 0 | 0 | 0 | 0.5 | 1.23 | 0 | 0 | 0 | 0 | 0 | 0 | 0 | 0.186875 | 0 | 0.576821875 | 0.5275 | 0.46125 | 0.123 | 0.4955556 | 0.7333467 | 0.2608467 | 0.3762827 | 0.1400327 | 0.09130544 | 0.09130544 | 0.7528125 | 0 | 0.055 | 0.1153125 | 0.1153125 | 0 | 0.2253125 | 0.055 | 0.055 | 0 | 0 | 0 | 0 | 0.055 | 0.055 | 0 | 0.186875 | 0 | 0.230625 | 0 | 0 | 0 | 0 | 0.0384375 | 0 | 0 | 0 | 0 | 0 | 0 | 0 | 0.0384375 |  | 0.615 | 0.385
629 |  | [*]CC([*])c1ccccc1, [*]CC([*])C#N | polystyrene, polyacrylonitrile | 39000 | 78700 | 2.017949 |  | 200 | 0.9887489 |  | 185076.9 |  |  |  |  | 0.11 | 0.055 | 0.230625 | 0.076875 | 0.384375 | 0 | 0 | 0 | 0 | 0 | 0.076875 | 0.0384375 | 0 | 0 | 0 | 0 | 0 | 0 | 0 | 0 | 0 | 0.055 | 0 | 0 | 0 | 0 | 0.186875 | 0 | 0.560625 | 0 | 0 | 0 | 0 | 0 | 0 | 0 | 0 | 0.0934375 | 0 | 0 | 0 | 0 | 0 | 0 | 0 | 0 | 0 | 0 | 0 | 0.4228125 | 0.4228125 | 0 | 0 | 0 | 0 | 0 | 0 | 0 | 0 | 0 | 0 | 0.230625 | 0 | 0 | 0 | 0 | 0 | 0 | 0.37375 | 0.2803125 | 0 | 0 | 0 | 1.1146875 | 1.12125 | 0 | 0 | 0 | 0 | 0.384375 | 0.186875 | 0 | 0 | 0.560625 | 0 | 0 | 0.46125 | 0.11 | 0 | 0.4725 | 0 | 0 | 0 | 0.4725 | 0 | 0 | 0 | 0 | 0 | 0 | 0 | 0 | 0 | 0 | 0 | 0 | 0 | 0 | 0 | 0 | 0 | 0 | 0 | 0.4996875 | 0 | 0 | 0 | 0 | 0 | 0.5 | 1.23 | 0 | 0 | 0 | 0 | 0 | 0 | 0 | 0.186875 | 0 | 0.576821875 | 0.5275 | 0.46125 | 0.123 | 0.4955556 | 0.7333467 | 0.2608467 | 0.3762827 | 0.1400327 | 0.09130544 | 0.09130544 | 0.7528125 | 0 | 0.055 | 0.1153125 | 0.1153125 | 0 | 0.2253125 | 0.055 | 0.055 | 0 | 0 | 0 | 0 | 0.055 | 0.055 | 0 | 0.186875 | 0 | 0.230625 | 0 | 0 | 0 | 0 | 0.0384375 | 0 | 0 | 0 | 0 | 0 | 0 | 0 | 0.0384375 |  | 0.615 | 0.385
630 |  | [*]CC([*])c1ccccc1, [*]CC([*])C#N | polystyrene, polyacrylonitrile | 39000 | 78700 | 2.017949 |  | 200 | 1.554699 |  | 168353.1 |  |  |  |  | 0.11 | 0.055 | 0.230625 | 0.076875 | 0.384375 | 0 | 0 | 0 | 0 | 0 | 0.076875 | 0.0384375 | 0 | 0 | 0 | 0 | 0 | 0 | 0 | 0 | 0 | 0.055 | 0 | 0 | 0 | 0 | 0.186875 | 0 | 0.560625 | 0 | 0 | 0 | 0 | 0 | 0 | 0 | 0 | 0.0934375 | 0 | 0 | 0 | 0 | 0 | 0 | 0 | 0 | 0 | 0 | 0 | 0.4228125 | 0.4228125 | 0 | 0 | 0 | 0 | 0 | 0 | 0 | 0 | 0 | 0 | 0.230625 | 0 | 0 | 0 | 0 | 0 | 0 | 0.37375 | 0.2803125 | 0 | 0 | 0 | 1.1146875 | 1.12125 | 0 | 0 | 0 | 0 | 0.384375 | 0.186875 | 0 | 0 | 0.560625 | 0 | 0 | 0.46125 | 0.11 | 0 | 0.4725 | 0 | 0 | 0 | 0.4725 | 0 | 0 | 0 | 0 | 0 | 0 | 0 | 0 | 0 | 0 | 0 | 0 | 0 | 0 | 0 | 0 | 0 | 0 | 0 | 0.4996875 | 0 | 0 | 0 | 0 | 0 | 0.5 | 1.23 | 0 | 0 | 0 | 0 | 0 | 0 | 0 | 0.186875 | 0 | 0.576821875 | 0.5275 | 0.46125 | 0.123 | 0.4955556 | 0.7333467 | 0.2608467 | 0.3762827 | 0.1400327 | 0.09130544 | 0.09130544 | 0.7528125 | 0 | 0.055 | 0.1153125 | 0.1153125 | 0 | 0.2253125 | 0.055 | 0.055 | 0 | 0 | 0 | 0 | 0.055 | 0.055 | 0 | 0.186875 | 0 | 0.230625 | 0 | 0 | 0 | 0 | 0.0384375 | 0 | 0 | 0 | 0 | 0 | 0 | 0 | 0.0384375 |  | 0.615 | 0.385
631 |  | [*]CC([*])c1ccccc1, [*]CC([*])C#N | polystyrene, polyacrylonitrile | 39000 | 78700 | 2.017949 |  | 200 | 2.500543 |  | 147797.1 |  |  |  |  | 0.11 | 0.055 | 0.230625 | 0.076875 | 0.384375 | 0 | 0 | 0 | 0 | 0 | 0.076875 | 0.0384375 | 0 | 0 | 0 | 0 | 0 | 0 | 0 | 0 | 0 | 0.055 | 0 | 0 | 0 | 0 | 0.186875 | 0 | 0.560625 | 0 | 0 | 0 | 0 | 0 | 0 | 0 | 0 | 0.0934375 | 0 | 0 | 0 | 0 | 0 | 0 | 0 | 0 | 0 | 0 | 0 | 0.4228125 | 0.4228125 | 0 | 0 | 0 | 0 | 0 | 0 | 0 | 0 | 0 | 0 | 0.230625 | 0 | 0 | 0 | 0 | 0 | 0 | 0.37375 | 0.2803125 | 0 | 0 | 0 | 1.1146875 | 1.12125 | 0 | 0 | 0 | 0 | 0.384375 | 0.186875 | 0 | 0 | 0.560625 | 0 | 0 | 0.46125 | 0.11 | 0 | 0.4725 | 0 | 0 | 0 | 0.4725 | 0 | 0 | 0 | 0 | 0 | 0 | 0 | 0 | 0 | 0 | 0 | 0 | 0 | 0 | 0 | 0 | 0 | 0 | 0 | 0.4996875 | 0 | 0 | 0 | 0 | 0 | 0.5 | 1.23 | 0 | 0 | 0 | 0 | 0 | 0 | 0 | 0.186875 | 0 | 0.576821875 | 0.5275 | 0.46125 | 0.123 | 0.4955556 | 0.7333467 | 0.2608467 | 0.3762827 | 0.1400327 | 0.09130544 | 0.09130544 | 0.7528125 | 0 | 0.055 | 0.1153125 | 0.1153125 | 0 | 0.2253125 | 0.055 | 0.055 | 0 | 0 | 0 | 0 | 0.055 | 0.055 | 0 | 0.186875 | 0 | 0.230625 | 0 | 0 | 0 | 0 | 0.0384375 | 0 | 0 | 0 | 0 | 0 | 0 | 0 | 0.0384375 |  | 0.615 | 0.385
632 |  | [*]CC([*])c1ccccc1, [*]CC([*])C#N | polystyrene, polyacrylonitrile | 39000 | 78700 | 2.017949 |  | 200 | 3.931829 |  | 128224 |  | PII: S0032-3861(00)00497-3 ¦ Elsevier Enhanced Reader |  |  | 0.11 | 0.055 | 0.230625 | 0.076875 | 0.384375 | 0 | 0 | 0 | 0 | 0 | 0.076875 | 0.0384375 | 0 | 0 | 0 | 0 | 0 | 0 | 0 | 0 | 0 | 0.055 | 0 | 0 | 0 | 0 | 0.186875 | 0 | 0.560625 | 0 | 0 | 0 | 0 | 0 | 0 | 0 | 0 | 0.0934375 | 0 | 0 | 0 | 0 | 0 | 0 | 0 | 0 | 0 | 0 | 0 | 0.4228125 | 0.4228125 | 0 | 0 | 0 | 0 | 0 | 0 | 0 | 0 | 0 | 0 | 0.230625 | 0 | 0 | 0 | 0 | 0 | 0 | 0.37375 | 0.2803125 | 0 | 0 | 0 | 1.1146875 | 1.12125 | 0 | 0 | 0 | 0 | 0.384375 | 0.186875 | 0 | 0 | 0.560625 | 0 | 0 | 0.46125 | 0.11 | 0 | 0.4725 | 0 | 0 | 0 | 0.4725 | 0 | 0 | 0 | 0 | 0 | 0 | 0 | 0 | 0 | 0 | 0 | 0 | 0 | 0 | 0 | 0 | 0 | 0 | 0 | 0.4996875 | 0 | 0 | 0 | 0 | 0 | 0.5 | 1.23 | 0 | 0 | 0 | 0 | 0 | 0 | 0 | 0.186875 | 0 | 0.576821875 | 0.5275 | 0.46125 | 0.123 | 0.4955556 | 0.7333467 | 0.2608467 | 0.3762827 | 0.1400327 | 0.09130544 | 0.09130544 | 0.7528125 | 0 | 0.055 | 0.1153125 | 0.1153125 | 0 | 0.2253125 | 0.055 | 0.055 | 0 | 0 | 0 | 0 | 0.055 | 0.055 | 0 | 0.186875 | 0 | 0.230625 | 0 | 0 | 0 | 0 | 0.0384375 | 0 | 0 | 0 | 0 | 0 | 0 | 0 | 0.0384375 |  | 0.615 | 0.385
633 |  | [*]CC([*])c1ccccc1, [*]CC([*])C#N | polystyrene, polyacrylonitrile | 39000 | 78700 | 2.017949 |  | 200 | 6.252717 |  | 108640 |  |  |  |  | 0.11 | 0.055 | 0.230625 | 0.076875 | 0.384375 | 0 | 0 | 0 | 0 | 0 | 0.076875 | 0.0384375 | 0 | 0 | 0 | 0 | 0 | 0 | 0 | 0 | 0 | 0.055 | 0 | 0 | 0 | 0 | 0.186875 | 0 | 0.560625 | 0 | 0 | 0 | 0 | 0 | 0 | 0 | 0 | 0.0934375 | 0 | 0 | 0 | 0 | 0 | 0 | 0 | 0 | 0 | 0 | 0 | 0.4228125 | 0.4228125 | 0 | 0 | 0 | 0 | 0 | 0 | 0 | 0 | 0 | 0 | 0.230625 | 0 | 0 | 0 | 0 | 0 | 0 | 0.37375 | 0.2803125 | 0 | 0 | 0 | 1.1146875 | 1.12125 | 0 | 0 | 0 | 0 | 0.384375 | 0.186875 | 0 | 0 | 0.560625 | 0 | 0 | 0.46125 | 0.11 | 0 | 0.4725 | 0 | 0 | 0 | 0.4725 | 0 | 0 | 0 | 0 | 0 | 0 | 0 | 0 | 0 | 0 | 0 | 0 | 0 | 0 | 0 | 0 | 0 | 0 | 0 | 0.4996875 | 0 | 0 | 0 | 0 | 0 | 0.5 | 1.23 | 0 | 0 | 0 | 0 | 0 | 0 | 0 | 0.186875 | 0 | 0.576821875 | 0.5275 | 0.46125 | 0.123 | 0.4955556 | 0.7333467 | 0.2608467 | 0.3762827 | 0.1400327 | 0.09130544 | 0.09130544 | 0.7528125 | 0 | 0.055 | 0.1153125 | 0.1153125 | 0 | 0.2253125 | 0.055 | 0.055 | 0 | 0 | 0 | 0 | 0.055 | 0.055 | 0 | 0.186875 | 0 | 0.230625 | 0 | 0 | 0 | 0 | 0.0384375 | 0 | 0 | 0 | 0 | 0 | 0 | 0 | 0.0384375 |  | 0.615 | 0.385
634 |  | [*]CC([*])c1ccccc1, [*]CC([*])C#N | polystyrene, polyacrylonitrile | 39000 | 78700 | 2.017949 |  | 200 | 9.831708 |  | 88835.41 |  |  |  |  | 0.11 | 0.055 | 0.230625 | 0.076875 | 0.384375 | 0 | 0 | 0 | 0 | 0 | 0.076875 | 0.0384375 | 0 | 0 | 0 | 0 | 0 | 0 | 0 | 0 | 0 | 0.055 | 0 | 0 | 0 | 0 | 0.186875 | 0 | 0.560625 | 0 | 0 | 0 | 0 | 0 | 0 | 0 | 0 | 0.0934375 | 0 | 0 | 0 | 0 | 0 | 0 | 0 | 0 | 0 | 0 | 0 | 0.4228125 | 0.4228125 | 0 | 0 | 0 | 0 | 0 | 0 | 0 | 0 | 0 | 0 | 0.230625 | 0 | 0 | 0 | 0 | 0 | 0 | 0.37375 | 0.2803125 | 0 | 0 | 0 | 1.1146875 | 1.12125 | 0 | 0 | 0 | 0 | 0.384375 | 0.186875 | 0 | 0 | 0.560625 | 0 | 0 | 0.46125 | 0.11 | 0 | 0.4725 | 0 | 0 | 0 | 0.4725 | 0 | 0 | 0 | 0 | 0 | 0 | 0 | 0 | 0 | 0 | 0 | 0 | 0 | 0 | 0 | 0 | 0 | 0 | 0 | 0.4996875 | 0 | 0 | 0 | 0 | 0 | 0.5 | 1.23 | 0 | 0 | 0 | 0 | 0 | 0 | 0 | 0.186875 | 0 | 0.576821875 | 0.5275 | 0.46125 | 0.123 | 0.4955556 | 0.7333467 | 0.2608467 | 0.3762827 | 0.1400327 | 0.09130544 | 0.09130544 | 0.7528125 | 0 | 0.055 | 0.1153125 | 0.1153125 | 0 | 0.2253125 | 0.055 | 0.055 | 0 | 0 | 0 | 0 | 0.055 | 0.055 | 0 | 0.186875 | 0 | 0.230625 | 0 | 0 | 0 | 0 | 0.0384375 | 0 | 0 | 0 | 0 | 0 | 0 | 0 | 0.0384375 |  | 0.615 | 0.385
635 |  | [*]CC([*])c1ccccc1, [*]CC([*])C#N | polystyrene, polyacrylonitrile | 39000 | 78700 | 2.017949 |  | 200 | 15.28534 |  | 71786.23 |  |  |  |  | 0.11 | 0.055 | 0.230625 | 0.076875 | 0.384375 | 0 | 0 | 0 | 0 | 0 | 0.076875 | 0.0384375 | 0 | 0 | 0 | 0 | 0 | 0 | 0 | 0 | 0 | 0.055 | 0 | 0 | 0 | 0 | 0.186875 | 0 | 0.560625 | 0 | 0 | 0 | 0 | 0 | 0 | 0 | 0 | 0.0934375 | 0 | 0 | 0 | 0 | 0 | 0 | 0 | 0 | 0 | 0 | 0 | 0.4228125 | 0.4228125 | 0 | 0 | 0 | 0 | 0 | 0 | 0 | 0 | 0 | 0 | 0.230625 | 0 | 0 | 0 | 0 | 0 | 0 | 0.37375 | 0.2803125 | 0 | 0 | 0 | 1.1146875 | 1.12125 | 0 | 0 | 0 | 0 | 0.384375 | 0.186875 | 0 | 0 | 0.560625 | 0 | 0 | 0.46125 | 0.11 | 0 | 0.4725 | 0 | 0 | 0 | 0.4725 | 0 | 0 | 0 | 0 | 0 | 0 | 0 | 0 | 0 | 0 | 0 | 0 | 0 | 0 | 0 | 0 | 0 | 0 | 0 | 0.4996875 | 0 | 0 | 0 | 0 | 0 | 0.5 | 1.23 | 0 | 0 | 0 | 0 | 0 | 0 | 0 | 0.186875 | 0 | 0.576821875 | 0.5275 | 0.46125 | 0.123 | 0.4955556 | 0.7333467 | 0.2608467 | 0.3762827 | 0.1400327 | 0.09130544 | 0.09130544 | 0.7528125 | 0 | 0.055 | 0.1153125 | 0.1153125 | 0 | 0.2253125 | 0.055 | 0.055 | 0 | 0 | 0 | 0 | 0.055 | 0.055 | 0 | 0.186875 | 0 | 0.230625 | 0 | 0 | 0 | 0 | 0.0384375 | 0 | 0 | 0 | 0 | 0 | 0 | 0 | 0.0384375 |  | 0.615 | 0.385
636 |  | [*]CC([*])c1ccccc1, [*]CC([*])C#N | polystyrene, polyacrylonitrile | 39000 | 78700 | 2.017949 |  | 200 | 24.58461 |  | 57326.41 |  |  |  |  | 0.11 | 0.055 | 0.230625 | 0.076875 | 0.384375 | 0 | 0 | 0 | 0 | 0 | 0.076875 | 0.0384375 | 0 | 0 | 0 | 0 | 0 | 0 | 0 | 0 | 0 | 0.055 | 0 | 0 | 0 | 0 | 0.186875 | 0 | 0.560625 | 0 | 0 | 0 | 0 | 0 | 0 | 0 | 0 | 0.0934375 | 0 | 0 | 0 | 0 | 0 | 0 | 0 | 0 | 0 | 0 | 0 | 0.4228125 | 0.4228125 | 0 | 0 | 0 | 0 | 0 | 0 | 0 | 0 | 0 | 0 | 0.230625 | 0 | 0 | 0 | 0 | 0 | 0 | 0.37375 | 0.2803125 | 0 | 0 | 0 | 1.1146875 | 1.12125 | 0 | 0 | 0 | 0 | 0.384375 | 0.186875 | 0 | 0 | 0.560625 | 0 | 0 | 0.46125 | 0.11 | 0 | 0.4725 | 0 | 0 | 0 | 0.4725 | 0 | 0 | 0 | 0 | 0 | 0 | 0 | 0 | 0 | 0 | 0 | 0 | 0 | 0 | 0 | 0 | 0 | 0 | 0 | 0.4996875 | 0 | 0 | 0 | 0 | 0 | 0.5 | 1.23 | 0 | 0 | 0 | 0 | 0 | 0 | 0 | 0.186875 | 0 | 0.576821875 | 0.5275 | 0.46125 | 0.123 | 0.4955556 | 0.7333467 | 0.2608467 | 0.3762827 | 0.1400327 | 0.09130544 | 0.09130544 | 0.7528125 | 0 | 0.055 | 0.1153125 | 0.1153125 | 0 | 0.2253125 | 0.055 | 0.055 | 0 | 0 | 0 | 0 | 0.055 | 0.055 | 0 | 0.186875 | 0 | 0.230625 | 0 | 0 | 0 | 0 | 0.0384375 | 0 | 0 | 0 | 0 | 0 | 0 | 0 | 0.0384375 |  | 0.615 | 0.385
637 |  | [*]CC([*])c1ccccc1, [*]CC([*])C#N | polystyrene, polyacrylonitrile | 39000 | 78700 | 2.017949 |  | 200 | 39.09647 |  | 45240.46 |  |  |  |  | 0.11 | 0.055 | 0.230625 | 0.076875 | 0.384375 | 0 | 0 | 0 | 0 | 0 | 0.076875 | 0.0384375 | 0 | 0 | 0 | 0 | 0 | 0 | 0 | 0 | 0 | 0.055 | 0 | 0 | 0 | 0 | 0.186875 | 0 | 0.560625 | 0 | 0 | 0 | 0 | 0 | 0 | 0 | 0 | 0.0934375 | 0 | 0 | 0 | 0 | 0 | 0 | 0 | 0 | 0 | 0 | 0 | 0.4228125 | 0.4228125 | 0 | 0 | 0 | 0 | 0 | 0 | 0 | 0 | 0 | 0 | 0.230625 | 0 | 0 | 0 | 0 | 0 | 0 | 0.37375 | 0.2803125 | 0 | 0 | 0 | 1.1146875 | 1.12125 | 0 | 0 | 0 | 0 | 0.384375 | 0.186875 | 0 | 0 | 0.560625 | 0 | 0 | 0.46125 | 0.11 | 0 | 0.4725 | 0 | 0 | 0 | 0.4725 | 0 | 0 | 0 | 0 | 0 | 0 | 0 | 0 | 0 | 0 | 0 | 0 | 0 | 0 | 0 | 0 | 0 | 0 | 0 | 0.4996875 | 0 | 0 | 0 | 0 | 0 | 0.5 | 1.23 | 0 | 0 | 0 | 0 | 0 | 0 | 0 | 0.186875 | 0 | 0.576821875 | 0.5275 | 0.46125 | 0.123 | 0.4955556 | 0.7333467 | 0.2608467 | 0.3762827 | 0.1400327 | 0.09130544 | 0.09130544 | 0.7528125 | 0 | 0.055 | 0.1153125 | 0.1153125 | 0 | 0.2253125 | 0.055 | 0.055 | 0 | 0 | 0 | 0 | 0.055 | 0.055 | 0 | 0.186875 | 0 | 0.230625 | 0 | 0 | 0 | 0 | 0.0384375 | 0 | 0 | 0 | 0 | 0 | 0 | 0 | 0.0384375 |  | 0.615 | 0.385
638 |  | [*]CC([*])c1ccccc1, [*]CC([*])C#N | polystyrene, polyacrylonitrile | 39000 | 78700 | 2.017949 |  | 200 | 60.78323 |  | 33650.56 |  |  |  |  | 0.11 | 0.055 | 0.230625 | 0.076875 | 0.384375 | 0 | 0 | 0 | 0 | 0 | 0.076875 | 0.0384375 | 0 | 0 | 0 | 0 | 0 | 0 | 0 | 0 | 0 | 0.055 | 0 | 0 | 0 | 0 | 0.186875 | 0 | 0.560625 | 0 | 0 | 0 | 0 | 0 | 0 | 0 | 0 | 0.0934375 | 0 | 0 | 0 | 0 | 0 | 0 | 0 | 0 | 0 | 0 | 0 | 0.4228125 | 0.4228125 | 0 | 0 | 0 | 0 | 0 | 0 | 0 | 0 | 0 | 0 | 0.230625 | 0 | 0 | 0 | 0 | 0 | 0 | 0.37375 | 0.2803125 | 0 | 0 | 0 | 1.1146875 | 1.12125 | 0 | 0 | 0 | 0 | 0.384375 | 0.186875 | 0 | 0 | 0.560625 | 0 | 0 | 0.46125 | 0.11 | 0 | 0.4725 | 0 | 0 | 0 | 0.4725 | 0 | 0 | 0 | 0 | 0 | 0 | 0 | 0 | 0 | 0 | 0 | 0 | 0 | 0 | 0 | 0 | 0 | 0 | 0 | 0.4996875 | 0 | 0 | 0 | 0 | 0 | 0.5 | 1.23 | 0 | 0 | 0 | 0 | 0 | 0 | 0 | 0.186875 | 0 | 0.576821875 | 0.5275 | 0.46125 | 0.123 | 0.4955556 | 0.7333467 | 0.2608467 | 0.3762827 | 0.1400327 | 0.09130544 | 0.09130544 | 0.7528125 | 0 | 0.055 | 0.1153125 | 0.1153125 | 0 | 0.2253125 | 0.055 | 0.055 | 0 | 0 | 0 | 0 | 0.055 | 0.055 | 0 | 0.186875 | 0 | 0.230625 | 0 | 0 | 0 | 0 | 0.0384375 | 0 | 0 | 0 | 0 | 0 | 0 | 0 | 0.0384375 |  | 0.615 | 0.385
639 |  | [*]CC([*])c1ccccc1, [*]CC([*])C#N | polystyrene, polyacrylonitrile | 39000 | 78700 | 2.017949 |  | 200 | 151.9911 |  | 18839.28 |  |  |  |  | 0.11 | 0.055 | 0.230625 | 0.076875 | 0.384375 | 0 | 0 | 0 | 0 | 0 | 0.076875 | 0.0384375 | 0 | 0 | 0 | 0 | 0 | 0 | 0 | 0 | 0 | 0.055 | 0 | 0 | 0 | 0 | 0.186875 | 0 | 0.560625 | 0 | 0 | 0 | 0 | 0 | 0 | 0 | 0 | 0.0934375 | 0 | 0 | 0 | 0 | 0 | 0 | 0 | 0 | 0 | 0 | 0 | 0.4228125 | 0.4228125 | 0 | 0 | 0 | 0 | 0 | 0 | 0 | 0 | 0 | 0 | 0.230625 | 0 | 0 | 0 | 0 | 0 | 0 | 0.37375 | 0.2803125 | 0 | 0 | 0 | 1.1146875 | 1.12125 | 0 | 0 | 0 | 0 | 0.384375 | 0.186875 | 0 | 0 | 0.560625 | 0 | 0 | 0.46125 | 0.11 | 0 | 0.4725 | 0 | 0 | 0 | 0.4725 | 0 | 0 | 0 | 0 | 0 | 0 | 0 | 0 | 0 | 0 | 0 | 0 | 0 | 0 | 0 | 0 | 0 | 0 | 0 | 0.4996875 | 0 | 0 | 0 | 0 | 0 | 0.5 | 1.23 | 0 | 0 | 0 | 0 | 0 | 0 | 0 | 0.186875 | 0 | 0.576821875 | 0.5275 | 0.46125 | 0.123 | 0.4955556 | 0.7333467 | 0.2608467 | 0.3762827 | 0.1400327 | 0.09130544 | 0.09130544 | 0.7528125 | 0 | 0.055 | 0.1153125 | 0.1153125 | 0 | 0.2253125 | 0.055 | 0.055 | 0 | 0 | 0 | 0 | 0.055 | 0.055 | 0 | 0.186875 | 0 | 0.230625 | 0 | 0 | 0 | 0 | 0.0384375 | 0 | 0 | 0 | 0 | 0 | 0 | 0 | 0.0384375 |  | 0.615 | 0.385
640 |  | [*]CC([*])c1ccccc1, [*]CC([*])C#N | polystyrene, polyacrylonitrile | 39000 | 78700 | 2.017949 |  | 200 | 241.7088 |  | 14012.95 |  | https://doi.org/10.1016/0032-3861(93)90527-H |  |  | 0.11 | 0.055 | 0.230625 | 0.076875 | 0.384375 | 0 | 0 | 0 | 0 | 0 | 0.076875 | 0.0384375 | 0 | 0 | 0 | 0 | 0 | 0 | 0 | 0 | 0 | 0.055 | 0 | 0 | 0 | 0 | 0.186875 | 0 | 0.560625 | 0 | 0 | 0 | 0 | 0 | 0 | 0 | 0 | 0.0934375 | 0 | 0 | 0 | 0 | 0 | 0 | 0 | 0 | 0 | 0 | 0 | 0.4228125 | 0.4228125 | 0 | 0 | 0 | 0 | 0 | 0 | 0 | 0 | 0 | 0 | 0.230625 | 0 | 0 | 0 | 0 | 0 | 0 | 0.37375 | 0.2803125 | 0 | 0 | 0 | 1.1146875 | 1.12125 | 0 | 0 | 0 | 0 | 0.384375 | 0.186875 | 0 | 0 | 0.560625 | 0 | 0 | 0.46125 | 0.11 | 0 | 0.4725 | 0 | 0 | 0 | 0.4725 | 0 | 0 | 0 | 0 | 0 | 0 | 0 | 0 | 0 | 0 | 0 | 0 | 0 | 0 | 0 | 0 | 0 | 0 | 0 | 0.4996875 | 0 | 0 | 0 | 0 | 0 | 0.5 | 1.23 | 0 | 0 | 0 | 0 | 0 | 0 | 0 | 0.186875 | 0 | 0.576821875 | 0.5275 | 0.46125 | 0.123 | 0.4955556 | 0.7333467 | 0.2608467 | 0.3762827 | 0.1400327 | 0.09130544 | 0.09130544 | 0.7528125 | 0 | 0.055 | 0.1153125 | 0.1153125 | 0 | 0.2253125 | 0.055 | 0.055 | 0 | 0 | 0 | 0 | 0.055 | 0.055 | 0 | 0.186875 | 0 | 0.230625 | 0 | 0 | 0 | 0 | 0.0384375 | 0 | 0 | 0 | 0 | 0 | 0 | 0 | 0.0384375 |  | 0.615 | 0.385
641 |  | [*]CC([*])c1ccccc1, [*]CC([*])C#N | polystyrene, polyacrylonitrile | 80700 | 208000 | 2.577447 |  | 200 | 0.09876307 |  | 272891.3 |  |  |  |  | 0.02371429 | 0.01185714 | 0.343875 | 0.114625 | 0.573125 | 0 | 0 | 0 | 0 | 0 | 0.114625 | 0.0573125 | 0 | 0 | 0 | 0 | 0 | 0 | 0 | 0 | 0 | 0.01185714 | 0 | 0 | 0 | 0 | 0.1383393 | 0 | 0.4150179 | 0 | 0 | 0 | 0 | 0 | 0 | 0 | 0 | 0.06916964 | 0 | 0 | 0 | 0 | 0 | 0 | 0 | 0 | 0 | 0 | 0 | 0.6304375 | 0.6304375 | 0 | 0 | 0 | 0 | 0 | 0 | 0 | 0 | 0 | 0 | 0.343875 | 0 | 0 | 0 | 0 | 0 | 0 | 0.2766786 | 0.2075089 | 0 | 0 | 0 | 1.6620625 | 0.8300357 | 0 | 0 | 0 | 0 | 0.573125 | 0.1383393 | 0 | 0 | 0.4150179 | 0 | 0 | 0.68775 | 0.02371429 | 0 | 0.4940714 | 0 | 0 | 0 | 0.4940714 | 0 | 0 | 0 | 0 | 0 | 0 | 0 | 0 | 0 | 0 | 0 | 0 | 0 | 0 | 0 | 0 | 0 | 0 | 0 | 0.7450625 | 0 | 0 | 0 | 0 | 0 | 0.5 | 1.834 | 0 | 0 | 0 | 0 | 0 | 0 | 0 | 0.1383393 | 0 | 0.5498666 | 0.5059286 | 0.68775 | 0.1834 | 0.6297778 | 0.7464098 | 0.2523384 | 0.387533 | 0.1404973 | 0.09322299 | 0.09322299 | 0.7015804 | 0 | 0.01185714 | 0.1719375 | 0.1719375 | 0 | 0.1956518 | 0.01185714 | 0.01185714 | 0 | 0 | 0 | 0 | 0.01185714 | 0.01185714 | 0 | 0.1383393 | 0 | 0.343875 | 0 | 0 | 0 | 0 | 0.0573125 | 0 | 0 | 0 | 0 | 0 | 0 | 0 | 0.0573125 |  | 0.917 | 0.083
642 |  | [*]CC([*])c1ccccc1, [*]CC([*])C#N | polystyrene, polyacrylonitrile | 80700 | 208000 | 2.577447 |  | 200 | 0.1610199 |  | 250594.6 |  |  |  |  | 0.02371429 | 0.01185714 | 0.343875 | 0.114625 | 0.573125 | 0 | 0 | 0 | 0 | 0 | 0.114625 | 0.0573125 | 0 | 0 | 0 | 0 | 0 | 0 | 0 | 0 | 0 | 0.01185714 | 0 | 0 | 0 | 0 | 0.1383393 | 0 | 0.4150179 | 0 | 0 | 0 | 0 | 0 | 0 | 0 | 0 | 0.06916964 | 0 | 0 | 0 | 0 | 0 | 0 | 0 | 0 | 0 | 0 | 0 | 0.6304375 | 0.6304375 | 0 | 0 | 0 | 0 | 0 | 0 | 0 | 0 | 0 | 0 | 0.343875 | 0 | 0 | 0 | 0 | 0 | 0 | 0.2766786 | 0.2075089 | 0 | 0 | 0 | 1.6620625 | 0.8300357 | 0 | 0 | 0 | 0 | 0.573125 | 0.1383393 | 0 | 0 | 0.4150179 | 0 | 0 | 0.68775 | 0.02371429 | 0 | 0.4940714 | 0 | 0 | 0 | 0.4940714 | 0 | 0 | 0 | 0 | 0 | 0 | 0 | 0 | 0 | 0 | 0 | 0 | 0 | 0 | 0 | 0 | 0 | 0 | 0 | 0.7450625 | 0 | 0 | 0 | 0 | 0 | 0.5 | 1.834 | 0 | 0 | 0 | 0 | 0 | 0 | 0 | 0.1383393 | 0 | 0.5498666 | 0.5059286 | 0.68775 | 0.1834 | 0.6297778 | 0.7464098 | 0.2523384 | 0.387533 | 0.1404973 | 0.09322299 | 0.09322299 | 0.7015804 | 0 | 0.01185714 | 0.1719375 | 0.1719375 | 0 | 0.1956518 | 0.01185714 | 0.01185714 | 0 | 0 | 0 | 0 | 0.01185714 | 0.01185714 | 0 | 0.1383393 | 0 | 0.343875 | 0 | 0 | 0 | 0 | 0.0573125 | 0 | 0 | 0 | 0 | 0 | 0 | 0 | 0.0573125 |  | 0.917 | 0.083
643 |  | [*]CC([*])c1ccccc1, [*]CC([*])C#N | polystyrene, polyacrylonitrile | 80700 | 208000 | 2.577447 |  | 200 | 0.2452904 |  | 236751.7 |  |  |  |  | 0.02371429 | 0.01185714 | 0.343875 | 0.114625 | 0.573125 | 0 | 0 | 0 | 0 | 0 | 0.114625 | 0.0573125 | 0 | 0 | 0 | 0 | 0 | 0 | 0 | 0 | 0 | 0.01185714 | 0 | 0 | 0 | 0 | 0.1383393 | 0 | 0.4150179 | 0 | 0 | 0 | 0 | 0 | 0 | 0 | 0 | 0.06916964 | 0 | 0 | 0 | 0 | 0 | 0 | 0 | 0 | 0 | 0 | 0 | 0.6304375 | 0.6304375 | 0 | 0 | 0 | 0 | 0 | 0 | 0 | 0 | 0 | 0 | 0.343875 | 0 | 0 | 0 | 0 | 0 | 0 | 0.2766786 | 0.2075089 | 0 | 0 | 0 | 1.6620625 | 0.8300357 | 0 | 0 | 0 | 0 | 0.573125 | 0.1383393 | 0 | 0 | 0.4150179 | 0 | 0 | 0.68775 | 0.02371429 | 0 | 0.4940714 | 0 | 0 | 0 | 0.4940714 | 0 | 0 | 0 | 0 | 0 | 0 | 0 | 0 | 0 | 0 | 0 | 0 | 0 | 0 | 0 | 0 | 0 | 0 | 0 | 0.7450625 | 0 | 0 | 0 | 0 | 0 | 0.5 | 1.834 | 0 | 0 | 0 | 0 | 0 | 0 | 0 | 0.1383393 | 0 | 0.5498666 | 0.5059286 | 0.68775 | 0.1834 | 0.6297778 | 0.7464098 | 0.2523384 | 0.387533 | 0.1404973 | 0.09322299 | 0.09322299 | 0.7015804 | 0 | 0.01185714 | 0.1719375 | 0.1719375 | 0 | 0.1956518 | 0.01185714 | 0.01185714 | 0 | 0 | 0 | 0 | 0.01185714 | 0.01185714 | 0 | 0.1383393 | 0 | 0.343875 | 0 | 0 | 0 | 0 | 0.0573125 | 0 | 0 | 0 | 0 | 0 | 0 | 0 | 0.0573125 |  | 0.917 | 0.083
644 |  | [*]CC([*])c1ccccc1, [*]CC([*])C#N | polystyrene, polyacrylonitrile | 80700 | 208000 | 2.577447 |  | 200 | 0.3839505 |  | 208336.8 |  |  |  |  | 0.02371429 | 0.01185714 | 0.343875 | 0.114625 | 0.573125 | 0 | 0 | 0 | 0 | 0 | 0.114625 | 0.0573125 | 0 | 0 | 0 | 0 | 0 | 0 | 0 | 0 | 0 | 0.01185714 | 0 | 0 | 0 | 0 | 0.1383393 | 0 | 0.4150179 | 0 | 0 | 0 | 0 | 0 | 0 | 0 | 0 | 0.06916964 | 0 | 0 | 0 | 0 | 0 | 0 | 0 | 0 | 0 | 0 | 0 | 0.6304375 | 0.6304375 | 0 | 0 | 0 | 0 | 0 | 0 | 0 | 0 | 0 | 0 | 0.343875 | 0 | 0 | 0 | 0 | 0 | 0 | 0.2766786 | 0.2075089 | 0 | 0 | 0 | 1.6620625 | 0.8300357 | 0 | 0 | 0 | 0 | 0.573125 | 0.1383393 | 0 | 0 | 0.4150179 | 0 | 0 | 0.68775 | 0.02371429 | 0 | 0.4940714 | 0 | 0 | 0 | 0.4940714 | 0 | 0 | 0 | 0 | 0 | 0 | 0 | 0 | 0 | 0 | 0 | 0 | 0 | 0 | 0 | 0 | 0 | 0 | 0 | 0.7450625 | 0 | 0 | 0 | 0 | 0 | 0.5 | 1.834 | 0 | 0 | 0 | 0 | 0 | 0 | 0 | 0.1383393 | 0 | 0.5498666 | 0.5059286 | 0.68775 | 0.1834 | 0.6297778 | 0.7464098 | 0.2523384 | 0.387533 | 0.1404973 | 0.09322299 | 0.09322299 | 0.7015804 | 0 | 0.01185714 | 0.1719375 | 0.1719375 | 0 | 0.1956518 | 0.01185714 | 0.01185714 | 0 | 0 | 0 | 0 | 0.01185714 | 0.01185714 | 0 | 0.1383393 | 0 | 0.343875 | 0 | 0 | 0 | 0 | 0.0573125 | 0 | 0 | 0 | 0 | 0 | 0 | 0 | 0.0573125 |  | 0.917 | 0.083
645 |  | [*]CC([*])c1ccccc1, [*]CC([*])C#N | polystyrene, polyacrylonitrile | 80700 | 208000 | 2.577447 |  | 200 | 0.6092094 |  | 180746.3 |  |  |  |  | 0.02371429 | 0.01185714 | 0.343875 | 0.114625 | 0.573125 | 0 | 0 | 0 | 0 | 0 | 0.114625 | 0.0573125 | 0 | 0 | 0 | 0 | 0 | 0 | 0 | 0 | 0 | 0.01185714 | 0 | 0 | 0 | 0 | 0.1383393 | 0 | 0.4150179 | 0 | 0 | 0 | 0 | 0 | 0 | 0 | 0 | 0.06916964 | 0 | 0 | 0 | 0 | 0 | 0 | 0 | 0 | 0 | 0 | 0 | 0.6304375 | 0.6304375 | 0 | 0 | 0 | 0 | 0 | 0 | 0 | 0 | 0 | 0 | 0.343875 | 0 | 0 | 0 | 0 | 0 | 0 | 0.2766786 | 0.2075089 | 0 | 0 | 0 | 1.6620625 | 0.8300357 | 0 | 0 | 0 | 0 | 0.573125 | 0.1383393 | 0 | 0 | 0.4150179 | 0 | 0 | 0.68775 | 0.02371429 | 0 | 0.4940714 | 0 | 0 | 0 | 0.4940714 | 0 | 0 | 0 | 0 | 0 | 0 | 0 | 0 | 0 | 0 | 0 | 0 | 0 | 0 | 0 | 0 | 0 | 0 | 0 | 0.7450625 | 0 | 0 | 0 | 0 | 0 | 0.5 | 1.834 | 0 | 0 | 0 | 0 | 0 | 0 | 0 | 0.1383393 | 0 | 0.5498666 | 0.5059286 | 0.68775 | 0.1834 | 0.6297778 | 0.7464098 | 0.2523384 | 0.387533 | 0.1404973 | 0.09322299 | 0.09322299 | 0.7015804 | 0 | 0.01185714 | 0.1719375 | 0.1719375 | 0 | 0.1956518 | 0.01185714 | 0.01185714 | 0 | 0 | 0 | 0 | 0.01185714 | 0.01185714 | 0 | 0.1383393 | 0 | 0.343875 | 0 | 0 | 0 | 0 | 0.0573125 | 0 | 0 | 0 | 0 | 0 | 0 | 0 | 0.0573125 |  | 0.917 | 0.083
646 |  | [*]CC([*])c1ccccc1, [*]CC([*])C#N | polystyrene, polyacrylonitrile | 80700 | 208000 | 2.577447 |  | 200 | 0.993234 |  | 150267 |  |  |  |  | 0.02371429 | 0.01185714 | 0.343875 | 0.114625 | 0.573125 | 0 | 0 | 0 | 0 | 0 | 0.114625 | 0.0573125 | 0 | 0 | 0 | 0 | 0 | 0 | 0 | 0 | 0 | 0.01185714 | 0 | 0 | 0 | 0 | 0.1383393 | 0 | 0.4150179 | 0 | 0 | 0 | 0 | 0 | 0 | 0 | 0 | 0.06916964 | 0 | 0 | 0 | 0 | 0 | 0 | 0 | 0 | 0 | 0 | 0 | 0.6304375 | 0.6304375 | 0 | 0 | 0 | 0 | 0 | 0 | 0 | 0 | 0 | 0 | 0.343875 | 0 | 0 | 0 | 0 | 0 | 0 | 0.2766786 | 0.2075089 | 0 | 0 | 0 | 1.6620625 | 0.8300357 | 0 | 0 | 0 | 0 | 0.573125 | 0.1383393 | 0 | 0 | 0.4150179 | 0 | 0 | 0.68775 | 0.02371429 | 0 | 0.4940714 | 0 | 0 | 0 | 0.4940714 | 0 | 0 | 0 | 0 | 0 | 0 | 0 | 0 | 0 | 0 | 0 | 0 | 0 | 0 | 0 | 0 | 0 | 0 | 0 | 0.7450625 | 0 | 0 | 0 | 0 | 0 | 0.5 | 1.834 | 0 | 0 | 0 | 0 | 0 | 0 | 0 | 0.1383393 | 0 | 0.5498666 | 0.5059286 | 0.68775 | 0.1834 | 0.6297778 | 0.7464098 | 0.2523384 | 0.387533 | 0.1404973 | 0.09322299 | 0.09322299 | 0.7015804 | 0 | 0.01185714 | 0.1719375 | 0.1719375 | 0 | 0.1956518 | 0.01185714 | 0.01185714 | 0 | 0 | 0 | 0 | 0.01185714 | 0.01185714 | 0 | 0.1383393 | 0 | 0.343875 | 0 | 0 | 0 | 0 | 0.0573125 | 0 | 0 | 0 | 0 | 0 | 0 | 0 | 0.0573125 |  | 0.917 | 0.083
647 |  | [*]CC([*])c1ccccc1, [*]CC([*])C#N | polystyrene, polyacrylonitrile | 80700 | 208000 | 2.577447 |  | 200 | 1.533732 |  | 126714.9 |  |  |  |  | 0.02371429 | 0.01185714 | 0.343875 | 0.114625 | 0.573125 | 0 | 0 | 0 | 0 | 0 | 0.114625 | 0.0573125 | 0 | 0 | 0 | 0 | 0 | 0 | 0 | 0 | 0 | 0.01185714 | 0 | 0 | 0 | 0 | 0.1383393 | 0 | 0.4150179 | 0 | 0 | 0 | 0 | 0 | 0 | 0 | 0 | 0.06916964 | 0 | 0 | 0 | 0 | 0 | 0 | 0 | 0 | 0 | 0 | 0 | 0.6304375 | 0.6304375 | 0 | 0 | 0 | 0 | 0 | 0 | 0 | 0 | 0 | 0 | 0.343875 | 0 | 0 | 0 | 0 | 0 | 0 | 0.2766786 | 0.2075089 | 0 | 0 | 0 | 1.6620625 | 0.8300357 | 0 | 0 | 0 | 0 | 0.573125 | 0.1383393 | 0 | 0 | 0.4150179 | 0 | 0 | 0.68775 | 0.02371429 | 0 | 0.4940714 | 0 | 0 | 0 | 0.4940714 | 0 | 0 | 0 | 0 | 0 | 0 | 0 | 0 | 0 | 0 | 0 | 0 | 0 | 0 | 0 | 0 | 0 | 0 | 0 | 0.7450625 | 0 | 0 | 0 | 0 | 0 | 0.5 | 1.834 | 0 | 0 | 0 | 0 | 0 | 0 | 0 | 0.1383393 | 0 | 0.5498666 | 0.5059286 | 0.68775 | 0.1834 | 0.6297778 | 0.7464098 | 0.2523384 | 0.387533 | 0.1404973 | 0.09322299 | 0.09322299 | 0.7015804 | 0 | 0.01185714 | 0.1719375 | 0.1719375 | 0 | 0.1956518 | 0.01185714 | 0.01185714 | 0 | 0 | 0 | 0 | 0.01185714 | 0.01185714 | 0 | 0.1383393 | 0 | 0.343875 | 0 | 0 | 0 | 0 | 0.0573125 | 0 | 0 | 0 | 0 | 0 | 0 | 0 | 0.0573125 |  | 0.917 | 0.083
648 |  | [*]CC([*])c1ccccc1, [*]CC([*])C#N | polystyrene, polyacrylonitrile | 80700 | 208000 | 2.577447 |  | 200 | 2.483625 |  | 106097.9 |  |  |  |  | 0.02371429 | 0.01185714 | 0.343875 | 0.114625 | 0.573125 | 0 | 0 | 0 | 0 | 0 | 0.114625 | 0.0573125 | 0 | 0 | 0 | 0 | 0 | 0 | 0 | 0 | 0 | 0.01185714 | 0 | 0 | 0 | 0 | 0.1383393 | 0 | 0.4150179 | 0 | 0 | 0 | 0 | 0 | 0 | 0 | 0 | 0.06916964 | 0 | 0 | 0 | 0 | 0 | 0 | 0 | 0 | 0 | 0 | 0 | 0.6304375 | 0.6304375 | 0 | 0 | 0 | 0 | 0 | 0 | 0 | 0 | 0 | 0 | 0.343875 | 0 | 0 | 0 | 0 | 0 | 0 | 0.2766786 | 0.2075089 | 0 | 0 | 0 | 1.6620625 | 0.8300357 | 0 | 0 | 0 | 0 | 0.573125 | 0.1383393 | 0 | 0 | 0.4150179 | 0 | 0 | 0.68775 | 0.02371429 | 0 | 0.4940714 | 0 | 0 | 0 | 0.4940714 | 0 | 0 | 0 | 0 | 0 | 0 | 0 | 0 | 0 | 0 | 0 | 0 | 0 | 0 | 0 | 0 | 0 | 0 | 0 | 0.7450625 | 0 | 0 | 0 | 0 | 0 | 0.5 | 1.834 | 0 | 0 | 0 | 0 | 0 | 0 | 0 | 0.1383393 | 0 | 0.5498666 | 0.5059286 | 0.68775 | 0.1834 | 0.6297778 | 0.7464098 | 0.2523384 | 0.387533 | 0.1404973 | 0.09322299 | 0.09322299 | 0.7015804 | 0 | 0.01185714 | 0.1719375 | 0.1719375 | 0 | 0.1956518 | 0.01185714 | 0.01185714 | 0 | 0 | 0 | 0 | 0.01185714 | 0.01185714 | 0 | 0.1383393 | 0 | 0.343875 | 0 | 0 | 0 | 0 | 0.0573125 | 0 | 0 | 0 | 0 | 0 | 0 | 0 | 0.0573125 |  | 0.917 | 0.083
649 |  | [*]CC([*])c1ccccc1, [*]CC([*])C#N | polystyrene, polyacrylonitrile | 80700 | 208000 | 2.577447 |  | 200 | 3.861288 |  | 85128.92 |  |  |  |  | 0.02371429 | 0.01185714 | 0.343875 | 0.114625 | 0.573125 | 0 | 0 | 0 | 0 | 0 | 0.114625 | 0.0573125 | 0 | 0 | 0 | 0 | 0 | 0 | 0 | 0 | 0 | 0.01185714 | 0 | 0 | 0 | 0 | 0.1383393 | 0 | 0.4150179 | 0 | 0 | 0 | 0 | 0 | 0 | 0 | 0 | 0.06916964 | 0 | 0 | 0 | 0 | 0 | 0 | 0 | 0 | 0 | 0 | 0 | 0.6304375 | 0.6304375 | 0 | 0 | 0 | 0 | 0 | 0 | 0 | 0 | 0 | 0 | 0.343875 | 0 | 0 | 0 | 0 | 0 | 0 | 0.2766786 | 0.2075089 | 0 | 0 | 0 | 1.6620625 | 0.8300357 | 0 | 0 | 0 | 0 | 0.573125 | 0.1383393 | 0 | 0 | 0.4150179 | 0 | 0 | 0.68775 | 0.02371429 | 0 | 0.4940714 | 0 | 0 | 0 | 0.4940714 | 0 | 0 | 0 | 0 | 0 | 0 | 0 | 0 | 0 | 0 | 0 | 0 | 0 | 0 | 0 | 0 | 0 | 0 | 0 | 0.7450625 | 0 | 0 | 0 | 0 | 0 | 0.5 | 1.834 | 0 | 0 | 0 | 0 | 0 | 0 | 0 | 0.1383393 | 0 | 0.5498666 | 0.5059286 | 0.68775 | 0.1834 | 0.6297778 | 0.7464098 | 0.2523384 | 0.387533 | 0.1404973 | 0.09322299 | 0.09322299 | 0.7015804 | 0 | 0.01185714 | 0.1719375 | 0.1719375 | 0 | 0.1956518 | 0.01185714 | 0.01185714 | 0 | 0 | 0 | 0 | 0.01185714 | 0.01185714 | 0 | 0.1383393 | 0 | 0.343875 | 0 | 0 | 0 | 0 | 0.0573125 | 0 | 0 | 0 | 0 | 0 | 0 | 0 | 0.0573125 |  | 0.917 | 0.083
650 |  | [*]CC([*])c1ccccc1, [*]CC([*])C#N | polystyrene, polyacrylonitrile | 80700 | 208000 | 2.577447 |  | 200 | 6.210412 |  | 67820.73 |  |  |  |  | 0.02371429 | 0.01185714 | 0.343875 | 0.114625 | 0.573125 | 0 | 0 | 0 | 0 | 0 | 0.114625 | 0.0573125 | 0 | 0 | 0 | 0 | 0 | 0 | 0 | 0 | 0 | 0.01185714 | 0 | 0 | 0 | 0 | 0.1383393 | 0 | 0.4150179 | 0 | 0 | 0 | 0 | 0 | 0 | 0 | 0 | 0.06916964 | 0 | 0 | 0 | 0 | 0 | 0 | 0 | 0 | 0 | 0 | 0 | 0.6304375 | 0.6304375 | 0 | 0 | 0 | 0 | 0 | 0 | 0 | 0 | 0 | 0 | 0.343875 | 0 | 0 | 0 | 0 | 0 | 0 | 0.2766786 | 0.2075089 | 0 | 0 | 0 | 1.6620625 | 0.8300357 | 0 | 0 | 0 | 0 | 0.573125 | 0.1383393 | 0 | 0 | 0.4150179 | 0 | 0 | 0.68775 | 0.02371429 | 0 | 0.4940714 | 0 | 0 | 0 | 0.4940714 | 0 | 0 | 0 | 0 | 0 | 0 | 0 | 0 | 0 | 0 | 0 | 0 | 0 | 0 | 0 | 0 | 0 | 0 | 0 | 0.7450625 | 0 | 0 | 0 | 0 | 0 | 0.5 | 1.834 | 0 | 0 | 0 | 0 | 0 | 0 | 0 | 0.1383393 | 0 | 0.5498666 | 0.5059286 | 0.68775 | 0.1834 | 0.6297778 | 0.7464098 | 0.2523384 | 0.387533 | 0.1404973 | 0.09322299 | 0.09322299 | 0.7015804 | 0 | 0.01185714 | 0.1719375 | 0.1719375 | 0 | 0.1956518 | 0.01185714 | 0.01185714 | 0 | 0 | 0 | 0 | 0.01185714 | 0.01185714 | 0 | 0.1383393 | 0 | 0.343875 | 0 | 0 | 0 | 0 | 0.0573125 | 0 | 0 | 0 | 0 | 0 | 0 | 0 | 0.0573125 |  | 0.917 | 0.083
651 |  | [*]CC([*])c1ccccc1, [*]CC([*])C#N | polystyrene, polyacrylonitrile | 80700 | 208000 | 2.577447 |  | 200 | 9.721091 |  | 53269.44 |  |  |  |  | 0.02371429 | 0.01185714 | 0.343875 | 0.114625 | 0.573125 | 0 | 0 | 0 | 0 | 0 | 0.114625 | 0.0573125 | 0 | 0 | 0 | 0 | 0 | 0 | 0 | 0 | 0 | 0.01185714 | 0 | 0 | 0 | 0 | 0.1383393 | 0 | 0.4150179 | 0 | 0 | 0 | 0 | 0 | 0 | 0 | 0 | 0.06916964 | 0 | 0 | 0 | 0 | 0 | 0 | 0 | 0 | 0 | 0 | 0 | 0.6304375 | 0.6304375 | 0 | 0 | 0 | 0 | 0 | 0 | 0 | 0 | 0 | 0 | 0.343875 | 0 | 0 | 0 | 0 | 0 | 0 | 0.2766786 | 0.2075089 | 0 | 0 | 0 | 1.6620625 | 0.8300357 | 0 | 0 | 0 | 0 | 0.573125 | 0.1383393 | 0 | 0 | 0.4150179 | 0 | 0 | 0.68775 | 0.02371429 | 0 | 0.4940714 | 0 | 0 | 0 | 0.4940714 | 0 | 0 | 0 | 0 | 0 | 0 | 0 | 0 | 0 | 0 | 0 | 0 | 0 | 0 | 0 | 0 | 0 | 0 | 0 | 0.7450625 | 0 | 0 | 0 | 0 | 0 | 0.5 | 1.834 | 0 | 0 | 0 | 0 | 0 | 0 | 0 | 0.1383393 | 0 | 0.5498666 | 0.5059286 | 0.68775 | 0.1834 | 0.6297778 | 0.7464098 | 0.2523384 | 0.387533 | 0.1404973 | 0.09322299 | 0.09322299 | 0.7015804 | 0 | 0.01185714 | 0.1719375 | 0.1719375 | 0 | 0.1956518 | 0.01185714 | 0.01185714 | 0 | 0 | 0 | 0 | 0.01185714 | 0.01185714 | 0 | 0.1383393 | 0 | 0.343875 | 0 | 0 | 0 | 0 | 0.0573125 | 0 | 0 | 0 | 0 | 0 | 0 | 0 | 0.0573125 |  | 0.917 | 0.083
652 |  | [*]CC([*])c1ccccc1, [*]CC([*])C#N | polystyrene, polyacrylonitrile | 80700 | 208000 | 2.577447 |  | 200 | 15.5294 |  | 41250.02 |  |  |  |  | 0.02371429 | 0.01185714 | 0.343875 | 0.114625 | 0.573125 | 0 | 0 | 0 | 0 | 0 | 0.114625 | 0.0573125 | 0 | 0 | 0 | 0 | 0 | 0 | 0 | 0 | 0 | 0.01185714 | 0 | 0 | 0 | 0 | 0.1383393 | 0 | 0.4150179 | 0 | 0 | 0 | 0 | 0 | 0 | 0 | 0 | 0.06916964 | 0 | 0 | 0 | 0 | 0 | 0 | 0 | 0 | 0 | 0 | 0 | 0.6304375 | 0.6304375 | 0 | 0 | 0 | 0 | 0 | 0 | 0 | 0 | 0 | 0 | 0.343875 | 0 | 0 | 0 | 0 | 0 | 0 | 0.2766786 | 0.2075089 | 0 | 0 | 0 | 1.6620625 | 0.8300357 | 0 | 0 | 0 | 0 | 0.573125 | 0.1383393 | 0 | 0 | 0.4150179 | 0 | 0 | 0.68775 | 0.02371429 | 0 | 0.4940714 | 0 | 0 | 0 | 0.4940714 | 0 | 0 | 0 | 0 | 0 | 0 | 0 | 0 | 0 | 0 | 0 | 0 | 0 | 0 | 0 | 0 | 0 | 0 | 0 | 0.7450625 | 0 | 0 | 0 | 0 | 0 | 0.5 | 1.834 | 0 | 0 | 0 | 0 | 0 | 0 | 0 | 0.1383393 | 0 | 0.5498666 | 0.5059286 | 0.68775 | 0.1834 | 0.6297778 | 0.7464098 | 0.2523384 | 0.387533 | 0.1404973 | 0.09322299 | 0.09322299 | 0.7015804 | 0 | 0.01185714 | 0.1719375 | 0.1719375 | 0 | 0.1956518 | 0.01185714 | 0.01185714 | 0 | 0 | 0 | 0 | 0.01185714 | 0.01185714 | 0 | 0.1383393 | 0 | 0.343875 | 0 | 0 | 0 | 0 | 0.0573125 | 0 | 0 | 0 | 0 | 0 | 0 | 0 | 0.0573125 |  | 0.917 | 0.083
653 |  | [*]CC([*])c1ccccc1, [*]CC([*])C#N | polystyrene, polyacrylonitrile | 80700 | 208000 | 2.577447 |  | 200 | 24.64031 |  | 31492.02 |  |  |  |  | 0.02371429 | 0.01185714 | 0.343875 | 0.114625 | 0.573125 | 0 | 0 | 0 | 0 | 0 | 0.114625 | 0.0573125 | 0 | 0 | 0 | 0 | 0 | 0 | 0 | 0 | 0 | 0.01185714 | 0 | 0 | 0 | 0 | 0.1383393 | 0 | 0.4150179 | 0 | 0 | 0 | 0 | 0 | 0 | 0 | 0 | 0.06916964 | 0 | 0 | 0 | 0 | 0 | 0 | 0 | 0 | 0 | 0 | 0 | 0.6304375 | 0.6304375 | 0 | 0 | 0 | 0 | 0 | 0 | 0 | 0 | 0 | 0 | 0.343875 | 0 | 0 | 0 | 0 | 0 | 0 | 0.2766786 | 0.2075089 | 0 | 0 | 0 | 1.6620625 | 0.8300357 | 0 | 0 | 0 | 0 | 0.573125 | 0.1383393 | 0 | 0 | 0.4150179 | 0 | 0 | 0.68775 | 0.02371429 | 0 | 0.4940714 | 0 | 0 | 0 | 0.4940714 | 0 | 0 | 0 | 0 | 0 | 0 | 0 | 0 | 0 | 0 | 0 | 0 | 0 | 0 | 0 | 0 | 0 | 0 | 0 | 0.7450625 | 0 | 0 | 0 | 0 | 0 | 0.5 | 1.834 | 0 | 0 | 0 | 0 | 0 | 0 | 0 | 0.1383393 | 0 | 0.5498666 | 0.5059286 | 0.68775 | 0.1834 | 0.6297778 | 0.7464098 | 0.2523384 | 0.387533 | 0.1404973 | 0.09322299 | 0.09322299 | 0.7015804 | 0 | 0.01185714 | 0.1719375 | 0.1719375 | 0 | 0.1956518 | 0.01185714 | 0.01185714 | 0 | 0 | 0 | 0 | 0.01185714 | 0.01185714 | 0 | 0.1383393 | 0 | 0.343875 | 0 | 0 | 0 | 0 | 0.0573125 | 0 | 0 | 0 | 0 | 0 | 0 | 0 | 0.0573125 |  | 0.917 | 0.083
654 |  | [*]CC([*])c1ccccc1, [*]CC([*])C#N | polystyrene, polyacrylonitrile | 80700 | 208000 | 2.577447 |  | 200 | 38.30826 |  | 24042.35 |  |  |  |  | 0.02371429 | 0.01185714 | 0.343875 | 0.114625 | 0.573125 | 0 | 0 | 0 | 0 | 0 | 0.114625 | 0.0573125 | 0 | 0 | 0 | 0 | 0 | 0 | 0 | 0 | 0 | 0.01185714 | 0 | 0 | 0 | 0 | 0.1383393 | 0 | 0.4150179 | 0 | 0 | 0 | 0 | 0 | 0 | 0 | 0 | 0.06916964 | 0 | 0 | 0 | 0 | 0 | 0 | 0 | 0 | 0 | 0 | 0 | 0.6304375 | 0.6304375 | 0 | 0 | 0 | 0 | 0 | 0 | 0 | 0 | 0 | 0 | 0.343875 | 0 | 0 | 0 | 0 | 0 | 0 | 0.2766786 | 0.2075089 | 0 | 0 | 0 | 1.6620625 | 0.8300357 | 0 | 0 | 0 | 0 | 0.573125 | 0.1383393 | 0 | 0 | 0.4150179 | 0 | 0 | 0.68775 | 0.02371429 | 0 | 0.4940714 | 0 | 0 | 0 | 0.4940714 | 0 | 0 | 0 | 0 | 0 | 0 | 0 | 0 | 0 | 0 | 0 | 0 | 0 | 0 | 0 | 0 | 0 | 0 | 0 | 0.7450625 | 0 | 0 | 0 | 0 | 0 | 0.5 | 1.834 | 0 | 0 | 0 | 0 | 0 | 0 | 0 | 0.1383393 | 0 | 0.5498666 | 0.5059286 | 0.68775 | 0.1834 | 0.6297778 | 0.7464098 | 0.2523384 | 0.387533 | 0.1404973 | 0.09322299 | 0.09322299 | 0.7015804 | 0 | 0.01185714 | 0.1719375 | 0.1719375 | 0 | 0.1956518 | 0.01185714 | 0.01185714 | 0 | 0 | 0 | 0 | 0.01185714 | 0.01185714 | 0 | 0.1383393 | 0 | 0.343875 | 0 | 0 | 0 | 0 | 0.0573125 | 0 | 0 | 0 | 0 | 0 | 0 | 0 | 0.0573125 |  | 0.917 | 0.083
655 |  | [*]CC([*])c1ccccc1, [*]CC([*])C#N | polystyrene, polyacrylonitrile | 80700 | 208000 | 2.577447 |  | 200 | 60.78323 |  | 17840.78 |  |  |  |  | 0.02371429 | 0.01185714 | 0.343875 | 0.114625 | 0.573125 | 0 | 0 | 0 | 0 | 0 | 0.114625 | 0.0573125 | 0 | 0 | 0 | 0 | 0 | 0 | 0 | 0 | 0 | 0.01185714 | 0 | 0 | 0 | 0 | 0.1383393 | 0 | 0.4150179 | 0 | 0 | 0 | 0 | 0 | 0 | 0 | 0 | 0.06916964 | 0 | 0 | 0 | 0 | 0 | 0 | 0 | 0 | 0 | 0 | 0 | 0.6304375 | 0.6304375 | 0 | 0 | 0 | 0 | 0 | 0 | 0 | 0 | 0 | 0 | 0.343875 | 0 | 0 | 0 | 0 | 0 | 0 | 0.2766786 | 0.2075089 | 0 | 0 | 0 | 1.6620625 | 0.8300357 | 0 | 0 | 0 | 0 | 0.573125 | 0.1383393 | 0 | 0 | 0.4150179 | 0 | 0 | 0.68775 | 0.02371429 | 0 | 0.4940714 | 0 | 0 | 0 | 0.4940714 | 0 | 0 | 0 | 0 | 0 | 0 | 0 | 0 | 0 | 0 | 0 | 0 | 0 | 0 | 0 | 0 | 0 | 0 | 0 | 0.7450625 | 0 | 0 | 0 | 0 | 0 | 0.5 | 1.834 | 0 | 0 | 0 | 0 | 0 | 0 | 0 | 0.1383393 | 0 | 0.5498666 | 0.5059286 | 0.68775 | 0.1834 | 0.6297778 | 0.7464098 | 0.2523384 | 0.387533 | 0.1404973 | 0.09322299 | 0.09322299 | 0.7015804 | 0 | 0.01185714 | 0.1719375 | 0.1719375 | 0 | 0.1956518 | 0.01185714 | 0.01185714 | 0 | 0 | 0 | 0 | 0.01185714 | 0.01185714 | 0 | 0.1383393 | 0 | 0.343875 | 0 | 0 | 0 | 0 | 0.0573125 | 0 | 0 | 0 | 0 | 0 | 0 | 0 | 0.0573125 |  | 0.917 | 0.083
656 |  | [*]CC([*])c1ccccc1, [*]CC([*])C#N | polystyrene, polyacrylonitrile | 80700 | 208000 | 2.577447 |  | 200 | 95.14334 |  | 13052.13 |  |  |  |  | 0.02371429 | 0.01185714 | 0.343875 | 0.114625 | 0.573125 | 0 | 0 | 0 | 0 | 0 | 0.114625 | 0.0573125 | 0 | 0 | 0 | 0 | 0 | 0 | 0 | 0 | 0 | 0.01185714 | 0 | 0 | 0 | 0 | 0.1383393 | 0 | 0.4150179 | 0 | 0 | 0 | 0 | 0 | 0 | 0 | 0 | 0.06916964 | 0 | 0 | 0 | 0 | 0 | 0 | 0 | 0 | 0 | 0 | 0 | 0.6304375 | 0.6304375 | 0 | 0 | 0 | 0 | 0 | 0 | 0 | 0 | 0 | 0 | 0.343875 | 0 | 0 | 0 | 0 | 0 | 0 | 0.2766786 | 0.2075089 | 0 | 0 | 0 | 1.6620625 | 0.8300357 | 0 | 0 | 0 | 0 | 0.573125 | 0.1383393 | 0 | 0 | 0.4150179 | 0 | 0 | 0.68775 | 0.02371429 | 0 | 0.4940714 | 0 | 0 | 0 | 0.4940714 | 0 | 0 | 0 | 0 | 0 | 0 | 0 | 0 | 0 | 0 | 0 | 0 | 0 | 0 | 0 | 0 | 0 | 0 | 0 | 0.7450625 | 0 | 0 | 0 | 0 | 0 | 0.5 | 1.834 | 0 | 0 | 0 | 0 | 0 | 0 | 0 | 0.1383393 | 0 | 0.5498666 | 0.5059286 | 0.68775 | 0.1834 | 0.6297778 | 0.7464098 | 0.2523384 | 0.387533 | 0.1404973 | 0.09322299 | 0.09322299 | 0.7015804 | 0 | 0.01185714 | 0.1719375 | 0.1719375 | 0 | 0.1956518 | 0.01185714 | 0.01185714 | 0 | 0 | 0 | 0 | 0.01185714 | 0.01185714 | 0 | 0.1383393 | 0 | 0.343875 | 0 | 0 | 0 | 0 | 0.0573125 | 0 | 0 | 0 | 0 | 0 | 0 | 0 | 0.0573125 |  | 0.917 | 0.083
657 |  | [*]CC([*])c1ccccc1, [*]CC([*])C#N | polystyrene, polyacrylonitrile | 80700 | 208000 | 2.577447 |  | 200 | 153.0265 |  | 9548.795 |  |  |  |  | 0.02371429 | 0.01185714 | 0.343875 | 0.114625 | 0.573125 | 0 | 0 | 0 | 0 | 0 | 0.114625 | 0.0573125 | 0 | 0 | 0 | 0 | 0 | 0 | 0 | 0 | 0 | 0.01185714 | 0 | 0 | 0 | 0 | 0.1383393 | 0 | 0.4150179 | 0 | 0 | 0 | 0 | 0 | 0 | 0 | 0 | 0.06916964 | 0 | 0 | 0 | 0 | 0 | 0 | 0 | 0 | 0 | 0 | 0 | 0.6304375 | 0.6304375 | 0 | 0 | 0 | 0 | 0 | 0 | 0 | 0 | 0 | 0 | 0.343875 | 0 | 0 | 0 | 0 | 0 | 0 | 0.2766786 | 0.2075089 | 0 | 0 | 0 | 1.6620625 | 0.8300357 | 0 | 0 | 0 | 0 | 0.573125 | 0.1383393 | 0 | 0 | 0.4150179 | 0 | 0 | 0.68775 | 0.02371429 | 0 | 0.4940714 | 0 | 0 | 0 | 0.4940714 | 0 | 0 | 0 | 0 | 0 | 0 | 0 | 0 | 0 | 0 | 0 | 0 | 0 | 0 | 0 | 0 | 0 | 0 | 0 | 0.7450625 | 0 | 0 | 0 | 0 | 0 | 0.5 | 1.834 | 0 | 0 | 0 | 0 | 0 | 0 | 0 | 0.1383393 | 0 | 0.5498666 | 0.5059286 | 0.68775 | 0.1834 | 0.6297778 | 0.7464098 | 0.2523384 | 0.387533 | 0.1404973 | 0.09322299 | 0.09322299 | 0.7015804 | 0 | 0.01185714 | 0.1719375 | 0.1719375 | 0 | 0.1956518 | 0.01185714 | 0.01185714 | 0 | 0 | 0 | 0 | 0.01185714 | 0.01185714 | 0 | 0.1383393 | 0 | 0.343875 | 0 | 0 | 0 | 0 | 0.0573125 | 0 | 0 | 0 | 0 | 0 | 0 | 0 | 0.0573125 |  | 0.917 | 0.083
658 |  | [*]CC([*])c1ccccc1, [*]CC([*])C#N | polystyrene, polyacrylonitrile | 80700 | 208000 | 2.577447 |  | 200 | 242.8052 |  | 7035.594 |  |  |  |  | 0.02371429 | 0.01185714 | 0.343875 | 0.114625 | 0.573125 | 0 | 0 | 0 | 0 | 0 | 0.114625 | 0.0573125 | 0 | 0 | 0 | 0 | 0 | 0 | 0 | 0 | 0 | 0.01185714 | 0 | 0 | 0 | 0 | 0.1383393 | 0 | 0.4150179 | 0 | 0 | 0 | 0 | 0 | 0 | 0 | 0 | 0.06916964 | 0 | 0 | 0 | 0 | 0 | 0 | 0 | 0 | 0 | 0 | 0 | 0.6304375 | 0.6304375 | 0 | 0 | 0 | 0 | 0 | 0 | 0 | 0 | 0 | 0 | 0.343875 | 0 | 0 | 0 | 0 | 0 | 0 | 0.2766786 | 0.2075089 | 0 | 0 | 0 | 1.6620625 | 0.8300357 | 0 | 0 | 0 | 0 | 0.573125 | 0.1383393 | 0 | 0 | 0.4150179 | 0 | 0 | 0.68775 | 0.02371429 | 0 | 0.4940714 | 0 | 0 | 0 | 0.4940714 | 0 | 0 | 0 | 0 | 0 | 0 | 0 | 0 | 0 | 0 | 0 | 0 | 0 | 0 | 0 | 0 | 0 | 0 | 0 | 0.7450625 | 0 | 0 | 0 | 0 | 0 | 0.5 | 1.834 | 0 | 0 | 0 | 0 | 0 | 0 | 0 | 0.1383393 | 0 | 0.5498666 | 0.5059286 | 0.68775 | 0.1834 | 0.6297778 | 0.7464098 | 0.2523384 | 0.387533 | 0.1404973 | 0.09322299 | 0.09322299 | 0.7015804 | 0 | 0.01185714 | 0.1719375 | 0.1719375 | 0 | 0.1956518 | 0.01185714 | 0.01185714 | 0 | 0 | 0 | 0 | 0.01185714 | 0.01185714 | 0 | 0.1383393 | 0 | 0.343875 | 0 | 0 | 0 | 0 | 0.0573125 | 0 | 0 | 0 | 0 | 0 | 0 | 0 | 0.0573125 |  | 0.917 | 0.083
659 |  | [*]CC([*])c1ccccc1, [*]CC([*])C#N | polystyrene, polyacrylonitrile | 55900 | 114900 | 2.055456 |  | 200 | 0.09876307 |  | 168353.1 |  |  |  |  | 0.08314286 | 0.04157143 | 0.265875 | 0.088625 | 0.443125 | 0 | 0 | 0 | 0 | 0 | 0.088625 | 0.0443125 | 0 | 0 | 0 | 0 | 0 | 0 | 0 | 0 | 0 | 0.04157143 | 0 | 0 | 0 | 0 | 0.1717679 | 0 | 0.5153036 | 0 | 0 | 0 | 0 | 0 | 0 | 0 | 0 | 0.08588393 | 0 | 0 | 0 | 0 | 0 | 0 | 0 | 0 | 0 | 0 | 0 | 0.4874375 | 0.4874375 | 0 | 0 | 0 | 0 | 0 | 0 | 0 | 0 | 0 | 0 | 0.265875 | 0 | 0 | 0 | 0 | 0 | 0 | 0.3435357 | 0.2576518 | 0 | 0 | 0 | 1.2850625 | 1.030607 | 0 | 0 | 0 | 0 | 0.443125 | 0.1717679 | 0 | 0 | 0.5153036 | 0 | 0 | 0.53175 | 0.08314286 | 0 | 0.4792143 | 0 | 0 | 0 | 0.4792143 | 0 | 0 | 0 | 0 | 0 | 0 | 0 | 0 | 0 | 0 | 0 | 0 | 0 | 0 | 0 | 0 | 0 | 0 | 0 | 0.5760625 | 0 | 0 | 0 | 0 | 0 | 0.5 | 1.418 | 0 | 0 | 0 | 0 | 0 | 0 | 0 | 0.1717679 | 0 | 0.5684318 | 0.5207857 | 0.53175 | 0.1418 | 0.5373333 | 0.7374127 | 0.2581985 | 0.3797845 | 0.1401774 | 0.09190229 | 0.09190229 | 0.7368661 | 0 | 0.04157143 | 0.1329375 | 0.1329375 | 0 | 0.2160804 | 0.04157143 | 0.04157143 | 0 | 0 | 0 | 0 | 0.04157143 | 0.04157143 | 0 | 0.1717679 | 0 | 0.265875 | 0 | 0 | 0 | 0 | 0.0443125 | 0 | 0 | 0 | 0 | 0 | 0 | 0 | 0.0443125 |  | 0.709 | 0.291
660 |  | [*]CC([*])c1ccccc1, [*]CC([*])C#N | polystyrene, polyacrylonitrile | 55900 | 114900 | 2.055456 |  | 200 | 0.1556459 |  | 168353.1 |  |  |  |  | 0.08314286 | 0.04157143 | 0.265875 | 0.088625 | 0.443125 | 0 | 0 | 0 | 0 | 0 | 0.088625 | 0.0443125 | 0 | 0 | 0 | 0 | 0 | 0 | 0 | 0 | 0 | 0.04157143 | 0 | 0 | 0 | 0 | 0.1717679 | 0 | 0.5153036 | 0 | 0 | 0 | 0 | 0 | 0 | 0 | 0 | 0.08588393 | 0 | 0 | 0 | 0 | 0 | 0 | 0 | 0 | 0 | 0 | 0 | 0.4874375 | 0.4874375 | 0 | 0 | 0 | 0 | 0 | 0 | 0 | 0 | 0 | 0 | 0.265875 | 0 | 0 | 0 | 0 | 0 | 0 | 0.3435357 | 0.2576518 | 0 | 0 | 0 | 1.2850625 | 1.030607 | 0 | 0 | 0 | 0 | 0.443125 | 0.1717679 | 0 | 0 | 0.5153036 | 0 | 0 | 0.53175 | 0.08314286 | 0 | 0.4792143 | 0 | 0 | 0 | 0.4792143 | 0 | 0 | 0 | 0 | 0 | 0 | 0 | 0 | 0 | 0 | 0 | 0 | 0 | 0 | 0 | 0 | 0 | 0 | 0 | 0.5760625 | 0 | 0 | 0 | 0 | 0 | 0.5 | 1.418 | 0 | 0 | 0 | 0 | 0 | 0 | 0 | 0.1717679 | 0 | 0.5684318 | 0.5207857 | 0.53175 | 0.1418 | 0.5373333 | 0.7374127 | 0.2581985 | 0.3797845 | 0.1401774 | 0.09190229 | 0.09190229 | 0.7368661 | 0 | 0.04157143 | 0.1329375 | 0.1329375 | 0 | 0.2160804 | 0.04157143 | 0.04157143 | 0 | 0 | 0 | 0 | 0.04157143 | 0.04157143 | 0 | 0.1717679 | 0 | 0.265875 | 0 | 0 | 0 | 0 | 0.0443125 | 0 | 0 | 0 | 0 | 0 | 0 | 0 | 0.0443125 |  | 0.709 | 0.291
661 |  | [*]CC([*])c1ccccc1, [*]CC([*])C#N | polystyrene, polyacrylonitrile | 55900 | 114900 | 2.055456 |  | 200 | 0.2486437 |  | 161328.9 |  |  |  |  | 0.08314286 | 0.04157143 | 0.265875 | 0.088625 | 0.443125 | 0 | 0 | 0 | 0 | 0 | 0.088625 | 0.0443125 | 0 | 0 | 0 | 0 | 0 | 0 | 0 | 0 | 0 | 0.04157143 | 0 | 0 | 0 | 0 | 0.1717679 | 0 | 0.5153036 | 0 | 0 | 0 | 0 | 0 | 0 | 0 | 0 | 0.08588393 | 0 | 0 | 0 | 0 | 0 | 0 | 0 | 0 | 0 | 0 | 0 | 0.4874375 | 0.4874375 | 0 | 0 | 0 | 0 | 0 | 0 | 0 | 0 | 0 | 0 | 0.265875 | 0 | 0 | 0 | 0 | 0 | 0 | 0.3435357 | 0.2576518 | 0 | 0 | 0 | 1.2850625 | 1.030607 | 0 | 0 | 0 | 0 | 0.443125 | 0.1717679 | 0 | 0 | 0.5153036 | 0 | 0 | 0.53175 | 0.08314286 | 0 | 0.4792143 | 0 | 0 | 0 | 0.4792143 | 0 | 0 | 0 | 0 | 0 | 0 | 0 | 0 | 0 | 0 | 0 | 0 | 0 | 0 | 0 | 0 | 0 | 0 | 0 | 0.5760625 | 0 | 0 | 0 | 0 | 0 | 0.5 | 1.418 | 0 | 0 | 0 | 0 | 0 | 0 | 0 | 0.1717679 | 0 | 0.5684318 | 0.5207857 | 0.53175 | 0.1418 | 0.5373333 | 0.7374127 | 0.2581985 | 0.3797845 | 0.1401774 | 0.09190229 | 0.09190229 | 0.7368661 | 0 | 0.04157143 | 0.1329375 | 0.1329375 | 0 | 0.2160804 | 0.04157143 | 0.04157143 | 0 | 0 | 0 | 0 | 0.04157143 | 0.04157143 | 0 | 0.1717679 | 0 | 0.265875 | 0 | 0 | 0 | 0 | 0.0443125 | 0 | 0 | 0 | 0 | 0 | 0 | 0 | 0.0443125 |  | 0.709 | 0.291
662 |  | [*]CC([*])c1ccccc1, [*]CC([*])C#N | polystyrene, polyacrylonitrile | 55900 | 114900 | 2.055456 |  | 200 | 0.3891992 |  | 153503.5 |  |  |  |  | 0.08314286 | 0.04157143 | 0.265875 | 0.088625 | 0.443125 | 0 | 0 | 0 | 0 | 0 | 0.088625 | 0.0443125 | 0 | 0 | 0 | 0 | 0 | 0 | 0 | 0 | 0 | 0.04157143 | 0 | 0 | 0 | 0 | 0.1717679 | 0 | 0.5153036 | 0 | 0 | 0 | 0 | 0 | 0 | 0 | 0 | 0.08588393 | 0 | 0 | 0 | 0 | 0 | 0 | 0 | 0 | 0 | 0 | 0 | 0.4874375 | 0.4874375 | 0 | 0 | 0 | 0 | 0 | 0 | 0 | 0 | 0 | 0 | 0.265875 | 0 | 0 | 0 | 0 | 0 | 0 | 0.3435357 | 0.2576518 | 0 | 0 | 0 | 1.2850625 | 1.030607 | 0 | 0 | 0 | 0 | 0.443125 | 0.1717679 | 0 | 0 | 0.5153036 | 0 | 0 | 0.53175 | 0.08314286 | 0 | 0.4792143 | 0 | 0 | 0 | 0.4792143 | 0 | 0 | 0 | 0 | 0 | 0 | 0 | 0 | 0 | 0 | 0 | 0 | 0 | 0 | 0 | 0 | 0 | 0 | 0 | 0.5760625 | 0 | 0 | 0 | 0 | 0 | 0.5 | 1.418 | 0 | 0 | 0 | 0 | 0 | 0 | 0 | 0.1717679 | 0 | 0.5684318 | 0.5207857 | 0.53175 | 0.1418 | 0.5373333 | 0.7374127 | 0.2581985 | 0.3797845 | 0.1401774 | 0.09190229 | 0.09190229 | 0.7368661 | 0 | 0.04157143 | 0.1329375 | 0.1329375 | 0 | 0.2160804 | 0.04157143 | 0.04157143 | 0 | 0 | 0 | 0 | 0.04157143 | 0.04157143 | 0 | 0.1717679 | 0 | 0.265875 | 0 | 0 | 0 | 0 | 0.0443125 | 0 | 0 | 0 | 0 | 0 | 0 | 0 | 0.0443125 |  | 0.709 | 0.291
663 |  | [*]CC([*])c1ccccc1, [*]CC([*])C#N | polystyrene, polyacrylonitrile | 55900 | 114900 | 2.055456 |  | 200 | 0.6092094 |  | 148147.4 |  |  |  |  | 0.08314286 | 0.04157143 | 0.265875 | 0.088625 | 0.443125 | 0 | 0 | 0 | 0 | 0 | 0.088625 | 0.0443125 | 0 | 0 | 0 | 0 | 0 | 0 | 0 | 0 | 0 | 0.04157143 | 0 | 0 | 0 | 0 | 0.1717679 | 0 | 0.5153036 | 0 | 0 | 0 | 0 | 0 | 0 | 0 | 0 | 0.08588393 | 0 | 0 | 0 | 0 | 0 | 0 | 0 | 0 | 0 | 0 | 0 | 0.4874375 | 0.4874375 | 0 | 0 | 0 | 0 | 0 | 0 | 0 | 0 | 0 | 0 | 0.265875 | 0 | 0 | 0 | 0 | 0 | 0 | 0.3435357 | 0.2576518 | 0 | 0 | 0 | 1.2850625 | 1.030607 | 0 | 0 | 0 | 0 | 0.443125 | 0.1717679 | 0 | 0 | 0.5153036 | 0 | 0 | 0.53175 | 0.08314286 | 0 | 0.4792143 | 0 | 0 | 0 | 0.4792143 | 0 | 0 | 0 | 0 | 0 | 0 | 0 | 0 | 0 | 0 | 0 | 0 | 0 | 0 | 0 | 0 | 0 | 0 | 0 | 0.5760625 | 0 | 0 | 0 | 0 | 0 | 0.5 | 1.418 | 0 | 0 | 0 | 0 | 0 | 0 | 0 | 0.1717679 | 0 | 0.5684318 | 0.5207857 | 0.53175 | 0.1418 | 0.5373333 | 0.7374127 | 0.2581985 | 0.3797845 | 0.1401774 | 0.09190229 | 0.09190229 | 0.7368661 | 0 | 0.04157143 | 0.1329375 | 0.1329375 | 0 | 0.2160804 | 0.04157143 | 0.04157143 | 0 | 0 | 0 | 0 | 0.04157143 | 0.04157143 | 0 | 0.1717679 | 0 | 0.265875 | 0 | 0 | 0 | 0 | 0.0443125 | 0 | 0 | 0 | 0 | 0 | 0 | 0 | 0.0443125 |  | 0.709 | 0.291
664 |  | [*]CC([*])c1ccccc1, [*]CC([*])C#N | polystyrene, polyacrylonitrile | 55900 | 114900 | 2.055456 |  | 200 | 0.9798392 |  | 139963.7 |  |  |  |  | 0.08314286 | 0.04157143 | 0.265875 | 0.088625 | 0.443125 | 0 | 0 | 0 | 0 | 0 | 0.088625 | 0.0443125 | 0 | 0 | 0 | 0 | 0 | 0 | 0 | 0 | 0 | 0.04157143 | 0 | 0 | 0 | 0 | 0.1717679 | 0 | 0.5153036 | 0 | 0 | 0 | 0 | 0 | 0 | 0 | 0 | 0.08588393 | 0 | 0 | 0 | 0 | 0 | 0 | 0 | 0 | 0 | 0 | 0 | 0.4874375 | 0.4874375 | 0 | 0 | 0 | 0 | 0 | 0 | 0 | 0 | 0 | 0 | 0.265875 | 0 | 0 | 0 | 0 | 0 | 0 | 0.3435357 | 0.2576518 | 0 | 0 | 0 | 1.2850625 | 1.030607 | 0 | 0 | 0 | 0 | 0.443125 | 0.1717679 | 0 | 0 | 0.5153036 | 0 | 0 | 0.53175 | 0.08314286 | 0 | 0.4792143 | 0 | 0 | 0 | 0.4792143 | 0 | 0 | 0 | 0 | 0 | 0 | 0 | 0 | 0 | 0 | 0 | 0 | 0 | 0 | 0 | 0 | 0 | 0 | 0 | 0.5760625 | 0 | 0 | 0 | 0 | 0 | 0.5 | 1.418 | 0 | 0 | 0 | 0 | 0 | 0 | 0 | 0.1717679 | 0 | 0.5684318 | 0.5207857 | 0.53175 | 0.1418 | 0.5373333 | 0.7374127 | 0.2581985 | 0.3797845 | 0.1401774 | 0.09190229 | 0.09190229 | 0.7368661 | 0 | 0.04157143 | 0.1329375 | 0.1329375 | 0 | 0.2160804 | 0.04157143 | 0.04157143 | 0 | 0 | 0 | 0 | 0.04157143 | 0.04157143 | 0 | 0.1717679 | 0 | 0.265875 | 0 | 0 | 0 | 0 | 0.0443125 | 0 | 0 | 0 | 0 | 0 | 0 | 0 | 0.0443125 |  | 0.709 | 0.291
665 |  | [*]CC([*])c1ccccc1, [*]CC([*])C#N | polystyrene, polyacrylonitrile | 55900 | 114900 | 2.055456 |  | 200 | 1.554699 |  | 126714.9 |  |  |  |  | 0.08314286 | 0.04157143 | 0.265875 | 0.088625 | 0.443125 | 0 | 0 | 0 | 0 | 0 | 0.088625 | 0.0443125 | 0 | 0 | 0 | 0 | 0 | 0 | 0 | 0 | 0 | 0.04157143 | 0 | 0 | 0 | 0 | 0.1717679 | 0 | 0.5153036 | 0 | 0 | 0 | 0 | 0 | 0 | 0 | 0 | 0.08588393 | 0 | 0 | 0 | 0 | 0 | 0 | 0 | 0 | 0 | 0 | 0 | 0.4874375 | 0.4874375 | 0 | 0 | 0 | 0 | 0 | 0 | 0 | 0 | 0 | 0 | 0.265875 | 0 | 0 | 0 | 0 | 0 | 0 | 0.3435357 | 0.2576518 | 0 | 0 | 0 | 1.2850625 | 1.030607 | 0 | 0 | 0 | 0 | 0.443125 | 0.1717679 | 0 | 0 | 0.5153036 | 0 | 0 | 0.53175 | 0.08314286 | 0 | 0.4792143 | 0 | 0 | 0 | 0.4792143 | 0 | 0 | 0 | 0 | 0 | 0 | 0 | 0 | 0 | 0 | 0 | 0 | 0 | 0 | 0 | 0 | 0 | 0 | 0 | 0.5760625 | 0 | 0 | 0 | 0 | 0 | 0.5 | 1.418 | 0 | 0 | 0 | 0 | 0 | 0 | 0 | 0.1717679 | 0 | 0.5684318 | 0.5207857 | 0.53175 | 0.1418 | 0.5373333 | 0.7374127 | 0.2581985 | 0.3797845 | 0.1401774 | 0.09190229 | 0.09190229 | 0.7368661 | 0 | 0.04157143 | 0.1329375 | 0.1329375 | 0 | 0.2160804 | 0.04157143 | 0.04157143 | 0 | 0 | 0 | 0 | 0.04157143 | 0.04157143 | 0 | 0.1717679 | 0 | 0.265875 | 0 | 0 | 0 | 0 | 0.0443125 | 0 | 0 | 0 | 0 | 0 | 0 | 0 | 0.0443125 |  | 0.709 | 0.291
666 |  | [*]CC([*])c1ccccc1, [*]CC([*])C#N | polystyrene, polyacrylonitrile | 55900 | 114900 | 2.055456 |  | 200 | 2.466821 |  | 113102 |  |  |  |  | 0.08314286 | 0.04157143 | 0.265875 | 0.088625 | 0.443125 | 0 | 0 | 0 | 0 | 0 | 0.088625 | 0.0443125 | 0 | 0 | 0 | 0 | 0 | 0 | 0 | 0 | 0 | 0.04157143 | 0 | 0 | 0 | 0 | 0.1717679 | 0 | 0.5153036 | 0 | 0 | 0 | 0 | 0 | 0 | 0 | 0 | 0.08588393 | 0 | 0 | 0 | 0 | 0 | 0 | 0 | 0 | 0 | 0 | 0 | 0.4874375 | 0.4874375 | 0 | 0 | 0 | 0 | 0 | 0 | 0 | 0 | 0 | 0 | 0.265875 | 0 | 0 | 0 | 0 | 0 | 0 | 0.3435357 | 0.2576518 | 0 | 0 | 0 | 1.2850625 | 1.030607 | 0 | 0 | 0 | 0 | 0.443125 | 0.1717679 | 0 | 0 | 0.5153036 | 0 | 0 | 0.53175 | 0.08314286 | 0 | 0.4792143 | 0 | 0 | 0 | 0.4792143 | 0 | 0 | 0 | 0 | 0 | 0 | 0 | 0 | 0 | 0 | 0 | 0 | 0 | 0 | 0 | 0 | 0 | 0 | 0 | 0.5760625 | 0 | 0 | 0 | 0 | 0 | 0.5 | 1.418 | 0 | 0 | 0 | 0 | 0 | 0 | 0 | 0.1717679 | 0 | 0.5684318 | 0.5207857 | 0.53175 | 0.1418 | 0.5373333 | 0.7374127 | 0.2581985 | 0.3797845 | 0.1401774 | 0.09190229 | 0.09190229 | 0.7368661 | 0 | 0.04157143 | 0.1329375 | 0.1329375 | 0 | 0.2160804 | 0.04157143 | 0.04157143 | 0 | 0 | 0 | 0 | 0.04157143 | 0.04157143 | 0 | 0.1717679 | 0 | 0.265875 | 0 | 0 | 0 | 0 | 0.0443125 | 0 | 0 | 0 | 0 | 0 | 0 | 0 | 0.0443125 |  | 0.709 | 0.291
667 |  | [*]CC([*])c1ccccc1, [*]CC([*])C#N | polystyrene, polyacrylonitrile | 55900 | 114900 | 2.055456 |  | 200 | 3.914074 |  | 98123.67 |  |  |  |  | 0.08314286 | 0.04157143 | 0.265875 | 0.088625 | 0.443125 | 0 | 0 | 0 | 0 | 0 | 0.088625 | 0.0443125 | 0 | 0 | 0 | 0 | 0 | 0 | 0 | 0 | 0 | 0.04157143 | 0 | 0 | 0 | 0 | 0.1717679 | 0 | 0.5153036 | 0 | 0 | 0 | 0 | 0 | 0 | 0 | 0 | 0.08588393 | 0 | 0 | 0 | 0 | 0 | 0 | 0 | 0 | 0 | 0 | 0 | 0.4874375 | 0.4874375 | 0 | 0 | 0 | 0 | 0 | 0 | 0 | 0 | 0 | 0 | 0.265875 | 0 | 0 | 0 | 0 | 0 | 0 | 0.3435357 | 0.2576518 | 0 | 0 | 0 | 1.2850625 | 1.030607 | 0 | 0 | 0 | 0 | 0.443125 | 0.1717679 | 0 | 0 | 0.5153036 | 0 | 0 | 0.53175 | 0.08314286 | 0 | 0.4792143 | 0 | 0 | 0 | 0.4792143 | 0 | 0 | 0 | 0 | 0 | 0 | 0 | 0 | 0 | 0 | 0 | 0 | 0 | 0 | 0 | 0 | 0 | 0 | 0 | 0.5760625 | 0 | 0 | 0 | 0 | 0 | 0.5 | 1.418 | 0 | 0 | 0 | 0 | 0 | 0 | 0 | 0.1717679 | 0 | 0.5684318 | 0.5207857 | 0.53175 | 0.1418 | 0.5373333 | 0.7374127 | 0.2581985 | 0.3797845 | 0.1401774 | 0.09190229 | 0.09190229 | 0.7368661 | 0 | 0.04157143 | 0.1329375 | 0.1329375 | 0 | 0.2160804 | 0.04157143 | 0.04157143 | 0 | 0 | 0 | 0 | 0.04157143 | 0.04157143 | 0 | 0.1717679 | 0 | 0.265875 | 0 | 0 | 0 | 0 | 0.0443125 | 0 | 0 | 0 | 0 | 0 | 0 | 0 | 0.0443125 |  | 0.709 | 0.291
668 |  | [*]CC([*])c1ccccc1, [*]CC([*])C#N | polystyrene, polyacrylonitrile | 55900 | 114900 | 2.055456 |  | 200 | 6.126657 |  | 85128.92 |  |  |  |  | 0.08314286 | 0.04157143 | 0.265875 | 0.088625 | 0.443125 | 0 | 0 | 0 | 0 | 0 | 0.088625 | 0.0443125 | 0 | 0 | 0 | 0 | 0 | 0 | 0 | 0 | 0 | 0.04157143 | 0 | 0 | 0 | 0 | 0.1717679 | 0 | 0.5153036 | 0 | 0 | 0 | 0 | 0 | 0 | 0 | 0 | 0.08588393 | 0 | 0 | 0 | 0 | 0 | 0 | 0 | 0 | 0 | 0 | 0 | 0.4874375 | 0.4874375 | 0 | 0 | 0 | 0 | 0 | 0 | 0 | 0 | 0 | 0 | 0.265875 | 0 | 0 | 0 | 0 | 0 | 0 | 0.3435357 | 0.2576518 | 0 | 0 | 0 | 1.2850625 | 1.030607 | 0 | 0 | 0 | 0 | 0.443125 | 0.1717679 | 0 | 0 | 0.5153036 | 0 | 0 | 0.53175 | 0.08314286 | 0 | 0.4792143 | 0 | 0 | 0 | 0.4792143 | 0 | 0 | 0 | 0 | 0 | 0 | 0 | 0 | 0 | 0 | 0 | 0 | 0 | 0 | 0 | 0 | 0 | 0 | 0 | 0.5760625 | 0 | 0 | 0 | 0 | 0 | 0.5 | 1.418 | 0 | 0 | 0 | 0 | 0 | 0 | 0 | 0.1717679 | 0 | 0.5684318 | 0.5207857 | 0.53175 | 0.1418 | 0.5373333 | 0.7374127 | 0.2581985 | 0.3797845 | 0.1401774 | 0.09190229 | 0.09190229 | 0.7368661 | 0 | 0.04157143 | 0.1329375 | 0.1329375 | 0 | 0.2160804 | 0.04157143 | 0.04157143 | 0 | 0 | 0 | 0 | 0.04157143 | 0.04157143 | 0 | 0.1717679 | 0 | 0.265875 | 0 | 0 | 0 | 0 | 0.0443125 | 0 | 0 | 0 | 0 | 0 | 0 | 0 | 0.0443125 |  | 0.709 | 0.291
669 |  | [*]CC([*])c1ccccc1, [*]CC([*])C#N | polystyrene, polyacrylonitrile | 55900 | 114900 | 2.055456 |  | 200 | 9.721091 |  | 71786.23 |  |  |  |  | 0.08314286 | 0.04157143 | 0.265875 | 0.088625 | 0.443125 | 0 | 0 | 0 | 0 | 0 | 0.088625 | 0.0443125 | 0 | 0 | 0 | 0 | 0 | 0 | 0 | 0 | 0 | 0.04157143 | 0 | 0 | 0 | 0 | 0.1717679 | 0 | 0.5153036 | 0 | 0 | 0 | 0 | 0 | 0 | 0 | 0 | 0.08588393 | 0 | 0 | 0 | 0 | 0 | 0 | 0 | 0 | 0 | 0 | 0 | 0.4874375 | 0.4874375 | 0 | 0 | 0 | 0 | 0 | 0 | 0 | 0 | 0 | 0 | 0.265875 | 0 | 0 | 0 | 0 | 0 | 0 | 0.3435357 | 0.2576518 | 0 | 0 | 0 | 1.2850625 | 1.030607 | 0 | 0 | 0 | 0 | 0.443125 | 0.1717679 | 0 | 0 | 0.5153036 | 0 | 0 | 0.53175 | 0.08314286 | 0 | 0.4792143 | 0 | 0 | 0 | 0.4792143 | 0 | 0 | 0 | 0 | 0 | 0 | 0 | 0 | 0 | 0 | 0 | 0 | 0 | 0 | 0 | 0 | 0 | 0 | 0 | 0.5760625 | 0 | 0 | 0 | 0 | 0 | 0.5 | 1.418 | 0 | 0 | 0 | 0 | 0 | 0 | 0 | 0.1717679 | 0 | 0.5684318 | 0.5207857 | 0.53175 | 0.1418 | 0.5373333 | 0.7374127 | 0.2581985 | 0.3797845 | 0.1401774 | 0.09190229 | 0.09190229 | 0.7368661 | 0 | 0.04157143 | 0.1329375 | 0.1329375 | 0 | 0.2160804 | 0.04157143 | 0.04157143 | 0 | 0 | 0 | 0 | 0.04157143 | 0.04157143 | 0 | 0.1717679 | 0 | 0.265875 | 0 | 0 | 0 | 0 | 0.0443125 | 0 | 0 | 0 | 0 | 0 | 0 | 0 | 0.0443125 |  | 0.709 | 0.291
670 |  | [*]CC([*])c1ccccc1, [*]CC([*])C#N | polystyrene, polyacrylonitrile | 55900 | 114900 | 2.055456 |  | 200 | 15.21632 |  | 58009.1 |  |  |  |  | 0.08314286 | 0.04157143 | 0.265875 | 0.088625 | 0.443125 | 0 | 0 | 0 | 0 | 0 | 0.088625 | 0.0443125 | 0 | 0 | 0 | 0 | 0 | 0 | 0 | 0 | 0 | 0.04157143 | 0 | 0 | 0 | 0 | 0.1717679 | 0 | 0.5153036 | 0 | 0 | 0 | 0 | 0 | 0 | 0 | 0 | 0.08588393 | 0 | 0 | 0 | 0 | 0 | 0 | 0 | 0 | 0 | 0 | 0 | 0.4874375 | 0.4874375 | 0 | 0 | 0 | 0 | 0 | 0 | 0 | 0 | 0 | 0 | 0.265875 | 0 | 0 | 0 | 0 | 0 | 0 | 0.3435357 | 0.2576518 | 0 | 0 | 0 | 1.2850625 | 1.030607 | 0 | 0 | 0 | 0 | 0.443125 | 0.1717679 | 0 | 0 | 0.5153036 | 0 | 0 | 0.53175 | 0.08314286 | 0 | 0.4792143 | 0 | 0 | 0 | 0.4792143 | 0 | 0 | 0 | 0 | 0 | 0 | 0 | 0 | 0 | 0 | 0 | 0 | 0 | 0 | 0 | 0 | 0 | 0 | 0 | 0.5760625 | 0 | 0 | 0 | 0 | 0 | 0.5 | 1.418 | 0 | 0 | 0 | 0 | 0 | 0 | 0 | 0.1717679 | 0 | 0.5684318 | 0.5207857 | 0.53175 | 0.1418 | 0.5373333 | 0.7374127 | 0.2581985 | 0.3797845 | 0.1401774 | 0.09190229 | 0.09190229 | 0.7368661 | 0 | 0.04157143 | 0.1329375 | 0.1329375 | 0 | 0.2160804 | 0.04157143 | 0.04157143 | 0 | 0 | 0 | 0 | 0.04157143 | 0.04157143 | 0 | 0.1717679 | 0 | 0.265875 | 0 | 0 | 0 | 0 | 0.0443125 | 0 | 0 | 0 | 0 | 0 | 0 | 0 | 0.0443125 |  | 0.709 | 0.291
671 |  | [*]CC([*])c1ccccc1, [*]CC([*])C#N | polystyrene, polyacrylonitrile | 55900 | 114900 | 2.055456 |  | 200 | 24.14354 |  | 46214.84 |  |  |  |  | 0.08314286 | 0.04157143 | 0.265875 | 0.088625 | 0.443125 | 0 | 0 | 0 | 0 | 0 | 0.088625 | 0.0443125 | 0 | 0 | 0 | 0 | 0 | 0 | 0 | 0 | 0 | 0.04157143 | 0 | 0 | 0 | 0 | 0.1717679 | 0 | 0.5153036 | 0 | 0 | 0 | 0 | 0 | 0 | 0 | 0 | 0.08588393 | 0 | 0 | 0 | 0 | 0 | 0 | 0 | 0 | 0 | 0 | 0 | 0.4874375 | 0.4874375 | 0 | 0 | 0 | 0 | 0 | 0 | 0 | 0 | 0 | 0 | 0.265875 | 0 | 0 | 0 | 0 | 0 | 0 | 0.3435357 | 0.2576518 | 0 | 0 | 0 | 1.2850625 | 1.030607 | 0 | 0 | 0 | 0 | 0.443125 | 0.1717679 | 0 | 0 | 0.5153036 | 0 | 0 | 0.53175 | 0.08314286 | 0 | 0.4792143 | 0 | 0 | 0 | 0.4792143 | 0 | 0 | 0 | 0 | 0 | 0 | 0 | 0 | 0 | 0 | 0 | 0 | 0 | 0 | 0 | 0 | 0 | 0 | 0 | 0.5760625 | 0 | 0 | 0 | 0 | 0 | 0.5 | 1.418 | 0 | 0 | 0 | 0 | 0 | 0 | 0 | 0.1717679 | 0 | 0.5684318 | 0.5207857 | 0.53175 | 0.1418 | 0.5373333 | 0.7374127 | 0.2581985 | 0.3797845 | 0.1401774 | 0.09190229 | 0.09190229 | 0.7368661 | 0 | 0.04157143 | 0.1329375 | 0.1329375 | 0 | 0.2160804 | 0.04157143 | 0.04157143 | 0 | 0 | 0 | 0 | 0.04157143 | 0.04157143 | 0 | 0.1717679 | 0 | 0.265875 | 0 | 0 | 0 | 0 | 0.0443125 | 0 | 0 | 0 | 0 | 0 | 0 | 0 | 0.0443125 |  | 0.709 | 0.291
672 |  | [*]CC([*])c1ccccc1, [*]CC([*])C#N | polystyrene, polyacrylonitrile | 55900 | 114900 | 2.055456 |  | 200 | 38.04906 |  | 36818.56 |  |  |  |  | 0.08314286 | 0.04157143 | 0.265875 | 0.088625 | 0.443125 | 0 | 0 | 0 | 0 | 0 | 0.088625 | 0.0443125 | 0 | 0 | 0 | 0 | 0 | 0 | 0 | 0 | 0 | 0.04157143 | 0 | 0 | 0 | 0 | 0.1717679 | 0 | 0.5153036 | 0 | 0 | 0 | 0 | 0 | 0 | 0 | 0 | 0.08588393 | 0 | 0 | 0 | 0 | 0 | 0 | 0 | 0 | 0 | 0 | 0 | 0.4874375 | 0.4874375 | 0 | 0 | 0 | 0 | 0 | 0 | 0 | 0 | 0 | 0 | 0.265875 | 0 | 0 | 0 | 0 | 0 | 0 | 0.3435357 | 0.2576518 | 0 | 0 | 0 | 1.2850625 | 1.030607 | 0 | 0 | 0 | 0 | 0.443125 | 0.1717679 | 0 | 0 | 0.5153036 | 0 | 0 | 0.53175 | 0.08314286 | 0 | 0.4792143 | 0 | 0 | 0 | 0.4792143 | 0 | 0 | 0 | 0 | 0 | 0 | 0 | 0 | 0 | 0 | 0 | 0 | 0 | 0 | 0 | 0 | 0 | 0 | 0 | 0.5760625 | 0 | 0 | 0 | 0 | 0 | 0.5 | 1.418 | 0 | 0 | 0 | 0 | 0 | 0 | 0 | 0.1717679 | 0 | 0.5684318 | 0.5207857 | 0.53175 | 0.1418 | 0.5373333 | 0.7374127 | 0.2581985 | 0.3797845 | 0.1401774 | 0.09190229 | 0.09190229 | 0.7368661 | 0 | 0.04157143 | 0.1329375 | 0.1329375 | 0 | 0.2160804 | 0.04157143 | 0.04157143 | 0 | 0 | 0 | 0 | 0.04157143 | 0.04157143 | 0 | 0.1717679 | 0 | 0.265875 | 0 | 0 | 0 | 0 | 0.0443125 | 0 | 0 | 0 | 0 | 0 | 0 | 0 | 0.0443125 |  | 0.709 | 0.291
673 |  | [*]CC([*])c1ccccc1, [*]CC([*])C#N | polystyrene, polyacrylonitrile | 55900 | 114900 | 2.055456 |  | 200 | 59.15482 |  | 28511.03 |  |  |  |  | 0.08314286 | 0.04157143 | 0.265875 | 0.088625 | 0.443125 | 0 | 0 | 0 | 0 | 0 | 0.088625 | 0.0443125 | 0 | 0 | 0 | 0 | 0 | 0 | 0 | 0 | 0 | 0.04157143 | 0 | 0 | 0 | 0 | 0.1717679 | 0 | 0.5153036 | 0 | 0 | 0 | 0 | 0 | 0 | 0 | 0 | 0.08588393 | 0 | 0 | 0 | 0 | 0 | 0 | 0 | 0 | 0 | 0 | 0 | 0.4874375 | 0.4874375 | 0 | 0 | 0 | 0 | 0 | 0 | 0 | 0 | 0 | 0 | 0.265875 | 0 | 0 | 0 | 0 | 0 | 0 | 0.3435357 | 0.2576518 | 0 | 0 | 0 | 1.2850625 | 1.030607 | 0 | 0 | 0 | 0 | 0.443125 | 0.1717679 | 0 | 0 | 0.5153036 | 0 | 0 | 0.53175 | 0.08314286 | 0 | 0.4792143 | 0 | 0 | 0 | 0.4792143 | 0 | 0 | 0 | 0 | 0 | 0 | 0 | 0 | 0 | 0 | 0 | 0 | 0 | 0 | 0 | 0 | 0 | 0 | 0 | 0.5760625 | 0 | 0 | 0 | 0 | 0 | 0.5 | 1.418 | 0 | 0 | 0 | 0 | 0 | 0 | 0 | 0.1717679 | 0 | 0.5684318 | 0.5207857 | 0.53175 | 0.1418 | 0.5373333 | 0.7374127 | 0.2581985 | 0.3797845 | 0.1401774 | 0.09190229 | 0.09190229 | 0.7368661 | 0 | 0.04157143 | 0.1329375 | 0.1329375 | 0 | 0.2160804 | 0.04157143 | 0.04157143 | 0 | 0 | 0 | 0 | 0.04157143 | 0.04157143 | 0 | 0.1717679 | 0 | 0.265875 | 0 | 0 | 0 | 0 | 0.0443125 | 0 | 0 | 0 | 0 | 0 | 0 | 0 | 0.0443125 |  | 0.709 | 0.291
674 |  | [*]CC([*])c1ccccc1, [*]CC([*])C#N | polystyrene, polyacrylonitrile | 55900 | 114900 | 2.055456 |  | 200 | 148.9268 |  | 16152 |  |  |  |  | 0.08314286 | 0.04157143 | 0.265875 | 0.088625 | 0.443125 | 0 | 0 | 0 | 0 | 0 | 0.088625 | 0.0443125 | 0 | 0 | 0 | 0 | 0 | 0 | 0 | 0 | 0 | 0.04157143 | 0 | 0 | 0 | 0 | 0.1717679 | 0 | 0.5153036 | 0 | 0 | 0 | 0 | 0 | 0 | 0 | 0 | 0.08588393 | 0 | 0 | 0 | 0 | 0 | 0 | 0 | 0 | 0 | 0 | 0 | 0.4874375 | 0.4874375 | 0 | 0 | 0 | 0 | 0 | 0 | 0 | 0 | 0 | 0 | 0.265875 | 0 | 0 | 0 | 0 | 0 | 0 | 0.3435357 | 0.2576518 | 0 | 0 | 0 | 1.2850625 | 1.030607 | 0 | 0 | 0 | 0 | 0.443125 | 0.1717679 | 0 | 0 | 0.5153036 | 0 | 0 | 0.53175 | 0.08314286 | 0 | 0.4792143 | 0 | 0 | 0 | 0.4792143 | 0 | 0 | 0 | 0 | 0 | 0 | 0 | 0 | 0 | 0 | 0 | 0 | 0 | 0 | 0 | 0 | 0 | 0 | 0 | 0.5760625 | 0 | 0 | 0 | 0 | 0 | 0.5 | 1.418 | 0 | 0 | 0 | 0 | 0 | 0 | 0 | 0.1717679 | 0 | 0.5684318 | 0.5207857 | 0.53175 | 0.1418 | 0.5373333 | 0.7374127 | 0.2581985 | 0.3797845 | 0.1401774 | 0.09190229 | 0.09190229 | 0.7368661 | 0 | 0.04157143 | 0.1329375 | 0.1329375 | 0 | 0.2160804 | 0.04157143 | 0.04157143 | 0 | 0 | 0 | 0 | 0.04157143 | 0.04157143 | 0 | 0.1717679 | 0 | 0.265875 | 0 | 0 | 0 | 0 | 0.0443125 | 0 | 0 | 0 | 0 | 0 | 0 | 0 | 0.0443125 |  | 0.709 | 0.291
675 |  | [*]CC([*])c1ccccc1, [*]CC([*])C#N | polystyrene, polyacrylonitrile | 55900 | 114900 | 2.055456 |  | 200 | 236.3004 |  | 12157.18 |  |  |  |  | 0.08314286 | 0.04157143 | 0.265875 | 0.088625 | 0.443125 | 0 | 0 | 0 | 0 | 0 | 0.088625 | 0.0443125 | 0 | 0 | 0 | 0 | 0 | 0 | 0 | 0 | 0 | 0.04157143 | 0 | 0 | 0 | 0 | 0.1717679 | 0 | 0.5153036 | 0 | 0 | 0 | 0 | 0 | 0 | 0 | 0 | 0.08588393 | 0 | 0 | 0 | 0 | 0 | 0 | 0 | 0 | 0 | 0 | 0 | 0.4874375 | 0.4874375 | 0 | 0 | 0 | 0 | 0 | 0 | 0 | 0 | 0 | 0 | 0.265875 | 0 | 0 | 0 | 0 | 0 | 0 | 0.3435357 | 0.2576518 | 0 | 0 | 0 | 1.2850625 | 1.030607 | 0 | 0 | 0 | 0 | 0.443125 | 0.1717679 | 0 | 0 | 0.5153036 | 0 | 0 | 0.53175 | 0.08314286 | 0 | 0.4792143 | 0 | 0 | 0 | 0.4792143 | 0 | 0 | 0 | 0 | 0 | 0 | 0 | 0 | 0 | 0 | 0 | 0 | 0 | 0 | 0 | 0 | 0 | 0 | 0 | 0.5760625 | 0 | 0 | 0 | 0 | 0 | 0.5 | 1.418 | 0 | 0 | 0 | 0 | 0 | 0 | 0 | 0.1717679 | 0 | 0.5684318 | 0.5207857 | 0.53175 | 0.1418 | 0.5373333 | 0.7374127 | 0.2581985 | 0.3797845 | 0.1401774 | 0.09190229 | 0.09190229 | 0.7368661 | 0 | 0.04157143 | 0.1329375 | 0.1329375 | 0 | 0.2160804 | 0.04157143 | 0.04157143 | 0 | 0 | 0 | 0 | 0.04157143 | 0.04157143 | 0 | 0.1717679 | 0 | 0.265875 | 0 | 0 | 0 | 0 | 0.0443125 | 0 | 0 | 0 | 0 | 0 | 0 | 0 | 0.0443125 |  | 0.709 | 0.291
676 |  | [*]CC([*])c1ccccc1, [*]CC([*])C#N | polystyrene, polyacrylonitrile | 53900 | 110400 | 2.048237 |  | 200 | 0.09769608 |  | 35685.65 |  |  |  |  | 0.04342857 | 0.02171429 | 0.318 | 0.106 | 0.53 | 0 | 0 | 0 | 0 | 0 | 0.106 | 0.053 | 0 | 0 | 0 | 0 | 0 | 0 | 0 | 0 | 0 | 0.02171429 | 0 | 0 | 0 | 0 | 0.1494286 | 0 | 0.4482857 | 0 | 0 | 0 | 0 | 0 | 0 | 0 | 0 | 0.07471429 | 0 | 0 | 0 | 0 | 0 | 0 | 0 | 0 | 0 | 0 | 0 | 0.583 | 0.583 | 0 | 0 | 0 | 0 | 0 | 0 | 0 | 0 | 0 | 0 | 0.318 | 0 | 0 | 0 | 0 | 0 | 0 | 0.2988571 | 0.2241429 | 0 | 0 | 0 | 1.537 | 0.8965714 | 0 | 0 | 0 | 0 | 0.53 | 0.1494286 | 0 | 0 | 0.4482857 | 0 | 0 | 0.636 | 0.04342857 | 0 | 0.4891429 | 0 | 0 | 0 | 0.4891429 | 0 | 0 | 0 | 0 | 0 | 0 | 0 | 0 | 0 | 0 | 0 | 0 | 0 | 0 | 0 | 0 | 0 | 0 | 0 | 0.689 | 0 | 0 | 0 | 0 | 0 | 0.5 | 1.696 | 0 | 0 | 0 | 0 | 0 | 0 | 0 | 0.1494286 | 0 | 0.5560252 | 0.5108571 | 0.636 | 0.1696 | 0.5991111 | 0.7434252 | 0.2542824 | 0.3849626 | 0.1403912 | 0.09278487 | 0.09278487 | 0.7132857 | 0 | 0.02171429 | 0.159 | 0.159 | 0 | 0.2024286 | 0.02171429 | 0.02171429 | 0 | 0 | 0 | 0 | 0.02171429 | 0.02171429 | 0 | 0.1494286 | 0 | 0.318 | 0 | 0 | 0 | 0 | 0.053 | 0 | 0 | 0 | 0 | 0 | 0 | 0 | 0.053 |  | 0.848 | 0.152
677 |  | [*]CC([*])c1ccccc1, [*]CC([*])C#N | polystyrene, polyacrylonitrile | 53900 | 110400 | 2.048237 |  | 200 | 0.1567061 |  | 30871.87 |  |  |  |  | 0.04342857 | 0.02171429 | 0.318 | 0.106 | 0.53 | 0 | 0 | 0 | 0 | 0 | 0.106 | 0.053 | 0 | 0 | 0 | 0 | 0 | 0 | 0 | 0 | 0 | 0.02171429 | 0 | 0 | 0 | 0 | 0.1494286 | 0 | 0.4482857 | 0 | 0 | 0 | 0 | 0 | 0 | 0 | 0 | 0.07471429 | 0 | 0 | 0 | 0 | 0 | 0 | 0 | 0 | 0 | 0 | 0 | 0.583 | 0.583 | 0 | 0 | 0 | 0 | 0 | 0 | 0 | 0 | 0 | 0 | 0.318 | 0 | 0 | 0 | 0 | 0 | 0 | 0.2988571 | 0.2241429 | 0 | 0 | 0 | 1.537 | 0.8965714 | 0 | 0 | 0 | 0 | 0.53 | 0.1494286 | 0 | 0 | 0.4482857 | 0 | 0 | 0.636 | 0.04342857 | 0 | 0.4891429 | 0 | 0 | 0 | 0.4891429 | 0 | 0 | 0 | 0 | 0 | 0 | 0 | 0 | 0 | 0 | 0 | 0 | 0 | 0 | 0 | 0 | 0 | 0 | 0 | 0.689 | 0 | 0 | 0 | 0 | 0 | 0.5 | 1.696 | 0 | 0 | 0 | 0 | 0 | 0 | 0 | 0.1494286 | 0 | 0.5560252 | 0.5108571 | 0.636 | 0.1696 | 0.5991111 | 0.7434252 | 0.2542824 | 0.3849626 | 0.1403912 | 0.09278487 | 0.09278487 | 0.7132857 | 0 | 0.02171429 | 0.159 | 0.159 | 0 | 0.2024286 | 0.02171429 | 0.02171429 | 0 | 0 | 0 | 0 | 0.02171429 | 0.02171429 | 0 | 0.1494286 | 0 | 0.318 | 0 | 0 | 0 | 0 | 0.053 | 0 | 0 | 0 | 0 | 0 | 0 | 0 | 0.053 |  | 0.848 | 0.152
678 |  | [*]CC([*])c1ccccc1, [*]CC([*])C#N | polystyrene, polyacrylonitrile | 53900 | 110400 | 2.048237 |  | 200 | 0.2452904 |  | 27633.74 |  |  |  |  | 0.04342857 | 0.02171429 | 0.318 | 0.106 | 0.53 | 0 | 0 | 0 | 0 | 0 | 0.106 | 0.053 | 0 | 0 | 0 | 0 | 0 | 0 | 0 | 0 | 0 | 0.02171429 | 0 | 0 | 0 | 0 | 0.1494286 | 0 | 0.4482857 | 0 | 0 | 0 | 0 | 0 | 0 | 0 | 0 | 0.07471429 | 0 | 0 | 0 | 0 | 0 | 0 | 0 | 0 | 0 | 0 | 0 | 0.583 | 0.583 | 0 | 0 | 0 | 0 | 0 | 0 | 0 | 0 | 0 | 0 | 0.318 | 0 | 0 | 0 | 0 | 0 | 0 | 0.2988571 | 0.2241429 | 0 | 0 | 0 | 1.537 | 0.8965714 | 0 | 0 | 0 | 0 | 0.53 | 0.1494286 | 0 | 0 | 0.4482857 | 0 | 0 | 0.636 | 0.04342857 | 0 | 0.4891429 | 0 | 0 | 0 | 0.4891429 | 0 | 0 | 0 | 0 | 0 | 0 | 0 | 0 | 0 | 0 | 0 | 0 | 0 | 0 | 0 | 0 | 0 | 0 | 0 | 0.689 | 0 | 0 | 0 | 0 | 0 | 0.5 | 1.696 | 0 | 0 | 0 | 0 | 0 | 0 | 0 | 0.1494286 | 0 | 0.5560252 | 0.5108571 | 0.636 | 0.1696 | 0.5991111 | 0.7434252 | 0.2542824 | 0.3849626 | 0.1403912 | 0.09278487 | 0.09278487 | 0.7132857 | 0 | 0.02171429 | 0.159 | 0.159 | 0 | 0.2024286 | 0.02171429 | 0.02171429 | 0 | 0 | 0 | 0 | 0.02171429 | 0.02171429 | 0 | 0.1494286 | 0 | 0.318 | 0 | 0 | 0 | 0 | 0.053 | 0 | 0 | 0 | 0 | 0 | 0 | 0 | 0.053 |  | 0.848 | 0.152
679 |  | [*]CC([*])c1ccccc1, [*]CC([*])C#N | polystyrene, polyacrylonitrile | 53900 | 110400 | 2.048237 |  | 200 | 0.3934499 |  | 26707.45 |  |  |  |  | 0.04342857 | 0.02171429 | 0.318 | 0.106 | 0.53 | 0 | 0 | 0 | 0 | 0 | 0.106 | 0.053 | 0 | 0 | 0 | 0 | 0 | 0 | 0 | 0 | 0 | 0.02171429 | 0 | 0 | 0 | 0 | 0.1494286 | 0 | 0.4482857 | 0 | 0 | 0 | 0 | 0 | 0 | 0 | 0 | 0.07471429 | 0 | 0 | 0 | 0 | 0 | 0 | 0 | 0 | 0 | 0 | 0 | 0.583 | 0.583 | 0 | 0 | 0 | 0 | 0 | 0 | 0 | 0 | 0 | 0 | 0.318 | 0 | 0 | 0 | 0 | 0 | 0 | 0.2988571 | 0.2241429 | 0 | 0 | 0 | 1.537 | 0.8965714 | 0 | 0 | 0 | 0 | 0.53 | 0.1494286 | 0 | 0 | 0.4482857 | 0 | 0 | 0.636 | 0.04342857 | 0 | 0.4891429 | 0 | 0 | 0 | 0.4891429 | 0 | 0 | 0 | 0 | 0 | 0 | 0 | 0 | 0 | 0 | 0 | 0 | 0 | 0 | 0 | 0 | 0 | 0 | 0 | 0.689 | 0 | 0 | 0 | 0 | 0 | 0.5 | 1.696 | 0 | 0 | 0 | 0 | 0 | 0 | 0 | 0.1494286 | 0 | 0.5560252 | 0.5108571 | 0.636 | 0.1696 | 0.5991111 | 0.7434252 | 0.2542824 | 0.3849626 | 0.1403912 | 0.09278487 | 0.09278487 | 0.7132857 | 0 | 0.02171429 | 0.159 | 0.159 | 0 | 0.2024286 | 0.02171429 | 0.02171429 | 0 | 0 | 0 | 0 | 0.02171429 | 0.02171429 | 0 | 0.1494286 | 0 | 0.318 | 0 | 0 | 0 | 0 | 0.053 | 0 | 0 | 0 | 0 | 0 | 0 | 0 | 0.053 |  | 0.848 | 0.152
680 |  | [*]CC([*])c1ccccc1, [*]CC([*])C#N | polystyrene, polyacrylonitrile | 53900 | 110400 | 2.048237 |  | 200 | 0.6259796 |  | 24110.75 |  |  |  |  | 0.04342857 | 0.02171429 | 0.318 | 0.106 | 0.53 | 0 | 0 | 0 | 0 | 0 | 0.106 | 0.053 | 0 | 0 | 0 | 0 | 0 | 0 | 0 | 0 | 0 | 0.02171429 | 0 | 0 | 0 | 0 | 0.1494286 | 0 | 0.4482857 | 0 | 0 | 0 | 0 | 0 | 0 | 0 | 0 | 0.07471429 | 0 | 0 | 0 | 0 | 0 | 0 | 0 | 0 | 0 | 0 | 0 | 0.583 | 0.583 | 0 | 0 | 0 | 0 | 0 | 0 | 0 | 0 | 0 | 0 | 0.318 | 0 | 0 | 0 | 0 | 0 | 0 | 0.2988571 | 0.2241429 | 0 | 0 | 0 | 1.537 | 0.8965714 | 0 | 0 | 0 | 0 | 0.53 | 0.1494286 | 0 | 0 | 0.4482857 | 0 | 0 | 0.636 | 0.04342857 | 0 | 0.4891429 | 0 | 0 | 0 | 0.4891429 | 0 | 0 | 0 | 0 | 0 | 0 | 0 | 0 | 0 | 0 | 0 | 0 | 0 | 0 | 0 | 0 | 0 | 0 | 0 | 0.689 | 0 | 0 | 0 | 0 | 0 | 0.5 | 1.696 | 0 | 0 | 0 | 0 | 0 | 0 | 0 | 0.1494286 | 0 | 0.5560252 | 0.5108571 | 0.636 | 0.1696 | 0.5991111 | 0.7434252 | 0.2542824 | 0.3849626 | 0.1403912 | 0.09278487 | 0.09278487 | 0.7132857 | 0 | 0.02171429 | 0.159 | 0.159 | 0 | 0.2024286 | 0.02171429 | 0.02171429 | 0 | 0 | 0 | 0 | 0.02171429 | 0.02171429 | 0 | 0.1494286 | 0 | 0.318 | 0 | 0 | 0 | 0 | 0.053 | 0 | 0 | 0 | 0 | 0 | 0 | 0 | 0.053 |  | 0.848 | 0.152
681 |  | [*]CC([*])c1ccccc1, [*]CC([*])C#N | polystyrene, polyacrylonitrile | 53900 | 110400 | 2.048237 |  | 200 | 1.004082 |  | 22908.68 |  |  |  |  | 0.04342857 | 0.02171429 | 0.318 | 0.106 | 0.53 | 0 | 0 | 0 | 0 | 0 | 0.106 | 0.053 | 0 | 0 | 0 | 0 | 0 | 0 | 0 | 0 | 0 | 0.02171429 | 0 | 0 | 0 | 0 | 0.1494286 | 0 | 0.4482857 | 0 | 0 | 0 | 0 | 0 | 0 | 0 | 0 | 0.07471429 | 0 | 0 | 0 | 0 | 0 | 0 | 0 | 0 | 0 | 0 | 0 | 0.583 | 0.583 | 0 | 0 | 0 | 0 | 0 | 0 | 0 | 0 | 0 | 0 | 0.318 | 0 | 0 | 0 | 0 | 0 | 0 | 0.2988571 | 0.2241429 | 0 | 0 | 0 | 1.537 | 0.8965714 | 0 | 0 | 0 | 0 | 0.53 | 0.1494286 | 0 | 0 | 0.4482857 | 0 | 0 | 0.636 | 0.04342857 | 0 | 0.4891429 | 0 | 0 | 0 | 0.4891429 | 0 | 0 | 0 | 0 | 0 | 0 | 0 | 0 | 0 | 0 | 0 | 0 | 0 | 0 | 0 | 0 | 0 | 0 | 0 | 0.689 | 0 | 0 | 0 | 0 | 0 | 0.5 | 1.696 | 0 | 0 | 0 | 0 | 0 | 0 | 0 | 0.1494286 | 0 | 0.5560252 | 0.5108571 | 0.636 | 0.1696 | 0.5991111 | 0.7434252 | 0.2542824 | 0.3849626 | 0.1403912 | 0.09278487 | 0.09278487 | 0.7132857 | 0 | 0.02171429 | 0.159 | 0.159 | 0 | 0.2024286 | 0.02171429 | 0.02171429 | 0 | 0 | 0 | 0 | 0.02171429 | 0.02171429 | 0 | 0.1494286 | 0 | 0.318 | 0 | 0 | 0 | 0 | 0.053 | 0 | 0 | 0 | 0 | 0 | 0 | 0 | 0.053 |  | 0.848 | 0.152
682 |  | [*]CC([*])c1ccccc1, [*]CC([*])C#N | polystyrene, polyacrylonitrile | 53900 | 110400 | 2.048237 |  | 200 | 1.584535 |  | 21398.61 |  |  |  |  | 0.04342857 | 0.02171429 | 0.318 | 0.106 | 0.53 | 0 | 0 | 0 | 0 | 0 | 0.106 | 0.053 | 0 | 0 | 0 | 0 | 0 | 0 | 0 | 0 | 0 | 0.02171429 | 0 | 0 | 0 | 0 | 0.1494286 | 0 | 0.4482857 | 0 | 0 | 0 | 0 | 0 | 0 | 0 | 0 | 0.07471429 | 0 | 0 | 0 | 0 | 0 | 0 | 0 | 0 | 0 | 0 | 0 | 0.583 | 0.583 | 0 | 0 | 0 | 0 | 0 | 0 | 0 | 0 | 0 | 0 | 0.318 | 0 | 0 | 0 | 0 | 0 | 0 | 0.2988571 | 0.2241429 | 0 | 0 | 0 | 1.537 | 0.8965714 | 0 | 0 | 0 | 0 | 0.53 | 0.1494286 | 0 | 0 | 0.4482857 | 0 | 0 | 0.636 | 0.04342857 | 0 | 0.4891429 | 0 | 0 | 0 | 0.4891429 | 0 | 0 | 0 | 0 | 0 | 0 | 0 | 0 | 0 | 0 | 0 | 0 | 0 | 0 | 0 | 0 | 0 | 0 | 0 | 0.689 | 0 | 0 | 0 | 0 | 0 | 0.5 | 1.696 | 0 | 0 | 0 | 0 | 0 | 0 | 0 | 0.1494286 | 0 | 0.5560252 | 0.5108571 | 0.636 | 0.1696 | 0.5991111 | 0.7434252 | 0.2542824 | 0.3849626 | 0.1403912 | 0.09278487 | 0.09278487 | 0.7132857 | 0 | 0.02171429 | 0.159 | 0.159 | 0 | 0.2024286 | 0.02171429 | 0.02171429 | 0 | 0 | 0 | 0 | 0.02171429 | 0.02171429 | 0 | 0.1494286 | 0 | 0.318 | 0 | 0 | 0 | 0 | 0.053 | 0 | 0 | 0 | 0 | 0 | 0 | 0 | 0.053 |  | 0.848 | 0.152
683 |  | [*]CC([*])c1ccccc1, [*]CC([*])C#N | polystyrene, polyacrylonitrile | 53900 | 110400 | 2.048237 |  | 200 | 2.520998 |  | 20505.79 |  |  |  |  | 0.04342857 | 0.02171429 | 0.318 | 0.106 | 0.53 | 0 | 0 | 0 | 0 | 0 | 0.106 | 0.053 | 0 | 0 | 0 | 0 | 0 | 0 | 0 | 0 | 0 | 0.02171429 | 0 | 0 | 0 | 0 | 0.1494286 | 0 | 0.4482857 | 0 | 0 | 0 | 0 | 0 | 0 | 0 | 0 | 0.07471429 | 0 | 0 | 0 | 0 | 0 | 0 | 0 | 0 | 0 | 0 | 0 | 0.583 | 0.583 | 0 | 0 | 0 | 0 | 0 | 0 | 0 | 0 | 0 | 0 | 0.318 | 0 | 0 | 0 | 0 | 0 | 0 | 0.2988571 | 0.2241429 | 0 | 0 | 0 | 1.537 | 0.8965714 | 0 | 0 | 0 | 0 | 0.53 | 0.1494286 | 0 | 0 | 0.4482857 | 0 | 0 | 0.636 | 0.04342857 | 0 | 0.4891429 | 0 | 0 | 0 | 0.4891429 | 0 | 0 | 0 | 0 | 0 | 0 | 0 | 0 | 0 | 0 | 0 | 0 | 0 | 0 | 0 | 0 | 0 | 0 | 0 | 0.689 | 0 | 0 | 0 | 0 | 0 | 0.5 | 1.696 | 0 | 0 | 0 | 0 | 0 | 0 | 0 | 0.1494286 | 0 | 0.5560252 | 0.5108571 | 0.636 | 0.1696 | 0.5991111 | 0.7434252 | 0.2542824 | 0.3849626 | 0.1403912 | 0.09278487 | 0.09278487 | 0.7132857 | 0 | 0.02171429 | 0.159 | 0.159 | 0 | 0.2024286 | 0.02171429 | 0.02171429 | 0 | 0 | 0 | 0 | 0.02171429 | 0.02171429 | 0 | 0.1494286 | 0 | 0.318 | 0 | 0 | 0 | 0 | 0.053 | 0 | 0 | 0 | 0 | 0 | 0 | 0 | 0.053 |  | 0.848 | 0.152
684 |  | [*]CC([*])c1ccccc1, [*]CC([*])C#N | polystyrene, polyacrylonitrile | 53900 | 110400 | 2.048237 |  | 200 | 3.946091 |  | 19154.12 |  |  |  |  | 0.04342857 | 0.02171429 | 0.318 | 0.106 | 0.53 | 0 | 0 | 0 | 0 | 0 | 0.106 | 0.053 | 0 | 0 | 0 | 0 | 0 | 0 | 0 | 0 | 0 | 0.02171429 | 0 | 0 | 0 | 0 | 0.1494286 | 0 | 0.4482857 | 0 | 0 | 0 | 0 | 0 | 0 | 0 | 0 | 0.07471429 | 0 | 0 | 0 | 0 | 0 | 0 | 0 | 0 | 0 | 0 | 0 | 0.583 | 0.583 | 0 | 0 | 0 | 0 | 0 | 0 | 0 | 0 | 0 | 0 | 0.318 | 0 | 0 | 0 | 0 | 0 | 0 | 0.2988571 | 0.2241429 | 0 | 0 | 0 | 1.537 | 0.8965714 | 0 | 0 | 0 | 0 | 0.53 | 0.1494286 | 0 | 0 | 0.4482857 | 0 | 0 | 0.636 | 0.04342857 | 0 | 0.4891429 | 0 | 0 | 0 | 0.4891429 | 0 | 0 | 0 | 0 | 0 | 0 | 0 | 0 | 0 | 0 | 0 | 0 | 0 | 0 | 0 | 0 | 0 | 0 | 0 | 0.689 | 0 | 0 | 0 | 0 | 0 | 0.5 | 1.696 | 0 | 0 | 0 | 0 | 0 | 0 | 0 | 0.1494286 | 0 | 0.5560252 | 0.5108571 | 0.636 | 0.1696 | 0.5991111 | 0.7434252 | 0.2542824 | 0.3849626 | 0.1403912 | 0.09278487 | 0.09278487 | 0.7132857 | 0 | 0.02171429 | 0.159 | 0.159 | 0 | 0.2024286 | 0.02171429 | 0.02171429 | 0 | 0 | 0 | 0 | 0.02171429 | 0.02171429 | 0 | 0.1494286 | 0 | 0.318 | 0 | 0 | 0 | 0 | 0.053 | 0 | 0 | 0 | 0 | 0 | 0 | 0 | 0.053 |  | 0.848 | 0.152
685 |  | [*]CC([*])c1ccccc1, [*]CC([*])C#N | polystyrene, polyacrylonitrile | 53900 | 110400 | 2.048237 |  | 200 | 6.278239 |  | 17589.12 |  |  |  |  | 0.04342857 | 0.02171429 | 0.318 | 0.106 | 0.53 | 0 | 0 | 0 | 0 | 0 | 0.106 | 0.053 | 0 | 0 | 0 | 0 | 0 | 0 | 0 | 0 | 0 | 0.02171429 | 0 | 0 | 0 | 0 | 0.1494286 | 0 | 0.4482857 | 0 | 0 | 0 | 0 | 0 | 0 | 0 | 0 | 0.07471429 | 0 | 0 | 0 | 0 | 0 | 0 | 0 | 0 | 0 | 0 | 0 | 0.583 | 0.583 | 0 | 0 | 0 | 0 | 0 | 0 | 0 | 0 | 0 | 0 | 0.318 | 0 | 0 | 0 | 0 | 0 | 0 | 0.2988571 | 0.2241429 | 0 | 0 | 0 | 1.537 | 0.8965714 | 0 | 0 | 0 | 0 | 0.53 | 0.1494286 | 0 | 0 | 0.4482857 | 0 | 0 | 0.636 | 0.04342857 | 0 | 0.4891429 | 0 | 0 | 0 | 0.4891429 | 0 | 0 | 0 | 0 | 0 | 0 | 0 | 0 | 0 | 0 | 0 | 0 | 0 | 0 | 0 | 0 | 0 | 0 | 0 | 0.689 | 0 | 0 | 0 | 0 | 0 | 0.5 | 1.696 | 0 | 0 | 0 | 0 | 0 | 0 | 0 | 0.1494286 | 0 | 0.5560252 | 0.5108571 | 0.636 | 0.1696 | 0.5991111 | 0.7434252 | 0.2542824 | 0.3849626 | 0.1403912 | 0.09278487 | 0.09278487 | 0.7132857 | 0 | 0.02171429 | 0.159 | 0.159 | 0 | 0.2024286 | 0.02171429 | 0.02171429 | 0 | 0 | 0 | 0 | 0.02171429 | 0.02171429 | 0 | 0.1494286 | 0 | 0.318 | 0 | 0 | 0 | 0 | 0.053 | 0 | 0 | 0 | 0 | 0 | 0 | 0 | 0.053 |  | 0.848 | 0.152
686 |  | [*]CC([*])c1ccccc1, [*]CC([*])C#N | polystyrene, polyacrylonitrile | 53900 | 110400 | 2.048237 |  | 200 | 9.907647 |  | 15478.08 |  |  |  |  | 0.04342857 | 0.02171429 | 0.318 | 0.106 | 0.53 | 0 | 0 | 0 | 0 | 0 | 0.106 | 0.053 | 0 | 0 | 0 | 0 | 0 | 0 | 0 | 0 | 0 | 0.02171429 | 0 | 0 | 0 | 0 | 0.1494286 | 0 | 0.4482857 | 0 | 0 | 0 | 0 | 0 | 0 | 0 | 0 | 0.07471429 | 0 | 0 | 0 | 0 | 0 | 0 | 0 | 0 | 0 | 0 | 0 | 0.583 | 0.583 | 0 | 0 | 0 | 0 | 0 | 0 | 0 | 0 | 0 | 0 | 0.318 | 0 | 0 | 0 | 0 | 0 | 0 | 0.2988571 | 0.2241429 | 0 | 0 | 0 | 1.537 | 0.8965714 | 0 | 0 | 0 | 0 | 0.53 | 0.1494286 | 0 | 0 | 0.4482857 | 0 | 0 | 0.636 | 0.04342857 | 0 | 0.4891429 | 0 | 0 | 0 | 0.4891429 | 0 | 0 | 0 | 0 | 0 | 0 | 0 | 0 | 0 | 0 | 0 | 0 | 0 | 0 | 0 | 0 | 0 | 0 | 0 | 0.689 | 0 | 0 | 0 | 0 | 0 | 0.5 | 1.696 | 0 | 0 | 0 | 0 | 0 | 0 | 0 | 0.1494286 | 0 | 0.5560252 | 0.5108571 | 0.636 | 0.1696 | 0.5991111 | 0.7434252 | 0.2542824 | 0.3849626 | 0.1403912 | 0.09278487 | 0.09278487 | 0.7132857 | 0 | 0.02171429 | 0.159 | 0.159 | 0 | 0.2024286 | 0.02171429 | 0.02171429 | 0 | 0 | 0 | 0 | 0.02171429 | 0.02171429 | 0 | 0.1494286 | 0 | 0.318 | 0 | 0 | 0 | 0 | 0.053 | 0 | 0 | 0 | 0 | 0 | 0 | 0 | 0.053 |  | 0.848 | 0.152
687 |  | [*]CC([*])c1ccccc1, [*]CC([*])C#N | polystyrene, polyacrylonitrile | 53900 | 110400 | 2.048237 |  | 200 | 15.76309 |  | 13737 |  |  |  |  | 0.04342857 | 0.02171429 | 0.318 | 0.106 | 0.53 | 0 | 0 | 0 | 0 | 0 | 0.106 | 0.053 | 0 | 0 | 0 | 0 | 0 | 0 | 0 | 0 | 0 | 0.02171429 | 0 | 0 | 0 | 0 | 0.1494286 | 0 | 0.4482857 | 0 | 0 | 0 | 0 | 0 | 0 | 0 | 0 | 0.07471429 | 0 | 0 | 0 | 0 | 0 | 0 | 0 | 0 | 0 | 0 | 0 | 0.583 | 0.583 | 0 | 0 | 0 | 0 | 0 | 0 | 0 | 0 | 0 | 0 | 0.318 | 0 | 0 | 0 | 0 | 0 | 0 | 0.2988571 | 0.2241429 | 0 | 0 | 0 | 1.537 | 0.8965714 | 0 | 0 | 0 | 0 | 0.53 | 0.1494286 | 0 | 0 | 0.4482857 | 0 | 0 | 0.636 | 0.04342857 | 0 | 0.4891429 | 0 | 0 | 0 | 0.4891429 | 0 | 0 | 0 | 0 | 0 | 0 | 0 | 0 | 0 | 0 | 0 | 0 | 0 | 0 | 0 | 0 | 0 | 0 | 0 | 0.689 | 0 | 0 | 0 | 0 | 0 | 0.5 | 1.696 | 0 | 0 | 0 | 0 | 0 | 0 | 0 | 0.1494286 | 0 | 0.5560252 | 0.5108571 | 0.636 | 0.1696 | 0.5991111 | 0.7434252 | 0.2542824 | 0.3849626 | 0.1403912 | 0.09278487 | 0.09278487 | 0.7132857 | 0 | 0.02171429 | 0.159 | 0.159 | 0 | 0.2024286 | 0.02171429 | 0.02171429 | 0 | 0 | 0 | 0 | 0.02171429 | 0.02171429 | 0 | 0.1494286 | 0 | 0.318 | 0 | 0 | 0 | 0 | 0.053 | 0 | 0 | 0 | 0 | 0 | 0 | 0 | 0.053 |  | 0.848 | 0.152
688 |  | [*]CC([*])c1ccccc1, [*]CC([*])C#N | polystyrene, polyacrylonitrile | 53900 | 110400 | 2.048237 |  | 200 | 24.87562 |  | 11783.1 |  |  |  |  | 0.04342857 | 0.02171429 | 0.318 | 0.106 | 0.53 | 0 | 0 | 0 | 0 | 0 | 0.106 | 0.053 | 0 | 0 | 0 | 0 | 0 | 0 | 0 | 0 | 0 | 0.02171429 | 0 | 0 | 0 | 0 | 0.1494286 | 0 | 0.4482857 | 0 | 0 | 0 | 0 | 0 | 0 | 0 | 0 | 0.07471429 | 0 | 0 | 0 | 0 | 0 | 0 | 0 | 0 | 0 | 0 | 0 | 0.583 | 0.583 | 0 | 0 | 0 | 0 | 0 | 0 | 0 | 0 | 0 | 0 | 0.318 | 0 | 0 | 0 | 0 | 0 | 0 | 0.2988571 | 0.2241429 | 0 | 0 | 0 | 1.537 | 0.8965714 | 0 | 0 | 0 | 0 | 0.53 | 0.1494286 | 0 | 0 | 0.4482857 | 0 | 0 | 0.636 | 0.04342857 | 0 | 0.4891429 | 0 | 0 | 0 | 0.4891429 | 0 | 0 | 0 | 0 | 0 | 0 | 0 | 0 | 0 | 0 | 0 | 0 | 0 | 0 | 0 | 0 | 0 | 0 | 0 | 0.689 | 0 | 0 | 0 | 0 | 0 | 0.5 | 1.696 | 0 | 0 | 0 | 0 | 0 | 0 | 0 | 0.1494286 | 0 | 0.5560252 | 0.5108571 | 0.636 | 0.1696 | 0.5991111 | 0.7434252 | 0.2542824 | 0.3849626 | 0.1403912 | 0.09278487 | 0.09278487 | 0.7132857 | 0 | 0.02171429 | 0.159 | 0.159 | 0 | 0.2024286 | 0.02171429 | 0.02171429 | 0 | 0 | 0 | 0 | 0.02171429 | 0.02171429 | 0 | 0.1494286 | 0 | 0.318 | 0 | 0 | 0 | 0 | 0.053 | 0 | 0 | 0 | 0 | 0 | 0 | 0 | 0.053 |  | 0.848 | 0.152
689 |  | [*]CC([*])c1ccccc1, [*]CC([*])C#N | polystyrene, polyacrylonitrile | 53900 | 110400 | 2.048237 |  | 200 | 39.57717 |  | 9851.942 |  |  |  |  | 0.04342857 | 0.02171429 | 0.318 | 0.106 | 0.53 | 0 | 0 | 0 | 0 | 0 | 0.106 | 0.053 | 0 | 0 | 0 | 0 | 0 | 0 | 0 | 0 | 0 | 0.02171429 | 0 | 0 | 0 | 0 | 0.1494286 | 0 | 0.4482857 | 0 | 0 | 0 | 0 | 0 | 0 | 0 | 0 | 0.07471429 | 0 | 0 | 0 | 0 | 0 | 0 | 0 | 0 | 0 | 0 | 0 | 0.583 | 0.583 | 0 | 0 | 0 | 0 | 0 | 0 | 0 | 0 | 0 | 0 | 0.318 | 0 | 0 | 0 | 0 | 0 | 0 | 0.2988571 | 0.2241429 | 0 | 0 | 0 | 1.537 | 0.8965714 | 0 | 0 | 0 | 0 | 0.53 | 0.1494286 | 0 | 0 | 0.4482857 | 0 | 0 | 0.636 | 0.04342857 | 0 | 0.4891429 | 0 | 0 | 0 | 0.4891429 | 0 | 0 | 0 | 0 | 0 | 0 | 0 | 0 | 0 | 0 | 0 | 0 | 0 | 0 | 0 | 0 | 0 | 0 | 0 | 0.689 | 0 | 0 | 0 | 0 | 0 | 0.5 | 1.696 | 0 | 0 | 0 | 0 | 0 | 0 | 0 | 0.1494286 | 0 | 0.5560252 | 0.5108571 | 0.636 | 0.1696 | 0.5991111 | 0.7434252 | 0.2542824 | 0.3849626 | 0.1403912 | 0.09278487 | 0.09278487 | 0.7132857 | 0 | 0.02171429 | 0.159 | 0.159 | 0 | 0.2024286 | 0.02171429 | 0.02171429 | 0 | 0 | 0 | 0 | 0.02171429 | 0.02171429 | 0 | 0.1494286 | 0 | 0.318 | 0 | 0 | 0 | 0 | 0.053 | 0 | 0 | 0 | 0 | 0 | 0 | 0 | 0.053 |  | 0.848 | 0.152
690 |  | [*]CC([*])c1ccccc1, [*]CC([*])C#N | polystyrene, polyacrylonitrile | 53900 | 110400 | 2.048237 |  | 200 | 62.45646 |  | 8167.371 |  |  |  |  | 0.04342857 | 0.02171429 | 0.318 | 0.106 | 0.53 | 0 | 0 | 0 | 0 | 0 | 0.106 | 0.053 | 0 | 0 | 0 | 0 | 0 | 0 | 0 | 0 | 0 | 0.02171429 | 0 | 0 | 0 | 0 | 0.1494286 | 0 | 0.4482857 | 0 | 0 | 0 | 0 | 0 | 0 | 0 | 0 | 0.07471429 | 0 | 0 | 0 | 0 | 0 | 0 | 0 | 0 | 0 | 0 | 0 | 0.583 | 0.583 | 0 | 0 | 0 | 0 | 0 | 0 | 0 | 0 | 0 | 0 | 0.318 | 0 | 0 | 0 | 0 | 0 | 0 | 0.2988571 | 0.2241429 | 0 | 0 | 0 | 1.537 | 0.8965714 | 0 | 0 | 0 | 0 | 0.53 | 0.1494286 | 0 | 0 | 0.4482857 | 0 | 0 | 0.636 | 0.04342857 | 0 | 0.4891429 | 0 | 0 | 0 | 0.4891429 | 0 | 0 | 0 | 0 | 0 | 0 | 0 | 0 | 0 | 0 | 0 | 0 | 0 | 0 | 0 | 0 | 0 | 0 | 0 | 0.689 | 0 | 0 | 0 | 0 | 0 | 0.5 | 1.696 | 0 | 0 | 0 | 0 | 0 | 0 | 0 | 0.1494286 | 0 | 0.5560252 | 0.5108571 | 0.636 | 0.1696 | 0.5991111 | 0.7434252 | 0.2542824 | 0.3849626 | 0.1403912 | 0.09278487 | 0.09278487 | 0.7132857 | 0 | 0.02171429 | 0.159 | 0.159 | 0 | 0.2024286 | 0.02171429 | 0.02171429 | 0 | 0 | 0 | 0 | 0.02171429 | 0.02171429 | 0 | 0.1494286 | 0 | 0.318 | 0 | 0 | 0 | 0 | 0.053 | 0 | 0 | 0 | 0 | 0 | 0 | 0 | 0.053 |  | 0.848 | 0.152
691 |  | [*]CC([*])c1ccccc1, [*]CC([*])C#N | polystyrene, polyacrylonitrile | 53900 | 110400 | 2.048237 |  | 200 | 97.76243 |  | 6656.395 |  |  |  |  | 0.04342857 | 0.02171429 | 0.318 | 0.106 | 0.53 | 0 | 0 | 0 | 0 | 0 | 0.106 | 0.053 | 0 | 0 | 0 | 0 | 0 | 0 | 0 | 0 | 0 | 0.02171429 | 0 | 0 | 0 | 0 | 0.1494286 | 0 | 0.4482857 | 0 | 0 | 0 | 0 | 0 | 0 | 0 | 0 | 0.07471429 | 0 | 0 | 0 | 0 | 0 | 0 | 0 | 0 | 0 | 0 | 0 | 0.583 | 0.583 | 0 | 0 | 0 | 0 | 0 | 0 | 0 | 0 | 0 | 0 | 0.318 | 0 | 0 | 0 | 0 | 0 | 0 | 0.2988571 | 0.2241429 | 0 | 0 | 0 | 1.537 | 0.8965714 | 0 | 0 | 0 | 0 | 0.53 | 0.1494286 | 0 | 0 | 0.4482857 | 0 | 0 | 0.636 | 0.04342857 | 0 | 0.4891429 | 0 | 0 | 0 | 0.4891429 | 0 | 0 | 0 | 0 | 0 | 0 | 0 | 0 | 0 | 0 | 0 | 0 | 0 | 0 | 0 | 0 | 0 | 0 | 0 | 0.689 | 0 | 0 | 0 | 0 | 0 | 0.5 | 1.696 | 0 | 0 | 0 | 0 | 0 | 0 | 0 | 0.1494286 | 0 | 0.5560252 | 0.5108571 | 0.636 | 0.1696 | 0.5991111 | 0.7434252 | 0.2542824 | 0.3849626 | 0.1403912 | 0.09278487 | 0.09278487 | 0.7132857 | 0 | 0.02171429 | 0.159 | 0.159 | 0 | 0.2024286 | 0.02171429 | 0.02171429 | 0 | 0 | 0 | 0 | 0.02171429 | 0.02171429 | 0 | 0.1494286 | 0 | 0.318 | 0 | 0 | 0 | 0 | 0.053 | 0 | 0 | 0 | 0 | 0 | 0 | 0 | 0.053 |  | 0.848 | 0.152
692 |  | [*]CC([*])c1ccccc1, [*]CC([*])C#N | polystyrene, polyacrylonitrile | 53900 | 110400 | 2.048237 |  | 200 | 155.5402 |  | 5333.254 |  |  |  |  | 0.04342857 | 0.02171429 | 0.318 | 0.106 | 0.53 | 0 | 0 | 0 | 0 | 0 | 0.106 | 0.053 | 0 | 0 | 0 | 0 | 0 | 0 | 0 | 0 | 0 | 0.02171429 | 0 | 0 | 0 | 0 | 0.1494286 | 0 | 0.4482857 | 0 | 0 | 0 | 0 | 0 | 0 | 0 | 0 | 0.07471429 | 0 | 0 | 0 | 0 | 0 | 0 | 0 | 0 | 0 | 0 | 0 | 0.583 | 0.583 | 0 | 0 | 0 | 0 | 0 | 0 | 0 | 0 | 0 | 0 | 0.318 | 0 | 0 | 0 | 0 | 0 | 0 | 0.2988571 | 0.2241429 | 0 | 0 | 0 | 1.537 | 0.8965714 | 0 | 0 | 0 | 0 | 0.53 | 0.1494286 | 0 | 0 | 0.4482857 | 0 | 0 | 0.636 | 0.04342857 | 0 | 0.4891429 | 0 | 0 | 0 | 0.4891429 | 0 | 0 | 0 | 0 | 0 | 0 | 0 | 0 | 0 | 0 | 0 | 0 | 0 | 0 | 0 | 0 | 0 | 0 | 0 | 0.689 | 0 | 0 | 0 | 0 | 0 | 0.5 | 1.696 | 0 | 0 | 0 | 0 | 0 | 0 | 0 | 0.1494286 | 0 | 0.5560252 | 0.5108571 | 0.636 | 0.1696 | 0.5991111 | 0.7434252 | 0.2542824 | 0.3849626 | 0.1403912 | 0.09278487 | 0.09278487 | 0.7132857 | 0 | 0.02171429 | 0.159 | 0.159 | 0 | 0.2024286 | 0.02171429 | 0.02171429 | 0 | 0 | 0 | 0 | 0.02171429 | 0.02171429 | 0 | 0.1494286 | 0 | 0.318 | 0 | 0 | 0 | 0 | 0.053 | 0 | 0 | 0 | 0 | 0 | 0 | 0 | 0.053 |  | 0.848 | 0.152
693 |  | [*]CC([*])c1ccccc1, [*]CC([*])C#N | polystyrene, polyacrylonitrile | 53900 | 110400 | 2.048237 |  | 200 | 243.4655 |  | 4236.856 |  |  |  |  | 0.04342857 | 0.02171429 | 0.318 | 0.106 | 0.53 | 0 | 0 | 0 | 0 | 0 | 0.106 | 0.053 | 0 | 0 | 0 | 0 | 0 | 0 | 0 | 0 | 0 | 0.02171429 | 0 | 0 | 0 | 0 | 0.1494286 | 0 | 0.4482857 | 0 | 0 | 0 | 0 | 0 | 0 | 0 | 0 | 0.07471429 | 0 | 0 | 0 | 0 | 0 | 0 | 0 | 0 | 0 | 0 | 0 | 0.583 | 0.583 | 0 | 0 | 0 | 0 | 0 | 0 | 0 | 0 | 0 | 0 | 0.318 | 0 | 0 | 0 | 0 | 0 | 0 | 0.2988571 | 0.2241429 | 0 | 0 | 0 | 1.537 | 0.8965714 | 0 | 0 | 0 | 0 | 0.53 | 0.1494286 | 0 | 0 | 0.4482857 | 0 | 0 | 0.636 | 0.04342857 | 0 | 0.4891429 | 0 | 0 | 0 | 0.4891429 | 0 | 0 | 0 | 0 | 0 | 0 | 0 | 0 | 0 | 0 | 0 | 0 | 0 | 0 | 0 | 0 | 0 | 0 | 0 | 0.689 | 0 | 0 | 0 | 0 | 0 | 0.5 | 1.696 | 0 | 0 | 0 | 0 | 0 | 0 | 0 | 0.1494286 | 0 | 0.5560252 | 0.5108571 | 0.636 | 0.1696 | 0.5991111 | 0.7434252 | 0.2542824 | 0.3849626 | 0.1403912 | 0.09278487 | 0.09278487 | 0.7132857 | 0 | 0.02171429 | 0.159 | 0.159 | 0 | 0.2024286 | 0.02171429 | 0.02171429 | 0 | 0 | 0 | 0 | 0.02171429 | 0.02171429 | 0 | 0.1494286 | 0 | 0.318 | 0 | 0 | 0 | 0 | 0.053 | 0 | 0 | 0 | 0 | 0 | 0 | 0 | 0.053 |  | 0.848 | 0.152
694 |  | [*]CC([*])c1ccccc1, [*]CC([*])C#N | polystyrene, polyacrylonitrile | 52200 | 109100 | 2.090038 |  | 200 | 0.09930093 |  | 26707.45 |  |  |  |  | 0.03714286 | 0.01857143 | 0.32625 | 0.10875 | 0.54375 | 0 | 0 | 0 | 0 | 0 | 0.10875 | 0.054375 | 0 | 0 | 0 | 0 | 0 | 0 | 0 | 0 | 0 | 0.01857143 | 0 | 0 | 0 | 0 | 0.1458929 | 0 | 0.4376786 | 0 | 0 | 0 | 0 | 0 | 0 | 0 | 0 | 0.07294643 | 0 | 0 | 0 | 0 | 0 | 0 | 0 | 0 | 0 | 0 | 0 | 0.598125 | 0.598125 | 0 | 0 | 0 | 0 | 0 | 0 | 0 | 0 | 0 | 0 | 0.32625 | 0 | 0 | 0 | 0 | 0 | 0 | 0.2917857 | 0.2188393 | 0 | 0 | 0 | 1.576875 | 0.8753571 | 0 | 0 | 0 | 0 | 0.54375 | 0.1458929 | 0 | 0 | 0.4376786 | 0 | 0 | 0.6525 | 0.03714286 | 0 | 0.4907143 | 0 | 0 | 0 | 0.4907143 | 0 | 0 | 0 | 0 | 0 | 0 | 0 | 0 | 0 | 0 | 0 | 0 | 0 | 0 | 0 | 0 | 0 | 0 | 0 | 0.706875 | 0 | 0 | 0 | 0 | 0 | 0.5 | 1.74 | 0 | 0 | 0 | 0 | 0 | 0 | 0 | 0.1458929 | 0 | 0.5540616 | 0.5092857 | 0.6525 | 0.174 | 0.6088889 | 0.7443768 | 0.2536625 | 0.3857822 | 0.140425 | 0.09292456 | 0.09292456 | 0.7095536 | 0 | 0.01857143 | 0.163125 | 0.163125 | 0 | 0.2002679 | 0.01857143 | 0.01857143 | 0 | 0 | 0 | 0 | 0.01857143 | 0.01857143 | 0 | 0.1458929 | 0 | 0.32625 | 0 | 0 | 0 | 0 | 0.054375 | 0 | 0 | 0 | 0 | 0 | 0 | 0 | 0.054375 |  | 0.87 | 0.13
695 |  | [*]CC([*])c1ccccc1, [*]CC([*])C#N | polystyrene, polyacrylonitrile | 52200 | 109100 | 2.090038 |  | 200 | 0.1567061 |  | 26033.17 |  |  |  |  | 0.03714286 | 0.01857143 | 0.32625 | 0.10875 | 0.54375 | 0 | 0 | 0 | 0 | 0 | 0.10875 | 0.054375 | 0 | 0 | 0 | 0 | 0 | 0 | 0 | 0 | 0 | 0.01857143 | 0 | 0 | 0 | 0 | 0.1458929 | 0 | 0.4376786 | 0 | 0 | 0 | 0 | 0 | 0 | 0 | 0 | 0.07294643 | 0 | 0 | 0 | 0 | 0 | 0 | 0 | 0 | 0 | 0 | 0 | 0.598125 | 0.598125 | 0 | 0 | 0 | 0 | 0 | 0 | 0 | 0 | 0 | 0 | 0.32625 | 0 | 0 | 0 | 0 | 0 | 0 | 0.2917857 | 0.2188393 | 0 | 0 | 0 | 1.576875 | 0.8753571 | 0 | 0 | 0 | 0 | 0.54375 | 0.1458929 | 0 | 0 | 0.4376786 | 0 | 0 | 0.6525 | 0.03714286 | 0 | 0.4907143 | 0 | 0 | 0 | 0.4907143 | 0 | 0 | 0 | 0 | 0 | 0 | 0 | 0 | 0 | 0 | 0 | 0 | 0 | 0 | 0 | 0 | 0 | 0 | 0 | 0.706875 | 0 | 0 | 0 | 0 | 0 | 0.5 | 1.74 | 0 | 0 | 0 | 0 | 0 | 0 | 0 | 0.1458929 | 0 | 0.5540616 | 0.5092857 | 0.6525 | 0.174 | 0.6088889 | 0.7443768 | 0.2536625 | 0.3857822 | 0.140425 | 0.09292456 | 0.09292456 | 0.7095536 | 0 | 0.01857143 | 0.163125 | 0.163125 | 0 | 0.2002679 | 0.01857143 | 0.01857143 | 0 | 0 | 0 | 0 | 0.01857143 | 0.01857143 | 0 | 0.1458929 | 0 | 0.32625 | 0 | 0 | 0 | 0 | 0.054375 | 0 | 0 | 0 | 0 | 0 | 0 | 0 | 0.054375 |  | 0.87 | 0.13
696 |  | [*]CC([*])c1ccccc1, [*]CC([*])C#N | polystyrene, polyacrylonitrile | 52200 | 109100 | 2.090038 |  | 200 | 0.2493198 |  | 25375.91 |  |  |  |  | 0.03714286 | 0.01857143 | 0.32625 | 0.10875 | 0.54375 | 0 | 0 | 0 | 0 | 0 | 0.10875 | 0.054375 | 0 | 0 | 0 | 0 | 0 | 0 | 0 | 0 | 0 | 0.01857143 | 0 | 0 | 0 | 0 | 0.1458929 | 0 | 0.4376786 | 0 | 0 | 0 | 0 | 0 | 0 | 0 | 0 | 0.07294643 | 0 | 0 | 0 | 0 | 0 | 0 | 0 | 0 | 0 | 0 | 0 | 0.598125 | 0.598125 | 0 | 0 | 0 | 0 | 0 | 0 | 0 | 0 | 0 | 0 | 0.32625 | 0 | 0 | 0 | 0 | 0 | 0 | 0.2917857 | 0.2188393 | 0 | 0 | 0 | 1.576875 | 0.8753571 | 0 | 0 | 0 | 0 | 0.54375 | 0.1458929 | 0 | 0 | 0.4376786 | 0 | 0 | 0.6525 | 0.03714286 | 0 | 0.4907143 | 0 | 0 | 0 | 0.4907143 | 0 | 0 | 0 | 0 | 0 | 0 | 0 | 0 | 0 | 0 | 0 | 0 | 0 | 0 | 0 | 0 | 0 | 0 | 0 | 0.706875 | 0 | 0 | 0 | 0 | 0 | 0.5 | 1.74 | 0 | 0 | 0 | 0 | 0 | 0 | 0 | 0.1458929 | 0 | 0.5540616 | 0.5092857 | 0.6525 | 0.174 | 0.6088889 | 0.7443768 | 0.2536625 | 0.3857822 | 0.140425 | 0.09292456 | 0.09292456 | 0.7095536 | 0 | 0.01857143 | 0.163125 | 0.163125 | 0 | 0.2002679 | 0.01857143 | 0.01857143 | 0 | 0 | 0 | 0 | 0.01857143 | 0.01857143 | 0 | 0.1458929 | 0 | 0.32625 | 0 | 0 | 0 | 0 | 0.054375 | 0 | 0 | 0 | 0 | 0 | 0 | 0 | 0.054375 |  | 0.87 | 0.13
697 |  | [*]CC([*])c1ccccc1, [*]CC([*])C#N | polystyrene, polyacrylonitrile | 52200 | 109100 | 2.090038 |  | 200 | 0.3934499 |  | 24525.3 |  |  |  |  | 0.03714286 | 0.01857143 | 0.32625 | 0.10875 | 0.54375 | 0 | 0 | 0 | 0 | 0 | 0.10875 | 0.054375 | 0 | 0 | 0 | 0 | 0 | 0 | 0 | 0 | 0 | 0.01857143 | 0 | 0 | 0 | 0 | 0.1458929 | 0 | 0.4376786 | 0 | 0 | 0 | 0 | 0 | 0 | 0 | 0 | 0.07294643 | 0 | 0 | 0 | 0 | 0 | 0 | 0 | 0 | 0 | 0 | 0 | 0.598125 | 0.598125 | 0 | 0 | 0 | 0 | 0 | 0 | 0 | 0 | 0 | 0 | 0.32625 | 0 | 0 | 0 | 0 | 0 | 0 | 0.2917857 | 0.2188393 | 0 | 0 | 0 | 1.576875 | 0.8753571 | 0 | 0 | 0 | 0 | 0.54375 | 0.1458929 | 0 | 0 | 0.4376786 | 0 | 0 | 0.6525 | 0.03714286 | 0 | 0.4907143 | 0 | 0 | 0 | 0.4907143 | 0 | 0 | 0 | 0 | 0 | 0 | 0 | 0 | 0 | 0 | 0 | 0 | 0 | 0 | 0 | 0 | 0 | 0 | 0 | 0.706875 | 0 | 0 | 0 | 0 | 0 | 0.5 | 1.74 | 0 | 0 | 0 | 0 | 0 | 0 | 0 | 0.1458929 | 0 | 0.5540616 | 0.5092857 | 0.6525 | 0.174 | 0.6088889 | 0.7443768 | 0.2536625 | 0.3857822 | 0.140425 | 0.09292456 | 0.09292456 | 0.7095536 | 0 | 0.01857143 | 0.163125 | 0.163125 | 0 | 0.2002679 | 0.01857143 | 0.01857143 | 0 | 0 | 0 | 0 | 0.01857143 | 0.01857143 | 0 | 0.1458929 | 0 | 0.32625 | 0 | 0 | 0 | 0 | 0.054375 | 0 | 0 | 0 | 0 | 0 | 0 | 0 | 0.054375 |  | 0.87 | 0.13
698 |  | [*]CC([*])c1ccccc1, [*]CC([*])C#N | polystyrene, polyacrylonitrile | 52200 | 109100 | 2.090038 |  | 200 | 0.6209006 |  | 23703.21 |  |  |  |  | 0.03714286 | 0.01857143 | 0.32625 | 0.10875 | 0.54375 | 0 | 0 | 0 | 0 | 0 | 0.10875 | 0.054375 | 0 | 0 | 0 | 0 | 0 | 0 | 0 | 0 | 0 | 0.01857143 | 0 | 0 | 0 | 0 | 0.1458929 | 0 | 0.4376786 | 0 | 0 | 0 | 0 | 0 | 0 | 0 | 0 | 0.07294643 | 0 | 0 | 0 | 0 | 0 | 0 | 0 | 0 | 0 | 0 | 0 | 0.598125 | 0.598125 | 0 | 0 | 0 | 0 | 0 | 0 | 0 | 0 | 0 | 0 | 0.32625 | 0 | 0 | 0 | 0 | 0 | 0 | 0.2917857 | 0.2188393 | 0 | 0 | 0 | 1.576875 | 0.8753571 | 0 | 0 | 0 | 0 | 0.54375 | 0.1458929 | 0 | 0 | 0.4376786 | 0 | 0 | 0.6525 | 0.03714286 | 0 | 0.4907143 | 0 | 0 | 0 | 0.4907143 | 0 | 0 | 0 | 0 | 0 | 0 | 0 | 0 | 0 | 0 | 0 | 0 | 0 | 0 | 0 | 0 | 0 | 0 | 0 | 0.706875 | 0 | 0 | 0 | 0 | 0 | 0.5 | 1.74 | 0 | 0 | 0 | 0 | 0 | 0 | 0 | 0.1458929 | 0 | 0.5540616 | 0.5092857 | 0.6525 | 0.174 | 0.6088889 | 0.7443768 | 0.2536625 | 0.3857822 | 0.140425 | 0.09292456 | 0.09292456 | 0.7095536 | 0 | 0.01857143 | 0.163125 | 0.163125 | 0 | 0.2002679 | 0.01857143 | 0.01857143 | 0 | 0 | 0 | 0 | 0.01857143 | 0.01857143 | 0 | 0.1458929 | 0 | 0.32625 | 0 | 0 | 0 | 0 | 0.054375 | 0 | 0 | 0 | 0 | 0 | 0 | 0 | 0.054375 |  | 0.87 | 0.13
699 |  | [*]CC([*])c1ccccc1, [*]CC([*])C#N | polystyrene, polyacrylonitrile | 52200 | 109100 | 2.090038 |  | 200 | 1.004082 |  | 22140.77 |  |  |  |  | 0.03714286 | 0.01857143 | 0.32625 | 0.10875 | 0.54375 | 0 | 0 | 0 | 0 | 0 | 0.10875 | 0.054375 | 0 | 0 | 0 | 0 | 0 | 0 | 0 | 0 | 0 | 0.01857143 | 0 | 0 | 0 | 0 | 0.1458929 | 0 | 0.4376786 | 0 | 0 | 0 | 0 | 0 | 0 | 0 | 0 | 0.07294643 | 0 | 0 | 0 | 0 | 0 | 0 | 0 | 0 | 0 | 0 | 0 | 0.598125 | 0.598125 | 0 | 0 | 0 | 0 | 0 | 0 | 0 | 0 | 0 | 0 | 0.32625 | 0 | 0 | 0 | 0 | 0 | 0 | 0.2917857 | 0.2188393 | 0 | 0 | 0 | 1.576875 | 0.8753571 | 0 | 0 | 0 | 0 | 0.54375 | 0.1458929 | 0 | 0 | 0.4376786 | 0 | 0 | 0.6525 | 0.03714286 | 0 | 0.4907143 | 0 | 0 | 0 | 0.4907143 | 0 | 0 | 0 | 0 | 0 | 0 | 0 | 0 | 0 | 0 | 0 | 0 | 0 | 0 | 0 | 0 | 0 | 0 | 0 | 0.706875 | 0 | 0 | 0 | 0 | 0 | 0.5 | 1.74 | 0 | 0 | 0 | 0 | 0 | 0 | 0 | 0.1458929 | 0 | 0.5540616 | 0.5092857 | 0.6525 | 0.174 | 0.6088889 | 0.7443768 | 0.2536625 | 0.3857822 | 0.140425 | 0.09292456 | 0.09292456 | 0.7095536 | 0 | 0.01857143 | 0.163125 | 0.163125 | 0 | 0.2002679 | 0.01857143 | 0.01857143 | 0 | 0 | 0 | 0 | 0.01857143 | 0.01857143 | 0 | 0.1458929 | 0 | 0.32625 | 0 | 0 | 0 | 0 | 0.054375 | 0 | 0 | 0 | 0 | 0 | 0 | 0 | 0.054375 |  | 0.87 | 0.13
700 |  | [*]CC([*])c1ccccc1, [*]CC([*])C#N | polystyrene, polyacrylonitrile | 52200 | 109100 | 2.090038 |  | 200 | 1.584535 |  | 21398.61 |  |  |  |  | 0.03714286 | 0.01857143 | 0.32625 | 0.10875 | 0.54375 | 0 | 0 | 0 | 0 | 0 | 0.10875 | 0.054375 | 0 | 0 | 0 | 0 | 0 | 0 | 0 | 0 | 0 | 0.01857143 | 0 | 0 | 0 | 0 | 0.1458929 | 0 | 0.4376786 | 0 | 0 | 0 | 0 | 0 | 0 | 0 | 0 | 0.07294643 | 0 | 0 | 0 | 0 | 0 | 0 | 0 | 0 | 0 | 0 | 0 | 0.598125 | 0.598125 | 0 | 0 | 0 | 0 | 0 | 0 | 0 | 0 | 0 | 0 | 0.32625 | 0 | 0 | 0 | 0 | 0 | 0 | 0.2917857 | 0.2188393 | 0 | 0 | 0 | 1.576875 | 0.8753571 | 0 | 0 | 0 | 0 | 0.54375 | 0.1458929 | 0 | 0 | 0.4376786 | 0 | 0 | 0.6525 | 0.03714286 | 0 | 0.4907143 | 0 | 0 | 0 | 0.4907143 | 0 | 0 | 0 | 0 | 0 | 0 | 0 | 0 | 0 | 0 | 0 | 0 | 0 | 0 | 0 | 0 | 0 | 0 | 0 | 0.706875 | 0 | 0 | 0 | 0 | 0 | 0.5 | 1.74 | 0 | 0 | 0 | 0 | 0 | 0 | 0 | 0.1458929 | 0 | 0.5540616 | 0.5092857 | 0.6525 | 0.174 | 0.6088889 | 0.7443768 | 0.2536625 | 0.3857822 | 0.140425 | 0.09292456 | 0.09292456 | 0.7095536 | 0 | 0.01857143 | 0.163125 | 0.163125 | 0 | 0.2002679 | 0.01857143 | 0.01857143 | 0 | 0 | 0 | 0 | 0.01857143 | 0.01857143 | 0 | 0.1458929 | 0 | 0.32625 | 0 | 0 | 0 | 0 | 0.054375 | 0 | 0 | 0 | 0 | 0 | 0 | 0 | 0.054375 |  | 0.87 | 0.13
701 |  | [*]CC([*])c1ccccc1, [*]CC([*])C#N | polystyrene, polyacrylonitrile | 52200 | 109100 | 2.090038 |  | 200 | 2.500543 |  | 20331.75 |  |  |  |  | 0.03714286 | 0.01857143 | 0.32625 | 0.10875 | 0.54375 | 0 | 0 | 0 | 0 | 0 | 0.10875 | 0.054375 | 0 | 0 | 0 | 0 | 0 | 0 | 0 | 0 | 0 | 0.01857143 | 0 | 0 | 0 | 0 | 0.1458929 | 0 | 0.4376786 | 0 | 0 | 0 | 0 | 0 | 0 | 0 | 0 | 0.07294643 | 0 | 0 | 0 | 0 | 0 | 0 | 0 | 0 | 0 | 0 | 0 | 0.598125 | 0.598125 | 0 | 0 | 0 | 0 | 0 | 0 | 0 | 0 | 0 | 0 | 0.32625 | 0 | 0 | 0 | 0 | 0 | 0 | 0.2917857 | 0.2188393 | 0 | 0 | 0 | 1.576875 | 0.8753571 | 0 | 0 | 0 | 0 | 0.54375 | 0.1458929 | 0 | 0 | 0.4376786 | 0 | 0 | 0.6525 | 0.03714286 | 0 | 0.4907143 | 0 | 0 | 0 | 0.4907143 | 0 | 0 | 0 | 0 | 0 | 0 | 0 | 0 | 0 | 0 | 0 | 0 | 0 | 0 | 0 | 0 | 0 | 0 | 0 | 0.706875 | 0 | 0 | 0 | 0 | 0 | 0.5 | 1.74 | 0 | 0 | 0 | 0 | 0 | 0 | 0 | 0.1458929 | 0 | 0.5540616 | 0.5092857 | 0.6525 | 0.174 | 0.6088889 | 0.7443768 | 0.2536625 | 0.3857822 | 0.140425 | 0.09292456 | 0.09292456 | 0.7095536 | 0 | 0.01857143 | 0.163125 | 0.163125 | 0 | 0.2002679 | 0.01857143 | 0.01857143 | 0 | 0 | 0 | 0 | 0.01857143 | 0.01857143 | 0 | 0.1458929 | 0 | 0.32625 | 0 | 0 | 0 | 0 | 0.054375 | 0 | 0 | 0 | 0 | 0 | 0 | 0 | 0.054375 |  | 0.87 | 0.13
702 |  | [*]CC([*])c1ccccc1, [*]CC([*])C#N | polystyrene, polyacrylonitrile | 52200 | 109100 | 2.090038 |  | 200 | 3.946091 |  | 18354.95 |  |  |  |  | 0.03714286 | 0.01857143 | 0.32625 | 0.10875 | 0.54375 | 0 | 0 | 0 | 0 | 0 | 0.10875 | 0.054375 | 0 | 0 | 0 | 0 | 0 | 0 | 0 | 0 | 0 | 0.01857143 | 0 | 0 | 0 | 0 | 0.1458929 | 0 | 0.4376786 | 0 | 0 | 0 | 0 | 0 | 0 | 0 | 0 | 0.07294643 | 0 | 0 | 0 | 0 | 0 | 0 | 0 | 0 | 0 | 0 | 0 | 0.598125 | 0.598125 | 0 | 0 | 0 | 0 | 0 | 0 | 0 | 0 | 0 | 0 | 0.32625 | 0 | 0 | 0 | 0 | 0 | 0 | 0.2917857 | 0.2188393 | 0 | 0 | 0 | 1.576875 | 0.8753571 | 0 | 0 | 0 | 0 | 0.54375 | 0.1458929 | 0 | 0 | 0.4376786 | 0 | 0 | 0.6525 | 0.03714286 | 0 | 0.4907143 | 0 | 0 | 0 | 0.4907143 | 0 | 0 | 0 | 0 | 0 | 0 | 0 | 0 | 0 | 0 | 0 | 0 | 0 | 0 | 0 | 0 | 0 | 0 | 0 | 0.706875 | 0 | 0 | 0 | 0 | 0 | 0.5 | 1.74 | 0 | 0 | 0 | 0 | 0 | 0 | 0 | 0.1458929 | 0 | 0.5540616 | 0.5092857 | 0.6525 | 0.174 | 0.6088889 | 0.7443768 | 0.2536625 | 0.3857822 | 0.140425 | 0.09292456 | 0.09292456 | 0.7095536 | 0 | 0.01857143 | 0.163125 | 0.163125 | 0 | 0.2002679 | 0.01857143 | 0.01857143 | 0 | 0 | 0 | 0 | 0.01857143 | 0.01857143 | 0 | 0.1458929 | 0 | 0.32625 | 0 | 0 | 0 | 0 | 0.054375 | 0 | 0 | 0 | 0 | 0 | 0 | 0 | 0.054375 |  | 0.87 | 0.13
703 |  | [*]CC([*])c1ccccc1, [*]CC([*])C#N | polystyrene, polyacrylonitrile | 52200 | 109100 | 2.090038 |  | 200 | 6.433571 |  | 17439.84 |  |  |  |  | 0.03714286 | 0.01857143 | 0.32625 | 0.10875 | 0.54375 | 0 | 0 | 0 | 0 | 0 | 0.10875 | 0.054375 | 0 | 0 | 0 | 0 | 0 | 0 | 0 | 0 | 0 | 0.01857143 | 0 | 0 | 0 | 0 | 0.1458929 | 0 | 0.4376786 | 0 | 0 | 0 | 0 | 0 | 0 | 0 | 0 | 0.07294643 | 0 | 0 | 0 | 0 | 0 | 0 | 0 | 0 | 0 | 0 | 0 | 0.598125 | 0.598125 | 0 | 0 | 0 | 0 | 0 | 0 | 0 | 0 | 0 | 0 | 0.32625 | 0 | 0 | 0 | 0 | 0 | 0 | 0.2917857 | 0.2188393 | 0 | 0 | 0 | 1.576875 | 0.8753571 | 0 | 0 | 0 | 0 | 0.54375 | 0.1458929 | 0 | 0 | 0.4376786 | 0 | 0 | 0.6525 | 0.03714286 | 0 | 0.4907143 | 0 | 0 | 0 | 0.4907143 | 0 | 0 | 0 | 0 | 0 | 0 | 0 | 0 | 0 | 0 | 0 | 0 | 0 | 0 | 0 | 0 | 0 | 0 | 0 | 0.706875 | 0 | 0 | 0 | 0 | 0 | 0.5 | 1.74 | 0 | 0 | 0 | 0 | 0 | 0 | 0 | 0.1458929 | 0 | 0.5540616 | 0.5092857 | 0.6525 | 0.174 | 0.6088889 | 0.7443768 | 0.2536625 | 0.3857822 | 0.140425 | 0.09292456 | 0.09292456 | 0.7095536 | 0 | 0.01857143 | 0.163125 | 0.163125 | 0 | 0.2002679 | 0.01857143 | 0.01857143 | 0 | 0 | 0 | 0 | 0.01857143 | 0.01857143 | 0 | 0.1458929 | 0 | 0.32625 | 0 | 0 | 0 | 0 | 0.054375 | 0 | 0 | 0 | 0 | 0 | 0 | 0 | 0.054375 |  | 0.87 | 0.13
704 |  | [*]CC([*])c1ccccc1, [*]CC([*])C#N | polystyrene, polyacrylonitrile | 52200 | 109100 | 2.090038 |  | 200 | 9.82726 |  | 15216.46 |  |  |  |  | 0.03714286 | 0.01857143 | 0.32625 | 0.10875 | 0.54375 | 0 | 0 | 0 | 0 | 0 | 0.10875 | 0.054375 | 0 | 0 | 0 | 0 | 0 | 0 | 0 | 0 | 0 | 0.01857143 | 0 | 0 | 0 | 0 | 0.1458929 | 0 | 0.4376786 | 0 | 0 | 0 | 0 | 0 | 0 | 0 | 0 | 0.07294643 | 0 | 0 | 0 | 0 | 0 | 0 | 0 | 0 | 0 | 0 | 0 | 0.598125 | 0.598125 | 0 | 0 | 0 | 0 | 0 | 0 | 0 | 0 | 0 | 0 | 0.32625 | 0 | 0 | 0 | 0 | 0 | 0 | 0.2917857 | 0.2188393 | 0 | 0 | 0 | 1.576875 | 0.8753571 | 0 | 0 | 0 | 0 | 0.54375 | 0.1458929 | 0 | 0 | 0.4376786 | 0 | 0 | 0.6525 | 0.03714286 | 0 | 0.4907143 | 0 | 0 | 0 | 0.4907143 | 0 | 0 | 0 | 0 | 0 | 0 | 0 | 0 | 0 | 0 | 0 | 0 | 0 | 0 | 0 | 0 | 0 | 0 | 0 | 0.706875 | 0 | 0 | 0 | 0 | 0 | 0.5 | 1.74 | 0 | 0 | 0 | 0 | 0 | 0 | 0 | 0.1458929 | 0 | 0.5540616 | 0.5092857 | 0.6525 | 0.174 | 0.6088889 | 0.7443768 | 0.2536625 | 0.3857822 | 0.140425 | 0.09292456 | 0.09292456 | 0.7095536 | 0 | 0.01857143 | 0.163125 | 0.163125 | 0 | 0.2002679 | 0.01857143 | 0.01857143 | 0 | 0 | 0 | 0 | 0.01857143 | 0.01857143 | 0 | 0.1458929 | 0 | 0.32625 | 0 | 0 | 0 | 0 | 0.054375 | 0 | 0 | 0 | 0 | 0 | 0 | 0 | 0.054375 |  | 0.87 | 0.13
705 |  | [*]CC([*])c1ccccc1, [*]CC([*])C#N | polystyrene, polyacrylonitrile | 52200 | 109100 | 2.090038 |  | 200 | 243.4655 |  | 4165.241 |  |  |  |  | 0.03714286 | 0.01857143 | 0.32625 | 0.10875 | 0.54375 | 0 | 0 | 0 | 0 | 0 | 0.10875 | 0.054375 | 0 | 0 | 0 | 0 | 0 | 0 | 0 | 0 | 0 | 0.01857143 | 0 | 0 | 0 | 0 | 0.1458929 | 0 | 0.4376786 | 0 | 0 | 0 | 0 | 0 | 0 | 0 | 0 | 0.07294643 | 0 | 0 | 0 | 0 | 0 | 0 | 0 | 0 | 0 | 0 | 0 | 0.598125 | 0.598125 | 0 | 0 | 0 | 0 | 0 | 0 | 0 | 0 | 0 | 0 | 0.32625 | 0 | 0 | 0 | 0 | 0 | 0 | 0.2917857 | 0.2188393 | 0 | 0 | 0 | 1.576875 | 0.8753571 | 0 | 0 | 0 | 0 | 0.54375 | 0.1458929 | 0 | 0 | 0.4376786 | 0 | 0 | 0.6525 | 0.03714286 | 0 | 0.4907143 | 0 | 0 | 0 | 0.4907143 | 0 | 0 | 0 | 0 | 0 | 0 | 0 | 0 | 0 | 0 | 0 | 0 | 0 | 0 | 0 | 0 | 0 | 0 | 0 | 0.706875 | 0 | 0 | 0 | 0 | 0 | 0.5 | 1.74 | 0 | 0 | 0 | 0 | 0 | 0 | 0 | 0.1458929 | 0 | 0.5540616 | 0.5092857 | 0.6525 | 0.174 | 0.6088889 | 0.7443768 | 0.2536625 | 0.3857822 | 0.140425 | 0.09292456 | 0.09292456 | 0.7095536 | 0 | 0.01857143 | 0.163125 | 0.163125 | 0 | 0.2002679 | 0.01857143 | 0.01857143 | 0 | 0 | 0 | 0 | 0.01857143 | 0.01857143 | 0 | 0.1458929 | 0 | 0.32625 | 0 | 0 | 0 | 0 | 0.054375 | 0 | 0 | 0 | 0 | 0 | 0 | 0 | 0.054375 |  | 0.87 | 0.13
706 |  | [*]CC([*])c1ccccc1, [*]CC([*])C#N | polystyrene, polyacrylonitrile | 52200 | 109100 | 2.090038 |  | 200 | 151.7849 |  | 5287.988 |  |  |  |  | 0.03714286 | 0.01857143 | 0.32625 | 0.10875 | 0.54375 | 0 | 0 | 0 | 0 | 0 | 0.10875 | 0.054375 | 0 | 0 | 0 | 0 | 0 | 0 | 0 | 0 | 0 | 0.01857143 | 0 | 0 | 0 | 0 | 0.1458929 | 0 | 0.4376786 | 0 | 0 | 0 | 0 | 0 | 0 | 0 | 0 | 0.07294643 | 0 | 0 | 0 | 0 | 0 | 0 | 0 | 0 | 0 | 0 | 0 | 0.598125 | 0.598125 | 0 | 0 | 0 | 0 | 0 | 0 | 0 | 0 | 0 | 0 | 0.32625 | 0 | 0 | 0 | 0 | 0 | 0 | 0.2917857 | 0.2188393 | 0 | 0 | 0 | 1.576875 | 0.8753571 | 0 | 0 | 0 | 0 | 0.54375 | 0.1458929 | 0 | 0 | 0.4376786 | 0 | 0 | 0.6525 | 0.03714286 | 0 | 0.4907143 | 0 | 0 | 0 | 0.4907143 | 0 | 0 | 0 | 0 | 0 | 0 | 0 | 0 | 0 | 0 | 0 | 0 | 0 | 0 | 0 | 0 | 0 | 0 | 0 | 0.706875 | 0 | 0 | 0 | 0 | 0 | 0.5 | 1.74 | 0 | 0 | 0 | 0 | 0 | 0 | 0 | 0.1458929 | 0 | 0.5540616 | 0.5092857 | 0.6525 | 0.174 | 0.6088889 | 0.7443768 | 0.2536625 | 0.3857822 | 0.140425 | 0.09292456 | 0.09292456 | 0.7095536 | 0 | 0.01857143 | 0.163125 | 0.163125 | 0 | 0.2002679 | 0.01857143 | 0.01857143 | 0 | 0 | 0 | 0 | 0.01857143 | 0.01857143 | 0 | 0.1458929 | 0 | 0.32625 | 0 | 0 | 0 | 0 | 0.054375 | 0 | 0 | 0 | 0 | 0 | 0 | 0 | 0.054375 |  | 0.87 | 0.13
707 |  | [*]CC([*])c1ccccc1, [*]CC([*])C#N | polystyrene, polyacrylonitrile | 52200 | 109100 | 2.090038 |  | 200 | 96.18245 |  | 6599.899 |  |  |  |  | 0.03714286 | 0.01857143 | 0.32625 | 0.10875 | 0.54375 | 0 | 0 | 0 | 0 | 0 | 0.10875 | 0.054375 | 0 | 0 | 0 | 0 | 0 | 0 | 0 | 0 | 0 | 0.01857143 | 0 | 0 | 0 | 0 | 0.1458929 | 0 | 0.4376786 | 0 | 0 | 0 | 0 | 0 | 0 | 0 | 0 | 0.07294643 | 0 | 0 | 0 | 0 | 0 | 0 | 0 | 0 | 0 | 0 | 0 | 0.598125 | 0.598125 | 0 | 0 | 0 | 0 | 0 | 0 | 0 | 0 | 0 | 0 | 0.32625 | 0 | 0 | 0 | 0 | 0 | 0 | 0.2917857 | 0.2188393 | 0 | 0 | 0 | 1.576875 | 0.8753571 | 0 | 0 | 0 | 0 | 0.54375 | 0.1458929 | 0 | 0 | 0.4376786 | 0 | 0 | 0.6525 | 0.03714286 | 0 | 0.4907143 | 0 | 0 | 0 | 0.4907143 | 0 | 0 | 0 | 0 | 0 | 0 | 0 | 0 | 0 | 0 | 0 | 0 | 0 | 0 | 0 | 0 | 0 | 0 | 0 | 0.706875 | 0 | 0 | 0 | 0 | 0 | 0.5 | 1.74 | 0 | 0 | 0 | 0 | 0 | 0 | 0 | 0.1458929 | 0 | 0.5540616 | 0.5092857 | 0.6525 | 0.174 | 0.6088889 | 0.7443768 | 0.2536625 | 0.3857822 | 0.140425 | 0.09292456 | 0.09292456 | 0.7095536 | 0 | 0.01857143 | 0.163125 | 0.163125 | 0 | 0.2002679 | 0.01857143 | 0.01857143 | 0 | 0 | 0 | 0 | 0.01857143 | 0.01857143 | 0 | 0.1458929 | 0 | 0.32625 | 0 | 0 | 0 | 0 | 0.054375 | 0 | 0 | 0 | 0 | 0 | 0 | 0 | 0.054375 |  | 0.87 | 0.13
708 |  | [*]CC([*])c1ccccc1, [*]CC([*])C#N | polystyrene, polyacrylonitrile | 52200 | 109100 | 2.090038 |  | 200 | 60.94852 |  | 8237.284 |  |  |  |  | 0.03714286 | 0.01857143 | 0.32625 | 0.10875 | 0.54375 | 0 | 0 | 0 | 0 | 0 | 0.10875 | 0.054375 | 0 | 0 | 0 | 0 | 0 | 0 | 0 | 0 | 0 | 0.01857143 | 0 | 0 | 0 | 0 | 0.1458929 | 0 | 0.4376786 | 0 | 0 | 0 | 0 | 0 | 0 | 0 | 0 | 0.07294643 | 0 | 0 | 0 | 0 | 0 | 0 | 0 | 0 | 0 | 0 | 0 | 0.598125 | 0.598125 | 0 | 0 | 0 | 0 | 0 | 0 | 0 | 0 | 0 | 0 | 0.32625 | 0 | 0 | 0 | 0 | 0 | 0 | 0.2917857 | 0.2188393 | 0 | 0 | 0 | 1.576875 | 0.8753571 | 0 | 0 | 0 | 0 | 0.54375 | 0.1458929 | 0 | 0 | 0.4376786 | 0 | 0 | 0.6525 | 0.03714286 | 0 | 0.4907143 | 0 | 0 | 0 | 0.4907143 | 0 | 0 | 0 | 0 | 0 | 0 | 0 | 0 | 0 | 0 | 0 | 0 | 0 | 0 | 0 | 0 | 0 | 0 | 0 | 0.706875 | 0 | 0 | 0 | 0 | 0 | 0.5 | 1.74 | 0 | 0 | 0 | 0 | 0 | 0 | 0 | 0.1458929 | 0 | 0.5540616 | 0.5092857 | 0.6525 | 0.174 | 0.6088889 | 0.7443768 | 0.2536625 | 0.3857822 | 0.140425 | 0.09292456 | 0.09292456 | 0.7095536 | 0 | 0.01857143 | 0.163125 | 0.163125 | 0 | 0.2002679 | 0.01857143 | 0.01857143 | 0 | 0 | 0 | 0 | 0.01857143 | 0.01857143 | 0 | 0.1458929 | 0 | 0.32625 | 0 | 0 | 0 | 0 | 0.054375 | 0 | 0 | 0 | 0 | 0 | 0 | 0 | 0.054375 |  | 0.87 | 0.13
709 |  | [*]CC([*])c1ccccc1, [*]CC([*])C#N | polystyrene, polyacrylonitrile | 52200 | 109100 | 2.090038 |  | 200 | 15.76309 |  | 13737 |  |  |  |  | 0.03714286 | 0.01857143 | 0.32625 | 0.10875 | 0.54375 | 0 | 0 | 0 | 0 | 0 | 0.10875 | 0.054375 | 0 | 0 | 0 | 0 | 0 | 0 | 0 | 0 | 0 | 0.01857143 | 0 | 0 | 0 | 0 | 0.1458929 | 0 | 0.4376786 | 0 | 0 | 0 | 0 | 0 | 0 | 0 | 0 | 0.07294643 | 0 | 0 | 0 | 0 | 0 | 0 | 0 | 0 | 0 | 0 | 0 | 0.598125 | 0.598125 | 0 | 0 | 0 | 0 | 0 | 0 | 0 | 0 | 0 | 0 | 0.32625 | 0 | 0 | 0 | 0 | 0 | 0 | 0.2917857 | 0.2188393 | 0 | 0 | 0 | 1.576875 | 0.8753571 | 0 | 0 | 0 | 0 | 0.54375 | 0.1458929 | 0 | 0 | 0.4376786 | 0 | 0 | 0.6525 | 0.03714286 | 0 | 0.4907143 | 0 | 0 | 0 | 0.4907143 | 0 | 0 | 0 | 0 | 0 | 0 | 0 | 0 | 0 | 0 | 0 | 0 | 0 | 0 | 0 | 0 | 0 | 0 | 0 | 0.706875 | 0 | 0 | 0 | 0 | 0 | 0.5 | 1.74 | 0 | 0 | 0 | 0 | 0 | 0 | 0 | 0.1458929 | 0 | 0.5540616 | 0.5092857 | 0.6525 | 0.174 | 0.6088889 | 0.7443768 | 0.2536625 | 0.3857822 | 0.140425 | 0.09292456 | 0.09292456 | 0.7095536 | 0 | 0.01857143 | 0.163125 | 0.163125 | 0 | 0.2002679 | 0.01857143 | 0.01857143 | 0 | 0 | 0 | 0 | 0.01857143 | 0.01857143 | 0 | 0.1458929 | 0 | 0.32625 | 0 | 0 | 0 | 0 | 0.054375 | 0 | 0 | 0 | 0 | 0 | 0 | 0 | 0.054375 |  | 0.87 | 0.13
710 |  | [*]CC([*])c1ccccc1, [*]CC([*])C#N | polystyrene, polyacrylonitrile | 52200 | 109100 | 2.090038 |  | 200 | 24.87562 |  | 11583.93 |  |  |  |  | 0.03714286 | 0.01857143 | 0.32625 | 0.10875 | 0.54375 | 0 | 0 | 0 | 0 | 0 | 0.10875 | 0.054375 | 0 | 0 | 0 | 0 | 0 | 0 | 0 | 0 | 0 | 0.01857143 | 0 | 0 | 0 | 0 | 0.1458929 | 0 | 0.4376786 | 0 | 0 | 0 | 0 | 0 | 0 | 0 | 0 | 0.07294643 | 0 | 0 | 0 | 0 | 0 | 0 | 0 | 0 | 0 | 0 | 0 | 0.598125 | 0.598125 | 0 | 0 | 0 | 0 | 0 | 0 | 0 | 0 | 0 | 0 | 0.32625 | 0 | 0 | 0 | 0 | 0 | 0 | 0.2917857 | 0.2188393 | 0 | 0 | 0 | 1.576875 | 0.8753571 | 0 | 0 | 0 | 0 | 0.54375 | 0.1458929 | 0 | 0 | 0.4376786 | 0 | 0 | 0.6525 | 0.03714286 | 0 | 0.4907143 | 0 | 0 | 0 | 0.4907143 | 0 | 0 | 0 | 0 | 0 | 0 | 0 | 0 | 0 | 0 | 0 | 0 | 0 | 0 | 0 | 0 | 0 | 0 | 0 | 0.706875 | 0 | 0 | 0 | 0 | 0 | 0.5 | 1.74 | 0 | 0 | 0 | 0 | 0 | 0 | 0 | 0.1458929 | 0 | 0.5540616 | 0.5092857 | 0.6525 | 0.174 | 0.6088889 | 0.7443768 | 0.2536625 | 0.3857822 | 0.140425 | 0.09292456 | 0.09292456 | 0.7095536 | 0 | 0.01857143 | 0.163125 | 0.163125 | 0 | 0.2002679 | 0.01857143 | 0.01857143 | 0 | 0 | 0 | 0 | 0.01857143 | 0.01857143 | 0 | 0.1458929 | 0 | 0.32625 | 0 | 0 | 0 | 0 | 0.054375 | 0 | 0 | 0 | 0 | 0 | 0 | 0 | 0.054375 |  | 0.87 | 0.13
711 |  | [*]CC([*])c1ccccc1, [*]CC([*])C#N | polystyrene, polyacrylonitrile | 48700 | 102500 | 2.104723 |  | 200 | 0.09930093 |  | 8818.576 |  |  |  |  | 0.01085714 | 0.005428571 | 0.36075 | 0.12025 | 0.60125 | 0 | 0 | 0 | 0 | 0 | 0.12025 | 0.060125 | 0 | 0 | 0 | 0 | 0 | 0 | 0 | 0 | 0 | 0.005428571 | 0 | 0 | 0 | 0 | 0.1311071 | 0 | 0.3933214 | 0 | 0 | 0 | 0 | 0 | 0 | 0 | 0 | 0.06555357 | 0 | 0 | 0 | 0 | 0 | 0 | 0 | 0 | 0 | 0 | 0 | 0.661375 | 0.661375 | 0 | 0 | 0 | 0 | 0 | 0 | 0 | 0 | 0 | 0 | 0.36075 | 0 | 0 | 0 | 0 | 0 | 0 | 0.2622143 | 0.1966607 | 0 | 0 | 0 | 1.743625 | 0.7866429 | 0 | 0 | 0 | 0 | 0.60125 | 0.1311071 | 0 | 0 | 0.3933214 | 0 | 0 | 0.7215 | 0.01085714 | 0 | 0.4972857 | 0 | 0 | 0 | 0.4972857 | 0 | 0 | 0 | 0 | 0 | 0 | 0 | 0 | 0 | 0 | 0 | 0 | 0 | 0 | 0 | 0 | 0 | 0 | 0 | 0.781625 | 0 | 0 | 0 | 0 | 0 | 0.5 | 1.924 | 0 | 0 | 0 | 0 | 0 | 0 | 0 | 0.1311071 | 0 | 0.5458501 | 0.5027143 | 0.7215 | 0.1924 | 0.6497778 | 0.7483563 | 0.2510706 | 0.3892094 | 0.1405665 | 0.09350872 | 0.09350872 | 0.6939464 | 0 | 0.005428571 | 0.180375 | 0.180375 | 0 | 0.1912321 | 0.005428571 | 0.005428571 | 0 | 0 | 0 | 0 | 0.005428571 | 0.005428571 | 0 | 0.1311071 | 0 | 0.36075 | 0 | 0 | 0 | 0 | 0.060125 | 0 | 0 | 0 | 0 | 0 | 0 | 0 | 0.060125 |  | 0.962 | 0.038
712 |  | [*]CC([*])c1ccccc1, [*]CC([*])C#N | polystyrene, polyacrylonitrile | 48700 | 102500 | 2.104723 |  | 200 | 0.1618968 |  | 8818.576 |  |  |  |  | 0.01085714 | 0.005428571 | 0.36075 | 0.12025 | 0.60125 | 0 | 0 | 0 | 0 | 0 | 0.12025 | 0.060125 | 0 | 0 | 0 | 0 | 0 | 0 | 0 | 0 | 0 | 0.005428571 | 0 | 0 | 0 | 0 | 0.1311071 | 0 | 0.3933214 | 0 | 0 | 0 | 0 | 0 | 0 | 0 | 0 | 0.06555357 | 0 | 0 | 0 | 0 | 0 | 0 | 0 | 0 | 0 | 0 | 0 | 0.661375 | 0.661375 | 0 | 0 | 0 | 0 | 0 | 0 | 0 | 0 | 0 | 0 | 0.36075 | 0 | 0 | 0 | 0 | 0 | 0 | 0.2622143 | 0.1966607 | 0 | 0 | 0 | 1.743625 | 0.7866429 | 0 | 0 | 0 | 0 | 0.60125 | 0.1311071 | 0 | 0 | 0.3933214 | 0 | 0 | 0.7215 | 0.01085714 | 0 | 0.4972857 | 0 | 0 | 0 | 0.4972857 | 0 | 0 | 0 | 0 | 0 | 0 | 0 | 0 | 0 | 0 | 0 | 0 | 0 | 0 | 0 | 0 | 0 | 0 | 0 | 0.781625 | 0 | 0 | 0 | 0 | 0 | 0.5 | 1.924 | 0 | 0 | 0 | 0 | 0 | 0 | 0 | 0.1311071 | 0 | 0.5458501 | 0.5027143 | 0.7215 | 0.1924 | 0.6497778 | 0.7483563 | 0.2510706 | 0.3892094 | 0.1405665 | 0.09350872 | 0.09350872 | 0.6939464 | 0 | 0.005428571 | 0.180375 | 0.180375 | 0 | 0.1912321 | 0.005428571 | 0.005428571 | 0 | 0 | 0 | 0 | 0.005428571 | 0.005428571 | 0 | 0.1311071 | 0 | 0.36075 | 0 | 0 | 0 | 0 | 0.060125 | 0 | 0 | 0 | 0 | 0 | 0 | 0 | 0.060125 |  | 0.962 | 0.038
713 |  | [*]CC([*])c1ccccc1, [*]CC([*])C#N | polystyrene, polyacrylonitrile | 48700 | 102500 | 2.104723 |  | 200 | 0.2513592 |  | 8669.516 |  |  |  |  | 0.01085714 | 0.005428571 | 0.36075 | 0.12025 | 0.60125 | 0 | 0 | 0 | 0 | 0 | 0.12025 | 0.060125 | 0 | 0 | 0 | 0 | 0 | 0 | 0 | 0 | 0 | 0.005428571 | 0 | 0 | 0 | 0 | 0.1311071 | 0 | 0.3933214 | 0 | 0 | 0 | 0 | 0 | 0 | 0 | 0 | 0.06555357 | 0 | 0 | 0 | 0 | 0 | 0 | 0 | 0 | 0 | 0 | 0 | 0.661375 | 0.661375 | 0 | 0 | 0 | 0 | 0 | 0 | 0 | 0 | 0 | 0 | 0.36075 | 0 | 0 | 0 | 0 | 0 | 0 | 0.2622143 | 0.1966607 | 0 | 0 | 0 | 1.743625 | 0.7866429 | 0 | 0 | 0 | 0 | 0.60125 | 0.1311071 | 0 | 0 | 0.3933214 | 0 | 0 | 0.7215 | 0.01085714 | 0 | 0.4972857 | 0 | 0 | 0 | 0.4972857 | 0 | 0 | 0 | 0 | 0 | 0 | 0 | 0 | 0 | 0 | 0 | 0 | 0 | 0 | 0 | 0 | 0 | 0 | 0 | 0.781625 | 0 | 0 | 0 | 0 | 0 | 0.5 | 1.924 | 0 | 0 | 0 | 0 | 0 | 0 | 0 | 0.1311071 | 0 | 0.5458501 | 0.5027143 | 0.7215 | 0.1924 | 0.6497778 | 0.7483563 | 0.2510706 | 0.3892094 | 0.1405665 | 0.09350872 | 0.09350872 | 0.6939464 | 0 | 0.005428571 | 0.180375 | 0.180375 | 0 | 0.1912321 | 0.005428571 | 0.005428571 | 0 | 0 | 0 | 0 | 0.005428571 | 0.005428571 | 0 | 0.1311071 | 0 | 0.36075 | 0 | 0 | 0 | 0 | 0.060125 | 0 | 0 | 0 | 0 | 0 | 0 | 0 | 0.060125 |  | 0.962 | 0.038
714 |  | [*]CC([*])c1ccccc1, [*]CC([*])C#N | polystyrene, polyacrylonitrile | 48700 | 102500 | 2.104723 |  | 200 | 0.4031844 |  | 8743.728 |  |  |  |  | 0.01085714 | 0.005428571 | 0.36075 | 0.12025 | 0.60125 | 0 | 0 | 0 | 0 | 0 | 0.12025 | 0.060125 | 0 | 0 | 0 | 0 | 0 | 0 | 0 | 0 | 0 | 0.005428571 | 0 | 0 | 0 | 0 | 0.1311071 | 0 | 0.3933214 | 0 | 0 | 0 | 0 | 0 | 0 | 0 | 0 | 0.06555357 | 0 | 0 | 0 | 0 | 0 | 0 | 0 | 0 | 0 | 0 | 0 | 0.661375 | 0.661375 | 0 | 0 | 0 | 0 | 0 | 0 | 0 | 0 | 0 | 0 | 0.36075 | 0 | 0 | 0 | 0 | 0 | 0 | 0.2622143 | 0.1966607 | 0 | 0 | 0 | 1.743625 | 0.7866429 | 0 | 0 | 0 | 0 | 0.60125 | 0.1311071 | 0 | 0 | 0.3933214 | 0 | 0 | 0.7215 | 0.01085714 | 0 | 0.4972857 | 0 | 0 | 0 | 0.4972857 | 0 | 0 | 0 | 0 | 0 | 0 | 0 | 0 | 0 | 0 | 0 | 0 | 0 | 0 | 0 | 0 | 0 | 0 | 0 | 0.781625 | 0 | 0 | 0 | 0 | 0 | 0.5 | 1.924 | 0 | 0 | 0 | 0 | 0 | 0 | 0 | 0.1311071 | 0 | 0.5458501 | 0.5027143 | 0.7215 | 0.1924 | 0.6497778 | 0.7483563 | 0.2510706 | 0.3892094 | 0.1405665 | 0.09350872 | 0.09350872 | 0.6939464 | 0 | 0.005428571 | 0.180375 | 0.180375 | 0 | 0.1912321 | 0.005428571 | 0.005428571 | 0 | 0 | 0 | 0 | 0.005428571 | 0.005428571 | 0 | 0.1311071 | 0 | 0.36075 | 0 | 0 | 0 | 0 | 0.060125 | 0 | 0 | 0 | 0 | 0 | 0 | 0 | 0.060125 |  | 0.962 | 0.038
715 |  | [*]CC([*])c1ccccc1, [*]CC([*])C#N | polystyrene, polyacrylonitrile | 48700 | 102500 | 2.104723 |  | 200 | 0.6362626 |  | 8522.976 |  |  |  |  | 0.01085714 | 0.005428571 | 0.36075 | 0.12025 | 0.60125 | 0 | 0 | 0 | 0 | 0 | 0.12025 | 0.060125 | 0 | 0 | 0 | 0 | 0 | 0 | 0 | 0 | 0 | 0.005428571 | 0 | 0 | 0 | 0 | 0.1311071 | 0 | 0.3933214 | 0 | 0 | 0 | 0 | 0 | 0 | 0 | 0 | 0.06555357 | 0 | 0 | 0 | 0 | 0 | 0 | 0 | 0 | 0 | 0 | 0 | 0.661375 | 0.661375 | 0 | 0 | 0 | 0 | 0 | 0 | 0 | 0 | 0 | 0 | 0.36075 | 0 | 0 | 0 | 0 | 0 | 0 | 0.2622143 | 0.1966607 | 0 | 0 | 0 | 1.743625 | 0.7866429 | 0 | 0 | 0 | 0 | 0.60125 | 0.1311071 | 0 | 0 | 0.3933214 | 0 | 0 | 0.7215 | 0.01085714 | 0 | 0.4972857 | 0 | 0 | 0 | 0.4972857 | 0 | 0 | 0 | 0 | 0 | 0 | 0 | 0 | 0 | 0 | 0 | 0 | 0 | 0 | 0 | 0 | 0 | 0 | 0 | 0.781625 | 0 | 0 | 0 | 0 | 0 | 0.5 | 1.924 | 0 | 0 | 0 | 0 | 0 | 0 | 0 | 0.1311071 | 0 | 0.5458501 | 0.5027143 | 0.7215 | 0.1924 | 0.6497778 | 0.7483563 | 0.2510706 | 0.3892094 | 0.1405665 | 0.09350872 | 0.09350872 | 0.6939464 | 0 | 0.005428571 | 0.180375 | 0.180375 | 0 | 0.1912321 | 0.005428571 | 0.005428571 | 0 | 0 | 0 | 0 | 0.005428571 | 0.005428571 | 0 | 0.1311071 | 0 | 0.36075 | 0 | 0 | 0 | 0 | 0.060125 | 0 | 0 | 0 | 0 | 0 | 0 | 0 | 0.060125 |  | 0.962 | 0.038
716 |  | [*]CC([*])c1ccccc1, [*]CC([*])C#N | polystyrene, polyacrylonitrile | 48700 | 102500 | 2.104723 |  | 200 | 1.004082 |  | 8669.516 |  |  |  |  | 0.01085714 | 0.005428571 | 0.36075 | 0.12025 | 0.60125 | 0 | 0 | 0 | 0 | 0 | 0.12025 | 0.060125 | 0 | 0 | 0 | 0 | 0 | 0 | 0 | 0 | 0 | 0.005428571 | 0 | 0 | 0 | 0 | 0.1311071 | 0 | 0.3933214 | 0 | 0 | 0 | 0 | 0 | 0 | 0 | 0 | 0.06555357 | 0 | 0 | 0 | 0 | 0 | 0 | 0 | 0 | 0 | 0 | 0 | 0.661375 | 0.661375 | 0 | 0 | 0 | 0 | 0 | 0 | 0 | 0 | 0 | 0 | 0.36075 | 0 | 0 | 0 | 0 | 0 | 0 | 0.2622143 | 0.1966607 | 0 | 0 | 0 | 1.743625 | 0.7866429 | 0 | 0 | 0 | 0 | 0.60125 | 0.1311071 | 0 | 0 | 0.3933214 | 0 | 0 | 0.7215 | 0.01085714 | 0 | 0.4972857 | 0 | 0 | 0 | 0.4972857 | 0 | 0 | 0 | 0 | 0 | 0 | 0 | 0 | 0 | 0 | 0 | 0 | 0 | 0 | 0 | 0 | 0 | 0 | 0 | 0.781625 | 0 | 0 | 0 | 0 | 0 | 0.5 | 1.924 | 0 | 0 | 0 | 0 | 0 | 0 | 0 | 0.1311071 | 0 | 0.5458501 | 0.5027143 | 0.7215 | 0.1924 | 0.6497778 | 0.7483563 | 0.2510706 | 0.3892094 | 0.1405665 | 0.09350872 | 0.09350872 | 0.6939464 | 0 | 0.005428571 | 0.180375 | 0.180375 | 0 | 0.1912321 | 0.005428571 | 0.005428571 | 0 | 0 | 0 | 0 | 0.005428571 | 0.005428571 | 0 | 0.1311071 | 0 | 0.36075 | 0 | 0 | 0 | 0 | 0.060125 | 0 | 0 | 0 | 0 | 0 | 0 | 0 | 0.060125 |  | 0.962 | 0.038
717 |  | [*]CC([*])c1ccccc1, [*]CC([*])C#N | polystyrene, polyacrylonitrile | 48700 | 102500 | 2.104723 |  | 200 | 1.597496 |  | 8522.976 |  |  |  |  | 0.01085714 | 0.005428571 | 0.36075 | 0.12025 | 0.60125 | 0 | 0 | 0 | 0 | 0 | 0.12025 | 0.060125 | 0 | 0 | 0 | 0 | 0 | 0 | 0 | 0 | 0 | 0.005428571 | 0 | 0 | 0 | 0 | 0.1311071 | 0 | 0.3933214 | 0 | 0 | 0 | 0 | 0 | 0 | 0 | 0 | 0.06555357 | 0 | 0 | 0 | 0 | 0 | 0 | 0 | 0 | 0 | 0 | 0 | 0.661375 | 0.661375 | 0 | 0 | 0 | 0 | 0 | 0 | 0 | 0 | 0 | 0 | 0.36075 | 0 | 0 | 0 | 0 | 0 | 0 | 0.2622143 | 0.1966607 | 0 | 0 | 0 | 1.743625 | 0.7866429 | 0 | 0 | 0 | 0 | 0.60125 | 0.1311071 | 0 | 0 | 0.3933214 | 0 | 0 | 0.7215 | 0.01085714 | 0 | 0.4972857 | 0 | 0 | 0 | 0.4972857 | 0 | 0 | 0 | 0 | 0 | 0 | 0 | 0 | 0 | 0 | 0 | 0 | 0 | 0 | 0 | 0 | 0 | 0 | 0 | 0.781625 | 0 | 0 | 0 | 0 | 0 | 0.5 | 1.924 | 0 | 0 | 0 | 0 | 0 | 0 | 0 | 0.1311071 | 0 | 0.5458501 | 0.5027143 | 0.7215 | 0.1924 | 0.6497778 | 0.7483563 | 0.2510706 | 0.3892094 | 0.1405665 | 0.09350872 | 0.09350872 | 0.6939464 | 0 | 0.005428571 | 0.180375 | 0.180375 | 0 | 0.1912321 | 0.005428571 | 0.005428571 | 0 | 0 | 0 | 0 | 0.005428571 | 0.005428571 | 0 | 0.1311071 | 0 | 0.36075 | 0 | 0 | 0 | 0 | 0.060125 | 0 | 0 | 0 | 0 | 0 | 0 | 0 | 0.060125 |  | 0.962 | 0.038
718 |  | [*]CC([*])c1ccccc1, [*]CC([*])C#N | polystyrene, polyacrylonitrile | 48700 | 102500 | 2.104723 |  | 200 | 2.56241 |  | 8237.284 |  |  |  |  | 0.01085714 | 0.005428571 | 0.36075 | 0.12025 | 0.60125 | 0 | 0 | 0 | 0 | 0 | 0.12025 | 0.060125 | 0 | 0 | 0 | 0 | 0 | 0 | 0 | 0 | 0 | 0.005428571 | 0 | 0 | 0 | 0 | 0.1311071 | 0 | 0.3933214 | 0 | 0 | 0 | 0 | 0 | 0 | 0 | 0 | 0.06555357 | 0 | 0 | 0 | 0 | 0 | 0 | 0 | 0 | 0 | 0 | 0 | 0.661375 | 0.661375 | 0 | 0 | 0 | 0 | 0 | 0 | 0 | 0 | 0 | 0 | 0.36075 | 0 | 0 | 0 | 0 | 0 | 0 | 0.2622143 | 0.1966607 | 0 | 0 | 0 | 1.743625 | 0.7866429 | 0 | 0 | 0 | 0 | 0.60125 | 0.1311071 | 0 | 0 | 0.3933214 | 0 | 0 | 0.7215 | 0.01085714 | 0 | 0.4972857 | 0 | 0 | 0 | 0.4972857 | 0 | 0 | 0 | 0 | 0 | 0 | 0 | 0 | 0 | 0 | 0 | 0 | 0 | 0 | 0 | 0 | 0 | 0 | 0 | 0.781625 | 0 | 0 | 0 | 0 | 0 | 0.5 | 1.924 | 0 | 0 | 0 | 0 | 0 | 0 | 0 | 0.1311071 | 0 | 0.5458501 | 0.5027143 | 0.7215 | 0.1924 | 0.6497778 | 0.7483563 | 0.2510706 | 0.3892094 | 0.1405665 | 0.09350872 | 0.09350872 | 0.6939464 | 0 | 0.005428571 | 0.180375 | 0.180375 | 0 | 0.1912321 | 0.005428571 | 0.005428571 | 0 | 0 | 0 | 0 | 0.005428571 | 0.005428571 | 0 | 0.1311071 | 0 | 0.36075 | 0 | 0 | 0 | 0 | 0.060125 | 0 | 0 | 0 | 0 | 0 | 0 | 0 | 0.060125 |  | 0.962 | 0.038
719 |  | [*]CC([*])c1ccccc1, [*]CC([*])C#N | polystyrene, polyacrylonitrile | 48700 | 102500 | 2.104723 |  | 200 | 4.010913 |  | 7826.602 |  |  |  |  | 0.01085714 | 0.005428571 | 0.36075 | 0.12025 | 0.60125 | 0 | 0 | 0 | 0 | 0 | 0.12025 | 0.060125 | 0 | 0 | 0 | 0 | 0 | 0 | 0 | 0 | 0 | 0.005428571 | 0 | 0 | 0 | 0 | 0.1311071 | 0 | 0.3933214 | 0 | 0 | 0 | 0 | 0 | 0 | 0 | 0 | 0.06555357 | 0 | 0 | 0 | 0 | 0 | 0 | 0 | 0 | 0 | 0 | 0 | 0.661375 | 0.661375 | 0 | 0 | 0 | 0 | 0 | 0 | 0 | 0 | 0 | 0 | 0.36075 | 0 | 0 | 0 | 0 | 0 | 0 | 0.2622143 | 0.1966607 | 0 | 0 | 0 | 1.743625 | 0.7866429 | 0 | 0 | 0 | 0 | 0.60125 | 0.1311071 | 0 | 0 | 0.3933214 | 0 | 0 | 0.7215 | 0.01085714 | 0 | 0.4972857 | 0 | 0 | 0 | 0.4972857 | 0 | 0 | 0 | 0 | 0 | 0 | 0 | 0 | 0 | 0 | 0 | 0 | 0 | 0 | 0 | 0 | 0 | 0 | 0 | 0.781625 | 0 | 0 | 0 | 0 | 0 | 0.5 | 1.924 | 0 | 0 | 0 | 0 | 0 | 0 | 0 | 0.1311071 | 0 | 0.5458501 | 0.5027143 | 0.7215 | 0.1924 | 0.6497778 | 0.7483563 | 0.2510706 | 0.3892094 | 0.1405665 | 0.09350872 | 0.09350872 | 0.6939464 | 0 | 0.005428571 | 0.180375 | 0.180375 | 0 | 0.1912321 | 0.005428571 | 0.005428571 | 0 | 0 | 0 | 0 | 0.005428571 | 0.005428571 | 0 | 0.1311071 | 0 | 0.36075 | 0 | 0 | 0 | 0 | 0.060125 | 0 | 0 | 0 | 0 | 0 | 0 | 0 | 0.060125 |  | 0.962 | 0.038
720 |  | [*]CC([*])c1ccccc1, [*]CC([*])C#N | polystyrene, polyacrylonitrile | 48700 | 102500 | 2.104723 |  | 200 | 6.329595 |  | 7436.395 |  |  |  |  | 0.01085714 | 0.005428571 | 0.36075 | 0.12025 | 0.60125 | 0 | 0 | 0 | 0 | 0 | 0.12025 | 0.060125 | 0 | 0 | 0 | 0 | 0 | 0 | 0 | 0 | 0 | 0.005428571 | 0 | 0 | 0 | 0 | 0.1311071 | 0 | 0.3933214 | 0 | 0 | 0 | 0 | 0 | 0 | 0 | 0 | 0.06555357 | 0 | 0 | 0 | 0 | 0 | 0 | 0 | 0 | 0 | 0 | 0 | 0.661375 | 0.661375 | 0 | 0 | 0 | 0 | 0 | 0 | 0 | 0 | 0 | 0 | 0.36075 | 0 | 0 | 0 | 0 | 0 | 0 | 0.2622143 | 0.1966607 | 0 | 0 | 0 | 1.743625 | 0.7866429 | 0 | 0 | 0 | 0 | 0.60125 | 0.1311071 | 0 | 0 | 0.3933214 | 0 | 0 | 0.7215 | 0.01085714 | 0 | 0.4972857 | 0 | 0 | 0 | 0.4972857 | 0 | 0 | 0 | 0 | 0 | 0 | 0 | 0 | 0 | 0 | 0 | 0 | 0 | 0 | 0 | 0 | 0 | 0 | 0 | 0.781625 | 0 | 0 | 0 | 0 | 0 | 0.5 | 1.924 | 0 | 0 | 0 | 0 | 0 | 0 | 0 | 0.1311071 | 0 | 0.5458501 | 0.5027143 | 0.7215 | 0.1924 | 0.6497778 | 0.7483563 | 0.2510706 | 0.3892094 | 0.1405665 | 0.09350872 | 0.09350872 | 0.6939464 | 0 | 0.005428571 | 0.180375 | 0.180375 | 0 | 0.1912321 | 0.005428571 | 0.005428571 | 0 | 0 | 0 | 0 | 0.005428571 | 0.005428571 | 0 | 0.1311071 | 0 | 0.36075 | 0 | 0 | 0 | 0 | 0.060125 | 0 | 0 | 0 | 0 | 0 | 0 | 0 | 0.060125 |  | 0.962 | 0.038
721 |  | [*]CC([*])c1ccccc1, [*]CC([*])C#N | polystyrene, polyacrylonitrile | 48700 | 102500 | 2.104723 |  | 200 | 9.907647 |  | 7065.643 |  |  |  |  | 0.01085714 | 0.005428571 | 0.36075 | 0.12025 | 0.60125 | 0 | 0 | 0 | 0 | 0 | 0.12025 | 0.060125 | 0 | 0 | 0 | 0 | 0 | 0 | 0 | 0 | 0 | 0.005428571 | 0 | 0 | 0 | 0 | 0.1311071 | 0 | 0.3933214 | 0 | 0 | 0 | 0 | 0 | 0 | 0 | 0 | 0.06555357 | 0 | 0 | 0 | 0 | 0 | 0 | 0 | 0 | 0 | 0 | 0 | 0.661375 | 0.661375 | 0 | 0 | 0 | 0 | 0 | 0 | 0 | 0 | 0 | 0 | 0.36075 | 0 | 0 | 0 | 0 | 0 | 0 | 0.2622143 | 0.1966607 | 0 | 0 | 0 | 1.743625 | 0.7866429 | 0 | 0 | 0 | 0 | 0.60125 | 0.1311071 | 0 | 0 | 0.3933214 | 0 | 0 | 0.7215 | 0.01085714 | 0 | 0.4972857 | 0 | 0 | 0 | 0.4972857 | 0 | 0 | 0 | 0 | 0 | 0 | 0 | 0 | 0 | 0 | 0 | 0 | 0 | 0 | 0 | 0 | 0 | 0 | 0 | 0.781625 | 0 | 0 | 0 | 0 | 0 | 0.5 | 1.924 | 0 | 0 | 0 | 0 | 0 | 0 | 0 | 0.1311071 | 0 | 0.5458501 | 0.5027143 | 0.7215 | 0.1924 | 0.6497778 | 0.7483563 | 0.2510706 | 0.3892094 | 0.1405665 | 0.09350872 | 0.09350872 | 0.6939464 | 0 | 0.005428571 | 0.180375 | 0.180375 | 0 | 0.1912321 | 0.005428571 | 0.005428571 | 0 | 0 | 0 | 0 | 0.005428571 | 0.005428571 | 0 | 0.1311071 | 0 | 0.36075 | 0 | 0 | 0 | 0 | 0.060125 | 0 | 0 | 0 | 0 | 0 | 0 | 0 | 0.060125 |  | 0.962 | 0.038
722 |  | [*]CC([*])c1ccccc1, [*]CC([*])C#N | polystyrene, polyacrylonitrile | 48700 | 102500 | 2.104723 |  | 200 | 15.63519 |  | 6488.341 |  |  |  |  | 0.01085714 | 0.005428571 | 0.36075 | 0.12025 | 0.60125 | 0 | 0 | 0 | 0 | 0 | 0.12025 | 0.060125 | 0 | 0 | 0 | 0 | 0 | 0 | 0 | 0 | 0 | 0.005428571 | 0 | 0 | 0 | 0 | 0.1311071 | 0 | 0.3933214 | 0 | 0 | 0 | 0 | 0 | 0 | 0 | 0 | 0.06555357 | 0 | 0 | 0 | 0 | 0 | 0 | 0 | 0 | 0 | 0 | 0 | 0.661375 | 0.661375 | 0 | 0 | 0 | 0 | 0 | 0 | 0 | 0 | 0 | 0 | 0.36075 | 0 | 0 | 0 | 0 | 0 | 0 | 0.2622143 | 0.1966607 | 0 | 0 | 0 | 1.743625 | 0.7866429 | 0 | 0 | 0 | 0 | 0.60125 | 0.1311071 | 0 | 0 | 0.3933214 | 0 | 0 | 0.7215 | 0.01085714 | 0 | 0.4972857 | 0 | 0 | 0 | 0.4972857 | 0 | 0 | 0 | 0 | 0 | 0 | 0 | 0 | 0 | 0 | 0 | 0 | 0 | 0 | 0 | 0 | 0 | 0 | 0 | 0.781625 | 0 | 0 | 0 | 0 | 0 | 0.5 | 1.924 | 0 | 0 | 0 | 0 | 0 | 0 | 0 | 0.1311071 | 0 | 0.5458501 | 0.5027143 | 0.7215 | 0.1924 | 0.6497778 | 0.7483563 | 0.2510706 | 0.3892094 | 0.1405665 | 0.09350872 | 0.09350872 | 0.6939464 | 0 | 0.005428571 | 0.180375 | 0.180375 | 0 | 0.1912321 | 0.005428571 | 0.005428571 | 0 | 0 | 0 | 0 | 0.005428571 | 0.005428571 | 0 | 0.1311071 | 0 | 0.36075 | 0 | 0 | 0 | 0 | 0.060125 | 0 | 0 | 0 | 0 | 0 | 0 | 0 | 0.060125 |  | 0.962 | 0.038
723 |  | [*]CC([*])c1ccccc1, [*]CC([*])C#N | polystyrene, polyacrylonitrile | 48700 | 102500 | 2.104723 |  | 200 | 24.87562 |  | 5661.153 |  |  |  |  | 0.01085714 | 0.005428571 | 0.36075 | 0.12025 | 0.60125 | 0 | 0 | 0 | 0 | 0 | 0.12025 | 0.060125 | 0 | 0 | 0 | 0 | 0 | 0 | 0 | 0 | 0 | 0.005428571 | 0 | 0 | 0 | 0 | 0.1311071 | 0 | 0.3933214 | 0 | 0 | 0 | 0 | 0 | 0 | 0 | 0 | 0.06555357 | 0 | 0 | 0 | 0 | 0 | 0 | 0 | 0 | 0 | 0 | 0 | 0.661375 | 0.661375 | 0 | 0 | 0 | 0 | 0 | 0 | 0 | 0 | 0 | 0 | 0.36075 | 0 | 0 | 0 | 0 | 0 | 0 | 0.2622143 | 0.1966607 | 0 | 0 | 0 | 1.743625 | 0.7866429 | 0 | 0 | 0 | 0 | 0.60125 | 0.1311071 | 0 | 0 | 0.3933214 | 0 | 0 | 0.7215 | 0.01085714 | 0 | 0.4972857 | 0 | 0 | 0 | 0.4972857 | 0 | 0 | 0 | 0 | 0 | 0 | 0 | 0 | 0 | 0 | 0 | 0 | 0 | 0 | 0 | 0 | 0 | 0 | 0 | 0.781625 | 0 | 0 | 0 | 0 | 0 | 0.5 | 1.924 | 0 | 0 | 0 | 0 | 0 | 0 | 0 | 0.1311071 | 0 | 0.5458501 | 0.5027143 | 0.7215 | 0.1924 | 0.6497778 | 0.7483563 | 0.2510706 | 0.3892094 | 0.1405665 | 0.09350872 | 0.09350872 | 0.6939464 | 0 | 0.005428571 | 0.180375 | 0.180375 | 0 | 0.1912321 | 0.005428571 | 0.005428571 | 0 | 0 | 0 | 0 | 0.005428571 | 0.005428571 | 0 | 0.1311071 | 0 | 0.36075 | 0 | 0 | 0 | 0 | 0.060125 | 0 | 0 | 0 | 0 | 0 | 0 | 0 | 0.060125 |  | 0.962 | 0.038
724 |  | [*]CC([*])c1ccccc1, [*]CC([*])C#N | polystyrene, polyacrylonitrile | 48700 | 102500 | 2.104723 |  | 200 | 39.57717 |  | 5154.483 |  |  |  |  | 0.01085714 | 0.005428571 | 0.36075 | 0.12025 | 0.60125 | 0 | 0 | 0 | 0 | 0 | 0.12025 | 0.060125 | 0 | 0 | 0 | 0 | 0 | 0 | 0 | 0 | 0 | 0.005428571 | 0 | 0 | 0 | 0 | 0.1311071 | 0 | 0.3933214 | 0 | 0 | 0 | 0 | 0 | 0 | 0 | 0 | 0.06555357 | 0 | 0 | 0 | 0 | 0 | 0 | 0 | 0 | 0 | 0 | 0 | 0.661375 | 0.661375 | 0 | 0 | 0 | 0 | 0 | 0 | 0 | 0 | 0 | 0 | 0.36075 | 0 | 0 | 0 | 0 | 0 | 0 | 0.2622143 | 0.1966607 | 0 | 0 | 0 | 1.743625 | 0.7866429 | 0 | 0 | 0 | 0 | 0.60125 | 0.1311071 | 0 | 0 | 0.3933214 | 0 | 0 | 0.7215 | 0.01085714 | 0 | 0.4972857 | 0 | 0 | 0 | 0.4972857 | 0 | 0 | 0 | 0 | 0 | 0 | 0 | 0 | 0 | 0 | 0 | 0 | 0 | 0 | 0 | 0 | 0 | 0 | 0 | 0.781625 | 0 | 0 | 0 | 0 | 0 | 0.5 | 1.924 | 0 | 0 | 0 | 0 | 0 | 0 | 0 | 0.1311071 | 0 | 0.5458501 | 0.5027143 | 0.7215 | 0.1924 | 0.6497778 | 0.7483563 | 0.2510706 | 0.3892094 | 0.1405665 | 0.09350872 | 0.09350872 | 0.6939464 | 0 | 0.005428571 | 0.180375 | 0.180375 | 0 | 0.1912321 | 0.005428571 | 0.005428571 | 0 | 0 | 0 | 0 | 0.005428571 | 0.005428571 | 0 | 0.1311071 | 0 | 0.36075 | 0 | 0 | 0 | 0 | 0.060125 | 0 | 0 | 0 | 0 | 0 | 0 | 0 | 0.060125 |  | 0.962 | 0.038
725 |  | [*]CC([*])c1ccccc1, [*]CC([*])C#N | polystyrene, polyacrylonitrile | 48700 | 102500 | 2.104723 |  | 200 | 61.44708 |  | 4459.175 |  |  |  |  | 0.01085714 | 0.005428571 | 0.36075 | 0.12025 | 0.60125 | 0 | 0 | 0 | 0 | 0 | 0.12025 | 0.060125 | 0 | 0 | 0 | 0 | 0 | 0 | 0 | 0 | 0 | 0.005428571 | 0 | 0 | 0 | 0 | 0.1311071 | 0 | 0.3933214 | 0 | 0 | 0 | 0 | 0 | 0 | 0 | 0 | 0.06555357 | 0 | 0 | 0 | 0 | 0 | 0 | 0 | 0 | 0 | 0 | 0 | 0.661375 | 0.661375 | 0 | 0 | 0 | 0 | 0 | 0 | 0 | 0 | 0 | 0 | 0.36075 | 0 | 0 | 0 | 0 | 0 | 0 | 0.2622143 | 0.1966607 | 0 | 0 | 0 | 1.743625 | 0.7866429 | 0 | 0 | 0 | 0 | 0.60125 | 0.1311071 | 0 | 0 | 0.3933214 | 0 | 0 | 0.7215 | 0.01085714 | 0 | 0.4972857 | 0 | 0 | 0 | 0.4972857 | 0 | 0 | 0 | 0 | 0 | 0 | 0 | 0 | 0 | 0 | 0 | 0 | 0 | 0 | 0 | 0 | 0 | 0 | 0 | 0.781625 | 0 | 0 | 0 | 0 | 0 | 0.5 | 1.924 | 0 | 0 | 0 | 0 | 0 | 0 | 0 | 0.1311071 | 0 | 0.5458501 | 0.5027143 | 0.7215 | 0.1924 | 0.6497778 | 0.7483563 | 0.2510706 | 0.3892094 | 0.1405665 | 0.09350872 | 0.09350872 | 0.6939464 | 0 | 0.005428571 | 0.180375 | 0.180375 | 0 | 0.1912321 | 0.005428571 | 0.005428571 | 0 | 0 | 0 | 0 | 0.005428571 | 0.005428571 | 0 | 0.1311071 | 0 | 0.36075 | 0 | 0 | 0 | 0 | 0.060125 | 0 | 0 | 0 | 0 | 0 | 0 | 0 | 0.060125 |  | 0.962 | 0.038
726 |  | [*]CC([*])c1ccccc1, [*]CC([*])C#N | polystyrene, polyacrylonitrile | 48700 | 102500 | 2.104723 |  | 200 | 97.76243 |  | 3824.918 |  |  |  |  | 0.01085714 | 0.005428571 | 0.36075 | 0.12025 | 0.60125 | 0 | 0 | 0 | 0 | 0 | 0.12025 | 0.060125 | 0 | 0 | 0 | 0 | 0 | 0 | 0 | 0 | 0 | 0.005428571 | 0 | 0 | 0 | 0 | 0.1311071 | 0 | 0.3933214 | 0 | 0 | 0 | 0 | 0 | 0 | 0 | 0 | 0.06555357 | 0 | 0 | 0 | 0 | 0 | 0 | 0 | 0 | 0 | 0 | 0 | 0.661375 | 0.661375 | 0 | 0 | 0 | 0 | 0 | 0 | 0 | 0 | 0 | 0 | 0.36075 | 0 | 0 | 0 | 0 | 0 | 0 | 0.2622143 | 0.1966607 | 0 | 0 | 0 | 1.743625 | 0.7866429 | 0 | 0 | 0 | 0 | 0.60125 | 0.1311071 | 0 | 0 | 0.3933214 | 0 | 0 | 0.7215 | 0.01085714 | 0 | 0.4972857 | 0 | 0 | 0 | 0.4972857 | 0 | 0 | 0 | 0 | 0 | 0 | 0 | 0 | 0 | 0 | 0 | 0 | 0 | 0 | 0 | 0 | 0 | 0 | 0 | 0.781625 | 0 | 0 | 0 | 0 | 0 | 0.5 | 1.924 | 0 | 0 | 0 | 0 | 0 | 0 | 0 | 0.1311071 | 0 | 0.5458501 | 0.5027143 | 0.7215 | 0.1924 | 0.6497778 | 0.7483563 | 0.2510706 | 0.3892094 | 0.1405665 | 0.09350872 | 0.09350872 | 0.6939464 | 0 | 0.005428571 | 0.180375 | 0.180375 | 0 | 0.1912321 | 0.005428571 | 0.005428571 | 0 | 0 | 0 | 0 | 0.005428571 | 0.005428571 | 0 | 0.1311071 | 0 | 0.36075 | 0 | 0 | 0 | 0 | 0.060125 | 0 | 0 | 0 | 0 | 0 | 0 | 0 | 0.060125 |  | 0.962 | 0.038
727 |  | [*]CC([*])c1ccccc1, [*]CC([*])C#N | polystyrene, polyacrylonitrile | 48700 | 102500 | 2.104723 |  | 200 | 154.2782 |  | 3198.043 |  |  |  |  | 0.01085714 | 0.005428571 | 0.36075 | 0.12025 | 0.60125 | 0 | 0 | 0 | 0 | 0 | 0.12025 | 0.060125 | 0 | 0 | 0 | 0 | 0 | 0 | 0 | 0 | 0 | 0.005428571 | 0 | 0 | 0 | 0 | 0.1311071 | 0 | 0.3933214 | 0 | 0 | 0 | 0 | 0 | 0 | 0 | 0 | 0.06555357 | 0 | 0 | 0 | 0 | 0 | 0 | 0 | 0 | 0 | 0 | 0 | 0.661375 | 0.661375 | 0 | 0 | 0 | 0 | 0 | 0 | 0 | 0 | 0 | 0 | 0.36075 | 0 | 0 | 0 | 0 | 0 | 0 | 0.2622143 | 0.1966607 | 0 | 0 | 0 | 1.743625 | 0.7866429 | 0 | 0 | 0 | 0 | 0.60125 | 0.1311071 | 0 | 0 | 0.3933214 | 0 | 0 | 0.7215 | 0.01085714 | 0 | 0.4972857 | 0 | 0 | 0 | 0.4972857 | 0 | 0 | 0 | 0 | 0 | 0 | 0 | 0 | 0 | 0 | 0 | 0 | 0 | 0 | 0 | 0 | 0 | 0 | 0 | 0.781625 | 0 | 0 | 0 | 0 | 0 | 0.5 | 1.924 | 0 | 0 | 0 | 0 | 0 | 0 | 0 | 0.1311071 | 0 | 0.5458501 | 0.5027143 | 0.7215 | 0.1924 | 0.6497778 | 0.7483563 | 0.2510706 | 0.3892094 | 0.1405665 | 0.09350872 | 0.09350872 | 0.6939464 | 0 | 0.005428571 | 0.180375 | 0.180375 | 0 | 0.1912321 | 0.005428571 | 0.005428571 | 0 | 0 | 0 | 0 | 0.005428571 | 0.005428571 | 0 | 0.1311071 | 0 | 0.36075 | 0 | 0 | 0 | 0 | 0.060125 | 0 | 0 | 0 | 0 | 0 | 0 | 0 | 0.060125 |  | 0.962 | 0.038
728 |  | [*]CC([*])c1ccccc1, [*]CC([*])C#N | polystyrene, polyacrylonitrile | 48700 | 102500 | 2.104723 |  | 200 | 245.457 |  | 2628.712 |  |  |  |  | 0.01085714 | 0.005428571 | 0.36075 | 0.12025 | 0.60125 | 0 | 0 | 0 | 0 | 0 | 0.12025 | 0.060125 | 0 | 0 | 0 | 0 | 0 | 0 | 0 | 0 | 0 | 0.005428571 | 0 | 0 | 0 | 0 | 0.1311071 | 0 | 0.3933214 | 0 | 0 | 0 | 0 | 0 | 0 | 0 | 0 | 0.06555357 | 0 | 0 | 0 | 0 | 0 | 0 | 0 | 0 | 0 | 0 | 0 | 0.661375 | 0.661375 | 0 | 0 | 0 | 0 | 0 | 0 | 0 | 0 | 0 | 0 | 0.36075 | 0 | 0 | 0 | 0 | 0 | 0 | 0.2622143 | 0.1966607 | 0 | 0 | 0 | 1.743625 | 0.7866429 | 0 | 0 | 0 | 0 | 0.60125 | 0.1311071 | 0 | 0 | 0.3933214 | 0 | 0 | 0.7215 | 0.01085714 | 0 | 0.4972857 | 0 | 0 | 0 | 0.4972857 | 0 | 0 | 0 | 0 | 0 | 0 | 0 | 0 | 0 | 0 | 0 | 0 | 0 | 0 | 0 | 0 | 0 | 0 | 0 | 0.781625 | 0 | 0 | 0 | 0 | 0 | 0.5 | 1.924 | 0 | 0 | 0 | 0 | 0 | 0 | 0 | 0.1311071 | 0 | 0.5458501 | 0.5027143 | 0.7215 | 0.1924 | 0.6497778 | 0.7483563 | 0.2510706 | 0.3892094 | 0.1405665 | 0.09350872 | 0.09350872 | 0.6939464 | 0 | 0.005428571 | 0.180375 | 0.180375 | 0 | 0.1912321 | 0.005428571 | 0.005428571 | 0 | 0 | 0 | 0 | 0.005428571 | 0.005428571 | 0 | 0.1311071 | 0 | 0.36075 | 0 | 0 | 0 | 0 | 0.060125 | 0 | 0 | 0 | 0 | 0 | 0 | 0 | 0.060125 |  | 0.962 | 0.038
729 |  | [*]C[*], [*]CC([*])CCCCCC | polyethene, Poly(1-octene) |  | 109300 | 2.2 |  | 150 | 0 |  | 151000 | Using Rheological Data To Determine the Branching Level in Metallocene Polyethylenes |  |  |  | 0 | 0 | 0 | 0 | 0 | 0 | 0 | 0 | 0 | 0 | 0 | 0 | 0 | 0 | 0 | 0 | 0 | 0 | 0 | 0 | 0 | 0 | 0 | 0 | 0 | 0 | 0.3541667 | 0 | 1.291667 | 0 | 0 | 0 | 0 | 0 | 0 | 0 | 0 | 0.3541667 | 0 | 0 | 0 | 0 | 0 | 0 | 0 | 0 | 0 | 0 | 0 | 0 | 0 | 0 | 0 | 2.0625 | 0 | 0 | 0 | 0 | 0 | 0 | 0 | 0 | 0 | 0 | 0 | 0 | 0 | 0.08333333 | 0.08333333 | 0.875 | 0 | 0 | 0 | 0 | 1.0625 | 0 | 0 | 0 | 0 | 0 | 0.04166667 | 0 | 0 | 0.6666667 | 0 | 0 | 0 | 0 | 0 | 0.6666667 | 0 | 0 | 0 | 0.3333333 | 0 | 0 | 0 | 0 | 0 | 0 | 0 | 0 | 0 | 0 | 0 | 0 | 0 | 0 | 0 | 0 | 0 | 0 | 0 | 0 | 0 | 0 | 0 | 0 | 0 | 0.25 | 0 | 0 | 0 | 0 | 0 | 0 | 0 | 1 | 0.2083333 | 0 | 0.3896389 | 0.3333333 | 0 | 0 | 0.3333333 | 0.8333333 | 0.1666667 | 0.4166667 | 0.08333333 | 0.04427083 | 0.04427083 | 1 | 0 | 0 | 0 | 0 | 0 | 0.3333333 | 0 | 0 | 0 | 0 | 0 | 0 | 0 | 0 | 0 | 0.3333333 | 0 | 0 | 0 | 0 | 0 | 0 | 0 | 0 | 0 | 0 | 0 | 0 | 0 | 0 | 0 |  | 0.5 | 0.5
730 |  | [*]C[*], [*]CC([*])CCCCCC | polyethene, Poly(1-octene) |  | 90300 | 2.2 |  | 150 | 0 |  | 167000 |  |  |  |  | 0 | 0 | 0 | 0 | 0 | 0 | 0 | 0 | 0 | 0 | 0 | 0 | 0 | 0 | 0 | 0 | 0 | 0 | 0 | 0 | 0 | 0 | 0 | 0 | 0 | 0 | 0.3541667 | 0 | 1.291667 | 0 | 0 | 0 | 0 | 0 | 0 | 0 | 0 | 0.3541667 | 0 | 0 | 0 | 0 | 0 | 0 | 0 | 0 | 0 | 0 | 0 | 0 | 0 | 0 | 0 | 2.0625 | 0 | 0 | 0 | 0 | 0 | 0 | 0 | 0 | 0 | 0 | 0 | 0 | 0 | 0.08333333 | 0.08333333 | 0.875 | 0 | 0 | 0 | 0 | 1.0625 | 0 | 0 | 0 | 0 | 0 | 0.04166667 | 0 | 0 | 0.6666667 | 0 | 0 | 0 | 0 | 0 | 0.6666667 | 0 | 0 | 0 | 0.3333333 | 0 | 0 | 0 | 0 | 0 | 0 | 0 | 0 | 0 | 0 | 0 | 0 | 0 | 0 | 0 | 0 | 0 | 0 | 0 | 0 | 0 | 0 | 0 | 0 | 0 | 0.25 | 0 | 0 | 0 | 0 | 0 | 0 | 0 | 1 | 0.2083333 | 0 | 0.3896389 | 0.3333333 | 0 | 0 | 0.3333333 | 0.8333333 | 0.1666667 | 0.4166667 | 0.08333333 | 0.04427083 | 0.04427083 | 1 | 0 | 0 | 0 | 0 | 0 | 0.3333333 | 0 | 0 | 0 | 0 | 0 | 0 | 0 | 0 | 0 | 0.3333333 | 0 | 0 | 0 | 0 | 0 | 0 | 0 | 0 | 0 | 0 | 0 | 0 | 0 | 0 | 0 |  | 0.5 | 0.5
731 |  | [*]C[*], [*]CC([*])CCCCCC | polyethene, Poly(1-octene) |  | 89400 | 2.3 |  | 150 | 0 |  | 229000 |  |  |  |  | 0 | 0 | 0 | 0 | 0 | 0 | 0 | 0 | 0 | 0 | 0 | 0 | 0 | 0 | 0 | 0 | 0 | 0 | 0 | 0 | 0 | 0 | 0 | 0 | 0 | 0 | 0.3541667 | 0 | 1.291667 | 0 | 0 | 0 | 0 | 0 | 0 | 0 | 0 | 0.3541667 | 0 | 0 | 0 | 0 | 0 | 0 | 0 | 0 | 0 | 0 | 0 | 0 | 0 | 0 | 0 | 2.0625 | 0 | 0 | 0 | 0 | 0 | 0 | 0 | 0 | 0 | 0 | 0 | 0 | 0 | 0.08333333 | 0.08333333 | 0.875 | 0 | 0 | 0 | 0 | 1.0625 | 0 | 0 | 0 | 0 | 0 | 0.04166667 | 0 | 0 | 0.6666667 | 0 | 0 | 0 | 0 | 0 | 0.6666667 | 0 | 0 | 0 | 0.3333333 | 0 | 0 | 0 | 0 | 0 | 0 | 0 | 0 | 0 | 0 | 0 | 0 | 0 | 0 | 0 | 0 | 0 | 0 | 0 | 0 | 0 | 0 | 0 | 0 | 0 | 0.25 | 0 | 0 | 0 | 0 | 0 | 0 | 0 | 1 | 0.2083333 | 0 | 0.3896389 | 0.3333333 | 0 | 0 | 0.3333333 | 0.8333333 | 0.1666667 | 0.4166667 | 0.08333333 | 0.04427083 | 0.04427083 | 1 | 0 | 0 | 0 | 0 | 0 | 0.3333333 | 0 | 0 | 0 | 0 | 0 | 0 | 0 | 0 | 0 | 0.3333333 | 0 | 0 | 0 | 0 | 0 | 0 | 0 | 0 | 0 | 0 | 0 | 0 | 0 | 0 | 0 |  | 0.5 | 0.5
732 |  | [*]C[*], [*]CC([*])CC | polyethene, Polybutene |  | 120000 | 3.8 |  | 180 | 0 |  | 13046.05 | Rheological and thermal properties of single-site polyethylene blends |  |  |  | 0 | 0 | 0 | 0 | 0 | 0 | 0 | 0 | 0 | 0 | 0 | 0 | 0 | 0 | 0 | 0 | 0 | 0 | 0 | 0 | 0 | 0 | 0 | 0 | 0 | 0 | 0.375 | 0 | 1.25 | 0 | 0 | 0 | 0 | 0 | 0 | 0 | 0 | 0.375 | 0 | 0 | 0 | 0 | 0 | 0 | 0 | 0 | 0 | 0 | 0 | 0 | 0 | 0 | 0 | 1.5 | 0 | 0 | 0 | 0 | 0 | 0 | 0 | 0 | 0 | 0 | 0 | 0 | 0 | 0.1666667 | 0.1666667 | 0.75 | 0 | 0 | 0 | 0 | 1.125 | 0 | 0 | 0 | 0 | 0 | 0.08333333 | 0 | 0 | 0.6666667 | 0 | 0 | 0 | 0 | 0 | 0.6666667 | 0 | 0 | 0 | 0.3333333 | 0 | 0 | 0 | 0 | 0 | 0 | 0 | 0 | 0 | 0 | 0 | 0 | 0 | 0 | 0 | 0 | 0 | 0 | 0 | 0 | 0 | 0 | 0 | 0 | 0 | 0.25 | 0 | 0 | 0 | 0 | 0 | 0 | 0 | 1 | 0.25 | 0 | 0.3896389 | 0.3333333 | 0 | 0 | 0.1111111 | 0.8333333 | 0.1666667 | 0.4166667 | 0.08333333 | 0.046875 | 0.046875 | 1 | 0 | 0 | 0 | 0 | 0 | 0.3333333 | 0 | 0 | 0 | 0 | 0 | 0 | 0 | 0 | 0 | 0.3333333 | 0 | 0 | 0 | 0 | 0 | 0 | 0 | 0 | 0 | 0 | 0 | 0 | 0 | 0 | 0 |  | 0.5 | 0.5
733 |  | [*]C[*], [*]CC([*])CCCCCC | polyethene, Poly(1-octene) |  | 96700 | 2.86 |  | 180 | 0 |  | 39096.47 | Chen, Fei; Shanks, Robert A.; Amarasinghe, Gandara , Journal of Applied Polymer Science , 95 , 6 , 1549-1557 (2005) |  |  |  | 0 | 0 | 0 | 0 | 0 | 0 | 0 | 0 | 0 | 0 | 0 | 0 | 0 | 0 | 0 | 0 | 0 | 0 | 0 | 0 | 0 | 0 | 0 | 0 | 0 | 0 | 0.3541667 | 0 | 1.291667 | 0 | 0 | 0 | 0 | 0 | 0 | 0 | 0 | 0.3541667 | 0 | 0 | 0 | 0 | 0 | 0 | 0 | 0 | 0 | 0 | 0 | 0 | 0 | 0 | 0 | 2.0625 | 0 | 0 | 0 | 0 | 0 | 0 | 0 | 0 | 0 | 0 | 0 | 0 | 0 | 0.08333333 | 0.08333333 | 0.875 | 0 | 0 | 0 | 0 | 1.0625 | 0 | 0 | 0 | 0 | 0 | 0.04166667 | 0 | 0 | 0.6666667 | 0 | 0 | 0 | 0 | 0 | 0.6666667 | 0 | 0 | 0 | 0.3333333 | 0 | 0 | 0 | 0 | 0 | 0 | 0 | 0 | 0 | 0 | 0 | 0 | 0 | 0 | 0 | 0 | 0 | 0 | 0 | 0 | 0 | 0 | 0 | 0 | 0 | 0.25 | 0 | 0 | 0 | 0 | 0 | 0 | 0 | 1 | 0.2083333 | 0 | 0.3896389 | 0.3333333 | 0 | 0 | 0.3333333 | 0.8333333 | 0.1666667 | 0.4166667 | 0.08333333 | 0.04427083 | 0.04427083 | 1 | 0 | 0 | 0 | 0 | 0 | 0.3333333 | 0 | 0 | 0 | 0 | 0 | 0 | 0 | 0 | 0 | 0.3333333 | 0 | 0 | 0 | 0 | 0 | 0 | 0 | 0 | 0 | 0 | 0 | 0 | 0 | 0 | 0 |  | 0.5 | 0.5
734 |  | [*]C[*], [*]CC([*])CCCCCC | polyethene, Poly(1-octene) |  | 58000 | 2.65 |  | 180 | 0 |  | 432.8761 | ␣ |  |  |  | 0 | 0 | 0 | 0 | 0 | 0 | 0 | 0 | 0 | 0 | 0 | 0 | 0 | 0 | 0 | 0 | 0 | 0 | 0 | 0 | 0 | 0 | 0 | 0 | 0 | 0 | 0.3541667 | 0 | 1.291667 | 0 | 0 | 0 | 0 | 0 | 0 | 0 | 0 | 0.3541667 | 0 | 0 | 0 | 0 | 0 | 0 | 0 | 0 | 0 | 0 | 0 | 0 | 0 | 0 | 0 | 2.0625 | 0 | 0 | 0 | 0 | 0 | 0 | 0 | 0 | 0 | 0 | 0 | 0 | 0 | 0.08333333 | 0.08333333 | 0.875 | 0 | 0 | 0 | 0 | 1.0625 | 0 | 0 | 0 | 0 | 0 | 0.04166667 | 0 | 0 | 0.6666667 | 0 | 0 | 0 | 0 | 0 | 0.6666667 | 0 | 0 | 0 | 0.3333333 | 0 | 0 | 0 | 0 | 0 | 0 | 0 | 0 | 0 | 0 | 0 | 0 | 0 | 0 | 0 | 0 | 0 | 0 | 0 | 0 | 0 | 0 | 0 | 0 | 0 | 0.25 | 0 | 0 | 0 | 0 | 0 | 0 | 0 | 1 | 0.2083333 | 0 | 0.3896389 | 0.3333333 | 0 | 0 | 0.3333333 | 0.8333333 | 0.1666667 | 0.4166667 | 0.08333333 | 0.04427083 | 0.04427083 | 1 | 0 | 0 | 0 | 0 | 0 | 0.3333333 | 0 | 0 | 0 | 0 | 0 | 0 | 0 | 0 | 0 | 0.3333333 | 0 | 0 | 0 | 0 | 0 | 0 | 0 | 0 | 0 | 0 | 0 | 0 | 0 | 0 | 0 |  | 0.5 | 0.5
735 |  | [*]C[*], [*]CC([*])OC(C)=O | polyethene, Poly(vinyl acetate) |  | 67320 | 4.6 |  | 130 | 0.01169627 |  | 573372.6 | Morphology of EVA based nanocomposites under shear and extensional flow |  |  |  | 0 | 0 | 0 | 0 | 0 | 0 | 0 | 0 | 0 | 0 | 0 | 0.0225 | 0 | 0 | 0 | 0 | 0.0075 | 0 | 0 | 0 | 0 | 0 | 0 | 0 | 0.0075 | 0.0075 | 0.3183333 | 0 | 1.258333 | 0 | 0.015 | 0 | 0 | 0 | 0 | 0 | 0 | 0.3333333 | 0 | 0.0075 | 0 | 0 | 0.0075 | 0 | 0 | 0 | 0 | 0 | 0 | 0 | 0 | 0 | 0 | 2.73 | 0 | 0 | 0 | 0 | 0 | 0 | 0 | 0 | 0 | 0 | 0 | 0 | 0 | 0.03 | 0 | 0.9325 | 0 | 0 | 0 | 0 | 0.955 | 0 | 0 | 0 | 0 | 0 | 0.015 | 0 | 0 | 0.6516667 | 0.015 | 0 | 0 | 0 | 0 | 0.6516667 | 0 | 0.0075 | 0.0075 | 0.3333333 | 0.0075 | 0 | 0 | 0 | 0 | 0 | 0 | 0 | 0 | 0 | 0 | 0 | 0 | 0 | 0 | 0 | 0 | 0 | 0 | 0 | 0 | 0 | 0 | 0 | 0 | 0.045 | 0.09 | 0 | 0 | 0.09 | 0 | 0 | 0 | 0.91 | 0.3183333 | 0 | 0.4083776 | 0.3483333 | 0 | 0 | 0.03 | 0.8244571 | 0.1727904 | 0.4118845 | 0.08605113 | 0.04424399 | 0.04424399 | 0.9925 | 0.0075 | 0 | 0 | 0 | 0 | 0.3333333 | 0.03 | 0.015 | 0 | 0 | 0 | 0 | 0.0075 | 0.0075 | 0.0075 | 0.3258333 | 0 | 0 | 0 | 0 | 0 | 0 | 0 | 0 | 0 | 0 | 0 | 0 | 0 | 0 | 0 |  | 0.91 | 0.09
736 |  | [*]C[*], [*]CC([*])OC(C)=O | polyethene, Poly(vinyl acetate) |  | 67320 | 4.6 |  | 130 | 0.01833638 |  | 568701.7 | Prasad, Ranjit; Pasanovic-Zujo, Vanja; Gupta, Rahul K.; Cser, Ferenc; Bhattacharya, Sati N. , Polymer Engineering and Science , 44 , 7 , 1220-1230 (2004) |  |  |  | 0 | 0 | 0 | 0 | 0 | 0 | 0 | 0 | 0 | 0 | 0 | 0.0225 | 0 | 0 | 0 | 0 | 0.0075 | 0 | 0 | 0 | 0 | 0 | 0 | 0 | 0.0075 | 0.0075 | 0.3183333 | 0 | 1.258333 | 0 | 0.015 | 0 | 0 | 0 | 0 | 0 | 0 | 0.3333333 | 0 | 0.0075 | 0 | 0 | 0.0075 | 0 | 0 | 0 | 0 | 0 | 0 | 0 | 0 | 0 | 0 | 2.73 | 0 | 0 | 0 | 0 | 0 | 0 | 0 | 0 | 0 | 0 | 0 | 0 | 0 | 0.03 | 0 | 0.9325 | 0 | 0 | 0 | 0 | 0.955 | 0 | 0 | 0 | 0 | 0 | 0.015 | 0 | 0 | 0.6516667 | 0.015 | 0 | 0 | 0 | 0 | 0.6516667 | 0 | 0.0075 | 0.0075 | 0.3333333 | 0.0075 | 0 | 0 | 0 | 0 | 0 | 0 | 0 | 0 | 0 | 0 | 0 | 0 | 0 | 0 | 0 | 0 | 0 | 0 | 0 | 0 | 0 | 0 | 0 | 0 | 0.045 | 0.09 | 0 | 0 | 0.09 | 0 | 0 | 0 | 0.91 | 0.3183333 | 0 | 0.4083776 | 0.3483333 | 0 | 0 | 0.03 | 0.8244571 | 0.1727904 | 0.4118845 | 0.08605113 | 0.04424399 | 0.04424399 | 0.9925 | 0.0075 | 0 | 0 | 0 | 0 | 0.3333333 | 0.03 | 0.015 | 0 | 0 | 0 | 0 | 0.0075 | 0.0075 | 0.0075 | 0.3258333 | 0 | 0 | 0 | 0 | 0 | 0 | 0 | 0 | 0 | 0 | 0 | 0 | 0 | 0 | 0 |  | 0.91 | 0.09
737 |  | [*]C[*], [*]CC([*])OC(C)=O | polyethene, Poly(vinyl acetate) |  | 67320 | 4.6 |  | 130 | 0.02874616 |  | 524035.3 |  |  |  |  | 0 | 0 | 0 | 0 | 0 | 0 | 0 | 0 | 0 | 0 | 0 | 0.0225 | 0 | 0 | 0 | 0 | 0.0075 | 0 | 0 | 0 | 0 | 0 | 0 | 0 | 0.0075 | 0.0075 | 0.3183333 | 0 | 1.258333 | 0 | 0.015 | 0 | 0 | 0 | 0 | 0 | 0 | 0.3333333 | 0 | 0.0075 | 0 | 0 | 0.0075 | 0 | 0 | 0 | 0 | 0 | 0 | 0 | 0 | 0 | 0 | 2.73 | 0 | 0 | 0 | 0 | 0 | 0 | 0 | 0 | 0 | 0 | 0 | 0 | 0 | 0.03 | 0 | 0.9325 | 0 | 0 | 0 | 0 | 0.955 | 0 | 0 | 0 | 0 | 0 | 0.015 | 0 | 0 | 0.6516667 | 0.015 | 0 | 0 | 0 | 0 | 0.6516667 | 0 | 0.0075 | 0.0075 | 0.3333333 | 0.0075 | 0 | 0 | 0 | 0 | 0 | 0 | 0 | 0 | 0 | 0 | 0 | 0 | 0 | 0 | 0 | 0 | 0 | 0 | 0 | 0 | 0 | 0 | 0 | 0 | 0.045 | 0.09 | 0 | 0 | 0.09 | 0 | 0 | 0 | 0.91 | 0.3183333 | 0 | 0.4083776 | 0.3483333 | 0 | 0 | 0.03 | 0.8244571 | 0.1727904 | 0.4118845 | 0.08605113 | 0.04424399 | 0.04424399 | 0.9925 | 0.0075 | 0 | 0 | 0 | 0 | 0.3333333 | 0.03 | 0.015 | 0 | 0 | 0 | 0 | 0.0075 | 0.0075 | 0.0075 | 0.3258333 | 0 | 0 | 0 | 0 | 0 | 0 | 0 | 0 | 0 | 0 | 0 | 0 | 0 | 0 | 0 |  | 0.91 | 0.09
738 |  | [*]C[*], [*]CC([*])OC(C)=O | polyethene, Poly(vinyl acetate) |  | 67320 | 4.6 |  | 130 | 0.0450657 |  | 482877.1 |  |  |  |  | 0 | 0 | 0 | 0 | 0 | 0 | 0 | 0 | 0 | 0 | 0 | 0.0225 | 0 | 0 | 0 | 0 | 0.0075 | 0 | 0 | 0 | 0 | 0 | 0 | 0 | 0.0075 | 0.0075 | 0.3183333 | 0 | 1.258333 | 0 | 0.015 | 0 | 0 | 0 | 0 | 0 | 0 | 0.3333333 | 0 | 0.0075 | 0 | 0 | 0.0075 | 0 | 0 | 0 | 0 | 0 | 0 | 0 | 0 | 0 | 0 | 2.73 | 0 | 0 | 0 | 0 | 0 | 0 | 0 | 0 | 0 | 0 | 0 | 0 | 0 | 0.03 | 0 | 0.9325 | 0 | 0 | 0 | 0 | 0.955 | 0 | 0 | 0 | 0 | 0 | 0.015 | 0 | 0 | 0.6516667 | 0.015 | 0 | 0 | 0 | 0 | 0.6516667 | 0 | 0.0075 | 0.0075 | 0.3333333 | 0.0075 | 0 | 0 | 0 | 0 | 0 | 0 | 0 | 0 | 0 | 0 | 0 | 0 | 0 | 0 | 0 | 0 | 0 | 0 | 0 | 0 | 0 | 0 | 0 | 0 | 0.045 | 0.09 | 0 | 0 | 0.09 | 0 | 0 | 0 | 0.91 | 0.3183333 | 0 | 0.4083776 | 0.3483333 | 0 | 0 | 0.03 | 0.8244571 | 0.1727904 | 0.4118845 | 0.08605113 | 0.04424399 | 0.04424399 | 0.9925 | 0.0075 | 0 | 0 | 0 | 0 | 0.3333333 | 0.03 | 0.015 | 0 | 0 | 0 | 0 | 0.0075 | 0.0075 | 0.0075 | 0.3258333 | 0 | 0 | 0 | 0 | 0 | 0 | 0 | 0 | 0 | 0 | 0 | 0 | 0 | 0 | 0 |  | 0.91 | 0.09
739 |  | [*]C[*], [*]CC([*])OC(C)=O | polyethene, Poly(vinyl acetate) |  | 67320 | 4.6 |  | 130 | 0.07359764 |  | 434165.6 |  |  |  |  | 0 | 0 | 0 | 0 | 0 | 0 | 0 | 0 | 0 | 0 | 0 | 0.0225 | 0 | 0 | 0 | 0 | 0.0075 | 0 | 0 | 0 | 0 | 0 | 0 | 0 | 0.0075 | 0.0075 | 0.3183333 | 0 | 1.258333 | 0 | 0.015 | 0 | 0 | 0 | 0 | 0 | 0 | 0.3333333 | 0 | 0.0075 | 0 | 0 | 0.0075 | 0 | 0 | 0 | 0 | 0 | 0 | 0 | 0 | 0 | 0 | 2.73 | 0 | 0 | 0 | 0 | 0 | 0 | 0 | 0 | 0 | 0 | 0 | 0 | 0 | 0.03 | 0 | 0.9325 | 0 | 0 | 0 | 0 | 0.955 | 0 | 0 | 0 | 0 | 0 | 0.015 | 0 | 0 | 0.6516667 | 0.015 | 0 | 0 | 0 | 0 | 0.6516667 | 0 | 0.0075 | 0.0075 | 0.3333333 | 0.0075 | 0 | 0 | 0 | 0 | 0 | 0 | 0 | 0 | 0 | 0 | 0 | 0 | 0 | 0 | 0 | 0 | 0 | 0 | 0 | 0 | 0 | 0 | 0 | 0 | 0.045 | 0.09 | 0 | 0 | 0.09 | 0 | 0 | 0 | 0.91 | 0.3183333 | 0 | 0.4083776 | 0.3483333 | 0 | 0 | 0.03 | 0.8244571 | 0.1727904 | 0.4118845 | 0.08605113 | 0.04424399 | 0.04424399 | 0.9925 | 0.0075 | 0 | 0 | 0 | 0 | 0.3333333 | 0.03 | 0.015 | 0 | 0 | 0 | 0 | 0.0075 | 0.0075 | 0.0075 | 0.3258333 | 0 | 0 | 0 | 0 | 0 | 0 | 0 | 0 | 0 | 0 | 0 | 0 | 0 | 0 | 0 |  | 0.91 | 0.09
740 |  | [*]C[*], [*]CC([*])OC(C)=O | polyethene, Poly(vinyl acetate) |  | 67320 | 4.6 |  | 130 | 0.1122783 |  | 384033.8 |  |  |  |  | 0 | 0 | 0 | 0 | 0 | 0 | 0 | 0 | 0 | 0 | 0 | 0.0225 | 0 | 0 | 0 | 0 | 0.0075 | 0 | 0 | 0 | 0 | 0 | 0 | 0 | 0.0075 | 0.0075 | 0.3183333 | 0 | 1.258333 | 0 | 0.015 | 0 | 0 | 0 | 0 | 0 | 0 | 0.3333333 | 0 | 0.0075 | 0 | 0 | 0.0075 | 0 | 0 | 0 | 0 | 0 | 0 | 0 | 0 | 0 | 0 | 2.73 | 0 | 0 | 0 | 0 | 0 | 0 | 0 | 0 | 0 | 0 | 0 | 0 | 0 | 0.03 | 0 | 0.9325 | 0 | 0 | 0 | 0 | 0.955 | 0 | 0 | 0 | 0 | 0 | 0.015 | 0 | 0 | 0.6516667 | 0.015 | 0 | 0 | 0 | 0 | 0.6516667 | 0 | 0.0075 | 0.0075 | 0.3333333 | 0.0075 | 0 | 0 | 0 | 0 | 0 | 0 | 0 | 0 | 0 | 0 | 0 | 0 | 0 | 0 | 0 | 0 | 0 | 0 | 0 | 0 | 0 | 0 | 0 | 0 | 0.045 | 0.09 | 0 | 0 | 0.09 | 0 | 0 | 0 | 0.91 | 0.3183333 | 0 | 0.4083776 | 0.3483333 | 0 | 0 | 0.03 | 0.8244571 | 0.1727904 | 0.4118845 | 0.08605113 | 0.04424399 | 0.04424399 | 0.9925 | 0.0075 | 0 | 0 | 0 | 0 | 0.3333333 | 0.03 | 0.015 | 0 | 0 | 0 | 0 | 0.0075 | 0.0075 | 0.0075 | 0.3258333 | 0 | 0 | 0 | 0 | 0 | 0 | 0 | 0 | 0 | 0 | 0 | 0 | 0 | 0 | 0 |  | 0.91 | 0.09
741 |  | [*]C[*], [*]CC([*])OC(C)=O | polyethene, Poly(vinyl acetate) |  | 67320 | 4.6 |  | 130 | 0.1784347 |  | 318173.7 |  |  |  |  | 0 | 0 | 0 | 0 | 0 | 0 | 0 | 0 | 0 | 0 | 0 | 0.0225 | 0 | 0 | 0 | 0 | 0.0075 | 0 | 0 | 0 | 0 | 0 | 0 | 0 | 0.0075 | 0.0075 | 0.3183333 | 0 | 1.258333 | 0 | 0.015 | 0 | 0 | 0 | 0 | 0 | 0 | 0.3333333 | 0 | 0.0075 | 0 | 0 | 0.0075 | 0 | 0 | 0 | 0 | 0 | 0 | 0 | 0 | 0 | 0 | 2.73 | 0 | 0 | 0 | 0 | 0 | 0 | 0 | 0 | 0 | 0 | 0 | 0 | 0 | 0.03 | 0 | 0.9325 | 0 | 0 | 0 | 0 | 0.955 | 0 | 0 | 0 | 0 | 0 | 0.015 | 0 | 0 | 0.6516667 | 0.015 | 0 | 0 | 0 | 0 | 0.6516667 | 0 | 0.0075 | 0.0075 | 0.3333333 | 0.0075 | 0 | 0 | 0 | 0 | 0 | 0 | 0 | 0 | 0 | 0 | 0 | 0 | 0 | 0 | 0 | 0 | 0 | 0 | 0 | 0 | 0 | 0 | 0 | 0 | 0.045 | 0.09 | 0 | 0 | 0.09 | 0 | 0 | 0 | 0.91 | 0.3183333 | 0 | 0.4083776 | 0.3483333 | 0 | 0 | 0.03 | 0.8244571 | 0.1727904 | 0.4118845 | 0.08605113 | 0.04424399 | 0.04424399 | 0.9925 | 0.0075 | 0 | 0 | 0 | 0 | 0.3333333 | 0.03 | 0.015 | 0 | 0 | 0 | 0 | 0.0075 | 0.0075 | 0.0075 | 0.3258333 | 0 | 0 | 0 | 0 | 0 | 0 | 0 | 0 | 0 | 0 | 0 | 0 | 0 | 0 | 0 |  | 0.91 | 0.09
742 |  | [*]C[*], [*]CC([*])OC(C)=O | polyethene, Poly(vinyl acetate) |  | 67320 | 4.6 |  | 130 | 0.2759487 |  | 233170.3 |  |  |  |  | 0 | 0 | 0 | 0 | 0 | 0 | 0 | 0 | 0 | 0 | 0 | 0.0225 | 0 | 0 | 0 | 0 | 0.0075 | 0 | 0 | 0 | 0 | 0 | 0 | 0 | 0.0075 | 0.0075 | 0.3183333 | 0 | 1.258333 | 0 | 0.015 | 0 | 0 | 0 | 0 | 0 | 0 | 0.3333333 | 0 | 0.0075 | 0 | 0 | 0.0075 | 0 | 0 | 0 | 0 | 0 | 0 | 0 | 0 | 0 | 0 | 2.73 | 0 | 0 | 0 | 0 | 0 | 0 | 0 | 0 | 0 | 0 | 0 | 0 | 0 | 0.03 | 0 | 0.9325 | 0 | 0 | 0 | 0 | 0.955 | 0 | 0 | 0 | 0 | 0 | 0.015 | 0 | 0 | 0.6516667 | 0.015 | 0 | 0 | 0 | 0 | 0.6516667 | 0 | 0.0075 | 0.0075 | 0.3333333 | 0.0075 | 0 | 0 | 0 | 0 | 0 | 0 | 0 | 0 | 0 | 0 | 0 | 0 | 0 | 0 | 0 | 0 | 0 | 0 | 0 | 0 | 0 | 0 | 0 | 0 | 0.045 | 0.09 | 0 | 0 | 0.09 | 0 | 0 | 0 | 0.91 | 0.3183333 | 0 | 0.4083776 | 0.3483333 | 0 | 0 | 0.03 | 0.8244571 | 0.1727904 | 0.4118845 | 0.08605113 | 0.04424399 | 0.04424399 | 0.9925 | 0.0075 | 0 | 0 | 0 | 0 | 0.3333333 | 0.03 | 0.015 | 0 | 0 | 0 | 0 | 0.0075 | 0.0075 | 0.0075 | 0.3258333 | 0 | 0 | 0 | 0 | 0 | 0 | 0 | 0 | 0 | 0 | 0 | 0 | 0 | 0 | 0 |  | 0.91 | 0.09
743 |  | [*]C[*], [*]CC([*])OC(C)=O | polyethene, Poly(vinyl acetate) |  | 67320 | 4.6 |  | 130 | 0.4568391 |  | 213106.6 |  |  |  |  | 0 | 0 | 0 | 0 | 0 | 0 | 0 | 0 | 0 | 0 | 0 | 0.0225 | 0 | 0 | 0 | 0 | 0.0075 | 0 | 0 | 0 | 0 | 0 | 0 | 0 | 0.0075 | 0.0075 | 0.3183333 | 0 | 1.258333 | 0 | 0.015 | 0 | 0 | 0 | 0 | 0 | 0 | 0.3333333 | 0 | 0.0075 | 0 | 0 | 0.0075 | 0 | 0 | 0 | 0 | 0 | 0 | 0 | 0 | 0 | 0 | 2.73 | 0 | 0 | 0 | 0 | 0 | 0 | 0 | 0 | 0 | 0 | 0 | 0 | 0 | 0.03 | 0 | 0.9325 | 0 | 0 | 0 | 0 | 0.955 | 0 | 0 | 0 | 0 | 0 | 0.015 | 0 | 0 | 0.6516667 | 0.015 | 0 | 0 | 0 | 0 | 0.6516667 | 0 | 0.0075 | 0.0075 | 0.3333333 | 0.0075 | 0 | 0 | 0 | 0 | 0 | 0 | 0 | 0 | 0 | 0 | 0 | 0 | 0 | 0 | 0 | 0 | 0 | 0 | 0 | 0 | 0 | 0 | 0 | 0 | 0.045 | 0.09 | 0 | 0 | 0.09 | 0 | 0 | 0 | 0.91 | 0.3183333 | 0 | 0.4083776 | 0.3483333 | 0 | 0 | 0.03 | 0.8244571 | 0.1727904 | 0.4118845 | 0.08605113 | 0.04424399 | 0.04424399 | 0.9925 | 0.0075 | 0 | 0 | 0 | 0 | 0.3333333 | 0.03 | 0.015 | 0 | 0 | 0 | 0 | 0.0075 | 0.0075 | 0.0075 | 0.3258333 | 0 | 0 | 0 | 0 | 0 | 0 | 0 | 0 | 0 | 0 | 0 | 0 | 0 | 0 | 0 |  | 0.91 | 0.09
744 |  | [*]C[*], [*]CC([*])OC(C)=O | polyethene, Poly(vinyl acetate) |  | 67320 | 4.6 |  | 130 | 0.7161922 |  | 182432.1 |  |  |  |  | 0 | 0 | 0 | 0 | 0 | 0 | 0 | 0 | 0 | 0 | 0 | 0.0225 | 0 | 0 | 0 | 0 | 0.0075 | 0 | 0 | 0 | 0 | 0 | 0 | 0 | 0.0075 | 0.0075 | 0.3183333 | 0 | 1.258333 | 0 | 0.015 | 0 | 0 | 0 | 0 | 0 | 0 | 0.3333333 | 0 | 0.0075 | 0 | 0 | 0.0075 | 0 | 0 | 0 | 0 | 0 | 0 | 0 | 0 | 0 | 0 | 2.73 | 0 | 0 | 0 | 0 | 0 | 0 | 0 | 0 | 0 | 0 | 0 | 0 | 0 | 0.03 | 0 | 0.9325 | 0 | 0 | 0 | 0 | 0.955 | 0 | 0 | 0 | 0 | 0 | 0.015 | 0 | 0 | 0.6516667 | 0.015 | 0 | 0 | 0 | 0 | 0.6516667 | 0 | 0.0075 | 0.0075 | 0.3333333 | 0.0075 | 0 | 0 | 0 | 0 | 0 | 0 | 0 | 0 | 0 | 0 | 0 | 0 | 0 | 0 | 0 | 0 | 0 | 0 | 0 | 0 | 0 | 0 | 0 | 0 | 0.045 | 0.09 | 0 | 0 | 0.09 | 0 | 0 | 0 | 0.91 | 0.3183333 | 0 | 0.4083776 | 0.3483333 | 0 | 0 | 0.03 | 0.8244571 | 0.1727904 | 0.4118845 | 0.08605113 | 0.04424399 | 0.04424399 | 0.9925 | 0.0075 | 0 | 0 | 0 | 0 | 0.3333333 | 0.03 | 0.015 | 0 | 0 | 0 | 0 | 0.0075 | 0.0075 | 0.0075 | 0.3258333 | 0 | 0 | 0 | 0 | 0 | 0 | 0 | 0 | 0 | 0 | 0 | 0 | 0 | 0 | 0 |  | 0.91 | 0.09
745 |  | [*]C[*], [*]CC([*])OC(C)=O | polyethene, Poly(vinyl acetate) |  | 67320 | 4.6 |  | 130 | 1.122783 |  | 145088.9 |  |  |  |  | 0 | 0 | 0 | 0 | 0 | 0 | 0 | 0 | 0 | 0 | 0 | 0.0225 | 0 | 0 | 0 | 0 | 0.0075 | 0 | 0 | 0 | 0 | 0 | 0 | 0 | 0.0075 | 0.0075 | 0.3183333 | 0 | 1.258333 | 0 | 0.015 | 0 | 0 | 0 | 0 | 0 | 0 | 0.3333333 | 0 | 0.0075 | 0 | 0 | 0.0075 | 0 | 0 | 0 | 0 | 0 | 0 | 0 | 0 | 0 | 0 | 2.73 | 0 | 0 | 0 | 0 | 0 | 0 | 0 | 0 | 0 | 0 | 0 | 0 | 0 | 0.03 | 0 | 0.9325 | 0 | 0 | 0 | 0 | 0.955 | 0 | 0 | 0 | 0 | 0 | 0.015 | 0 | 0 | 0.6516667 | 0.015 | 0 | 0 | 0 | 0 | 0.6516667 | 0 | 0.0075 | 0.0075 | 0.3333333 | 0.0075 | 0 | 0 | 0 | 0 | 0 | 0 | 0 | 0 | 0 | 0 | 0 | 0 | 0 | 0 | 0 | 0 | 0 | 0 | 0 | 0 | 0 | 0 | 0 | 0 | 0.045 | 0.09 | 0 | 0 | 0.09 | 0 | 0 | 0 | 0.91 | 0.3183333 | 0 | 0.4083776 | 0.3483333 | 0 | 0 | 0.03 | 0.8244571 | 0.1727904 | 0.4118845 | 0.08605113 | 0.04424399 | 0.04424399 | 0.9925 | 0.0075 | 0 | 0 | 0 | 0 | 0.3333333 | 0.03 | 0.015 | 0 | 0 | 0 | 0 | 0.0075 | 0.0075 | 0.0075 | 0.3258333 | 0 | 0 | 0 | 0 | 0 | 0 | 0 | 0 | 0 | 0 | 0 | 0 | 0 | 0 | 0 |  | 0.91 | 0.09
746 |  | [*]C[*], [*]CC([*])OC(C)=O | polyethene, Poly(vinyl acetate) |  | 67320 | 4.6 |  | 130 | 1.833638 |  | 111675.4 |  |  |  |  | 0 | 0 | 0 | 0 | 0 | 0 | 0 | 0 | 0 | 0 | 0 | 0.0225 | 0 | 0 | 0 | 0 | 0.0075 | 0 | 0 | 0 | 0 | 0 | 0 | 0 | 0.0075 | 0.0075 | 0.3183333 | 0 | 1.258333 | 0 | 0.015 | 0 | 0 | 0 | 0 | 0 | 0 | 0.3333333 | 0 | 0.0075 | 0 | 0 | 0.0075 | 0 | 0 | 0 | 0 | 0 | 0 | 0 | 0 | 0 | 0 | 2.73 | 0 | 0 | 0 | 0 | 0 | 0 | 0 | 0 | 0 | 0 | 0 | 0 | 0 | 0.03 | 0 | 0.9325 | 0 | 0 | 0 | 0 | 0.955 | 0 | 0 | 0 | 0 | 0 | 0.015 | 0 | 0 | 0.6516667 | 0.015 | 0 | 0 | 0 | 0 | 0.6516667 | 0 | 0.0075 | 0.0075 | 0.3333333 | 0.0075 | 0 | 0 | 0 | 0 | 0 | 0 | 0 | 0 | 0 | 0 | 0 | 0 | 0 | 0 | 0 | 0 | 0 | 0 | 0 | 0 | 0 | 0 | 0 | 0 | 0.045 | 0.09 | 0 | 0 | 0.09 | 0 | 0 | 0 | 0.91 | 0.3183333 | 0 | 0.4083776 | 0.3483333 | 0 | 0 | 0.03 | 0.8244571 | 0.1727904 | 0.4118845 | 0.08605113 | 0.04424399 | 0.04424399 | 0.9925 | 0.0075 | 0 | 0 | 0 | 0 | 0.3333333 | 0.03 | 0.015 | 0 | 0 | 0 | 0 | 0.0075 | 0.0075 | 0.0075 | 0.3258333 | 0 | 0 | 0 | 0 | 0 | 0 | 0 | 0 | 0 | 0 | 0 | 0 | 0 | 0 | 0 |  | 0.91 | 0.09
747 |  | [*]CC([*])CC(C)C, [*]CC([*])CCCCCCCC | poly(4-methyl-1-pentene), poly(1-decene) | 44500 | 460000 | 10.3 |  | 270 | 0.2069892 |  | 217103.4 |  |  |  |  | 0 | 0 | 0 | 0 | 0 | 0 | 0 | 0 | 0 | 0 | 0 | 0 | 0 | 0 | 0 | 0 | 0 | 0 | 0 | 0 | 0 | 0 | 0 | 0 | 0 | 0 | 0.4419556 | 0 | 1.116089 | 0 | 0 | 0 | 0 | 0 | 0 | 0 | 0 | 0.4419556 | 0 | 0 | 0 | 0 | 0 | 0 | 0 | 0 | 0 | 0 | 0 | 0 | 0 | 0 | 0 | 0.048 | 0 | 0 | 0 | 0 | 0 | 0 | 0 | 0 | 0 | 0 | 0 | 0 | 0 | 0.4344889 | 0.4344889 | 0.3482667 | 0 | 0 | 0 | 0 | 1.325867 | 0 | 0 | 0 | 0 | 0 | 0.2172444 | 0 | 0 | 0.6666667 | 0 | 0 | 0 | 0 | 0 | 0.6666667 | 0 | 0 | 0 | 0.3333333 | 0 | 0 | 0 | 0.5377778 | 0 | 0 | 0 | 0 | 0 | 0 | 0 | 0 | 0 | 0 | 0 | 0 | 0 | 0 | 0 | 0 | 0 | 0 | 0 | 0 | 0 | 0.5 | 0.968 | 0 | 0 | 0 | 0 | 0 | 0 | 1 | 0.1096889 | 0 | 0.3896389 | 0.3333333 | 0 | 0 | 0.3511111 | 0.8333333 | 0.1666667 | 0.4166667 | 0.08333333 | 0.05524444 | 0.05524444 | 1 | 0 | 0 | 0 | 0 | 0 | 0.3333333 | 0 | 0 | 0 | 0 | 0 | 0 | 0 | 0 | 0 | 0.3333333 | 0 | 0 | 0 | 0 | 0 | 0 | 0 | 0 | 0 | 0 | 0 | 0 | 0 | 0 | 0 |  | 0.968 | 0.032
748 |  | [*]CC([*])CC(C)C, [*]CC([*])CCCCCCCC | poly(4-methyl-1-pentene), poly(1-decene) | 44500 | 460000 | 10.3 |  | 270 | 0.3280558 |  | 204173.8 |  |  |  |  | 0 | 0 | 0 | 0 | 0 | 0 | 0 | 0 | 0 | 0 | 0 | 0 | 0 | 0 | 0 | 0 | 0 | 0 | 0 | 0 | 0 | 0 | 0 | 0 | 0 | 0 | 0.4419556 | 0 | 1.116089 | 0 | 0 | 0 | 0 | 0 | 0 | 0 | 0 | 0.4419556 | 0 | 0 | 0 | 0 | 0 | 0 | 0 | 0 | 0 | 0 | 0 | 0 | 0 | 0 | 0 | 0.048 | 0 | 0 | 0 | 0 | 0 | 0 | 0 | 0 | 0 | 0 | 0 | 0 | 0 | 0.4344889 | 0.4344889 | 0.3482667 | 0 | 0 | 0 | 0 | 1.325867 | 0 | 0 | 0 | 0 | 0 | 0.2172444 | 0 | 0 | 0.6666667 | 0 | 0 | 0 | 0 | 0 | 0.6666667 | 0 | 0 | 0 | 0.3333333 | 0 | 0 | 0 | 0.5377778 | 0 | 0 | 0 | 0 | 0 | 0 | 0 | 0 | 0 | 0 | 0 | 0 | 0 | 0 | 0 | 0 | 0 | 0 | 0 | 0 | 0 | 0.5 | 0.968 | 0 | 0 | 0 | 0 | 0 | 0 | 1 | 0.1096889 | 0 | 0.3896389 | 0.3333333 | 0 | 0 | 0.3511111 | 0.8333333 | 0.1666667 | 0.4166667 | 0.08333333 | 0.05524444 | 0.05524444 | 1 | 0 | 0 | 0 | 0 | 0 | 0.3333333 | 0 | 0 | 0 | 0 | 0 | 0 | 0 | 0 | 0 | 0.3333333 | 0 | 0 | 0 | 0 | 0 | 0 | 0 | 0 | 0 | 0 | 0 | 0 | 0 | 0 | 0 |  | 0.968 | 0.032
749 |  | [*]CC([*])CC(C)C, [*]CC([*])CCCCCCCC | poly(4-methyl-1-pentene), poly(1-decene) | 44500 | 460000 | 10.3 |  | 270 | 0.5199334 |  | 189089.2 |  |  |  |  | 0 | 0 | 0 | 0 | 0 | 0 | 0 | 0 | 0 | 0 | 0 | 0 | 0 | 0 | 0 | 0 | 0 | 0 | 0 | 0 | 0 | 0 | 0 | 0 | 0 | 0 | 0.4419556 | 0 | 1.116089 | 0 | 0 | 0 | 0 | 0 | 0 | 0 | 0 | 0.4419556 | 0 | 0 | 0 | 0 | 0 | 0 | 0 | 0 | 0 | 0 | 0 | 0 | 0 | 0 | 0 | 0.048 | 0 | 0 | 0 | 0 | 0 | 0 | 0 | 0 | 0 | 0 | 0 | 0 | 0 | 0.4344889 | 0.4344889 | 0.3482667 | 0 | 0 | 0 | 0 | 1.325867 | 0 | 0 | 0 | 0 | 0 | 0.2172444 | 0 | 0 | 0.6666667 | 0 | 0 | 0 | 0 | 0 | 0.6666667 | 0 | 0 | 0 | 0.3333333 | 0 | 0 | 0 | 0.5377778 | 0 | 0 | 0 | 0 | 0 | 0 | 0 | 0 | 0 | 0 | 0 | 0 | 0 | 0 | 0 | 0 | 0 | 0 | 0 | 0 | 0 | 0.5 | 0.968 | 0 | 0 | 0 | 0 | 0 | 0 | 1 | 0.1096889 | 0 | 0.3896389 | 0.3333333 | 0 | 0 | 0.3511111 | 0.8333333 | 0.1666667 | 0.4166667 | 0.08333333 | 0.05524444 | 0.05524444 | 1 | 0 | 0 | 0 | 0 | 0 | 0.3333333 | 0 | 0 | 0 | 0 | 0 | 0 | 0 | 0 | 0 | 0.3333333 | 0 | 0 | 0 | 0 | 0 | 0 | 0 | 0 | 0 | 0 | 0 | 0 | 0 | 0 | 0 |  | 0.968 | 0.032
750 |  | [*]CC([*])CC(C)C, [*]CC([*])CCCCCCCC | poly(4-methyl-1-pentene), poly(1-decene) | 44500 | 460000 | 10.3 |  | 270 | 0.8352762 |  | 171132.8 |  |  |  |  | 0 | 0 | 0 | 0 | 0 | 0 | 0 | 0 | 0 | 0 | 0 | 0 | 0 | 0 | 0 | 0 | 0 | 0 | 0 | 0 | 0 | 0 | 0 | 0 | 0 | 0 | 0.4419556 | 0 | 1.116089 | 0 | 0 | 0 | 0 | 0 | 0 | 0 | 0 | 0.4419556 | 0 | 0 | 0 | 0 | 0 | 0 | 0 | 0 | 0 | 0 | 0 | 0 | 0 | 0 | 0 | 0.048 | 0 | 0 | 0 | 0 | 0 | 0 | 0 | 0 | 0 | 0 | 0 | 0 | 0 | 0.4344889 | 0.4344889 | 0.3482667 | 0 | 0 | 0 | 0 | 1.325867 | 0 | 0 | 0 | 0 | 0 | 0.2172444 | 0 | 0 | 0.6666667 | 0 | 0 | 0 | 0 | 0 | 0.6666667 | 0 | 0 | 0 | 0.3333333 | 0 | 0 | 0 | 0.5377778 | 0 | 0 | 0 | 0 | 0 | 0 | 0 | 0 | 0 | 0 | 0 | 0 | 0 | 0 | 0 | 0 | 0 | 0 | 0 | 0 | 0 | 0.5 | 0.968 | 0 | 0 | 0 | 0 | 0 | 0 | 1 | 0.1096889 | 0 | 0.3896389 | 0.3333333 | 0 | 0 | 0.3511111 | 0.8333333 | 0.1666667 | 0.4166667 | 0.08333333 | 0.05524444 | 0.05524444 | 1 | 0 | 0 | 0 | 0 | 0 | 0.3333333 | 0 | 0 | 0 | 0 | 0 | 0 | 0 | 0 | 0 | 0.3333333 | 0 | 0 | 0 | 0 | 0 | 0 | 0 | 0 | 0 | 0 | 0 | 0 | 0 | 0 | 0 |  | 0.968 | 0.032
751 |  | [*]CC([*])CC(C)C, [*]CC([*])CCCCCCCC | poly(4-methyl-1-pentene), poly(1-decene) | 44500 | 460000 | 10.3 |  | 270 | 1.306014 |  | 153697.5 |  |  |  |  | 0 | 0 | 0 | 0 | 0 | 0 | 0 | 0 | 0 | 0 | 0 | 0 | 0 | 0 | 0 | 0 | 0 | 0 | 0 | 0 | 0 | 0 | 0 | 0 | 0 | 0 | 0.4419556 | 0 | 1.116089 | 0 | 0 | 0 | 0 | 0 | 0 | 0 | 0 | 0.4419556 | 0 | 0 | 0 | 0 | 0 | 0 | 0 | 0 | 0 | 0 | 0 | 0 | 0 | 0 | 0 | 0.048 | 0 | 0 | 0 | 0 | 0 | 0 | 0 | 0 | 0 | 0 | 0 | 0 | 0 | 0.4344889 | 0.4344889 | 0.3482667 | 0 | 0 | 0 | 0 | 1.325867 | 0 | 0 | 0 | 0 | 0 | 0.2172444 | 0 | 0 | 0.6666667 | 0 | 0 | 0 | 0 | 0 | 0.6666667 | 0 | 0 | 0 | 0.3333333 | 0 | 0 | 0 | 0.5377778 | 0 | 0 | 0 | 0 | 0 | 0 | 0 | 0 | 0 | 0 | 0 | 0 | 0 | 0 | 0 | 0 | 0 | 0 | 0 | 0 | 0 | 0.5 | 0.968 | 0 | 0 | 0 | 0 | 0 | 0 | 1 | 0.1096889 | 0 | 0.3896389 | 0.3333333 | 0 | 0 | 0.3511111 | 0.8333333 | 0.1666667 | 0.4166667 | 0.08333333 | 0.05524444 | 0.05524444 | 1 | 0 | 0 | 0 | 0 | 0 | 0.3333333 | 0 | 0 | 0 | 0 | 0 | 0 | 0 | 0 | 0 | 0.3333333 | 0 | 0 | 0 | 0 | 0 | 0 | 0 | 0 | 0 | 0 | 0 | 0 | 0 | 0 | 0 |  | 0.968 | 0.032
752 |  | [*]CC([*])CC(C)C, [*]CC([*])CCCCCCCC | poly(4-methyl-1-pentene), poly(1-decene) | 44500 | 460000 | 10.3 |  | 270 | 2.098119 |  | 134896.3 |  |  |  |  | 0 | 0 | 0 | 0 | 0 | 0 | 0 | 0 | 0 | 0 | 0 | 0 | 0 | 0 | 0 | 0 | 0 | 0 | 0 | 0 | 0 | 0 | 0 | 0 | 0 | 0 | 0.4419556 | 0 | 1.116089 | 0 | 0 | 0 | 0 | 0 | 0 | 0 | 0 | 0.4419556 | 0 | 0 | 0 | 0 | 0 | 0 | 0 | 0 | 0 | 0 | 0 | 0 | 0 | 0 | 0 | 0.048 | 0 | 0 | 0 | 0 | 0 | 0 | 0 | 0 | 0 | 0 | 0 | 0 | 0 | 0.4344889 | 0.4344889 | 0.3482667 | 0 | 0 | 0 | 0 | 1.325867 | 0 | 0 | 0 | 0 | 0 | 0.2172444 | 0 | 0 | 0.6666667 | 0 | 0 | 0 | 0 | 0 | 0.6666667 | 0 | 0 | 0 | 0.3333333 | 0 | 0 | 0 | 0.5377778 | 0 | 0 | 0 | 0 | 0 | 0 | 0 | 0 | 0 | 0 | 0 | 0 | 0 | 0 | 0 | 0 | 0 | 0 | 0 | 0 | 0 | 0.5 | 0.968 | 0 | 0 | 0 | 0 | 0 | 0 | 1 | 0.1096889 | 0 | 0.3896389 | 0.3333333 | 0 | 0 | 0.3511111 | 0.8333333 | 0.1666667 | 0.4166667 | 0.08333333 | 0.05524444 | 0.05524444 | 1 | 0 | 0 | 0 | 0 | 0 | 0.3333333 | 0 | 0 | 0 | 0 | 0 | 0 | 0 | 0 | 0 | 0.3333333 | 0 | 0 | 0 | 0 | 0 | 0 | 0 | 0 | 0 | 0 | 0 | 0 | 0 | 0 | 0 |  | 0.968 | 0.032
753 |  | [*]CC([*])CC(C)C, [*]CC([*])CCCCCCCC | poly(4-methyl-1-pentene), poly(1-decene) | 44500 | 460000 | 10.3 |  | 270 | 3.280558 |  | 119307.2 |  |  |  |  | 0 | 0 | 0 | 0 | 0 | 0 | 0 | 0 | 0 | 0 | 0 | 0 | 0 | 0 | 0 | 0 | 0 | 0 | 0 | 0 | 0 | 0 | 0 | 0 | 0 | 0 | 0.4419556 | 0 | 1.116089 | 0 | 0 | 0 | 0 | 0 | 0 | 0 | 0 | 0.4419556 | 0 | 0 | 0 | 0 | 0 | 0 | 0 | 0 | 0 | 0 | 0 | 0 | 0 | 0 | 0 | 0.048 | 0 | 0 | 0 | 0 | 0 | 0 | 0 | 0 | 0 | 0 | 0 | 0 | 0 | 0.4344889 | 0.4344889 | 0.3482667 | 0 | 0 | 0 | 0 | 1.325867 | 0 | 0 | 0 | 0 | 0 | 0.2172444 | 0 | 0 | 0.6666667 | 0 | 0 | 0 | 0 | 0 | 0.6666667 | 0 | 0 | 0 | 0.3333333 | 0 | 0 | 0 | 0.5377778 | 0 | 0 | 0 | 0 | 0 | 0 | 0 | 0 | 0 | 0 | 0 | 0 | 0 | 0 | 0 | 0 | 0 | 0 | 0 | 0 | 0 | 0.5 | 0.968 | 0 | 0 | 0 | 0 | 0 | 0 | 1 | 0.1096889 | 0 | 0.3896389 | 0.3333333 | 0 | 0 | 0.3511111 | 0.8333333 | 0.1666667 | 0.4166667 | 0.08333333 | 0.05524444 | 0.05524444 | 1 | 0 | 0 | 0 | 0 | 0 | 0.3333333 | 0 | 0 | 0 | 0 | 0 | 0 | 0 | 0 | 0 | 0.3333333 | 0 | 0 | 0 | 0 | 0 | 0 | 0 | 0 | 0 | 0 | 0 | 0 | 0 | 0 | 0 |  | 0.968 | 0.032
754 |  | [*]CC([*])CC(C)C, [*]CC([*])CCCCCCCC | poly(4-methyl-1-pentene), poly(1-decene) | 44500 | 460000 | 10.3 |  | 270 | 5.199334 |  | 100770.5 |  |  |  |  | 0 | 0 | 0 | 0 | 0 | 0 | 0 | 0 | 0 | 0 | 0 | 0 | 0 | 0 | 0 | 0 | 0 | 0 | 0 | 0 | 0 | 0 | 0 | 0 | 0 | 0 | 0.4419556 | 0 | 1.116089 | 0 | 0 | 0 | 0 | 0 | 0 | 0 | 0 | 0.4419556 | 0 | 0 | 0 | 0 | 0 | 0 | 0 | 0 | 0 | 0 | 0 | 0 | 0 | 0 | 0 | 0.048 | 0 | 0 | 0 | 0 | 0 | 0 | 0 | 0 | 0 | 0 | 0 | 0 | 0 | 0.4344889 | 0.4344889 | 0.3482667 | 0 | 0 | 0 | 0 | 1.325867 | 0 | 0 | 0 | 0 | 0 | 0.2172444 | 0 | 0 | 0.6666667 | 0 | 0 | 0 | 0 | 0 | 0.6666667 | 0 | 0 | 0 | 0.3333333 | 0 | 0 | 0 | 0.5377778 | 0 | 0 | 0 | 0 | 0 | 0 | 0 | 0 | 0 | 0 | 0 | 0 | 0 | 0 | 0 | 0 | 0 | 0 | 0 | 0 | 0 | 0.5 | 0.968 | 0 | 0 | 0 | 0 | 0 | 0 | 1 | 0.1096889 | 0 | 0.3896389 | 0.3333333 | 0 | 0 | 0.3511111 | 0.8333333 | 0.1666667 | 0.4166667 | 0.08333333 | 0.05524444 | 0.05524444 | 1 | 0 | 0 | 0 | 0 | 0 | 0.3333333 | 0 | 0 | 0 | 0 | 0 | 0 | 0 | 0 | 0 | 0.3333333 | 0 | 0 | 0 | 0 | 0 | 0 | 0 | 0 | 0 | 0 | 0 | 0 | 0 | 0 | 0 |  | 0.968 | 0.032
755 |  | [*]CC([*])CC(C)C, [*]CC([*])CCCCCCCC | poly(4-methyl-1-pentene), poly(1-decene) | 44500 | 460000 | 10.3 |  | 270 | 8.129529 |  | 83817.24 |  |  |  |  | 0 | 0 | 0 | 0 | 0 | 0 | 0 | 0 | 0 | 0 | 0 | 0 | 0 | 0 | 0 | 0 | 0 | 0 | 0 | 0 | 0 | 0 | 0 | 0 | 0 | 0 | 0.4419556 | 0 | 1.116089 | 0 | 0 | 0 | 0 | 0 | 0 | 0 | 0 | 0.4419556 | 0 | 0 | 0 | 0 | 0 | 0 | 0 | 0 | 0 | 0 | 0 | 0 | 0 | 0 | 0 | 0.048 | 0 | 0 | 0 | 0 | 0 | 0 | 0 | 0 | 0 | 0 | 0 | 0 | 0 | 0.4344889 | 0.4344889 | 0.3482667 | 0 | 0 | 0 | 0 | 1.325867 | 0 | 0 | 0 | 0 | 0 | 0.2172444 | 0 | 0 | 0.6666667 | 0 | 0 | 0 | 0 | 0 | 0.6666667 | 0 | 0 | 0 | 0.3333333 | 0 | 0 | 0 | 0.5377778 | 0 | 0 | 0 | 0 | 0 | 0 | 0 | 0 | 0 | 0 | 0 | 0 | 0 | 0 | 0 | 0 | 0 | 0 | 0 | 0 | 0 | 0.5 | 0.968 | 0 | 0 | 0 | 0 | 0 | 0 | 1 | 0.1096889 | 0 | 0.3896389 | 0.3333333 | 0 | 0 | 0.3511111 | 0.8333333 | 0.1666667 | 0.4166667 | 0.08333333 | 0.05524444 | 0.05524444 | 1 | 0 | 0 | 0 | 0 | 0 | 0.3333333 | 0 | 0 | 0 | 0 | 0 | 0 | 0 | 0 | 0 | 0.3333333 | 0 | 0 | 0 | 0 | 0 | 0 | 0 | 0 | 0 | 0 | 0 | 0 | 0 | 0 | 0 |  | 0.968 | 0.032
756 |  | [*]CC([*])CC(C)C, [*]CC([*])CCCCCCCC | poly(4-methyl-1-pentene), poly(1-decene) | 44500 | 460000 | 10.3 |  | 270 | 13.06014 |  | 69183.1 |  |  |  |  | 0 | 0 | 0 | 0 | 0 | 0 | 0 | 0 | 0 | 0 | 0 | 0 | 0 | 0 | 0 | 0 | 0 | 0 | 0 | 0 | 0 | 0 | 0 | 0 | 0 | 0 | 0.4419556 | 0 | 1.116089 | 0 | 0 | 0 | 0 | 0 | 0 | 0 | 0 | 0.4419556 | 0 | 0 | 0 | 0 | 0 | 0 | 0 | 0 | 0 | 0 | 0 | 0 | 0 | 0 | 0 | 0.048 | 0 | 0 | 0 | 0 | 0 | 0 | 0 | 0 | 0 | 0 | 0 | 0 | 0 | 0.4344889 | 0.4344889 | 0.3482667 | 0 | 0 | 0 | 0 | 1.325867 | 0 | 0 | 0 | 0 | 0 | 0.2172444 | 0 | 0 | 0.6666667 | 0 | 0 | 0 | 0 | 0 | 0.6666667 | 0 | 0 | 0 | 0.3333333 | 0 | 0 | 0 | 0.5377778 | 0 | 0 | 0 | 0 | 0 | 0 | 0 | 0 | 0 | 0 | 0 | 0 | 0 | 0 | 0 | 0 | 0 | 0 | 0 | 0 | 0 | 0.5 | 0.968 | 0 | 0 | 0 | 0 | 0 | 0 | 1 | 0.1096889 | 0 | 0.3896389 | 0.3333333 | 0 | 0 | 0.3511111 | 0.8333333 | 0.1666667 | 0.4166667 | 0.08333333 | 0.05524444 | 0.05524444 | 1 | 0 | 0 | 0 | 0 | 0 | 0.3333333 | 0 | 0 | 0 | 0 | 0 | 0 | 0 | 0 | 0 | 0.3333333 | 0 | 0 | 0 | 0 | 0 | 0 | 0 | 0 | 0 | 0 | 0 | 0 | 0 | 0 | 0 |  | 0.968 | 0.032
757 |  | [*]CC([*])CC(C)C, [*]CC([*])CCCCCCCC | poly(4-methyl-1-pentene), poly(1-decene) | 44500 | 460000 | 10.3 |  | 270 | 20.98119 |  | 56234.13 |  |  |  |  | 0 | 0 | 0 | 0 | 0 | 0 | 0 | 0 | 0 | 0 | 0 | 0 | 0 | 0 | 0 | 0 | 0 | 0 | 0 | 0 | 0 | 0 | 0 | 0 | 0 | 0 | 0.4419556 | 0 | 1.116089 | 0 | 0 | 0 | 0 | 0 | 0 | 0 | 0 | 0.4419556 | 0 | 0 | 0 | 0 | 0 | 0 | 0 | 0 | 0 | 0 | 0 | 0 | 0 | 0 | 0 | 0.048 | 0 | 0 | 0 | 0 | 0 | 0 | 0 | 0 | 0 | 0 | 0 | 0 | 0 | 0.4344889 | 0.4344889 | 0.3482667 | 0 | 0 | 0 | 0 | 1.325867 | 0 | 0 | 0 | 0 | 0 | 0.2172444 | 0 | 0 | 0.6666667 | 0 | 0 | 0 | 0 | 0 | 0.6666667 | 0 | 0 | 0 | 0.3333333 | 0 | 0 | 0 | 0.5377778 | 0 | 0 | 0 | 0 | 0 | 0 | 0 | 0 | 0 | 0 | 0 | 0 | 0 | 0 | 0 | 0 | 0 | 0 | 0 | 0 | 0 | 0.5 | 0.968 | 0 | 0 | 0 | 0 | 0 | 0 | 1 | 0.1096889 | 0 | 0.3896389 | 0.3333333 | 0 | 0 | 0.3511111 | 0.8333333 | 0.1666667 | 0.4166667 | 0.08333333 | 0.05524444 | 0.05524444 | 1 | 0 | 0 | 0 | 0 | 0 | 0.3333333 | 0 | 0 | 0 | 0 | 0 | 0 | 0 | 0 | 0 | 0.3333333 | 0 | 0 | 0 | 0 | 0 | 0 | 0 | 0 | 0 | 0 | 0 | 0 | 0 | 0 | 0 |  | 0.968 | 0.032
758 |  | [*]CC([*])CC(C)C, [*]CC([*])CCCCCCCC | poly(4-methyl-1-pentene), poly(1-decene) | 44500 | 460000 | 10.3 |  | 270 | 33.25294 |  | 44326.83 |  |  |  |  | 0 | 0 | 0 | 0 | 0 | 0 | 0 | 0 | 0 | 0 | 0 | 0 | 0 | 0 | 0 | 0 | 0 | 0 | 0 | 0 | 0 | 0 | 0 | 0 | 0 | 0 | 0.4419556 | 0 | 1.116089 | 0 | 0 | 0 | 0 | 0 | 0 | 0 | 0 | 0.4419556 | 0 | 0 | 0 | 0 | 0 | 0 | 0 | 0 | 0 | 0 | 0 | 0 | 0 | 0 | 0 | 0.048 | 0 | 0 | 0 | 0 | 0 | 0 | 0 | 0 | 0 | 0 | 0 | 0 | 0 | 0.4344889 | 0.4344889 | 0.3482667 | 0 | 0 | 0 | 0 | 1.325867 | 0 | 0 | 0 | 0 | 0 | 0.2172444 | 0 | 0 | 0.6666667 | 0 | 0 | 0 | 0 | 0 | 0.6666667 | 0 | 0 | 0 | 0.3333333 | 0 | 0 | 0 | 0.5377778 | 0 | 0 | 0 | 0 | 0 | 0 | 0 | 0 | 0 | 0 | 0 | 0 | 0 | 0 | 0 | 0 | 0 | 0 | 0 | 0 | 0 | 0.5 | 0.968 | 0 | 0 | 0 | 0 | 0 | 0 | 1 | 0.1096889 | 0 | 0.3896389 | 0.3333333 | 0 | 0 | 0.3511111 | 0.8333333 | 0.1666667 | 0.4166667 | 0.08333333 | 0.05524444 | 0.05524444 | 1 | 0 | 0 | 0 | 0 | 0 | 0.3333333 | 0 | 0 | 0 | 0 | 0 | 0 | 0 | 0 | 0 | 0.3333333 | 0 | 0 | 0 | 0 | 0 | 0 | 0 | 0 | 0 | 0 | 0 | 0 | 0 | 0 | 0 |  | 0.968 | 0.032
759 |  | [*]CC([*])CC(C)C, [*]CC([*])CCCCCCCC | poly(4-methyl-1-pentene), poly(1-decene) | 44500 | 460000 | 10.3 |  | 270 | 53.42106 |  | 34408.57 |  |  |  |  | 0 | 0 | 0 | 0 | 0 | 0 | 0 | 0 | 0 | 0 | 0 | 0 | 0 | 0 | 0 | 0 | 0 | 0 | 0 | 0 | 0 | 0 | 0 | 0 | 0 | 0 | 0.4419556 | 0 | 1.116089 | 0 | 0 | 0 | 0 | 0 | 0 | 0 | 0 | 0.4419556 | 0 | 0 | 0 | 0 | 0 | 0 | 0 | 0 | 0 | 0 | 0 | 0 | 0 | 0 | 0 | 0.048 | 0 | 0 | 0 | 0 | 0 | 0 | 0 | 0 | 0 | 0 | 0 | 0 | 0 | 0.4344889 | 0.4344889 | 0.3482667 | 0 | 0 | 0 | 0 | 1.325867 | 0 | 0 | 0 | 0 | 0 | 0.2172444 | 0 | 0 | 0.6666667 | 0 | 0 | 0 | 0 | 0 | 0.6666667 | 0 | 0 | 0 | 0.3333333 | 0 | 0 | 0 | 0.5377778 | 0 | 0 | 0 | 0 | 0 | 0 | 0 | 0 | 0 | 0 | 0 | 0 | 0 | 0 | 0 | 0 | 0 | 0 | 0 | 0 | 0 | 0.5 | 0.968 | 0 | 0 | 0 | 0 | 0 | 0 | 1 | 0.1096889 | 0 | 0.3896389 | 0.3333333 | 0 | 0 | 0.3511111 | 0.8333333 | 0.1666667 | 0.4166667 | 0.08333333 | 0.05524444 | 0.05524444 | 1 | 0 | 0 | 0 | 0 | 0 | 0.3333333 | 0 | 0 | 0 | 0 | 0 | 0 | 0 | 0 | 0 | 0.3333333 | 0 | 0 | 0 | 0 | 0 | 0 | 0 | 0 | 0 | 0 | 0 | 0 | 0 | 0 | 0 |  | 0.968 | 0.032
760 |  | [*]CC([*])CC(C)C, [*]CC([*])CCCCCCCC | poly(4-methyl-1-pentene), poly(1-decene) | 44500 | 460000 | 10.3 |  | 270 | 84.66667 |  | 26505.34 |  |  |  |  | 0 | 0 | 0 | 0 | 0 | 0 | 0 | 0 | 0 | 0 | 0 | 0 | 0 | 0 | 0 | 0 | 0 | 0 | 0 | 0 | 0 | 0 | 0 | 0 | 0 | 0 | 0.4419556 | 0 | 1.116089 | 0 | 0 | 0 | 0 | 0 | 0 | 0 | 0 | 0.4419556 | 0 | 0 | 0 | 0 | 0 | 0 | 0 | 0 | 0 | 0 | 0 | 0 | 0 | 0 | 0 | 0.048 | 0 | 0 | 0 | 0 | 0 | 0 | 0 | 0 | 0 | 0 | 0 | 0 | 0 | 0.4344889 | 0.4344889 | 0.3482667 | 0 | 0 | 0 | 0 | 1.325867 | 0 | 0 | 0 | 0 | 0 | 0.2172444 | 0 | 0 | 0.6666667 | 0 | 0 | 0 | 0 | 0 | 0.6666667 | 0 | 0 | 0 | 0.3333333 | 0 | 0 | 0 | 0.5377778 | 0 | 0 | 0 | 0 | 0 | 0 | 0 | 0 | 0 | 0 | 0 | 0 | 0 | 0 | 0 | 0 | 0 | 0 | 0 | 0 | 0 | 0.5 | 0.968 | 0 | 0 | 0 | 0 | 0 | 0 | 1 | 0.1096889 | 0 | 0.3896389 | 0.3333333 | 0 | 0 | 0.3511111 | 0.8333333 | 0.1666667 | 0.4166667 | 0.08333333 | 0.05524444 | 0.05524444 | 1 | 0 | 0 | 0 | 0 | 0 | 0.3333333 | 0 | 0 | 0 | 0 | 0 | 0 | 0 | 0 | 0 | 0.3333333 | 0 | 0 | 0 | 0 | 0 | 0 | 0 | 0 | 0 | 0 | 0 | 0 | 0 | 0 | 0 |  | 0.968 | 0.032
761 |  | [*]CC([*])CC(C)C, [*]CC([*])CCCCCCCC | poly(4-methyl-1-pentene), poly(1-decene) | 44500 | 460000 | 10.3 |  | 270 | 136.0175 |  | 20106.35 |  | No Job Name (acs.org) |  |  | 0 | 0 | 0 | 0 | 0 | 0 | 0 | 0 | 0 | 0 | 0 | 0 | 0 | 0 | 0 | 0 | 0 | 0 | 0 | 0 | 0 | 0 | 0 | 0 | 0 | 0 | 0.4419556 | 0 | 1.116089 | 0 | 0 | 0 | 0 | 0 | 0 | 0 | 0 | 0.4419556 | 0 | 0 | 0 | 0 | 0 | 0 | 0 | 0 | 0 | 0 | 0 | 0 | 0 | 0 | 0 | 0.048 | 0 | 0 | 0 | 0 | 0 | 0 | 0 | 0 | 0 | 0 | 0 | 0 | 0 | 0.4344889 | 0.4344889 | 0.3482667 | 0 | 0 | 0 | 0 | 1.325867 | 0 | 0 | 0 | 0 | 0 | 0.2172444 | 0 | 0 | 0.6666667 | 0 | 0 | 0 | 0 | 0 | 0.6666667 | 0 | 0 | 0 | 0.3333333 | 0 | 0 | 0 | 0.5377778 | 0 | 0 | 0 | 0 | 0 | 0 | 0 | 0 | 0 | 0 | 0 | 0 | 0 | 0 | 0 | 0 | 0 | 0 | 0 | 0 | 0 | 0.5 | 0.968 | 0 | 0 | 0 | 0 | 0 | 0 | 1 | 0.1096889 | 0 | 0.3896389 | 0.3333333 | 0 | 0 | 0.3511111 | 0.8333333 | 0.1666667 | 0.4166667 | 0.08333333 | 0.05524444 | 0.05524444 | 1 | 0 | 0 | 0 | 0 | 0 | 0.3333333 | 0 | 0 | 0 | 0 | 0 | 0 | 0 | 0 | 0 | 0.3333333 | 0 | 0 | 0 | 0 | 0 | 0 | 0 | 0 | 0 | 0 | 0 | 0 | 0 | 0 | 0 |  | 0.968 | 0.032
762 |  | [*]CC([*])CC(C)C, [*]CC([*])CCCCCCCC | poly(4-methyl-1-pentene), poly(1-decene) | 44500 | 460000 | 10.3 |  | 270 | 218.5129 |  | 15252.23 |  |  |  |  | 0 | 0 | 0 | 0 | 0 | 0 | 0 | 0 | 0 | 0 | 0 | 0 | 0 | 0 | 0 | 0 | 0 | 0 | 0 | 0 | 0 | 0 | 0 | 0 | 0 | 0 | 0.4419556 | 0 | 1.116089 | 0 | 0 | 0 | 0 | 0 | 0 | 0 | 0 | 0.4419556 | 0 | 0 | 0 | 0 | 0 | 0 | 0 | 0 | 0 | 0 | 0 | 0 | 0 | 0 | 0 | 0.048 | 0 | 0 | 0 | 0 | 0 | 0 | 0 | 0 | 0 | 0 | 0 | 0 | 0 | 0.4344889 | 0.4344889 | 0.3482667 | 0 | 0 | 0 | 0 | 1.325867 | 0 | 0 | 0 | 0 | 0 | 0.2172444 | 0 | 0 | 0.6666667 | 0 | 0 | 0 | 0 | 0 | 0.6666667 | 0 | 0 | 0 | 0.3333333 | 0 | 0 | 0 | 0.5377778 | 0 | 0 | 0 | 0 | 0 | 0 | 0 | 0 | 0 | 0 | 0 | 0 | 0 | 0 | 0 | 0 | 0 | 0 | 0 | 0 | 0 | 0.5 | 0.968 | 0 | 0 | 0 | 0 | 0 | 0 | 1 | 0.1096889 | 0 | 0.3896389 | 0.3333333 | 0 | 0 | 0.3511111 | 0.8333333 | 0.1666667 | 0.4166667 | 0.08333333 | 0.05524444 | 0.05524444 | 1 | 0 | 0 | 0 | 0 | 0 | 0.3333333 | 0 | 0 | 0 | 0 | 0 | 0 | 0 | 0 | 0 | 0.3333333 | 0 | 0 | 0 | 0 | 0 | 0 | 0 | 0 | 0 | 0 | 0 | 0 | 0 | 0 | 0 |  | 0.968 | 0.032
763 |  | [*]CC([*])CC(C)C, [*]CC([*])CCCCCCCC | poly(4-methyl-1-pentene), poly(1-decene) | 44500 | 460000 | 10.3 |  | 270 | 346.3197 |  | 10964.78 |  |  |  |  | 0 | 0 | 0 | 0 | 0 | 0 | 0 | 0 | 0 | 0 | 0 | 0 | 0 | 0 | 0 | 0 | 0 | 0 | 0 | 0 | 0 | 0 | 0 | 0 | 0 | 0 | 0.4419556 | 0 | 1.116089 | 0 | 0 | 0 | 0 | 0 | 0 | 0 | 0 | 0.4419556 | 0 | 0 | 0 | 0 | 0 | 0 | 0 | 0 | 0 | 0 | 0 | 0 | 0 | 0 | 0 | 0.048 | 0 | 0 | 0 | 0 | 0 | 0 | 0 | 0 | 0 | 0 | 0 | 0 | 0 | 0.4344889 | 0.4344889 | 0.3482667 | 0 | 0 | 0 | 0 | 1.325867 | 0 | 0 | 0 | 0 | 0 | 0.2172444 | 0 | 0 | 0.6666667 | 0 | 0 | 0 | 0 | 0 | 0.6666667 | 0 | 0 | 0 | 0.3333333 | 0 | 0 | 0 | 0.5377778 | 0 | 0 | 0 | 0 | 0 | 0 | 0 | 0 | 0 | 0 | 0 | 0 | 0 | 0 | 0 | 0 | 0 | 0 | 0 | 0 | 0 | 0.5 | 0.968 | 0 | 0 | 0 | 0 | 0 | 0 | 1 | 0.1096889 | 0 | 0.3896389 | 0.3333333 | 0 | 0 | 0.3511111 | 0.8333333 | 0.1666667 | 0.4166667 | 0.08333333 | 0.05524444 | 0.05524444 | 1 | 0 | 0 | 0 | 0 | 0 | 0.3333333 | 0 | 0 | 0 | 0 | 0 | 0 | 0 | 0 | 0 | 0.3333333 | 0 | 0 | 0 | 0 | 0 | 0 | 0 | 0 | 0 | 0 | 0 | 0 | 0 | 0 | 0 |  | 0.968 | 0.032
764 |  | [*]CC([*])CC(C)C, [*]CC([*])CCCCCCCC | poly(4-methyl-1-pentene), poly(1-decene) | 44500 | 460000 | 10.3 |  | 270 | 556.3646 |  | 8066.157 |  | https://doi.org/10.1002/app.21361 | Dynamic Stress Rheometer |  | 0 | 0 | 0 | 0 | 0 | 0 | 0 | 0 | 0 | 0 | 0 | 0 | 0 | 0 | 0 | 0 | 0 | 0 | 0 | 0 | 0 | 0 | 0 | 0 | 0 | 0 | 0.4419556 | 0 | 1.116089 | 0 | 0 | 0 | 0 | 0 | 0 | 0 | 0 | 0.4419556 | 0 | 0 | 0 | 0 | 0 | 0 | 0 | 0 | 0 | 0 | 0 | 0 | 0 | 0 | 0 | 0.048 | 0 | 0 | 0 | 0 | 0 | 0 | 0 | 0 | 0 | 0 | 0 | 0 | 0 | 0.4344889 | 0.4344889 | 0.3482667 | 0 | 0 | 0 | 0 | 1.325867 | 0 | 0 | 0 | 0 | 0 | 0.2172444 | 0 | 0 | 0.6666667 | 0 | 0 | 0 | 0 | 0 | 0.6666667 | 0 | 0 | 0 | 0.3333333 | 0 | 0 | 0 | 0.5377778 | 0 | 0 | 0 | 0 | 0 | 0 | 0 | 0 | 0 | 0 | 0 | 0 | 0 | 0 | 0 | 0 | 0 | 0 | 0 | 0 | 0 | 0.5 | 0.968 | 0 | 0 | 0 | 0 | 0 | 0 | 1 | 0.1096889 | 0 | 0.3896389 | 0.3333333 | 0 | 0 | 0.3511111 | 0.8333333 | 0.1666667 | 0.4166667 | 0.08333333 | 0.05524444 | 0.05524444 | 1 | 0 | 0 | 0 | 0 | 0 | 0.3333333 | 0 | 0 | 0 | 0 | 0 | 0 | 0 | 0 | 0 | 0.3333333 | 0 | 0 | 0 | 0 | 0 | 0 | 0 | 0 | 0 | 0 | 0 | 0 | 0 | 0 | 0 |  | 0.968 | 0.032
765 |  | [*]CC([*])CC(C)C, [*]CC([*])CCCCCCCC | poly(4-methyl-1-pentene), poly(1-decene) | 44500 | 460000 | 10.3 |  | 270 | 881.7785 |  | 5798.736 |  | Polymer Database: PoLyInfo (nims.go.jp) |  |  | 0 | 0 | 0 | 0 | 0 | 0 | 0 | 0 | 0 | 0 | 0 | 0 | 0 | 0 | 0 | 0 | 0 | 0 | 0 | 0 | 0 | 0 | 0 | 0 | 0 | 0 | 0.4419556 | 0 | 1.116089 | 0 | 0 | 0 | 0 | 0 | 0 | 0 | 0 | 0.4419556 | 0 | 0 | 0 | 0 | 0 | 0 | 0 | 0 | 0 | 0 | 0 | 0 | 0 | 0 | 0 | 0.048 | 0 | 0 | 0 | 0 | 0 | 0 | 0 | 0 | 0 | 0 | 0 | 0 | 0 | 0.4344889 | 0.4344889 | 0.3482667 | 0 | 0 | 0 | 0 | 1.325867 | 0 | 0 | 0 | 0 | 0 | 0.2172444 | 0 | 0 | 0.6666667 | 0 | 0 | 0 | 0 | 0 | 0.6666667 | 0 | 0 | 0 | 0.3333333 | 0 | 0 | 0 | 0.5377778 | 0 | 0 | 0 | 0 | 0 | 0 | 0 | 0 | 0 | 0 | 0 | 0 | 0 | 0 | 0 | 0 | 0 | 0 | 0 | 0 | 0 | 0.5 | 0.968 | 0 | 0 | 0 | 0 | 0 | 0 | 1 | 0.1096889 | 0 | 0.3896389 | 0.3333333 | 0 | 0 | 0.3511111 | 0.8333333 | 0.1666667 | 0.4166667 | 0.08333333 | 0.05524444 | 0.05524444 | 1 | 0 | 0 | 0 | 0 | 0 | 0.3333333 | 0 | 0 | 0 | 0 | 0 | 0 | 0 | 0 | 0 | 0.3333333 | 0 | 0 | 0 | 0 | 0 | 0 | 0 | 0 | 0 | 0 | 0 | 0 | 0 | 0 | 0 |  | 0.968 | 0.032
766 |  | [*]CC([*])CC(C)C, [*]CC([*])CCCCCCCC | poly(4-methyl-1-pentene), poly(1-decene) | 58000 | 360000 | 6.2 |  | 270 | 0.2042045 |  | 131825.7 |  |  |  |  | 0 | 0 | 0 | 0 | 0 | 0 | 0 | 0 | 0 | 0 | 0 | 0 | 0 | 0 | 0 | 0 | 0 | 0 | 0 | 0 | 0 | 0 | 0 | 0 | 0 | 0 | 0.4394667 | 0 | 1.121067 | 0 | 0 | 0 | 0 | 0 | 0 | 0 | 0 | 0.4394667 | 0 | 0 | 0 | 0 | 0 | 0 | 0 | 0 | 0 | 0 | 0 | 0 | 0 | 0 | 0 | 0.096 | 0 | 0 | 0 | 0 | 0 | 0 | 0 | 0 | 0 | 0 | 0 | 0 | 0 | 0.4245333 | 0.4245333 | 0.3632 | 0 | 0 | 0 | 0 | 1.3184 | 0 | 0 | 0 | 0 | 0 | 0.2122667 | 0 | 0 | 0.6666667 | 0 | 0 | 0 | 0 | 0 | 0.6666667 | 0 | 0 | 0 | 0.3333333 | 0 | 0 | 0 | 0.52 | 0 | 0 | 0 | 0 | 0 | 0 | 0 | 0 | 0 | 0 | 0 | 0 | 0 | 0 | 0 | 0 | 0 | 0 | 0 | 0 | 0 | 0.5 | 0.936 | 0 | 0 | 0 | 0 | 0 | 0 | 1 | 0.1082667 | 0 | 0.3896389 | 0.3333333 | 0 | 0 | 0.3688889 | 0.8333333 | 0.1666667 | 0.4166667 | 0.08333333 | 0.05493333 | 0.05493333 | 1 | 0 | 0 | 0 | 0 | 0 | 0.3333333 | 0 | 0 | 0 | 0 | 0 | 0 | 0 | 0 | 0 | 0.3333333 | 0 | 0 | 0 | 0 | 0 | 0 | 0 | 0 | 0 | 0 | 0 | 0 | 0 | 0 | 0 |  | 0.936 | 0.064
767 |  | [*]CC([*])CC(C)C, [*]CC([*])CCCCCCCC | poly(4-methyl-1-pentene), poly(1-decene) | 58000 | 360000 | 6.2 |  | 270 | 0.3280558 |  | 126862.5 |  | https://doi.org/10.1002/pen.20117 | Rheometer |  | 0 | 0 | 0 | 0 | 0 | 0 | 0 | 0 | 0 | 0 | 0 | 0 | 0 | 0 | 0 | 0 | 0 | 0 | 0 | 0 | 0 | 0 | 0 | 0 | 0 | 0 | 0.4394667 | 0 | 1.121067 | 0 | 0 | 0 | 0 | 0 | 0 | 0 | 0 | 0.4394667 | 0 | 0 | 0 | 0 | 0 | 0 | 0 | 0 | 0 | 0 | 0 | 0 | 0 | 0 | 0 | 0.096 | 0 | 0 | 0 | 0 | 0 | 0 | 0 | 0 | 0 | 0 | 0 | 0 | 0 | 0.4245333 | 0.4245333 | 0.3632 | 0 | 0 | 0 | 0 | 1.3184 | 0 | 0 | 0 | 0 | 0 | 0.2122667 | 0 | 0 | 0.6666667 | 0 | 0 | 0 | 0 | 0 | 0.6666667 | 0 | 0 | 0 | 0.3333333 | 0 | 0 | 0 | 0.52 | 0 | 0 | 0 | 0 | 0 | 0 | 0 | 0 | 0 | 0 | 0 | 0 | 0 | 0 | 0 | 0 | 0 | 0 | 0 | 0 | 0 | 0.5 | 0.936 | 0 | 0 | 0 | 0 | 0 | 0 | 1 | 0.1082667 | 0 | 0.3896389 | 0.3333333 | 0 | 0 | 0.3688889 | 0.8333333 | 0.1666667 | 0.4166667 | 0.08333333 | 0.05493333 | 0.05493333 | 1 | 0 | 0 | 0 | 0 | 0 | 0.3333333 | 0 | 0 | 0 | 0 | 0 | 0 | 0 | 0 | 0 | 0.3333333 | 0 | 0 | 0 | 0 | 0 | 0 | 0 | 0 | 0 | 0 | 0 | 0 | 0 | 0 | 0 |  | 0.936 | 0.064
768 |  | [*]CC([*])CC(C)C, [*]CC([*])CCCCCCCC | poly(4-methyl-1-pentene), poly(1-decene) | 58000 | 360000 | 6.2 |  | 270 | 0.5342106 |  | 121152.8 |  | Polymer Database: PoLyInfo (nims.go.jp) |  |  | 0 | 0 | 0 | 0 | 0 | 0 | 0 | 0 | 0 | 0 | 0 | 0 | 0 | 0 | 0 | 0 | 0 | 0 | 0 | 0 | 0 | 0 | 0 | 0 | 0 | 0 | 0.4394667 | 0 | 1.121067 | 0 | 0 | 0 | 0 | 0 | 0 | 0 | 0 | 0.4394667 | 0 | 0 | 0 | 0 | 0 | 0 | 0 | 0 | 0 | 0 | 0 | 0 | 0 | 0 | 0 | 0.096 | 0 | 0 | 0 | 0 | 0 | 0 | 0 | 0 | 0 | 0 | 0 | 0 | 0 | 0.4245333 | 0.4245333 | 0.3632 | 0 | 0 | 0 | 0 | 1.3184 | 0 | 0 | 0 | 0 | 0 | 0.2122667 | 0 | 0 | 0.6666667 | 0 | 0 | 0 | 0 | 0 | 0.6666667 | 0 | 0 | 0 | 0.3333333 | 0 | 0 | 0 | 0.52 | 0 | 0 | 0 | 0 | 0 | 0 | 0 | 0 | 0 | 0 | 0 | 0 | 0 | 0 | 0 | 0 | 0 | 0 | 0 | 0 | 0 | 0.5 | 0.936 | 0 | 0 | 0 | 0 | 0 | 0 | 1 | 0.1082667 | 0 | 0.3896389 | 0.3333333 | 0 | 0 | 0.3688889 | 0.8333333 | 0.1666667 | 0.4166667 | 0.08333333 | 0.05493333 | 0.05493333 | 1 | 0 | 0 | 0 | 0 | 0 | 0.3333333 | 0 | 0 | 0 | 0 | 0 | 0 | 0 | 0 | 0 | 0.3333333 | 0 | 0 | 0 | 0 | 0 | 0 | 0 | 0 | 0 | 0 | 0 | 0 | 0 | 0 | 0 |  | 0.936 | 0.064
769 |  | [*]CC([*])CC(C)C, [*]CC([*])CCCCCCCC | poly(4-methyl-1-pentene), poly(1-decene) | 58000 | 360000 | 6.2 |  | 270 | 0.8466667 |  | 113937.5 |  |  |  |  | 0 | 0 | 0 | 0 | 0 | 0 | 0 | 0 | 0 | 0 | 0 | 0 | 0 | 0 | 0 | 0 | 0 | 0 | 0 | 0 | 0 | 0 | 0 | 0 | 0 | 0 | 0.4394667 | 0 | 1.121067 | 0 | 0 | 0 | 0 | 0 | 0 | 0 | 0 | 0.4394667 | 0 | 0 | 0 | 0 | 0 | 0 | 0 | 0 | 0 | 0 | 0 | 0 | 0 | 0 | 0 | 0.096 | 0 | 0 | 0 | 0 | 0 | 0 | 0 | 0 | 0 | 0 | 0 | 0 | 0 | 0.4245333 | 0.4245333 | 0.3632 | 0 | 0 | 0 | 0 | 1.3184 | 0 | 0 | 0 | 0 | 0 | 0.2122667 | 0 | 0 | 0.6666667 | 0 | 0 | 0 | 0 | 0 | 0.6666667 | 0 | 0 | 0 | 0.3333333 | 0 | 0 | 0 | 0.52 | 0 | 0 | 0 | 0 | 0 | 0 | 0 | 0 | 0 | 0 | 0 | 0 | 0 | 0 | 0 | 0 | 0 | 0 | 0 | 0 | 0 | 0.5 | 0.936 | 0 | 0 | 0 | 0 | 0 | 0 | 1 | 0.1082667 | 0 | 0.3896389 | 0.3333333 | 0 | 0 | 0.3688889 | 0.8333333 | 0.1666667 | 0.4166667 | 0.08333333 | 0.05493333 | 0.05493333 | 1 | 0 | 0 | 0 | 0 | 0 | 0.3333333 | 0 | 0 | 0 | 0 | 0 | 0 | 0 | 0 | 0 | 0.3333333 | 0 | 0 | 0 | 0 | 0 | 0 | 0 | 0 | 0 | 0 | 0 | 0 | 0 | 0 | 0 |  | 0.936 | 0.064
770 |  | [*]CC([*])CC(C)C, [*]CC([*])CCCCCCCC | poly(4-methyl-1-pentene), poly(1-decene) | 58000 | 360000 | 6.2 |  | 270 | 1.288444 |  | 103912.2 |  |  |  |  | 0 | 0 | 0 | 0 | 0 | 0 | 0 | 0 | 0 | 0 | 0 | 0 | 0 | 0 | 0 | 0 | 0 | 0 | 0 | 0 | 0 | 0 | 0 | 0 | 0 | 0 | 0.4394667 | 0 | 1.121067 | 0 | 0 | 0 | 0 | 0 | 0 | 0 | 0 | 0.4394667 | 0 | 0 | 0 | 0 | 0 | 0 | 0 | 0 | 0 | 0 | 0 | 0 | 0 | 0 | 0 | 0.096 | 0 | 0 | 0 | 0 | 0 | 0 | 0 | 0 | 0 | 0 | 0 | 0 | 0 | 0.4245333 | 0.4245333 | 0.3632 | 0 | 0 | 0 | 0 | 1.3184 | 0 | 0 | 0 | 0 | 0 | 0.2122667 | 0 | 0 | 0.6666667 | 0 | 0 | 0 | 0 | 0 | 0.6666667 | 0 | 0 | 0 | 0.3333333 | 0 | 0 | 0 | 0.52 | 0 | 0 | 0 | 0 | 0 | 0 | 0 | 0 | 0 | 0 | 0 | 0 | 0 | 0 | 0 | 0 | 0 | 0 | 0 | 0 | 0 | 0.5 | 0.936 | 0 | 0 | 0 | 0 | 0 | 0 | 1 | 0.1082667 | 0 | 0.3896389 | 0.3333333 | 0 | 0 | 0.3688889 | 0.8333333 | 0.1666667 | 0.4166667 | 0.08333333 | 0.05493333 | 0.05493333 | 1 | 0 | 0 | 0 | 0 | 0 | 0.3333333 | 0 | 0 | 0 | 0 | 0 | 0 | 0 | 0 | 0 | 0.3333333 | 0 | 0 | 0 | 0 | 0 | 0 | 0 | 0 | 0 | 0 | 0 | 0 | 0 | 0 | 0 |  | 0.936 | 0.064
771 |  | [*]CC([*])CC(C)C, [*]CC([*])CCCCCCCC | poly(4-methyl-1-pentene), poly(1-decene) | 58000 | 360000 | 6.2 |  | 270 | 2.069892 |  | 93325.43 |  |  |  |  | 0 | 0 | 0 | 0 | 0 | 0 | 0 | 0 | 0 | 0 | 0 | 0 | 0 | 0 | 0 | 0 | 0 | 0 | 0 | 0 | 0 | 0 | 0 | 0 | 0 | 0 | 0.4394667 | 0 | 1.121067 | 0 | 0 | 0 | 0 | 0 | 0 | 0 | 0 | 0.4394667 | 0 | 0 | 0 | 0 | 0 | 0 | 0 | 0 | 0 | 0 | 0 | 0 | 0 | 0 | 0 | 0.096 | 0 | 0 | 0 | 0 | 0 | 0 | 0 | 0 | 0 | 0 | 0 | 0 | 0 | 0.4245333 | 0.4245333 | 0.3632 | 0 | 0 | 0 | 0 | 1.3184 | 0 | 0 | 0 | 0 | 0 | 0.2122667 | 0 | 0 | 0.6666667 | 0 | 0 | 0 | 0 | 0 | 0.6666667 | 0 | 0 | 0 | 0.3333333 | 0 | 0 | 0 | 0.52 | 0 | 0 | 0 | 0 | 0 | 0 | 0 | 0 | 0 | 0 | 0 | 0 | 0 | 0 | 0 | 0 | 0 | 0 | 0 | 0 | 0 | 0.5 | 0.936 | 0 | 0 | 0 | 0 | 0 | 0 | 1 | 0.1082667 | 0 | 0.3896389 | 0.3333333 | 0 | 0 | 0.3688889 | 0.8333333 | 0.1666667 | 0.4166667 | 0.08333333 | 0.05493333 | 0.05493333 | 1 | 0 | 0 | 0 | 0 | 0 | 0.3333333 | 0 | 0 | 0 | 0 | 0 | 0 | 0 | 0 | 0 | 0.3333333 | 0 | 0 | 0 | 0 | 0 | 0 | 0 | 0 | 0 | 0 | 0 | 0 | 0 | 0 | 0 |  | 0.936 | 0.064
772 |  | [*]CC([*])CC(C)C, [*]CC([*])CCCCCCCC | poly(4-methyl-1-pentene), poly(1-decene) | 58000 | 360000 | 6.2 |  | 270 | 3.192883 |  | 83817.24 |  |  |  |  | 0 | 0 | 0 | 0 | 0 | 0 | 0 | 0 | 0 | 0 | 0 | 0 | 0 | 0 | 0 | 0 | 0 | 0 | 0 | 0 | 0 | 0 | 0 | 0 | 0 | 0 | 0.4394667 | 0 | 1.121067 | 0 | 0 | 0 | 0 | 0 | 0 | 0 | 0 | 0.4394667 | 0 | 0 | 0 | 0 | 0 | 0 | 0 | 0 | 0 | 0 | 0 | 0 | 0 | 0 | 0 | 0.096 | 0 | 0 | 0 | 0 | 0 | 0 | 0 | 0 | 0 | 0 | 0 | 0 | 0 | 0.4245333 | 0.4245333 | 0.3632 | 0 | 0 | 0 | 0 | 1.3184 | 0 | 0 | 0 | 0 | 0 | 0.2122667 | 0 | 0 | 0.6666667 | 0 | 0 | 0 | 0 | 0 | 0.6666667 | 0 | 0 | 0 | 0.3333333 | 0 | 0 | 0 | 0.52 | 0 | 0 | 0 | 0 | 0 | 0 | 0 | 0 | 0 | 0 | 0 | 0 | 0 | 0 | 0 | 0 | 0 | 0 | 0 | 0 | 0 | 0.5 | 0.936 | 0 | 0 | 0 | 0 | 0 | 0 | 1 | 0.1082667 | 0 | 0.3896389 | 0.3333333 | 0 | 0 | 0.3688889 | 0.8333333 | 0.1666667 | 0.4166667 | 0.08333333 | 0.05493333 | 0.05493333 | 1 | 0 | 0 | 0 | 0 | 0 | 0.3333333 | 0 | 0 | 0 | 0 | 0 | 0 | 0 | 0 | 0 | 0.3333333 | 0 | 0 | 0 | 0 | 0 | 0 | 0 | 0 | 0 | 0 | 0 | 0 | 0 | 0 | 0 |  | 0.936 | 0.064
773 |  | [*]CC([*])CC(C)C, [*]CC([*])CCCCCCCC | poly(4-methyl-1-pentene), poly(1-decene) | 58000 | 360000 | 6.2 |  | 270 | 5.060379 |  | 71889.7 |  |  |  |  | 0 | 0 | 0 | 0 | 0 | 0 | 0 | 0 | 0 | 0 | 0 | 0 | 0 | 0 | 0 | 0 | 0 | 0 | 0 | 0 | 0 | 0 | 0 | 0 | 0 | 0 | 0.4394667 | 0 | 1.121067 | 0 | 0 | 0 | 0 | 0 | 0 | 0 | 0 | 0.4394667 | 0 | 0 | 0 | 0 | 0 | 0 | 0 | 0 | 0 | 0 | 0 | 0 | 0 | 0 | 0 | 0.096 | 0 | 0 | 0 | 0 | 0 | 0 | 0 | 0 | 0 | 0 | 0 | 0 | 0 | 0.4245333 | 0.4245333 | 0.3632 | 0 | 0 | 0 | 0 | 1.3184 | 0 | 0 | 0 | 0 | 0 | 0.2122667 | 0 | 0 | 0.6666667 | 0 | 0 | 0 | 0 | 0 | 0.6666667 | 0 | 0 | 0 | 0.3333333 | 0 | 0 | 0 | 0.52 | 0 | 0 | 0 | 0 | 0 | 0 | 0 | 0 | 0 | 0 | 0 | 0 | 0 | 0 | 0 | 0 | 0 | 0 | 0 | 0 | 0 | 0.5 | 0.936 | 0 | 0 | 0 | 0 | 0 | 0 | 1 | 0.1082667 | 0 | 0.3896389 | 0.3333333 | 0 | 0 | 0.3688889 | 0.8333333 | 0.1666667 | 0.4166667 | 0.08333333 | 0.05493333 | 0.05493333 | 1 | 0 | 0 | 0 | 0 | 0 | 0.3333333 | 0 | 0 | 0 | 0 | 0 | 0 | 0 | 0 | 0 | 0.3333333 | 0 | 0 | 0 | 0 | 0 | 0 | 0 | 0 | 0 | 0 | 0 | 0 | 0 | 0 | 0 |  | 0.936 | 0.064
774 |  | [*]CC([*])CC(C)C, [*]CC([*])CCCCCCCC | poly(4-methyl-1-pentene), poly(1-decene) | 58000 | 360000 | 6.2 |  | 270 | 8.02016 |  | 61659.5 |  |  |  |  | 0 | 0 | 0 | 0 | 0 | 0 | 0 | 0 | 0 | 0 | 0 | 0 | 0 | 0 | 0 | 0 | 0 | 0 | 0 | 0 | 0 | 0 | 0 | 0 | 0 | 0 | 0.4394667 | 0 | 1.121067 | 0 | 0 | 0 | 0 | 0 | 0 | 0 | 0 | 0.4394667 | 0 | 0 | 0 | 0 | 0 | 0 | 0 | 0 | 0 | 0 | 0 | 0 | 0 | 0 | 0 | 0.096 | 0 | 0 | 0 | 0 | 0 | 0 | 0 | 0 | 0 | 0 | 0 | 0 | 0 | 0.4245333 | 0.4245333 | 0.3632 | 0 | 0 | 0 | 0 | 1.3184 | 0 | 0 | 0 | 0 | 0 | 0.2122667 | 0 | 0 | 0.6666667 | 0 | 0 | 0 | 0 | 0 | 0.6666667 | 0 | 0 | 0 | 0.3333333 | 0 | 0 | 0 | 0.52 | 0 | 0 | 0 | 0 | 0 | 0 | 0 | 0 | 0 | 0 | 0 | 0 | 0 | 0 | 0 | 0 | 0 | 0 | 0 | 0 | 0 | 0.5 | 0.936 | 0 | 0 | 0 | 0 | 0 | 0 | 1 | 0.1082667 | 0 | 0.3896389 | 0.3333333 | 0 | 0 | 0.3688889 | 0.8333333 | 0.1666667 | 0.4166667 | 0.08333333 | 0.05493333 | 0.05493333 | 1 | 0 | 0 | 0 | 0 | 0 | 0.3333333 | 0 | 0 | 0 | 0 | 0 | 0 | 0 | 0 | 0 | 0.3333333 | 0 | 0 | 0 | 0 | 0 | 0 | 0 | 0 | 0 | 0 | 0 | 0 | 0 | 0 | 0 |  | 0.936 | 0.064
775 |  | [*]CC([*])CC(C)C, [*]CC([*])CCCCCCCC | poly(4-methyl-1-pentene), poly(1-decene) | 58000 | 360000 | 6.2 |  | 270 | 13.06014 |  | 51286.14 |  |  |  |  | 0 | 0 | 0 | 0 | 0 | 0 | 0 | 0 | 0 | 0 | 0 | 0 | 0 | 0 | 0 | 0 | 0 | 0 | 0 | 0 | 0 | 0 | 0 | 0 | 0 | 0 | 0.4394667 | 0 | 1.121067 | 0 | 0 | 0 | 0 | 0 | 0 | 0 | 0 | 0.4394667 | 0 | 0 | 0 | 0 | 0 | 0 | 0 | 0 | 0 | 0 | 0 | 0 | 0 | 0 | 0 | 0.096 | 0 | 0 | 0 | 0 | 0 | 0 | 0 | 0 | 0 | 0 | 0 | 0 | 0 | 0.4245333 | 0.4245333 | 0.3632 | 0 | 0 | 0 | 0 | 1.3184 | 0 | 0 | 0 | 0 | 0 | 0.2122667 | 0 | 0 | 0.6666667 | 0 | 0 | 0 | 0 | 0 | 0.6666667 | 0 | 0 | 0 | 0.3333333 | 0 | 0 | 0 | 0.52 | 0 | 0 | 0 | 0 | 0 | 0 | 0 | 0 | 0 | 0 | 0 | 0 | 0 | 0 | 0 | 0 | 0 | 0 | 0 | 0 | 0 | 0.5 | 0.936 | 0 | 0 | 0 | 0 | 0 | 0 | 1 | 0.1082667 | 0 | 0.3896389 | 0.3333333 | 0 | 0 | 0.3688889 | 0.8333333 | 0.1666667 | 0.4166667 | 0.08333333 | 0.05493333 | 0.05493333 | 1 | 0 | 0 | 0 | 0 | 0 | 0.3333333 | 0 | 0 | 0 | 0 | 0 | 0 | 0 | 0 | 0 | 0.3333333 | 0 | 0 | 0 | 0 | 0 | 0 | 0 | 0 | 0 | 0 | 0 | 0 | 0 | 0 | 0 |  | 0.936 | 0.064
776 |  | [*]CC([*])CC(C)C, [*]CC([*])CCCCCCCC | poly(4-methyl-1-pentene), poly(1-decene) | 58000 | 360000 | 6.2 |  | 270 | 20.42045 |  | 42986.62 |  |  |  |  | 0 | 0 | 0 | 0 | 0 | 0 | 0 | 0 | 0 | 0 | 0 | 0 | 0 | 0 | 0 | 0 | 0 | 0 | 0 | 0 | 0 | 0 | 0 | 0 | 0 | 0 | 0.4394667 | 0 | 1.121067 | 0 | 0 | 0 | 0 | 0 | 0 | 0 | 0 | 0.4394667 | 0 | 0 | 0 | 0 | 0 | 0 | 0 | 0 | 0 | 0 | 0 | 0 | 0 | 0 | 0 | 0.096 | 0 | 0 | 0 | 0 | 0 | 0 | 0 | 0 | 0 | 0 | 0 | 0 | 0 | 0.4245333 | 0.4245333 | 0.3632 | 0 | 0 | 0 | 0 | 1.3184 | 0 | 0 | 0 | 0 | 0 | 0.2122667 | 0 | 0 | 0.6666667 | 0 | 0 | 0 | 0 | 0 | 0.6666667 | 0 | 0 | 0 | 0.3333333 | 0 | 0 | 0 | 0.52 | 0 | 0 | 0 | 0 | 0 | 0 | 0 | 0 | 0 | 0 | 0 | 0 | 0 | 0 | 0 | 0 | 0 | 0 | 0 | 0 | 0 | 0.5 | 0.936 | 0 | 0 | 0 | 0 | 0 | 0 | 1 | 0.1082667 | 0 | 0.3896389 | 0.3333333 | 0 | 0 | 0.3688889 | 0.8333333 | 0.1666667 | 0.4166667 | 0.08333333 | 0.05493333 | 0.05493333 | 1 | 0 | 0 | 0 | 0 | 0 | 0.3333333 | 0 | 0 | 0 | 0 | 0 | 0 | 0 | 0 | 0 | 0.3333333 | 0 | 0 | 0 | 0 | 0 | 0 | 0 | 0 | 0 | 0 | 0 | 0 | 0 | 0 | 0 |  | 0.936 | 0.064
777 |  | [*]CC([*])CC(C)C, [*]CC([*])CCCCCCCC | poly(4-methyl-1-pentene), poly(1-decene) | 58000 | 360000 | 6.2 |  | 270 | 33.25294 |  | 34940.84 |  |  |  |  | 0 | 0 | 0 | 0 | 0 | 0 | 0 | 0 | 0 | 0 | 0 | 0 | 0 | 0 | 0 | 0 | 0 | 0 | 0 | 0 | 0 | 0 | 0 | 0 | 0 | 0 | 0.4394667 | 0 | 1.121067 | 0 | 0 | 0 | 0 | 0 | 0 | 0 | 0 | 0.4394667 | 0 | 0 | 0 | 0 | 0 | 0 | 0 | 0 | 0 | 0 | 0 | 0 | 0 | 0 | 0 | 0.096 | 0 | 0 | 0 | 0 | 0 | 0 | 0 | 0 | 0 | 0 | 0 | 0 | 0 | 0.4245333 | 0.4245333 | 0.3632 | 0 | 0 | 0 | 0 | 1.3184 | 0 | 0 | 0 | 0 | 0 | 0.2122667 | 0 | 0 | 0.6666667 | 0 | 0 | 0 | 0 | 0 | 0.6666667 | 0 | 0 | 0 | 0.3333333 | 0 | 0 | 0 | 0.52 | 0 | 0 | 0 | 0 | 0 | 0 | 0 | 0 | 0 | 0 | 0 | 0 | 0 | 0 | 0 | 0 | 0 | 0 | 0 | 0 | 0 | 0.5 | 0.936 | 0 | 0 | 0 | 0 | 0 | 0 | 1 | 0.1082667 | 0 | 0.3896389 | 0.3333333 | 0 | 0 | 0.3688889 | 0.8333333 | 0.1666667 | 0.4166667 | 0.08333333 | 0.05493333 | 0.05493333 | 1 | 0 | 0 | 0 | 0 | 0 | 0.3333333 | 0 | 0 | 0 | 0 | 0 | 0 | 0 | 0 | 0 | 0.3333333 | 0 | 0 | 0 | 0 | 0 | 0 | 0 | 0 | 0 | 0 | 0 | 0 | 0 | 0 | 0 |  | 0.936 | 0.064
778 |  | [*]CC([*])CC(C)C, [*]CC([*])CCCCCCCC | poly(4-methyl-1-pentene), poly(1-decene) | 58000 | 360000 | 6.2 |  | 270 | 53.42106 |  | 27331.7 |  |  |  |  | 0 | 0 | 0 | 0 | 0 | 0 | 0 | 0 | 0 | 0 | 0 | 0 | 0 | 0 | 0 | 0 | 0 | 0 | 0 | 0 | 0 | 0 | 0 | 0 | 0 | 0 | 0.4394667 | 0 | 1.121067 | 0 | 0 | 0 | 0 | 0 | 0 | 0 | 0 | 0.4394667 | 0 | 0 | 0 | 0 | 0 | 0 | 0 | 0 | 0 | 0 | 0 | 0 | 0 | 0 | 0 | 0.096 | 0 | 0 | 0 | 0 | 0 | 0 | 0 | 0 | 0 | 0 | 0 | 0 | 0 | 0.4245333 | 0.4245333 | 0.3632 | 0 | 0 | 0 | 0 | 1.3184 | 0 | 0 | 0 | 0 | 0 | 0.2122667 | 0 | 0 | 0.6666667 | 0 | 0 | 0 | 0 | 0 | 0.6666667 | 0 | 0 | 0 | 0.3333333 | 0 | 0 | 0 | 0.52 | 0 | 0 | 0 | 0 | 0 | 0 | 0 | 0 | 0 | 0 | 0 | 0 | 0 | 0 | 0 | 0 | 0 | 0 | 0 | 0 | 0 | 0.5 | 0.936 | 0 | 0 | 0 | 0 | 0 | 0 | 1 | 0.1082667 | 0 | 0.3896389 | 0.3333333 | 0 | 0 | 0.3688889 | 0.8333333 | 0.1666667 | 0.4166667 | 0.08333333 | 0.05493333 | 0.05493333 | 1 | 0 | 0 | 0 | 0 | 0 | 0.3333333 | 0 | 0 | 0 | 0 | 0 | 0 | 0 | 0 | 0 | 0.3333333 | 0 | 0 | 0 | 0 | 0 | 0 | 0 | 0 | 0 | 0 | 0 | 0 | 0 | 0 | 0 |  | 0.936 | 0.064
779 |  | [*]CC([*])CC(C)C, [*]CC([*])CCCCCCCC | poly(4-methyl-1-pentene), poly(1-decene) | 58000 | 360000 | 6.2 |  | 270 | 84.66667 |  | 21379.62 |  |  |  |  | 0 | 0 | 0 | 0 | 0 | 0 | 0 | 0 | 0 | 0 | 0 | 0 | 0 | 0 | 0 | 0 | 0 | 0 | 0 | 0 | 0 | 0 | 0 | 0 | 0 | 0 | 0.4394667 | 0 | 1.121067 | 0 | 0 | 0 | 0 | 0 | 0 | 0 | 0 | 0.4394667 | 0 | 0 | 0 | 0 | 0 | 0 | 0 | 0 | 0 | 0 | 0 | 0 | 0 | 0 | 0 | 0.096 | 0 | 0 | 0 | 0 | 0 | 0 | 0 | 0 | 0 | 0 | 0 | 0 | 0 | 0.4245333 | 0.4245333 | 0.3632 | 0 | 0 | 0 | 0 | 1.3184 | 0 | 0 | 0 | 0 | 0 | 0.2122667 | 0 | 0 | 0.6666667 | 0 | 0 | 0 | 0 | 0 | 0.6666667 | 0 | 0 | 0 | 0.3333333 | 0 | 0 | 0 | 0.52 | 0 | 0 | 0 | 0 | 0 | 0 | 0 | 0 | 0 | 0 | 0 | 0 | 0 | 0 | 0 | 0 | 0 | 0 | 0 | 0 | 0 | 0.5 | 0.936 | 0 | 0 | 0 | 0 | 0 | 0 | 1 | 0.1082667 | 0 | 0.3896389 | 0.3333333 | 0 | 0 | 0.3688889 | 0.8333333 | 0.1666667 | 0.4166667 | 0.08333333 | 0.05493333 | 0.05493333 | 1 | 0 | 0 | 0 | 0 | 0 | 0.3333333 | 0 | 0 | 0 | 0 | 0 | 0 | 0 | 0 | 0 | 0.3333333 | 0 | 0 | 0 | 0 | 0 | 0 | 0 | 0 | 0 | 0 | 0 | 0 | 0 | 0 | 0 |  | 0.936 | 0.064
780 |  | [*]CC([*])CC(C)C, [*]CC([*])CCCCCCCC | poly(4-methyl-1-pentene), poly(1-decene) | 58000 | 360000 | 6.2 |  | 270 | 120.4075 |  | 16982.44 |  |  |  |  | 0 | 0 | 0 | 0 | 0 | 0 | 0 | 0 | 0 | 0 | 0 | 0 | 0 | 0 | 0 | 0 | 0 | 0 | 0 | 0 | 0 | 0 | 0 | 0 | 0 | 0 | 0.4394667 | 0 | 1.121067 | 0 | 0 | 0 | 0 | 0 | 0 | 0 | 0 | 0.4394667 | 0 | 0 | 0 | 0 | 0 | 0 | 0 | 0 | 0 | 0 | 0 | 0 | 0 | 0 | 0 | 0.096 | 0 | 0 | 0 | 0 | 0 | 0 | 0 | 0 | 0 | 0 | 0 | 0 | 0 | 0.4245333 | 0.4245333 | 0.3632 | 0 | 0 | 0 | 0 | 1.3184 | 0 | 0 | 0 | 0 | 0 | 0.2122667 | 0 | 0 | 0.6666667 | 0 | 0 | 0 | 0 | 0 | 0.6666667 | 0 | 0 | 0 | 0.3333333 | 0 | 0 | 0 | 0.52 | 0 | 0 | 0 | 0 | 0 | 0 | 0 | 0 | 0 | 0 | 0 | 0 | 0 | 0 | 0 | 0 | 0 | 0 | 0 | 0 | 0 | 0.5 | 0.936 | 0 | 0 | 0 | 0 | 0 | 0 | 1 | 0.1082667 | 0 | 0.3896389 | 0.3333333 | 0 | 0 | 0.3688889 | 0.8333333 | 0.1666667 | 0.4166667 | 0.08333333 | 0.05493333 | 0.05493333 | 1 | 0 | 0 | 0 | 0 | 0 | 0.3333333 | 0 | 0 | 0 | 0 | 0 | 0 | 0 | 0 | 0 | 0.3333333 | 0 | 0 | 0 | 0 | 0 | 0 | 0 | 0 | 0 | 0 | 0 | 0 | 0 | 0 | 0 |  | 0.936 | 0.064
781 |  | [*]CC([*])CC(C)C, [*]CC([*])CCCCCCCC | poly(4-methyl-1-pentene), poly(1-decene) | 58000 | 360000 | 6.2 |  | 270 | 185.7329 |  | 13081.77 |  |  |  |  | 0 | 0 | 0 | 0 | 0 | 0 | 0 | 0 | 0 | 0 | 0 | 0 | 0 | 0 | 0 | 0 | 0 | 0 | 0 | 0 | 0 | 0 | 0 | 0 | 0 | 0 | 0.4394667 | 0 | 1.121067 | 0 | 0 | 0 | 0 | 0 | 0 | 0 | 0 | 0.4394667 | 0 | 0 | 0 | 0 | 0 | 0 | 0 | 0 | 0 | 0 | 0 | 0 | 0 | 0 | 0 | 0.096 | 0 | 0 | 0 | 0 | 0 | 0 | 0 | 0 | 0 | 0 | 0 | 0 | 0 | 0.4245333 | 0.4245333 | 0.3632 | 0 | 0 | 0 | 0 | 1.3184 | 0 | 0 | 0 | 0 | 0 | 0.2122667 | 0 | 0 | 0.6666667 | 0 | 0 | 0 | 0 | 0 | 0.6666667 | 0 | 0 | 0 | 0.3333333 | 0 | 0 | 0 | 0.52 | 0 | 0 | 0 | 0 | 0 | 0 | 0 | 0 | 0 | 0 | 0 | 0 | 0 | 0 | 0 | 0 | 0 | 0 | 0 | 0 | 0 | 0.5 | 0.936 | 0 | 0 | 0 | 0 | 0 | 0 | 1 | 0.1082667 | 0 | 0.3896389 | 0.3333333 | 0 | 0 | 0.3688889 | 0.8333333 | 0.1666667 | 0.4166667 | 0.08333333 | 0.05493333 | 0.05493333 | 1 | 0 | 0 | 0 | 0 | 0 | 0.3333333 | 0 | 0 | 0 | 0 | 0 | 0 | 0 | 0 | 0 | 0.3333333 | 0 | 0 | 0 | 0 | 0 | 0 | 0 | 0 | 0 | 0 | 0 | 0 | 0 | 0 | 0 |  | 0.936 | 0.064
782 |  | [*]CC([*])CC(C)C, [*]CC([*])CCCCCCCC | poly(4-methyl-1-pentene), poly(1-decene) | 58000 | 360000 | 6.2 |  | 270 | 294.3669 |  | 9923.541 |  |  |  |  | 0 | 0 | 0 | 0 | 0 | 0 | 0 | 0 | 0 | 0 | 0 | 0 | 0 | 0 | 0 | 0 | 0 | 0 | 0 | 0 | 0 | 0 | 0 | 0 | 0 | 0 | 0.4394667 | 0 | 1.121067 | 0 | 0 | 0 | 0 | 0 | 0 | 0 | 0 | 0.4394667 | 0 | 0 | 0 | 0 | 0 | 0 | 0 | 0 | 0 | 0 | 0 | 0 | 0 | 0 | 0 | 0.096 | 0 | 0 | 0 | 0 | 0 | 0 | 0 | 0 | 0 | 0 | 0 | 0 | 0 | 0.4245333 | 0.4245333 | 0.3632 | 0 | 0 | 0 | 0 | 1.3184 | 0 | 0 | 0 | 0 | 0 | 0.2122667 | 0 | 0 | 0.6666667 | 0 | 0 | 0 | 0 | 0 | 0.6666667 | 0 | 0 | 0 | 0.3333333 | 0 | 0 | 0 | 0.52 | 0 | 0 | 0 | 0 | 0 | 0 | 0 | 0 | 0 | 0 | 0 | 0 | 0 | 0 | 0 | 0 | 0 | 0 | 0 | 0 | 0 | 0.5 | 0.936 | 0 | 0 | 0 | 0 | 0 | 0 | 1 | 0.1082667 | 0 | 0.3896389 | 0.3333333 | 0 | 0 | 0.3688889 | 0.8333333 | 0.1666667 | 0.4166667 | 0.08333333 | 0.05493333 | 0.05493333 | 1 | 0 | 0 | 0 | 0 | 0 | 0.3333333 | 0 | 0 | 0 | 0 | 0 | 0 | 0 | 0 | 0 | 0.3333333 | 0 | 0 | 0 | 0 | 0 | 0 | 0 | 0 | 0 | 0 | 0 | 0 | 0 | 0 | 0 |  | 0.936 | 0.064
783 |  | [*]CC([*])CC(C)C, [*]CC([*])CCCCCCCC | poly(4-methyl-1-pentene), poly(1-decene) | 58000 | 360000 | 6.2 |  | 270 | 466.5401 |  | 7644.223 |  |  |  |  | 0 | 0 | 0 | 0 | 0 | 0 | 0 | 0 | 0 | 0 | 0 | 0 | 0 | 0 | 0 | 0 | 0 | 0 | 0 | 0 | 0 | 0 | 0 | 0 | 0 | 0 | 0.4394667 | 0 | 1.121067 | 0 | 0 | 0 | 0 | 0 | 0 | 0 | 0 | 0.4394667 | 0 | 0 | 0 | 0 | 0 | 0 | 0 | 0 | 0 | 0 | 0 | 0 | 0 | 0 | 0 | 0.096 | 0 | 0 | 0 | 0 | 0 | 0 | 0 | 0 | 0 | 0 | 0 | 0 | 0 | 0.4245333 | 0.4245333 | 0.3632 | 0 | 0 | 0 | 0 | 1.3184 | 0 | 0 | 0 | 0 | 0 | 0.2122667 | 0 | 0 | 0.6666667 | 0 | 0 | 0 | 0 | 0 | 0.6666667 | 0 | 0 | 0 | 0.3333333 | 0 | 0 | 0 | 0.52 | 0 | 0 | 0 | 0 | 0 | 0 | 0 | 0 | 0 | 0 | 0 | 0 | 0 | 0 | 0 | 0 | 0 | 0 | 0 | 0 | 0 | 0.5 | 0.936 | 0 | 0 | 0 | 0 | 0 | 0 | 1 | 0.1082667 | 0 | 0.3896389 | 0.3333333 | 0 | 0 | 0.3688889 | 0.8333333 | 0.1666667 | 0.4166667 | 0.08333333 | 0.05493333 | 0.05493333 | 1 | 0 | 0 | 0 | 0 | 0 | 0.3333333 | 0 | 0 | 0 | 0 | 0 | 0 | 0 | 0 | 0 | 0.3333333 | 0 | 0 | 0 | 0 | 0 | 0 | 0 | 0 | 0 | 0 | 0 | 0 | 0 | 0 | 0 |  | 0.936 | 0.064
784 |  | [*]CC([*])CC(C)C, [*]CC([*])CCCCCCCC | poly(4-methyl-1-pentene), poly(1-decene) | 58000 | 360000 | 6.2 |  | 270 | 681.7024 |  | 5370.318 |  |  |  |  | 0 | 0 | 0 | 0 | 0 | 0 | 0 | 0 | 0 | 0 | 0 | 0 | 0 | 0 | 0 | 0 | 0 | 0 | 0 | 0 | 0 | 0 | 0 | 0 | 0 | 0 | 0.4394667 | 0 | 1.121067 | 0 | 0 | 0 | 0 | 0 | 0 | 0 | 0 | 0.4394667 | 0 | 0 | 0 | 0 | 0 | 0 | 0 | 0 | 0 | 0 | 0 | 0 | 0 | 0 | 0 | 0.096 | 0 | 0 | 0 | 0 | 0 | 0 | 0 | 0 | 0 | 0 | 0 | 0 | 0 | 0.4245333 | 0.4245333 | 0.3632 | 0 | 0 | 0 | 0 | 1.3184 | 0 | 0 | 0 | 0 | 0 | 0.2122667 | 0 | 0 | 0.6666667 | 0 | 0 | 0 | 0 | 0 | 0.6666667 | 0 | 0 | 0 | 0.3333333 | 0 | 0 | 0 | 0.52 | 0 | 0 | 0 | 0 | 0 | 0 | 0 | 0 | 0 | 0 | 0 | 0 | 0 | 0 | 0 | 0 | 0 | 0 | 0 | 0 | 0 | 0.5 | 0.936 | 0 | 0 | 0 | 0 | 0 | 0 | 1 | 0.1082667 | 0 | 0.3896389 | 0.3333333 | 0 | 0 | 0.3688889 | 0.8333333 | 0.1666667 | 0.4166667 | 0.08333333 | 0.05493333 | 0.05493333 | 1 | 0 | 0 | 0 | 0 | 0 | 0.3333333 | 0 | 0 | 0 | 0 | 0 | 0 | 0 | 0 | 0 | 0.3333333 | 0 | 0 | 0 | 0 | 0 | 0 | 0 | 0 | 0 | 0 | 0 | 0 | 0 | 0 | 0 |  | 0.936 | 0.064
785 |  | [*]CC([*])CC(C)C, [*]CC([*])CCCCCCCC | poly(4-methyl-1-pentene), poly(1-decene) | 36900 | 290000 | 7.8 |  | 270 | 0.3280558 |  | 63581.88 |  |  |  |  | 0 | 0 | 0 | 0 | 0 | 0 | 0 | 0 | 0 | 0 | 0 | 0 | 0 | 0 | 0 | 0 | 0 | 0 | 0 | 0 | 0 | 0 | 0 | 0 | 0 | 0 | 0.4419556 | 0 | 1.116089 | 0 | 0 | 0 | 0 | 0 | 0 | 0 | 0 | 0.4419556 | 0 | 0 | 0 | 0 | 0 | 0 | 0 | 0 | 0 | 0 | 0 | 0 | 0 | 0 | 0 | 0.048 | 0 | 0 | 0 | 0 | 0 | 0 | 0 | 0 | 0 | 0 | 0 | 0 | 0 | 0.4344889 | 0.4344889 | 0.3482667 | 0 | 0 | 0 | 0 | 1.325867 | 0 | 0 | 0 | 0 | 0 | 0.2172444 | 0 | 0 | 0.6666667 | 0 | 0 | 0 | 0 | 0 | 0.6666667 | 0 | 0 | 0 | 0.3333333 | 0 | 0 | 0 | 0.5377778 | 0 | 0 | 0 | 0 | 0 | 0 | 0 | 0 | 0 | 0 | 0 | 0 | 0 | 0 | 0 | 0 | 0 | 0 | 0 | 0 | 0 | 0.5 | 0.968 | 0 | 0 | 0 | 0 | 0 | 0 | 1 | 0.1096889 | 0 | 0.3896389 | 0.3333333 | 0 | 0 | 0.3511111 | 0.8333333 | 0.1666667 | 0.4166667 | 0.08333333 | 0.05524444 | 0.05524444 | 1 | 0 | 0 | 0 | 0 | 0 | 0.3333333 | 0 | 0 | 0 | 0 | 0 | 0 | 0 | 0 | 0 | 0.3333333 | 0 | 0 | 0 | 0 | 0 | 0 | 0 | 0 | 0 | 0 | 0 | 0 | 0 | 0 | 0 |  | 0.968 | 0.032
786 |  | [*]CC([*])CC(C)C, [*]CC([*])CCCCCCCC | poly(4-methyl-1-pentene), poly(1-decene) | 36900 | 290000 | 7.8 |  | 270 | 0.5199334 |  | 64565.42 |  |  |  |  | 0 | 0 | 0 | 0 | 0 | 0 | 0 | 0 | 0 | 0 | 0 | 0 | 0 | 0 | 0 | 0 | 0 | 0 | 0 | 0 | 0 | 0 | 0 | 0 | 0 | 0 | 0.4419556 | 0 | 1.116089 | 0 | 0 | 0 | 0 | 0 | 0 | 0 | 0 | 0.4419556 | 0 | 0 | 0 | 0 | 0 | 0 | 0 | 0 | 0 | 0 | 0 | 0 | 0 | 0 | 0 | 0.048 | 0 | 0 | 0 | 0 | 0 | 0 | 0 | 0 | 0 | 0 | 0 | 0 | 0 | 0.4344889 | 0.4344889 | 0.3482667 | 0 | 0 | 0 | 0 | 1.325867 | 0 | 0 | 0 | 0 | 0 | 0.2172444 | 0 | 0 | 0.6666667 | 0 | 0 | 0 | 0 | 0 | 0.6666667 | 0 | 0 | 0 | 0.3333333 | 0 | 0 | 0 | 0.5377778 | 0 | 0 | 0 | 0 | 0 | 0 | 0 | 0 | 0 | 0 | 0 | 0 | 0 | 0 | 0 | 0 | 0 | 0 | 0 | 0 | 0 | 0.5 | 0.968 | 0 | 0 | 0 | 0 | 0 | 0 | 1 | 0.1096889 | 0 | 0.3896389 | 0.3333333 | 0 | 0 | 0.3511111 | 0.8333333 | 0.1666667 | 0.4166667 | 0.08333333 | 0.05524444 | 0.05524444 | 1 | 0 | 0 | 0 | 0 | 0 | 0.3333333 | 0 | 0 | 0 | 0 | 0 | 0 | 0 | 0 | 0 | 0.3333333 | 0 | 0 | 0 | 0 | 0 | 0 | 0 | 0 | 0 | 0 | 0 | 0 | 0 | 0 | 0 |  | 0.968 | 0.032
787 |  | [*]CC([*])CC(C)C, [*]CC([*])CCCCCCCC | poly(4-methyl-1-pentene), poly(1-decene) | 36900 | 290000 | 7.8 |  | 270 | 0.802016 |  | 61659.5 |  |  |  |  | 0 | 0 | 0 | 0 | 0 | 0 | 0 | 0 | 0 | 0 | 0 | 0 | 0 | 0 | 0 | 0 | 0 | 0 | 0 | 0 | 0 | 0 | 0 | 0 | 0 | 0 | 0.4419556 | 0 | 1.116089 | 0 | 0 | 0 | 0 | 0 | 0 | 0 | 0 | 0.4419556 | 0 | 0 | 0 | 0 | 0 | 0 | 0 | 0 | 0 | 0 | 0 | 0 | 0 | 0 | 0 | 0.048 | 0 | 0 | 0 | 0 | 0 | 0 | 0 | 0 | 0 | 0 | 0 | 0 | 0 | 0.4344889 | 0.4344889 | 0.3482667 | 0 | 0 | 0 | 0 | 1.325867 | 0 | 0 | 0 | 0 | 0 | 0.2172444 | 0 | 0 | 0.6666667 | 0 | 0 | 0 | 0 | 0 | 0.6666667 | 0 | 0 | 0 | 0.3333333 | 0 | 0 | 0 | 0.5377778 | 0 | 0 | 0 | 0 | 0 | 0 | 0 | 0 | 0 | 0 | 0 | 0 | 0 | 0 | 0 | 0 | 0 | 0 | 0 | 0 | 0 | 0.5 | 0.968 | 0 | 0 | 0 | 0 | 0 | 0 | 1 | 0.1096889 | 0 | 0.3896389 | 0.3333333 | 0 | 0 | 0.3511111 | 0.8333333 | 0.1666667 | 0.4166667 | 0.08333333 | 0.05524444 | 0.05524444 | 1 | 0 | 0 | 0 | 0 | 0 | 0.3333333 | 0 | 0 | 0 | 0 | 0 | 0 | 0 | 0 | 0 | 0.3333333 | 0 | 0 | 0 | 0 | 0 | 0 | 0 | 0 | 0 | 0 | 0 | 0 | 0 | 0 | 0 |  | 0.968 | 0.032
788 |  | [*]CC([*])CC(C)C, [*]CC([*])CCCCCCCC | poly(4-methyl-1-pentene), poly(1-decene) | 36900 | 290000 | 7.8 |  | 270 | 1.27111 |  | 58884.37 |  |  |  |  | 0 | 0 | 0 | 0 | 0 | 0 | 0 | 0 | 0 | 0 | 0 | 0 | 0 | 0 | 0 | 0 | 0 | 0 | 0 | 0 | 0 | 0 | 0 | 0 | 0 | 0 | 0.4419556 | 0 | 1.116089 | 0 | 0 | 0 | 0 | 0 | 0 | 0 | 0 | 0.4419556 | 0 | 0 | 0 | 0 | 0 | 0 | 0 | 0 | 0 | 0 | 0 | 0 | 0 | 0 | 0 | 0.048 | 0 | 0 | 0 | 0 | 0 | 0 | 0 | 0 | 0 | 0 | 0 | 0 | 0 | 0.4344889 | 0.4344889 | 0.3482667 | 0 | 0 | 0 | 0 | 1.325867 | 0 | 0 | 0 | 0 | 0 | 0.2172444 | 0 | 0 | 0.6666667 | 0 | 0 | 0 | 0 | 0 | 0.6666667 | 0 | 0 | 0 | 0.3333333 | 0 | 0 | 0 | 0.5377778 | 0 | 0 | 0 | 0 | 0 | 0 | 0 | 0 | 0 | 0 | 0 | 0 | 0 | 0 | 0 | 0 | 0 | 0 | 0 | 0 | 0 | 0.5 | 0.968 | 0 | 0 | 0 | 0 | 0 | 0 | 1 | 0.1096889 | 0 | 0.3896389 | 0.3333333 | 0 | 0 | 0.3511111 | 0.8333333 | 0.1666667 | 0.4166667 | 0.08333333 | 0.05524444 | 0.05524444 | 1 | 0 | 0 | 0 | 0 | 0 | 0.3333333 | 0 | 0 | 0 | 0 | 0 | 0 | 0 | 0 | 0 | 0.3333333 | 0 | 0 | 0 | 0 | 0 | 0 | 0 | 0 | 0 | 0 | 0 | 0 | 0 | 0 | 0 |  | 0.968 | 0.032
789 |  | [*]CC([*])CC(C)C, [*]CC([*])CCCCCCCC | poly(4-methyl-1-pentene), poly(1-decene) | 36900 | 290000 | 7.8 |  | 270 | 2.185129 |  | 55377.5 |  |  |  |  | 0 | 0 | 0 | 0 | 0 | 0 | 0 | 0 | 0 | 0 | 0 | 0 | 0 | 0 | 0 | 0 | 0 | 0 | 0 | 0 | 0 | 0 | 0 | 0 | 0 | 0 | 0.4419556 | 0 | 1.116089 | 0 | 0 | 0 | 0 | 0 | 0 | 0 | 0 | 0.4419556 | 0 | 0 | 0 | 0 | 0 | 0 | 0 | 0 | 0 | 0 | 0 | 0 | 0 | 0 | 0 | 0.048 | 0 | 0 | 0 | 0 | 0 | 0 | 0 | 0 | 0 | 0 | 0 | 0 | 0 | 0.4344889 | 0.4344889 | 0.3482667 | 0 | 0 | 0 | 0 | 1.325867 | 0 | 0 | 0 | 0 | 0 | 0.2172444 | 0 | 0 | 0.6666667 | 0 | 0 | 0 | 0 | 0 | 0.6666667 | 0 | 0 | 0 | 0.3333333 | 0 | 0 | 0 | 0.5377778 | 0 | 0 | 0 | 0 | 0 | 0 | 0 | 0 | 0 | 0 | 0 | 0 | 0 | 0 | 0 | 0 | 0 | 0 | 0 | 0 | 0 | 0.5 | 0.968 | 0 | 0 | 0 | 0 | 0 | 0 | 1 | 0.1096889 | 0 | 0.3896389 | 0.3333333 | 0 | 0 | 0.3511111 | 0.8333333 | 0.1666667 | 0.4166667 | 0.08333333 | 0.05524444 | 0.05524444 | 1 | 0 | 0 | 0 | 0 | 0 | 0.3333333 | 0 | 0 | 0 | 0 | 0 | 0 | 0 | 0 | 0 | 0.3333333 | 0 | 0 | 0 | 0 | 0 | 0 | 0 | 0 | 0 | 0 | 0 | 0 | 0 | 0 | 0 |  | 0.968 | 0.032
790 |  | [*]CC([*])CC(C)C, [*]CC([*])CCCCCCCC | poly(4-methyl-1-pentene), poly(1-decene) | 36900 | 290000 | 7.8 |  | 270 | 3.463197 |  | 50504.88 |  |  |  |  | 0 | 0 | 0 | 0 | 0 | 0 | 0 | 0 | 0 | 0 | 0 | 0 | 0 | 0 | 0 | 0 | 0 | 0 | 0 | 0 | 0 | 0 | 0 | 0 | 0 | 0 | 0.4419556 | 0 | 1.116089 | 0 | 0 | 0 | 0 | 0 | 0 | 0 | 0 | 0.4419556 | 0 | 0 | 0 | 0 | 0 | 0 | 0 | 0 | 0 | 0 | 0 | 0 | 0 | 0 | 0 | 0.048 | 0 | 0 | 0 | 0 | 0 | 0 | 0 | 0 | 0 | 0 | 0 | 0 | 0 | 0.4344889 | 0.4344889 | 0.3482667 | 0 | 0 | 0 | 0 | 1.325867 | 0 | 0 | 0 | 0 | 0 | 0.2172444 | 0 | 0 | 0.6666667 | 0 | 0 | 0 | 0 | 0 | 0.6666667 | 0 | 0 | 0 | 0.3333333 | 0 | 0 | 0 | 0.5377778 | 0 | 0 | 0 | 0 | 0 | 0 | 0 | 0 | 0 | 0 | 0 | 0 | 0 | 0 | 0 | 0 | 0 | 0 | 0 | 0 | 0 | 0.5 | 0.968 | 0 | 0 | 0 | 0 | 0 | 0 | 1 | 0.1096889 | 0 | 0.3896389 | 0.3333333 | 0 | 0 | 0.3511111 | 0.8333333 | 0.1666667 | 0.4166667 | 0.08333333 | 0.05524444 | 0.05524444 | 1 | 0 | 0 | 0 | 0 | 0 | 0.3333333 | 0 | 0 | 0 | 0 | 0 | 0 | 0 | 0 | 0 | 0.3333333 | 0 | 0 | 0 | 0 | 0 | 0 | 0 | 0 | 0 | 0 | 0 | 0 | 0 | 0 | 0 |  | 0.968 | 0.032
791 |  | [*]CC([*])CC(C)C, [*]CC([*])CCCCCCCC | poly(4-methyl-1-pentene), poly(1-decene) | 36900 | 290000 | 7.8 |  | 270 | 5.199334 |  | 48231.78 |  |  |  |  | 0 | 0 | 0 | 0 | 0 | 0 | 0 | 0 | 0 | 0 | 0 | 0 | 0 | 0 | 0 | 0 | 0 | 0 | 0 | 0 | 0 | 0 | 0 | 0 | 0 | 0 | 0.4419556 | 0 | 1.116089 | 0 | 0 | 0 | 0 | 0 | 0 | 0 | 0 | 0.4419556 | 0 | 0 | 0 | 0 | 0 | 0 | 0 | 0 | 0 | 0 | 0 | 0 | 0 | 0 | 0 | 0.048 | 0 | 0 | 0 | 0 | 0 | 0 | 0 | 0 | 0 | 0 | 0 | 0 | 0 | 0.4344889 | 0.4344889 | 0.3482667 | 0 | 0 | 0 | 0 | 1.325867 | 0 | 0 | 0 | 0 | 0 | 0.2172444 | 0 | 0 | 0.6666667 | 0 | 0 | 0 | 0 | 0 | 0.6666667 | 0 | 0 | 0 | 0.3333333 | 0 | 0 | 0 | 0.5377778 | 0 | 0 | 0 | 0 | 0 | 0 | 0 | 0 | 0 | 0 | 0 | 0 | 0 | 0 | 0 | 0 | 0 | 0 | 0 | 0 | 0 | 0.5 | 0.968 | 0 | 0 | 0 | 0 | 0 | 0 | 1 | 0.1096889 | 0 | 0.3896389 | 0.3333333 | 0 | 0 | 0.3511111 | 0.8333333 | 0.1666667 | 0.4166667 | 0.08333333 | 0.05524444 | 0.05524444 | 1 | 0 | 0 | 0 | 0 | 0 | 0.3333333 | 0 | 0 | 0 | 0 | 0 | 0 | 0 | 0 | 0 | 0.3333333 | 0 | 0 | 0 | 0 | 0 | 0 | 0 | 0 | 0 | 0 | 0 | 0 | 0 | 0 | 0 |  | 0.968 | 0.032
792 |  | [*]CC([*])CC(C)C, [*]CC([*])CCCCCCCC | poly(4-methyl-1-pentene), poly(1-decene) | 36900 | 290000 | 7.8 |  | 270 | 8.466667 |  | 42008.13 |  |  |  |  | 0 | 0 | 0 | 0 | 0 | 0 | 0 | 0 | 0 | 0 | 0 | 0 | 0 | 0 | 0 | 0 | 0 | 0 | 0 | 0 | 0 | 0 | 0 | 0 | 0 | 0 | 0.4419556 | 0 | 1.116089 | 0 | 0 | 0 | 0 | 0 | 0 | 0 | 0 | 0.4419556 | 0 | 0 | 0 | 0 | 0 | 0 | 0 | 0 | 0 | 0 | 0 | 0 | 0 | 0 | 0 | 0.048 | 0 | 0 | 0 | 0 | 0 | 0 | 0 | 0 | 0 | 0 | 0 | 0 | 0 | 0.4344889 | 0.4344889 | 0.3482667 | 0 | 0 | 0 | 0 | 1.325867 | 0 | 0 | 0 | 0 | 0 | 0.2172444 | 0 | 0 | 0.6666667 | 0 | 0 | 0 | 0 | 0 | 0.6666667 | 0 | 0 | 0 | 0.3333333 | 0 | 0 | 0 | 0.5377778 | 0 | 0 | 0 | 0 | 0 | 0 | 0 | 0 | 0 | 0 | 0 | 0 | 0 | 0 | 0 | 0 | 0 | 0 | 0 | 0 | 0 | 0.5 | 0.968 | 0 | 0 | 0 | 0 | 0 | 0 | 1 | 0.1096889 | 0 | 0.3896389 | 0.3333333 | 0 | 0 | 0.3511111 | 0.8333333 | 0.1666667 | 0.4166667 | 0.08333333 | 0.05524444 | 0.05524444 | 1 | 0 | 0 | 0 | 0 | 0 | 0.3333333 | 0 | 0 | 0 | 0 | 0 | 0 | 0 | 0 | 0 | 0.3333333 | 0 | 0 | 0 | 0 | 0 | 0 | 0 | 0 | 0 | 0 | 0 | 0 | 0 | 0 | 0 |  | 0.968 | 0.032
793 |  | [*]CC([*])CC(C)C, [*]CC([*])CCCCCCCC | poly(4-methyl-1-pentene), poly(1-decene) | 36900 | 290000 | 7.8 |  | 270 | 13.78723 |  | 38311.87 |  |  |  |  | 0 | 0 | 0 | 0 | 0 | 0 | 0 | 0 | 0 | 0 | 0 | 0 | 0 | 0 | 0 | 0 | 0 | 0 | 0 | 0 | 0 | 0 | 0 | 0 | 0 | 0 | 0.4419556 | 0 | 1.116089 | 0 | 0 | 0 | 0 | 0 | 0 | 0 | 0 | 0.4419556 | 0 | 0 | 0 | 0 | 0 | 0 | 0 | 0 | 0 | 0 | 0 | 0 | 0 | 0 | 0 | 0.048 | 0 | 0 | 0 | 0 | 0 | 0 | 0 | 0 | 0 | 0 | 0 | 0 | 0 | 0.4344889 | 0.4344889 | 0.3482667 | 0 | 0 | 0 | 0 | 1.325867 | 0 | 0 | 0 | 0 | 0 | 0.2172444 | 0 | 0 | 0.6666667 | 0 | 0 | 0 | 0 | 0 | 0.6666667 | 0 | 0 | 0 | 0.3333333 | 0 | 0 | 0 | 0.5377778 | 0 | 0 | 0 | 0 | 0 | 0 | 0 | 0 | 0 | 0 | 0 | 0 | 0 | 0 | 0 | 0 | 0 | 0 | 0 | 0 | 0 | 0.5 | 0.968 | 0 | 0 | 0 | 0 | 0 | 0 | 1 | 0.1096889 | 0 | 0.3896389 | 0.3333333 | 0 | 0 | 0.3511111 | 0.8333333 | 0.1666667 | 0.4166667 | 0.08333333 | 0.05524444 | 0.05524444 | 1 | 0 | 0 | 0 | 0 | 0 | 0.3333333 | 0 | 0 | 0 | 0 | 0 | 0 | 0 | 0 | 0 | 0.3333333 | 0 | 0 | 0 | 0 | 0 | 0 | 0 | 0 | 0 | 0 | 0 | 0 | 0 | 0 | 0 |  | 0.968 | 0.032
794 |  | [*]CC([*])CC(C)C, [*]CC([*])CCCCCCCC | poly(4-methyl-1-pentene), poly(1-decene) | 36900 | 290000 | 7.8 |  | 270 | 22.45132 |  | 32859.93 |  |  |  |  | 0 | 0 | 0 | 0 | 0 | 0 | 0 | 0 | 0 | 0 | 0 | 0 | 0 | 0 | 0 | 0 | 0 | 0 | 0 | 0 | 0 | 0 | 0 | 0 | 0 | 0 | 0.4419556 | 0 | 1.116089 | 0 | 0 | 0 | 0 | 0 | 0 | 0 | 0 | 0.4419556 | 0 | 0 | 0 | 0 | 0 | 0 | 0 | 0 | 0 | 0 | 0 | 0 | 0 | 0 | 0 | 0.048 | 0 | 0 | 0 | 0 | 0 | 0 | 0 | 0 | 0 | 0 | 0 | 0 | 0 | 0.4344889 | 0.4344889 | 0.3482667 | 0 | 0 | 0 | 0 | 1.325867 | 0 | 0 | 0 | 0 | 0 | 0.2172444 | 0 | 0 | 0.6666667 | 0 | 0 | 0 | 0 | 0 | 0.6666667 | 0 | 0 | 0 | 0.3333333 | 0 | 0 | 0 | 0.5377778 | 0 | 0 | 0 | 0 | 0 | 0 | 0 | 0 | 0 | 0 | 0 | 0 | 0 | 0 | 0 | 0 | 0 | 0 | 0 | 0 | 0 | 0.5 | 0.968 | 0 | 0 | 0 | 0 | 0 | 0 | 1 | 0.1096889 | 0 | 0.3896389 | 0.3333333 | 0 | 0 | 0.3511111 | 0.8333333 | 0.1666667 | 0.4166667 | 0.08333333 | 0.05524444 | 0.05524444 | 1 | 0 | 0 | 0 | 0 | 0 | 0.3333333 | 0 | 0 | 0 | 0 | 0 | 0 | 0 | 0 | 0 | 0.3333333 | 0 | 0 | 0 | 0 | 0 | 0 | 0 | 0 | 0 | 0 | 0 | 0 | 0 | 0 | 0 |  | 0.968 | 0.032
795 |  | [*]CC([*])CC(C)C, [*]CC([*])CCCCCCCC | poly(4-methyl-1-pentene), poly(1-decene) | 36900 | 290000 | 7.8 |  | 270 | 32.80558 |  | 26505.34 |  |  |  |  | 0 | 0 | 0 | 0 | 0 | 0 | 0 | 0 | 0 | 0 | 0 | 0 | 0 | 0 | 0 | 0 | 0 | 0 | 0 | 0 | 0 | 0 | 0 | 0 | 0 | 0 | 0.4419556 | 0 | 1.116089 | 0 | 0 | 0 | 0 | 0 | 0 | 0 | 0 | 0.4419556 | 0 | 0 | 0 | 0 | 0 | 0 | 0 | 0 | 0 | 0 | 0 | 0 | 0 | 0 | 0 | 0.048 | 0 | 0 | 0 | 0 | 0 | 0 | 0 | 0 | 0 | 0 | 0 | 0 | 0 | 0.4344889 | 0.4344889 | 0.3482667 | 0 | 0 | 0 | 0 | 1.325867 | 0 | 0 | 0 | 0 | 0 | 0.2172444 | 0 | 0 | 0.6666667 | 0 | 0 | 0 | 0 | 0 | 0.6666667 | 0 | 0 | 0 | 0.3333333 | 0 | 0 | 0 | 0.5377778 | 0 | 0 | 0 | 0 | 0 | 0 | 0 | 0 | 0 | 0 | 0 | 0 | 0 | 0 | 0 | 0 | 0 | 0 | 0 | 0 | 0 | 0.5 | 0.968 | 0 | 0 | 0 | 0 | 0 | 0 | 1 | 0.1096889 | 0 | 0.3896389 | 0.3333333 | 0 | 0 | 0.3511111 | 0.8333333 | 0.1666667 | 0.4166667 | 0.08333333 | 0.05524444 | 0.05524444 | 1 | 0 | 0 | 0 | 0 | 0 | 0.3333333 | 0 | 0 | 0 | 0 | 0 | 0 | 0 | 0 | 0 | 0.3333333 | 0 | 0 | 0 | 0 | 0 | 0 | 0 | 0 | 0 | 0 | 0 | 0 | 0 | 0 | 0 |  | 0.968 | 0.032
796 |  | [*]CC([*])CC(C)C, [*]CC([*])CCCCCCCC | poly(4-methyl-1-pentene), poly(1-decene) | 36900 | 290000 | 7.8 |  | 270 | 56.39517 |  | 22387.21 |  |  |  |  | 0 | 0 | 0 | 0 | 0 | 0 | 0 | 0 | 0 | 0 | 0 | 0 | 0 | 0 | 0 | 0 | 0 | 0 | 0 | 0 | 0 | 0 | 0 | 0 | 0 | 0 | 0.4419556 | 0 | 1.116089 | 0 | 0 | 0 | 0 | 0 | 0 | 0 | 0 | 0.4419556 | 0 | 0 | 0 | 0 | 0 | 0 | 0 | 0 | 0 | 0 | 0 | 0 | 0 | 0 | 0 | 0.048 | 0 | 0 | 0 | 0 | 0 | 0 | 0 | 0 | 0 | 0 | 0 | 0 | 0 | 0.4344889 | 0.4344889 | 0.3482667 | 0 | 0 | 0 | 0 | 1.325867 | 0 | 0 | 0 | 0 | 0 | 0.2172444 | 0 | 0 | 0.6666667 | 0 | 0 | 0 | 0 | 0 | 0.6666667 | 0 | 0 | 0 | 0.3333333 | 0 | 0 | 0 | 0.5377778 | 0 | 0 | 0 | 0 | 0 | 0 | 0 | 0 | 0 | 0 | 0 | 0 | 0 | 0 | 0 | 0 | 0 | 0 | 0 | 0 | 0 | 0.5 | 0.968 | 0 | 0 | 0 | 0 | 0 | 0 | 1 | 0.1096889 | 0 | 0.3896389 | 0.3333333 | 0 | 0 | 0.3511111 | 0.8333333 | 0.1666667 | 0.4166667 | 0.08333333 | 0.05524444 | 0.05524444 | 1 | 0 | 0 | 0 | 0 | 0 | 0.3333333 | 0 | 0 | 0 | 0 | 0 | 0 | 0 | 0 | 0 | 0.3333333 | 0 | 0 | 0 | 0 | 0 | 0 | 0 | 0 | 0 | 0 | 0 | 0 | 0 | 0 | 0 |  | 0.968 | 0.032
797 |  | [*]CC([*])CC(C)C, [*]CC([*])CCCCCCCC | poly(4-methyl-1-pentene), poly(1-decene) | 36900 | 290000 | 7.8 |  | 270 | 86.99157 |  | 17782.79 |  |  |  |  | 0 | 0 | 0 | 0 | 0 | 0 | 0 | 0 | 0 | 0 | 0 | 0 | 0 | 0 | 0 | 0 | 0 | 0 | 0 | 0 | 0 | 0 | 0 | 0 | 0 | 0 | 0.4419556 | 0 | 1.116089 | 0 | 0 | 0 | 0 | 0 | 0 | 0 | 0 | 0.4419556 | 0 | 0 | 0 | 0 | 0 | 0 | 0 | 0 | 0 | 0 | 0 | 0 | 0 | 0 | 0 | 0.048 | 0 | 0 | 0 | 0 | 0 | 0 | 0 | 0 | 0 | 0 | 0 | 0 | 0 | 0.4344889 | 0.4344889 | 0.3482667 | 0 | 0 | 0 | 0 | 1.325867 | 0 | 0 | 0 | 0 | 0 | 0.2172444 | 0 | 0 | 0.6666667 | 0 | 0 | 0 | 0 | 0 | 0.6666667 | 0 | 0 | 0 | 0.3333333 | 0 | 0 | 0 | 0.5377778 | 0 | 0 | 0 | 0 | 0 | 0 | 0 | 0 | 0 | 0 | 0 | 0 | 0 | 0 | 0 | 0 | 0 | 0 | 0 | 0 | 0 | 0.5 | 0.968 | 0 | 0 | 0 | 0 | 0 | 0 | 1 | 0.1096889 | 0 | 0.3896389 | 0.3333333 | 0 | 0 | 0.3511111 | 0.8333333 | 0.1666667 | 0.4166667 | 0.08333333 | 0.05524444 | 0.05524444 | 1 | 0 | 0 | 0 | 0 | 0 | 0.3333333 | 0 | 0 | 0 | 0 | 0 | 0 | 0 | 0 | 0 | 0.3333333 | 0 | 0 | 0 | 0 | 0 | 0 | 0 | 0 | 0 | 0 | 0 | 0 | 0 | 0 | 0 |  | 0.968 | 0.032
798 |  | [*]CC([*])CC(C)C, [*]CC([*])CCCCCCCC | poly(4-methyl-1-pentene), poly(1-decene) | 36900 | 290000 | 7.8 |  | 270 | 127.111 |  | 14125.38 |  |  |  |  | 0 | 0 | 0 | 0 | 0 | 0 | 0 | 0 | 0 | 0 | 0 | 0 | 0 | 0 | 0 | 0 | 0 | 0 | 0 | 0 | 0 | 0 | 0 | 0 | 0 | 0 | 0.4419556 | 0 | 1.116089 | 0 | 0 | 0 | 0 | 0 | 0 | 0 | 0 | 0.4419556 | 0 | 0 | 0 | 0 | 0 | 0 | 0 | 0 | 0 | 0 | 0 | 0 | 0 | 0 | 0 | 0.048 | 0 | 0 | 0 | 0 | 0 | 0 | 0 | 0 | 0 | 0 | 0 | 0 | 0 | 0.4344889 | 0.4344889 | 0.3482667 | 0 | 0 | 0 | 0 | 1.325867 | 0 | 0 | 0 | 0 | 0 | 0.2172444 | 0 | 0 | 0.6666667 | 0 | 0 | 0 | 0 | 0 | 0.6666667 | 0 | 0 | 0 | 0.3333333 | 0 | 0 | 0 | 0.5377778 | 0 | 0 | 0 | 0 | 0 | 0 | 0 | 0 | 0 | 0 | 0 | 0 | 0 | 0 | 0 | 0 | 0 | 0 | 0 | 0 | 0 | 0.5 | 0.968 | 0 | 0 | 0 | 0 | 0 | 0 | 1 | 0.1096889 | 0 | 0.3896389 | 0.3333333 | 0 | 0 | 0.3511111 | 0.8333333 | 0.1666667 | 0.4166667 | 0.08333333 | 0.05524444 | 0.05524444 | 1 | 0 | 0 | 0 | 0 | 0 | 0.3333333 | 0 | 0 | 0 | 0 | 0 | 0 | 0 | 0 | 0 | 0.3333333 | 0 | 0 | 0 | 0 | 0 | 0 | 0 | 0 | 0 | 0 | 0 | 0 | 0 | 0 | 0 |  | 0.968 | 0.032
799 |  | [*]CC([*])CC(C)C, [*]CC([*])CCCCCCCC | poly(4-methyl-1-pentene), poly(1-decene) | 36900 | 290000 | 7.8 |  | 270 | 218.5129 |  | 10715.19 |  |  |  |  | 0 | 0 | 0 | 0 | 0 | 0 | 0 | 0 | 0 | 0 | 0 | 0 | 0 | 0 | 0 | 0 | 0 | 0 | 0 | 0 | 0 | 0 | 0 | 0 | 0 | 0 | 0.4419556 | 0 | 1.116089 | 0 | 0 | 0 | 0 | 0 | 0 | 0 | 0 | 0.4419556 | 0 | 0 | 0 | 0 | 0 | 0 | 0 | 0 | 0 | 0 | 0 | 0 | 0 | 0 | 0 | 0.048 | 0 | 0 | 0 | 0 | 0 | 0 | 0 | 0 | 0 | 0 | 0 | 0 | 0 | 0.4344889 | 0.4344889 | 0.3482667 | 0 | 0 | 0 | 0 | 1.325867 | 0 | 0 | 0 | 0 | 0 | 0.2172444 | 0 | 0 | 0.6666667 | 0 | 0 | 0 | 0 | 0 | 0.6666667 | 0 | 0 | 0 | 0.3333333 | 0 | 0 | 0 | 0.5377778 | 0 | 0 | 0 | 0 | 0 | 0 | 0 | 0 | 0 | 0 | 0 | 0 | 0 | 0 | 0 | 0 | 0 | 0 | 0 | 0 | 0 | 0.5 | 0.968 | 0 | 0 | 0 | 0 | 0 | 0 | 1 | 0.1096889 | 0 | 0.3896389 | 0.3333333 | 0 | 0 | 0.3511111 | 0.8333333 | 0.1666667 | 0.4166667 | 0.08333333 | 0.05524444 | 0.05524444 | 1 | 0 | 0 | 0 | 0 | 0 | 0.3333333 | 0 | 0 | 0 | 0 | 0 | 0 | 0 | 0 | 0 | 0.3333333 | 0 | 0 | 0 | 0 | 0 | 0 | 0 | 0 | 0 | 0 | 0 | 0 | 0 | 0 | 0 |  | 0.968 | 0.032
800 |  | [*]CC([*])CC(C)C, [*]CC([*])CCCCCCCC | poly(4-methyl-1-pentene), poly(1-decene) | 36900 | 290000 | 7.8 |  | 270 | 337.0641 |  | 8254.042 |  |  |  |  | 0 | 0 | 0 | 0 | 0 | 0 | 0 | 0 | 0 | 0 | 0 | 0 | 0 | 0 | 0 | 0 | 0 | 0 | 0 | 0 | 0 | 0 | 0 | 0 | 0 | 0 | 0.4419556 | 0 | 1.116089 | 0 | 0 | 0 | 0 | 0 | 0 | 0 | 0 | 0.4419556 | 0 | 0 | 0 | 0 | 0 | 0 | 0 | 0 | 0 | 0 | 0 | 0 | 0 | 0 | 0 | 0.048 | 0 | 0 | 0 | 0 | 0 | 0 | 0 | 0 | 0 | 0 | 0 | 0 | 0 | 0.4344889 | 0.4344889 | 0.3482667 | 0 | 0 | 0 | 0 | 1.325867 | 0 | 0 | 0 | 0 | 0 | 0.2172444 | 0 | 0 | 0.6666667 | 0 | 0 | 0 | 0 | 0 | 0.6666667 | 0 | 0 | 0 | 0.3333333 | 0 | 0 | 0 | 0.5377778 | 0 | 0 | 0 | 0 | 0 | 0 | 0 | 0 | 0 | 0 | 0 | 0 | 0 | 0 | 0 | 0 | 0 | 0 | 0 | 0 | 0 | 0.5 | 0.968 | 0 | 0 | 0 | 0 | 0 | 0 | 1 | 0.1096889 | 0 | 0.3896389 | 0.3333333 | 0 | 0 | 0.3511111 | 0.8333333 | 0.1666667 | 0.4166667 | 0.08333333 | 0.05524444 | 0.05524444 | 1 | 0 | 0 | 0 | 0 | 0 | 0.3333333 | 0 | 0 | 0 | 0 | 0 | 0 | 0 | 0 | 0 | 0.3333333 | 0 | 0 | 0 | 0 | 0 | 0 | 0 | 0 | 0 | 0 | 0 | 0 | 0 | 0 | 0 |  | 0.968 | 0.032
801 |  | [*]CC([*])CC(C)C, [*]CC([*])CCCCCCCC | poly(4-methyl-1-pentene), poly(1-decene) | 36900 | 290000 | 7.8 |  | 270 | 534.2106 |  | 6358.188 |  |  |  |  | 0 | 0 | 0 | 0 | 0 | 0 | 0 | 0 | 0 | 0 | 0 | 0 | 0 | 0 | 0 | 0 | 0 | 0 | 0 | 0 | 0 | 0 | 0 | 0 | 0 | 0 | 0.4419556 | 0 | 1.116089 | 0 | 0 | 0 | 0 | 0 | 0 | 0 | 0 | 0.4419556 | 0 | 0 | 0 | 0 | 0 | 0 | 0 | 0 | 0 | 0 | 0 | 0 | 0 | 0 | 0 | 0.048 | 0 | 0 | 0 | 0 | 0 | 0 | 0 | 0 | 0 | 0 | 0 | 0 | 0 | 0.4344889 | 0.4344889 | 0.3482667 | 0 | 0 | 0 | 0 | 1.325867 | 0 | 0 | 0 | 0 | 0 | 0.2172444 | 0 | 0 | 0.6666667 | 0 | 0 | 0 | 0 | 0 | 0.6666667 | 0 | 0 | 0 | 0.3333333 | 0 | 0 | 0 | 0.5377778 | 0 | 0 | 0 | 0 | 0 | 0 | 0 | 0 | 0 | 0 | 0 | 0 | 0 | 0 | 0 | 0 | 0 | 0 | 0 | 0 | 0 | 0.5 | 0.968 | 0 | 0 | 0 | 0 | 0 | 0 | 1 | 0.1096889 | 0 | 0.3896389 | 0.3333333 | 0 | 0 | 0.3511111 | 0.8333333 | 0.1666667 | 0.4166667 | 0.08333333 | 0.05524444 | 0.05524444 | 1 | 0 | 0 | 0 | 0 | 0 | 0.3333333 | 0 | 0 | 0 | 0 | 0 | 0 | 0 | 0 | 0 | 0.3333333 | 0 | 0 | 0 | 0 | 0 | 0 | 0 | 0 | 0 | 0 | 0 | 0 | 0 | 0 | 0 |  | 0.968 | 0.032
802 |  | [*]CC([*])CC(C)C, [*]CC([*])CCCCCCCC | poly(4-methyl-1-pentene), poly(1-decene) | 36900 | 290000 | 7.8 |  | 270 | 869.9157 |  | 4466.836 |  |  |  |  | 0 | 0 | 0 | 0 | 0 | 0 | 0 | 0 | 0 | 0 | 0 | 0 | 0 | 0 | 0 | 0 | 0 | 0 | 0 | 0 | 0 | 0 | 0 | 0 | 0 | 0 | 0.4419556 | 0 | 1.116089 | 0 | 0 | 0 | 0 | 0 | 0 | 0 | 0 | 0.4419556 | 0 | 0 | 0 | 0 | 0 | 0 | 0 | 0 | 0 | 0 | 0 | 0 | 0 | 0 | 0 | 0.048 | 0 | 0 | 0 | 0 | 0 | 0 | 0 | 0 | 0 | 0 | 0 | 0 | 0 | 0.4344889 | 0.4344889 | 0.3482667 | 0 | 0 | 0 | 0 | 1.325867 | 0 | 0 | 0 | 0 | 0 | 0.2172444 | 0 | 0 | 0.6666667 | 0 | 0 | 0 | 0 | 0 | 0.6666667 | 0 | 0 | 0 | 0.3333333 | 0 | 0 | 0 | 0.5377778 | 0 | 0 | 0 | 0 | 0 | 0 | 0 | 0 | 0 | 0 | 0 | 0 | 0 | 0 | 0 | 0 | 0 | 0 | 0 | 0 | 0 | 0.5 | 0.968 | 0 | 0 | 0 | 0 | 0 | 0 | 1 | 0.1096889 | 0 | 0.3896389 | 0.3333333 | 0 | 0 | 0.3511111 | 0.8333333 | 0.1666667 | 0.4166667 | 0.08333333 | 0.05524444 | 0.05524444 | 1 | 0 | 0 | 0 | 0 | 0 | 0.3333333 | 0 | 0 | 0 | 0 | 0 | 0 | 0 | 0 | 0 | 0.3333333 | 0 | 0 | 0 | 0 | 0 | 0 | 0 | 0 | 0 | 0 | 0 | 0 | 0 | 0 | 0 |  | 0.968 | 0.032