## Homopolymer
INDEX | SAMPLE_ID | PID | SMILES | Polymer | Mn | Mw | PDI | PDI (zw) | Temperature | Shear Rate | Frequency | Intrinsic Viscosity (dL/g) | Melt Viscosity (poise) | Source | Link | Method
1 | 1 | P010001 | [*]CC([*])C | poly(prop-1-ene) | 2600 | 3900 | 1.5 |  | 200 | 0 |  |  | 0.5 | Sauer, Bryan B.; Dipaolo, Nicholas V. , Journal of Colloid and Interface Science , 144 , 2 , 527-537 (1991) | Polymer Database: PoLyInfo (nims.go.jp)
2 | 1 | P010001 | [*]CC([*])C | poly(prop-1-ene) | 7834.101 | 17000 | 2.17 |  | 200 | 0 |  |  | 5
3 | 1 | P010001 | [*]CC([*])C | poly(prop-1-ene) | 31981.98 | 71000 | 2.22 |  | 200 | 0 |  |  | 130
4 | 1 | P010001 | [*]CC([*])C | poly(prop-1-ene) | 43829.79 | 103000 | 2.35 |  | 200 | 0 |  |  | 500
5 | 1 | P010001 | [*]CC([*])C | poly(prop-1-ene) | 75757.58 | 250000 | 3.3 |  | 200 | 0 |  |  | 6000
6 | 1 | P010001 | [*]CC([*])C | poly(prop-1-ene) | 180357.1 | 1010000 | 5.6 |  | 200 | 0 |  |  | 500000
7 | 2 | P010014 | [*]CC([*])(C)C | polyisobutylene | 24545.45 | 27000 | 1.1 | 1.09 | 25 | 0 |  | 0.276 | 95900 | Fetters, L. J.; Graessley, W. W.; Kiss, A. D. , Macromolecules , 24 , 11 , 3136-3141 (1991) | Polymer Database: PoLyInfo (nims.go.jp) | RR
8 | 2 | P010014 | [*]CC([*])(C)C | polyisobutylene | 56140.35 | 64000 | 1.14 | 1.12 | 25 | 0 |  | 0.48 | 1610000
9 | 2 | P010014 | [*]CC([*])(C)C | polyisobutylene | 89256.2 | 108000 | 1.21 | 1.16 | 25 | 0 |  | 0.722 | 8800000
10 | 2 | P010014 | [*]CC([*])(C)C | polyisobutylene | 110434.8 | 127000 | 1.15 | 1.14 | 25 | 0 |  | 0.778 | 11100000
11 | 2 | P010014 | [*]CC([*])(C)C | polyisobutylene | 114159.3 | 129000 | 1.13 | 1.16 | 25 | 0 |  | 0.811 | 17600000
12 | 2 | P010014 | [*]CC([*])(C)C | polyisobutylene | 119819.8 | 133000 | 1.11 | 1.05 | 25 | 0 |  | 0.847 | 13900000
13 | 2 | P010014 | [*]CC([*])(C)C | polyisobutylene | 138016.5 | 167000 | 1.21 | 1.13 | 25 | 0 |  | 1.02 | 44200000
14 | 2 | P010014 | [*]CC([*])(C)C | polyisobutylene | 114507.8 | 221000 | 1.93 | 1.84 | 25 | 0 |  | 1.16 | 94400000
15 | 2 | P010014 | [*]CC([*])(C)C | polyisobutylene | 237226.3 | 325000 | 1.37 | 1.38 | 25 | 0 |  | 1.63 | 380000000
16 | 2 | P010014 | [*]CC([*])(C)C | polyisobutylene | 251908.4 | 330000 | 1.31 | 1.25 | 25 | 0 |  | 1.68 | 398000000
17 | 2 | P010014 | [*]CC([*])(C)C | polyisobutylene | 168367.3 | 330000 | 1.96 | 1.92 | 25 | 0 |  | 1.98 | 427000000
18 | 3 | P010014 | [*]CC([*])(C)C | polyisobutylene | 302777.8 | 436000 | 1.44 | 1.4 | 100 | 0 |  | 1.98 | 9500000
19 | 3 | P010014 | [*]CC([*])(C)C | polyisobutylene | 306849.3 | 448000 | 1.46 | 1.51 | 100 | 0 |  | 2.07 | 12100000
20 | 4 | P010014 | [*]CC([*])(C)C | polyisobutylene | 319191.9 | 632000 | 1.98 | 1.91 | 150 | 0 |  | 2.54 | 5310000
21 | 4 | P010014 | [*]CC([*])(C)C | polyisobutylene | 573076.9 | 745000 | 1.3 | 1.27 | 150 | 0 |  | 2.97 | 8860000
22 | 4 | P010014 | [*]CC([*])(C)C | polyisobutylene | 442982.5 | 1010000 | 2.28 | 2.04 | 150 | 0 |  | 3.75 | 26300000
23 | 4 | P010014 | [*]CC([*])(C)C | polyisobutylene | 1193548.4 | 1480000 | 1.24 | 1.24 | 150 | 0 |  | 4.82 | 62000000
24 | 5 | P010014 | [*]CC([*])(C)C | polyisobutylene | 1052287.6 | 1610000 | 1.53 | 1.52 | 175 | 0 |  | 5.33 | 34100000
25 | 6 | P010002 | [*]CC([*])C | poly(prop-1-ene) | 54000 | 260000 | 4.814815 |  | 230 | 0 |  |  | 1054 | Utracki, L. A.; Sammut, P. , Plastics, Rubber and Composites Processing and Applications , 16 , 4 , 221-229 (1991) | Polymer Database: PoLyInfo (nims.go.jp)
26 | 7 | P010001 | [*]C[*] | Linear HDPE | 240 | 240 | 1 |  | 150 | 0 |  |  | 0.025 | Dependence of the zero shear-rate viscosity and the viscosity function of linear high-density polyethylenes on the mass-average molar mass and polydispersity | Dependence of the zero shear-rate viscosity and the viscosity function of linear high-density polyethylenes on the mass-average molar mass and polydispersity ¦ SpringerLink
27 | 7 | P010001 | [*]C[*] | Linear HDPE | 400 | 440 | 1.1 |  | 150 | 0 |  |  | 0.04
28 | 7 | P010001 | [*]C[*] | Linear HDPE | 965.5172 | 2800 | 2.9 |  | 150 | 0 |  |  | 0.375
29 | 7 | P010001 | [*]C[*] | Linear HDPE | 1880 | 4700 | 2.5 | 2 | 150 | 0 |  |  | 0.89
30 | 7 | P010001 | [*]C[*] | Linear HDPE | 3095.238 | 6500 | 2.1 | 1.5 | 150 | 0 |  |  | 1.9
31 | 7 | P010001 | [*]C[*] | Linear HDPE | 6388.889 | 11500 | 1.8 | 1.8 | 150 | 0 |  |  | 35
32 | 7 | P010001 | [*]C[*] | Linear HDPE | 5920 | 14800 | 2.5 | 2.1 | 150 | 0 |  |  | 100
33 | 7 | P010001 | [*]C[*] | Linear HDPE | 2923.077 | 19000 | 6.5 | 3.8 | 150 | 0 |  |  | 170
34 | 7 | P010001 | [*]C[*] | Linear HDPE | 3589.744 | 28000 | 7.8 | 3.5 | 150 | 0 |  |  | 1520
35 | 7 | P010001 | [*]C[*] | Linear HDPE | 14000 | 42000 | 3 | 2 | 150 | 0 |  |  | 5200
36 | 7 | P010001 | [*]C[*] | Linear HDPE | 26000 | 52000 | 2 | 1.8 | 150 | 0 |  |  | 7300
37 | 7 | P010001 | [*]C[*] | Linear HDPE | 7125 | 114000 | 16 | 2.3 | 150 | 0 |  |  | 161300
38 | 7 | P010001 | [*]C[*] | Linear HDPE | 60000 | 120000 | 2 | 1.6 | 150 | 0 |  |  | 178000
39 | 7 | P010001 | [*]C[*] | Linear HDPE | 44500 | 178000 | 4 | 3.5 | 150 | 0 |  |  | 705000
40 | 7 | P010001 | [*]C[*] | Linear HDPE | 74666.67 | 224000 | 3 | 1.7 | 150 | 0 |  |  | 1132000
41 | 7 | P010001 | [*]C[*] | Linear HDPE | 155000 | 403000 | 2.6 | 2.3 | 150 | 0 |  |  | 15700000
42 | 7 | P010001 | [*]C[*] | Linear HDPE | 190000 | 665000 | 3.5 | 1.8 | 150 | 0 |  |  | 42330000
43 | 7 | P010001 | [*]C[*] | Linear HDPE | 131162.8 | 564000 | 4.3 | 2.1 | 150 | 0 |  |  | 67323100
44 | 8 | P010014 | [*]CC([*])(C)C | polyisobutylene | 24545.45 | 27000 | 1.1 | 1.09 | 150 | 0 |  | 0.276 | 118 | Fetters, L. J.; Graessley, W. W.; Kiss, A. D. , Macromolecules , 24 , 11 , 3136-3141 (1991) | Viscoelastic properties of polyisobutylene melts (acs.org) | Rheometer
45 | 8 | P010014 | [*]CC([*])(C)C | polyisobutylene | 56140.35 | 64000 | 1.14 | 1.12 | 150 | 0 |  | 0.48 | 1170
46 | 8 | P010014 | [*]CC([*])(C)C | polyisobutylene | 89256.2 | 108000 | 1.21 | 1.16 | 150 | 0 |  | 0.722 | 14900
47 | 8 | P010014 | [*]CC([*])(C)C | polyisobutylene | 110434.8 | 127000 | 1.15 | 1.14 | 150 | 0 |  | 0.778 | 10300
48 | 8 | P010014 | [*]CC([*])(C)C | polyisobutylene | 114159.3 | 129000 | 1.13 | 1.16 | 150 | 0 |  | 0.811 | 10500
49 | 8 | P010014 | [*]CC([*])(C)C | polyisobutylene | 119819.8 | 133000 | 1.11 | 1.05 | 150 | 0 |  | 0.847 | 23700
50 | 8 | P010014 | [*]CC([*])(C)C | polyisobutylene | 138016.5 | 167000 | 1.21 | 1.13 | 150 | 0 |  | 1.02 | 46200
51 | 8 | P010014 | [*]CC([*])(C)C | polyisobutylene | 114507.8 | 221000 | 1.93 | 1.84 | 150 | 0 |  | 1.16 | 128000
52 | 8 | P010014 | [*]CC([*])(C)C | polyisobutylene | 237226.3 | 325000 | 1.37 | 1.38 | 150 | 0 |  | 1.63 | 611000
53 | 8 | P010014 | [*]CC([*])(C)C | polyisobutylene | 251908.4 | 330000 | 1.31 | 1.25 | 150 | 0 |  | 1.68 | 516000
54 | 8 | P010014 | [*]CC([*])(C)C | polyisobutylene | 168367.3 | 330000 | 1.96 | 1.92 | 150 | 0 |  | 1.98 | 832000
55 | 8 | P010014 | [*]CC([*])(C)C | polyisobutylene | 302777.8 | 436000 | 1.44 | 1.4 | 150 | 0 |  | 1.98 | 1670000
56 | 8 | P010014 | [*]CC([*])(C)C | polyisobutylene | 306849.3 | 448000 | 1.46 | 1.51 | 150 | 0 |  | 2.07 | 1640000
57 | 9 | P010014 | [*]CC([*])(C)C | polyisobutylene | 24545.45 | 27000 | 1.1 | 1.09 | 175 | 0 |  | 0.276 | 57
58 | 9 | P010014 | [*]CC([*])(C)C | polyisobutylene | 56140.35 | 64000 | 1.14 | 1.12 | 175 | 0 |  | 0.48 | 480
59 | 9 | P010014 | [*]CC([*])(C)C | polyisobutylene | 89256.2 | 108000 | 1.21 | 1.16 | 175 | 0 |  | 0.722 | 6650
60 | 9 | P010014 | [*]CC([*])(C)C | polyisobutylene | 110434.8 | 127000 | 1.15 | 1.14 | 175 | 0 |  | 0.778 | 3720
61 | 9 | P010014 | [*]CC([*])(C)C | polyisobutylene | 114159.3 | 129000 | 1.13 | 1.16 | 175 | 0 |  | 0.811 | 4530
62 | 9 | P010014 | [*]CC([*])(C)C | polyisobutylene | 119819.8 | 133000 | 1.11 | 1.05 | 175 | 0 |  | 0.847 | 10300
63 | 9 | P010014 | [*]CC([*])(C)C | polyisobutylene | 138016.5 | 167000 | 1.21 | 1.13 | 175 | 0 |  | 1.02 | 19100
64 | 9 | P010014 | [*]CC([*])(C)C | polyisobutylene | 114507.8 | 221000 | 1.93 | 1.84 | 175 | 0 |  | 1.16 | 54400
65 | 9 | P010014 | [*]CC([*])(C)C | polyisobutylene | 237226.3 | 325000 | 1.37 | 1.38 | 175 | 0 |  | 1.63 | 262000
66 | 9 | P010014 | [*]CC([*])(C)C | polyisobutylene | 251908.4 | 330000 | 1.31 | 1.25 | 175 | 0 |  | 1.68 | 181000
67 | 9 | P010014 | [*]CC([*])(C)C | polyisobutylene | 168367.3 | 330000 | 1.96 | 1.92 | 175 | 0 |  | 1.98 | 378000
68 | 9 | P010014 | [*]CC([*])(C)C | polyisobutylene | 302777.8 | 436000 | 1.44 | 1.4 | 175 | 0 |  | 1.98 | 821000
69 | 9 | P010014 | [*]CC([*])(C)C | polyisobutylene | 306849.3 | 448000 | 1.46 | 1.51 | 175 | 0 |  | 2.07 | 781000
70 | 9 | P010014 | [*]CC([*])(C)C | polyisobutylene | 319191.9 | 632000 | 1.98 | 1.91 | 175 | 0 |  | 2.54 | 2490000
71 | 9 | P010014 | [*]CC([*])(C)C | polyisobutylene | 573076.9 | 745000 | 1.3 | 1.27 | 175 | 0 |  | 2.97 | 4540000
72 | 9 | P010014 | [*]CC([*])(C)C | polyisobutylene | 442982.5 | 1010000 | 2.28 | 2.04 | 175 | 0 |  | 3.75 | 11800000
73 | 9 | P010014 | [*]CC([*])(C)C | polyisobutylene | 1193548.4 | 1480000 | 1.24 | 1.24 | 175 | 0 |  | 4.82 | 29000000
74 | 10 | P010014 | [*]CC([*])(C)C | polyisobutylene | 89256.2 | 108000 | 1.21 | 1.16 | 200 | 0 |  | 0.722 | 2920
75 | 10 | P010014 | [*]CC([*])(C)C | polyisobutylene | 110434.8 | 127000 | 1.15 | 1.14 | 200 | 0 |  | 0.778 | 1350
76 | 10 | P010014 | [*]CC([*])(C)C | polyisobutylene | 114159.3 | 129000 | 1.13 | 1.16 | 200 | 0 |  | 0.811 | 1760
77 | 10 | P010014 | [*]CC([*])(C)C | polyisobutylene | 119819.8 | 133000 | 1.11 | 1.05 | 200 | 0 |  | 0.847 | 3330
78 | 10 | P010014 | [*]CC([*])(C)C | polyisobutylene | 138016.5 | 167000 | 1.21 | 1.13 | 200 | 0 |  | 1.02 | 7030
79 | 10 | P010014 | [*]CC([*])(C)C | polyisobutylene | 114507.8 | 221000 | 1.93 | 1.84 | 200 | 0 |  | 1.16 | 27300
80 | 10 | P010014 | [*]CC([*])(C)C | polyisobutylene | 237226.3 | 325000 | 1.37 | 1.38 | 200 | 0 |  | 1.63 | 143000
81 | 10 | P010014 | [*]CC([*])(C)C | polyisobutylene | 251908.4 | 330000 | 1.31 | 1.25 | 200 | 0 |  | 1.68 | 82500
82 | 10 | P010014 | [*]CC([*])(C)C | polyisobutylene | 168367.3 | 330000 | 1.96 | 1.92 | 200 | 0 |  | 1.98 | 195000
83 | 10 | P010014 | [*]CC([*])(C)C | polyisobutylene | 302777.8 | 436000 | 1.44 | 1.4 | 200 | 0 |  | 1.98 | 410000
84 | 10 | P010014 | [*]CC([*])(C)C | polyisobutylene | 306849.3 | 448000 | 1.46 | 1.51 | 200 | 0 |  | 2.07 | 423000
85 | 10 | P010014 | [*]CC([*])(C)C | polyisobutylene | 319191.9 | 632000 | 1.98 | 1.91 | 200 | 0 |  | 2.54 | 1230000
86 | 10 | P010014 | [*]CC([*])(C)C | polyisobutylene | 573076.9 | 745000 | 1.3 | 1.27 | 200 | 0 |  | 2.97 | 2430000
87 | 10 | P010014 | [*]CC([*])(C)C | polyisobutylene | 442982.5 | 1010000 | 2.28 | 2.04 | 200 | 0 |  | 3.75 | 6200000
88 | 10 | P010014 | [*]CC([*])(C)C | polyisobutylene | 1193548.4 | 1480000 | 1.24 | 1.24 | 200 | 0 |  | 4.82 | 16300000
89 | 11 | P010014 | [*]CC([*])(C)C | polyisobutylene | 573076.9 | 745000 | 1.3 | 1.27 | 220 | 0 |  | 2.97 | 1480000
90 | 11 | P010014 | [*]CC([*])(C)C | polyisobutylene | 1193548.4 | 1480000 | 1.24 | 1.24 | 220 | 0 |  | 4.82 | 9350000
91 | 11 | P010014 | [*]CC([*])(C)C | polyisobutylene | 1052287.6 | 1610000 | 1.53 | 1.52 | 220 | 0 |  | 5.33 | 15000000
92 | 12 | P010014 | [*]CC([*])(C)C | polyisobutylene | 24545.45 | 27000 | 1.1 | 1.09 | 100 | 0 |  | 0.276 | 746
93 | 12 | P010014 | [*]CC([*])(C)C | polyisobutylene | 56140.35 | 64000 | 1.14 | 1.12 | 100 | 0 |  | 0.48 | 9830
94 | 12 | P010014 | [*]CC([*])(C)C | polyisobutylene | 89256.2 | 108000 | 1.21 | 1.16 | 100 | 0 |  | 0.722 | 1010
95 | 12 | P010014 | [*]CC([*])(C)C | polyisobutylene | 110434.8 | 127000 | 1.15 | 1.14 | 100 | 0 |  | 0.778 | 92600
96 | 12 | P010014 | [*]CC([*])(C)C | polyisobutylene | 114159.3 | 129000 | 1.13 | 1.16 | 100 | 0 |  | 0.811 | 138000
97 | 12 | P010014 | [*]CC([*])(C)C | polyisobutylene | 119819.8 | 133000 | 1.11 | 1.05 | 100 | 0 |  | 0.847 | 142000
98 | 12 | P010014 | [*]CC([*])(C)C | polyisobutylene | 138016.5 | 167000 | 1.21 | 1.13 | 100 | 0 |  | 1.02 | 438000
99 | 12 | P010014 | [*]CC([*])(C)C | polyisobutylene | 114507.8 | 221000 | 1.93 | 1.84 | 100 | 0 |  | 1.16 | 866000
100 | 12 | P010014 | [*]CC([*])(C)C | polyisobutylene | 237226.3 | 325000 | 1.37 | 1.38 | 100 | 0 |  | 1.63 | 3800000
101 | 12 | P010014 | [*]CC([*])(C)C | polyisobutylene | 251908.4 | 330000 | 1.31 | 1.25 | 100 | 0 |  | 1.68 | 4020000
102 | 12 | P010014 | [*]CC([*])(C)C | polyisobutylene | 168367.3 | 330000 | 1.96 | 1.92 | 100 | 0 |  | 1.98 | 4790000
103 | 13 | P020001 | [*]CC([*])c1ccccc1 | polystyrene |  | 192000 |  |  | 200 | 0 |  |  | 45500 | Sarazin, Pierre; Favis, Basil D. , Annual Technical Conference - Society of Plastics Engineers , 59th , Vol. 2 , 2276-2280 (2001) | Polymer Database: PoLyInfo (nims.go.jp) | Carreau-Yasuda model
104 | 14 | P010004 | [*]CC([*])CCC | poly(pent-1-ene) |  |  |  |  | 250 | 0 |  |  | 1100
105 | 15 | P020001 | [*]CC([*])c1ccccc1 | polystyrene |  | 85000 |  |  | 217 | 0 |  |  | 2000 |  | Second‐Order Transition Temperatures and Related Properties of Polystyrene. I. Influence of Molecular Weight (scitation.org)
106 | 15 | P020001 | [*]CC([*])c1ccccc1 | polystyrene |  | 21500 |  |  | 217 | 0 |  |  | 51.3
107 | 15 | P020001 | [*]CC([*])c1ccccc1 | polystyrene |  | 16000 |  |  | 217 | 0 |  |  | 26.7
108 | 15 | P020001 | [*]CC([*])c1ccccc1 | polystyrene |  | 12300 |  |  | 217 | 0 |  |  | 15.7
109 | 15 | P020001 | [*]CC([*])c1ccccc1 | polystyrene |  | 9100 |  |  | 217 | 0 |  |  | 9.13
110 | 15 | P020001 | [*]CC([*])c1ccccc1 | polystyrene |  | 7230 |  |  | 217 | 0 |  |  | 5.29
111 | 15 | P020001 | [*]CC([*])c1ccccc1 | polystyrene |  | 5600 |  |  | 217 | 0 |  |  | 2.6
112 | 15 | P020001 | [*]CC([*])c1ccccc1 | polystyrene |  | 4810 |  |  | 217 | 0 |  |  | 1.36
113 | 15 | P020001 | [*]CC([*])c1ccccc1 | polystyrene |  | 4300 |  |  | 217 | 0 |  |  | 1.55
114 | 15 | P020001 | [*]CC([*])c1ccccc1 | polystyrene |  | 3540 |  |  | 217 | 0 |  |  | 0.59
115 | 15 | P020001 | [*]CC([*])c1ccccc1 | polystyrene |  | 3400 |  |  | 217 | 0 |  |  | 0.8
116 | 15 | P020001 | [*]CC([*])c1ccccc1 | polystyrene |  | 2970 |  |  | 217 | 0 |  |  | 0.32
117 | 16 | P020001 | [*]CC([*])c1ccccc1 | polystyrene |  | 21500 |  |  | 190 | 0 |  |  | 103.3055
118 | 16 | P020001 | [*]CC([*])c1ccccc1 | polystyrene |  | 16000 |  |  | 190 | 0 |  |  | 55.96148
119 | 16 | P020001 | [*]CC([*])c1ccccc1 | polystyrene |  | 9100 |  |  | 190 | 0 |  |  | 15.66714
120 | 16 | P020001 | [*]CC([*])c1ccccc1 | polystyrene |  | 5600 |  |  | 190 | 0 |  |  | 4.286675
121 | 16 | P020001 | [*]CC([*])c1ccccc1 | polystyrene |  | 4810 |  |  | 190 | 0 |  |  | 2.132905
122 | 16 | P020001 | [*]CC([*])c1ccccc1 | polystyrene |  | 4300 |  |  | 190 | 0 |  |  | 2.266541
123 | 16 | P020001 | [*]CC([*])c1ccccc1 | polystyrene |  | 3540 |  |  | 190 | 0 |  |  | 0.9439966
124 | 16 | P020001 | [*]CC([*])c1ccccc1 | polystyrene |  | 3400 |  |  | 190 | 0 |  |  | 1.217569
125 | 16 | P020001 | [*]CC([*])c1ccccc1 | polystyrene |  | 2970 |  |  | 190 | 0 |  |  | 0.4821817
126 | 17 | P020001 | [*]CC([*])c1ccccc1 | polystyrene |  | 85000 |  |  | 160 | 0 |  |  | 14778.11
127 | 17 | P020001 | [*]CC([*])c1ccccc1 | polystyrene |  | 21500 |  |  | 160 | 0 |  |  | 4468.043
128 | 17 | P020001 | [*]CC([*])c1ccccc1 | polystyrene |  | 16000 |  |  | 160 | 0 |  |  | 1890.215
129 | 17 | P020001 | [*]CC([*])c1ccccc1 | polystyrene |  | 9100 |  |  | 160 | 0 |  |  | 371.9382
130 | 17 | P020001 | [*]CC([*])c1ccccc1 | polystyrene |  | 5600 |  |  | 160 | 0 |  |  | 71.60995
131 | 17 | P020001 | [*]CC([*])c1ccccc1 | polystyrene |  | 4810 |  |  | 160 | 0 |  |  | 24.1846
132 | 17 | P020001 | [*]CC([*])c1ccccc1 | polystyrene |  | 4300 |  |  | 160 | 0 |  |  | 28.20536
133 | 17 | P020001 | [*]CC([*])c1ccccc1 | polystyrene |  | 3540 |  |  | 160 | 0 |  |  | 7.600672
134 | 17 | P020001 | [*]CC([*])c1ccccc1 | polystyrene |  | 3400 |  |  | 160 | 0 |  |  | 8.186344
135 | 17 | P020001 | [*]CC([*])c1ccccc1 | polystyrene |  | 2970 |  |  | 160 | 0 |  |  | 2.723642
136 | 18 | P020001 | [*]CC([*])c1ccccc1 | polystyrene |  | 21500 |  |  | 140 | 0 |  |  | 117521.5
137 | 18 | P020001 | [*]CC([*])c1ccccc1 | polystyrene |  | 16000 |  |  | 140 | 0 |  |  | 43302.33
138 | 18 | P020001 | [*]CC([*])c1ccccc1 | polystyrene |  | 9100 |  |  | 140 | 0 |  |  | 5760.641
139 | 18 | P020001 | [*]CC([*])c1ccccc1 | polystyrene |  | 4810 |  |  | 140 | 0 |  |  | 201.1587
140 | 18 | P020001 | [*]CC([*])c1ccccc1 | polystyrene |  | 3540 |  |  | 140 | 0 |  |  | 45.79858
141 | 18 | P020001 | [*]CC([*])c1ccccc1 | polystyrene |  | 2970 |  |  | 140 | 0 |  |  | 12.16606
142 | 19 | P020001 | [*]CC([*])c1ccccc1 | polystyrene |  | 21500 |  |  | 130 | 0 |  |  | 645828.7
143 | 19 | P020001 | [*]CC([*])c1ccccc1 | polystyrene |  | 16000 |  |  | 130 | 0 |  |  | 207258
144 | 19 | P020001 | [*]CC([*])c1ccccc1 | polystyrene |  | 9100 |  |  | 130 | 0 |  |  | 25731.84
145 | 19 | P020001 | [*]CC([*])c1ccccc1 | polystyrene |  | 5600 |  |  | 130 | 0 |  |  | 2540.817
146 | 19 | P020001 | [*]CC([*])c1ccccc1 | polystyrene |  | 4300 |  |  | 130 | 0 |  |  | 525.2084
147 | 19 | P020001 | [*]CC([*])c1ccccc1 | polystyrene |  | 3400 |  |  | 130 | 0 |  |  | 115.6352
148 | 20 | P020001 | [*]CC([*])c1ccccc1 | polystyrene |  | 9100 |  |  | 120 | 0 |  |  | 362838821186.5
149 | 21 | P020001 | [*]CC([*])c1ccccc1 | polystyrene |  | 5600 |  |  | 110 | 0 |  |  | 98849.24
150 | 21 | P020001 | [*]CC([*])c1ccccc1 | polystyrene |  | 4810 |  |  | 110 | 0 |  |  | 14572.66
151 | 21 | P020001 | [*]CC([*])c1ccccc1 | polystyrene |  | 4300 |  |  | 110 | 0 |  |  | 17796.38
152 | 21 | P020001 | [*]CC([*])c1ccccc1 | polystyrene |  | 3540 |  |  | 110 | 0 |  |  | 2045.747
153 | 21 | P020001 | [*]CC([*])c1ccccc1 | polystyrene |  | 2970 |  |  | 110 | 0 |  |  | 375.9672
154 | 22 | P020001 | [*]CC([*])c1ccccc1 | polystyrene |  | 5600 |  |  | 100 | 0 |  |  | 1364499.4
155 | 22 | P020001 | [*]CC([*])c1ccccc1 | polystyrene |  | 4810 |  |  | 100 | 0 |  |  | 121210.1
156 | 22 | P020001 | [*]CC([*])c1ccccc1 | polystyrene |  | 4300 |  |  | 100 | 0 |  |  | 141361.7
157 | 22 | P020001 | [*]CC([*])c1ccccc1 | polystyrene |  | 3540 |  |  | 100 | 0 |  |  | 11504.08
158 | 22 | P020001 | [*]CC([*])c1ccccc1 | polystyrene |  | 3400 |  |  | 100 | 0 |  |  | 12390.53
159 | 22 | P020001 | [*]CC([*])c1ccccc1 | polystyrene |  | 2970 |  |  | 100 | 0 |  |  | 1216.606
160 | 23 | P020001 | [*]CC([*])c1ccccc1 | polystyrene |  | 4810 |  |  | 95 | 0 |  |  | 450338.3
161 |  | P020001 | [*]CC([*])c1ccccc1 | polystyrene |  | 3540 |  |  | 90 | 0 |  |  | 102530.2
162 |  | P020001 | [*]CC([*])c1ccccc1 | polystyrene |  | 3400 |  |  | 90 | 0 |  |  | 142262.4
163 |  | P020001 | [*]CC([*])c1ccccc1 | polystyrene |  | 2970 |  |  | 90 | 0 |  |  | 7676.265
164 |  | P020001 | [*]CC([*])c1ccccc1 | polystyrene |  | 2970 |  |  | 75 | 0 |  |  | 266164.4
165 |  | P020001 | [*]CC([*])c1ccccc1 | polystyrene |  | 2970 |  |  | 80 | 0 |  |  | 68414.79
166 |  | P020001 | [*]CC([*])c1ccccc1 | polystyrene |  | 3540 |  |  | 85 | 0 |  |  | 398889
167 |  | P020001 | [*]CC([*])c1ccccc1 | polystyrene | 20000 | 22000 | 1.1 |  | 190 | 0 |  |  | 2000
168 |  | P010001 | [*]C[*] | polyethene | 15625 | 100000 | 6.4 |  | 190 | 0 |  |  | 2070000
169 |  | P010001 | [*]C[*] | polyethene | 8073.394 | 88000 | 10.9 |  | 190 | 0 |  |  | 1430000
170 |  | P010001 | [*]C[*] | polyethene | 15070.42 | 107000 | 7.1 |  | 190 | 0 |  |  | 740000
171 |  | P010001 | [*]C[*] | polyethene | 10833.33 | 91000 | 8.4 |  | 190 | 0 |  |  | 310000
172 |  | P010001 | [*]C[*] | polyethene | 14117.65 | 96000 | 6.8 |  | 190 | 0 |  |  | 520000
173 |  | P010001 | [*]C[*] | polyethene | 13750 | 110000 | 8 |  | 190 | 0 |  |  | 400000
174 |  | P010001 | [*]C[*] | polyethene | 18823.53 | 160000 | 8.5 |  | 190 | 0 |  |  | 350000
175 |  | P010001 | [*]C[*] | polyethene | 8349.515 | 86000 | 10.3 |  | 190 | 0 |  |  | 2080000
176 |  | P010001 | [*]C[*] | polyethene | 23714.76 | 143000 | 6.03 |  | 200 | 0 |  |  | 7000
177 |  | P040048 | [*]CC([*])(C)C(=O)OC | poly(methyl methacrylate) | 12000 | 14400 | 1.2 |  | 190 | 0 |  |  | 20000 | Carriere, Craig J.; Cohen, Arie; Arends, Charles B. , Journal of Rheology , 33 , 5 , 681-689 (1989) | Polymer Database: PoLyInfo (nims.go.jp)
178 |  | P050003 | [*]CC([*])(F)F | poly(vinylidene fluoride) | 60526.32 | 115000 | 1.9 |  | 200 | 0 |  |  | 39000 | Xu, Jiannong; Johnson, Matthew; Wilkes, Garth L. , Polymer , 45 , 15 , 5327-5340 (2004) | Polymer Database: PoLyInfo (nims.go.jp) | RR
179 |  | P050003 | [*]CC([*])(F)F | poly(vinylidene fluoride) | 73684.21 | 140000 | 1.9 |  | 200 | 0 |  |  | 390000
180 |  | P050003 | [*]CC([*])(F)F | poly(vinylidene fluoride) | 94736.84 | 180000 | 1.9 |  | 200 | 0 |  |  | 4000000
181 |  | P050003 | [*]CC([*])(F)F | poly(vinylidene fluoride) | 60526.32 | 115000 | 1.9 |  | 260 | 0 |  |  | 13000
182 |  | P050003 | [*]CC([*])(F)F | poly(vinylidene fluoride) | 73684.21 | 140000 | 1.9 |  | 260 | 0 |  |  | 100000
183 |  | P050003 | [*]CC([*])(F)F | poly(vinylidene fluoride) | 94736.84 | 180000 | 1.9 |  | 260 | 0 |  |  | 790000
184 |  | P040048 | [*]CC([*])(C)C(=O)OC | poly(methyl methacrylate) | 69738.56 | 106700 | 1.53 |  | 210 | 0 |  |  | 40000 | Royer, Joseph R.; DeSimone, Joseph M.; Khan, Saad A. , Journal of Polymer Science, Part B: Polymer Physics , 39 , 23 , 3055-3066 (2001)
185 |  | P050003 | [*]CC([*])(F)F | poly(vinylidene fluoride) | 100000 | 156000 | 1.56 |  | 210 | 0 |  |  | 100000
186 |  | P010001 | [*]C[*] | polyethene | 21962.73 | 72477 | 3.3 |  | 200 | 0 |  |  | 140000
187 |  | P020001 | [*]CC([*])c1ccccc1 | polystyrene | 113039.5 | 274686 | 2.43 | 1.62 | 200 | 0 |  |  | 1488.53 | Nichetti, D. and I. Manas-Zloczower. “Viscosity model for polydisperse polymer melts.” Journal of Rheology 42 (1998): 951-969.
188 |  | P020001 | [*]CC([*])c1ccccc1 | polystyrene | 113039.5 | 274686 | 2.43 | 1.62 | 200 | 0.04313031 |  |  | 1443.672
189 |  | P020001 | [*]CC([*])c1ccccc1 | polystyrene | 113039.5 | 274686 | 2.43 | 1.62 | 200 | 0.1105295 |  |  | 1389.495
190 |  | P020001 | [*]CC([*])c1ccccc1 | polystyrene | 113039.5 | 274686 | 2.43 | 1.62 | 200 | 0.2721339 |  |  | 1307.01
191 |  | P020001 | [*]CC([*])c1ccccc1 | polystyrene | 113039.5 | 274686 | 2.43 | 1.62 | 200 | 0.7114984 |  |  | 1174.269
192 |  | P020001 | [*]CC([*])c1ccccc1 | polystyrene | 113039.5 | 274686 | 2.43 | 1.62 | 200 | 1.751775 |  |  | 1015.417
193 |  | P020001 | [*]CC([*])c1ccccc1 | polystyrene | 113039.5 | 274686 | 2.43 | 1.62 | 200 | 4.400259 |  |  | 838.6641
194 |  | P020001 | [*]CC([*])c1ccccc1 | polystyrene | 113039.5 | 274686 | 2.43 | 1.62 | 200 | 10.83384 |  |  | 656.562
195 |  | P020001 | [*]CC([*])c1ccccc1 | polystyrene | 113039.5 | 274686 | 2.43 | 1.62 | 200 | 53.75697 |  |  | 375.6218
196 |  | P020001 | [*]CC([*])c1ccccc1 | polystyrene | 113039.5 | 274686 | 2.43 | 1.62 | 200 | 548.4417 |  |  | 161.9207
197 |  | P020001 | [*]CC([*])c1ccccc1 | polystyrene | 113039.5 | 274686 | 2.43 | 1.62 | 200 | 1751.775 |  |  | 103.899
198 |  | P020001 | [*]CC([*])c1ccccc1 | polystyrene | 113039.5 | 274686 | 2.43 | 1.62 | 200 | 17.17049 |  |  | 572.1041
199 |  | P010001 | [*]C[*] | polyethene | 965.5172 | 2800 | 2.9 |  | 150 | 0 |  |  | 0.3942255 | Rheological properties and molecular structure of polymer melts | Rheological properties and molecular structure of polymer melts - Soft Matter (RSC Publishing) | CR, RR
200 |  | P010001 | [*]C[*] | polyethene | 1880 | 4700 | 2.5 |  | 150 | 0 |  |  | 1.024798 |  | graph 6
201 |  | P010001 | [*]C[*] | polyethene | 3095.238 | 6500 | 2.1 |  | 150 | 0 |  |  | 1.985511
202 |  | P010001 | [*]C[*] | polyethene | 6388.889 | 11500 | 1.8 |  | 150 | 0 |  |  | 37.53774
203 |  | P010001 | [*]C[*] | polyethene | 5920 | 14800 | 2.5 |  | 150 | 0 |  |  | 105.0211
204 |  | P010001 | [*]C[*] | polyethene | 2923.077 | 19000 | 6.5 |  | 150 | 0 |  |  | 175.6632
205 |  | P010001 | [*]C[*] | polyethene | 3589.744 | 28000 | 7.8 |  | 150 | 0 |  |  | 1479.833
206 |  | P010001 | [*]C[*] | polyethene | 14000 | 42000 | 3 |  | 150 | 0 |  |  | 5161.381
207 |  | P010001 | [*]C[*] | polyethene | 26000 | 52000 | 2 |  | 150 | 0 |  |  | 6925.092
208 |  | P010001 | [*]C[*] | polyethene | 7125 | 114000 | 16 |  | 150 | 0 |  |  | 151653
209 |  | P010001 | [*]C[*] | polyethene | 60000 | 120000 | 2 |  | 150 | 0 |  |  | 175663.2
210 |  | P010001 | [*]C[*] | polyethene | 44500 | 178000 | 4 |  | 150 | 0 |  |  | 659400
211 |  | P010001 | [*]C[*] | polyethene | 74666.67 | 224000 | 3 |  | 150 | 0 |  |  | 1024798.1
212 |  | P010001 | [*]C[*] | polyethene | 155000 | 403000 | 2.6 |  | 150 | 0 |  |  | 14440241.9
213 |  | P010001 | [*]C[*] | polyethene | 190000 | 665000 | 3.5 |  | 150 | 0 |  |  | 37537736.8
214 |  | P010001 | [*]C[*] | polyethene | 131162.8 | 564000 | 4.3 |  | 150 | 0 |  |  | 58338794.0
215 |  | P010001 | [*]C[*] | polyethene | 242894.7 | 923000 | 3.8 |  | 150 | 0 |  |  | 235689603.4
216 |  | P010001 | [*]C[*] | polyethene |  | 241.3532 |  |  | 150 | 0 |  |  | 0.02587284
217 |  | P010001 | [*]C[*] | polyethene |  | 404.709 |  |  | 150 | 0 |  |  | 0.03195856
218 |  | P010001 | [*]C[*] | polyethene |  | 439.3971 |  |  | 150 | 0 |  |  | 0.04481012
219 |  | P010001 | [*]C[*] | polyethene |  | 511.8983 |  |  | 150 | 0 |  |  | 0.03784266
220 |  | P010001 | [*]C[*] | polyethene |  | 662.8703 |  |  | 150 | 0 |  |  | 0.05535021
221 |  | P010001 | [*]C[*] | polyethene |  | 858.3679 |  |  | 150 | 0 |  |  | 0.0918973
222 |  | P010001 | [*]C[*] | polyethene |  | 1011.817 |  |  | 150 | 0 |  |  | 0.1235217
223 |  | P010002 | [*]CC([*])C | polypropylene |  | 669000 |  |  | 180 | 0 |  |  | 184388.7
224 |  | P010002 | [*]CC([*])C | polypropylene |  | 604000 |  |  | 180 | 0 |  |  | 187381.7
225 |  | P010002 | [*]CC([*])C | polypropylene |  | 565000 |  |  | 180 | 0 |  |  | 238573.6
226 |  | P010002 | [*]CC([*])C | polypropylene |  | 420420.8 |  |  | 180 | 0 |  |  | 36849.67
227 |  | P010002 | [*]CC([*])C | polypropylene |  | 428133.2 |  |  | 180 | 0 |  |  | 22732.3
228 |  | P010002 | [*]CC([*])C | polypropylene |  | 264465.1 |  |  | 180 | 0 |  |  | 8650.933
229 |  | P010002 | [*]CC([*])C | polypropylene |  | 237137.4 |  |  | 180 | 0 |  |  | 5085.032
230 |  | P010002 | [*]CC([*])C | polypropylene | 36461.54 | 237000 | 6.5 |  | 200 | 0 |  |  | 98000 | Influence of the Melt Viscosity and Operating Conditions on | Influence of the melt viscosity and operating conditions on the degree of filling, pressure, temperature, and residence time in a co‐kneader (wiley.com)
231 |  | P010002 | [*]CC([*])C | polypropylene | 26142.86 | 183000 | 7 |  | 200 | 0 |  |  | 30000 | the Degree of Filling, Pressure, Temperature, and Residence
232 |  | P010002 | [*]CC([*])C | polypropylene | 30652.17 | 141000 | 4.6 |  | 200 | 0 |  |  | 9500 | Time in a Co-Kneader
233 |  | P010002 | [*]CC([*])C | polypropylene | 37931.03 | 110000 | 2.9 |  | 200 | 0 |  |  | 3000
234 |  | P010002 | [*]CC([*])C | polypropylene | 36461.54 | 237000 | 6.5 |  | 200 | 0.06354435 |  |  | 87413.95
235 |  | P010002 | [*]CC([*])C | polypropylene | 36461.54 | 237000 | 6.5 |  | 200 | 0.3334855 |  |  | 66794.74
236 |  | P010002 | [*]CC([*])C | polypropylene | 36461.54 | 237000 | 6.5 |  | 200 | 1.299709 |  |  | 46415.89
237 |  | P010002 | [*]CC([*])C | polypropylene | 36461.54 | 237000 | 6.5 |  | 200 | 3.311311 |  |  | 33029.37
238 |  | P010002 | [*]CC([*])C | polypropylene | 36461.54 | 237000 | 6.5 |  | 200 | 8.20061 |  |  | 22061.88
239 |  | P010002 | [*]CC([*])C | polypropylene | 36461.54 | 237000 | 6.5 |  | 200 | 13.0895 |  |  | 17818.01
240 |  | P010002 | [*]CC([*])C | polypropylene | 36461.54 | 237000 | 6.5 |  | 200 | 21.49353 |  |  | 13832.27
241 |  | P010002 | [*]CC([*])C | polypropylene | 36461.54 | 237000 | 6.5 |  | 200 | 33.82445 |  |  | 10909.4
242 |  | P010002 | [*]CC([*])C | polypropylene | 36461.54 | 237000 | 6.5 |  | 200 | 83.76776 |  |  | 6220.344
243 |  | P010002 | [*]CC([*])C | polypropylene | 36461.54 | 237000 | 6.5 |  | 200 | 133.7069 |  |  | 4678.462
244 |  | P010002 | [*]CC([*])C | polypropylene | 36461.54 | 237000 | 6.5 |  | 200 | 52.48075 |  |  | 8205.203
245 |  | P010002 | [*]CC([*])C | polypropylene | 36461.54 | 237000 | 6.5 |  | 200 | 103.6059 |  |  | 5979.052
246 |  | P010002 | [*]CC([*])C | polypropylene | 36461.54 | 237000 | 6.5 |  | 200 | 0.6399615 |  |  | 56123
247 |  | P010002 | [*]CC([*])C | polypropylene | 36461.54 | 237000 | 6.5 |  | 200 | 0.130895 |  |  | 78869.16
248 |  | P010002 | [*]CC([*])C | polypropylene | 26142.86 | 183000 | 7 |  | 200 | 0.06537092 |  |  | 30276.08
249 |  | P010002 | [*]CC([*])C | polypropylene | 26142.86 | 183000 | 7 |  | 200 | 0.132763 |  |  | 28418.96
250 |  | P010002 | [*]CC([*])C | polypropylene | 26142.86 | 183000 | 7 |  | 200 | 0.3287934 |  |  | 26465.52
251 |  | P010002 | [*]CC([*])C | polypropylene | 26142.86 | 183000 | 7 |  | 200 | 0.8258917 |  |  | 22413.8
252 |  | P010002 | [*]CC([*])C | polypropylene | 26142.86 | 183000 | 7 |  | 200 | 2.104151 |  |  | 18537.08
253 |  | P010002 | [*]CC([*])C | polypropylene | 26142.86 | 183000 | 7 |  | 200 | 5.285389 |  |  | 14052.91
254 |  | P010002 | [*]CC([*])C | polypropylene | 26142.86 | 183000 | 7 |  | 200 | 8.317638 |  |  | 11901.49
255 |  | P010002 | [*]CC([*])C | polypropylene | 26142.86 | 183000 | 7 |  | 200 | 13.0895 |  |  | 10079.44
256 |  | P010002 | [*]CC([*])C | polypropylene | 26142.86 | 183000 | 7 |  | 200 | 21.19112 |  |  | 8402.309
257 |  | P010002 | [*]CC([*])C | polypropylene | 26142.86 | 183000 | 7 |  | 200 | 33.82445 |  |  | 6786.02
258 |  | P010002 | [*]CC([*])C | polypropylene | 26142.86 | 183000 | 7 |  | 200 | 51.74235 |  |  | 5394.594
259 |  | P010002 | [*]CC([*])C | polypropylene | 26142.86 | 183000 | 7 |  | 200 | 82.58917 |  |  | 3993.692
260 |  | P010002 | [*]CC([*])C | polypropylene | 26142.86 | 183000 | 7 |  | 200 | 131.8257 |  |  | 3100.337
261 |  | P010002 | [*]CC([*])C | polypropylene | 26142.86 | 183000 | 7 |  | 200 | 0.130895 |  |  | 78869.16
262 |  | P040048 | [*]CC([*])(C)C(=O)OC | poly(methyl methacrylate) |  | 90000 |  |  | 220 | 44.52959 |  |  | 40046.46 | A Rheological Model for Polymer Blends based on the Concentric Multilayer Approach. 1. Homogeneous Polymer Blends | pi.1994.210350111 (1).pdf
263 |  | P040048 | [*]CC([*])(C)C(=O)OC | poly(methyl methacrylate) |  | 90000 |  |  | 220 | 89.52657 |  |  | 26489.69
264 |  | P040048 | [*]CC([*])(C)C(=O)OC | poly(methyl methacrylate) |  | 90000 |  |  | 220 | 181.2418 |  |  | 16396.21
265 |  | P040048 | [*]CC([*])(C)C(=O)OC | poly(methyl methacrylate) |  | 90000 |  |  | 220 | 683.6516 |  |  | 6663.739
266 |  | P040048 | [*]CC([*])(C)C(=O)OC | poly(methyl methacrylate) |  | 90000 |  |  | 220 | 1365.008 |  |  | 3975.2
267 |  | P040048 | [*]CC([*])(C)C(=O)OC | poly(methyl methacrylate) |  | 90000 |  |  | 220 | 4577.841 |  |  | 1603.719
268 |  | P040048 | [*]CC([*])(C)C(=O)OC | poly(methyl methacrylate) |  | 90000 |  |  | 220 | 364.3859 |  |  | 10223.87
269 |  | P040048 | [*]CC([*])(C)C(=O)OC | poly(methyl methacrylate) |  | 90000 |  |  | 220 | 2308.678 |  |  | 2688.358
270 |  | P040048 | [*]CC([*])(C)C(=O)OC | poly(methyl methacrylate) |  | 60000 |  |  | 220 | 39.5911 |  |  | 18315.57
271 |  | P040048 | [*]CC([*])(C)C(=O)OC | poly(methyl methacrylate) |  | 60000 |  |  | 220 | 79.59777 |  |  | 13734.74
272 |  | P040048 | [*]CC([*])(C)C(=O)OC | poly(methyl methacrylate) |  | 60000 |  |  | 220 | 319.5248 |  |  | 6328.227
273 |  | P040048 | [*]CC([*])(C)C(=O)OC | poly(methyl methacrylate) |  | 60000 |  |  | 220 | 599.4843 |  |  | 4311.371
274 |  | P040048 | [*]CC([*])(C)C(=O)OC | poly(methyl methacrylate) |  | 60000 |  |  | 220 | 1196.956 |  |  | 2728.333
275 |  | P040048 | [*]CC([*])(C)C(=O)OC | poly(methyl methacrylate) |  | 60000 |  |  | 220 | 4042.096 |  |  | 1176.286
276 |  | P040048 | [*]CC([*])(C)C(=O)OC | poly(methyl methacrylate) |  | 60000 |  |  | 220 | 1996.642 |  |  | 1914.482
277 |  | P040048 | [*]CC([*])(C)C(=O)OC | poly(methyl methacrylate) |  | 60000 |  |  | 220 | 161.1414 |  |  | 9566.856
278 |  |  | [*]C[Si]([*])(CCCC)CCCC | Poly(ethyl-n-butylsilylene) |  | 20000 |  |  | 119.5918 | 0 |  |  | 551.9954 | Poly(ethyl-n-butylsilylene): Structural, Thermal, and Flow Properties of a Liquid Crystalline Polysilane t | Poly(ethyl- <Emphasis Type="Italic">n </Emphasis>-butylsilylene): Structural, thermal, and flow properties of a liquid crystalline polysilane (springer.com)
279 |  |  | [*]C[Si]([*])(CCCC)CCCC | Poly(ethyl-n-butylsilylene) |  | 20000 |  |  | 139.1837 | 0 |  |  | 249.9479
280 |  |  | [*]C[Si]([*])(CCCC)CCCC | Poly(ethyl-n-butylsilylene) |  | 20000 |  |  | 159.5918 | 0 |  |  | 118.9238
281 |  |  | [*]C[Si]([*])(CCCC)CCCC | Poly(ethyl-n-butylsilylene) |  | 20000 |  |  | 178.7755 | 0 |  |  | 51.24806
282 |  |  | [*]C[Si]([*])(CCCC)CCCC | Poly(ethyl-n-butylsilylene) |  | 1400000 |  |  | 180.4082 | 0 |  |  | 30469.9
283 |  |  | [*]C[Si]([*])(CCCC)CCCC | Poly(ethyl-n-butylsilylene) |  | 1400000 |  |  | 199.5918 | 0 |  |  | 13797.01
284 |  |  | [*]C[Si]([*])(CCCC)CCCC | Poly(ethyl-n-butylsilylene) |  | 1400000 |  |  | 219.5918 | 0 |  |  | 7247.948
285 |  |  | [*]C[Si]([*])(CCCC)CCCC | Poly(ethyl-n-butylsilylene) |  | 1400000 |  |  | 239.5918 | 0 |  |  | 3448.533
286 |  |  | [*]C[Si]([*])(C)C | Polycarbosilane | 1090 |  |  |  | 280 | 0.000501745 |  |  | 59204.91 | Determining Zero Shear Viscosity of Polycarbosilane Melts | ZhuZiqing-DeterminingZeroShearViscosityofPolycarbosilaneMelts20179402.pdf
287 |  |  | [*]C[Si]([*])(C)C | Polycarbosilane | 1090 |  |  |  | 280 | 0.0005994843 |  |  | 61463.58
288 |  |  | [*]C[Si]([*])(C)C | Polycarbosilane | 1090 |  |  |  | 280 | 0.000700504 |  |  | 60323.68
289 |  |  | [*]C[Si]([*])(C)C | Polycarbosilane | 1090 |  |  |  | 280 | 0.0008947276 |  |  | 55971.57
290 |  |  | [*]C[Si]([*])(C)C | Polycarbosilane | 1090 |  |  |  | 280 | 0.001993044 |  |  | 35714.58
291 |  |  | [*]C[Si]([*])(C)C | Polycarbosilane | 1090 |  |  |  | 280 | 0.0008005374 |  |  | 58106.89
292 |  |  | [*]C[Si]([*])(C)C | Polycarbosilane | 1090 |  |  |  | 280 | 0.002974609 |  |  | 27738.91
293 |  |  | [*]C[Si]([*])(C)C | Polycarbosilane | 1090 |  |  |  | 280 | 0.003972225 |  |  | 24560.88
294 |  |  | [*]C[Si]([*])(C)C | Polycarbosilane | 1090 |  |  |  | 280 | 0.004961948 |  |  | 19619.27
295 |  |  | [*]C[Si]([*])(C)C | Polycarbosilane | 1090 |  |  |  | 280 | 0.006061899 |  |  | 17866.21
296 |  |  | [*]C[Si]([*])(C)C | Polycarbosilane | 1090 |  |  |  | 280 | 0.00700504 |  |  | 13492.15
297 |  |  | [*]C[Si]([*])(C)C | Polycarbosilane | 1090 |  |  |  | 280 | 0.01 |  |  | 10577.68
298 |  |  | [*]C[Si]([*])(C)C | Polycarbosilane | 1090 |  |  |  | 280 | 0.02015338 |  |  | 5193.345
299 |  |  | [*]C[Si]([*])(C)C | Polycarbosilane | 1090 |  |  |  | 280 | 0.03007883 |  |  | 3505.221
300 |  |  | [*]C[Si]([*])(C)C | Polycarbosilane | 1090 |  |  |  | 280 | 0.04016657 |  |  | 2799.977
301 |  |  | [*]C[Si]([*])(C)C | Polycarbosilane | 1090 |  |  |  | 280 | 0.05994843 |  |  | 1980.377
302 |  |  | [*]C[Si]([*])(C)C | Polycarbosilane | 1090 |  |  |  | 280 | 0.0700504 |  |  | 1720.966
303 |  |  | [*]C[Si]([*])(C)C | Polycarbosilane | 1090 |  |  |  | 280 | 0.08947276 |  |  | 1454.125
304 |  |  | [*]C[Si]([*])(C)C | Polycarbosilane | 1090 |  |  |  | 280 | 0.1595506 |  |  | 910.646
305 |  |  | [*]C[Si]([*])(C)C | Polycarbosilane | 1090 |  |  |  | 280 | 0.2489633 |  |  | 650.1419
306 |  |  | [*]C[Si]([*])(C)C | Polycarbosilane | 1090 |  |  |  | 280 | 0.633771 |  |  | 337.6411
307 |  |  | [*]C[Si]([*])(C)C | Polycarbosilane | 1090 |  |  |  | 280 | 1.577857 |  |  | 192.5541
308 |  |  | [*]C[Si]([*])(C)C | Polycarbosilane | 1090 |  |  |  | 280 | 2.517481 |  |  | 165.7724
309 |  |  | [*]C[Si]([*])(C)C | Polycarbosilane | 1090 |  |  |  | 280 | 3.972225 |  |  | 159.6806
310 |  |  | [*]C[Si]([*])(C)C | Polycarbosilane | 1090 |  |  |  | 280 | 6.33771 |  |  | 162.698
311 |  | P020195 | [*]CC([*])c1ccc(O)cc1 | poly(p-hydroxystyrene) |  | 78900 | 2.5 |  | 192 | 0 |  |  | 63300000 | Cai, Haijun; Ait-Kadi, Abdellatif; Brisson, Josee , Polymer , 44 , 5 , 1481-1489 (2003) | Polymer Database: PoLyInfo (nims.go.jp) | RR
312 |  | P020195 | [*]CC([*])c1ccc(O)cc1 | poly(p-hydroxystyrene) |  | 21600 | 1.62 |  | 230 | 0 |  |  | 30000 | Yang, Zhiyi; Han, Chang Dae , Macromolecules , 41 , 6 , 2104-2118 (2008) | Polymer Database: PoLyInfo (nims.go.jp) | RR
313 |  | P070076 | [*]Oc1c(C)cc([*])cc1C | poly(2,6-dimethylphenol) |  | 40000 | 2.19 |  | 232 | 0 |  |  | 3070000000000 |  | Polymer Database: PoLyInfo (nims.go.jp) | RR
314 |  | P030024 | [*]CC([*])OC(C)=O | poly(vinyl acetate) |  | 142000 | 1.71 |  | 78 | 0 |  |  | 4000000 |  | Polymer Database: PoLyInfo (nims.go.jp) | RR
315 |  | P170031 | [*]O[Si]([*])(C)C | poly(dimethylsiloxane) | 2600 | 3900 | 1.5 |  | 20 | 0 |  |  | 0.5 | Sauer, Bryan B.; Dipaolo, Nicholas V. , Journal of Colloid and Interface Science , 144 , 2 , 527-537 (1991) | Polymer Database: PoLyInfo (nims.go.jp)
316 |  | P170031 | [*]O[Si]([*])(C)C | poly(dimethylsiloxane) | 7830 | 17000 | 2.17 |  | 20 | 0 |  |  | 5
317 |  | P170031 | [*]O[Si]([*])(C)C | poly(dimethylsiloxane) | 32000 | 71000 | 2.22 |  | 20 | 0 |  |  | 130
318 |  | P170031 | [*]O[Si]([*])(C)C | poly(dimethylsiloxane) | 43900 | 103000 | 2.35 |  | 20 | 0 |  |  | 500
319 |  | P170031 | [*]O[Si]([*])(C)C | poly(dimethylsiloxane) | 76000 | 250000 | 3.3 |  | 20 | 0 |  |  | 6000
320 |  | P170031 | [*]O[Si]([*])(C)C | poly(dimethylsiloxane) | 180000 | 1010000 | 5.6 |  | 20 | 0 |  |  | 500000
321 |  | P050006 | [*]C([*])(F)F | Polytetrafluoroethylene | 4000 | 8000 | 2 |  | 265 | 0 |  |  | 100
322 |  | P070666 | [*]Oc1ccc(C(=O)c2ccc(C(=O)c3ccc([*])cc3)cc2)cc1 | Polyetherketoneketone | 9000 | 25000 | 2.8 |  | 350 | 0 |  |  | 50
323 |  | P070013 | [*]CCO[*] | poly(ethylene oxide) | 184 | 204 | 1.108 |  | 33 | 0 |  |  | 0.3003 |  | Polymer Database: PoLyInfo (nims.go.jp) | Ubbelohde viscometer
324 |  | P070013 | [*]CCO[*] | poly(ethylene oxide) | 365 | 401 | 1.098 |  | 33 | 0 |  |  | 0.5584
325 |  | P070013 | [*]CCO[*] | poly(ethylene oxide) | 554 | 587 | 1.06 |  | 33 | 0 |  |  | 0.8404
326 |  | P070014 | [*]CC(C)O[*] | poly(propane-1,2-diol) | 502 | 512 | 1.02 |  | 33 | 0 |  |  | 0.395 |  | Polymer Database: PoLyInfo (nims.go.jp) | Ubbelohde viscometer
327 |  | P070014 | [*]CC(C)O[*] | poly(propane-1,2-diol) | 856 | 884 | 1.03 |  | 33 | 0 |  |  | 0.6561
328 |  | P070014 | [*]CC(C)O[*] | poly(propane-1,2-diol) | 2004 | 2063 | 1.03 |  | 33 | 0 |  |  | 1.869
329 |  | P070317 | [*]Oc1ccc(S(=O)(=O)c2ccc([*])cc2)cc1 | polyethersulfone |  | 72000 |  |  | 232.6 | 0 |  |  | 1800000000 | Roovers, J.; Toporowski, P. M.; Ethier, R. , High Performance Polymers , 2 , 3 , 165-179 (1990) | Polymer Database: PoLyInfo (nims.go.jp) | RR
330 |  | P070317 | [*]Oc1ccc(S(=O)(=O)c2ccc([*])cc2)cc1 | polyethersulfone |  | 44300 |  |  | 229.2 | 0 |  |  | 250000000
331 |  | P070317 | [*]Oc1ccc(S(=O)(=O)c2ccc([*])cc2)cc1 | polyethersulfone |  | 28200 |  |  | 221.2 | 0 |  |  | 15000000
332 |  | P070317 | [*]Oc1ccc(S(=O)(=O)c2ccc([*])cc2)cc1 | polyethersulfone |  | 25900 |  |  | 223.2 | 0 |  |  | 13000000
333 |  | P070317 | [*]Oc1ccc(S(=O)(=O)c2ccc([*])cc2)cc1 | polyethersulfone |  | 19500 |  |  | 219.8 | 0 |  |  | 2200000
334 |  | P070317 | [*]Oc1ccc(S(=O)(=O)c2ccc([*])cc2)cc1 | polyethersulfone |  | 12300 |  |  | 212 | 0 |  |  | 170000
335 |  | P070317 | [*]Oc1ccc(S(=O)(=O)c2ccc([*])cc2)cc1 | polyethersulfone |  | 8900 |  |  | 206.9 | 0 |  |  | 29000
336 |  | P070317 | [*]Oc1ccc(S(=O)(=O)c2ccc([*])cc2)cc1 | polyethersulfone |  | 5740 |  |  | 193.4 | 0 |  |  | 3100
337 |  | P070317 | [*]Oc1ccc(S(=O)(=O)c2ccc([*])cc2)cc1 | polyethersulfone |  | 3670 |  |  | 177.1 | 0 |  |  | 280
338 |  | P070317 | [*]Oc1ccc(S(=O)(=O)c2ccc([*])cc2)cc1 | polyethersulfone |  | 2380 |  |  | 163.4 | 0 |  |  | 43
339 |  | P070317 | [*]Oc1ccc(S(=O)(=O)c2ccc([*])cc2)cc1 | polyethersulfone |  | 19000 |  |  | 240 | 0 |  |  | 180000 | Mills, N. J.; Nevin, A.; McAinsh, J. , Journal of Macromolecular Science, Part B: Physics , B4 , 4 , 863-876 (1970) | Polymer Database: PoLyInfo (nims.go.jp) | RR
340 |  | P070317 | [*]Oc1ccc(S(=O)(=O)c2ccc([*])cc2)cc1 | polyethersulfone |  | 29000 |  |  | 240 | 0 |  |  | 890000
341 |  | P070317 | [*]Oc1ccc(S(=O)(=O)c2ccc([*])cc2)cc1 | polyethersulfone |  | 33000 |  |  | 240 | 0 |  |  | 3300000
342 |  | P070317 | [*]Oc1ccc(S(=O)(=O)c2ccc([*])cc2)cc1 | polyethersulfone |  | 38000 |  |  | 240 | 0 |  |  | 6200000
343 |  | P070317 | [*]Oc1ccc(S(=O)(=O)c2ccc([*])cc2)cc1 | polyethersulfone |  | 18600 |  |  | 240 | 0 |  |  | 16000000
344 |  | P070317 | [*]Oc1ccc(S(=O)(=O)c2ccc([*])cc2)cc1 | polyethersulfone |  | 52000 |  |  | 240 | 0 |  |  | 32000000
345 |  | P070317 | [*]Oc1ccc(S(=O)(=O)c2ccc([*])cc2)cc1 | polyethersulfone |  | 65000 |  |  | 240 | 0 |  |  | 60000000
346 |  | P070317 | [*]Oc1ccc(S(=O)(=O)c2ccc([*])cc2)cc1 | polyethersulfone |  | 85000 |  |  | 240 | 0 |  |  | 250000000
347 |  | P080097 | [*]Sc1ccc([*])cc1 | poly(p-phenylene sulfide) |  | 104000 |  |  | 300 | 0 |  |  | 47000
348 |  | P080097 | [*]Sc1ccc([*])cc1 | poly(p-phenylene sulfide) |  | 64000 |  |  | 300 | 0 |  |  | 13100
349 |  | P080097 | [*]Sc1ccc([*])cc1 | poly(p-phenylene sulfide) |  | 104000 |  |  | 300 | 0.9876342 | 0.1944162 |  | 49576.85 | PII: 0032-3861(96)00188-7 ¦ Elsevier Enhanced Reader |  | RR
350 |  | P080097 | [*]Sc1ccc([*])cc1 | poly(p-phenylene sulfide) |  | 104000 |  |  | 300 | 1.714086 | 0.3374186 |  | 49089.33 | r = 0.5 in = 12.7 mm
351 |  | P080097 | [*]Sc1ccc([*])cc1 | poly(p-phenylene sulfide) |  | 104000 |  |  | 300 | 3.123173 | 0.6147979 |  | 48128.62 | h = 2.5 mm
352 |  | P080097 | [*]Sc1ccc([*])cc1 | poly(p-phenylene sulfide) |  | 104000 |  |  | 300 | 3.27886 | 0.6454449 |  | 50069.22
353 |  | P080097 | [*]Sc1ccc([*])cc1 | poly(p-phenylene sulfide) |  | 104000 |  |  | 300 | 5.509028 | 1.084454 |  | 48606.6
354 |  | P080097 | [*]Sc1ccc([*])cc1 | poly(p-phenylene sulfide) |  | 104000 |  |  | 300 | 8.816584 | 1.735548 |  | 47655.34
355 |  | P080097 | [*]Sc1ccc([*])cc1 | poly(p-phenylene sulfide) |  | 104000 |  |  | 300 | 9.717484 | 1.912891 |  | 46263.24
356 |  | P080097 | [*]Sc1ccc([*])cc1 | poly(p-phenylene sulfide) |  | 104000 |  |  | 300 | 15.80598 | 3.111414 |  | 43599.85
357 |  | P080097 | [*]Sc1ccc([*])cc1 | poly(p-phenylene sulfide) |  | 104000 |  |  | 300 | 26.9908 | 5.31315 |  | 41909.99
358 |  | P080097 | [*]Sc1ccc([*])cc1 | poly(p-phenylene sulfide) |  | 104000 |  |  | 300 | 49.17894 | 9.680895 |  | 37593.03
359 |  | P080097 | [*]Sc1ccc([*])cc1 | poly(p-phenylene sulfide) |  | 104000 |  |  | 300 | 86.74772 | 17.07632 |  | 34055.62
360 |  | P080097 | [*]Sc1ccc([*])cc1 | poly(p-phenylene sulfide) |  | 104000 |  |  | 300 | 148.1332 | 29.16008 |  | 30247.31
361 |  | P080097 | [*]Sc1ccc([*])cc1 | poly(p-phenylene sulfide) |  | 104000 |  |  | 300 | 265.5667 | 52.2769 |  | 26339.1
362 |  | P080097 | [*]Sc1ccc([*])cc1 | poly(p-phenylene sulfide) |  | 44000 |  |  | 300 | 460.9037 | 90.72907 |  | 22486.99
363 |  | P080097 | [*]Sc1ccc([*])cc1 | poly(p-phenylene sulfide) |  | 44000 |  |  | 300 | 0 |  |  | 49576.85
364 |  | P080097 | [*]Sc1ccc([*])cc1 | poly(p-phenylene sulfide) |  | 64000 |  |  | 300 | 0.9876342 | 0.1944162 |  | 13719.52
365 |  | P080097 | [*]Sc1ccc([*])cc1 | poly(p-phenylene sulfide) |  | 64000 |  |  | 300 | 1.742108 | 0.3429346 |  | 13318.75
366 |  | P080097 | [*]Sc1ccc([*])cc1 | poly(p-phenylene sulfide) |  | 64000 |  |  | 300 | 3.17423 | 0.6248484 |  | 13058.1
367 |  | P080097 | [*]Sc1ccc([*])cc1 | poly(p-phenylene sulfide) |  | 64000 |  |  | 300 | 8.960713 | 1.76392 |  | 13318.75
368 |  | P080097 | [*]Sc1ccc([*])cc1 | poly(p-phenylene sulfide) |  | 64000 |  |  | 300 | 15.80598 | 3.111414 |  | 12428.55
369 |  | P080097 | [*]Sc1ccc([*])cc1 | poly(p-phenylene sulfide) |  | 64000 |  |  | 300 | 26.9908 | 5.31315 |  | 11713.04
370 |  | P080097 | [*]Sc1ccc([*])cc1 | poly(p-phenylene sulfide) |  | 64000 |  |  | 300 | 86.74772 | 17.07632 |  | 11483.81
371 |  | P080097 | [*]Sc1ccc([*])cc1 | poly(p-phenylene sulfide) |  | 64000 |  |  | 300 | 261.2951 | 51.43605 |  | 9804.294
372 |  | P080097 | [*]Sc1ccc([*])cc1 | poly(p-phenylene sulfide) |  | 64000 |  |  | 300 | 453.4902 | 89.26973 |  | 8707.915
373 |  | P080097 | [*]Sc1ccc([*])cc1 | poly(p-phenylene sulfide) |  | 64000 |  |  | 300 | 150.5548 | 29.63678 |  | 10822.68
374 |  | P080097 | [*]Sc1ccc([*])cc1 | poly(p-phenylene sulfide) |  | 64000 |  |  | 300 | 49.17894 | 9.680895 |  | 12185.32
375 |  | P080097 | [*]Sc1ccc([*])cc1 | poly(p-phenylene sulfide) |  | 64000 |  |  | 300 | 0 |  |  | 13855.78
376 |  | P080097 | [*]Sc1ccc([*])cc1 | poly(p-phenylene sulfide) |  | 56000 |  |  | 300 | 5.333232 | 1.049849 |  | 5365.544
377 |  | P080097 | [*]Sc1ccc([*])cc1 | poly(p-phenylene sulfide) |  | 56000 |  |  | 300 | 9.407394 | 1.851849 |  | 5312.781
378 |  | P080097 | [*]Sc1ccc([*])cc1 | poly(p-phenylene sulfide) |  | 56000 |  |  | 300 | 16.59389 | 3.266514 |  | 5208.806
379 |  | P080097 | [*]Sc1ccc([*])cc1 | poly(p-phenylene sulfide) |  | 56000 |  |  | 300 | 29.27029 | 5.761869 |  | 5208.806
380 |  | P080097 | [*]Sc1ccc([*])cc1 | poly(p-phenylene sulfide) |  | 56000 |  |  | 300 | 51.63046 | 10.16348 |  | 5006.922
381 |  | P080097 | [*]Sc1ccc([*])cc1 | poly(p-phenylene sulfide) |  | 56000 |  |  | 300 | 91.07199 | 17.92756 |  | 4860.66
382 |  | P080097 | [*]Sc1ccc([*])cc1 | poly(p-phenylene sulfide) |  | 56000 |  |  | 300 | 160.6437 | 31.62278 |  | 4626.324
383 |  | P080097 | [*]Sc1ccc([*])cc1 | poly(p-phenylene sulfide) |  | 56000 |  |  | 300 | 278.8049 | 54.88285 |  | 4317.11
384 |  | P080097 | [*]Sc1ccc([*])cc1 | poly(p-phenylene sulfide) |  | 56000 |  |  | 300 | 483.8792 | 95.25181 |  | 3949.722
385 |  | P080097 | [*]Sc1ccc([*])cc1 | poly(p-phenylene sulfide) |  | 56000 |  |  | 300 | 0 |  |  | 5260.537
386 |  | P080097 | [*]Sc1ccc([*])cc1 | poly(p-phenylene sulfide) |  | 44000 |  |  | 300 | 5.247449 | 1.032962 |  | 2794.808
387 |  | P080097 | [*]Sc1ccc([*])cc1 | poly(p-phenylene sulfide) |  | 44000 |  |  | 300 | 9.25608 | 1.822063 |  | 2740.112
388 |  | P080097 | [*]Sc1ccc([*])cc1 | poly(p-phenylene sulfide) |  | 44000 |  |  | 300 | 16.06437 | 3.162278 |  | 2660.068
389 |  | P080097 | [*]Sc1ccc([*])cc1 | poly(p-phenylene sulfide) |  | 44000 |  |  | 300 | 28.33626 | 5.578005 |  | 2660.068
390 |  | P080097 | [*]Sc1ccc([*])cc1 | poly(p-phenylene sulfide) |  | 44000 |  |  | 300 | 49.17894 | 9.680895 |  | 2556.968
391 |  | P080097 | [*]Sc1ccc([*])cc1 | poly(p-phenylene sulfide) |  | 44000 |  |  | 300 | 86.74772 | 17.07632 |  | 2506.927
392 |  | P080097 | [*]Sc1ccc([*])cc1 | poly(p-phenylene sulfide) |  | 44000 |  |  | 300 | 155.5175 | 30.61368 |  | 2409.763
393 |  | P080097 | [*]Sc1ccc([*])cc1 | poly(p-phenylene sulfide) |  | 44000 |  |  | 300 | 269.908 | 53.1315 |  | 2271.032
394 |  | P080097 | [*]Sc1ccc([*])cc1 | poly(p-phenylene sulfide) |  | 44000 |  |  | 300 | 483.8792 | 95.25181 |  | 2077.766
395 |  | P080097 | [*]Sc1ccc([*])cc1 | poly(p-phenylene sulfide) |  | 44000 |  |  | 300 | 0 |  |  | 2767.324
396 |  | P090005 | [*]CCCCOC(=O)CCC(=O)O[*] | poly[(butane-1,4-diol)-alt-(diethyl succinate)] | 50000 | 150000 | 3 |  | 180 | 22.48823 |  |  | 4298.662 | Effect of the Shape of Dispersed Particles on the Thermal | Effect of the shape of dispersed particles on the thermal and mechanical properties of biomass polymer blends composed of poly(L‐lactide) and poly(butylene succinate) (wiley.com)
397 |  | P090005 | [*]CCCCOC(=O)CCC(=O)O[*] | poly[(butane-1,4-diol)-alt-(diethyl succinate)] | 50000 | 150000 | 3 |  | 180 | 58.25901 |  |  | 3575.472 | and Mechanical Properties of Biomass Polymer Blends
398 |  | P090005 | [*]CCCCOC(=O)CCC(=O)O[*] | poly[(butane-1,4-diol)-alt-(diethyl succinate)] | 50000 | 150000 | 3 |  | 180 | 102.6061 |  |  | 2796.834 | Composed of Poly(
399 |  | P090005 | [*]CCCCOC(=O)CCC(=O)O[*] | poly[(butane-1,4-diol)-alt-(diethyl succinate)] | 50000 | 150000 | 3 |  | 180 | 176.1206 |  |  | 2398.833 | L-lactide) and Poly(butylene succinate)
400 |  | P090005 | [*]CCCCOC(=O)CCC(=O)O[*] | poly[(butane-1,4-diol)-alt-(diethyl succinate)] | 50000 | 150000 | 3 |  | 180 | 456.2658 |  |  | 1659.587
401 |  | P090005 | [*]CCCCOC(=O)CCC(=O)O[*] | poly[(butane-1,4-diol)-alt-(diethyl succinate)] | 50000 | 150000 | 3 |  | 180 | 1012.947 |  |  | 1183.95
402 |  | P090005 | [*]CCCCOC(=O)CCC(=O)O[*] | poly[(butane-1,4-diol)-alt-(diethyl succinate)] | 50000 | 150000 | 3 |  | 180 | 2136.038 |  |  | 819.0932
403 |  | P090176 | [*]OC(C)C([*])=O | poly(L-lactide) | 150000 | 250000 | 1.666667 |  | 180 | 21.91705 |  |  | 34145.49
404 |  | P090176 | [*]OC(C)C([*])=O | poly(L-lactide) | 150000 | 250000 | 1.666667 |  | 180 | 58.25901 |  |  | 26302.68
405 |  | P090176 | [*]OC(C)C([*])=O | poly(L-lactide) | 150000 | 250000 | 1.666667 |  | 180 | 102.6061 |  |  | 19054.61
406 |  | P090176 | [*]OC(C)C([*])=O | poly(L-lactide) | 150000 | 250000 | 1.666667 |  | 180 | 173.8695 |  |  | 14017.37
407 |  | P090176 | [*]OC(C)C([*])=O | poly(L-lactide) | 150000 | 250000 | 1.666667 |  | 180 | 456.2658 |  |  | 7134.004
408 |  | P090176 | [*]OC(C)C([*])=O | poly(L-lactide) | 150000 | 250000 | 1.666667 |  | 180 | 1000 |  |  | 3920.427
409 |  | P090176 | [*]OC(C)C([*])=O | poly(L-lactide) | 150000 | 250000 | 1.666667 |  | 180 | 2081.784 |  |  | 2187.762
410 |  | P090029 | [*]CCCCOC(=O)c1ccc(C(=O)O[*])cc1 | Poly (butylene terephthalate) |  | 55000 |  |  | 240 | 45.73766 |  |  | 380.5235 | Poly(butylene terephthalate)/high density polyethylene alloys. II. Mechanical properties and rheology | Poly(butylene terephthalate)/high density polyethylene alloys. II. Mechanical properties and rheology (wiley.com)
411 |  | P090029 | [*]CCCCOC(=O)c1ccc(C(=O)O[*])cc1 | Poly (butylene terephthalate) |  | 55000 |  |  | 240 | 94.48056 |  |  | 339.8875
412 |  | P090029 | [*]CCCCOC(=O)c1ccc(C(=O)O[*])cc1 | Poly (butylene terephthalate) |  | 55000 |  |  | 240 | 124.7069 |  |  | 317.2213
413 |  | P090029 | [*]CCCCOC(=O)c1ccc(C(=O)O[*])cc1 | Poly (butylene terephthalate) |  | 55000 |  |  | 240 | 222.8154 |  |  | 276.3229
414 |  | P090029 | [*]CCCCOC(=O)c1ccc(C(=O)O[*])cc1 | Poly (butylene terephthalate) |  | 55000 |  |  | 240 | 499.6089 |  |  | 220.4572
415 |  | P090029 | [*]CCCCOC(=O)c1ccc(C(=O)O[*])cc1 | Poly (butylene terephthalate) |  | 55000 |  |  | 240 | 1148.878 |  |  | 172.6065
416 |  | P090029 | [*]CCCCOC(=O)c1ccc(C(=O)O[*])cc1 | Poly (butylene terephthalate) |  | 55000 |  |  | 240 | 1584.893 |  |  | 151.2992
417 |  | P090029 | [*]CCCCOC(=O)c1ccc(C(=O)O[*])cc1 | Poly (butylene terephthalate) |  | 55000 |  |  | 240 | 2014.232 |  |  | 136.8484
418 |  | P090029 | [*]CCCCOC(=O)c1ccc(C(=O)O[*])cc1 | Poly (butylene terephthalate) |  | 55000 |  |  | 240 | 2559.877 |  |  | 131.7926
419 |  | P090029 | [*]CCCCOC(=O)c1ccc(C(=O)O[*])cc1 | Poly (butylene terephthalate) |  | 55000 |  |  | 240 | 3881.871 |  |  | 105.1474
420 |  |  | [*]C=CCC[*] | polybutadiene |  | 985.1594 |  |  | 25 | 0 |  |  | 6.092705 | The melt viscosity-molecular weight relationship for linear polymers (acs.org)
421 |  |  | [*]C=CCC[*] | polybutadiene |  | 1077.625 |  |  | 25 | 0 |  |  | 6.092705
422 |  |  | [*]C=CCC[*] | polybutadiene |  | 1178.769 |  |  | 25 | 0 |  |  | 9.71274
423 |  |  | [*]C=CCC[*] | polybutadiene |  | 1453.241 |  |  | 25 | 0 |  |  | 13.77972
424 |  |  | [*]C=CCC[*] | polybutadiene |  | 1637.894 |  |  | 25 | 0 |  |  | 16.41307
425 |  |  | [*]C=CCC[*] | polybutadiene |  | 1873.817 |  |  | 25 | 0 |  |  | 20.72315
426 |  |  | [*]C=CCC[*] | polybutadiene |  | 2019.272 |  |  | 25 | 0 |  |  | 24.6834
427 |  |  | [*]C=CCC[*] | polybutadiene |  | 2143.724 |  |  | 25 | 0 |  |  | 35.019
428 |  |  | [*]C=CCC[*] | polybutadiene |  | 2452.508 |  |  | 25 | 0 |  |  | 66.49436
429 |  |  | [*]C=CCC[*] | polybutadiene |  | 2642.883 |  |  | 25 | 0 |  |  | 88.9953
430 |  |  | [*]C=CCC[*] | polybutadiene |  | 3162.278 |  |  | 25 | 0 |  |  | 179.1284
431 |  |  | [*]C=CCC[*] | polybutadiene |  | 4460.162 |  |  | 25 | 0 |  |  | 2072.315
432 |  |  | [*]C=CCC[*] | polybutadiene |  | 6014.794 |  |  | 25 | 0 |  |  | 13383.89
433 |  |  | [*]C=CCC[*] | polybutadiene |  | 6881.171 |  |  | 25 | 0 |  |  | 32087
434 |  |  | [*]C=CCC[*] | polybutadiene |  | 8483.429 |  |  | 25 | 0 |  |  | 129994.2
435 |  |  | [*]C=CCC[*] | polybutadiene |  | 8740.946 |  |  | 25 | 0 |  |  | 184426.3
436 |  |  | [*]C=CCC[*] | polybutadiene |  | 9561.356 |  |  | 25 | 0 |  |  | 311652.7
437 |  |  | [*]C=CCC[*] | polybutadiene |  | 10000 |  |  | 25 | 0 |  |  | 417112.5
438 |  |  | [*]C=CCC[*] | polybutadiene |  | 11440.41 |  |  | 25 | 0 |  |  | 1338388.8
439 |  |  | [*]C=CCC[*] | polybutadiene |  | 12514.19 |  |  | 25 | 0 |  |  | 2133604.5
440 |  |  | [*]C=CCC[*] | polybutadiene |  | 12894.06 |  |  | 25 | 0 |  |  | 3208700.0
441 |  |  | [*]C=CCC[*] | polybutadiene |  | 18738.17 |  |  | 25 | 0 |  |  | 33035991.2
442 |  |  | [*]C=CCC[*] | polybutadiene |  | 21119.1 |  |  | 25 | 0 |  |  | 52664623.9
443 |  |  | [*]C=CCC[*] | polybutadiene |  | 30691.14 |  |  | 25 | 0 |  |  | 455226827.6
444 |  |  | [*]C=CCC[*] | polybutadiene |  | 54170.92 |  |  | 25 | 0 |  |  | 15941590374.6
445 |  |  | [*]C=CCC[*] | polybutadiene |  | 61973.75 |  |  | 25 | 0 |  |  | 45522682755.1
446 |  |  | [*]C=CCC[*] | polybutadiene |  | 127027 |  |  | 25 | 0 |  |  | 2012785375849.9
447 |  |  | [*]CC([*])(C)C | polyisobutylene |  | 32374.33 |  |  | 217 | 0 |  |  | 5655.314
448 |  |  | [*]CC([*])(C)C | polyisobutylene |  | 39019.52 |  |  | 217 | 0 |  |  | 11186.14
449 |  |  | [*]CC([*])(C)C | polyisobutylene |  | 55806.82 |  |  | 217 | 0 |  |  | 30789.76
450 |  |  | [*]CC([*])(C)C | polyisobutylene |  | 81068 |  |  | 217 | 0 |  |  | 115956.9
451 |  |  | [*]CC([*])(C)C | polyisobutylene |  | 108950.2 |  |  | 217 | 0 |  |  | 315573.7
452 |  |  | [*]CC([*])(C)C | polyisobutylene |  | 190752.9 |  |  | 217 | 0 |  |  | 2368786.1
453 |  |  | [*]CC([*])(C)C | polyisobutylene |  | 662234.2 |  |  | 217 | 0 |  |  | 121773122.2
454 |  |  | [*]CC([*])(C)C | polyisobutylene |  | 455878.9 |  |  | 217 | 0 |  |  | 56845238.6
455 |  |  | [*]CC([*])(C)C | polyisobutylene |  | 1106584.5 |  |  | 217 | 0 |  |  | 911524556.9
456 |  |  | [*]CC([*])(C)C | polyisobutylene |  | 1397449.0 |  |  | 217 | 0 |  |  | 2171051419.3
457 |  | P090089 | [*]CC([*])(C)C | poly(epsilon-caprolactone) |  | 35500 | 1.7 |  | 100 | 87.58621 |  |  | 1280.864
458 |  | P090090 | [*]CC([*])(C)C | poly(epsilon-caprolactone) |  | 35500 | 1.7 |  | 100 | 174.4828 |  |  | 1145.062
459 |  | P090091 | [*]CC([*])(C)C | poly(epsilon-caprolactone) |  | 35500 | 1.7 |  | 100 | 346.8966 |  |  | 969.1358
460 |  | P090092 | [*]CC([*])(C)C | poly(epsilon-caprolactone) |  | 35500 | 1.7 |  | 100 | 522.069 |  |  | 873.4568
461 |  | P090093 | [*]CC([*])(C)C | poly(epsilon-caprolactone) |  | 29800 | 1.7 |  | 100 | 86.2069 |  |  | 824.0741
462 |  | P090094 | [*]CC([*])(C)C | poly(epsilon-caprolactone) |  | 29800 | 1.7 |  | 100 | 174.4828 |  |  | 750
463 |  | P090095 | [*]CC([*])(C)C | poly(epsilon-caprolactone) |  | 29800 | 1.7 |  | 100 | 348.2759 |  |  | 663.5802
464 |  | P090096 | [*]CC([*])(C)C | poly(epsilon-caprolactone) |  | 29800 | 1.7 |  | 100 | 524.8276 |  |  | 595.679
465 |  | P090097 | [*]CC([*])(C)C | poly(epsilon-caprolactone) |  | 29800 | 1.7 |  | 100 | 695.8621 |  |  | 552.4691
466 |  | P090098 | [*]CC([*])(C)C | poly(epsilon-caprolactone) |  | 29800 | 1.7 |  | 100 | 869.6552 |  |  | 533.9506
467 |  | P090099 | [*]CC([*])(C)C | poly(epsilon-caprolactone) |  | 26800 | 1.7 |  | 100 | 88.96552 |  |  | 583.3333
468 |  | P090100 | [*]CC([*])(C)C | poly(epsilon-caprolactone) |  | 26800 | 1.7 |  | 100 | 175.8621 |  |  | 567.9012
469 |  | P090101 | [*]CC([*])(C)C | poly(epsilon-caprolactone) |  | 26800 | 1.7 |  | 100 | 349.6552 |  |  | 521.6049
470 |  | P090102 | [*]CC([*])(C)C | poly(epsilon-caprolactone) |  | 26800 | 1.7 |  | 100 | 523.4483 |  |  | 478.3951
471 |  | P090103 | [*]CC([*])(C)C | poly(epsilon-caprolactone) |  | 26800 | 1.7 |  | 100 | 695.8621 |  |  | 447.5309
472 |  | P090104 | [*]CC([*])(C)C | poly(epsilon-caprolactone) |  | 26800 | 1.7 |  | 100 | 869.6552 |  |  | 422.8395
473 |  | P090105 | [*]CC([*])(C)C | poly(epsilon-caprolactone) |  | 24800 | 1.7 |  | 100 | 87.58621 |  |  | 398.1481
474 |  | P090106 | [*]CC([*])(C)C | poly(epsilon-caprolactone) |  | 24800 | 1.7 |  | 100 | 177.2414 |  |  | 407.4074
475 |  | P090107 | [*]CC([*])(C)C | poly(epsilon-caprolactone) |  | 24800 | 1.7 |  | 100 | 351.0345 |  |  | 388.8889
476 |  | P090108 | [*]CC([*])(C)C | poly(epsilon-caprolactone) |  | 24800 | 1.7 |  | 100 | 523.4483 |  |  | 370.3704
477 |  | P090109 | [*]CC([*])(C)C | poly(epsilon-caprolactone) |  | 24800 | 1.7 |  | 100 | 697.2414 |  |  | 354.9383
478 |  | P090110 | [*]CC([*])(C)C | poly(epsilon-caprolactone) |  | 24800 | 1.7 |  | 100 | 871.0345 |  |  | 339.5062
479 |  | P090111 | [*]CC([*])(C)C | poly(epsilon-caprolactone) |  | 16900 | 1.7 |  | 100 | 88.96552 |  |  | 83.33333
480 |  | P090112 | [*]CC([*])(C)C | poly(epsilon-caprolactone) |  | 16900 | 1.7 |  | 100 | 175.8621 |  |  | 86.41975
481 |  | P090113 | [*]CC([*])(C)C | poly(epsilon-caprolactone) |  | 16900 | 1.7 |  | 100 | 349.6552 |  |  | 86.41975
482 |  | P090114 | [*]CC([*])(C)C | poly(epsilon-caprolactone) |  | 16900 | 1.7 |  | 100 | 522.069 |  |  | 83.33333
483 |  | P090115 | [*]CC([*])(C)C | poly(epsilon-caprolactone) |  | 16900 | 1.7 |  | 100 | 695.8621 |  |  | 80.24691
484 |  | P090116 | [*]CC([*])(C)C | poly(epsilon-caprolactone) |  | 16900 | 1.7 |  | 100 | 868.2759 |  |  | 83.33333
485 |  |  | [*]CCCOC(=O)c1ccc(C(=O)O[*])cc1 | Polytrimethylene terephthalate |  |  |  |  | 270 | 59.25531 |  |  | 1510.443
486 |  |  | [*]CCCOC(=O)c1ccc(C(=O)O[*])cc1 | Polytrimethylene terephthalate |  |  |  |  | 270 | 89.12509 |  |  | 1449.419
487 |  |  | [*]CCCOC(=O)c1ccc(C(=O)O[*])cc1 | Polytrimethylene terephthalate |  |  |  |  | 270 | 179.6989 |  |  | 1371.871
488 |  |  | [*]CCCOC(=O)c1ccc(C(=O)O[*])cc1 | Polytrimethylene terephthalate |  |  |  |  | 270 | 358.5465 |  |  | 1280.745
489 |  |  | [*]CCCOC(=O)c1ccc(C(=O)O[*])cc1 | Polytrimethylene terephthalate |  |  |  |  | 270 | 910.1038 |  |  | 1108.603
490 |  |  | [*]CCCOC(=O)c1ccc(C(=O)O[*])cc1 | Polytrimethylene terephthalate |  |  |  |  | 270 | 1835.001 |  |  | 953.0254
491 |  |  | [*]CCCOC(=O)c1ccc(C(=O)O[*])cc1 | Polytrimethylene terephthalate |  |  |  |  | 270 | 6114.538 |  |  | 605.4657
492 |  |  | [*]CCCCCC(=O)N[*] | Poly(hexano-6-lactam) | 18000 | 37000 |  |  | 260 | 4.641589 |  |  | 103.4313 | Fundamental studies on processing, characterization and properties of poly-p-phenylene terephthalamide/polyamides molecular and particulate composites | Fundamental studies on processing, characterization and properties of poly-p-phenylene terephthalamide/polyamides molecular and particulate composites - ProQuest | CV
493 |  |  | [*]CCCCCC(=O)N[*] | Poly(hexano-6-lactam) | 18000 | 37000 |  |  | 260 | 9.335013 |  |  | 105.1909
494 |  |  | [*]CCCCCC(=O)N[*] | Poly(hexano-6-lactam) | 18000 | 37000 |  |  | 260 | 15.84893 |  |  | 103.4313
495 |  |  | [*]CCCCCC(=O)N[*] | Poly(hexano-6-lactam) | 18000 | 37000 |  |  | 260 | 31.53919 |  |  | 101.7012
496 |  |  | [*]CCCCCC(=O)N[*] | Poly(hexano-6-lactam) | 18000 | 37000 |  |  | 260 | 46.66223 |  |  | 95.06529
497 |  |  | [*]CCCCCC(=O)N[*] | Poly(hexano-6-lactam) | 18000 | 37000 |  |  | 260 | 92.85731 |  |  | 95.06529
498 |  |  | [*]CCCCCC(=O)N[*] | Poly(hexano-6-lactam) | 18000 | 37000 |  |  | 260 | 157.6526 |  |  | 81.67477
499 |  |  | [*]CCCCCC(=O)N[*] | Poly(hexano-6-lactam) | 18000 | 37000 |  |  | 260 | 307.1541 |  |  | 78.96523
500 |  |  | [*]CCCCCC(=O)N[*] | Poly(hexano-6-lactam) | 18000 | 37000 |  |  | 260 | 469.0988 |  |  | 80.30857
501 |  |  | [*]CCCCCC(=O)N[*] | Poly(hexano-6-lactam) | 18000 | 37000 |  |  | 260 | 933.5013 |  |  | 71.36411
502 |  |  | [*]CCCCCCNC(=O)CCCCC(=O)N[*] | poly[(hexane-1,6-diamine)-alt-(adipic acid)] | 14500 | 33700 |  |  | 280 | 5.59014 |  |  | 89.16768
503 |  |  | [*]CCCCCCNC(=O)CCCCC(=O)N[*] | poly[(hexane-1,6-diamine)-alt-(adipic acid)] | 14500 | 33700 |  |  | 280 | 11.39465 |  |  | 82.60616
504 |  |  | [*]CCCCCCNC(=O)CCCCC(=O)N[*] | poly[(hexane-1,6-diamine)-alt-(adipic acid)] | 14500 | 33700 |  |  | 280 | 19.20902 |  |  | 70.89611
505 |  |  | [*]CCCCCCNC(=O)CCCCC(=O)N[*] | poly[(hexane-1,6-diamine)-alt-(adipic acid)] | 14500 | 33700 |  |  | 280 | 39.15466 |  |  | 60.84605
506 |  |  | [*]CCCCCCNC(=O)CCCCC(=O)N[*] | poly[(hexane-1,6-diamine)-alt-(adipic acid)] | 14500 | 33700 |  |  | 280 | 57.24426 |  |  | 56.36861
507 |  |  | [*]CCCCCCNC(=O)CCCCC(=O)N[*] | poly[(hexane-1,6-diamine)-alt-(adipic acid)] | 14500 | 33700 |  |  | 280 | 113.9465 |  |  | 53.22811
508 |  |  | [*]CCCCCCNC(=O)CCCCC(=O)N[*] | poly[(hexane-1,6-diamine)-alt-(adipic acid)] | 14500 | 33700 |  |  | 280 | 192.0902 |  |  | 49.31126
509 |  |  | [*]CCCCCCNC(=O)CCCCC(=O)N[*] | poly[(hexane-1,6-diamine)-alt-(adipic acid)] | 14500 | 33700 |  |  | 280 | 382.3616 |  |  | 40.73414
510 |  |  | [*]CCCCCCNC(=O)CCCCC(=O)N[*] | poly[(hexane-1,6-diamine)-alt-(adipic acid)] | 14500 | 33700 |  |  | 280 | 579.2774 |  |  | 35.63422
511 |  |  | [*]CCCCCCNC(=O)CCCCC(=O)N[*] | poly[(hexane-1,6-diamine)-alt-(adipic acid)] | 14500 | 33700 |  |  | 280 | 1153.07 |  |  | 31.17281
512 |  |  | [*]CCCCCCCCCCCC(=O)N[*] | poly(dodecano-12-lactam) | 15500 | 32000 |  |  | 200 | 11.31283 |  |  | 856.0819
513 |  |  | [*]CCCCCCCCCCCC(=O)N[*] | poly(dodecano-12-lactam) | 15500 | 32000 |  |  | 200 | 18.96973 |  |  | 732.8763
514 |  |  | [*]CCCCCCCCCCCC(=O)N[*] | poly(dodecano-12-lactam) | 15500 | 32000 |  |  | 200 | 37.93863 |  |  | 636.3279
515 |  |  | [*]CCCCCCCCCCCC(=O)N[*] | poly(dodecano-12-lactam) | 15500 | 32000 |  |  | 200 | 56.56542 |  |  | 552.4987
516 |  |  | [*]CCCCCCCCCCCC(=O)N[*] | poly(dodecano-12-lactam) | 15500 | 32000 |  |  | 200 | 114.4652 |  |  | 486.5378
517 |  |  | [*]CCCCCCCCCCCC(=O)N[*] | poly(dodecano-12-lactam) | 15500 | 32000 |  |  | 200 | 189.6973 |  |  | 404.9132
518 |  |  | [*]CCCCCCCCCCCC(=O)N[*] | poly(dodecano-12-lactam) | 15500 | 32000 |  |  | 200 | 383.8696 |  |  | 341.7766
519 |  |  | [*]CCCCCCCCCCCC(=O)N[*] | poly(dodecano-12-lactam) | 15500 | 32000 |  |  | 200 | 579.102 |  |  | 296.7513
520 |  |  | [*]CCCCCCCCCCCC(=O)N[*] | poly(dodecano-12-lactam) | 15500 | 32000 |  |  | 200 | 1185.713 |  |  | 236.719
521 |  |  | [*]CCCCCCCCCCC(=O)N[*] | poly(11-aminoundecanoic acid) | 14400 | 29000 |  |  | 210 | 11.27542 |  |  | 199.5262
522 |  |  | [*]CCCCCCCCCCC(=O)N[*] | poly(11-aminoundecanoic acid) | 14400 | 29000 |  |  | 210 | 19.03798 |  |  | 196.0233
523 |  |  | [*]CCCCCCCCCCC(=O)N[*] | poly(11-aminoundecanoic acid) | 14400 | 29000 |  |  | 210 | 38.27704 |  |  | 189.2008
524 |  |  | [*]CCCCCCCCCCC(=O)N[*] | poly(11-aminoundecanoic acid) | 14400 | 29000 |  |  | 210 | 113.9914 |  |  | 159.8991
525 |  |  | [*]CCCCCCCCCCC(=O)N[*] | poly(11-aminoundecanoic acid) | 14400 | 29000 |  |  | 210 | 188.3135 |  |  | 154.334
526 |  |  | [*]CCCCCCCCCCC(=O)N[*] | poly(11-aminoundecanoic acid) | 14400 | 29000 |  |  | 210 | 370.4421 |  |  | 151.6244
527 |  |  | [*]CCCCCCCCCCC(=O)N[*] | poly(11-aminoundecanoic acid) | 14400 | 29000 |  |  | 210 | 554.7226 |  |  | 128.1422
528 |  |  | [*]CCCCCCCCCCC(=O)N[*] | poly(11-aminoundecanoic acid) | 14400 | 29000 |  |  | 210 | 1127.542 |  |  | 127.0124
529 |  |  | [*]CCCCCC(=O)N[*] | Poly(hexano-6-lactam) |  |  |  |  | 250 | 4.923883 |  |  | 21544.35 | Experimental investigation of the morphology development of polyblends in corotating twin‐screw extruders (wiley.com)
530 |  |  | [*]CCCCCC(=O)N[*] | Poly(hexano-6-lactam) |  |  |  |  | 250 | 6.713099 |  |  | 21544.35
531 |  |  | [*]CCCCCC(=O)N[*] | Poly(hexano-6-lactam) |  |  |  |  | 250 | 9.709111 |  |  | 20611.17
532 |  |  | [*]CCCCCC(=O)N[*] | Poly(hexano-6-lactam) |  |  |  |  | 250 | 12.47825 |  |  | 19718.41
533 |  |  | [*]CCCCCC(=O)N[*] | Poly(hexano-6-lactam) |  |  |  |  | 250 | 16.51767 |  |  | 19144.82
534 |  |  | [*]CCCCCC(=O)N[*] | Poly(hexano-6-lactam) |  |  |  |  | 250 | 19.14482 |  |  | 18587.92
535 |  |  | [*]CCCCCC(=O)N[*] | Poly(hexano-6-lactam) |  |  |  |  | 250 | 23.02393 |  |  | 17652.04
536 |  |  | [*]CCCCCC(=O)N[*] | Poly(hexano-6-lactam) |  |  |  |  | 250 | 27.28333 |  |  | 17522.24
537 |  |  | [*]CCCCCC(=O)N[*] | Poly(hexano-6-lactam) |  |  |  |  | 250 | 32.093 |  |  | 17012.54
538 |  |  | [*]CCCCCC(=O)N[*] | Poly(hexano-6-lactam) |  |  |  |  | 250 | 36.11539 |  |  | 15802.21
539 |  |  | [*]CCCCCC(=O)N[*] | Poly(hexano-6-lactam) |  |  |  |  | 250 | 42.48202 |  |  | 15802.21
540 |  |  | [*]CCCCCC(=O)N[*] | Poly(hexano-6-lactam) |  |  |  |  | 250 | 50.71404 |  |  | 15342.55
541 |  |  | [*]CCCCCC(=O)N[*] | Poly(hexano-6-lactam) |  |  |  |  | 250 | 59.6542 |  |  | 14462.93
542 |  |  | [*]CCCCCC(=O)N[*] | Poly(hexano-6-lactam) |  |  |  |  | 250 | 72.27271 |  |  | 13633.75
543 |  |  | [*]CCCCCC(=O)N[*] | Poly(hexano-6-lactam) |  |  |  |  | 250 | 92.88567 |  |  | 12852.11
544 |  |  | [*]CCCCCC(=O)N[*] | Poly(hexano-6-lactam) |  |  |  |  | 250 | 117.6286 |  |  | 12478.25
545 |  |  | [*]CCCCCC(=O)N[*] | Poly(hexano-6-lactam) |  |  |  |  | 250 | 144.6293 |  |  | 11420.69
546 |  |  | [*]CCCCCC(=O)N[*] | Poly(hexano-6-lactam) |  |  |  |  | 250 | 203.0918 |  |  | 9709.111
547 |  |  | [*]CCCCCC(=O)N[*] | Poly(hexano-6-lactam) |  |  |  |  | 250 | 293.7303 |  |  | 8254.042
548 |  |  | [*]CCCCCC(=O)N[*] | Poly(hexano-6-lactam) |  |  |  |  | 250 | 418.5958 |  |  | 6614.741
549 |  |  | [*]CCCCCC(=O)N[*] | Poly(hexano-6-lactam) |  |  |  |  | 250 | 671.3099 |  |  | 5146.814
550 |  |  | [*]CCCCCC(=O)N[*] | Poly(hexano-6-lactam) |  |  |  |  | 250 | 942.6685 |  |  | 4064.193
551 |  |  | [*]CCCCCC(=O)N[*] | Poly(hexano-6-lactam) |  |  |  |  | 250 | 1323.716 |  |  | 3506.483
552 |  |  | [*]Oc1ccc(C(C)(C)c2ccc(OC([*])=O)cc2)cc1 | Poly(bisphenol A carbonate) |  | 30400 |  |  | 200 | 0.1500257 |  |  | 1694769.0 | Determination of interfacial tensions between BPA polycarbonate and styrene-acrylonitrile copolymers from capillary thread instability measurements | https://doi.org/10.1016/0032-3861(93)90527-H
553 |  |  | [*]Oc1ccc(C(C)(C)c2ccc(OC([*])=O)cc2)cc1 | Poly(bisphenol A carbonate) |  | 30400 |  |  | 200 | 0.2389122 |  |  | 1694769.0 | V.H.WatkinsS.Y.Hobbs
554 |  |  | [*]Oc1ccc(C(C)(C)c2ccc(OC([*])=O)cc2)cc1 | Poly(bisphenol A carbonate) |  | 30400 |  |  | 200 | 0.3804616 |  |  | 1715937.0
555 |  |  | [*]Oc1ccc(C(C)(C)c2ccc(OC([*])=O)cc2)cc1 | Poly(bisphenol A carbonate) |  | 30400 |  |  | 200 | 0.6131472 |  |  | 1694769.0
556 |  |  | [*]Oc1ccc(C(C)(C)c2ccc(OC([*])=O)cc2)cc1 | Poly(bisphenol A carbonate) |  | 30400 |  |  | 200 | 0.9648415 |  |  | 1694769.0
557 |  |  | [*]Oc1ccc(C(C)(C)c2ccc(OC([*])=O)cc2)cc1 | Poly(bisphenol A carbonate) |  | 30400 |  |  | 200 | 1.554926 |  |  | 1673862.1
558 |  |  | [*]Oc1ccc(C(C)(C)c2ccc(OC([*])=O)cc2)cc1 | Poly(bisphenol A carbonate) |  | 30400 |  |  | 200 | 2.476181 |  |  | 1632818.8
559 |  |  | [*]Oc1ccc(C(C)(C)c2ccc(OC([*])=O)cc2)cc1 | Poly(bisphenol A carbonate) |  | 30400 |  |  | 200 | 3.89649 |  |  | 1573133.2
560 |  |  | [*]Oc1ccc(C(C)(C)c2ccc(OC([*])=O)cc2)cc1 | Poly(bisphenol A carbonate) |  | 30400 |  |  | 200 | 6.205062 |  |  | 1487670.5
561 |  |  | [*]Oc1ccc(C(C)(C)c2ccc(OC([*])=O)cc2)cc1 | Poly(bisphenol A carbonate) |  | 30400 |  |  | 200 | 9.940525 |  |  | 1355424.9
562 |  |  | [*]Oc1ccc(C(C)(C)c2ccc(OC([*])=O)cc2)cc1 | Poly(bisphenol A carbonate) |  | 30400 |  |  | 200 | 15.54926 |  |  | 1212154.4
563 |  |  | [*]Oc1ccc(C(C)(C)c2ccc(OC([*])=O)cc2)cc1 | Poly(bisphenol A carbonate) |  | 30400 |  |  | 200 | 24.76181 |  |  | 1070655.1
564 |  |  | [*]Oc1ccc(C(C)(C)c2ccc(OC([*])=O)cc2)cc1 | Poly(bisphenol A carbonate) |  | 30400 |  |  | 200 | 39.43256 |  |  | 911105.6
565 |  |  | [*]Oc1ccc(C(C)(C)c2ccc(OC([*])=O)cc2)cc1 | Poly(bisphenol A carbonate) |  | 30400 |  |  | 200 | 62.79535 |  |  | 746991
566 |  |  | [*]Oc1ccc(C(C)(C)c2ccc(OC([*])=O)cc2)cc1 | Poly(bisphenol A carbonate) |  | 30400 |  |  | 200 | 99.40525 |  |  | 597420.8
567 |  |  | [*]Oc1ccc(C(C)(C)c2ccc(OC([*])=O)cc2)cc1 | Poly(bisphenol A carbonate) |  | 30400 |  |  | 200 | 157.3589 |  |  | 466083.4
568 |  |  | [*]Oc1ccc(C(C)(C)c2ccc(OC([*])=O)cc2)cc1 | Poly(bisphenol A carbonate) |  | 30400 |  |  | 200 | 247.6181 |  |  | 368161
|  |  | [*]CC([*])(C)C(=O)OC | poly(methyl methacrylate) |  | 84000 |  |  | 220 | 43.05688 |  |  | 36724.4
|  |  | [*]CC([*])(C)C(=O)OC | poly(methyl methacrylate) |  | 84000 |  |  | 220 | 87.46695 |  |  | 23858.52
|  |  | [*]CC([*])(C)C(=O)OC | poly(methyl methacrylate) |  | 84000 |  |  | 220 | 175.3766 |  |  | 15179.9
|  |  | [*]CC([*])(C)C(=O)OC | poly(methyl methacrylate) |  | 84000 |  |  | 220 | 352.7912 |  |  | 9458.686
|  |  | [*]CC([*])(C)C(=O)OC | poly(methyl methacrylate) |  | 84000 |  |  | 220 | 651.9051 |  |  | 6144.968
|  |  | [*]CC([*])(C)C(=O)OC | poly(methyl methacrylate) |  | 84000 |  |  | 220 | 1319.98 |  |  | 3749.887
|  |  | [*]CC([*])(C)C(=O)OC | poly(methyl methacrylate) |  | 84000 |  |  | 220 | 2211.469 |  |  | 2593.566
|  |  | [*]CC([*])(C)C(=O)OC | poly(methyl methacrylate) |  | 84000 |  |  | 220 | 4390.896 |  |  | 1571.718
|  |  | [*]CC([*])(C)C(=O)OC | poly(methyl methacrylate) |  | 78000 |  |  | 220 | 41.94643 |  |  | 31732.96
|  |  | [*]CC([*])(C)C(=O)OC | poly(methyl methacrylate) |  | 78000 |  |  | 220 | 85.48992 |  |  | 20759.67
|  |  | [*]CC([*])(C)C(=O)OC | poly(methyl methacrylate) |  | 78000 |  |  | 220 | 174.2347 |  |  | 13486.81
|  |  | [*]CC([*])(C)C(=O)OC | poly(methyl methacrylate) |  | 78000 |  |  | 220 | 345.945 |  |  | 8580.938
|  |  | [*]CC([*])(C)C(=O)OC | poly(methyl methacrylate) |  | 78000 |  |  | 220 | 643.4438 |  |  | 5652.829
|  |  | [*]CC([*])(C)C(=O)OC | poly(methyl methacrylate) |  | 78000 |  |  | 220 | 1294.365 |  |  | 3473.646
|  |  | [*]CC([*])(C)C(=O)OC | poly(methyl methacrylate) |  | 78000 |  |  | 220 | 2154.435 |  |  | 2385.852
|  |  | [*]CC([*])(C)C(=O)OC | poly(methyl methacrylate) |  | 78000 |  |  | 220 | 4305.688 |  |  | 1445.842
|  |  | [*]CC([*])(C)C(=O)OC | poly(methyl methacrylate) |  | 72000 |  |  | 220 | 41.13243 |  |  | 26482.61
|  |  | [*]CC([*])(C)C(=O)OC | poly(methyl methacrylate) |  | 72000 |  |  | 220 | 83.28511 |  |  | 18573
|  |  | [*]CC([*])(C)C(=O)OC | poly(methyl methacrylate) |  | 72000 |  |  | 220 | 167.5381 |  |  | 12320.67
|  |  | [*]CC([*])(C)C(=O)OC | poly(methyl methacrylate) |  | 72000 |  |  | 220 | 337.023 |  |  | 7893.706
|  |  | [*]CC([*])(C)C(=O)OC | poly(methyl methacrylate) |  | 72000 |  |  | 220 | 622.7679 |  |  | 5309.768
|  |  | [*]CC([*])(C)C(=O)OC | poly(methyl methacrylate) |  | 72000 |  |  | 220 | 1252.773 |  |  | 3262.835
|  |  | [*]CC([*])(C)C(=O)OC | poly(methyl methacrylate) |  | 72000 |  |  | 220 | 2071.629 |  |  | 2256.703
|  |  | [*]CC([*])(C)C(=O)OC | poly(methyl methacrylate) |  | 72000 |  |  | 220 | 4222.133 |  |  | 1358.096
|  |  | [*]CC([*])(C)C(=O)OC | poly(methyl methacrylate) |  | 66000 |  |  | 220 | 41.13243 |  |  | 22255.23
|  |  | [*]CC([*])(C)C(=O)OC | poly(methyl methacrylate) |  | 66000 |  |  | 220 | 81.13717 |  |  | 16273.48
|  |  | [*]CC([*])(C)C(=O)OC | poly(methyl methacrylate) |  | 66000 |  |  | 220 | 163.2172 |  |  | 10870.61
|  |  | [*]CC([*])(C)C(=O)OC | poly(methyl methacrylate) |  | 66000 |  |  | 220 | 328.3311 |  |  | 7161.185
|  |  | [*]CC([*])(C)C(=O)OC | poly(methyl methacrylate) |  | 66000 |  |  | 220 | 610.6827 |  |  | 4717.545
|  |  | [*]CC([*])(C)C(=O)OC | poly(methyl methacrylate) |  | 66000 |  |  | 220 | 1220.464 |  |  | 2980.714
|  |  | [*]CC([*])(C)C(=O)OC | poly(methyl methacrylate) |  | 66000 |  |  | 220 | 2058.141 |  |  | 2119.747
|  |  | [*]CC([*])(C)C(=O)OC | poly(methyl methacrylate) |  | 66000 |  |  | 220 | 4086.462 |  |  | 1266.832
|  |  |  | poly(vinyl chloride) | 50800 | 127200 | 2.5 |  | 160 | 21.96426 |  |  | 267944.2 | Hernandez et al | PII: S0014-3057(99)00146-9 ¦ Elsevier Enhanced Reader
|  |  |  | poly(vinyl chloride) | 50800 | 127200 | 2.5 |  | 160 | 60.09885 |  |  | 133493.8
|  |  |  | poly(vinyl chloride) | 50800 | 127200 | 2.5 |  | 160 | 162.5452 |  |  | 58054.73
|  |  |  | poly(vinyl chloride) | 50800 | 127200 | 2.5 |  | 160 | 565.6116 |  |  | 18593.99
|  |  |  | poly(vinyl chloride) | 50800 | 127200 | 2.5 |  | 160 | 1624.771 |  |  | 6822.575
|  |  |  | poly(vinyl chloride) | 50800 | 127200 | 2.5 |  | 160 | 6892.494 |  |  | 1636.9
|  |  |  | poly(vinyl chloride) | 50800 | 127200 | 2.5 |  | 160 | 24870.09 |  |  | 449.9213
|  |  |  | poly(vinyl chloride) | 50800 | 127200 | 2.5 |  | 160 | 50160.22 |  |  | 224.1576
|  |  |  | Polyurethane | 43700 | 64400 | 1.47 |  | 160 | 15.4982 |  |  | 5378.081
|  |  |  | Polyurethane | 43700 | 64400 | 1.47 |  | 160 | 29.32187 |  |  | 1820.636
|  |  |  | Polyurethane | 43700 | 64400 | 1.47 |  | 160 | 60.19045 |  |  | 1700.134
|  |  |  | Polyurethane | 43700 | 64400 | 1.47 |  | 160 | 119.8782 |  |  | 1560.661
|  |  |  | Polyurethane | 43700 | 64400 | 1.47 |  | 160 | 293.2187 |  |  | 1457.366
|  |  |  | Polyurethane | 43700 | 64400 | 1.47 |  | 160 | 620.3702 |  |  | 1360.909
|  |  |  | Polyurethane | 43700 | 64400 | 1.47 |  | 160 | 1377.551 |  |  | 1052.701
|  |  |  | Polyurethane | 43700 | 64400 | 1.47 |  | 160 | 3711.537 |  |  | 680.3208
|  |  |  | Polyurethane | 43700 | 64400 | 1.47 |  | 160 | 8915.203 |  |  | 383.3921
|  |  |  | Polyurethane | 43700 | 64400 | 1.47 |  | 160 | 17755.95 |  |  | 233.3618
|  |  |  | Poly(2,6-dimethyl 1,4-phenylene oxide) |  | 40000 | 2.19 |  | 232 | 0 |  |  | 307000000000 | Cai, Haijun; Ait-Kadi, Abdellatif; Brisson, Josee , Polymer , 44 , 5 , 1481-1489 (2003)
|  |  |  | Poly(4-vinyl phenol) |  | 78900 | 2.5 |  | 192 | 0 |  |  | 6330000
|  |  |  | poly(methyl vinyl ether) |  | 145000 | 1.3 |  | 120 | 0 |  |  | 80000 | Green, Peter F.; Adolf, Douglas B.; Gilliom, Laura R. , Macromolecules , 24 , 11 , 3377-3382 (1991) | Polymer Database: PoLyInfo (nims.go.jp)
|  |  |  | poly(glycidyl azide) | 2220 |  |  |  | 25 | 0 |  |  | 24 | Eroglu, Mehmet S.; Baysal, Bahattin M.; Gueven, Olgun , Polymer , 38 , 8 , 1945-1947 (1997) | Polymer Database: PoLyInfo (nims.go.jp)
|  |  |  | poly(butanedioic acid;butane-2,3-diol) |  | 2000 |  |  | 131.2216 | 60 |  |  | 2.632984
|  |  |  | poly(butanedioic acid;butane-2,3-diol) |  | 2000 |  |  | 120.9328 | 60 |  |  | 2.899974
|  |  |  | poly(butanedioic acid;butane-2,3-diol) |  | 2000 |  |  | 110.4906 | 60 |  |  | 3.265326
|  |  |  | poly(butanedioic acid;butane-2,3-diol) |  | 2000 |  |  | 102.2728 | 60 |  |  | 3.604949
|  |  |  | poly(butanedioic acid;butane-2,3-diol) |  | 2000 |  |  | 77.00773 | 60 |  |  | 5.730317
|  |  |  | poly(butanedioic acid;butane-2,3-diol) |  | 2000 |  |  | 70.14897 | 60 |  |  | 6.738276
|  |  |  | poly(butanedioic acid;butane-2,3-diol) |  | 2000 |  |  | 66.29954 | 60 |  |  | 7.700458
|  |  |  | poly(butanedioic acid;butane-2,3-diol) |  | 2000 |  |  | 64.57819 | 60 |  |  | 8.409852
|  |  |  | poly(butanedioic acid;butane-2,3-diol) |  | 2000 |  |  | 59.01958 | 60 |  |  | 10.76977
|  |  |  | poly(butanedioic acid;butane-2,3-diol) |  | 2000 |  |  | 46.73473 | 60 |  |  | 23.13712
|  |  |  | poly(butanedioic acid;butane-2,3-diol) |  | 2000 |  |  | 43.99286 | 60 |  |  | 31.88552
|  |  |  | poly(butanedioic acid;butane-2,3-diol) |  | 2000 |  |  | 41.89257 | 60 |  |  | 37.02586
|  |  |  | poly(butanedioic acid;butane-2,3-diol) |  | 2000 |  |  | 33.33873 | 60 |  |  | 114.8299
|  |  |  | poly(butanedioic acid;butane-2,3-diol) |  | 2000 |  |  | 28.48043 | 60 |  |  | 180.3105
|  |  |  | poly(butanedioic acid;butane-2,3-diol) |  | 2000 |  |  | 24.83658 | 60 |  |  | 501.1169
|  |  |  | poly(butanedioic acid;butane-2,3-diol) |  | 2000 |  |  | 21.67072 | 60 |  |  | 1016.687
|  |  |  | poly(butane-1,3-diol;hexanedioic acid) |  | 2000 |  |  | 4.581443 | 60 |  |  | 862.9301
|  |  |  | poly(butane-1,3-diol;hexanedioic acid) |  | 2000 |  |  | 8.1 | 60 |  |  | 527.9113
|  |  |  | poly(butane-1,3-diol;hexanedioic acid) |  | 2000 |  |  | 12.19704 | 60 |  |  | 332.1555
|  |  |  | poly(butane-1,3-diol;hexanedioic acid) |  | 2000 |  |  | 17.67969 | 60 |  |  | 217.979
|  |  |  | poly(butane-1,3-diol;hexanedioic acid) |  | 2000 |  |  | 19.21172 | 60 |  |  | 197.5749
|  |  |  | poly(butane-1,3-diol;hexanedioic acid) |  | 2000 |  |  | 25.2371 | 60 |  |  | 111.1045
|  |  |  | poly(butane-1,3-diol;hexanedioic acid) |  | 2000 |  |  | 29.30232 | 60 |  |  | 83.90358
|  |  |  | poly(butane-1,3-diol;hexanedioic acid) |  | 2000 |  |  | 34.32922 | 60 |  |  | 55.06221
|  |  |  | poly(butane-1,3-diol;hexanedioic acid) |  | 2000 |  |  | 37.77437 | 60 |  |  | 44.60569
|  |  |  | poly(butane-1,3-diol;hexanedioic acid) |  | 2000 |  |  | 49.9941 | 60 |  |  | 20.89883
|  |  |  | poly(butane-1,3-diol;hexanedioic acid) |  | 2000 |  |  | 54.28363 | 60 |  |  | 16.69402
|  |  |  | poly(butane-1,3-diol;hexanedioic acid) |  | 2000 |  |  | 57.20714 | 60 |  |  | 13.9089
|  |  |  | poly(butane-1,3-diol;hexanedioic acid) |  | 2000 |  |  | 64.23602 | 60 |  |  | 9.930045
|  |  |  | poly(butane-1,3-diol;hexanedioic acid) |  | 2000 |  |  | 68.5637 | 60 |  |  | 7.766832
|  |  |  | poly(butane-1,3-diol;hexanedioic acid) |  | 2000 |  |  | 74.81238 | 60 |  |  | 6.247866
|  |  |  | poly(butane-1,3-diol;hexanedioic acid) |  | 2000 |  |  | 79.23095 | 60 |  |  | 5.353756
|  |  |  | poly(butane-1,3-diol;hexanedioic acid) |  | 2000 |  |  | 88.02137 | 60 |  |  | 3.822232
|  |  |  | poly(butane-1,3-diol;hexanedioic acid) |  | 2000 |  |  | 93.59009 | 60 |  |  | 3.053206
|  |  |  | poly(butane-1,3-diol;hexanedioic acid) |  | 2000 |  |  | 99.54166 | 60 |  |  | 2.543828
|  |  |  | poly(butane-1,3-diol;hexanedioic acid) |  | 2000 |  |  | 104.8296 | 60 |  |  | 2.134363
|  |  |  | poly(butane-1,3-diol;hexanedioic acid) |  | 2000 |  |  | 110.933 | 60 |  |  | 1.778279
|  |  |  | poly(butane-1,3-diol;hexanedioic acid) |  | 2000 |  |  | 122.5719 | 60 |  |  | 1.296597
|  |  |  | poly(butane-1,3-diol;hexanedioic acid) |  | 2000 |  |  | 143.1 | 60 |  |  | 0.8273379
|  |  |  | poly(butane-1,3-diol;hexanedioic acid) |  | 2000 |  |  | 135.439 | 60 |  |  | 0.9655085
|  | P390064 |  | poly[(butane-1,3-diol)-alt-(sebacic acid)] |  | 2000 |  |  | -3.295867 |  |  |  | 398.6665
|  | P390065 |  | poly[(butane-1,3-diol)-alt-(sebacic acid)] |  | 2000 |  |  | -0.1991803 |  |  |  | 305.3206
|  | P390066 |  | poly[(butane-1,3-diol)-alt-(sebacic acid)] |  | 2000 |  |  | 1.602475 |  |  |  | 261.6272
|  | P390067 |  | poly[(butane-1,3-diol)-alt-(sebacic acid)] |  | 2000 |  |  | 3.88827 |  |  |  | 201.78
|  | P390068 |  | poly[(butane-1,3-diol)-alt-(sebacic acid)] |  | 2000 |  |  | 7.625717 |  |  |  | 143.05
|  | P390069 |  | poly[(butane-1,3-diol)-alt-(sebacic acid)] |  | 2000 |  |  | 11.22233 |  |  |  | 114.2686
|  | P390070 |  | poly[(butane-1,3-diol)-alt-(sebacic acid)] |  | 2000 |  |  | 12.56429 |  |  |  | 108.0281
|  | P390071 |  | poly[(butane-1,3-diol)-alt-(sebacic acid)] |  | 2000 |  |  | 16.41522 |  |  |  | 72.91298
|  | P390072 |  | poly[(butane-1,3-diol)-alt-(sebacic acid)] |  | 2000 |  |  | 19.72599 |  |  |  | 52.79113
|  | P390073 |  | poly[(butane-1,3-diol)-alt-(sebacic acid)] |  | 2000 |  |  | 23.37716 |  |  |  | 42.76589
|  | P390074 |  | poly[(butane-1,3-diol)-alt-(sebacic acid)] |  | 2000 |  |  | 27.93499 |  |  |  | 32.98319
|  | P390075 |  | poly[(butane-1,3-diol)-alt-(sebacic acid)] |  | 2000 |  |  | 30.54357 |  |  |  | 26.90779
|  | P390076 |  | poly[(butane-1,3-diol)-alt-(sebacic acid)] |  | 2000 |  |  | 34.75569 |  |  |  | 20.89883
|  | P390077 |  | poly[(butane-1,3-diol)-alt-(sebacic acid)] |  | 2000 |  |  | 42.48981 |  |  |  | 12.87526
|  | P390078 |  | poly[(butane-1,3-diol)-alt-(sebacic acid)] |  | 2000 |  |  | 49.52442 |  |  |  | 9.256854
|  | P390079 |  | poly[(butane-1,3-diol)-alt-(sebacic acid)] |  | 2000 |  |  | 55.25237 |  |  |  | 7.189643
|  | P390080 |  | poly[(butane-1,3-diol)-alt-(sebacic acid)] |  | 2000 |  |  | 59.51733 |  |  |  | 5.990168
|  | P390081 |  | poly[(butane-1,3-diol)-alt-(sebacic acid)] |  | 2000 |  |  | 63.55374 |  |  |  | 5.025966
|  | P390082 |  | poly[(butane-1,3-diol)-alt-(sebacic acid)] |  | 2000 |  |  | 69.61891 |  |  |  | 4.043033
|  | P390083 |  | poly[(butane-1,3-diol)-alt-(sebacic acid)] |  | 2000 |  |  | 75.9066 |  |  |  | 3.140156
|  | P390084 |  | poly[(butane-1,3-diol)-alt-(sebacic acid)] |  | 2000 |  |  | 80.16565 |  |  |  | 2.579796
|  | P390085 |  | poly[(butane-1,3-diol)-alt-(sebacic acid)] |  | 2000 |  |  | 83.76318 |  |  |  | 2.338312
|  | P390086 |  | poly[(butane-1,3-diol)-alt-(sebacic acid)] |  | 2000 |  |  | 87.43473 |  |  |  | 2.089883
|  | P390087 |  | poly[(butane-1,3-diol)-alt-(sebacic acid)] |  | 2000 |  |  | 92.78407 |  |  |  | 1.765839
|  | P390088 |  | poly[(butane-1,3-diol)-alt-(sebacic acid)] |  | 2000 |  |  | 97.26157 |  |  |  | 1.556228
|  | P390089 |  | poly[(butane-1,3-diol)-alt-(sebacic acid)] |  | 2000 |  |  | 105.9052 |  |  |  | 1.142686
|  | P390090 |  | poly[(butane-1,3-diol)-alt-(sebacic acid)] |  | 2000 |  |  | 117.6951 |  |  |  | 0.9000534
|  | P390091 |  | poly[(butane-1,3-diol)-alt-(sebacic acid)] |  | 2000 |  |  | 127.0904 |  |  |  | 0.7089404
|  | P390092 |  | poly[(butane-1,3-diol)-alt-(sebacic acid)] |  | 2000 |  |  | 135.1884 |  |  |  | 0.5948264

## Copolymer
INDEX | SAMPLE_ID | PID | SMILES 1 | SMILES 2 | Polymer 1 | Polymer 2 | Weight 1 | Weight 2 | Mn | Mw | PDI | Temperature | Frequency | Shear Rate | Melt Viscosity (poise) | Source | Link | Method
|  |  | [*]CC([*])c1ccccc1 | [*]CC([*])C#N | polystyrene | polyacrylonitrile | 0.94 | 0.06 | 80000 |  |  | 170 |  | 0 | 1640 | RR, parallel plate
|  |  | [*]CC([*])c1ccccc1 | [*]CC([*])C#N | polystyrene | polyacrylonitrile | 0.87 | 0.13 |  | 100000 |  | 170 |  | 0 | 1570
|  |  | [*]CC([*])c1ccccc1 | [*]CC([*])C#N | polystyrene | polyacrylonitrile | 0.81 | 0.19 |  | 60000 |  | 170 |  | 0 | 840
|  |  | [*]CC([*])c1ccccc1 | [*]CC([*])C#N | polystyrene | polyacrylonitrile | 0.76 | 0.24 | 53000 |  |  | 170 |  | 0 | 4500
|  |  | [*]CC([*])c1ccccc1 | [*]CC([*])C#N | polystyrene | polyacrylonitrile | 0.72 | 0.28 | 56000 |  |  | 170 |  | 0 | 16400
|  |  | [*]CC([*])c1ccccc1 | [*]CC([*])C#N | polystyrene | polyacrylonitrile | 0.68 | 0.32 | 56000 |  |  | 170 |  | 0 | 23900
|  |  | [*]CC([*])c1ccccc1 | [*]CC([*])C#N | polystyrene | polyacrylonitrile | 0.65 | 0.35 |  | 90000 |  | 170 |  | 0 | 7200
|  |  | [*]CC([*])c1ccccc1 | [*]CC([*])C#N | polystyrene | polyacrylonitrile | 0.59 | 0.41 | 63000 |  |  | 170 |  | 0 | 31500
|  |  | [*]CC([*])c1ccccc1 | [*]CC([*])C#N | polystyrene | polyacrylonitrile | 0.648 | 0.352 | 37600 | 76300 | 2.029255 | 200 |  | 0.09831708 | 390175.2
|  |  | [*]CC([*])c1ccccc1 | [*]CC([*])C#N | polystyrene | polyacrylonitrile | 0.648 | 0.352 | 37600 | 76300 | 2.029255 | 200 |  | 0.1545928 | 330582.8 | V.H.WatkinsS.Y.Hobbs
|  |  | [*]CC([*])c1ccccc1 | [*]CC([*])C#N | polystyrene | polyacrylonitrile | 0.648 | 0.352 | 37600 | 76300 | 2.029255 | 200 |  | 0.2486437 | 297171.9
|  |  | [*]CC([*])c1ccccc1 | [*]CC([*])C#N | polystyrene | polyacrylonitrile | 0.648 | 0.352 | 37600 | 76300 | 2.029255 | 200 |  | 0.3909647 | 267137.7
|  |  | [*]CC([*])c1ccccc1 | [*]CC([*])C#N | polystyrene | polyacrylonitrile | 0.648 | 0.352 | 37600 | 76300 | 2.029255 | 200 |  | 0.6147489 | 240139
|  |  | [*]CC([*])c1ccccc1 | [*]CC([*])C#N | polystyrene | polyacrylonitrile | 0.648 | 0.352 | 37600 | 76300 | 2.029255 | 200 |  | 0.9887489 | 205885
|  |  | [*]CC([*])c1ccccc1 | [*]CC([*])C#N | polystyrene | polyacrylonitrile | 0.648 | 0.352 | 37600 | 76300 | 2.029255 | 200 |  | 1.57239 | 180746.3
|  |  | [*]CC([*])c1ccccc1 | [*]CC([*])C#N | polystyrene | polyacrylonitrile | 0.648 | 0.352 | 37600 | 76300 | 2.029255 | 200 |  | 2.472409 | 154964.2
|  |  | [*]CC([*])c1ccccc1 | [*]CC([*])C#N | polystyrene | polyacrylonitrile | 0.648 | 0.352 | 37600 | 76300 | 2.029255 | 200 |  | 3.931829 | 129750.9
|  |  | [*]CC([*])c1ccccc1 | [*]CC([*])C#N | polystyrene | polyacrylonitrile | 0.648 | 0.352 | 37600 | 76300 | 2.029255 | 200 |  | 6.252717 | 108640
|  |  | [*]CC([*])c1ccccc1 | [*]CC([*])C#N | polystyrene | polyacrylonitrile | 0.648 | 0.352 | 37600 | 76300 | 2.029255 | 200 |  | 9.943585 | 88835.41
|  |  | [*]CC([*])c1ccccc1 | [*]CC([*])C#N | polystyrene | polyacrylonitrile | 0.648 | 0.352 | 37600 | 76300 | 2.029255 | 200 |  | 15.63519 | 71786.23
|  |  | [*]CC([*])c1ccccc1 | [*]CC([*])C#N | polystyrene | polyacrylonitrile | 0.648 | 0.352 | 37600 | 76300 | 2.029255 | 200 |  | 25.1473 | 54031.6
|  |  | [*]CC([*])c1ccccc1 | [*]CC([*])C#N | polystyrene | polyacrylonitrile | 0.648 | 0.352 | 37600 | 76300 | 2.029255 | 200 |  | 38.65659 | 42640.28
|  |  | [*]CC([*])c1ccccc1 | [*]CC([*])C#N | polystyrene | polyacrylonitrile | 0.648 | 0.352 | 37600 | 76300 | 2.029255 | 200 |  | 60.78323 | 31716.51
|  |  | [*]CC([*])c1ccccc1 | [*]CC([*])C#N | polystyrene | polyacrylonitrile | 0.648 | 0.352 | 37600 | 76300 | 2.029255 | 200 |  | 151.9911 | 17547.53
|  |  | [*]CC([*])c1ccccc1 | [*]CC([*])C#N | polystyrene | polyacrylonitrile | 0.648 | 0.352 | 37600 | 76300 | 2.029255 | 200 |  | 238.9893 | 13052.13
|  |  | [*]CC([*])c1ccccc1 | [*]CC([*])C#N | polystyrene | polyacrylonitrile | 0.615 | 0.385 | 39000 | 78700 | 2.017949 | 200 |  | 0.1545928 | 240139
|  |  | [*]CC([*])c1ccccc1 | [*]CC([*])C#N | polystyrene | polyacrylonitrile | 0.615 | 0.385 | 39000 | 78700 | 2.017949 | 200 |  | 0.2458461 | 237312.9
|  |  | [*]CC([*])c1ccccc1 | [*]CC([*])C#N | polystyrene | polyacrylonitrile | 0.615 | 0.385 | 39000 | 78700 | 2.017949 | 200 |  | 0.3865659 | 215869
|  |  | [*]CC([*])c1ccccc1 | [*]CC([*])C#N | polystyrene | polyacrylonitrile | 0.615 | 0.385 | 39000 | 78700 | 2.017949 | 200 |  | 0.6217443 | 203462
|  |  | [*]CC([*])c1ccccc1 | [*]CC([*])C#N | polystyrene | polyacrylonitrile | 0.615 | 0.385 | 39000 | 78700 | 2.017949 | 200 |  | 0.9887489 | 185076.9
|  |  | [*]CC([*])c1ccccc1 | [*]CC([*])C#N | polystyrene | polyacrylonitrile | 0.615 | 0.385 | 39000 | 78700 | 2.017949 | 200 |  | 1.554699 | 168353.1
|  |  | [*]CC([*])c1ccccc1 | [*]CC([*])C#N | polystyrene | polyacrylonitrile | 0.615 | 0.385 | 39000 | 78700 | 2.017949 | 200 |  | 2.500543 | 147797.1
|  |  | [*]CC([*])c1ccccc1 | [*]CC([*])C#N | polystyrene | polyacrylonitrile | 0.615 | 0.385 | 39000 | 78700 | 2.017949 | 200 |  | 3.931829 | 128224 |  | PII: S0032-3861(00)00497-3 ¦ Elsevier Enhanced Reader
|  |  | [*]CC([*])c1ccccc1 | [*]CC([*])C#N | polystyrene | polyacrylonitrile | 0.615 | 0.385 | 39000 | 78700 | 2.017949 | 200 |  | 6.252717 | 108640
|  |  | [*]CC([*])c1ccccc1 | [*]CC([*])C#N | polystyrene | polyacrylonitrile | 0.615 | 0.385 | 39000 | 78700 | 2.017949 | 200 |  | 9.831708 | 88835.41
|  |  | [*]CC([*])c1ccccc1 | [*]CC([*])C#N | polystyrene | polyacrylonitrile | 0.615 | 0.385 | 39000 | 78700 | 2.017949 | 200 |  | 15.28534 | 71786.23
|  |  | [*]CC([*])c1ccccc1 | [*]CC([*])C#N | polystyrene | polyacrylonitrile | 0.615 | 0.385 | 39000 | 78700 | 2.017949 | 200 |  | 24.58461 | 57326.41
|  |  | [*]CC([*])c1ccccc1 | [*]CC([*])C#N | polystyrene | polyacrylonitrile | 0.615 | 0.385 | 39000 | 78700 | 2.017949 | 200 |  | 39.09647 | 45240.46
|  |  | [*]CC([*])c1ccccc1 | [*]CC([*])C#N | polystyrene | polyacrylonitrile | 0.615 | 0.385 | 39000 | 78700 | 2.017949 | 200 |  | 60.78323 | 33650.56
|  |  | [*]CC([*])c1ccccc1 | [*]CC([*])C#N | polystyrene | polyacrylonitrile | 0.615 | 0.385 | 39000 | 78700 | 2.017949 | 200 |  | 151.9911 | 18839.28
|  |  | [*]CC([*])c1ccccc1 | [*]CC([*])C#N | polystyrene | polyacrylonitrile | 0.615 | 0.385 | 39000 | 78700 | 2.017949 | 200 |  | 241.7088 | 14012.95 |  | https://doi.org/10.1016/0032-3861(93)90527-H
|  |  | [*]CC([*])c1ccccc1 | [*]CC([*])C#N | polystyrene | polyacrylonitrile | 0.917 | 0.083 | 80700 | 208000 | 2.577447 | 200 |  | 0.09876307 | 272891.3
|  |  | [*]CC([*])c1ccccc1 | [*]CC([*])C#N | polystyrene | polyacrylonitrile | 0.917 | 0.083 | 80700 | 208000 | 2.577447 | 200 |  | 0.1610199 | 250594.6
|  |  | [*]CC([*])c1ccccc1 | [*]CC([*])C#N | polystyrene | polyacrylonitrile | 0.917 | 0.083 | 80700 | 208000 | 2.577447 | 200 |  | 0.2452904 | 236751.7
|  |  | [*]CC([*])c1ccccc1 | [*]CC([*])C#N | polystyrene | polyacrylonitrile | 0.917 | 0.083 | 80700 | 208000 | 2.577447 | 200 |  | 0.3839505 | 208336.8
|  |  | [*]CC([*])c1ccccc1 | [*]CC([*])C#N | polystyrene | polyacrylonitrile | 0.917 | 0.083 | 80700 | 208000 | 2.577447 | 200 |  | 0.6092094 | 180746.3
|  |  | [*]CC([*])c1ccccc1 | [*]CC([*])C#N | polystyrene | polyacrylonitrile | 0.917 | 0.083 | 80700 | 208000 | 2.577447 | 200 |  | 0.993234 | 150267
|  |  | [*]CC([*])c1ccccc1 | [*]CC([*])C#N | polystyrene | polyacrylonitrile | 0.917 | 0.083 | 80700 | 208000 | 2.577447 | 200 |  | 1.533732 | 126714.9
|  |  | [*]CC([*])c1ccccc1 | [*]CC([*])C#N | polystyrene | polyacrylonitrile | 0.917 | 0.083 | 80700 | 208000 | 2.577447 | 200 |  | 2.483625 | 106097.9
|  |  | [*]CC([*])c1ccccc1 | [*]CC([*])C#N | polystyrene | polyacrylonitrile | 0.917 | 0.083 | 80700 | 208000 | 2.577447 | 200 |  | 3.861288 | 85128.92
|  |  | [*]CC([*])c1ccccc1 | [*]CC([*])C#N | polystyrene | polyacrylonitrile | 0.917 | 0.083 | 80700 | 208000 | 2.577447 | 200 |  | 6.210412 | 67820.73
|  |  | [*]CC([*])c1ccccc1 | [*]CC([*])C#N | polystyrene | polyacrylonitrile | 0.917 | 0.083 | 80700 | 208000 | 2.577447 | 200 |  | 9.721091 | 53269.44
|  |  | [*]CC([*])c1ccccc1 | [*]CC([*])C#N | polystyrene | polyacrylonitrile | 0.917 | 0.083 | 80700 | 208000 | 2.577447 | 200 |  | 15.5294 | 41250.02
|  |  | [*]CC([*])c1ccccc1 | [*]CC([*])C#N | polystyrene | polyacrylonitrile | 0.917 | 0.083 | 80700 | 208000 | 2.577447 | 200 |  | 24.64031 | 31492.02
|  |  | [*]CC([*])c1ccccc1 | [*]CC([*])C#N | polystyrene | polyacrylonitrile | 0.917 | 0.083 | 80700 | 208000 | 2.577447 | 200 |  | 38.30826 | 24042.35
|  |  | [*]CC([*])c1ccccc1 | [*]CC([*])C#N | polystyrene | polyacrylonitrile | 0.917 | 0.083 | 80700 | 208000 | 2.577447 | 200 |  | 60.78323 | 17840.78
|  |  | [*]CC([*])c1ccccc1 | [*]CC([*])C#N | polystyrene | polyacrylonitrile | 0.917 | 0.083 | 80700 | 208000 | 2.577447 | 200 |  | 95.14334 | 13052.13
|  |  | [*]CC([*])c1ccccc1 | [*]CC([*])C#N | polystyrene | polyacrylonitrile | 0.917 | 0.083 | 80700 | 208000 | 2.577447 | 200 |  | 153.0265 | 9548.795
|  |  | [*]CC([*])c1ccccc1 | [*]CC([*])C#N | polystyrene | polyacrylonitrile | 0.917 | 0.083 | 80700 | 208000 | 2.577447 | 200 |  | 242.8052 | 7035.594
|  |  | [*]CC([*])c1ccccc1 | [*]CC([*])C#N | polystyrene | polyacrylonitrile | 0.709 | 0.291 | 55900 | 114900 | 2.055456 | 200 |  | 0.09876307 | 168353.1
|  |  | [*]CC([*])c1ccccc1 | [*]CC([*])C#N | polystyrene | polyacrylonitrile | 0.709 | 0.291 | 55900 | 114900 | 2.055456 | 200 |  | 0.1556459 | 168353.1
|  |  | [*]CC([*])c1ccccc1 | [*]CC([*])C#N | polystyrene | polyacrylonitrile | 0.709 | 0.291 | 55900 | 114900 | 2.055456 | 200 |  | 0.2486437 | 161328.9
|  |  | [*]CC([*])c1ccccc1 | [*]CC([*])C#N | polystyrene | polyacrylonitrile | 0.709 | 0.291 | 55900 | 114900 | 2.055456 | 200 |  | 0.3891992 | 153503.5
|  |  | [*]CC([*])c1ccccc1 | [*]CC([*])C#N | polystyrene | polyacrylonitrile | 0.709 | 0.291 | 55900 | 114900 | 2.055456 | 200 |  | 0.6092094 | 148147.4
|  |  | [*]CC([*])c1ccccc1 | [*]CC([*])C#N | polystyrene | polyacrylonitrile | 0.709 | 0.291 | 55900 | 114900 | 2.055456 | 200 |  | 0.9798392 | 139963.7
|  |  | [*]CC([*])c1ccccc1 | [*]CC([*])C#N | polystyrene | polyacrylonitrile | 0.709 | 0.291 | 55900 | 114900 | 2.055456 | 200 |  | 1.554699 | 126714.9
|  |  | [*]CC([*])c1ccccc1 | [*]CC([*])C#N | polystyrene | polyacrylonitrile | 0.709 | 0.291 | 55900 | 114900 | 2.055456 | 200 |  | 2.466821 | 113102
|  |  | [*]CC([*])c1ccccc1 | [*]CC([*])C#N | polystyrene | polyacrylonitrile | 0.709 | 0.291 | 55900 | 114900 | 2.055456 | 200 |  | 3.914074 | 98123.67
|  |  | [*]CC([*])c1ccccc1 | [*]CC([*])C#N | polystyrene | polyacrylonitrile | 0.709 | 0.291 | 55900 | 114900 | 2.055456 | 200 |  | 6.126657 | 85128.92
|  |  | [*]CC([*])c1ccccc1 | [*]CC([*])C#N | polystyrene | polyacrylonitrile | 0.709 | 0.291 | 55900 | 114900 | 2.055456 | 200 |  | 9.721091 | 71786.23
|  |  | [*]CC([*])c1ccccc1 | [*]CC([*])C#N | polystyrene | polyacrylonitrile | 0.709 | 0.291 | 55900 | 114900 | 2.055456 | 200 |  | 15.21632 | 58009.1
|  |  | [*]CC([*])c1ccccc1 | [*]CC([*])C#N | polystyrene | polyacrylonitrile | 0.709 | 0.291 | 55900 | 114900 | 2.055456 | 200 |  | 24.14354 | 46214.84
|  |  | [*]CC([*])c1ccccc1 | [*]CC([*])C#N | polystyrene | polyacrylonitrile | 0.709 | 0.291 | 55900 | 114900 | 2.055456 | 200 |  | 38.04906 | 36818.56
|  |  | [*]CC([*])c1ccccc1 | [*]CC([*])C#N | polystyrene | polyacrylonitrile | 0.709 | 0.291 | 55900 | 114900 | 2.055456 | 200 |  | 59.15482 | 28511.03
|  |  | [*]CC([*])c1ccccc1 | [*]CC([*])C#N | polystyrene | polyacrylonitrile | 0.709 | 0.291 | 55900 | 114900 | 2.055456 | 200 |  | 148.9268 | 16152
|  |  | [*]CC([*])c1ccccc1 | [*]CC([*])C#N | polystyrene | polyacrylonitrile | 0.709 | 0.291 | 55900 | 114900 | 2.055456 | 200 |  | 236.3004 | 12157.18
|  |  | [*]CC([*])c1ccccc1 | [*]CC([*])C#N | polystyrene | polyacrylonitrile | 0.848 | 0.152 | 53900 | 110400 | 2.048237 | 200 |  | 0.09769608 | 35685.65
|  |  | [*]CC([*])c1ccccc1 | [*]CC([*])C#N | polystyrene | polyacrylonitrile | 0.848 | 0.152 | 53900 | 110400 | 2.048237 | 200 |  | 0.1567061 | 30871.87
|  |  | [*]CC([*])c1ccccc1 | [*]CC([*])C#N | polystyrene | polyacrylonitrile | 0.848 | 0.152 | 53900 | 110400 | 2.048237 | 200 |  | 0.2452904 | 27633.74
|  |  | [*]CC([*])c1ccccc1 | [*]CC([*])C#N | polystyrene | polyacrylonitrile | 0.848 | 0.152 | 53900 | 110400 | 2.048237 | 200 |  | 0.3934499 | 26707.45
|  |  | [*]CC([*])c1ccccc1 | [*]CC([*])C#N | polystyrene | polyacrylonitrile | 0.848 | 0.152 | 53900 | 110400 | 2.048237 | 200 |  | 0.6259796 | 24110.75
|  |  | [*]CC([*])c1ccccc1 | [*]CC([*])C#N | polystyrene | polyacrylonitrile | 0.848 | 0.152 | 53900 | 110400 | 2.048237 | 200 |  | 1.004082 | 22908.68
|  |  | [*]CC([*])c1ccccc1 | [*]CC([*])C#N | polystyrene | polyacrylonitrile | 0.848 | 0.152 | 53900 | 110400 | 2.048237 | 200 |  | 1.584535 | 21398.61
|  |  | [*]CC([*])c1ccccc1 | [*]CC([*])C#N | polystyrene | polyacrylonitrile | 0.848 | 0.152 | 53900 | 110400 | 2.048237 | 200 |  | 2.520998 | 20505.79
|  |  | [*]CC([*])c1ccccc1 | [*]CC([*])C#N | polystyrene | polyacrylonitrile | 0.848 | 0.152 | 53900 | 110400 | 2.048237 | 200 |  | 3.946091 | 19154.12
|  |  | [*]CC([*])c1ccccc1 | [*]CC([*])C#N | polystyrene | polyacrylonitrile | 0.848 | 0.152 | 53900 | 110400 | 2.048237 | 200 |  | 6.278239 | 17589.12
|  |  | [*]CC([*])c1ccccc1 | [*]CC([*])C#N | polystyrene | polyacrylonitrile | 0.848 | 0.152 | 53900 | 110400 | 2.048237 | 200 |  | 9.907647 | 15478.08
|  |  | [*]CC([*])c1ccccc1 | [*]CC([*])C#N | polystyrene | polyacrylonitrile | 0.848 | 0.152 | 53900 | 110400 | 2.048237 | 200 |  | 15.76309 | 13737
|  |  | [*]CC([*])c1ccccc1 | [*]CC([*])C#N | polystyrene | polyacrylonitrile | 0.848 | 0.152 | 53900 | 110400 | 2.048237 | 200 |  | 24.87562 | 11783.1
|  |  | [*]CC([*])c1ccccc1 | [*]CC([*])C#N | polystyrene | polyacrylonitrile | 0.848 | 0.152 | 53900 | 110400 | 2.048237 | 200 |  | 39.57717 | 9851.942
|  |  | [*]CC([*])c1ccccc1 | [*]CC([*])C#N | polystyrene | polyacrylonitrile | 0.848 | 0.152 | 53900 | 110400 | 2.048237 | 200 |  | 62.45646 | 8167.371
|  |  | [*]CC([*])c1ccccc1 | [*]CC([*])C#N | polystyrene | polyacrylonitrile | 0.848 | 0.152 | 53900 | 110400 | 2.048237 | 200 |  | 97.76243 | 6656.395
|  |  | [*]CC([*])c1ccccc1 | [*]CC([*])C#N | polystyrene | polyacrylonitrile | 0.848 | 0.152 | 53900 | 110400 | 2.048237 | 200 |  | 155.5402 | 5333.254
|  |  | [*]CC([*])c1ccccc1 | [*]CC([*])C#N | polystyrene | polyacrylonitrile | 0.848 | 0.152 | 53900 | 110400 | 2.048237 | 200 |  | 243.4655 | 4236.856
|  |  | [*]CC([*])c1ccccc1 | [*]CC([*])C#N | polystyrene | polyacrylonitrile | 0.87 | 0.13 | 52200 | 109100 | 2.090038 | 200 |  | 0.09930093 | 26707.45
|  |  | [*]CC([*])c1ccccc1 | [*]CC([*])C#N | polystyrene | polyacrylonitrile | 0.87 | 0.13 | 52200 | 109100 | 2.090038 | 200 |  | 0.1567061 | 26033.17
|  |  | [*]CC([*])c1ccccc1 | [*]CC([*])C#N | polystyrene | polyacrylonitrile | 0.87 | 0.13 | 52200 | 109100 | 2.090038 | 200 |  | 0.2493198 | 25375.91
|  |  | [*]CC([*])c1ccccc1 | [*]CC([*])C#N | polystyrene | polyacrylonitrile | 0.87 | 0.13 | 52200 | 109100 | 2.090038 | 200 |  | 0.3934499 | 24525.3
|  |  | [*]CC([*])c1ccccc1 | [*]CC([*])C#N | polystyrene | polyacrylonitrile | 0.87 | 0.13 | 52200 | 109100 | 2.090038 | 200 |  | 0.6209006 | 23703.21
|  |  | [*]CC([*])c1ccccc1 | [*]CC([*])C#N | polystyrene | polyacrylonitrile | 0.87 | 0.13 | 52200 | 109100 | 2.090038 | 200 |  | 1.004082 | 22140.77
|  |  | [*]CC([*])c1ccccc1 | [*]CC([*])C#N | polystyrene | polyacrylonitrile | 0.87 | 0.13 | 52200 | 109100 | 2.090038 | 200 |  | 1.584535 | 21398.61
|  |  | [*]CC([*])c1ccccc1 | [*]CC([*])C#N | polystyrene | polyacrylonitrile | 0.87 | 0.13 | 52200 | 109100 | 2.090038 | 200 |  | 2.500543 | 20331.75
|  |  | [*]CC([*])c1ccccc1 | [*]CC([*])C#N | polystyrene | polyacrylonitrile | 0.87 | 0.13 | 52200 | 109100 | 2.090038 | 200 |  | 3.946091 | 18354.95
|  |  | [*]CC([*])c1ccccc1 | [*]CC([*])C#N | polystyrene | polyacrylonitrile | 0.87 | 0.13 | 52200 | 109100 | 2.090038 | 200 |  | 6.433571 | 17439.84
|  |  | [*]CC([*])c1ccccc1 | [*]CC([*])C#N | polystyrene | polyacrylonitrile | 0.87 | 0.13 | 52200 | 109100 | 2.090038 | 200 |  | 9.82726 | 15216.46
|  |  | [*]CC([*])c1ccccc1 | [*]CC([*])C#N | polystyrene | polyacrylonitrile | 0.87 | 0.13 | 52200 | 109100 | 2.090038 | 200 |  | 243.4655 | 4165.241
|  |  | [*]CC([*])c1ccccc1 | [*]CC([*])C#N | polystyrene | polyacrylonitrile | 0.87 | 0.13 | 52200 | 109100 | 2.090038 | 200 |  | 151.7849 | 5287.988
|  |  | [*]CC([*])c1ccccc1 | [*]CC([*])C#N | polystyrene | polyacrylonitrile | 0.87 | 0.13 | 52200 | 109100 | 2.090038 | 200 |  | 96.18245 | 6599.899
|  |  | [*]CC([*])c1ccccc1 | [*]CC([*])C#N | polystyrene | polyacrylonitrile | 0.87 | 0.13 | 52200 | 109100 | 2.090038 | 200 |  | 60.94852 | 8237.284
|  |  | [*]CC([*])c1ccccc1 | [*]CC([*])C#N | polystyrene | polyacrylonitrile | 0.87 | 0.13 | 52200 | 109100 | 2.090038 | 200 |  | 15.76309 | 13737
|  |  | [*]CC([*])c1ccccc1 | [*]CC([*])C#N | polystyrene | polyacrylonitrile | 0.87 | 0.13 | 52200 | 109100 | 2.090038 | 200 |  | 24.87562 | 11583.93
|  |  | [*]CC([*])c1ccccc1 | [*]CC([*])C#N | polystyrene | polyacrylonitrile | 0.962 | 0.038 | 48700 | 102500 | 2.104723 | 200 |  | 0.09930093 | 8818.576
|  |  | [*]CC([*])c1ccccc1 | [*]CC([*])C#N | polystyrene | polyacrylonitrile | 0.962 | 0.038 | 48700 | 102500 | 2.104723 | 200 |  | 0.1618968 | 8818.576
|  |  | [*]CC([*])c1ccccc1 | [*]CC([*])C#N | polystyrene | polyacrylonitrile | 0.962 | 0.038 | 48700 | 102500 | 2.104723 | 200 |  | 0.2513592 | 8669.516
|  |  | [*]CC([*])c1ccccc1 | [*]CC([*])C#N | polystyrene | polyacrylonitrile | 0.962 | 0.038 | 48700 | 102500 | 2.104723 | 200 |  | 0.4031844 | 8743.728
|  |  | [*]CC([*])c1ccccc1 | [*]CC([*])C#N | polystyrene | polyacrylonitrile | 0.962 | 0.038 | 48700 | 102500 | 2.104723 | 200 |  | 0.6362626 | 8522.976
|  |  | [*]CC([*])c1ccccc1 | [*]CC([*])C#N | polystyrene | polyacrylonitrile | 0.962 | 0.038 | 48700 | 102500 | 2.104723 | 200 |  | 1.004082 | 8669.516
|  |  | [*]CC([*])c1ccccc1 | [*]CC([*])C#N | polystyrene | polyacrylonitrile | 0.962 | 0.038 | 48700 | 102500 | 2.104723 | 200 |  | 1.597496 | 8522.976
|  |  | [*]CC([*])c1ccccc1 | [*]CC([*])C#N | polystyrene | polyacrylonitrile | 0.962 | 0.038 | 48700 | 102500 | 2.104723 | 200 |  | 2.56241 | 8237.284
|  |  | [*]CC([*])c1ccccc1 | [*]CC([*])C#N | polystyrene | polyacrylonitrile | 0.962 | 0.038 | 48700 | 102500 | 2.104723 | 200 |  | 4.010913 | 7826.602
|  |  | [*]CC([*])c1ccccc1 | [*]CC([*])C#N | polystyrene | polyacrylonitrile | 0.962 | 0.038 | 48700 | 102500 | 2.104723 | 200 |  | 6.329595 | 7436.395
|  |  | [*]CC([*])c1ccccc1 | [*]CC([*])C#N | polystyrene | polyacrylonitrile | 0.962 | 0.038 | 48700 | 102500 | 2.104723 | 200 |  | 9.907647 | 7065.643
|  |  | [*]CC([*])c1ccccc1 | [*]CC([*])C#N | polystyrene | polyacrylonitrile | 0.962 | 0.038 | 48700 | 102500 | 2.104723 | 200 |  | 15.63519 | 6488.341
|  |  | [*]CC([*])c1ccccc1 | [*]CC([*])C#N | polystyrene | polyacrylonitrile | 0.962 | 0.038 | 48700 | 102500 | 2.104723 | 200 |  | 24.87562 | 5661.153
|  |  | [*]CC([*])c1ccccc1 | [*]CC([*])C#N | polystyrene | polyacrylonitrile | 0.962 | 0.038 | 48700 | 102500 | 2.104723 | 200 |  | 39.57717 | 5154.483
|  |  | [*]CC([*])c1ccccc1 | [*]CC([*])C#N | polystyrene | polyacrylonitrile | 0.962 | 0.038 | 48700 | 102500 | 2.104723 | 200 |  | 61.44708 | 4459.175
|  |  | [*]CC([*])c1ccccc1 | [*]CC([*])C#N | polystyrene | polyacrylonitrile | 0.962 | 0.038 | 48700 | 102500 | 2.104723 | 200 |  | 97.76243 | 3824.918
|  |  | [*]CC([*])c1ccccc1 | [*]CC([*])C#N | polystyrene | polyacrylonitrile | 0.962 | 0.038 | 48700 | 102500 | 2.104723 | 200 |  | 154.2782 | 3198.043
|  |  | [*]CC([*])c1ccccc1 | [*]CC([*])C#N | polystyrene | polyacrylonitrile | 0.962 | 0.038 | 48700 | 102500 | 2.104723 | 200 |  | 245.457 | 2628.712
|  |  | [*]C[*] | [*]CC([*])CCCCCC | polyethene | Poly(1-octene) | 0.5 | 0.5 |  | 109300 | 2.2 | 150 |  |  | 151000 | Using Rheological Data To Determine the Branching Level in Metallocene Polyethylenes
|  |  | [*]C[*] | [*]CC([*])CCCCCC | polyethene | Poly(1-octene) | 0.5 | 0.5 |  | 90300 | 2.2 | 150 |  |  | 167000
|  |  | [*]C[*] | [*]CC([*])CCCCCC | polyethene | Poly(1-octene) | 0.5 | 0.5 |  | 89400 | 2.3 | 150 |  |  | 229000
|  |  | [*]C[*] | [*]CC([*])CC | polyethene | Polybutene | 0.5 | 0.5 |  | 120000 | 3.8 | 180 |  |  | 13046.05 | Rheological and thermal properties of single-site polyethylene blends
|  |  | [*]C[*] | [*]CC([*])CCCCCC | polyethene | Poly(1-octene) | 0.5 | 0.5 |  | 96700 | 2.86 | 180 |  |  | 39096.47 | Chen, Fei; Shanks, Robert A.; Amarasinghe, Gandara , Journal of Applied Polymer Science , 95 , 6 , 1549-1557 (2005)
|  |  | [*]C[*] | [*]CC([*])CCCCCC | polyethene | Poly(1-octene) | 0.5 | 0.5 |  | 58000 | 2.65 | 180 |  |  | 432.8761 | ␣
|  |  | [*]C[*] | [*]CC([*])OC(C)=O | polyethene | Poly(vinyl acetate) | 0.91 | 0.09 |  | 67320 | 4.6 | 130 |  | 0.01169627 | 573372.6 | Morphology of EVA based nanocomposites under shear and extensional flow
|  |  | [*]C[*] | [*]CC([*])OC(C)=O | polyethene | Poly(vinyl acetate) | 0.91 | 0.09 |  | 67320 | 4.6 | 130 |  | 0.01833638 | 568701.7 | Prasad, Ranjit; Pasanovic-Zujo, Vanja; Gupta, Rahul K.; Cser, Ferenc; Bhattacharya, Sati N. , Polymer Engineering and Science , 44 , 7 , 1220-1230 (2004)
|  |  | [*]C[*] | [*]CC([*])OC(C)=O | polyethene | Poly(vinyl acetate) | 0.91 | 0.09 |  | 67320 | 4.6 | 130 |  | 0.02874616 | 524035.3
|  |  | [*]C[*] | [*]CC([*])OC(C)=O | polyethene | Poly(vinyl acetate) | 0.91 | 0.09 |  | 67320 | 4.6 | 130 |  | 0.0450657 | 482877.1
|  |  | [*]C[*] | [*]CC([*])OC(C)=O | polyethene | Poly(vinyl acetate) | 0.91 | 0.09 |  | 67320 | 4.6 | 130 |  | 0.07359764 | 434165.6
|  |  | [*]C[*] | [*]CC([*])OC(C)=O | polyethene | Poly(vinyl acetate) | 0.91 | 0.09 |  | 67320 | 4.6 | 130 |  | 0.1122783 | 384033.8
|  |  | [*]C[*] | [*]CC([*])OC(C)=O | polyethene | Poly(vinyl acetate) | 0.91 | 0.09 |  | 67320 | 4.6 | 130 |  | 0.1784347 | 318173.7
|  |  | [*]C[*] | [*]CC([*])OC(C)=O | polyethene | Poly(vinyl acetate) | 0.91 | 0.09 |  | 67320 | 4.6 | 130 |  | 0.2759487 | 233170.3
|  |  | [*]C[*] | [*]CC([*])OC(C)=O | polyethene | Poly(vinyl acetate) | 0.91 | 0.09 |  | 67320 | 4.6 | 130 |  | 0.4568391 | 213106.6
|  |  | [*]C[*] | [*]CC([*])OC(C)=O | polyethene | Poly(vinyl acetate) | 0.91 | 0.09 |  | 67320 | 4.6 | 130 |  | 0.7161922 | 182432.1
|  |  | [*]C[*] | [*]CC([*])OC(C)=O | polyethene | Poly(vinyl acetate) | 0.91 | 0.09 |  | 67320 | 4.6 | 130 |  | 1.122783 | 145088.9
|  |  | [*]C[*] | [*]CC([*])OC(C)=O | polyethene | Poly(vinyl acetate) | 0.91 | 0.09 |  | 67320 | 4.6 | 130 |  | 1.833638 | 111675.4
|  |  | [*]CC([*])CC(C)C | [*]CC([*])CCCCCCCC | poly(4-methyl-1-pentene) | poly(1-decene) | 0.968 | 0.032 | 44500 | 460000 | 10.3 | 270 |  | 0.2069892 | 217103.4
|  |  | [*]CC([*])CC(C)C | [*]CC([*])CCCCCCCC | poly(4-methyl-1-pentene) | poly(1-decene) | 0.968 | 0.032 | 44500 | 460000 | 10.3 | 270 |  | 0.3280558 | 204173.8
|  |  | [*]CC([*])CC(C)C | [*]CC([*])CCCCCCCC | poly(4-methyl-1-pentene) | poly(1-decene) | 0.968 | 0.032 | 44500 | 460000 | 10.3 | 270 |  | 0.5199334 | 189089.2
|  |  | [*]CC([*])CC(C)C | [*]CC([*])CCCCCCCC | poly(4-methyl-1-pentene) | poly(1-decene) | 0.968 | 0.032 | 44500 | 460000 | 10.3 | 270 |  | 0.8352762 | 171132.8
|  |  | [*]CC([*])CC(C)C | [*]CC([*])CCCCCCCC | poly(4-methyl-1-pentene) | poly(1-decene) | 0.968 | 0.032 | 44500 | 460000 | 10.3 | 270 |  | 1.306014 | 153697.5
|  |  | [*]CC([*])CC(C)C | [*]CC([*])CCCCCCCC | poly(4-methyl-1-pentene) | poly(1-decene) | 0.968 | 0.032 | 44500 | 460000 | 10.3 | 270 |  | 2.098119 | 134896.3
|  |  | [*]CC([*])CC(C)C | [*]CC([*])CCCCCCCC | poly(4-methyl-1-pentene) | poly(1-decene) | 0.968 | 0.032 | 44500 | 460000 | 10.3 | 270 |  | 3.280558 | 119307.2
|  |  | [*]CC([*])CC(C)C | [*]CC([*])CCCCCCCC | poly(4-methyl-1-pentene) | poly(1-decene) | 0.968 | 0.032 | 44500 | 460000 | 10.3 | 270 |  | 5.199334 | 100770.5
|  |  | [*]CC([*])CC(C)C | [*]CC([*])CCCCCCCC | poly(4-methyl-1-pentene) | poly(1-decene) | 0.968 | 0.032 | 44500 | 460000 | 10.3 | 270 |  | 8.129529 | 83817.24
|  |  | [*]CC([*])CC(C)C | [*]CC([*])CCCCCCCC | poly(4-methyl-1-pentene) | poly(1-decene) | 0.968 | 0.032 | 44500 | 460000 | 10.3 | 270 |  | 13.06014 | 69183.1
|  |  | [*]CC([*])CC(C)C | [*]CC([*])CCCCCCCC | poly(4-methyl-1-pentene) | poly(1-decene) | 0.968 | 0.032 | 44500 | 460000 | 10.3 | 270 |  | 20.98119 | 56234.13
|  |  | [*]CC([*])CC(C)C | [*]CC([*])CCCCCCCC | poly(4-methyl-1-pentene) | poly(1-decene) | 0.968 | 0.032 | 44500 | 460000 | 10.3 | 270 |  | 33.25294 | 44326.83
|  |  | [*]CC([*])CC(C)C | [*]CC([*])CCCCCCCC | poly(4-methyl-1-pentene) | poly(1-decene) | 0.968 | 0.032 | 44500 | 460000 | 10.3 | 270 |  | 53.42106 | 34408.57
|  |  | [*]CC([*])CC(C)C | [*]CC([*])CCCCCCCC | poly(4-methyl-1-pentene) | poly(1-decene) | 0.968 | 0.032 | 44500 | 460000 | 10.3 | 270 |  | 84.66667 | 26505.34
|  |  | [*]CC([*])CC(C)C | [*]CC([*])CCCCCCCC | poly(4-methyl-1-pentene) | poly(1-decene) | 0.968 | 0.032 | 44500 | 460000 | 10.3 | 270 |  | 136.0175 | 20106.35 |  | No Job Name (acs.org)
|  |  | [*]CC([*])CC(C)C | [*]CC([*])CCCCCCCC | poly(4-methyl-1-pentene) | poly(1-decene) | 0.968 | 0.032 | 44500 | 460000 | 10.3 | 270 |  | 218.5129 | 15252.23
|  |  | [*]CC([*])CC(C)C | [*]CC([*])CCCCCCCC | poly(4-methyl-1-pentene) | poly(1-decene) | 0.968 | 0.032 | 44500 | 460000 | 10.3 | 270 |  | 346.3197 | 10964.78
|  |  | [*]CC([*])CC(C)C | [*]CC([*])CCCCCCCC | poly(4-methyl-1-pentene) | poly(1-decene) | 0.968 | 0.032 | 44500 | 460000 | 10.3 | 270 |  | 556.3646 | 8066.157 |  | https://doi.org/10.1002/app.21361 | Dynamic Stress Rheometer
|  |  | [*]CC([*])CC(C)C | [*]CC([*])CCCCCCCC | poly(4-methyl-1-pentene) | poly(1-decene) | 0.968 | 0.032 | 44500 | 460000 | 10.3 | 270 |  | 881.7785 | 5798.736 |  | Polymer Database: PoLyInfo (nims.go.jp)
|  |  | [*]CC([*])CC(C)C | [*]CC([*])CCCCCCCC | poly(4-methyl-1-pentene) | poly(1-decene) | 0.936 | 0.064 | 58000 | 360000 | 6.2 | 270 |  | 0.2042045 | 131825.7
|  |  | [*]CC([*])CC(C)C | [*]CC([*])CCCCCCCC | poly(4-methyl-1-pentene) | poly(1-decene) | 0.936 | 0.064 | 58000 | 360000 | 6.2 | 270 |  | 0.3280558 | 126862.5 |  | https://doi.org/10.1002/pen.20117 | Rheometer
|  |  | [*]CC([*])CC(C)C | [*]CC([*])CCCCCCCC | poly(4-methyl-1-pentene) | poly(1-decene) | 0.936 | 0.064 | 58000 | 360000 | 6.2 | 270 |  | 0.5342106 | 121152.8 |  | Polymer Database: PoLyInfo (nims.go.jp)
|  |  | [*]CC([*])CC(C)C | [*]CC([*])CCCCCCCC | poly(4-methyl-1-pentene) | poly(1-decene) | 0.936 | 0.064 | 58000 | 360000 | 6.2 | 270 |  | 0.8466667 | 113937.5
|  |  | [*]CC([*])CC(C)C | [*]CC([*])CCCCCCCC | poly(4-methyl-1-pentene) | poly(1-decene) | 0.936 | 0.064 | 58000 | 360000 | 6.2 | 270 |  | 1.288444 | 103912.2
|  |  | [*]CC([*])CC(C)C | [*]CC([*])CCCCCCCC | poly(4-methyl-1-pentene) | poly(1-decene) | 0.936 | 0.064 | 58000 | 360000 | 6.2 | 270 |  | 2.069892 | 93325.43
|  |  | [*]CC([*])CC(C)C | [*]CC([*])CCCCCCCC | poly(4-methyl-1-pentene) | poly(1-decene) | 0.936 | 0.064 | 58000 | 360000 | 6.2 | 270 |  | 3.192883 | 83817.24
|  |  | [*]CC([*])CC(C)C | [*]CC([*])CCCCCCCC | poly(4-methyl-1-pentene) | poly(1-decene) | 0.936 | 0.064 | 58000 | 360000 | 6.2 | 270 |  | 5.060379 | 71889.7
|  |  | [*]CC([*])CC(C)C | [*]CC([*])CCCCCCCC | poly(4-methyl-1-pentene) | poly(1-decene) | 0.936 | 0.064 | 58000 | 360000 | 6.2 | 270 |  | 8.02016 | 61659.5
|  |  | [*]CC([*])CC(C)C | [*]CC([*])CCCCCCCC | poly(4-methyl-1-pentene) | poly(1-decene) | 0.936 | 0.064 | 58000 | 360000 | 6.2 | 270 |  | 13.06014 | 51286.14
|  |  | [*]CC([*])CC(C)C | [*]CC([*])CCCCCCCC | poly(4-methyl-1-pentene) | poly(1-decene) | 0.936 | 0.064 | 58000 | 360000 | 6.2 | 270 |  | 20.42045 | 42986.62
|  |  | [*]CC([*])CC(C)C | [*]CC([*])CCCCCCCC | poly(4-methyl-1-pentene) | poly(1-decene) | 0.936 | 0.064 | 58000 | 360000 | 6.2 | 270 |  | 33.25294 | 34940.84
|  |  | [*]CC([*])CC(C)C | [*]CC([*])CCCCCCCC | poly(4-methyl-1-pentene) | poly(1-decene) | 0.936 | 0.064 | 58000 | 360000 | 6.2 | 270 |  | 53.42106 | 27331.7
|  |  | [*]CC([*])CC(C)C | [*]CC([*])CCCCCCCC | poly(4-methyl-1-pentene) | poly(1-decene) | 0.936 | 0.064 | 58000 | 360000 | 6.2 | 270 |  | 84.66667 | 21379.62
|  |  | [*]CC([*])CC(C)C | [*]CC([*])CCCCCCCC | poly(4-methyl-1-pentene) | poly(1-decene) | 0.936 | 0.064 | 58000 | 360000 | 6.2 | 270 |  | 120.4075 | 16982.44
|  |  | [*]CC([*])CC(C)C | [*]CC([*])CCCCCCCC | poly(4-methyl-1-pentene) | poly(1-decene) | 0.936 | 0.064 | 58000 | 360000 | 6.2 | 270 |  | 185.7329 | 13081.77
|  |  | [*]CC([*])CC(C)C | [*]CC([*])CCCCCCCC | poly(4-methyl-1-pentene) | poly(1-decene) | 0.936 | 0.064 | 58000 | 360000 | 6.2 | 270 |  | 294.3669 | 9923.541
|  |  | [*]CC([*])CC(C)C | [*]CC([*])CCCCCCCC | poly(4-methyl-1-pentene) | poly(1-decene) | 0.936 | 0.064 | 58000 | 360000 | 6.2 | 270 |  | 466.5401 | 7644.223
|  |  | [*]CC([*])CC(C)C | [*]CC([*])CCCCCCCC | poly(4-methyl-1-pentene) | poly(1-decene) | 0.936 | 0.064 | 58000 | 360000 | 6.2 | 270 |  | 681.7024 | 5370.318
|  |  | [*]CC([*])CC(C)C | [*]CC([*])CCCCCCCC | poly(4-methyl-1-pentene) | poly(1-decene) | 0.968 | 0.032 | 36900 | 290000 | 7.8 | 270 |  | 0.3280558 | 63581.88
|  |  | [*]CC([*])CC(C)C | [*]CC([*])CCCCCCCC | poly(4-methyl-1-pentene) | poly(1-decene) | 0.968 | 0.032 | 36900 | 290000 | 7.8 | 270 |  | 0.5199334 | 64565.42
|  |  | [*]CC([*])CC(C)C | [*]CC([*])CCCCCCCC | poly(4-methyl-1-pentene) | poly(1-decene) | 0.968 | 0.032 | 36900 | 290000 | 7.8 | 270 |  | 0.802016 | 61659.5
|  |  | [*]CC([*])CC(C)C | [*]CC([*])CCCCCCCC | poly(4-methyl-1-pentene) | poly(1-decene) | 0.968 | 0.032 | 36900 | 290000 | 7.8 | 270 |  | 1.27111 | 58884.37
|  |  | [*]CC([*])CC(C)C | [*]CC([*])CCCCCCCC | poly(4-methyl-1-pentene) | poly(1-decene) | 0.968 | 0.032 | 36900 | 290000 | 7.8 | 270 |  | 2.185129 | 55377.5
|  |  | [*]CC([*])CC(C)C | [*]CC([*])CCCCCCCC | poly(4-methyl-1-pentene) | poly(1-decene) | 0.968 | 0.032 | 36900 | 290000 | 7.8 | 270 |  | 3.463197 | 50504.88
|  |  | [*]CC([*])CC(C)C | [*]CC([*])CCCCCCCC | poly(4-methyl-1-pentene) | poly(1-decene) | 0.968 | 0.032 | 36900 | 290000 | 7.8 | 270 |  | 5.199334 | 48231.78
|  |  | [*]CC([*])CC(C)C | [*]CC([*])CCCCCCCC | poly(4-methyl-1-pentene) | poly(1-decene) | 0.968 | 0.032 | 36900 | 290000 | 7.8 | 270 |  | 8.466667 | 42008.13
|  |  | [*]CC([*])CC(C)C | [*]CC([*])CCCCCCCC | poly(4-methyl-1-pentene) | poly(1-decene) | 0.968 | 0.032 | 36900 | 290000 | 7.8 | 270 |  | 13.78723 | 38311.87
|  |  | [*]CC([*])CC(C)C | [*]CC([*])CCCCCCCC | poly(4-methyl-1-pentene) | poly(1-decene) | 0.968 | 0.032 | 36900 | 290000 | 7.8 | 270 |  | 22.45132 | 32859.93
|  |  | [*]CC([*])CC(C)C | [*]CC([*])CCCCCCCC | poly(4-methyl-1-pentene) | poly(1-decene) | 0.968 | 0.032 | 36900 | 290000 | 7.8 | 270 |  | 32.80558 | 26505.34
|  |  | [*]CC([*])CC(C)C | [*]CC([*])CCCCCCCC | poly(4-methyl-1-pentene) | poly(1-decene) | 0.968 | 0.032 | 36900 | 290000 | 7.8 | 270 |  | 56.39517 | 22387.21
|  |  | [*]CC([*])CC(C)C | [*]CC([*])CCCCCCCC | poly(4-methyl-1-pentene) | poly(1-decene) | 0.968 | 0.032 | 36900 | 290000 | 7.8 | 270 |  | 86.99157 | 17782.79
|  |  | [*]CC([*])CC(C)C | [*]CC([*])CCCCCCCC | poly(4-methyl-1-pentene) | poly(1-decene) | 0.968 | 0.032 | 36900 | 290000 | 7.8 | 270 |  | 127.111 | 14125.38
|  |  | [*]CC([*])CC(C)C | [*]CC([*])CCCCCCCC | poly(4-methyl-1-pentene) | poly(1-decene) | 0.968 | 0.032 | 36900 | 290000 | 7.8 | 270 |  | 218.5129 | 10715.19
|  |  | [*]CC([*])CC(C)C | [*]CC([*])CCCCCCCC | poly(4-methyl-1-pentene) | poly(1-decene) | 0.968 | 0.032 | 36900 | 290000 | 7.8 | 270 |  | 337.0641 | 8254.042
|  |  | [*]CC([*])CC(C)C | [*]CC([*])CCCCCCCC | poly(4-methyl-1-pentene) | poly(1-decene) | 0.968 | 0.032 | 36900 | 290000 | 7.8 | 270 |  | 534.2106 | 6358.188
|  |  | [*]CC([*])CC(C)C | [*]CC([*])CCCCCCCC | poly(4-methyl-1-pentene) | poly(1-decene) | 0.968 | 0.032 | 36900 | 290000 | 7.8 | 270 |  | 869.9157 | 4466.836
[5 empty] | polyethene | Poly(vinyl acetate) | 0.66 | 0.33 | 14100 | 57900 | 4.11 | 160 |  | 39.65639 | 4348.87 | Hernandez et al | PII: S0014-3057(99)00146-9 ¦ Elsevier Enhanced Reader
[5 empty] | polyethene | Poly(vinyl acetate) | 0.66 | 0.33 | 14100 | 57900 | 4.11 | 160 |  | 81.82326 | 3399.111
[5 empty] | polyethene | Poly(vinyl acetate) | 0.66 | 0.33 | 14100 | 57900 | 4.11 | 160 |  | 175.014 | 2546.268
[5 empty] | polyethene | Poly(vinyl acetate) | 0.66 | 0.33 | 14100 | 57900 | 4.11 | 160 |  | 440.0521 | 1737.21
[5 empty] | polyethene | Poly(vinyl acetate) | 0.66 | 0.33 | 14100 | 57900 | 4.11 | 160 |  | 919.1922 | 1195.338
[5 empty] | polyethene | Poly(vinyl acetate) | 0.66 | 0.33 | 14100 | 57900 | 4.11 | 160 |  | 1990.49 | 774.995
[5 empty] | polyethene | Poly(vinyl acetate) | 0.66 | 0.33 | 14100 | 57900 | 4.11 | 160 |  | 4976.657 | 465.4753
[5 empty] | polyethene | Poly(vinyl acetate) | 0.66 | 0.33 | 14100 | 57900 | 4.11 | 160 |  | 9970.911 | 299.2366

## Sheet3
3.705706 | 398.6665 | 269.8541 | -3.295867
3.663664 | 305.3206 | 272.9508 | -0.1991803
3.63964 | 261.6272 | 274.7525 | 1.602475
3.60961 | 201.78 | 277.0383 | 3.88827
3.561562 | 143.05 | 280.7757 | 7.625717
3.516517 | 114.2686 | 284.3723 | 11.22233
3.5 | 108.0281 | 285.7143 | 12.56429
3.453453 | 72.91298 | 289.5652 | 16.41522
3.414414 | 52.79113 | 292.876 | 19.72599
3.372372 | 42.76589 | 296.5272 | 23.37716
3.321321 | 32.98319 | 301.085 | 27.93499
3.292793 | 26.90779 | 303.6936 | 30.54357
3.247748 | 20.89883 | 307.9057 | 34.75569
3.168168 | 12.87526 | 315.6398 | 42.48981
3.099099 | 9.256854 | 322.6744 | 49.52442
3.045045 | 7.189643 | 328.4024 | 55.25237
3.006006 | 5.990168 | 332.6673 | 59.51733
2.96997 | 5.025966 | 336.7037 | 63.55374
2.917417 | 4.043033 | 342.7689 | 69.61891
2.864865 | 3.140156 | 349.0566 | 75.9066
2.83033 | 2.579796 | 353.3156 | 80.16565
2.801802 | 2.338312 | 356.9132 | 83.76318
2.773273 | 2.089883 | 360.5847 | 87.43473
2.732733 | 1.765839 | 365.9341 | 92.78407
2.6997 | 1.556228 | 370.4116 | 97.26157
2.638138 | 1.142686 | 379.0552 | 105.9052
2.558559 | 0.9000534 | 390.8451 | 117.6951
2.498498 | 0.7089404 | 400.2404 | 127.0904
2.448949 | 0.5948264 | 408.3384 | 135.1884

## Polymers
Polymer |  |  | Polymer 1 |  | Polymer 2 |  |  | Polymer
poly(prop-1-ene) | 7 | [*]CC([*])C | polystyrene | [*]CC([*])c1ccccc1 | polyacrylonitrile | [*]CC([*])C#N | [*]CC([*])C | poly(prop-1-ene)
polyisobutylene | 87 | [*]CC([*])(C)C | polyethene | [*]C[*] | Poly(1-octene) | [*]CC([*])CCCCCC | [*]CC([*])(C)C | polyisobutylene
Linear HDPE | 18 | [*]C[*] | poly(4-methyl-1-pentene) | [*]CC([*])CC(C)C | Polybutene | [*]CC([*])CC | [*]C[*] | Linear HDPE
polystyrene | 76 | [*]CC([*])c1ccccc1 | 0 |  | Poly(vinyl acetate) | [*]CC([*])OC(C)=O | [*]CC([*])c1ccccc1 | polystyrene
poly(pent-1-ene) | 1 | [*]CC([*])CCC |  | 0 | poly(1-decene) | [*]CC([*])CCCCCCCC | [*]CC([*])CCC | poly(pent-1-ene)
polyethene | 34 | [*]C[*] |  | 0 | 0 |  | [*]C[*] | polyethene
poly(methyl methacrylate) | 50 | [*]CC([*])(C)C(=O)OC |  | 0 |  |  | [*]CC([*])(C)C(=O)OC | poly(methyl methacrylate)
poly(vinylidene fluoride) | 7 | [*]CC([*])(F)F |  |  |  |  | [*]CC([*])(F)F | poly(vinylidene fluoride)
polypropylene | 39 | [*]CC([*])C |  |  |  |  | [*]CC([*])C | polypropylene
Poly(ethyl-n-butylsilylene) | 8 | [*]C[Si]([*])(CCCC)CCCC |  |  |  |  | [*]C[Si]([*])(CCCC)CCCC | Poly(ethyl-n-butylsilylene)
Polycarbosilane | 25 | [*]C[Si]([*])(C)C |  |  |  |  | [*]C[Si]([*])(C)C | Polycarbosilane
poly(p-hydroxystyrene) | 2 | [*]CC([*])c1ccc(O)cc1 |  |  |  |  | [*]CC([*])c1ccc(O)cc1 | poly(p-hydroxystyrene)
poly(2,6-dimethylphenol) | 1 | [*]Oc1c(C)cc([*])cc1C |  |  |  |  | [*]Oc1c(C)cc([*])cc1C | poly(2,6-dimethylphenol)
poly(vinyl acetate) | 1 | [*]CC([*])OC(C)=O |  |  |  |  | [*]CC([*])OC(C)=O | poly(vinyl acetate)
poly(dimethylsiloxane) | 6 | [*]O[Si]([*])(C)C |  |  |  |  | [*]O[Si]([*])(C)C | poly(dimethylsiloxane)
Polytetrafluoroethylene | 1 | [*]C([*])(F)F |  |  |  |  | [*]C([*])(F)F | Polytetrafluoroethylene
Polyetherketoneketone | 1 | [*]Oc1ccc(C(=O)c2ccc(C(=O)c3ccc([*])cc3)cc2)cc1 |  |  |  |  | [*]Oc1ccc(C(=O)c2ccc(C(=O)c3ccc([*])cc3)cc2)cc1 | Polyetherketoneketone
poly(ethylene oxide) | 3 | [*]CCO[*] |  |  |  |  | [*]CCO[*] | poly(ethylene oxide)
poly(propane-1,2-diol) | 3 | [*]CC(C)O[*] |  |  |  |  | [*]CC(C)O[*] | poly(propane-1,2-diol)
polyethersulfone | 18 | [*]Oc1ccc(S(=O)(=O)c2ccc([*])cc2)cc1 |  |  |  |  | [*]Oc1ccc(S(=O)(=O)c2ccc([*])cc2)cc1 | polyethersulfone
poly(p-phenylene sulfide) | 49 | [*]Sc1ccc([*])cc1 |  |  |  |  | [*]Sc1ccc([*])cc1 | poly(p-phenylene sulfide)
poly[(butane-1,4-diol)-alt-(diethyl succinate)] | 7 | [*]CCCCOC(=O)CCC(=O)O[*] |  |  |  |  | [*]CCCCOC(=O)CCC(=O)O[*] | poly[(butane-1,4-diol)-alt-(diethyl succinate)]
poly(L-lactide) | 7 | [*]OC(C)C([*])=O |  |  |  |  | [*]OC(C)C([*])=O | poly(L-lactide)
Poly (butylene terephthalate) | 10 | [*]CCCCOC(=O)c1ccc(C(=O)O[*])cc1 |  |  |  |  | [*]CCCCOC(=O)c1ccc(C(=O)O[*])cc1 | Poly (butylene terephthalate)
polybutadiene | 27 | [*]C=CCC[*] |  |  |  |  | [*]C=CCC[*] | polybutadiene
poly(epsilon-caprolactone) | 28 | [*]CC([*])(C)C |  |  |  |  | [*]CC([*])(C)C | poly(epsilon-caprolactone)
Polytrimethylene terephthalate | 7 | [*]CCCOC(=O)c1ccc(C(=O)O[*])cc1 |  |  |  |  | [*]CCCOC(=O)c1ccc(C(=O)O[*])cc1 | Polytrimethylene terephthalate
Poly(hexano-6-lactam) | 33 | [*]CCCCCC(=O)N[*] |  |  |  |  | [*]CCCCCC(=O)N[*] | Poly(hexano-6-lactam)
poly[(hexane-1,6-diamine)-alt-(adipic acid)] | 10 | [*]CCCCCCNC(=O)CCCCC(=O)N[*] |  |  |  |  | [*]CCCCCCNC(=O)CCCCC(=O)N[*] | poly[(hexane-1,6-diamine)-alt-(adipic acid)]
poly(dodecano-12-lactam) | 9 | [*]CCCCCCCCCCCC(=O)N[*] |  |  |  |  | [*]CCCCCCCCCCCC(=O)N[*] | poly(dodecano-12-lactam)
poly(11-aminoundecanoic acid) | 8 | [*]CCCCCCCCCCC(=O)N[*] |  |  |  |  | [*]CCCCCCCCCCC(=O)N[*] | poly(11-aminoundecanoic acid)
Poly(bisphenol A carbonate) |  | [*]Oc1ccc(C(C)(C)c2ccc(OC([*])=O)cc2)cc1 |  |  |  |  | [*]Oc1ccc(C(C)(C)c2ccc(OC([*])=O)cc2)cc1 | Poly(bisphenol A carbonate)
poly(vinyl chloride)
Polyurethane
Poly(2,6-dimethyl 1,4-phenylene oxide)
Poly(4-vinyl phenol)
poly(methyl vinyl ether)
poly(glycidyl azide)
poly(butanedioic acid;butane-2,3-diol)
poly(butane-1,3-diol;hexanedioic acid)
poly[(butane-1,3-diol)-alt-(sebacic acid)]
0

## Sheet1
Mn | Mw | PDI | PDI (zw) | Temperature © | Shear Rate | Frequency | Intrinsic Viscosity (dL/g) | Melt Viscosity (poise) | Source | Link | Method
240 | 240 | 1 |  | 150 | 0 |  |  | 0.025 |  |  |  | 2.380211 | -1.60206
400 | 440 | 1.1 |  | 150 | 0 |  |  | 0.04 |  |  |  | 2.643453 | -1.39794
965.5172 | 2800 | 2.9 |  | 150 | 0 |  |  | 0.375 |  |  |  | 3.447158 | -0.4259687
1880 | 4700 | 2.5 | 2 | 150 | 0 |  |  | 0.89 |  |  |  | 3.672098 | -0.05060999
3095.238 | 6500 | 2.1 | 1.5 | 150 | 0 |  |  | 1.9 |  |  |  | 3.812913 | 0.2787536
6388.889 | 11500 | 1.8 | 1.8 | 150 | 0 |  |  | 35 |  |  |  | 4.060698 | 1.544068
5920 | 14800 | 2.5 | 2.1 | 150 | 0 |  |  | 100 |  |  |  | 4.170262 | 2
2923.077 | 19000 | 6.5 | 3.8 | 150 | 0 |  |  | 170 |  |  |  | 4.278754 | 2.230449
3589.744 | 28000 | 7.8 | 3.5 | 150 | 0 |  |  | 1520 |  |  |  | 4.447158 | 3.181844
14000 | 42000 | 3 | 2 | 150 | 0 |  |  | 5200 |  |  |  | 4.623249 | 3.716003
26000 | 52000 | 2 | 1.8 | 150 | 0 |  |  | 7300 |  |  |  | 4.716003 | 3.863323
| 114000 | 16 | 2.3 | 150 | 0 |  |  | 161300 |  |  |  | 5.056905 | 5.207634
| 120000 | 2 | 1.6 | 150 | 0 |  |  | 178000 |  |  |  | 5.079181 | 5.25042
| 178000 | 4 | 3.5 | 150 | 0 |  |  | 705000 |  |  |  | 5.25042 | 5.848189
| 224000 | 3 | 1.7 | 150 | 0 |  |  | 1132000 |  |  |  | 5.350248 | 6.053846
| 403000 | 2.6 | 2.3 | 150 | 0 |  |  | 15700000 |  |  |  | 5.605305 | 7.1959
| 665000 | 3.5 | 1.8 | 150 | 0 |  |  | 42330000 |  |  |  | 5.822822 | 7.626648
| 564000 | 4.3 | 2.1 | 150 | 0 |  |  | 67323100 |  |  |  | 5.751279 | 7.828164

## polystyrene flory
M | 217 C | 190 C | 160 C | 140 C | 130 C | 120 C | 110 C | 100 C | 95 C | 90 C | 85 C | 80 C | 75 C
85000 | 2000 |  | 2
21500 | 51.3 | 0.7 | 1.94 | 3.36 | 4.1
16000 | 26.7 | 0.74 | 1.85 | 3.21 | 3.89
12300 | 15.7
9100 | 9.13 | 0.54 | 1.61 | 2.8 | 3.45 | 4.31
7230 | 5.29
5600 | 2.6 | 0.5 | 1.44 |  | 2.99 |  | 4.58 | 5.72
4810 | 1.36 | 0.45 | 1.25 | 2.17 |  |  | 4.03 | 4.95 | 5.52
4300 | 1.55 | 0.38 | 1.26 |  | 2.53 |  | 4.06 | 4.96
3540 | 0.59 | 0.47 | 1.11 | 1.89 |  |  | 3.54 | 4.29 |  | 5.24 | 5.83
3400 | 0.8 | 0.42 | 1.01 |  | 2.16 |  |  | 4.19 |  | 5.25
2970 | 0.32 | 0.41 | 0.93 | 1.58 |  |  | 3.07 | 3.58 |  | 4.38 |  | 5.33 | 5.92
M | 217 C | 190 C | 160 C | 140 C | 130 C | 120 C | 110 C | 100 C | 95 C | 90 C | 85 C | 80 C | 75 C
85000 | 2000 | #N/A | 14778.11 | #N/A | #N/A | #N/A | #N/A | #N/A | #N/A | #N/A | #N/A | #N/A | #N/A
21500 | 51.3 | 257.1091 | 4468.043 | 117521.5 | 645828.7 | #N/A | #N/A | #N/A | #N/A | #N/A | #N/A | #N/A | #N/A
16000 | 26.7 | 146.7274 | 1890.215 | 43302.33 | 207258 | #N/A | #N/A | #N/A | #N/A | #N/A | #N/A | #N/A | #N/A
12300 | 15.7 | #N/A | #N/A | #N/A | #N/A | #N/A | #N/A | #N/A | #N/A | #N/A | #N/A | #N/A | #N/A
9100 | 9.13 | 31.65707 | 371.9382 | 5760.641 | 25731.84 | 186410.7 | #N/A | #N/A | #N/A | #N/A | #N/A | #N/A | #N/A
7230 | 5.29 | #N/A | #N/A | #N/A | #N/A | #N/A | #N/A | #N/A | #N/A | #N/A | #N/A | #N/A | #N/A
5600 | 2.6 | 8.221922 | 71.60995 | #N/A | 2540.817 | #N/A | 98849.24 | 1364499.4 | #N/A | #N/A | #N/A | #N/A | #N/A
4810 | 1.36 | 3.833001 | 24.1846 | 201.1587 | #N/A | #N/A | 14572.66 | 121210.1 | 450338.3 | #N/A | #N/A | #N/A | #N/A
4300 | 1.55 | 3.718191 | 28.20536 | #N/A | 525.2084 | #N/A | 17796.38 | 141361.7 | #N/A | #N/A | #N/A | #N/A | #N/A
3540 | 0.59 | 1.741213 | 7.600672 | 45.79858 | #N/A | #N/A | 2045.747 | 11504.08 | #N/A | 102530.2 | 398889 | #N/A | #N/A
3400 | 0.8 | 2.104214 | 8.186344 | #N/A | 115.6352 | #N/A | #N/A | 12390.53 | #N/A | 142262.4 | #N/A | #N/A | #N/A
2970 | 0.32 | 0.8225267 | 2.723642 | 12.16606 | #N/A | #N/A | 375.9672 | 1216.606 | #N/A | 7676.265 | #N/A | 68414.79 | 266164.4

## Sheet2
(5) (PDF) Prediction of Crossover in the Molecular Weight Dependence of Polyethylene Viscosity Using a Polymer Free Volume Theory (researchgate.net)
A Rheological Model for Polymer Blends based on the Concentric Multilayer Approach. 1. Homogeneous Polymer Blends