## Sheet1
Polymer | SMILES | Me
Poly(bisphenol A carbonate) | [*]Oc1ccc(C(C)(C)c2ccc(OC([*])=O)cc2)cc1 | 2600 | Polymer Database
Polyetherketoneketone | [*]Oc1ccc(C(=O)c2ccc(C(=O)c3ccc([*])cc3)cc2)cc1 | 1700
polyethersulfone | [*]Oc1ccc(S(=O)(=O)c2ccc([*])cc2)cc1 | 3850
poly(dodecano-12-lactam) | [*]CCCCCCCCCCCC(=O)N[*] | 1950
Poly(hexano-6-lactam) | [*]CCCCCC(=O)N[*] | 2500
polyisobutylene | [*]CC([*])(C)C | 7950
polypropylene | [*]CC([*])C | 4650
polyethene | [*]C[*] | 1150
poly(vinylidene fluoride) | [*]CC([*])(F)F | 2600
poly(dimethylsiloxane) | [*]O[Si]([*])(C)C | 9325
Polytetrafluoroethylene | [*]C([*])(F)F | 4650
poly(L-lactide) | [*]OC(C)C([*])=O | 8700
Poly (butylene terephthalate) | [*]CCCCOC(=O)c1ccc(C(=O)O[*])cc1 | 1600
poly(vinyl chloride) | [*]CC([*])Cl | 5750
Poly(tetramethylbisphenol A carbonate) | [*]Oc1c(C)cc(C(C)(C)c2cc(C)c(OC([*])=O)c(C)c2)cc1C | 3420
poly(1,4-butylene adipate) | [*]CCCCOC(=O)CCCCC(=O)O[*] | 2050
Poly(methyl methacrylate) | [*]CC([*])(C)C(=O)OC | 10200
poly(hexano-6-lactone) | [*]CCCCCC(=O)O[*] | 2400
polyethersulfone | [*]Oc1ccc(S(=O)(=O)c2ccc([*])cc2)cc1 | 3850
Poly(2-methylstyrene) | [*]CC([*])c1ccccc1C | 19000
Poly(4-methylstyrene) | [*]CC([*])c1ccc(C)cc1 | 25000
poly(4-tert-butylstyrene) | [*]CC([*])c1ccc(C(C)(C)C)cc1 | 22000
Polytrimethylene terephthalate | [*]CCCOC(=O)c1ccc(C(=O)O[*])cc1 | 1650
Poly(propylene glycol) | [*]CC(C)O[*] | 2800
Poly(hexamethylene glycol) | [*]CCCCCCO[*] | 1800
Poly(1-pentenylene) | [*]C=CCCC[*] | 1400
poly(dodecano-12-lactam) | [*]CCCCCCCCCCCC(=O)N[*] | 1950
Poly(hexano-6-lactam) | [*]CCCCCC(=O)N[*] | 2500
Poly(p-phenylene oxide) | [*]Oc1ccc([*])cc1 | 2560
Poly(2,6-diphenyl-p-phenylene oxide) | [*]Oc1c(-c2ccccc2)cc([*])cc1-c1ccccc1 | 12000
Poly(ethylene sulfide) | [*]CCS[*] | 3750
poly(vinyl acetate) | [*]CC([*])OC(C)=O | 7700
Poly(vinyl formate) | [*]CC([*])OC=O | 4450
Poly(ethylene terephthalate) | [*]CCOC(=O)c1ccc(C(=O)O[*])cc1 | 1700 | Mc from L-M theory ¦ Practical Rheology Science ¦ Prof Steven Abbott
Polyoxyethylene | [*]CCO[*] | 2100
Poly(vinyl fluoride) | [*]CC([*])F | 1650
Poly(epsilon-caprolactone) | [*]CCCCCC(=O)O[*] | 2400
Poly(glycolic acid) | [*]CC(=O)O[*] | 3400
Poly(vinyl alcohol) | [*]CC([*])O | 5250
Polytetrafluoroethylene | [*]C([*])(F)F | 5400
Poly(acrylic acid) | [*]CC([*])C(=O)O | 6900
Poly(methacrylic acid) | [*]CC([*])(C)C(=O)O | 7550
Polyacrylamide | [*]CC([*])C(N)=O | 14000
Poly(vinylidene chloride) | [*]CC([*])(Cl)Cl | 14600
Poly(ethyl 2-cyanoacrylate) | [*]CC([*])(C#N)C(=O)OCC | 29500
Polyacrylonitrile | [*]CC([*])C#N | 7900
Poly(vinyl butyrate) | [*]CC([*])OC(=O)CCC | 13800
Poly(ethyl methacrylate) | [*]CC([*])(C)C(=O)OCC | 13500
Polystyrene | [*]CC([*])c1ccccc1 | 15500
Polyoxymethylene | [*]CO[*] | 2900
Poly(propylene oxide) | [*]CC(C)O[*] | 2800
polybutadiene | [*]C=CCC[*] | 1850
polyisoprene |  | 6400 | Rubenstein et al

## Sheet2
Mc from L-M theory ¦ Practical Rheology Science ¦ Prof Steven Abbott