## Sheet1
INDEX | Name |  | SMILES | Me
| Poly(bisphenol A carbonate) |  | [*]Oc1ccc(C(C)(C)c2ccc(OC([*])=O)cc2)cc1 | 2600
| Polyetherketoneketone |  | [*]Oc1ccc(C(=O)c2ccc(C(=O)c3ccc([*])cc3)cc2)cc1 | 1700
| polyethersulfone |  | [*]Oc1ccc(S(=O)(=O)c2ccc([*])cc2)cc1 | 3850
| poly(dodecano-12-lactam) |  | [*]CCCCCCCCCCCC(=O)N[*] | 1950
| Poly(hexano-6-lactam) |  | [*]CCCCCC(=O)N[*] | 2500
| polyisobutylene | 87 | [*]CC([*])(C)C | 7950
| polypropylene | 39 | [*]CC([*])C | 4650
| polystyrene | 76 | [*]CC([*])c1ccccc1 | 16500
| polyethene | 34 | [*]C[*] | 1150
| poly(vinylidene fluoride) | 7 | [*]CC([*])(F)F | 2600
| poly(dimethylsiloxane) | 6 | [*]O[Si]([*])(C)C | 9325
| Polytetrafluoroethylene | 1 | [*]C([*])(F)F | 4650
| poly(L-lactide) | 7 | [*]OC(C)C([*])=O | 8700
| Poly (butylene terephthalate) | 10 | [*]CCCCOC(=O)c1ccc(C(=O)O[*])cc1 | 1600
| PVC |  |  | 5750