## Homopolymer
INDEX | SAMPLE_ID | PID | SMILES | Polymer | Mn | Mw | PDI | PDI (zw) | Temperature | Shear Rate | Melt Viscosity (poise) | Source | Link | Method
| 10 | P370310 |  | poly[oxy(1,1,2,2,3,3-hexafluoropropane-1,3-diyl)] | 2300 |  | 1.16 |  | 20 | 0 | 0.09 |  | https://polymer.nims.go.jp/PoLyInfo/cgi-bin/ho-id-search.cgi?PID=u817gfwcq1infthth4P&SID=fseylsiq3-mmnkqjqpsn9-iump3-loninpkiqp9&layout=info
| 10 | P370310 |  | poly[oxy(1,1,2,2,3,3-hexafluoropropane-1,3-diyl)] | 3880 |  | 1.07 |  | 20 | 0 | 0.272
| 10 | P370310 |  | poly[oxy(1,1,2,2,3,3-hexafluoropropane-1,3-diyl)] | 5390 |  | 1.05 |  | 20 | 0 | 0.4
| 10 | P370310 |  | poly[oxy(1,1,2,2,3,3-hexafluoropropane-1,3-diyl)] | 7050 |  | 1.14 |  | 20 | 0 | 0.78
| 20 | P100041 |  | poly[(decane-1,10-diamine)-alt-(decanedioic acid)] |  | 13400 |  |  | 220 | 0.01246108 | 21687.86
| 20 | P100041 |  | poly[(decane-1,10-diamine)-alt-(decanedioic acid)] |  | 13400 |  |  | 220 | 0.0156075 | 21832.64
| 20 | P100041 |  | poly[(decane-1,10-diamine)-alt-(decanedioic acid)] |  | 13400 |  |  | 220 | 0.01974948 | 21978.69
| 20 | P100041 |  | poly[(decane-1,10-diamine)-alt-(decanedioic acid)] |  | 13400 |  |  | 220 | 0.0257698 | 21435.9
| 20 | P100041 |  | poly[(decane-1,10-diamine)-alt-(decanedioic acid)] |  | 13400 |  |  | 220 | 0.03227668 | 22345.12
| 20 | P100041 |  | poly[(decane-1,10-diamine)-alt-(decanedioic acid)] |  | 13400 |  |  | 220 | 0.04042655 | 22423.06
| 20 | P100041 |  | poly[(decane-1,10-diamine)-alt-(decanedioic acid)] |  | 13400 |  |  | 220 | 0.05168129 | 22288.81
| 20 | P100041 |  | poly[(decane-1,10-diamine)-alt-(decanedioic acid)] |  | 13400 |  |  | 220 | 0.06606934 | 22296.35
| 20 | P100041 |  | poly[(decane-1,10-diamine)-alt-(decanedioic acid)] |  | 13400 |  |  | 220 | 0.08446303 | 22303.9
| 20 | P100041 |  | poly[(decane-1,10-diamine)-alt-(decanedioic acid)] |  | 13400 |  |  | 220 | 0.10579 | 22310.82
| 20 | P100041 |  | poly[(decane-1,10-diamine)-alt-(decanedioic acid)] |  | 13400 |  |  | 220 | 0.1345516 | 22318.21
| 20 | P100041 |  | poly[(decane-1,10-diamine)-alt-(decanedioic acid)] |  | 13400 |  |  | 220 | 0.1711328 | 22184.43
| 20 | P100041 |  | poly[(decane-1,10-diamine)-alt-(decanedioic acid)] |  | 13400 |  |  | 220 | 0.2187762 | 21773.63
| 20 | P100041 |  | poly[(decane-1,10-diamine)-alt-(decanedioic acid)] |  | 13400 |  |  | 220 | 0.2796834 | 21370.43
| 20 | P100041 |  | poly[(decane-1,10-diamine)-alt-(decanedioic acid)] |  | 13400 |  |  | 220 | 0.3557223 | 20908.13
| 20 | P100041 |  | poly[(decane-1,10-diamine)-alt-(decanedioic acid)] |  | 13400 |  |  | 220 | 0.4478279 | 20326.21
| 20 | P100041 |  | poly[(decane-1,10-diamine)-alt-(decanedioic acid)] |  | 13400 |  |  | 220 | 0.5666741 | 19823.39
| 20 | P100041 |  | poly[(decane-1,10-diamine)-alt-(decanedioic acid)] |  | 13400 |  |  | 220 | 0.724436 | 19580.11
| 20 | P100041 |  | poly[(decane-1,10-diamine)-alt-(decanedioic acid)] |  | 13400 |  |  | 220 | 0.9261187 | 18975.27
| 20 | P100041 |  | poly[(decane-1,10-diamine)-alt-(decanedioic acid)] |  | 13400 |  |  | 220 | 1.18395 | 17928.4
| 20 | P100041 |  | poly[(decane-1,10-diamine)-alt-(decanedioic acid)] |  | 13400 |  |  | 220 | 1.505836 | 17046.95
| 20 | P100041 |  | poly[(decane-1,10-diamine)-alt-(decanedioic acid)] |  | 13400 |  |  | 220 | 1.895736 | 15903.09
| 20 | P100041 |  | poly[(decane-1,10-diamine)-alt-(decanedioic acid)] |  | 13400 |  |  | 220 | 2.423508 | 15314.38
| 20 | P100041 |  | poly[(decane-1,10-diamine)-alt-(decanedioic acid)] |  | 13400 |  |  | 220 | 3.114106 | 14017.87
| 20 | P100041 |  | poly[(decane-1,10-diamine)-alt-(decanedioic acid)] |  | 13400 |  |  | 220 | 4.810854 | 12045.54
| 20 | P100041 |  | poly[(decane-1,10-diamine)-alt-(decanedioic acid)] |  | 13400 |  |  | 220 | 6.277371 | 11381.31
| 20 | P100041 |  | poly[(decane-1,10-diamine)-alt-(decanedioic acid)] |  | 13400 |  |  | 220 | 7.862408 | 11029.42
| 20 | P100041 |  | poly[(decane-1,10-diamine)-alt-(decanedioic acid)] |  | 13400 |  |  | 220 | 9.847667 | 10321.95

## Copolymer
INDEX | SAMPLE_ID | PID 1 | PID 2 | SMILES 1 | SMILES 2 | Polymer 1 | Polymer 2 | Weight 1 | Weight 2 | Mn | Mw | PDI | Temperature | Frequency | Shear Rate | Melt Viscosity (poise) | Source | Link | Method
|  | P010001 | P360038 |  |  | polyethene | poly(5-ethylidenebicyclo[2.2.1]heptane-2,3-diyl) | 0.52 | 0.48 |  | 94653 |  | 270 |  | 100 | 1306.72
|  | P010001 | P360038 |  |  | polyethene | poly(5-ethylidenebicyclo[2.2.1]heptane-2,3-diyl) | 0.52 | 0.48 |  | 94653 |  | 300 |  | 100 | 656.7913
|  | P010001 | P360038 |  |  | polyethene | poly(5-ethylidenebicyclo[2.2.1]heptane-2,3-diyl) | 0.52 | 0.48 |  | 94653 |  | 320 |  | 100 | 300.0395
|  | P010001 | P360038 |  |  | polyethene | poly(5-ethylidenebicyclo[2.2.1]heptane-2,3-diyl) | 0.52 | 0.48 |  | 94653 |  | 340 |  | 100 | 169.1281
|  | P010001 | P360038 |  |  | polyethene | poly(5-ethylidenebicyclo[2.2.1]heptane-2,3-diyl) | 0.52 | 0.48 |  | 94653 |  | 270 |  | 101.7419 | 1331.93
|  | P010001 | P360038 |  |  | polyethene | poly(5-ethylidenebicyclo[2.2.1]heptane-2,3-diyl) | 0.52 | 0.48 |  | 94653 |  | 270 |  | 226.4644 | 1059.001
|  | P010001 | P360038 |  |  | polyethene | poly(5-ethylidenebicyclo[2.2.1]heptane-2,3-diyl) | 0.52 | 0.48 |  | 94653 |  | 270 |  | 575.4399 | 802.7204
|  | P010001 | P360038 |  |  | polyethene | poly(5-ethylidenebicyclo[2.2.1]heptane-2,3-diyl) | 0.52 | 0.48 |  | 94653 |  | 270 |  | 1258.925 | 558.3261
|  | P010001 | P360038 |  |  | polyethene | poly(5-ethylidenebicyclo[2.2.1]heptane-2,3-diyl) | 0.52 | 0.48 |  | 94653 |  | 270 |  | 2511.886 | 377.3666
|  | P010001 | P360038 |  |  | polyethene | poly(5-ethylidenebicyclo[2.2.1]heptane-2,3-diyl) | 0.52 | 0.48 |  | 94653 |  | 300 |  | 107.7705 | 663.0965
|  | P010001 | P360038 |  |  | polyethene | poly(5-ethylidenebicyclo[2.2.1]heptane-2,3-diyl) | 0.52 | 0.48 |  | 94653 |  | 300 |  | 218.7762 | 574.5609
|  | P010001 | P360038 |  |  | polyethene | poly(5-ethylidenebicyclo[2.2.1]heptane-2,3-diyl) | 0.52 | 0.48 |  | 94653 |  | 300 |  | 555.9043 | 461.2118
|  | P010001 | P360038 |  |  | polyethene | poly(5-ethylidenebicyclo[2.2.1]heptane-2,3-diyl) | 0.52 | 0.48 |  | 94653 |  | 300 |  | 1168.154 | 352.9538
|  | P010001 | P360038 |  |  | polyethene | poly(5-ethylidenebicyclo[2.2.1]heptane-2,3-diyl) | 0.52 | 0.48 |  | 94653 |  | 300 |  | 2555.642 | 236.2893
|  | P010001 | P360038 |  |  | polyethene | poly(5-ethylidenebicyclo[2.2.1]heptane-2,3-diyl) | 0.52 | 0.48 |  | 94653 |  | 300 |  | 6493.816 | 150.8076
|  | P010001 | P360038 |  |  | polyethene | poly(5-ethylidenebicyclo[2.2.1]heptane-2,3-diyl) | 0.52 | 0.48 |  | 94653 |  | 300 |  | 13106.9 | 97.1744
|  | P342449 | P040048 |  |  | poly{1-methyl-1-[(2-pyridylmethyl)carbamoyl]ethylene} | poly(methyl methacrylate) | 0.25 | 0.75 |  | 5496.972 | 2 | 200 |  |  | 58.40979 | https://polymer.nims.go.jp/PoLyInfo/cgi-bin/ho-id-search.cgi?PID=YE85y8292220n23ypokiojonnjmo9lxhr1P&SID=hriogtmy3-kljjjojqk8-itnpks5-hlimks5&layout=info | https://www.tandfonline.com/doi/pdf/10.1080/00222340500323680?needAccess=true
|  | P342449 | P040048 |  |  | poly{1-methyl-1-[(2-pyridylmethyl)carbamoyl]ethylene} | poly(methyl methacrylate) | 0.25 | 0.75 |  | 11874.01 | 2 | 200 |  |  | 498.9561
|  | P342449 | P040048 |  |  | poly{1-methyl-1-[(2-pyridylmethyl)carbamoyl]ethylene} | poly(methyl methacrylate) | 0.25 | 0.75 |  | 17791.87 | 2 | 200 |  |  | 2918.014
|  | P342449 | P040048 |  |  | poly{1-methyl-1-[(2-pyridylmethyl)carbamoyl]ethylene} | poly(methyl methacrylate) | 0.25 | 0.75 |  | 19336.43 | 2 | 200 |  |  | 3637.823
|  | P342449 | P040048 |  |  | poly{1-methyl-1-[(2-pyridylmethyl)carbamoyl]ethylene} | poly(methyl methacrylate) | 0.25 | 0.75 |  | 29934.21 | 2 | 200 |  |  | 10953.01
|  | P342449 | P040048 |  |  | poly{1-methyl-1-[(2-pyridylmethyl)carbamoyl]ethylene} | poly(methyl methacrylate) | 0.25 | 0.75 |  | 34211.82 | 2 | 200 |  |  | 23491.16
|  | P342449 | P040048 |  |  | poly{1-methyl-1-[(2-pyridylmethyl)carbamoyl]ethylene} | poly(methyl methacrylate) | 0.25 | 0.75 |  | 56102.11 | 2 | 200 |  |  | 38669.54
|  | P342449 | P040048 |  |  | poly{1-methyl-1-[(2-pyridylmethyl)carbamoyl]ethylene} | poly(methyl methacrylate) | 0.25 | 0.75 |  | 63826.8 | 2 | 200 |  |  | 52225.68
|  | P342449 | P040048 |  |  | poly{1-methyl-1-[(2-pyridylmethyl)carbamoyl]ethylene} | poly(methyl methacrylate) | 0.25 | 0.75 |  | 63077.77 | 2 | 200 |  |  | 107730.7
|  | P342449 | P040048 |  |  | poly{1-methyl-1-[(2-pyridylmethyl)carbamoyl]ethylene} | poly(methyl methacrylate) | 0.05 | 0.95 |  | 5484.934 | 2 | 200 |  |  | 67.05721
|  | P342449 | P040048 |  |  | poly{1-methyl-1-[(2-pyridylmethyl)carbamoyl]ethylene} | poly(methyl methacrylate) | 0.05 | 0.95 |  | 12023.69 | 2 | 200 |  |  | 1012.197
|  | P342449 | P040048 |  |  | poly{1-methyl-1-[(2-pyridylmethyl)carbamoyl]ethylene} | poly(methyl methacrylate) | 0.05 | 0.95 |  | 15130.36 | 2 | 200 |  |  | 1362.068
|  | P342449 | P040048 |  |  | poly{1-methyl-1-[(2-pyridylmethyl)carbamoyl]ethylene} | poly(methyl methacrylate) | 0.05 | 0.95 |  | 21684.94 | 2 | 200 |  |  | 4181.197
|  | P342449 | P040048 |  |  | poly{1-methyl-1-[(2-pyridylmethyl)carbamoyl]ethylene} | poly(methyl methacrylate) | 0.05 | 0.95 |  | 60601.85 | 2 | 200 |  |  | 107461.7
|  | P342449 | P040048 |  |  | poly{1-methyl-1-[(2-pyridylmethyl)carbamoyl]ethylene} | poly(methyl methacrylate) | 0.05 | 0.95 |  | 11868.28 | 2 | 200 |  |  | 551.2685
|  | P342449 | P040048 |  |  | poly{1-methyl-1-[(2-pyridylmethyl)carbamoyl]ethylene} | poly(methyl methacrylate) | 0.05 | 0.95 |  | 33311.86 | 2 | 200 |  |  | 25012.02
|  | P342449 | P040048 |  |  | poly{1-methyl-1-[(2-pyridylmethyl)carbamoyl]ethylene} | poly(methyl methacrylate) | 0.05 | 0.95 |  | 56908.73 | 2 | 200 |  |  | 39524.16

## Polymer Blend
INDEX | SAMPLE_ID | PID 1 | PID 2 | SMILES 1 | SMILES 2 | Polymer 1 | Polymer 2 | Weight 1 | Weight 2 | Mn | Mw 1 | Mw 2 | PDI | Temperature | Frequency | Shear Rate | Melt Viscosity (poise) | Source | Link | Method
|  | P090176 | P090089 |  |  | poly(lactic acid) | poly(epsilon-caprolactone) | 0.9 | 0.1 |  | 164200 | 142000 |  | 190 |  | 50.09145 | 3466.698
|  | P090176 | P090089 |  |  | poly(lactic acid) | poly(epsilon-caprolactone) | 0.9 | 0.1 |  | 164200 | 142000 |  | 190 |  | 100.5458 | 3027.558
|  | P090176 | P090089 |  |  | poly(lactic acid) | poly(epsilon-caprolactone) | 0.9 | 0.1 |  | 164200 | 142000 |  | 190 |  | 503.6486 | 1661.836
|  | P090176 | P090089 |  |  | poly(lactic acid) | poly(epsilon-caprolactone) | 0.9 | 0.1 |  | 164200 | 142000 |  | 190 |  | 994.5713 | 1161.786
|  | P090176 | P090089 |  |  | poly(lactic acid) | poly(epsilon-caprolactone) | 0.9 | 0.1 |  | 164200 | 142000 |  | 190 |  | 2007.245 | 759.018
|  | P090176 | P090089 |  |  | poly(lactic acid) | poly(epsilon-caprolactone) | 0.9 | 0.1 |  | 164200 | 142000 |  | 200 |  | 4029.034 | 314.7018
|  | P090176 | P090089 |  |  | poly(lactic acid) | poly(epsilon-caprolactone) | 0.9 | 0.1 |  | 164200 | 142000 |  | 200 |  | 2029.218 | 441.5277
|  | P090176 | P090089 |  |  | poly(lactic acid) | poly(epsilon-caprolactone) | 0.9 | 0.1 |  | 164200 | 142000 |  | 200 |  | 1000 | 587.3643
|  | P090176 | P090089 |  |  | poly(lactic acid) | poly(epsilon-caprolactone) | 0.9 | 0.1 |  | 164200 | 142000 |  | 200 |  | 503.6486 | 740.88
|  | P090176 | P090089 |  |  | poly(lactic acid) | poly(epsilon-caprolactone) | 0.9 | 0.1 |  | 164200 | 142000 |  | 200 |  | 99.45713 | 1219.367
|  | P090176 | P090089 |  |  | poly(lactic acid) | poly(epsilon-caprolactone) | 0.9 | 0.1 |  | 164200 | 142000 |  | 200 |  | 49.01255 | 1494.066
|  | P020195 | P030024 |  |  | poly(p-hydroxystyrene) | poly(vinyl acetate) | 0.8 | 0.2 |  | 21600 | 142000 |  | 190 |  | 0 | 2000000
|  | P020195 | P030024 |  |  | poly(p-hydroxystyrene) | poly(vinyl acetate) | 0.6 | 0.4 |  | 21600 | 142000 |  | 151 |  | 0 | 8000000
|  | P020195 | P030024 |  |  | poly(p-hydroxystyrene) | poly(vinyl acetate) | 0.4 | 0.6 |  | 21600 | 142000 |  | 115 |  | 0 | 40000000
|  | P020195 | P030024 |  |  | poly(p-hydroxystyrene) | poly(vinyl acetate) | 0.2 | 0.8 |  | 21600 | 142000 |  | 94 |  | 0 | 20000000