## Sheet1
RID | CID | KID | PID | IUPAC_source | IUPAC_structure | other_name | polymer_class | abbreviation | canonical_smiles | smiles_string | category | DFT_bandgap_LF__eV | DFT_EA__eV | DFT_Eatomization__eV_per_atom | DFT_Eionization__eV | DFT_bandgap_HF__eV | DFT_dielectric_total | DFT_refractive_index | exp_TS__MPa | exp_YM__GPa | exp_Tm__K | exp_Tg__K | exp_thermal_decomposition_temperature__K | exp_rho__g_per_cc | exp_Cp__J_per_gK | exp_solubility__MPa**0.5 | exp_dielectric_constant_1.78 | exp_dielectric_constant_2 | exp_dielectric_constant_3 | exp_dielectric_constant_4 | exp_dielectric_constant_5 | exp_dielectric_constant_6 | exp_dielectric_constant_7 | exp_dielectric_constant_9 | exp_dielectric_constant_15 | exp_perm_CH4__Barrer | exp_perm_CO2__Barrer | exp_perm_He__Barrer | exp_perm_N2__Barrer | exp_perm_O2__Barrer | exp_perm_H2__Barrer | exp_perm_Pressure__atm | exp_perm_Temperature__C | exp_refractive_index | exp_crystallinity_HF | exp_crystallinity_LF | exp_thermal_conductivity__W_per_m_per_K | exp_limiting_oxygen_index__percentage | exp_free_fractional_volume
[12 empty] | LFEg | EA | EA | IE | HFEg | DFTDC | DFTn | TS | YM | TM | Tg | Td | rho | Cp | solub | DC1.78 | DC2 | DC3 | DC4 | DC5 | DC6 | DC7 | DC9 | DC15 | PCH4 | PCO2 | PHe | PN2 | PO2 | PH2 | PP | PT | n | HFX | LFX | TC | LOI | FFV
R1000001 |  |  | P010001 |  |  |  |  | PE | *C* | [*]C[*] | known | 6.8972 | [6 empty] | 21.4 | 0.28 |  |  | 718.4 | 0.94 | [19 empty] | 1.53 | 46.5 | 47.8 | 0.49 | 17.5
R1000002 | 3 | khz-0003 | P010002 | poly(prop-1-ene) | poly(1-methylethylene) | polypropylene polypropene poly(propylene) | Polyolefins | PP | *CC(*)C | [*]CC([*])C | known | 6.5196 | 0.4343 | -5.14 | 6.185 | 7.6997 | 2.61 | 1.6081 | 32 | 3.04 |  | 299 | 673 | 0.9 | 2.13 | 16.2 | 2.23 | 2.23 | 2.23 | 2.23 |  |  | 2.23 | 2.23 | 2.23 | [8 empty] | 1.5 | 44.47 | 44.47 | 0.21 | 16.6
R1000003 |  |  | P010003 | poly(but-1-ene) | poly(1-ethylethylene) | poly(1-butene) polybutene polybutylene | Polyolefins | PB | *CC(*)CC | [*]CC([*])CC | known | 6.517 |  |  |  | 7.9012 |  |  | 27.58 |  | 388 | 249 |  | 0.9 | 2.09 |  |  | 2.53 | 2.27 | [5 empty] | 2.1609 | [8 empty] | 1.47 | 34.04 | 34.04 | 0.218
R1000004 |  |  | P010004 | poly(pent-1-ene) | poly(1-propylethylene) | poly(1-pentene) poly-1-pentene polypent-1-ene | Polyolefins |  | *CC(*)CCC | [*]CC([*])CCC | known | 6.7336 |  |  |  | 7.2705 | [5 empty] | 236 |  | 0.9 | 2.04 | [19 empty] | 20.01 | 20.01
R1000005 |  |  | P010006 | poly(3-methylbut-1-ene) | poly(1-isopropylethylene) poly(isopropylethylene) | poly(3-methyl-1-butene) | Polyolefins |  | *CC(*)C(C)C | [*]CC([*])C(C)C | known | [10 empty] | 323 |  | 0.91 |  | 17.8
R1000006 |  |  | P010007 | poly(hex-1-ene) | poly(1-butylethylene) | poly(1-hexene) | Polyolefins |  | *CC(*)CCCC | [*]CC([*])CCCC | known | [9 empty] | 407 | 223 |  | 0.85 | 2.08
R1000007 |  |  | P010008 | poly(4-methylpent-1-ene) | poly[1-(2-methylpropyl)ethylene] poly(1-isobutylethylene) poly(isobutylethylene) | poly(4-methyl-1-pentene) poly(methylpentene) polymethylpentene | Polyolefins | TPX PMP | *CC(*)CC(C)C | [*]CC([*])CC(C)C | known | 6.7394 | [9 empty] | 307.8 | 592.5 | 0.832 | 1.73 |  |  |  | 2.13 | [5 empty] | 2.124 | [8 empty] | 1.457384615 | 21.64 | 21.64 | 0.174
R1000008 |  |  | P010009 | poly(hept-1-ene) poly(1-heptene) | poly(1-pentylethylene) | polyhept-1-ene poly-1-heptene | Polyolefins |  | *CC(*)CCCCC | [*]CC([*])CCCCC | known | [9 empty] | 292 | 213 |  | 0.84
R1000009 | 10388 |  | P010010 | poly(5-methylhex-1-ene) | poly[1-(3-methylbutyl)ethylene] poly(1-isopentylethylene) poly(isopentylethylene) | poly(5-methyl-1-hexene) | Polyolefins |  | *CC(*)CCC(C)C | [*]CC([*])CCC(C)C | known | [9 empty] | 403 | 259
R1000010 |  |  | P010011 | poly(5-methylhept-1-ene) | poly[1-(3-methylpentyl)ethylene] | poly(5-methyl-1-heptene) poly(5-methylheptene-1) | Polyolefins |  | *CC(*)CCC(C)CC | [*]CC([*])CCC(C)CC | known
R1000011 |  |  | P010012 | poly(non-1-ene) | poly(1-heptylethylene) | poly-1-nonene polynon-1-ene poly(heptylethylene) | Polyolefins |  | *CC(*)CCCCCCC | [*]CC([*])CCCCCCC | known | [9 empty] | 295 | 226 |  | 0.84
R1000012 |  |  | P010013 | poly(dec-1-ene) | poly(1-octylethylene) | poly(1-decene) polydec-1-ene | Polyolefins |  | *CC(*)CCCCCCCC | [*]CC([*])CCCCCCCC | known | [9 empty] | 307 | 238 | [12 empty] | 2.232 | [8 empty] | 1.494
R1000013 |  |  | P010014 | poly(2-methylprop-1-ene) | poly(1,1-dimethylethylene) | polyisobutylene | Polyolefins | PIB | *CC(*)(C)C | [*]CC([*])(C)C | known | [7 empty] | 9.96 |  | 397.5 | 201 | 658 | 0.91 | 1.96 | 15.8 |  | 2.23 | 2.23 | [5 empty] | 2.271 | [8 empty] | 1.507 |  |  | 0.13
R1000014 | 10037 |  | P010015 | poly(2-methylbut-1-ene) | poly(1-ethyl-1-methylethylene) | poly(2-ethylpropylene) | Polyolefins |  | *CC(*)(C)CC | [*]CC([*])(C)CC | known | [10 empty] | 268
R1000015 |  |  | P010016 | poly(3-methylbut-1-ene) | poly(1,1-dimethylpropane-1,3-diyl) | poly(3-methyl-1-butene) poly(1,1-dimethyltrimethylene) | Polyolefins |  | *CCC(*)(C)C | [*]CCC([*])(C)C | known | [9 empty] | 381 | 254
R1000016 | 40109 |  | P010017 | poly(1,1,2-trimethylcyclopropane) poly(2,3-dimethylbut-1-ene) | poly(1,1,2-trimethylpropane-1,3-diyl) | poly(2,3-dimethyl-1-butene) poly(1,1,2-trimethyltrimethylene) | Polyolefins |  | *CC(C)C(*)(C)C | [*]CC(C)C([*])(C)C | known | [10 empty] | 310
R1000017 |  |  | P010018 | poly(4-methylpent-1-ene) | poly(1,1-dimethylbutane-1,4-diyl) | poly(4-methyl-1-pentene) poly(1,1-dimethyltetramethylene) | Polyolefins |  | *CCCC(*)(C)C | [*]CCCC([*])(C)C | known | [10 empty] | 253
R1000018 | 50092 |  | P010019 | poly(4-methylhex-1-ene) | poly(1-ethyl-1-methylbutane-1,4-diyl) | poly(4-methyl-1-hexene) poly(1-ethyl-1-methyltetramethylene) | Polyolefins |  | *CCCC(*)(C)CC | [*]CCCC([*])(C)CC | known | [10 empty] | 250
R1000019 |  |  | P010020 | poly(3-methylcyclooctene) | poly(1-methyloctane-1,8-diyl) poly(1-methyloctamethylene) |  | Polyolefins |  | *CCCCCCCC(*)C | [*]CCCCCCCC([*])C | known | [9 empty] | 268 | 215 | [22 empty] | 25 | 31.47
R1000020 |  |  | P010021 | poly(vinylcyclopropane) | poly(1-cyclopropylethylene) |  | Polyolefins |  | *CC(*)C1CC1 | [*]CC([*])C1CC1 | known
R1000021 |  |  | P010022 | poly(vinylcyclobutane) | poly(1-cyclobutylethylene) |  | Polyolefins |  | *CC(*)C1CCC1 | [*]CC([*])C1CCC1 | known
R1000022 |  |  | P010023 | poly(vinylcyclopentane) | poly(1-cyclopentylethylene) poly(cyclopentylethylene) |  | Polyolefins |  | *CC(*)C1CCCC1 | [*]CC([*])C1CCCC1 | known | [9 empty] | 565 | 348
R1000023 |  |  | P010024 | poly(allylcyclopentane) | poly(1-cyclopentylmethylethylene) poly[(cyclopentylmethyl)ethylene] |  | Polyolefins |  | *CC(*)CC1CCCC1 | [*]CC([*])CC1CCCC1 | known | [9 empty] | 498 | 333
R1000024 | 10030 |  | P010025 | poly(vinylcyclohexane) | poly(1-cyclohexylethylene) poly(cyclohexylethylene) |  | Polyolefins |  | *CC(*)C1CCCCC1 | [*]CC([*])C1CCCCC1 | known | [9 empty] | 623 | 400 |  | 0.94 |  | 16.9 |  | 2.25 | 2.25 | [5 empty] | 2.4336 | [8 empty] | 1.56
R1000025 |  |  | P010026 | poly(allylcyclohexane) | poly(1-cyclohexylmethylethylene) poly(cyclohexylmethyl)ethylene |  | Polyolefins |  | *CC(*)CC1CCCCC1 | [*]CC([*])CC1CCCCC1 | known | [9 empty] | 487 | 348
R1000026 |  |  | P010027 | poly(3-phenylprop-1-ene) poly(3-phenylpropene) poly(allylbenzene) poly(3-phenylprop-1-ene) | poly(1-phenylmethylethylene) poly(1-benzylethylene) |  | Polyvinyls |  | *CC(*)Cc1ccccc1 | [*]CC([*])Cc1ccccc1 | known | [9 empty] | 478 | 333
R1000027 |  |  | P010028 | poly(4-phenylbut-1-ene) | poly(1-phenethylethylene) | poly(4-phenyl-1-butene) | Polyvinyls |  | *CC(*)CCc1ccccc1 | [*]CC([*])CCc1ccccc1 | known | [9 empty] | 439 | 283
R1000028 |  |  | P010029 | poly(3-phenylbut-1-ene) | poly[1-(1-phenylethyl)ethylene] | poly(3-phenyl-1-butene) | Polyvinyls |  | *CC(*)C(C)c1ccccc1 | [*]CC([*])C(C)c1ccccc1 | known
R1000029 |  |  | P010033 | poly(hexa-1,5-diene) | poly(cyclopentane-1,3-diylmethylene) | poly(1,5-hexadiene) poly(1,3-cyclopentylenemethylene) poly[(1,3-cyclopentylene)-alt-methylene] | Polyolefins |  | *CC1CCC(*)C1 | [*]CC1CCC([*])C1 | known | 6.9613 |  |  |  | 7.9703 |  |  | 13.31 | 0.7653 | 412
R1000030 |  |  | P010040 | poly(oct-1-ene) poly(1-octene) | poly(1-hexylethylene) poly(hexylethylene) | polyoctene | Polyolefins |  | *CC(*)CCCCCC | [*]CC([*])CCCCCC | known | [9 empty] | 283 | 219 |  | 0.85 | [21 empty] | 75.06
R1000031 |  |  | P010042 | poly(dodec-1-ene) poly(1-dodecene) | poly(1-decylethylene) | polydodec-1-ene | Polyolefins |  | *CC(*)CCCCCCCCCC | [*]CC([*])CCCCCCCCCC | known | [9 empty] | 318 | 267
R1000032 |  |  | P010043 | poly(tetradec-1-ene) poly(1-tetradecene) | poly(1-dodecylethylene) | polytetradec-1-ene | Polyolefins |  | *CC(*)CCCCCCCCCCCC | [*]CC([*])CCCCCCCCCCCC | known | [9 empty] | 328 | 283
R1000033 |  |  | P010044 | poly(octadec-1-ene) poly(1-octadecene) | poly(1-hexadecylethylene) | polyoctadec-1-ene | Polyolefins |  | *CC(*)CCCCCCCCCCCCCCCC | [*]CC([*])CCCCCCCCCCCCCCCC | known | [9 empty] | 341 | 328 |  | 0.9 | [10 empty] | 2.1756 | [8 empty] | 1.475
R1000034 | 10387 |  | P010048 | poly(6-methyl-1-heptene) poly(6-methylhept-1-ene) | poly[1-(4-methylpentyl)ethylene] poly(1-isohexylethylene) |  | Polyolefins |  | *CC(*)CCCC(C)C | [*]CC([*])CCCC(C)C | known | [9 empty] | 453 | 239
R1000035 |  |  | P010049 | poly(3-methylpent-1-ene) | poly[1-(1-methylpropyl)ethylene] | poly(3-methyl-1-pentene) | Polyolefins |  | *CC(*)C(C)CC | [*]CC([*])C(C)CC | known | [9 empty] | 633
R1000036 |  |  | P010050 | poly(3-ethylpent-1-ene) | poly[1-(1-ethylpropyl)ethylene] | poly(3-ethyl-1-pentene) | Polyolefins |  | *CC(*)C(CC)CC | [*]CC([*])C(CC)CC | known | [9 empty] | 647
R1000037 |  |  | P010051 | poly(4-ethylhex-1-ene) | poly[1-(2-ethylbutyl)ethylene] | poly(4-ethyl-1-hexene) | Polyolefins |  | *CC(*)CC(CC)CC | [*]CC([*])CC(CC)CC | known | [9 empty] | 519
R1000038 |  |  | P010052 | poly(4-methylhex-1-ene) | poly[1-(2-methylbutyl)ethylene] | poly(4-methyl-1-hexene) | Polyolefins |  | *CC(*)CC(C)CC | [*]CC([*])CC(C)CC | known | [9 empty] | 481
R1000039 | 10389 |  | P010055 | poly(4,4-dimethylpent-1-ene) | poly[1-(2,2-dimethylpropyl)ethylene] | poly(4,4-dimethyl-1-pentene) | Polyolefins |  | *CC(*)CC(C)(C)C | [*]CC([*])CC(C)(C)C | known | [10 empty] | 332
R1000040 |  |  | P010056 | poly(4,4-dimethylhex-1-ene) | poly[1-(2,2-dimethylbutyl)ethylene] | poly(4,4-dimethyl-1-hexene) | Polyolefins |  | *CC(*)CC(C)(C)CC | [*]CC([*])CC(C)(C)CC | known
R1000041 | 10384 |  | P010057 | poly(6,6-dimethylhept-1-ene) | poly[1-(4,4-dimethylpentyl)ethylene] poly(4,4-dimethylpentylethylene) | poly(6,6-dimethyl-1-heptene) | Polyolefins |  | *CC(*)CCCC(C)(C)C | [*]CC([*])CCCC(C)(C)C | known | [10 empty] | 313
R1000042 |  |  | P010060 | poly(4-cyclohexylbut-1-ene) | poly[1-(2-cyclohexylethyl)ethylene] poly(2-cyclohexylethylethylene) | poly(4-cyclohexyl-1-butene) | Polyolefins |  | *CC(*)CCC1CCCCC1 | [*]CC([*])CCC1CCCCC1 | known | [9 empty] | 411 | 313
R1000043 | 50187 |  | P010061 | poly(5-cyclohexylpent-1-ene) | poly[1-(3-cyclohexylpropyl)ethylene] | poly(5-cyclohexyl-1-pentene) | Polyolefins |  | *CC(*)CCCC1CCCCC1 | [*]CC([*])CCCC1CCCCC1 | known | 6.3703 |  |  |  | 7.5725 |  |  |  |  | 396 | 248
R1000044 |  |  | P010062 | poly(4-methyl-1-methylidenecyclohexane) | poly[(4-methylcyclohexane-1,1-diyl)methylene] | poly(4-methyl-1-methylenecyclohexane) poly[(4-methylcyclohexylidene)methylene] | Polyolefins |  | *CC1(*)CCC(C)CC1 | [*]CC1([*])CCC(C)CC1 | known
R1000045 | 40108 |  | P010065 | poly(2-methylpent-1-ene) | poly(1-methyl-1-propylethylene) | poly(2-methyl-1-pentene) poly(1-propyl-1-methylethylene) poly(propyl-2-propylene) | Polyolefins |  | *CC(*)(C)CCC | [*]CC([*])(C)CCC | known | [10 empty] | 300
R1000046 |  |  | P010098 | polycyclopentene | poly[(Z)-pent-1-ene-1,5-diyl] | poly(cis-pent-1-ene-1,5-diyl) cis-poly(1-pentenylene) | Polydienes |  | *C=CCCC* | [*]C=CCCC[*] | known | 4.6373 | [8 empty] | 296 | 183 |  | 0.89 | [20 empty] | 14.57 | 14.57
R1000047 |  |  | P010071 | 1,4-poly(buta-1,3-diene) | poly(but-1-ene-1,4-diyl) | poly(1-butenylene) poly(buta-1,3-diene) 1,4-poly(1,3-butadiene) 1,4-poly-1,3-butadiene 1,4-poly(butadiene) 1,4-polybutadiene 1,4-polybuta-1,3-diene | Polydienes |  | *C=CCC* | [*]C=CCC[*] | known | 5.2133 | [7 empty] | 0.0002 | 388.5 | 204 | 743.9 | 0.92 | 1.96 | 17.6 |  |  | 2.51 | [5 empty] | 2.3532 | [8 empty] | 1.534 | 13.98 | 13.1 | 0.22
R1000048 |  |  | P010073 | polydiazoethane | poly(methylmethylene) | poly(ethylidene) | Polyolefins |  | *C(*)C | [*]C([*])C | known |  |  |  |  | 7.4047 |  |  |  |  | 468 |  |  | 0.92
R1000049 |  |  | P014362 | polyacetylene | poly(ethene-1,2-diyl) | poly(vinylene) | Polydienes |  | *C=C* | [*]C=C[*] | known | 1.3994 |  |  |  | 0.9567 | [5 empty] | 342 | 681.6 | 1.16 | [10 empty] | 2.25 | [8 empty] | 1.5
R1000050 |  |  | P010075 | poly[(but-2-ene)-alt-ethylene] | poly(1,2-dimethylbutane-1,4-diyl) | poly-2-butene-alt-ethylene | Polyolefins |  | *CCC(C)C(*)C | [*]CCC(C)C([*])C | known | 6.6781 | [9 empty] | 243 | 677.5
R1000051 |  |  | P010076 | poly(cyclopentene-alt-ethene) | poly(cyclopentane-1,2-diylethylene) | poly-1,2-cyclopentylene-alt-ethylene | Polyolefins |  | *CCC1CCCC1* | [*]CCC1CCCC1[*] | known | [12 empty] | 1.01
R1000052 |  |  | P360004 | polycyclodecene | poly(trans-dec-1-ene-1,10-diyl) |  | Polydienes |  | *C=CCCCCCCCC* | [*]C=CCCCCCCCC[*] | known | 5.8277 | [8 empty] | 333
R1000053 |  |  | P010078 | poly(docos-1-ene) | poly(1-icosylethylene) | poly(1-docosene) | Polyolefins |  | *CC(*)CCCCCCCCCCCCCCCCCCCC | [*]CC([*])CCCCCCCCCCCCCCCCCCCC | known | [9 empty] | 362
R1000054 |  |  | P010106 | poly(cyclododecene) | poly(dodec-1-ene-1,12-diyl) | poly(dodecenamer) | Polydienes |  | *C=CCCCCCCCCCC* | [*]C=CCCCCCCCCCC[*] | known | 5.8787 | [8 empty] | 346 | 220
R1000055 |  |  | P010080 | poly(hexadec-1-ene) | poly(1-tetradecylethylene) poly(tetradecylethylene) | poly(1-hexadecene) | Polyolefins |  | *CC(*)CCCCCCCCCCCCCC | [*]CC([*])CCCCCCCCCCCCCC | known | [9 empty] | 338 | 313
R1000056 |  |  | P360003 | poly(cyclooctene) | poly[(E)-oct-1-ene-1,8-diyl] | poly(trans-octenamer) poly(1-octenylene) | Polydienes |  | *C=CCCCCCC* | [*]C=CCCCCCC[*] | known | 5.8437 | [8 empty] | 309 | 183 | [22 empty] | 22.67 | 22.67
R1000057 | 10042 |  | P010083 | poly(3,3-dimethylbut-1-ene) | poly[1-(1,1-dimethylethyl)ethylene] poly[1-(tert-butyl)ethylene] | poly(3,3-dimethyl-1-butene) | Polyolefins |  | *CC(*)C(C)(C)C | [*]CC([*])C(C)(C)C | known | [10 empty] | 337
R1000058 | 10211 |  | P010085 | polycyclohexene poly(ethene-alt-butadiene) | poly(hex-1-ene-1,6-diyl) | poly(hexenamer) | Polydienes |  | *C=CCCCC* | [*]C=CCCCC[*] | known | 5.7726 |  |  |  | 5.7962 | [5 empty] | 223
R1000059 |  |  | P010086 | poly(pentadec-1-ene) | poly(1-tridecylethylene) | poly(1-pentadecene) | Polyolefins |  | *CC(*)CCCCCCCCCCCCC | [*]CC([*])CCCCCCCCCCCCC | known | [9 empty] | 327
R1000060 |  |  | P010088 | poly(hex-3-ene) poly(1-diazopropane) | poly(ethylmethylene) | poly(propane-1,1-diyl) poly(propylidene) | Polyolefins |  | *C(*)CC | [*]C([*])CC | known
R1000061 |  |  | P010089 | poly(tridec-1-ene) | poly(1-undecylethylene) | poly(1-tridecene) | Polyolefins |  | *CC(*)CCCCCCCCCCC | [*]CC([*])CCCCCCCCCCC | known | [9 empty] | 328 |  |  | 0.85
R1000062 | 10390 |  | P010090 | poly(undec-1-ene) | poly(1-nonylethylene) poly(nonylethylene) | poly(1-undecene) polyundec-1-ene | Polyolefins |  | *CC(*)CCCCCCCCC | [*]CC([*])CCCCCCCCC | known | [9 empty] | 309 | 236 |  | 0.85
R1000063 |  |  | P010091 | poly[methyl(3-vinyl)cyclohexane] poly[vinyl(3-methyl)cyclohexane] | poly[1-(3-methylcyclohexyl)ethylene] |  | Polyolefins |  | *CC(*)C1CCCC(C)C1 | [*]CC([*])C1CCCC(C)C1 | known | [10 empty] | 414 |  | 0.92
R1000064 |  |  | P010092 | poly[methyl(4-vinyl)cyclohexane] poly[vinyl(4-methyl)cyclohexane] | poly[1-(4-methylcyclohexyl)ethylene] |  | Polyolefins |  | *CC(*)C1CCC(C)CC1 | [*]CC([*])C1CCC(C)CC1 | known | [10 empty] | 405 |  | 0.92
R1000065 |  |  | P010093 | poly(4-vinylcyclohex-1-ene) poly(vinylcyclohexene) | poly[1-(cyclohex-3-enyl)ethylene] |  | Polydienes |  | *CC(*)C1CC=CCC1 | [*]CC([*])C1CC=CCC1 | known
R1000066 |  |  | P010096 | 1,4-poly(2-heptylbuta-1,3-diene) | poly(1-heptylbut-1-ene-1,4-diyl) | 1,4-poly(2-heptyl-1,3-butadiene) poly(1-heptyl-1-butenylene) | Polydienes |  | *CCC=C(*)CCCCCCC | [*]CCC=C([*])CCCCCCC | known | [10 empty] | 190 | [12 empty] | 2.2831 | [8 empty] | 1.5
R1000067 |  |  | P010097 | 1,4-poly(2-isopropylbuta-1,3-diene) | poly[1-isopropylbut-1-ene-1,4-diyl] | 1,4-poly(2-isopropyl-1,3-butadiene) poly(1-isopropyl-1-butenylene) | Polydienes |  | *CCC=C(*)C(C)C | [*]CCC=C([*])C(C)C | known | [10 empty] | 226 | [12 empty] | 2.1404 | [8 empty] | 1.506
R1000068 | 10383 |  | P010099 | poly(5,5-dimethylhex-1-ene) | poly[1-(3,3-dimethylbutyl)ethylene] | poly(5,5-dimethyl-1-hexene) poly(3,3-dimethylbutylethylene) | Polyolefins |  | *CC(*)CCC(C)(C)C | [*]CC([*])CCC(C)(C)C | known | [10 empty] | 326
R1000069 |  |  | P010100 | polycyclobutene | poly(cyclobutane-1,2-diyl) | poly(cyclobutene) poly(1,2-cyclobutylene) | Polyolefins |  | *C1CCC1* | [*]C1CCC1[*] | known | 6.0897 |  |  |  | 6.5419
R1000070 |  |  | P010102 | polycycloheptene | poly[(E)-hept-1-ene-1,7-diyl] | trans-polyheptenamer poly(trans-hept-1-ene-1,7-diyl) | Polydienes |  | *C=CCCCCC* | [*]C=CCCCCC[*] | known | 5.8026 | [8 empty] | 324
R1000071 |  |  | P010103 | poly(bicyclo[2.2.1]hept-2-ene) polynorbornene | poly(cyclopentane-1,3-diylethene-1,2-diyl) | poly(vinylene-3-cyclopentylene) | Polydienes |  | *C=CC1CCC(*)C1 | [*]C=CC1CCC([*])C1 | known | 5.4117 | [8 empty] | 475 |  |  | 1.22 | [11 empty] | 2.5 | 15.4 | 21 | 1.5 | 2.8
R1000072 |  |  | P010104 | trans-1,4-poly(5-methylhepta-1,3-diene) | poly[(E)-3-(1-methylpropyl)but-1-ene-1,4-diyl] | poly[trans-3-(1-methylpropyl)but-1-ene-1,4-diyl] trans-1,4-poly-5-methyl-1,3-heptadiene | Polydienes |  | *C=CC(C*)C(C)CC | [*]C=CC(C[*])C(C)CC | known | 4.9643
R1000073 |  |  | P010105 | 1,4-poly(1-propylbuta-1,3-diene) | poly(1-propylbut-1-ene-1,4-diyl) | 1,4-poly-1-propyl-1,3-butadiene poly(1-propyl-1-butenylene) | Polydienes |  | *CCC=C(*)CCC | [*]CCC=C([*])CCC | known
R1000074 |  |  | P014500 | poly(methylenecyclohexane) | poly(cyclohexane-1,1-diylmethylene) poly(1-cyclohexanylidenemethylene) |  | Polyolefins |  | *CC1(*)CCCCC1 | [*]CC1([*])CCCCC1 | known | 6.3291 |  |  |  | 7.3387
R1000075 |  |  | P014503 | poly(3-methylcyclooctene) | poly(3-methyloct-1-ene-1,8-diyl) poly(1-methyl-2-octene-1,8-diyl) |  | Polydienes |  | *C=CC(C)CCCCC* | [*]C=CC(C)CCCCC[*] | known
R1000076 |  |  | P014525 | cis-1,4-poly(2-tert-butyl-1,3-butadiene) | poly[cis-1-(1,1-dimethylethyl)but-1-ene-1,4-diyl] |  | Polydienes |  | *CC/C=C(/*)C(C)(C)C | [*]CC/C=C([*])\C(C)(C)C | known | [10 empty] | 298
R1000077 |  |  | P020001 | cyclo-polystyrene | cyclo-poly(1-phenylethylene) | cyclo-poly(styrene) | Polystyrenes, Polyvinyls |  | *CC(*)c1ccccc1 | [*]CC([*])c1ccccc1 | known | [7 empty] | 32 | 1.805 | 516 | 375.8 | 659.9 | 1.05 |  |  |  | 2.6 | 2.6 |  |  | 2.6 |  | 2.6 | 2.5281 | 0.785 | 12.64 | 22.2 | 0.526 | 2.6 | 26.66666667 |  |  | 1.59 | 27.37 | 27.37 | 0.154 | 17.8
R1000078 |  |  | P020002 | poly(2-methylstyrene) poly(o-methylstyrene) | poly[1-(2-methylphenyl)ethylene] |  | Polystyrenes, Polyvinyls |  | *CC(*)c1ccccc1C | [*]CC([*])c1ccccc1C | known | [10 empty] | 403 | 603 | 1.03 | [19 empty] | 1.587
R1000079 | 10445 |  | P020003 | poly(2-ethylstyrene) | poly[1-(2-ethylphenyl)ethylene] |  | Polystyrenes, Polyvinyls |  | *CC(*)c1ccccc1CC | [*]CC([*])c1ccccc1CC | known | [10 empty] | 376
R1000080 |  |  | P020005 | poly[2-(methoxymethyl)styrene] | poly{1-[2-(methoxymethyl)phenyl]ethylene} |  | Polystyrenes, Polyvinyls |  | *CC(*)c1ccccc1COC | [*]CC([*])c1ccccc1COC | known | [10 empty] | 362
R1000081 |  |  | P020006 | poly(2-ethoxymethylstyrene) | poly{1-[2-(ethoxymethyl)phenyl]ethylene} |  | Polystyrenes, Polyvinyls |  | *CC(*)c1ccccc1COCC | [*]CC([*])c1ccccc1COCC | known | [10 empty] | 347
R1000082 |  |  | P020007 | poly[2-(propoxymethyl)styrene] | poly{1-[2-(propoxymethyl)phenyl]ethylene} |  | Polystyrenes, Polyvinyls |  | *CC(*)c1ccccc1COCCC | [*]CC([*])c1ccccc1COCCC | known | [10 empty] | 370
R1000083 |  |  | P020008 | poly[2-(isopropoxymethyl)styrene] | poly(1-{2-[(1-methylethoxy)methyl]phenyl}ethylene) |  | Polystyrenes, Polyvinyls |  | *CC(*)c1ccccc1COC(C)C | [*]CC([*])c1ccccc1COC(C)C | known | [10 empty] | 361
R1000084 |  |  | P020009 | poly[2-(butoxymethyl)styrene] | poly{1-[2-(butoxymethyl)phenyl]ethylene} |  | Polystyrenes, Polyvinyls |  | *CC(*)c1ccccc1COCCCC | [*]CC([*])c1ccccc1COCCCC | known | [10 empty] | 340
R1000085 |  |  | P020010 | poly{2-[(pentyloxy)methyl]styrene} | poly(1-{2-[(pentyloxy)methyl]phenyl}ethylene) |  | Polystyrenes, Polyvinyls |  | *CC(*)c1ccccc1COCCCCC | [*]CC([*])c1ccccc1COCCCCC | known | [10 empty] | 320
R1000086 |  |  | P020011 | poly{2-[(isopentyloxy)methyl]styrene} | poly(1-{2-[(3-methylbutoxy)methyl]phenyl}ethylene) |  | Polystyrenes, Polyvinyls |  | *CC(*)c1ccccc1COCCC(C)C | [*]CC([*])c1ccccc1COCCC(C)C | known | [10 empty] | 351
R1000087 |  |  | P020012 | poly{2-[(benzyloxy)methyl]styrene} | poly(1-{2-[(benzyloxy)methyl]phenyl}ethylene) |  | Polystyrenes, Polyvinyls |  | *CC(*)c1ccccc1COCc1ccccc1 | [*]CC([*])c1ccccc1COCc1ccccc1 | known | [10 empty] | 345
R1000088 |  |  | P020013 | poly{2-[(phenethyloxy)methyl]styrene} | poly(1-{2-[(phenethyloxy)methyl]phenyl}ethylene) |  | Polystyrenes, Polyvinyls |  | *CC(*)c1ccccc1COCCc1ccccc1 | [*]CC([*])c1ccccc1COCCc1ccccc1 | known | [10 empty] | 336
R1000089 |  |  | P020014 | poly[2-(methylcarbamoyl)styrene] poly[2-(methylaminocarbonyl)styrene] | poly{1-[2-(methylcarbamoyl)phenyl]ethylene} poly{1-[2-(methylaminocarbonyl)phenyl]ethylene} |  | Polystyrenes, Polyvinyls |  | *CC(*)c1ccccc1C(=O)NC | [*]CC([*])c1ccccc1C(=O)NC | known | [10 empty] | 462
R1000090 |  |  | P020015 | poly[2-(dimethylcarbamoyl)styrene] poly[2-(dimethylaminocarbonyl)styrene] | poly{1-[2-(dimethylcarbamoyl)phenyl]ethylene} poly{1-[2-(dimethylaminocarbonyl)phenyl]ethylene} |  | Polystyrenes, Polyvinyls |  | *CC(*)c1ccccc1C(=O)N(C)C | [*]CC([*])c1ccccc1C(=O)N(C)C | known | [10 empty] | 463
R1000091 |  |  | P020016 | poly[2-(phenylcarbamoyl)styrene] poly[2-(phenylaminocarbonyl)styrene] | poly{1-[2-(phenylcarbamoyl)phenyl]ethylene} poly{1-[2-(phenylaminocarbonyl)phenyl]ethylene} |  | Polystyrenes, Polyvinyls |  | *CC(*)c1ccccc1C(=O)Nc1ccccc1 | [*]CC([*])c1ccccc1C(=O)Nc1ccccc1 | known | [10 empty] | 464
R1000092 |  |  | P020017 | poly(2-carboxystyrene) | poly[1-(2-carboxyphenyl)ethylene] |  | Polystyrenes, Polyvinyls |  | *CC(*)c1ccccc1C(=O)O | [*]CC([*])c1ccccc1C(=O)O | known | [10 empty] | 450
R1000093 |  |  | P020018 | poly[2-(methoxycarbonyl)styrene] | poly{1-[2-(methoxycarbonyl)phenyl]ethylene} |  | Polystyrenes, Polyvinyls |  | *CC(*)c1ccccc1C(=O)OC | [*]CC([*])c1ccccc1C(=O)OC | known | 5.0713 | [9 empty] | 403
R1000094 |  |  | P020019 | poly[2-(ethoxycarbonyl)styrene] | poly{1-[2-(ethoxycarbonyl)phenyl]ethylene} |  | Polystyrenes, Polyvinyls |  | *CC(*)c1ccccc1C(=O)OCC | [*]CC([*])c1ccccc1C(=O)OCC | known | [10 empty] | 391
R1000095 |  |  | P020020 | poly[2-(propoxycarbonyl)styrene] | poly{1-[2-(propoxycarbonyl)phenyl]ethylene} |  | Polystyrenes, Polyvinyls |  | *CC(*)c1ccccc1C(=O)OCCC | [*]CC([*])c1ccccc1C(=O)OCCC | known | [10 empty] | 381
R1000096 |  |  | P020021 | poly[2-(isopropoxycarbonyl)styrene] | poly{1-[2-(isopropoxycarbonyl)phenyl]ethylene} |  | Polystyrenes, Polyvinyls |  | *CC(*)c1ccccc1C(=O)OC(C)C | [*]CC([*])c1ccccc1C(=O)OC(C)C | known | [10 empty] | 419
R1000097 |  |  | P020022 | poly[2-(butoxycarbonyl)styrene] | poly{1-[2-(butoxycarbonyl)phenyl]ethylene} |  | Polystyrenes, Polyvinyls |  | *CC(*)c1ccccc1C(=O)OCCCC | [*]CC([*])c1ccccc1C(=O)OCCCC | known | [10 empty] | 339
R1000098 |  |  | P020023 | poly[2-(isobutoxycarbonyl)styrene] | poly(1-{2-[(2-methylpropoxy)carbonyl]phenyl}ethylene) poly{1-[2-(isobutoxycarbonyl)phenyl]ethylene} |  | Polystyrenes, Polyvinyls |  | *CC(*)c1ccccc1C(=O)OCC(C)C | [*]CC([*])c1ccccc1C(=O)OCC(C)C | known | [10 empty] | 400
R1000099 |  |  | P020024 | poly{2-[(pentyloxy)carbonyl]styrene} | poly(1-{2-[(pentyloxy)carbonyl]phenyl}ethylene) |  | Polystyrenes, Polyvinyls |  | *CC(*)c1ccccc1C(=O)OCCCCC | [*]CC([*])c1ccccc1C(=O)OCCCCC | known | [10 empty] | 365
R1000100 |  |  | P020025 | poly{2-[(isopentyloxy)carbonyl]styrene} | poly(1-{2-[(3-methylbutoxy)carbonyl]phenyl}ethylene) |  | Polystyrenes, Polyvinyls |  | *CC(*)c1ccccc1C(=O)OCCC(C)C | [*]CC([*])c1ccccc1C(=O)OCCC(C)C | known | [10 empty] | 341
R1000101 |  |  | P020026 | poly{2-[(hexyloxy)carbonyl]styrene} | poly(1-{2-[(hexyloxy)carbonyl]phenyl}ethylene) |  | Polystyrenes, Polyvinyls |  | *CC(*)c1ccccc1C(=O)OCCCCCC | [*]CC([*])c1ccccc1C(=O)OCCCCCC | known | [10 empty] | 318
R1000102 |  |  | P020027 | poly[2-(phenoxycarbonyl)styrene] | poly{1-[2-(phenoxycarbonyl)phenyl]ethylene} |  | Polystyrenes, Polyvinyls |  | *CC(*)c1ccccc1C(=O)Oc1ccccc1 | [*]CC([*])c1ccccc1C(=O)Oc1ccccc1 | known | [10 empty] | 397
R1000103 |  |  | P020028 | poly(2-{[2-(dimethylamino)ethoxy]carbonyl}styrene) | poly[1-(2-{[2-(dimethylamino)ethoxy]carbonyl}phenyl)ethylene] |  | Polystyrenes, Polyvinyls |  | *CC(*)c1ccccc1C(=O)OCCN(C)C | [*]CC([*])c1ccccc1C(=O)OCCN(C)C | known | [10 empty] | 342
R1000104 |  |  | P020029 | poly(4-{[2-(dimethylamino)ethoxy]carbonyl}styrene) | poly[1-(4-{[2-(dimethylamino)ethoxy]carbonyl}phenyl)ethylene] |  | Polystyrenes, Polyvinyls |  | *CC(*)c1ccc(C(=O)OCCN(C)C)cc1 | [*]CC([*])c1ccc(C(=O)OCCN(C)C)cc1 | known | [10 empty] | 355
R1000105 | 319 |  | P020030 | poly(2-methoxystyrene) poly(o-methoxystyrene) | poly[1-(2-methoxyphenyl)ethylene] |  | Polystyrenes, Polyvinyls |  | *CC(*)c1ccccc1OC | [*]CC([*])c1ccccc1OC | known | [23 empty] | 2.4806 | [8 empty] | 1.575
R1000106 |  |  | P020032 | poly(2-chlorostyrene) poly(o-chlorostyrene) | poly[1-(2-chlorophenyl)ethylene] |  | Polystyrenes, Polyvinyls |  | *CC(*)c1ccccc1Cl | [*]CC([*])c1ccccc1Cl | known | 2.4139 | [9 empty] | 392 |  | 1.09 | [19 empty] | 1.597 |  |  | 0.226
R1000107 |  |  | P020033 | poly(2-fluorostyrene) poly(o-fluorostyrene) | poly[1-(2-fluorophenyl)ethylene] |  | Polystyrenes, Polyvinyls |  | *CC(*)c1ccccc1F | [*]CC([*])c1ccccc1F | known | [9 empty] | 543
R1000108 |  |  | P020035 | poly(3-methylstyrene) poly(m-methylstyrene) | poly[1-(3-methylphenyl)ethylene] |  | Polystyrenes, Polyvinyls |  | *CC(*)c1cccc(C)c1 | [*]CC([*])c1cccc(C)c1 | known | 5.185 | [8 empty] | 488 | 370 | 613 | 1.03 | [10 empty] | 2.5059 | [8 empty] | 1.583
R1000109 | 10446 |  | P020036 | poly(3-ethylstyrene) | poly[1-(3-ethylphenyl)ethylene] |  | Polystyrenes, Polyvinyls |  | *CC(*)c1cccc(CC)c1 | [*]CC([*])c1cccc(CC)c1 | known | [10 empty] | 303
R1000110 | 50746 |  | P020037 | poly(3-vinyl-1,1':4',1''-terphenyl) | poly[1-([1,1':4',1''-terphenyl]-3-yl)ethylene] poly[1-(p-terphenyl-3-yl)ethylene] | poly[3-(4'-biphenylyl)styrene] | Polystyrenes, Polyvinyls |  | *CC(*)c1cccc(-c2ccc(-c3ccccc3)cc2)c1 | [*]CC([*])c1cccc(-c2ccc(-c3ccccc3)cc2)c1 | known | [10 empty] | 459
R1000111 |  |  | P020039 | poly(3-chlorostyrene) poly(m-chlorostyrene) | poly[1-(3-chlorophenyl)ethylene] |  | Polystyrenes, Polyvinyls |  | *CC(*)c1cccc(Cl)c1 | [*]CC([*])c1cccc(Cl)c1 | known | [9 empty] | 465 | 363 | [5 empty] | 2.8 | 2.8 | 2.71 | 2.69 | 2.62
R1000112 |  |  | P020040 | poly(3-fluorostyrene) poly(m-fluorostyrene) | poly[1-(3-fluorophenyl)ethylene] |  | Polystyrenes, Polyvinyls |  | *CC(*)c1cccc(F)c1 | [*]CC([*])c1cccc(F)c1 | known | [9 empty] | 548 | 359
R1000113 |  |  | P020041 | poly(4-methylstyrene) poly(1-methyl-4-vinylbenzene) poly(p-methylstyrene) | poly[1-(4-methylphenyl)ethylene] |  | Polystyrenes, Polyvinyls |  | *CC(*)c1ccc(C)cc1 | [*]CC([*])c1ccc(C)cc1 | known | [9 empty] | 497 | 376 | 628.5 | 1.05 | 1.27 | 18.8 |  |  | 2.49 | [5 empty] | 2.4586 | 2.2 | 29.8 | 37.1 | 1.5 | 7.2 |  |  |  | 1.568 | 40 | 18.59 | 0.1323
R1000114 |  |  | P020042 | poly(4-ethylstyrene) poly(p-ethylstyrene) | poly[1-(4-ethylphenyl)ethylene] |  | Polystyrenes, Polyvinyls |  | *CC(*)c1ccc(CC)cc1 | [*]CC([*])c1ccc(CC)cc1 | known | [10 empty] | 337.8
R1000115 |  |  | P020043 | poly(4-isopropylstyrene) | poly[1-(4-isopropylphenyl)ethylene] |  | Polystyrenes, Polyvinyls |  | *CC(*)c1ccc(C(C)C)cc1 | [*]CC([*])c1ccc(C(C)C)cc1 | known | [10 empty] | 335.5 | 612 | [11 empty] | 2.4025 | [8 empty] | 1.55
R1000116 |  |  | P020045 | poly(4-butylstyrene) | poly[1-(4-butylphenyl)ethylene] |  | Polystyrenes, Polyvinyls |  | *CC(*)c1ccc(CCCC)cc1 | [*]CC([*])c1ccc(CCCC)cc1 | known | [10 empty] | 321
R1000117 |  |  | P020046 | poly(4-tert-butylstyrene) poly(p-tert-butylstyrene) | poly[1-(4-tert-butylphenyl)ethylene] poly{1-[4-(1,1-dimethylethyl)phenyl]ethylene} |  | Polystyrenes, Polyvinyls |  | *CC(*)c1ccc(C(C)(C)C)cc1 | [*]CC([*])c1ccc(C(C)(C)C)cc1 | known | [9 empty] | 410.1 | 410 | 600 | 0.95 |  | 16.6 | [9 empty] | 16.7 | 140 | 104 | 8.4 | 35.5
R1000118 | 10413 |  | P020047 | poly(4-sec-butylstyrene) | poly{1-[4-(1-methylpropyl)phenyl]ethylene} poly[1-(4-sec-butylphenyl)ethylene] |  | Polystyrenes, Polyvinyls |  | *CC(*)c1ccc(C(C)CC)cc1 | [*]CC([*])c1ccc(C(C)CC)cc1 | known | [10 empty] | 359
R1000119 |  |  | P020049 | poly(4-hexylstyrene) poly(p-hexylstyrene) | poly[1-(4-hexylphenyl)ethylene] |  | Polystyrenes, Polyvinyls |  | *CC(*)c1ccc(CCCCCC)cc1 | [*]CC([*])c1ccc(CCCCCC)cc1 | known | 4.9872 | [9 empty] | 246
R1000120 |  |  | P020050 | poly(4-octylstyrene) poly(p-octylstyrene) | poly[1-(4-octylphenyl)ethylene] |  | Polystyrenes, Polyvinyls |  | *CC(*)c1ccc(CCCCCCCC)cc1 | [*]CC([*])c1ccc(CCCCCCCC)cc1 | known | [10 empty] | 228
R1000121 |  |  | P020051 | poly(4-nonylstyrene) | poly[1-(4-nonylphenyl)ethylene] |  | Polystyrenes, Polyvinyls |  | *CC(*)c1ccc(CCCCCCCCC)cc1 | [*]CC([*])c1ccc(CCCCCCCCC)cc1 | known | [10 empty] | 220
R1000122 |  |  | P020052 | poly(4-decylstyrene) poly(p-decylstyrene) | poly[1-(4-decylphenyl)ethylene] |  | Polystyrenes, Polyvinyls |  | *CC(*)c1ccc(CCCCCCCCCC)cc1 | [*]CC([*])c1ccc(CCCCCCCCCC)cc1 | known | [10 empty] | 208
R1000123 |  |  | P020053 | poly(4-dodecylstyrene) | poly[1-(4-dodecylphenyl)ethylene] |  | Polystyrenes, Polyvinyls |  | *CC(*)c1ccc(CCCCCCCCCCCC)cc1 | [*]CC([*])c1ccc(CCCCCCCCCCCC)cc1 | known | [10 empty] | 221
R1000124 |  |  | P020054 | poly(4-tetradecylstyrene) poly(p-tetradecylstyrene) | poly[1-(4-tetradecylphenyl)ethylene] |  | Polystyrenes, Polyvinyls |  | *CC(*)c1ccc(CCCCCCCCCCCCCC)cc1 | [*]CC([*])c1ccc(CCCCCCCCCCCCCC)cc1 | known | [10 empty] | 237
R1000125 |  |  | P020055 | poly(4-hexadecylstyrene) poly(p-hexadecylstyrene) | poly[1-(4-hexadecylphenyl)ethylene] |  | Polystyrenes, Polyvinyls |  | *CC(*)c1ccc(CCCCCCCCCCCCCCCC)cc1 | [*]CC([*])c1ccc(CCCCCCCCCCCCCCCC)cc1 | known | 5.0097 | [9 empty] | 277.5
R1000126 |  |  | P020056 | poly(4-octadecylstyrene) | poly[1-(4-octadecylphenyl)ethylene] |  | Polystyrenes, Polyvinyls |  | *CC(*)c1ccc(CCCCCCCCCCCCCCCCCC)cc1 | [*]CC([*])c1ccc(CCCCCCCCCCCCCCCCCC)cc1 | known | [10 empty] | 305
R1000127 |  |  | P020058 | poly(4-vinylbiphenyl) | poly[1-(biphenyl-4-yl)ethylene] | poly(4-phenylstyrene) poly[1-(4-biphenylyl)ethylene] | Polystyrenes, Polyvinyls |  | *CC(*)c1ccc(-c2ccccc2)cc1 | [*]CC([*])c1ccc(-c2ccccc2)cc1 | known | [10 empty] | 434
R1000128 |  |  | P020059 | poly{4-[(2-ethoxyethoxy)methyl]styrene} | poly(1-{4-[(2-ethoxyethoxy)methyl]phenyl}ethylene) |  | Polystyrenes, Polyvinyls |  | *CC(*)c1ccc(COCCOCC)cc1 | [*]CC([*])c1ccc(COCCOCC)cc1 | known | [10 empty] | 273
R1000129 |  |  | P020060 | poly(4-cyanostyrene) poly(4-vinylbenzonitrile) | poly[1-(4-cyanophenyl)ethylene] |  | Polystyrenes, Polyvinyls |  | *CC(*)c1ccc(C#N)cc1 | [*]CC([*])c1ccc(C#N)cc1 | known | [10 empty] | 453
R1000130 |  |  | P020061 | poly(4-chlorostyrene) poly(p-chlorostyrene) | poly[1-(4-chlorophenyl)ethylene] |  | Polystyrenes, Polyvinyls |  | *CC(*)c1ccc(Cl)cc1 | [*]CC([*])c1ccc(Cl)cc1 | known | [9 empty] | 438 | 394 | 600 | 1.22 | 1.02 | 19.2 |  | 2.65 | 2.65 | 2.65 | 2.65 |  |  |  | 2.5398 | 0.26 | 4.3 | 16.4 | 0.23 | 1.2 |  |  |  | 1.593666667 |  |  | 0.202
R1000131 |  |  | P020062 | poly(4-bromostyrene) poly(p-bromostyrene) | poly[1-(4-bromophenyl)ethylene] |  | Polystyrenes, Polyvinyls |  | *CC(*)c1ccc(Br)cc1 | [*]CC([*])c1ccc(Br)cc1 | known | [10 empty] | 391 | 608 |  | 0.8 | [9 empty] | 2.6244 | 0.48 | 8.5 | 16.4 | 0.32 | 1.9 |  |  |  | 1.62
R1000132 |  |  | P020063 | poly[4-(pentadecafluoroheptyl)styrene] | poly{1-[4-(pentadecafluoroheptyl)phenyl]ethylene} |  | Polystyrenes, Polyvinyls |  | *CC(*)c1ccc(C(F)(F)C(F)(F)C(F)(F)C(F)(F)C(F)(F)C(F)(F)C(F)(F)F)cc1 | [*]CC([*])c1ccc(C(F)(F)C(F)(F)C(F)(F)C(F)(F)C(F)(F)C(F)(F)C(F)(F)F)cc1 | known | [10 empty] | 315
R1000133 |  |  | P020064 | poly{4-[1-(hydroxyimino)ethyl]styrene} | poly(1-{4-[1-(hydroxyimino)ethyl]phenyl}ethylene) |  | Polystyrenes, Polyvinyls |  | *CC(*)c1ccc(C(C)=NO)cc1 | [*]CC([*])c1ccc(C(C)=NO)cc1 | known | [10 empty] | 407
R1000134 | 10458 |  | P020065 | poly[4-(1-hydroxy-1-methylethyl)styrene] | poly{1-[4-(1-hydroxy-1-methylethyl)phenyl]ethylene} |  | Polystyrenes, Polyvinyls |  | *CC(*)c1ccc(C(C)(C)O)cc1 | [*]CC([*])c1ccc(C(C)(C)O)cc1 | known | [10 empty] | 438
R1000135 | 10460 |  | P020066 | poly[4-(1-hydroxy-1-methylpropyl)styrene] | poly{1-[4-(1-hydroxy-1-methylpropyl)phenyl]ethylene} |  | Polystyrenes, Polyvinyls |  | *CC(*)c1ccc(C(C)(O)CC)cc1 | [*]CC([*])c1ccc(C(C)(O)CC)cc1 | known | [10 empty] | 459
R1000136 | 10457 |  | P020067 | poly[4-(1-hydroxy-1-methylbutyl)styrene] | poly{1-[4-(1-hydroxy-1-methylbutyl)phenyl]ethylene} |  | Polystyrenes, Polyvinyls |  | *CC(*)c1ccc(C(C)(O)CCC)cc1 | [*]CC([*])c1ccc(C(C)(O)CCC)cc1 | known | [10 empty] | 403
R1000137 | 10459 |  | P020068 | poly[4-(1-hydroxy-1-methylpentyl)styrene] | poly{1-[4-(1-hydroxy-1-methylpentyl)phenyl]ethylene} |  | Polystyrenes, Polyvinyls |  | *CC(*)c1ccc(C(C)(O)CCCC)cc1 | [*]CC([*])c1ccc(C(C)(O)CCCC)cc1 | known | [10 empty] | 356
R1000138 |  |  | P020069 | poly[4-(1-hydroxy-1-methylhexyl)styrene] | poly{1-[4-(1-hydroxy-1-methylhexyl)phenyl]ethylene} |  | Polystyrenes, Polyvinyls |  | *CC(*)c1ccc(C(C)(O)CCCCC)cc1 | [*]CC([*])c1ccc(C(C)(O)CCCCC)cc1 | known
R1000139 |  |  | P020070 | poly{4-[1-hydroxy-3-(dimethylamino)propyl]styrene} | poly(1-{4-[3-(dimethylamino)-1-hydroxypropyl]phenyl}ethylene) |  | Polystyrenes, Polyvinyls |  | *CC(*)c1ccc(C(O)CCN(C)C)cc1 | [*]CC([*])c1ccc(C(O)CCN(C)C)cc1 | known | [10 empty] | 316
R1000140 |  |  | P020071 | poly[4-(1-hydroxy-3-piperidinopropyl)styrene] | poly(1-{4-[1-hydroxy-3-(piperidin-1-yl)propyl]phenyl}ethylene) |  | Polystyrenes, Polyvinyls |  | *CC(*)c1ccc(C(O)CCN2CCCCC2)cc1 | [*]CC([*])c1ccc(C(O)CCN2CCCCC2)cc1 | known | [10 empty] | 327
R1000141 |  |  | P020072 | poly{4-[1-hydroxy-3-(morpholin-4-yl)propyl]styrene} | poly(1-{4-[1-hydroxy-3-(morpholin-4-yl)propyl]phenyl}ethylene) | poly[4-(1-hydroxy-3-morpholinopropyl)styrene] | Polystyrenes, Polyvinyls |  | *CC(*)c1ccc(C(O)CCN2CCOCC2)cc1 | [*]CC([*])c1ccc(C(O)CCN2CCOCC2)cc1 | known | 3.8601 | [9 empty] | 323
R1000142 |  |  | P020074 | poly(4-methoxymethylstyrene) | poly{1-[4-(methoxymethyl)phenyl]ethylene} |  | Polystyrenes, Polyvinyls |  | *CC(*)c1ccc(COC)cc1 | [*]CC([*])c1ccc(COC)cc1 | known | [10 empty] | 350
R1000143 |  |  | P020075 | poly{4-[(2-hydroxyethoxy)methyl]styrene} | poly(1-{4-[(2-hydroxyethoxy)methyl]phenyl}ethylene) |  | Polystyrenes, Polyvinyls |  | *CC(*)c1ccc(COCCO)cc1 | [*]CC([*])c1ccc(COCCO)cc1 | known | [10 empty] | 319
R1000144 |  |  | P020076 | poly[4-(propoxymethyl)styrene] | poly{1-[4-(propoxymethyl)phenyl]ethylene} |  | Polystyrenes, Polyvinyls |  | *CC(*)c1ccc(COCCC)cc1 | [*]CC([*])c1ccc(COCCC)cc1 | known | [10 empty] | 295
R1000145 |  |  | P020077 | poly[4-(butoxymethyl)styrene] | poly{1-[4-(butoxymethyl)phenyl]ethylene} |  | Polystyrenes, Polyvinyls |  | *CC(*)c1ccc(COCCCC)cc1 | [*]CC([*])c1ccc(COCCCC)cc1 | known | [10 empty] | 283
R1000146 |  |  | P020078 | poly{4-[(4-hydroxybutoxy)methyl]styrene} | poly(1-{4-[(4-hydroxybutoxy)methyl]phenyl}ethylene) |  | Polystyrenes, Polyvinyls |  | *CC(*)c1ccc(COCCCCO)cc1 | [*]CC([*])c1ccc(COCCCCO)cc1 | known | [10 empty] | 293
R1000147 |  |  | P020079 | poly[4-(sec-butoxymethyl)styrene] | poly(1-{4-[(1-methylpropoxy)methyl]phenyl}ethylene) poly{1-[4-(sec-butoxymethyl)phenyl]ethylene} |  | Polystyrenes, Polyvinyls |  | *CC(*)c1ccc(COC(C)CC)cc1 | [*]CC([*])c1ccc(COC(C)CC)cc1 | known | [10 empty] | 313
R1000148 |  |  | P020080 | poly{4-[(hexyloxy)methyl]styrene} | poly(1-{4-[(hexyloxy)methyl]phenyl}ethylene) |  | Polystyrenes, Polyvinyls |  | *CC(*)c1ccc(COCCCCCC)cc1 | [*]CC([*])c1ccc(COCCCCCC)cc1 | known | [10 empty] | 253
R1000149 |  |  | P020083 | poly{4-[(2-butoxyethoxy)methyl]styrene} | poly(1-{4-[(2-butoxyethoxy)methyl]phenyl}ethylene) |  | Polystyrenes, Polyvinyls |  | *CC(*)c1ccc(COCCOCCCC)cc1 | [*]CC([*])c1ccc(COCCOCCCC)cc1 | known | [10 empty] | 235
R1000150 |  |  | P020084 | poly[4-(dimethylcarbamoyl)styrene] poly{4-[(dimethylamino)carbonyl]styrene} | poly{1-[4-(dimethylcarbamoyl)phenyl]ethylene} poly(1-{4-[(dimethylamino)carbonyl]phenyl}ethylene) |  | Polystyrenes, Polyvinyls |  | *CC(*)c1ccc(C(=O)N(C)C)cc1 | [*]CC([*])c1ccc(C(=O)N(C)C)cc1 | known | [10 empty] | 398
R1000151 |  |  | P020085 | poly[4-(diethylcarbamoyl)styrene] poly{4-[(diethylamino)carbonyl]styrene} | poly{1-[4-(diethylcarbamoyl)phenyl]ethylene} poly(1-{4-[(diethylamino)carbonyl]phenyl}ethylene) |  | Polystyrenes, Polyvinyls |  | *CC(*)c1ccc(C(=O)N(CC)CC)cc1 | [*]CC([*])c1ccc(C(=O)N(CC)CC)cc1 | known | [10 empty] | 375
R1000152 |  |  | P020086 | poly[4-(piperidinocarbonyl)styrene] | poly{1-[4-(piperidin-1-ylcarbonyl)phenyl]ethylene} |  | Polystyrenes, Polyvinyls |  | *CC(*)c1ccc(C(=O)N2CCCCC2)cc1 | [*]CC([*])c1ccc(C(=O)N2CCCCC2)cc1 | known | [10 empty] | 387
R1000153 |  |  | P020087 | poly[4-(3-piperidinopropionyl)styrene] | poly(1-{4-[3-(piperidin-1-yl)propanoyl]phenyl}ethylene) |  | Polystyrenes, Polyvinyls |  | *CC(*)c1ccc(C(=O)CCN2CCCCC2)cc1 | [*]CC([*])c1ccc(C(=O)CCN2CCCCC2)cc1 | known | 2.7084 | [9 empty] | 311
R1000154 |  |  | P020088 | poly[4-(morpholin-4-ylcarbonyl)styrene] | poly{1-[4-(morpholin-4-ylcarbonyl)phenyl]ethylene} | poly[4-(morpholinocarbonyl)styrene] | Polystyrenes, Polyvinyls |  | *CC(*)c1ccc(C(=O)N2CCOCC2)cc1 | [*]CC([*])c1ccc(C(=O)N2CCOCC2)cc1 | known | [10 empty] | 400
R1000155 |  |  | P020090 | poly[4-(methoxycarbonyl)styrene] | poly{1-[4-(methoxycarbonyl)phenyl]ethylene} |  | Polystyrenes, Polyvinyls |  | *CC(*)c1ccc(C(=O)OC)cc1 | [*]CC([*])c1ccc(C(=O)OC)cc1 | known | [10 empty] | 386
R1000156 |  |  | P020091 | poly[4-(ethoxycarbonyl)styrene] | poly{1-[4-(ethoxycarbonyl)phenyl]ethylene} |  | Polystyrenes, Polyvinyls |  | *CC(*)c1ccc(C(=O)OCC)cc1 | [*]CC([*])c1ccc(C(=O)OCC)cc1 | known | [10 empty] | 367
R1000157 |  |  | P020092 | poly[4-(propoxycarbonyl)styrene] | poly{1-[4-(propoxycarbonyl)phenyl]ethylene} |  | Polystyrenes, Polyvinyls |  | *CC(*)c1ccc(C(=O)OCCC)cc1 | [*]CC([*])c1ccc(C(=O)OCCC)cc1 | known | [10 empty] | 365
R1000158 |  |  | P020093 | poly[4-(isopropoxycarbonyl)styrene] | poly(1-{4-[(1-methylethoxy)carbonyl]phenyl}ethylene) |  | Polystyrenes, Polyvinyls |  | *CC(*)c1ccc(C(=O)OC(C)C)cc1 | [*]CC([*])c1ccc(C(=O)OC(C)C)cc1 | known | [10 empty] | 368
R1000159 |  |  | P020094 | poly[4-(butoxycarbonyl)styrene] | poly{1-[4-(butoxycarbonyl)phenyl]ethylene} |  | Polystyrenes, Polyvinyls |  | *CC(*)c1ccc(C(=O)OCCCC)cc1 | [*]CC([*])c1ccc(C(=O)OCCCC)cc1 | known | [10 empty] | 349
R1000160 |  |  | P020095 | poly[4-(isobutoxycarbonyl)styrene] | poly(1-{4-[(2-methylpropoxy)carbonyl]phenyl}ethylene) poly{1-[4-(isobutoxycarbonyl)phenyl]ethylene} |  | Polystyrenes, Polyvinyls |  | *CC(*)c1ccc(C(=O)OCC(C)C)cc1 | [*]CC([*])c1ccc(C(=O)OCC(C)C)cc1 | known | 4.9663 |  |  |  | 4.8032 | [5 empty] | 363
R1000161 |  |  | P020096 | poly{4-[(hexyloxy)carbonyl]styrene} | poly(1-{4-[(hexyloxy)carbonyl]phenyl}ethylene) |  | Polystyrenes, Polyvinyls |  | *CC(*)c1ccc(C(=O)OCCCCCC)cc1 | [*]CC([*])c1ccc(C(=O)OCCCCCC)cc1 | known | 4.7078 | [9 empty] | 339
R1000162 |  |  | P020098 | poly(4-propionylstyrene) | poly[1-(4-propanoylphenyl)ethylene] |  | Polystyrenes, Polyvinyls |  | *CC(*)c1ccc(C(=O)CC)cc1 | [*]CC([*])c1ccc(C(=O)CC)cc1 | known | [10 empty] | 375
R1000163 |  |  | P020099 | poly(4-butyrylstyrene) | poly[1-(4-butanoylphenyl)ethylene] |  | Polystyrenes, Polyvinyls |  | *CC(*)c1ccc(C(=O)CCC)cc1 | [*]CC([*])c1ccc(C(=O)CCC)cc1 | known | [10 empty] | 347
R1000164 |  |  | P020100 | poly(4-pentanoylstyrene) | poly[1-(4-pentanoylphenyl)ethylene] | poly(4-valerylstyrene) | Polystyrenes, Polyvinyls |  | *CC(*)c1ccc(C(=O)CCCC)cc1 | [*]CC([*])c1ccc(C(=O)CCCC)cc1 | known | [10 empty] | 343
R1000165 |  |  | P020101 | poly(4-hexanoylstyrene) | poly[1-(4-hexanoylphenyl)ethylene] |  | Polystyrenes, Polyvinyls |  | *CC(*)c1ccc(C(=O)CCCCC)cc1 | [*]CC([*])c1ccc(C(=O)CCCCC)cc1 | known | [10 empty] | 339
R1000166 |  |  | P020102 | poly(4-octanoylstyrene) | poly[1-(4-octanoylphenyl)ethylene] |  | Polystyrenes, Polyvinyls |  | *CC(*)c1ccc(C(=O)CCCCCCC)cc1 | [*]CC([*])c1ccc(C(=O)CCCCCCC)cc1 | known | [10 empty] | 323
R1000167 |  |  | P020103 | poly[4-(phenylacetyl)styrene] | poly{1-[4-(2-phenylacetyl)phenyl]ethylene} poly{1-[4-(phenylacetyl)phenyl]ethylene} |  | Polystyrenes, Polyvinyls |  | *CC(*)c1ccc(C(=O)Cc2ccccc2)cc1 | [*]CC([*])c1ccc(C(=O)Cc2ccccc2)cc1 | known | 3.6382 | [9 empty] | 351
R1000168 |  |  | P020104 | poly(4-benzoylstyrene) | poly[1-(4-benzoylphenyl)ethylene] |  | Polystyrenes, Polyvinyls |  | *CC(*)c1ccc(C(=O)c2ccccc2)cc1 | [*]CC([*])c1ccc(C(=O)c2ccccc2)cc1 | known | 3.5289 | [9 empty] | 371
R1000169 |  |  | P020105 | poly(4-p-toluoylstyrene) | poly{1-[4-(4-methylbenzoyl)phenyl]ethylene} |  | Polystyrenes, Polyvinyls |  | *CC(*)c1ccc(C(=O)c2ccc(C)cc2)cc1 | [*]CC([*])c1ccc(C(=O)c2ccc(C)cc2)cc1 | known | [10 empty] | 372
R1000170 |  |  | P020108 | poly(4-fluorostyrene) poly(p-fluorostyrene) | poly[1-(4-fluorophenyl)ethylene] |  | Polystyrenes, Polyvinyls |  | *CC(*)c1ccc(F)cc1 | [*]CC([*])c1ccc(F)cc1 | known | 2.0489 | [8 empty] | 538 | 368 | 623 |  | 0.93 | 18.8 | [8 empty] | 2.4025 | 1.06 | 17.2 | 34.4 | 0.83 | 4.4 |  |  |  | 1.55
R1000171 |  |  | P020110 | poly(4-iodostyrene) poly(p-iodostyrene) | poly[1-(4-iodophenyl)ethylene] |  | Polystyrenes, Polyvinyls |  | *CC(*)c1ccc(I)cc1 | [*]CC([*])c1ccc(I)cc1 | known | [10 empty] | 424
R1000172 |  |  | P020111 | poly[4-(dimethylamino)styrene] | poly{1-[4-(dimethylamino)phenyl]ethylene} |  | Polystyrenes, Polyvinyls |  | *CC(*)c1ccc(N(C)C)cc1 | [*]CC([*])c1ccc(N(C)C)cc1 | known
R1000173 |  |  | P020112 | poly(4-methoxystyrene) poly(p-methoxystyrene) | poly[1-(4-methoxyphenyl)ethylene] |  | Polystyrenes, Polyvinyls |  | *CC(*)c1ccc(OC)cc1 | [*]CC([*])c1ccc(OC)cc1 | known | [10 empty] | 362 | 606 | [11 empty] | 2.5313 | 0.91 | 18.9 | 15 | 0.61 | 2.6 |  |  |  | 1.591
R1000174 |  |  | P020113 | poly(4-ethoxystyrene) | poly[1-(4-ethoxyphenyl)ethylene] |  | Polystyrenes, Polyvinyls |  | *CC(*)c1ccc(OCC)cc1 | [*]CC([*])c1ccc(OCC)cc1 | known | [10 empty] | 359
R1000175 |  |  | P020114 | poly(4-propoxystyrene) | poly[1-(4-propoxyphenyl)ethylene] |  | Polystyrenes, Polyvinyls |  | *CC(*)c1ccc(OCCC)cc1 | [*]CC([*])c1ccc(OCCC)cc1 | known | [10 empty] | 343
R1000176 |  |  | P020115 | poly(4-butoxystyrene) poly(p-butoxystyrene) | poly[1-(4-butoxyphenyl)ethylene] |  | Polystyrenes, Polyvinyls |  | *CC(*)c1ccc(OCCCC)cc1 | [*]CC([*])c1ccc(OCCCC)cc1 | known | [10 empty] | 320
R1000177 |  |  | P020116 | poly[4-(isopentyloxy)styrene] | poly{1-[4-(3-methylbutoxy)phenyl]ethylene} |  | Polystyrenes, Polyvinyls |  | *CC(*)c1ccc(OCCC(C)C)cc1 | [*]CC([*])c1ccc(OCCC(C)C)cc1 | known | [10 empty] | 330
R1000178 |  |  | P020117 | poly(4-phenoxystyrene) | poly[1-(4-phenoxyphenyl)ethylene] |  | Polystyrenes, Polyvinyls |  | *CC(*)c1ccc(Oc2ccccc2)cc1 | [*]CC([*])c1ccc(Oc2ccccc2)cc1 | known | [10 empty] | 364
R1000179 |  |  | P020118 | poly(4'-vinyl-1,1':4',1''-terphenyl) | poly[1-(1,1':4',1''-terphenyl-4-yl)ethylene] poly[1-(p-terphenyl-4-yl)ethylene] | poly[4-(4'-biphenylyl)styrene] | Polystyrenes, Polyvinyls |  | *CC(*)c1ccc(-c2ccc(-c3ccccc3)cc2)cc1 | [*]CC([*])c1ccc(-c2ccc(-c3ccccc3)cc2)cc1 | known
R1000180 |  |  | P020119 | poly[4-(propoxysulfonyl)styrene] | poly{1-[4-(propoxysulfonyl)phenyl]ethylene} |  | Polystyrenes, Polyvinyls |  | *CC(*)c1ccc(S(=O)(=O)OCCC)cc1 | [*]CC([*])c1ccc(S(=O)(=O)OCCC)cc1 | known | [10 empty] | 490
R1000181 |  |  | P020121 | poly(2,6-dichlorostyrene) | poly[1-(2,6-dichlorophenyl)ethylene] |  | Polystyrenes, Polyvinyls |  | *CC(*)c1c(Cl)cccc1Cl | [*]CC([*])c1c(Cl)cccc1Cl | known | [10 empty] | 438 | [12 empty] | 2.6406 | [8 empty] | 1.625
R1000182 |  |  | P020122 | poly(2,4-dimethylstyrene) | poly[1-(2,4-dimethylphenyl)ethylene] |  | Polystyrenes, Polyvinyls |  | *CC(*)c1ccc(C)cc1C | [*]CC([*])c1ccc(C)cc1C | known | 4.8585 | [8 empty] | 573 |  | 603
R1000183 |  |  | P020123 | poly(2,4-diisopropylstyrene) | poly[1-(2,4-diisopropylphenyl)ethylene] poly[1-(2,4-diisopropylphenyl)ethylene] |  | Polystyrenes, Polyvinyls |  | *CC(*)c1ccc(C(C)C)cc1C(C)C | [*]CC([*])c1ccc(C(C)C)cc1C(C)C | known
R1000184 |  |  | P020124 | poly(2-methyl-4-fluorostyrene) | poly[1-(4-fluoro-2-methylphenyl)ethylene] |  | Polystyrenes, Polyvinyls |  | *CC(*)c1ccc(F)cc1C | [*]CC([*])c1ccc(F)cc1C | known
R1000185 |  |  | P020125 | poly(4-chloro-2-methylstyrene) | poly[1-(4-chloro-2-methylphenyl)ethylene] |  | Polystyrenes, Polyvinyls |  | *CC(*)c1ccc(Cl)cc1C | [*]CC([*])c1ccc(Cl)cc1C | known | [10 empty] | 418
R1000186 |  |  | P020126 | poly(2,4-dichlorostyrene) | poly[1-(2,4-dichlorophenyl)ethylene] |  | Polystyrenes, Polyvinyls |  | *CC(*)c1ccc(Cl)cc1Cl | [*]CC([*])c1ccc(Cl)cc1Cl | known | [10 empty] | 408
R1000187 |  |  | P020130 | poly(2,5-dimethylstyrene) | poly[1-(2,5-dimethylphenyl)ethylene] |  | Polystyrenes, Polyvinyls |  | *CC(*)c1cc(C)ccc1C | [*]CC([*])c1cc(C)ccc1C | known | 4.9137 | [8 empty] | 578 | 416 | 603
R1000188 |  |  | P020131 | poly(5-tert-butyl-2-methylstyrene) | poly{1-[3-(1,1-dimethylethyl)-6-methylphenyl]ethylene} poly[1-(5-tert-butyl-2-methylphenyl)ethylene] |  | Polystyrenes, Polyvinyls |  | *CC(*)c1cc(C(C)(C)C)ccc1C | [*]CC([*])c1cc(C(C)(C)C)ccc1C | known | [10 empty] | 360
R1000189 | 10431 |  | P020132 | poly(2,5-diisopropylstyrene) | poly[1-(2,5-diisopropylphenyl)ethylene] poly[1-(2,5-diisopropylphenyl)ethylene] |  | Polystyrenes, Polyvinyls |  | *CC(*)c1cc(C(C)C)ccc1C(C)C | [*]CC([*])c1cc(C(C)C)ccc1C(C)C | known | [10 empty] | 441
R1000190 |  |  | P020133 | poly(2,5-dichlorostyrene) | poly[1-(2,5-dichlorophenyl)ethylene] |  | Polystyrenes, Polyvinyls |  | *CC(*)c1cc(Cl)ccc1Cl | [*]CC([*])c1cc(Cl)ccc1Cl | known | 2.6378 | [9 empty] | 383
R1000191 | 10095 |  | P020134 | poly(2,5-difluorostyrene) | poly[1-(2,5-difluorophenyl)ethylene] |  | Polystyrenes, Polyvinyls |  | *CC(*)c1cc(F)ccc1F | [*]CC([*])c1cc(F)ccc1F | known | [10 empty] | 374 |  |  |  | 17.7
R1000192 | 10448 |  | P020135 | poly(2-fluoro-5-methylstyrene) | poly[1-(2-fluoro-5-methylphenyl)ethylene] |  | Polystyrenes, Polyvinyls |  | *CC(*)c1cc(C)ccc1F | [*]CC([*])c1cc(C)ccc1F | known | 4.5949 | [9 empty] | 384
R1000193 |  |  | P020136 | poly(5-bromo-2-butoxystyrene) | poly[1-(5-bromo-2-butoxyphenyl)ethylene] |  | Polystyrenes, Polyvinyls |  | *CC(*)c1cc(Br)ccc1OCCCC | [*]CC([*])c1cc(Br)ccc1OCCCC | known | 4.5078 | [9 empty] | 320
R1000194 |  |  | P020137 | poly(5-bromo-2-ethoxystyrene) | poly[1-(5-bromo-2-ethoxyphenyl)ethylene] |  | Polystyrenes, Polyvinyls |  | *CC(*)c1cc(Br)ccc1OCC | [*]CC([*])c1cc(Br)ccc1OCC | known | 4.458 | [9 empty] | 353
R1000195 |  |  | P020138 | poly(5-bromo-2-methoxystyrene) | poly[1-(5-bromo-2-methoxyphenyl)ethylene] |  | Polystyrenes, Polyvinyls |  | *CC(*)c1cc(Br)ccc1OC | [*]CC([*])c1cc(Br)ccc1OC | known | [10 empty] | 359
R1000196 |  |  | P020139 | poly(5-bromo-2-propoxystyrene) | poly[1-(5-bromo-2-propoxyphenyl)ethylene] |  | Polystyrenes, Polyvinyls |  | *CC(*)c1cc(Br)ccc1OCCC | [*]CC([*])c1cc(Br)ccc1OCCC | known | [10 empty] | 327
R1000197 |  |  | P020140 | poly(5-bromo-2-isopropoxystyrene) | poly{1-[2-(1-methylethoxy)-5-bromophenyl]ethylene} |  | Polystyrenes, Polyvinyls |  | *CC(*)c1cc(Br)ccc1OC(C)C | [*]CC([*])c1cc(Br)ccc1OC(C)C | known | 4.6199 | [9 empty] | 308
R1000198 |  |  | P020141 | poly[5-bromo-2-(pentyloxy)styrene] | poly{1-[5-bromo-2-(pentyloxy)phenyl]ethylene} |  | Polystyrenes, Polyvinyls |  | *CC(*)c1cc(Br)ccc1OCCCCC | [*]CC([*])c1cc(Br)ccc1OCCCCC | known | [10 empty] | 322
R1000199 |  |  | P020142 | poly[5-bromo-2-(isopentyloxy)styrene] | poly{1-[2-(3-methylbutoxy)-5-bromophenyl]ethylene} |  | Polystyrenes, Polyvinyls |  | *CC(*)c1cc(Br)ccc1OCCC(C)C | [*]CC([*])c1cc(Br)ccc1OCCC(C)C | known | [10 empty] | 310
R1000200 |  |  | P020143 | poly(3,5-dimethylstyrene) | poly[1-(3,5-dimethylphenyl)ethylene] |  | Polystyrenes, Polyvinyls |  | *CC(*)c1cc(C)cc(C)c1 | [*]CC([*])c1cc(C)cc(C)c1 | known | [9 empty] | 543 | 377 | 583
R1000201 |  |  | P020144 | poly(3,4-dimethylstyrene) | poly[1-(3,4-dimethylphenyl)ethylene] |  | Polystyrenes, Polyvinyls |  | *CC(*)c1ccc(C)c(C)c1 | [*]CC([*])c1ccc(C)c(C)c1 | known | 4.4861 | [8 empty] | 513 | 384 | 623
R1000202 |  |  | P020145 | poly(4-chloro-3-methylstyrene) | poly[1-(4-chloro-3-methylphenyl)ethylene] |  | Polystyrenes, Polyvinyls |  | *CC(*)c1ccc(Cl)c(C)c1 | [*]CC([*])c1ccc(Cl)c(C)c1 | known | 4.762 | [9 empty] | 387
R1000203 |  |  | P020146 | poly(3,4-dichlorostyrene) | poly[1-(3,4-dichlorophenyl)ethylene] |  | Polystyrenes, Polyvinyls |  | *CC(*)c1ccc(Cl)c(Cl)c1 | [*]CC([*])c1ccc(Cl)c(Cl)c1 | known | 2.3069 | [9 empty] | 401 | [5 empty] | 2.94 | 2.94 | 2.91 | 2.88 | 2.85 | 2.8
R1000204 |  |  | P020147 | poly(4-chloro-3-fluorostyrene) | poly[1-(4-chloro-3-fluorophenyl)ethylene] |  | Polystyrenes, Polyvinyls |  | *CC(*)c1ccc(Cl)c(F)c1 | [*]CC([*])c1ccc(Cl)c(F)c1 | known | [10 empty] | 395
R1000205 |  |  | P020148 | poly(2,4,6-trimethylstyrene) | poly[1-(2,4,6-trimethylphenyl)ethylene] |  | Polystyrenes, Polyvinyls |  | *CC(*)c1c(C)cc(C)cc1C | [*]CC([*])c1c(C)cc(C)cc1C | known
R1000206 |  |  | P020149 | poly(2,4,5-trimethylstyrene) | poly[1-(2,4,5-trimethylphenyl)ethylene] |  | Polystyrenes, Polyvinyls |  | *CC(*)c1cc(C)c(C)cc1C | [*]CC([*])c1cc(C)c(C)cc1C | known | [10 empty] | 377 |  | 1 | [10 empty] | 2.468 | [8 empty] | 1.571
R1000207 |  |  | P020150 | poly(2,3,4,5,6-pentafluorostyrene) | poly[1-(2,3,4,5,6-pentafluorophenyl)ethylene] |  | Polystyrenes, Polyvinyls |  | *CC(*)c1c(F)c(F)c(F)c(F)c1F | [*]CC([*])c1c(F)c(F)c(F)c(F)c1F | known | [10 empty] | 375 | 558
R1000208 | 10160 |  | P020151 | poly(isopropenylbenzene) | poly(1-methyl-1-phenylethylene) | poly(alpha-methylstyrene) | Polystyrenes, Polyvinyls | PMS PalphaMS | *CC(*)(C)c1ccccc1 | [*]CC([*])(C)c1ccccc1 | known | [10 empty] | 445 |  | 1.07 | 1.28 | 18.4 |  |  | 2.57 | [6 empty] | 0.14 | 3 | 14.5 | 0.15 | 0.82
R1000209 |  |  | P020152 | poly(alpha-methyl-4-isopropylstyrene) | poly[1-(4-isopropylphenyl)-1-methylethylene] |  | Polystyrenes, Polyvinyls |  | *CC(*)(C)c1ccc(C(C)C)cc1 | [*]CC([*])(C)c1ccc(C(C)C)cc1 | known | [9 empty] | 476 | 413
R1000210 |  |  | P020153 | poly(alpha,beta,beta-trifluorostyrene) | poly(1,2,2-trifluoro-1-phenylethylene) | poly(1,2,2-trifluoro-1-phenylethene) poly(1-phenyltrifluoroethylene) | Other polymers |  | *C(F)(F)C(*)(F)c1ccccc1 | [*]C(F)(F)C([*])(F)c1ccccc1 | known | 5.6014 | [9 empty] | 479 | 610
R1000211 |  |  | P020154 | poly[1-(2,3,4,5,6-pentafluorophenyl)-1,2,2-trifluoroethene] | poly[1-(2,3,4,5,6-pentafluorophenyl)-1,2,2-trifluoroethylene] | poly(perfluorostyrene) | Other polymers |  | *C(F)(F)C(*)(F)c1c(F)c(F)c(F)c(F)c1F | [*]C(F)(F)C([*])(F)c1c(F)c(F)c(F)c(F)c1F | known | [10 empty] | 467
R1000212 | 40273 |  | P020156 | poly(1-vinylnaphthalene) | poly[1-(1-naphthyl)ethylene] poly[1-(1-naphthyl)ethylene] |  | Polystyrenes, Polyvinyls |  | *CC(*)c1cccc2ccccc12 | [*]CC([*])c1cccc2ccccc12 | known | [10 empty] | 432 | [7 empty] | 2.6 | 2.6 | 2.6 | 2.6
R1000213 |  |  | P020157 | poly(4-acetylstyrene) | poly[1-(4-acetylphenyl)ethylene] |  | Polystyrenes, Polyvinyls |  | *CC(*)c1ccc(C(C)=O)cc1 | [*]CC([*])c1ccc(C(C)=O)cc1 | known | [10 empty] | 388
R1000214 |  |  | P020158 | poly(1-{4-[3-(morpholin-4-yl)propanoyl]phenyl}ethylene) | poly(1-{4-[3-(morpholin-4-yl)propanoyl]phenyl}ethylene) | poly[4-(3-morpholinopropionyl)styrene] | Polystyrenes, Polyvinyls |  | *CC(*)c1ccc(C(=O)CCN2CCOCC2)cc1 | [*]CC([*])c1ccc(C(=O)CCN2CCOCC2)cc1 | known | 3.2629 | [9 empty] | 314
R1000215 |  |  | P020177 | poly(methyl 2-phenylacrylate) | poly[1-(methoxycarbonyl)-1-phenylethylene] | poly(methyl alpha-phenylacrylate) | Polystyrenes, Polyacrylics, Polyvinyls |  | *CC(*)(C(=O)OC)c1ccccc1 | [*]CC([*])(C(=O)OC)c1ccccc1 | known | [10 empty] | 397
R1000216 |  |  | P020181 | poly[1-methyl-4-(1-methylvinyl)benzene] poly[1-methyl-4-(1-methylethenyl)benzene] poly(1-isopropenyl-4-methylbenzene) | poly[1-methyl-1-(4-methylphenyl)ethylene] | poly(p-methyl-alpha-methylstyrene) poly(alpha,4-dimethylstyrene) | Polystyrenes, Polyvinyls |  | *CC(*)(C)c1ccc(C)cc1 | [*]CC([*])(C)c1ccc(C)cc1 | known | [9 empty] | 498 | 438 | [22 empty] | 20 | 34.09
R1000217 |  |  | P020185 | poly[p-(trifluoroacetyl)styrene] | poly{1-[4-(trifluoroacetyl)phenyl]ethylene} |  | Polystyrenes, Polyvinyls |  | *CC(*)c1ccc(C(=O)C(F)(F)F)cc1 | [*]CC([*])c1ccc(C(=O)C(F)(F)F)cc1 | known | [9 empty] | 451 | 368
R1000218 |  |  | P020186 | poly[4-(4-methoxybenzoyl)styrene] | poly{1-[4-(4-methoxybenzoyl)phenyl]ethylene} | poly(4-p-anisoylstyrene) | Polystyrenes, Polyvinyls |  | *CC(*)c1ccc(C(=O)c2ccc(OC)cc2)cc1 | [*]CC([*])c1ccc(C(=O)c2ccc(OC)cc2)cc1 | known | [10 empty] | 376
R1000219 |  |  | P020189 | poly(2-vinylnaphthalene) | poly[1-(2-naphthyl)ethylene] |  | Polystyrenes, Polyvinyls |  | *CC(*)c1ccc2ccccc2c1 | [*]CC([*])c1ccc2ccccc2c1 | known | 3.6351 | [8 empty] | 633 | 418 |  | 1.11 |  |  |  |  | 2.51 | [5 empty] | 2.6569 | [8 empty] | 1.63
R1000220 | 40071 |  | P020190 | poly(4-vinylpyridine) | poly[1-(4-pyridyl)ethylene] poly[1-(pyridin-4-yl)ethylene] |  | Polystyrenes, Polyvinyls |  | *CC(*)c1ccncc1 | [*]CC([*])c1ccncc1 | known | 2.5368 | [9 empty] | 434.6667 | 647 | 1.11
R1000221 |  |  | P020191 | poly(2-methyl-6-vinylpyridine) | poly[1-(6-methylpyridin-2-yl)ethylene] poly[1-(2-methyl-6-pyridyl)ethylene] poly[(2-methyl-6-pyridyl)ethylene] |  | Polystyrenes, Polyvinyls |  | *CC(*)c1cccc(C)n1 | [*]CC([*])c1cccc(C)n1 | known | 5.0497 | [9 empty] | 365
R1000222 |  |  | P020192 | poly(2-methyl-5-vinylpyridine) | poly[1-(6-methylpyridin-3-yl)ethylene] poly[1-(2-methyl-5-pyridyl)ethylene] poly[(2-methyl-5-pyridyl)ethylene] |  | Polystyrenes, Polyvinyls |  | *CC(*)c1ccc(C)nc1 | [*]CC([*])c1ccc(C)nc1 | known | 4.8601 | [9 empty] | 403 |  | 1.1
R1000223 |  |  | P020193 | poly(2-vinylindazol) | poly[1-(2H-indazol-2-yl)ethylene] poly(indazol-2-ylethylene) |  | Polyvinyls |  | *CC(*)n1cc2ccccc2n1 | [*]CC([*])n1cc2ccccc2n1 | known | 3.7572 | [9 empty] | 331 |  | 1.23
R1000224 |  |  | P020194 | poly[(2-styrylpyridine)-alt-(2-vinylpyridine)] | poly[1,3-bis(pyridin-2-yl)-2-phenylbutane-1,4-diyl] |  | Polystyrenes, Polyvinyls |  | *CC(c1ccccn1)C(c1ccccc1)C(*)c1ccccn1 | [*]CC(c1ccccn1)C(c1ccccc1)C([*])c1ccccn1 | known
R1000225 |  |  | P020195 | poly(4-hydroxystyrene) poly(p-hydroxystyrene) poly(4-vinylphenol) poly(p-vinylphenol) | poly[1-(4-hydroxyphenyl)ethylene] |  | Polystyrenes, Polyvinyls |  | *CC(*)c1ccc(O)cc1 | [*]CC([*])c1ccc(O)cc1 | known | [10 empty] | 429 |  | 1.22 |  | 23.6 | [11 empty] | 3.4 | 0.015 | 0.12 |  |  |  |  | 15 | 11 | 0.3
R1000226 |  |  | P020198 | poly[4-(acetyloxy)styrene] poly(p-acetoxystyrene) poly(4-acetoxystyrene) | poly{1-[4-(acetyloxy)phenyl]ethylene} |  | Polystyrenes, Polyvinyls |  | *CC(*)c1ccc(OC(C)=O)cc1 | [*]CC([*])c1ccc(OC(C)=O)cc1 | known | [10 empty] | 385 | [12 empty] | 2.4336 | 0.99 | 16.3 | 18.6 | 0.64 | 3.1 |  |  |  | 1.56
R1000227 |  |  | P024305 | poly(p-propylstyrene) | poly[1-(4-propylphenyl)ethylene] |  | Polystyrenes, Polyvinyls |  | *CC(*)c1ccc(CCC)cc1 | [*]CC([*])c1ccc(CCC)cc1 | known | [10 empty] | 311.5
R1000228 |  |  | P024371 | poly{4-[6-(4'-methoxy-4-biphenyloxy)hexyloxy]methylstyrene} poly{p-[omega-(4'-methoxybiphenyloxy)hexyleneoxy]methylstyrene} | poly[1-(4-{[6-(4'-methoxybiphenyl-4-yloxy)hexyloxy]methyl}phenyl)ethylene] poly(1-{4-[6-(4'-methoxy-4-biphenylyloxy)hexyloxymethyl]phenyl}ethylene) |  | Polystyrenes, Polyvinyls |  | *CC(*)c1ccc(COCCCCCCOc2ccc(-c3ccc(OC)cc3)cc2)cc1 | [*]CC([*])c1ccc(COCCCCCCOc2ccc(-c3ccc(OC)cc3)cc2)cc1 | known
R1000229 |  |  | P024504 | poly[4-(2-ethylhexyloxymethyl)styrene] | poly{1-[4-(2-ethylhexyloxymethyl)phenyl]ethylene} |  | Polystyrenes, Polyvinyls |  | *CC(*)c1ccc(COCC(CC)CCCC)cc1 | [*]CC([*])c1ccc(COCC(CC)CCCC)cc1 | known | [10 empty] | 250
R1000230 |  |  | P024505 | poly{4-[2-(octyloxy)ethoxymethyl]styrene} | poly{1-[4-(2-octyloxyethoxymethyl)phenyl]ethylene} poly(1-{4-[2-(octyloxy)ethoxymethyl]phenyl}ethylene) |  | Polystyrenes, Polyvinyls |  | *CC(*)c1ccc(COCCOCCCCCCCC)cc1 | [*]CC([*])c1ccc(COCCOCCCCCCCC)cc1 | known | [10 empty] | 231
R1000231 |  |  | P024507 | poly[4-(6H-dodecafluorohexyl)styrene] | poly{1-[4-(1,1,2,2,3,3,4,4,5,5,6,6-dodecafluorohexyl)phenyl]ethylene} poly{1-[4-(6H-dodecafluorohexyl)phenyl]ethylene} |  | Polystyrenes, Polyvinyls |  | *CC(*)c1ccc(C(F)(F)C(F)(F)C(F)(F)C(F)(F)C(F)(F)C(F)F)cc1 | [*]CC([*])c1ccc(C(F)(F)C(F)(F)C(F)(F)C(F)(F)C(F)(F)C(F)F)cc1 | known
R1000232 |  |  | P024516 | poly[(methyl 2-cyanoacrylate)-alt-styrene] poly[(methyl alpha-cyanoacrylate)-alt-styrene] | poly[1-cyano-1-(methoxycarbonyl)-3-phenylbutane-1,4-diyl] | poly[1-cyano-1-(methoxycarbonyl)-3-phenyltetramethylene] | Polystyrenes, Polyacrylics, Polyvinyls |  | *CC(CC(*)(C#N)C(=O)OC)c1ccccc1 | [*]CC(CC([*])(C#N)C(=O)OC)c1ccccc1 | known | 5.5884
R1000233 |  |  | P024527 | poly(4-vinylphthalic acid) | poly[1-(3,4-dicarboxyphenyl)ethylene] |  | Polystyrenes, Polyvinyls |  | *CC(*)c1ccc(C(=O)O)c(C(=O)O)c1 | [*]CC([*])c1ccc(C(=O)O)c(C(=O)O)c1 | known | [11 empty] | 653
R1000234 | 10181 |  | P030001 | poly(vinyl alcohol) | poly(1-hydroxyethylene) poly(hydroxyethylene) | polyvinyl alcohol PVA | Polyvinyls | PVAL PVA PVOH | *CC(*)O | [*]CC([*])O | known | 6.3648 |  |  |  | 7.5488 |  |  | 29.81 |  |  | 353 | 513 | 1.3 | 1.55 |  |  |  | 10.4 | 8 | 6.6 | 5.7 | 5 |  | 2.25 |  | 1.2e-06 |  |  | 7e-07 |  |  |  | 1.5 | 39.83 | 39.089205 | 0.1 | 22.75
R1000235 | 239 |  | P030002 | polyacrolein poly(acrylaldehyde) | poly(1-formylylethylene) |  | Polyvinyls |  | *CC(*)C=O | [*]CC([*])C=O | known | [23 empty] | 2.3348 | [8 empty] | 1.528
R1000236 |  |  | P030003 | poly(vinyl dodecanoate) poly(vinyl laurate) | poly(1-dodecanoyloxyethylene) |  | Polyvinyls |  | *CC(*)OC(=O)CCCCCCCCCCC | [*]CC([*])OC(=O)CCCCCCCCCCC | known | [33 empty] | 11 | 12.02
R1000237 | 264 |  | P030004 | poly(vinyl palmitate) poly(vinyl hexadecanoate) | poly(1-hexadecanoyloxyethylene) |  | Polyvinyls |  | *CC(*)OC(=O)CCCCCCCCCCCCCCC | [*]CC([*])OC(=O)CCCCCCCCCCCCCCC | known | [9 empty] | 313.5 | [13 empty] | 2.1404 | [8 empty] | 1.463 | 33 | 33.35
R1000238 | 265 |  | P030005 | poly(vinyl stearate) poly(vinyl octadecanoate) | poly[1-(stearoyloxy)ethylene] poly[1-(octadecanoyloxy)ethylene] |  | Polyvinyls |  | *CC(*)OC(=O)CCCCCCCCCCCCCCCCC | [*]CC([*])OC(=O)CCCCCCCCCCCCCCCCC | known | [9 empty] | 320 | [13 empty] | 2.1258 | [8 empty] | 1.458 | 38 | 37.02
R1000239 |  |  | P030006 | poly(methyl vinyl ketone) poly(vinyl methyl ketone) poly(but-3-ene-2-one) | poly(1-acetylethylene) |  | Polyvinyls |  | *CC(*)C(C)=O | [*]CC([*])C(C)=O | known | [9 empty] | 406 | 293 | 703 |  |  | 20.7 | [8 empty] | 2.0107 | [8 empty] | 1.418
R1000240 |  |  | P030007 | poly(vinyl isopropyl ketone) poly(4-methylpent-1-ene-3-one) | poly[1-(2-methylpropanoyl)ethylene] poly(1-isobutyrylethylene) |  | Polyvinyls |  | *CC(*)C(=O)C(C)C | [*]CC([*])C(=O)C(C)C | known
R1000241 | 10200 |  | P030009 | poly(methyl isopropenyl ketone) poly(isopropenyl methyl ketone) poly(3-methylbut-3-ene-2-one) | poly(1-acetyl-1-methylethylene) |  | Polyvinyls |  | *CC(*)(C)C(C)=O | [*]CC([*])(C)C(C)=O | known | [9 empty] | 513 | 370 |  | 1.14 | [10 empty] | 2.2801 | [8 empty] | 1.51
R1000242 | 40295 | khz-0030 | P030010 | polyacrylonitrile | poly(1-cyanoethylene) |  | Polyvinyls | PAN | *CC(*)C#N | [*]CC([*])C#N | known | 7.7741 |  |  |  | 7.4435 |  |  | 55.5 |  | 584 | 384 | 573 | 1.18 | 1.3 |  | 6.5 |  | 5.5 |  |  | 4.2 |  |  | 2.3043 |  | 0.0018 | 0.53 | 0.00016 | 0.00028 |  |  |  | 1.518 |  |  | 0.308 | 26
R1000243 |  |  | P030011 | poly(methacrylonitrile) polymethacrylonitrile | poly(1-cyano-1-methylethylene) | poly(2-methylacrylonitrile) | Polyvinyls | PMAN | *CC(*)(C)C#N | [*]CC([*])(C)C#N | known | 7.6319 |  |  |  | 7.1863 | [5 empty] | 383 |  |  |  | 22.9 | 4.14 |  | 3.83 |  |  | 3.3 |  |  | 2.5249 | [8 empty] | 1.589 | 29.5 | 8
R1000244 |  |  | P322232 | cyclo-poly(2-vinylpyridine) | cyclo-poly[1-(2-pyridyl)ethylene] cyclo-poly[1-(pyridin-2-yl)ethylene] |  | Polystyrenes, Polyvinyls |  | *CC(*)c1ccccn1 | [*]CC([*])c1ccccn1 | known | [9 empty] | 475 | 373 | 647 | 1.11 |  |  |  | 4.91 | 4.64 | 4.26 | 3.77 | 3.56 | 3.33
R1000245 |  |  | P030015 | poly(9-vinyl-9H-carbazole) | poly[1-(9H-carbazol-9-yl)ethylene] | poly(N-vinylcarbazole) poly[1-(9-carbazolyl)ethylene] | Polyvinyls |  | *CC(*)n1c2ccccc2c2ccccc21 | [*]CC([*])n1c2ccccc2c2ccccc21 | known | 4.0449 | [8 empty] | 593 | 497 | 488.36 | 1.19 |  |  |  | 2.95 | 2.9 | 2.95 | 2.95 | 2.95 | 2.95 |  | 2.56 | [8 empty] | 1.6 |  |  | 0.14
R1000246 | 10195 |  | P030018 | poly(methyl vinyl ether) poly(vinyl methyl ether) | poly(1-methoxyethylene) | poly(methoxyethylene) | Polyvinyls | PVME | *CC(*)OC | [*]CC([*])OC | known | 5.5335 | [6 empty] | 10 | 0.1586 | 400 | 245 |  | 1.05 | 1.95 | 18.3 | [8 empty] | 2.1609 | [8 empty] | 1.47
R1000247 |  |  | P030019 | poly(ethyl vinyl ether) | poly(1-ethoxyethylene) | poly(vinyl ethyl ether) poly(1-ethyloxyethylene) poly(ethoxyethylene) | Polyvinyls |  | *CC(*)OCC | [*]CC([*])OCC | known | [9 empty] | 359 | 231 |  | 0.96 |  | 18.1 | [8 empty] | 2.1141 | [8 empty] | 1.454
R1000248 |  |  | P030020 | poly(butyl vinyl ether) | poly(1-butoxyethylene) |  | Polyvinyls |  | *CC(*)OCCCC | [*]CC([*])OCCCC | known | [9 empty] | 337 | 217 |  | 0.93 |  | 18.2 | [8 empty] | 2.1199 | [8 empty] | 1.456
R1000249 |  |  | P030021 | poly(pentyl vinyl ether) | poly[1-(pentyloxy)ethylene] |  | Polyvinyls |  | *CC(*)OCCCCC | [*]CC([*])OCCCCC | known | 5.9056 | [9 empty] | 207 |  | 0.92 | [10 empty] | 2.1258 | [8 empty] | 1.458
R1000250 |  |  | P030022 | poly(hexyl vinyl ether) poly(vinyl hexyl ether) | poly[1-(hexyloxy)ethylene] |  | Polyvinyls |  | *CC(*)OCCCCCC | [*]CC([*])OCCCCCC | known | [10 empty] | 199 |  | 0.92 | [10 empty] | 2.1287 | [8 empty] | 1.459
R1000251 |  |  | P030023 | poly(decyl vinyl ether) | poly[1-(decyloxy)ethylene] |  | Polyvinyls |  | *CC(*)OCCCCCCCCCC | [*]CC([*])OCCCCCCCCCC | known | [9 empty] | 280 | 211 |  | 0.88 | [10 empty] | 2.1374 | [8 empty] | 1.462
R1000252 |  |  | P030024 | poly(vinyl acetate) | poly[1-(acetyloxy)ethylene] | PVAc poly(1-acetoxyethylene) poly(acetoxyethylene) polyvinyl acetate | Polyvinyls | PVAC | *CC(*)OC(C)=O | [*]CC([*])OC(C)=O | known | 6.8523 |  |  |  | 5.9373 |  |  | 13.23 | 0.606 |  | 304.4 | 620 | 1.18 | 1.18 | 19.6 |  | 3.09 | 3.07 | 3.05 | 3.02 | 2.98 | 2.94 |  | 2.1156 |  |  | 12.56 |  | 0.488 | 9.19 |  |  | 1.4545 |  |  | 0.33 | 20.2
R1000253 |  |  | P030025 | poly(vinyl propionate) | poly[1-(propanoyloxy)ethylene] poly[1-(propionyloxy)ethylene] |  | Polyvinyls |  | *CC(*)OC(=O)CC | [*]CC([*])OC(=O)CC | known | 6.5454 | [9 empty] | 283 |  |  |  | 18.6 | [8 empty] | 2.1904 | [8 empty] | 1.48
R1000254 | 10185 |  | P030026 | poly(vinyl benzoate) | poly[1-(benzoyloxy)ethylene] |  | Polyvinyls |  | *CC(*)OC(=O)c1ccccc1 | [*]CC([*])OC(=O)c1ccccc1 | known | [10 empty] | 344 |  | 1.21 | 1.17 | [9 empty] | 2.4743 |  | 6.32 | 10.7 | [5 empty] | 1.573
R1000255 |  |  | P030027 | poly(isobutyl vinyl ether) poly(vinyl isobutyl ether) | poly[1-(2-methylpropoxy)ethylene] poly(1-isobutoxyethylene) | polyvinyl isobutyl ether | Polyvinyls |  | *CC(*)OCC(C)C | [*]CC([*])OCC(C)C | known | [9 empty] | 438 | 250.5 |  | 0.92 |  | 17.9 | [8 empty] | 2.0069 | [8 empty] | 1.416666667
R1000256 |  |  | P030031 | poly(undec-10-enol) poly(10-undecenol) | poly[1-(9-hydroxynonyl)ethylene] |  | Polyvinyls |  | *CC(*)CCCCCCCCCO | [*]CC([*])CCCCCCCCCO | known | [9 empty] | 407
R1000257 |  |  | P030032 | poly[4-(diisopropylamino)but-1-ene] poly(4-N,N-diisopropylamino-1-butene) | poly{1-[2-(diisopropylamino)ethyl]ethylene} |  | Polyvinyls |  | *CC(*)CCN(C(C)C)C(C)C | [*]CC([*])CCN(C(C)C)C(C)C | known | [9 empty] | 588
R1000258 |  |  | P030033 | poly[5-(diisopropylamino)pent-1-ene] poly(5-N,N-diisopropylamino-1-pentene) | poly{1-[3-(bisisopropylamino)propyl]ethylene} |  | Polyvinyls |  | *CC(*)CCCN(C(C)C)C(C)C | [*]CC([*])CCCN(C(C)C)C(C)C | known | [9 empty] | 403 |  |  | 0.89
R1000259 |  |  | P030034 | poly[5-(diisobutylamino)pent-1-ene] poly(5-N,N-diisobutylamino-1-pentene) | poly(1-{3-[bis(2-methylpropyl)amino]propyl}ethylene) |  | Polyvinyls |  | *CC(*)CCCN(CC(C)C)CC(C)C | [*]CC([*])CCCN(CC(C)C)CC(C)C | known | [9 empty] | 385 |  |  | 0.87
R1000260 |  |  | P030036 | 1,4-poly(methyl hexa-2,4-dienoate) 1,4-poly(methyl 2,4-hexadienoate) | poly[3-(methoxycarbonyl)-4-methylbut-1-ene-1,4-diyl] | poly(3-methoxycarbonyl-4-methyl-1-butenylene) polymethylsorbate poly(methyl sorbate) | Polyvinyls |  | *C=CC(C)C(*)C(=O)OC | [*]C=CC(C)C([*])C(=O)OC | known | [9 empty] | 473 | 326 | 542
R1000261 | 15 |  | P030037 | poly{1,6-bis[(p-tolylsulfonyl)oxy]-2,4-hexadiyne} | poly(3,4-bis{[(p-tolylsulfonyl)oxy]methyl}but-3-ene-1-yne-1,4-diyl) | poly[1,6-bis(p-toluenesulfonyloxy)-2,4-hexadiyne] | Polyvinyls |  | *C#CC(COS(=O)(=O)c1ccc(C)cc1)=C(*)COS(=O)(=O)c1ccc(C)cc1 | [*]C#CC(COS(=O)(=O)c1ccc(C)cc1)=C([*])COS(=O)(=O)c1ccc(C)cc1 | known | [23 empty] | 3.0522 | [8 empty] | 1.747058824
R1000262 |  |  | P030040 | poly(vinyl formate) | poly[1-(formyloxy)ethylene] poly(formyloxyethylene) |  | Polyvinyls |  | *CC(*)OC=O | [*]CC([*])OC=O | known | 6.9603 | [9 empty] | 303.5 |  | 1.34 | [10 empty] | 2.1993 | [8 empty] | 1.483
R1000263 |  |  | P030041 | poly(benzyl vinyl ether) | poly[1-(benzyloxy)ethylene] |  | Polyvinyls |  | *CC(*)OCc1ccccc1 | [*]CC([*])OCc1ccccc1 | known | 5.0639 | [8 empty] | 435
R1000264 | 40240 |  | P030043 | poly(tert-butyl vinyl ether) | poly[1-(1,1-dimethylethoxy)ethylene] poly[1-(tert-butoxy)ethylene] |  | Polyvinyls |  | *CC(*)OC(C)(C)C | [*]CC([*])OC(C)(C)C | known | [9 empty] | 511 | 361
R1000265 |  |  | P030044 | poly[1-(isobutoxy)prop-1-ene] | poly[2-(2-methylpropoxy)-1-methylethylene] poly(1-isobutoxy-2-methylethylene) |  | Polyvinyls |  | *C(C)C(*)OCC(C)C | [*]C(C)C([*])OCC(C)C | known
R1000266 |  |  | P030045 | poly(isopropyl vinyl ether) | poly[1-(1-methylethoxy)ethylene] poly(1-isopropoxyethylene) |  | Polyvinyls |  | *CC(*)OC(C)C | [*]CC([*])OC(C)C | known | [9 empty] | 463 | 261 |  | 0.92 |  | 17.9
R1000267 |  |  | P030046 | poly(alpha-methylvinyl methyl ether) poly(isopropenyl methyl ether) | poly(1-methoxy-1-methylethylene) | poly(2-methoxypropylene) | Polyvinyls |  | *CC(*)(C)OC | [*]CC([*])(C)OC | known | [10 empty] | 340
R1000268 | 40250 |  | P030047 | poly(neopentyl vinyl ether) | poly[1-(2,2-dimethylpropoxy)ethylene] |  | Polyvinyls |  | *CC(*)OCC(C)(C)C | [*]CC([*])OCC(C)(C)C | known | [9 empty] | 489 | 424
R1000269 |  |  | P030048 | poly(1-methylpropyl vinyl ether) poly(sec-butyl vinyl ether) | poly[1-(1-methylpropoxy)ethylene] poly[1-(sec-butoxy)ethylene] |  | Polyvinyls |  | *CC(*)OC(C)CC | [*]CC([*])OC(C)CC | known | [10 empty] | 253 |  | 0.92 | [10 empty] | 2.1727 | [8 empty] | 1.474
R1000270 | 10221 |  | P030049 | poly(vinyl trifluoroacetate) | poly{1-[(trifluoroacetyl)oxy]ethylene} poly[1-(trifluoroacetoxy)ethylene] poly[(trifluoroacetoxy)ethylene] |  | Polyvinyls |  | *CC(*)OC(=O)C(F)(F)F | [*]CC([*])OC(=O)C(F)(F)F | known | 6.7842 | [9 empty] | 319 | [12 empty] | 1.8906 | [8 empty] | 1.375
R1000271 |  |  | P030077 | 1,4-poly(1-methoxybuta-1,3-diene) | poly(3-methoxybut-1-ene-1,4-diyl) | 1,4-poly(1-methoxy-1,3-butadiene) poly(3-methoxy-1-butenylene) | Polyvinyls |  | *C=CC(C*)OC | [*]C=CC(C[*])OC | known | 5.0501 | [8 empty] | 391 | 256
R1000272 |  |  | P030052 | poly[(butadiene)-alt-(methyl methacrylate)] poly[(buta-1,3-diene)-alt-(methyl methacrylate)] | poly[4-(methoxycarbonyl)-4-methylhex-1-ene-1,6-diyl] | 1,4-poly-1,3-butadiene-alt-methyl methacrylate poly[(1,3-butadiene)-alt-(methyl methacrylate)] | Polyvinyls |  | *C=CCC(C)(CC*)C(=O)OC | [*]C=CCC(C)(CC[*])C(=O)OC | known | 5.4945 | [8 empty] | 329
R1000273 |  |  | P030053 | poly(4-o-tolylbut-1-ene) poly(4-o-tolyl-1-butene) | poly{1-(2-methylphenethyl)ethylene] poly{1-[2-(2-methylphenyl)ethyl]ethylene} |  | Polyvinyls |  | *CC(*)CCc1ccccc1C | [*]CC([*])CCc1ccccc1C | known
R1000274 |  |  | P030054 | poly(4-p-tolylbut-1-ene) poly(4-p-tolyl-1-butene) | poly{1-(4-methylphenethyl)ethylene] poly{1-[2-(4-methylphenyl)ethyl]ethylene} |  | Polyvinyls |  | *CC(*)CCc1ccc(C)cc1 | [*]CC([*])CCc1ccc(C)cc1 | known | 5.1686 |  |  |  | 4.5772
R1000275 | 286 |  | P030055 | poly(dodecyl vinyl ether) | poly[1-(dodecyloxy)ethylene] |  | Polyvinyls |  | *CC(*)OCCCCCCCCCCCC | [*]CC([*])OCCCCCCCCCCCC | known | 5.4919 | [8 empty] | 303 |  |  | 0.89 | [10 empty] | 2.1433 | [8 empty] | 1.464
R1000276 |  |  | P030056 | poly(1-butoxyprop-1-ene) | poly(1-butoxy-2-methylethylene) |  | Polyvinyls |  | *C(C)C(*)OCCCC | [*]C(C)C([*])OCCCC | known
R1000277 |  |  | P030057 | poly[1-(tert-butoxy)prop-1-ene] | poly[1-(1,1-dimethylethoxy)-2-methylethylene] poly(1-tert-butoxy-2-methylethylene) |  | Polyvinyls |  | *C(C)C(*)OC(C)(C)C | [*]C(C)C([*])OC(C)(C)C | known
R1000278 |  |  | P030058 | poly(ethyl propenyl ether) | poly(1-ethoxy-2-methylethylene) |  | Polyvinyls |  | *C(C)C(*)OCC | [*]C(C)C([*])OCC | known | [9 empty] | 464
R1000279 |  |  | P030059 | poly[1-(isopropoxy)prop-1-ene] | poly[2-(1-methylethoxy)-1-methylethylene] poly(1-isopropoxy-2-methylethylene) |  | Polyvinyls |  | *C(C)C(*)OC(C)C | [*]C(C)C([*])OC(C)C | known | [9 empty] | 484
R1000280 |  |  | P030060 | poly(methyl propenyl ether) | poly(1-methoxy-2-methylethylene) |  | Polyvinyls |  | *C(C)C(*)OC | [*]C(C)C([*])OC | known | 5.326 | [8 empty] | 503
R1000281 |  |  | P030061 | poly(propyl propenyl ether) | poly(1-methyl-2-propoxyethylene) |  | Polyvinyls |  | *C(C)C(*)OCCC | [*]C(C)C([*])OCCC | known | [9 empty] | 441
R1000282 |  |  | P030062 | poly(bicyclo[1.1.0]butane-1-carbonitrile) | poly(1-cyanocyclobutane-1,3-diyl) poly(1-cyano-1,3-cyclobutylene) |  | Polyvinyls |  | *C1CC(*)(C#N)C1 | [*]C1CC([*])(C#N)C1 | known | 6.8104 | [8 empty] | 643
R1000283 |  |  | P030064 | poly[3-(2,5-dimethylphenyl)prop-1-ene] | poly[1-(2,5-dimethylbenzyl)ethylene] |  | Polyvinyls |  | *CC(*)Cc1cc(C)ccc1C | [*]CC([*])Cc1cc(C)ccc1C | known
R1000284 |  |  | P030065 | poly[3-(3,4-dimethylphenyl)prop-1-ene] | poly[1-(3,4-dimethylbenzyl)ethylene] |  | Polyvinyls |  | *CC(*)Cc1ccc(C)c(C)c1 | [*]CC([*])Cc1ccc(C)c(C)c1 | known
R1000285 |  |  | P030066 | poly[3-(3,5-dimethylphenyl)prop-1-ene] | poly[1-(3,5-dimethylbenzyl)ethylene] |  | Polyvinyls |  | *CC(*)Cc1cc(C)cc(C)c1 | [*]CC([*])Cc1cc(C)cc(C)c1 | known
R1000286 |  |  | P030067 | poly(3-m-tolylprop-1-ene) | poly[1-(3-methylbenzyl)ethylene] |  | Polyvinyls |  | *CC(*)Cc1cccc(C)c1 | [*]CC([*])Cc1cccc(C)c1 | known | [9 empty] | 453 | 313
R1000287 |  |  | P030068 | poly(3-o-tolylprop-1-ene) | poly[1-(2-methylbenzyl)ethylene] |  | Polyvinyls |  | *CC(*)Cc1ccccc1C | [*]CC([*])Cc1ccccc1C | known | [9 empty] | 563 | 353
R1000288 | 40281 |  | P030069 | poly(3-p-tolylprop-1-ene) | poly[1-(4-methylbenzyl)ethylene] |  | Polyvinyls |  | *CC(*)Cc1ccc(C)cc1 | [*]CC([*])Cc1ccc(C)cc1 | known | [9 empty] | 513 | 338
R1000289 |  |  | P030070 | poly(2-methylvinyl alcohol) | poly(1-hydroxy-2-methylethylene) |  | Polyvinyls |  | *C(C)C(*)O | [*]C(C)C([*])O | known | 6.0639 |  |  |  | 7.9156
R1000290 |  |  | P030071 | poly(vinyl p-tert-butylbenzoate) | poly{1-[(4-tert-butylbenzoyl)oxy]ethylene} poly(1-{[4-(1,1-dimethylethyl)benzoyl]oxy}ethylene) |  | Polyvinyls |  | *CC(*)OC(=O)c1ccc(C(C)(C)C)cc1 | [*]CC([*])OC(=O)c1ccc(C(C)(C)C)cc1 | known | [10 empty] | 374 |  | 1.11 | [10 empty] | 2.3624 | [8 empty] | 1.537
R1000291 |  |  | P030072 | poly(vinyl tert-butyl ketone) poly(4,4-dimethylpent-1-en-3-one) | poly[1-(2,2-dimethylpropanoyl)ethylene] |  | Polyvinyls |  | *CC(*)C(=O)C(C)(C)C | [*]CC([*])C(=O)C(C)(C)C | known | 5.3334
R1000292 |  |  | P030074 | poly(vinyl cyclohexyl ketone) poly(1-cyclohexylprop-2-en-1-one) | poly(1-cyclohexylcarbonylethylene) |  | Polyvinyls |  | *CC(*)C(=O)C1CCCCC1 | [*]CC([*])C(=O)C1CCCCC1 | known
R1000293 | 263 |  | P030075 | poly(vinyl tetradecanoate) | poly[1-(tetradecanoyloxy)ethylene] | poly(vinyl myristate) | Polyvinyls |  | *CC(*)OC(=O)CCCCCCCCCCCCC | [*]CC([*])OC(=O)CCCCCCCCCCCCC | known | [9 empty] | 301.5 | [13 empty] | 2.1521 | [8 empty] | 1.467
R1000294 |  |  | P030076 | poly[vinyl o-hydroxyphenyl ketone] poly[1-(2-hydroxyphenyl)prop-2-en-1-one] | poly[1-(2-hydroxybenzoyl)ethylene] |  | Polyvinyls |  | *CC(*)C(=O)c1ccccc1O | [*]CC([*])C(=O)c1ccccc1O | known | 1.7298
R1000295 |  |  | P030078 | 1,4-poly(2-phenylbuta-1,3-diene) | poly(1-phenylbut-1-ene-1,4-diyl) | 1,4-poly(2-phenyl-1,3-butadiene) poly(1-phenyl-1-butenylene) | Polyvinyls |  | *CCC=C(*)c1ccccc1 | [*]CCC=C([*])c1ccccc1 | known | [10 empty] | 324 |  | 1.06
R1000296 | 40106 |  | P030079 | poly(vinylene carbonate) | poly(hydroxymethylene) |  | Polyvinyls |  | *C(*)O | [*]C([*])O | known | 6.4482 | [9 empty] | 407
R1000297 |  |  | P030080 | poly(2-ethylhexyl vinyl ether) | poly(1-phenyl-1-butenylene) |  | Polyvinyls |  | *CC(*)OCC(CC)CCCC | [*]CC([*])OCC(CC)CCCC | known | [10 empty] | 207 |  | 0.9 | [10 empty] | 2.1374 | [8 empty] | 1.462
R1000298 |  |  | P030081 | poly(butyl vinyl sulfide) | poly[1-(butylsulfanyl)ethylene] | poly(butylthioethylene) | Polyvinyls |  | *CC(*)SCCCC | [*]CC([*])SCCCC | known | [10 empty] | 253 |  | 0.98
R1000299 | 50338 |  | P030082 | poly(cyclohexyl vinyl ether) | poly[1-(cyclohexyloxy)ethylene] | poly(cyclohexyloxyethylene) | Polyvinyls |  | *CC(*)OC1CCCCC1 | [*]CC([*])OC1CCCCC1 | known | [10 empty] | 354
R1000300 |  |  | P030083 | poly(ethyl vinyl sulfide) | poly[1-(ethylsulfanyl)ethylene] | poly(ethylthioethylene) | Polyvinyls |  | *CC(*)SCC | [*]CC([*])SCC | known | 4.9086 | [9 empty] | 266 |  |  |  | 22.1
R1000301 |  |  | P030084 | poly(nonafluorobutyl trifluorovinyl ether) | poly[1,1,2-trifluoro-2-(nonafluorobutoxy)ethylene] |  | Other polymers |  | *C(F)(F)C(*)(F)OC(F)(F)C(F)(F)C(F)(F)C(F)(F)F | [*]C(F)(F)C([*])(F)OC(F)(F)C(F)(F)C(F)(F)C(F)(F)F | known | [10 empty] | 263
R1000302 |  |  | P030085 | poly(perfluoroethoxyethylene) | poly[1,1,2-trifluoro-2-(pentafluoroethoxy)ethylene] |  | Other polymers |  | *C(F)(F)C(*)(F)OC(F)(F)C(F)(F)F | [*]C(F)(F)C([*])(F)OC(F)(F)C(F)(F)F | known | 8.7447 | [9 empty] | 302
R1000303 |  |  | P030086 | poly[1,1-bis(trifluoromethoxy)-2,2-difluoroethylene] | poly[1,1-difluoro-2,2-bis(trifluoromethoxy)ethylene] |  | Other polymers |  | *C(F)(F)C(*)(OC(F)(F)F)OC(F)(F)F | [*]C(F)(F)C([*])(OC(F)(F)F)OC(F)(F)F | known | [10 empty] | 213
R1000304 |  |  | P030087 | poly[1,1-difluoro-2-(trifluoromethoxy)ethene] | poly[1,1-difluoro-2-(trifluoromethoxy)ethylene] |  | Other polymers |  | *C(OC(F)(F)F)C(*)(F)F | [*]C(OC(F)(F)F)C([*])(F)F | known | 8.5308 | [9 empty] | 263
R1000305 |  |  | P030088 | poly[1,2-difluoro-1-(trifluoromethoxy)ethene] | poly[1,2-difluoro-1-(trifluoromethoxy)ethylene] |  | Other polymers |  | *C(F)C(*)(F)OC(F)(F)F | [*]C(F)C([*])(F)OC(F)(F)F | known | 8.1265 |  |  |  | 7.802 | [5 empty] | 263
R1000306 |  |  | P030089 | poly(trifluoromethyl trifluorovinyl ether) | poly[1,1,2-trifluoro-2-(trifluoromethyl)ethylene] poly(hexafluoromethoxyethylene) |  | Other polymers |  | *C(F)(F)C(*)(F)OC(F)(F)F | [*]C(F)(F)C([*])(F)OC(F)(F)F | known | 8.2947 | [9 empty] | 268
R1000307 |  |  | P030091 | poly(vinyl 2,2-dimethylbutyl ether) | poly[1-(2,2-dimethylbutoxy)ethylene] |  | Polyvinyls |  | *CC(*)OCC(C)(C)CC | [*]CC([*])OCC(C)(C)CC | known | [10 empty] | 282
R1000308 |  |  | P030092 | poly(methyl vinyl sulfide) | poly[1-(methylsulfanyl)ethylene] | poly[1-(methylthio)ethylene] | Polyvinyls |  | *CC(*)SC | [*]CC([*])SC | known | 5.023 | [9 empty] | 272 |  | 1.18 |  | 19.1
R1000309 |  |  | P030093 | poly(vinyl octyl ether) | poly[1-(octyloxy)ethylene] |  | Polyvinyls |  | *CC(*)OCCCCCCCC | [*]CC([*])OCCCCCCCC | known | [10 empty] | 194 |  | 0.89 | [10 empty] | 2.1521 | [8 empty] | 1.467
R1000310 | 10197 |  | P030094 | poly(vinyl propyl ether) | poly(1-propoxyethylene) poly(propoxyethylene) |  | Polyvinyls |  | *CC(*)OCCC | [*]CC([*])OCCC | known | [9 empty] | 349 | 224 |  |  |  | 18.1
R1000311 |  |  | P030095 | poly(alpha-fluorovinyl methyl ketone) | poly(1-acetyl-1-fluoroethylene) |  | Other polymers |  | *CC(*)(F)C(C)=O | [*]CC([*])(F)C(C)=O | known | 4.643 | [9 empty] | 415 | 571
R1000312 |  |  | P030096 | poly(phenyl vinyl ketone) | poly(1-benzoylethylene) poly(benzoylethylene) |  | Polyvinyls |  | *CC(*)C(=O)c1ccccc1 | [*]CC([*])C(=O)c1ccccc1 | known | [9 empty] | 363 | 314
R1000313 |  |  | P030097 | poly(3-methoxy-4-bromophenyl vinyl ketone) | poly[1-(4-bromo-3-methoxybenzoyl)ethylene] |  | Polyvinyls |  | *CC(*)C(=O)c1ccc(Br)c(OC)c1 | [*]CC([*])C(=O)c1ccc(Br)c(OC)c1 | known | 3.8338 | [9 empty] | 317
R1000314 |  |  | P030098 | poly(4-tert-butylphenyl vinyl ketone) | poly{1-[4-(1,1-dimethylethyl)benzoyl]ethylene} poly[1-(4-tert-butylbenzoyl)ethylene] |  | Polyvinyls |  | *CC(*)C(=O)c1ccc(C(C)(C)C)cc1 | [*]CC([*])C(=O)c1ccc(C(C)(C)C)cc1 | known | [10 empty] | 376.5
R1000315 |  |  | P030099 | poly(p-chlorophenyl vinyl ketone) | poly[1-(4-chlorobenzoyl)ethylene] |  | Polyvinyls |  | *CC(*)C(=O)c1ccc(Cl)cc1 | [*]CC([*])C(=O)c1ccc(Cl)cc1 | known | [10 empty] | 362
R1000316 |  |  | P030100 | poly(4-ethylphenyl vinyl ketone) | poly[1-(4-ethylbenzoyl)ethylene] |  | Polyvinyls |  | *CC(*)C(=O)c1ccc(CC)cc1 | [*]CC([*])C(=O)c1ccc(CC)cc1 | known | 4.27 |  |  |  | 3.9853 | [5 empty] | 324.5
R1000317 |  |  | P030101 | poly(4-isopropylphenyl vinyl ketone) | poly[1-(4-isopropylbenzoyl)ethylene] |  | Polyvinyls |  | *CC(*)C(=O)c1ccc(C(C)C)cc1 | [*]CC([*])C(=O)c1ccc(C(C)C)cc1 | known | [10 empty] | 335.5
R1000318 |  |  | P030102 | poly(4-methoxyphenyl vinyl ketone) | poly[1-(4-methoxybenzoyl)ethylene] |  | Polyvinyls |  | *CC(*)C(=O)c1ccc(OC)cc1 | [*]CC([*])C(=O)c1ccc(OC)cc1 | known | [10 empty] | 319
R1000319 |  |  | P030103 | poly(3,4-dimethylphenyl vinyl ketone) | poly[1-(3,4-dimethylbenzoyl)ethylene] |  | Polyvinyls |  | *CC(*)C(=O)c1ccc(C)c(C)c1 | [*]CC([*])C(=O)c1ccc(C)c(C)c1 | known | [10 empty] | 315
R1000320 |  |  | P030104 | poly(4-propylphenyl vinyl ketone) | poly[1-(4-propylbenzoyl)ethylene] |  | Polyvinyls |  | *CC(*)C(=O)c1ccc(CCC)cc1 | [*]CC([*])C(=O)c1ccc(CCC)cc1 | known | [10 empty] | 317
R1000321 |  |  | P030105 | poly(4-methylphenyl vinyl ketone) | poly[1-(4-methylbenzoyl)ethylene] | poly[1-(p-toluoyl)ethylene] | Polyvinyls |  | *CC(*)C(=O)c1ccc(C)cc1 | [*]CC([*])C(=O)c1ccc(C)cc1 | known | [10 empty] | 344
R1000322 |  |  | P030107 | poly(vinyl 2-acetoxybenzoate) | poly(1-{[2-(acetyloxy)benzoyl]oxy}ethylene) |  | Polyvinyls |  | *CC(*)OC(=O)c1ccccc1OC(C)=O | [*]CC([*])OC(=O)c1ccccc1OC(C)=O | known | [10 empty] | 332.5
R1000323 |  |  | P030108 | poly(vinyl 4-acetoxybenzoate) | poly(1-{[4-(acetyloxy)benzoyl]oxy}ethylene) |  | Polyvinyls |  | *CC(*)OC(=O)c1ccc(OC(C)=O)cc1 | [*]CC([*])OC(=O)c1ccc(OC(C)=O)cc1 | known | 4.6237 | [9 empty] | 349
R1000324 |  |  | P030109 | poly(vinyl 4-benzoylbutanoate) | poly{1-[(4-benzoylbutanoyl)oxy]ethylene} | poly{1-[(4-benzoylbutyryl)oxy]ethylene} poly(vinyl 4-benzoylbutyrate) | Polyvinyls |  | *CC(*)OC(=O)CCCC(=O)c1ccccc1 | [*]CC([*])OC(=O)CCCC(=O)c1ccccc1 | known | [10 empty] | 318
R1000325 |  |  | P030110 | poly(vinyl 2-bromobenzoate) | poly{1-[(3-bromobenzoyl)oxy]ethylene} |  | Polyvinyls |  | *CC(*)OC(=O)c1cccc(Br)c1 | [*]CC([*])OC(=O)c1cccc(Br)c1 | known | 4.2289 | [9 empty] | 330.5
R1000326 |  |  | P030111 | poly(vinyl 4-bromobenzoate) | poly{1-[(4-bromobenzoyl)oxy]ethylene} |  | Polyvinyls |  | *CC(*)OC(=O)c1ccc(Br)cc1 | [*]CC([*])OC(=O)c1ccc(Br)cc1 | known | [10 empty] | 352
R1000327 |  |  | P030112 | poly[vinyl 4-(butyryloxy)benzoate] poly[vinyl 4-(butanoyloxy)benzoate] | poly(1-{[4-(butanoyloxy)benzoyl]oxy}ethylene) poly(1-{[4-(butyryloxy)benzoyl]oxy}ethylene) |  | Polyvinyls |  | *CC(*)OC(=O)c1ccc(OC(=O)CCC)cc1 | [*]CC([*])OC(=O)c1ccc(OC(=O)CCC)cc1 | known | [10 empty] | 334
R1000328 |  |  | P030113 | poly(vinyl 2-chlorobenzoate) | poly{1-[(2-chlorobenzoyl)oxy]ethylene} |  | Polyvinyls |  | *CC(*)OC(=O)c1ccccc1Cl | [*]CC([*])OC(=O)c1ccccc1Cl | known | [10 empty] | 334.5
R1000329 |  |  | P030114 | poly(vinyl 3-chlorobenzoate) | poly{1-[(3-chlorobenzoyl)oxy]ethylene} |  | Polyvinyls |  | *CC(*)OC(=O)c1cccc(Cl)c1 | [*]CC([*])OC(=O)c1cccc(Cl)c1 | known | 1.7974 | [9 empty] | 337.5
R1000330 |  |  | P030115 | poly(vinyl 4-chlorobenzoate) | poly{1-[(4-chlorobenzoyl)oxy]ethylene} |  | Polyvinyls |  | *CC(*)OC(=O)c1ccc(Cl)cc1 | [*]CC([*])OC(=O)c1ccc(Cl)cc1 | known | [10 empty] | 356.5
R1000331 |  |  | P030116 | poly[vinyl cyclohexanecarboxylate] | poly{1-[(cyclohexylcarbonyl)oxy]ethylene} |  | Polyvinyls |  | *CC(*)OC(=O)C1CCCCC1 | [*]CC([*])OC(=O)C1CCCCC1 | known | [10 empty] | 325 |  | 1.12 | [12 empty] | 8.3 | 15.8 | 0.447 | 2.2
R1000332 |  |  | P030117 | poly(vinyl cyclohexylacetate) | poly{1-[(cyclohexylacetyl)oxy]ethylene} |  | Polyvinyls |  | *CC(*)OC(=O)CC1CCCCC1 | [*]CC([*])OC(=O)CC1CCCCC1 | known | [10 empty] | 298
R1000333 | 50225 |  | P030118 | poly(vinyl 4-cyclohexylbutanoate) | poly{1-[(4-cyclohexylbutanoyl)oxy]ethylene} | poly{1-[(4-cyclohexylbutyryl)oxy]ethylene} | Polyvinyls |  | *CC(*)OC(=O)CCCC1CCCCC1 | [*]CC([*])OC(=O)CCCC1CCCCC1 | known | [10 empty] | 263
R1000334 |  |  | P030120 | poly(vinyl 4-ethoxybenzoate) | poly{1-[(4-ethoxybenzoyl)oxy]ethylene} |  | Polyvinyls |  | *CC(*)OC(=O)c1ccc(OCC)cc1 | [*]CC([*])OC(=O)c1ccc(OCC)cc1 | known | [10 empty] | 343
R1000335 |  |  | P030121 | poly(vinyl 4-ethylbenzoate) | poly{1-[(4-ethylbenzoyl)oxy]ethylene} |  | Polyvinyls |  | *CC(*)OC(=O)c1ccc(CC)cc1 | [*]CC([*])OC(=O)c1ccc(CC)cc1 | known | [10 empty] | 330 |  | 1.15 | [10 empty] | 2.4461 | [8 empty] | 1.564
R1000336 | 40208 |  | P030122 | poly(vinyl 2-ethyl-2,3,3-trimethylbutanoate) poly(vinyl 2-ethyl-2,3,3-trimethylbutyrate) | poly{1-[(2-ethyl-2,3,3-trimethylbutanoyl)oxy]ethylene} | poly{1-[(2-ethyl-2,3,3-trimethylbutyryl)oxy]ethylene] | Polyvinyls |  | *CC(*)OC(=O)C(C)(CC)C(C)(C)C | [*]CC([*])OC(=O)C(C)(CC)C(C)(C)C | known | [10 empty] | 388
R1000337 |  |  | P030123 | poly(vinyl heptafluorobutanoate) | poly{1-[(2,2,3,3,4,4,4-heptafluorobutanoyl)oxy]ethylene} | poly(vinyl heptafluorobutyrate) | Polyvinyls |  | *CC(*)OC(=O)C(F)(F)C(F)(F)C(F)(F)F | [*]CC([*])OC(=O)C(F)(F)C(F)(F)C(F)(F)F | known | 6.4207 |  |  |  | 6.0228 | [5 empty] | 300 | [12 empty] | 1.8496 | [8 empty] | 1.36
R1000338 |  |  | P030124 | poly(vinyl undecafluorocyclohexane-1-carboxylate) | poly(1-{[(undecafluorocyclohexyl)carbonyl]oxy}ethylene) |  | Polyvinyls |  | *CC(*)OC(=O)C1(F)C(F)(F)C(F)(F)C(F)(F)C(F)(F)C1(F)F | [*]CC([*])OC(=O)C1(F)C(F)(F)C(F)(F)C(F)(F)C(F)(F)C1(F)F | known | [10 empty] | 327 | [12 empty] | 1.8496 | [8 empty] | 1.36
R1000339 |  |  | P030125 | poly(tert-butyl vinylcarbamate) | poly(1-{[(1,1-dimethylethoxy)carbonyl]amino}ethylene) poly{1-[(tert-butoxycarbonyl)amino]ethylene} |  | Polyvinyls |  | *CC(*)NC(=O)OC(C)(C)C | [*]CC([*])NC(=O)OC(C)(C)C | known | [9 empty] | 536 | 393
R1000340 | 252 |  | P030126 | poly(vinyl nonadecafluorodecanoate) | poly{1-[(2,2,3,3,4,4,5,5,6,6,7,7,8,8,9,9,10,10,10-nonadecafluorodecanoyl)oxy]ethylene} poly{1-[(nonadecafluorodecanoyl)oxy]ethylene} |  | Polyvinyls |  | *CC(*)OC(=O)C(F)(F)C(F)(F)C(F)(F)C(F)(F)C(F)(F)C(F)(F)C(F)(F)C(F)(F)C(F)(F)F | [*]CC([*])OC(=O)C(F)(F)C(F)(F)C(F)(F)C(F)(F)C(F)(F)C(F)(F)C(F)(F)C(F)(F)C(F)(F)F | known | [23 empty] | 1.7689 | [8 empty] | 1.33
R1000341 |  |  | P030127 | poly(vinyl undecafluorohexanoate) | poly{1-[(2,2,3,3,4,4,5,5,6,6,6-undecafluorohexanoyl)oxy]ethylene} poly{1-[(undecafluorohexanoyl)oxy]ethylene} |  | Polyvinyls |  | *CC(*)OC(=O)C(F)(F)C(F)(F)C(F)(F)C(F)(F)C(F)(F)F | [*]CC([*])OC(=O)C(F)(F)C(F)(F)C(F)(F)C(F)(F)C(F)(F)F | known | [10 empty] | 264 | [12 empty] | 1.7956 | [8 empty] | 1.34
R1000342 | 50736 |  | P030128 | poly(vinyl pentadecafluorooctanoate) | poly{1-[(2,2,3,3,4,4,5,5,6,6,7,7,8,8,8-pentadecafluorooctanoyl)oxy]ethylene} poly{1-[(pentadecafluorooctanoyl)oxy]ethylene} |  | Polyvinyls |  | *CC(*)OC(=O)C(F)(F)C(F)(F)C(F)(F)C(F)(F)C(F)(F)C(F)(F)C(F)(F)F | [*]CC([*])OC(=O)C(F)(F)C(F)(F)C(F)(F)C(F)(F)C(F)(F)C(F)(F)C(F)(F)F | known | [10 empty] | 260.5 | [12 empty] | 1.7689 | [8 empty] | 1.33
R1000343 |  |  | P030129 | poly(vinyl pentafluoropropionate) | poly{1-[(2,2,3,3,3-pentafluoropropanoyl)oxy]ethylene} poly{1-[(pentafluoropropanoyl)oxy]ethylene} |  | Polyvinyls |  | *CC(*)OC(=O)C(F)(F)C(F)(F)F | [*]CC([*])OC(=O)C(F)(F)C(F)(F)F | known | 6.6309 | [9 empty] | 315 | [12 empty] | 1.8496 | [8 empty] | 1.36
R1000344 | 255 |  | P030130 | poly(vinyl nonafluorovalerate) | poly{1-[(2,2,3,3,4,4,5,5,5-nonafluoropentanoyl)oxy]ethylene} | poly{1-[(nonafluorovaleryl)oxy]ethylene} | Polyvinyls |  | *CC(*)OC(=O)C(F)(F)C(F)(F)C(F)(F)C(F)(F)F | [*]CC([*])OC(=O)C(F)(F)C(F)(F)C(F)(F)C(F)(F)F | known | 6.4713 | [22 empty] | 1.8225 | [8 empty] | 1.35
R1000345 |  |  | P030131 | poly(vinyl isonicotinate) | poly[1-(isonicotinoyloxy)ethylene] poly{1-[(4-pyridylcarbonyl)oxy]ethylene} |  | Polyvinyls |  | *CC(*)OC(=O)c1ccncc1 | [*]CC([*])OC(=O)c1ccncc1 | known | [10 empty] | 371.5 |  | 1.29 | [10 empty] | 2.4586 | [8 empty] | 1.568
R1000346 |  |  | P030132 | poly(vinyl 4-isopropylbenzoate) | poly{1-[(4-isopropylbenzoyl)oxy]ethylene} |  | Polyvinyls |  | *CC(*)OC(=O)c1ccc(C(C)C)cc1 | [*]CC([*])OC(=O)c1ccc(C(C)C)cc1 | known | [10 empty] | 341.5 |  | 1.12 | [10 empty] | 2.4118 | [8 empty] | 1.553
R1000347 |  |  | P030133 | poly (vinyl 2-isopropyl-2,3-dimethylbutyrate) | poly{1-[(2-isopropyl-2,3-dimethylbutanoyl)oxy]ethylene} poly{1-[(2-isopropyl-2,3-dimethylbutyryl)oxy]ethylene] |  | Polyvinyls |  | *CC(*)OC(=O)C(C)(C(C)C)C(C)C | [*]CC([*])OC(=O)C(C)(C(C)C)C(C)C | known | [10 empty] | 393
R1000348 |  |  | P030134 | poly(vinyl 2-methoxybenzoate) | poly{1-[(2-methoxybenzoyl)oxy]ethylene} |  | Polyvinyls |  | *CC(*)OC(=O)c1ccccc1OC | [*]CC([*])OC(=O)c1ccccc1OC | known | [10 empty] | 338
R1000349 |  |  | P030135 | poly(vinyl 3-methoxybenzoate) | poly{1-[(3-methoxybenzoyl)oxy]ethylene} |  | Polyvinyls |  | *CC(*)OC(=O)c1cccc(OC)c1 | [*]CC([*])OC(=O)c1cccc(OC)c1 | known | [10 empty] | 317
R1000350 |  |  | P030136 | poly(vinyl 4-methoxybenzoate) | poly{1-[(4-methoxybenzoyl)oxy]ethylene} |  | Polyvinyls |  | *CC(*)OC(=O)c1ccc(OC)cc1 | [*]CC([*])OC(=O)c1ccc(OC)cc1 | known | 4.435 | [9 empty] | 359.5
R1000351 |  |  | P030137 | poly(vinyl 2-methylbenzoate) | poly{1-[(2-methylbenzoyl)oxy]ethylene} |  | Polyvinyls |  | *CC(*)OC(=O)c1ccccc1C | [*]CC([*])OC(=O)c1ccccc1C | known | [10 empty] | 321 | [13 empty] | 0.115 | 2.23 | 7.06 | 0.0859 | 0.47
R1000352 |  |  | P030138 | poly(vinyl 3-methylbenzoate) | poly{1-[(3-methylbenzoyl)oxy]ethylene} |  | Polyvinyls |  | *CC(*)OC(=O)c1cccc(C)c1 | [*]CC([*])OC(=O)c1cccc(C)c1 | known | [10 empty] | 324 | [13 empty] | 0.118 | 2.13 | 8.23 | 0.0875 | 0.496
R1000353 |  |  | P030139 | poly(vinyl 4-methylbenzoate) | poly{1-[(4-methylbenzoyl)oxy]ethylene} |  | Polyvinyls |  | *CC(*)OC(=O)c1ccc(C)cc1 | [*]CC([*])OC(=O)c1ccc(C)cc1 | known | [10 empty] | 323 |  | 1.16 | [11 empty] | 0.417 | 6.73 | 14.6 | 0.339 | 1.72
R1000354 |  |  | P030140 | poly(vinyl 3-methyl-3-phenylbutanoate) | poly{1-[(3-methyl-3-phenylbutanoyl)oxy]ethylene} |  | Polyvinyls |  | *CC(*)OC(=O)CC(C)(C)c1ccccc1 | [*]CC([*])OC(=O)CC(C)(C)c1ccccc1 | known | [10 empty] | 293
R1000355 |  |  | P030143 | poly(vinyl 2,2-dimethylpentanoate) | poly{1-[(2,2-dimethylpentanoyl)oxy]ethylene} | poly{1-[(2,2-dimethylvaleryl)oxy]ethylene} | Polyvinyls |  | *CC(*)OC(=O)C(C)(C)CCC | [*]CC([*])OC(=O)C(C)(C)CCC | known | [10 empty] | 283
R1000356 |  |  | P030144 | poly(vinyl 2,2,3,3-tetramethylpentanoate) | poly{1-[(2,2,3,3-tetramethylpentanoyl)oxy]ethylene} | poly{1-[(2,2,3,3-tetramethylvaleryl)oxy]ethylene} | Polyvinyls |  | *CC(*)OC(=O)C(C)(C)C(C)(C)CC | [*]CC([*])OC(=O)C(C)(C)C(C)(C)CC | known | [10 empty] | 363
R1000357 |  |  | P030145 | poly(vinyl 2,2,3,4-tetramethylpentanoate) | poly{1-[(2,2,3,4-tetramethylpentanoyl)oxy]ethylene} | poly{1-[(2,2,3,4-tetramethylvaleryl)oxy]ethylene} | Polyvinyls |  | *CC(*)OC(=O)C(C)(C)C(C)C(C)C | [*]CC([*])OC(=O)C(C)(C)C(C)C(C)C | known
R1000358 |  |  | P030146 | poly(vinyl 2,2,4,4-tetramethylpentanoate) | poly{1-[(2,2,4,4-tetramethylpentanoyl)oxy]ethylene} | poly{1-[(2,2,4,4-tetramethylvaleryl)oxy]ethylene} | Polyvinyls |  | *CC(*)OC(=O)C(C)(C)CC(C)(C)C | [*]CC([*])OC(=O)C(C)(C)CC(C)(C)C | known | [10 empty] | 328
R1000359 |  |  | P030147 | poly(vinyl nicotinate) | poly[1-(nicotinoyloxy)ethylene] poly{1-[(pyridin-3-ylcarbonyl)oxy]ethylene} |  | Polyvinyls |  | *CC(*)OC(=O)c1cccnc1 | [*]CC([*])OC(=O)c1cccnc1 | known | 4.7397 | [9 empty] | 359.5
R1000360 |  |  | P030150 | poly(vinyl biphenyl-4-carboxylate) | poly{1-[(biphenyl-4-ylcarbonyl)oxy]ethylene} |  | Polyvinyls |  | *CC(*)OC(=O)c1ccc(-c2ccccc2)cc1 | [*]CC([*])OC(=O)c1ccc(-c2ccccc2)cc1 | known | [10 empty] | 357.5
R1000361 |  |  | P030151 | poly(vinyl 2,2-dimethylpropanoate) | poly{1-[(2,2-dimethylpropanoyl)oxy]ethylene} | poly(vinyl pivalate) poly[1-(pivaloyloxy)ethylene] | Polyvinyls |  | *CC(*)OC(=O)C(C)(C)C | [*]CC([*])OC(=O)C(C)(C)C | known | 6.1579 | [9 empty] | 359
R1000362 |  |  | P030152 | poly[vinyl 4-(propanoyloxy)benzoate] | poly(1-{[4-(propanoyloxy)benzoyl]oxy}ethylene) |  | Polyvinyls |  | *CC(*)OC(=O)c1ccc(OC(=O)CC)cc1 | [*]CC([*])OC(=O)c1ccc(OC(=O)CC)cc1 | known | [10 empty] | 344.5
R1000363 |  |  | P030153 | vinyl (4-methylbenzoyl)butanoate | poly(1-{[4-(4-methylbenzoyl)butanoyl]oxy}ethylene) | poly(vinyl 4-toluoylbutyrate) poly{1-[(4-p-toluoylbutyryl)oxy]ethylene} | Polyvinyls |  | *CC(*)OC(=O)CCCC(=O)c1ccc(C)cc1 | [*]CC([*])OC(=O)CCCC(=O)c1ccc(C)cc1 | known | [10 empty] | 313
R1000364 | 40276 |  | P030156 | poly(4-pentenylbenzene) | poly[1-(3-phenylpropyl)ethylene] |  | Polyvinyls |  | *CC(*)CCCc1ccccc1 | [*]CC([*])CCCc1ccccc1 | known | [10 empty] | 245
R1000365 | 236 |  | P030157 | poly[2-vinyl-4,4-dimethyl-1,3-oxazole-5(4H)-one] | poly[1-(4,4-dimethyl-5-oxo-4,5-dihydro-1,3-oxazol-2-yl)ethylene] poly[1-(4,4-dimethyl-5-oxo-1,3-oxazolidin-2-yl)ethylene] poly(4,4-dimethyl-oxazolonylethylene) | 2-vinyl-4,4-dimethyl-2-oxazoline-5-one poly(2-vinyl-4,4-dimethyl-5-oxazolone) | Polyvinyls |  | *CC(*)C1=NC(C)(C)C(=O)O1 | [*]CC([*])C1=NC(C)(C)C(=O)O1 | known | [23 empty] | 2.235 | [8 empty] | 1.495
R1000366 |  |  | P030158 | poly(2-isopropenyl-4,4-dimethyl-2-oxazolin-5-one) | poly[1-(4,4-dimethyl-5-oxo-4,5-dihydro-1,3-oxazol-2-yl)-1-methylethylene] poly[1-(4,4-dimethyl-5-oxo-1,3-oxazolidin-2-yl)-1-methylethylene] poly(4,4-dimethyl-oxazolonyl-2-propylene) |  | Polyvinyls |  | *CC(*)(C)C1=NC(C)(C)C(=O)O1 | [*]CC([*])(C)C1=NC(C)(C)C(=O)O1 | known | [10 empty] | 438
R1000367 | 40070 |  | P332082 | polyphenylacetylene | poly[(Z)-2-phenylethene-1,2-diyl] | poly(1-phenyl-cis-ethene-1,2-diyl) | Polyvinyls |  | *C=C(*)c1ccccc1 | [*]C=C([*])c1ccccc1 | known | 0.1289 | [8 empty] | 458 | 393
R1000368 | 262 |  | P030161 | poly(vinyl butyrate) | poly[1-(butanoyloxy)ethylene] |  | Polyvinyls |  | *CC(*)OC(=O)CCC | [*]CC([*])OC(=O)CCC | known | 6.8545 | [11 empty] | 1.085 |  | 18.6 |  | 2.69 | 2.69 | 2.65 | 2.63 | 2.61 | 2.59 |  | 2.2052 | [8 empty] | 1.485 |  |  | 0.236
R1000369 |  |  | P030162 | poly(vinyl octanoate) | poly[1-(octanoyloxy)ethylene] |  | Polyvinyls |  | *CC(*)OC(=O)CCCCCCC | [*]CC([*])OC(=O)CCCCCCC | known
R1000370 |  |  | P030163 | poly(heptafluoroisopropyl vinyl ether) | poly{1-[1,2,2,2-tetrafluoro-1-(trifluoromethyl)ethoxy]ethylene} | poly[1-(heptafluoroisopropoxy)ethylene] | Polyvinyls |  | *CC(*)OC(F)(C(F)(F)F)C(F)(F)F | [*]CC([*])OC(F)(C(F)(F)F)C(F)(F)F | known
R1000371 |  |  | P030166 | poly(vinyl chloroacetate) | poly{1-[(chloroacetyl)oxy]ethylene} poly[1-(chloroacetoxy)ethylene] |  | Polyvinyls |  | *CC(*)OC(=O)CCl | [*]CC([*])OC(=O)CCl | known | [10 empty] | 296 |  | 1.46 | [10 empty] | 2.2741 | [8 empty] | 1.508
R1000372 |  |  | P030168 | poly(2-vinylthiophene) | poly[1-(thiophen-2-yl)ethylene] |  | Polystyrenes, Polyvinyls |  | *CC(*)c1cccs1 | [*]CC([*])c1cccs1 | known | 1.7879 | [9 empty] | 344 | [12 empty] | 2.4211 | [8 empty] | 1.556
R1000373 |  |  | P030174 | poly(2-chloroethyl vinyl ether) | poly[1-(2-chloroethoxy)ethylene] |  | Polyvinyls |  | *CC(*)OCCCl | [*]CC([*])OCCCl | known | 6.0339 | [8 empty] | 423
R1000374 |  |  | P030175 | poly(2-methoxyethyl vinyl ether) | poly[1-(2-methoxyethoxy)ethylene] |  | Polyvinyls |  | *CC(*)OCCOC | [*]CC([*])OCCOC | known | [9 empty] | 346
R1000375 |  |  | P030176 | poly(2,2,2-trifluoroethyl vinyl ether) | poly[1-(2,2,2-trifluoroethoxy)ethylene] |  | Polyvinyls |  | *CC(*)OCC(F)(F)F | [*]CC([*])OCC(F)(F)F | known | [9 empty] | 401
R1000376 |  |  | P030177 | poly(diheptyl itaconate) | poly(1-[(heptyloxy)carbonyl]-1-{[(heptyloxy)carbonyl]methyl}ethylene) |  | Polyacrylics, Polyvinyls |  | *CC(*)(CC(=O)OCCCCCCC)C(=O)OCCCCCCC | [*]CC([*])(CC(=O)OCCCCCCC)C(=O)OCCCCCCC | known | [10 empty] | 250
R1000377 |  |  | P030178 | poly(vinyl cyclopentanecarboxylate) | poly{1-[(cyclopentylcarbonyl)oxy]ethylene} |  | Polyvinyls |  | *CC(*)OC(=O)C1CCCC1 | [*]CC([*])OC(=O)C1CCCC1 | known | [10 empty] | 309
R1000378 |  |  | P030179 | poly(vinyl 1-methylcyclohexanecarboxylate) | poly(1-{[(1-methylcyclohexyl)carbonyl]oxy}ethylene) |  | Polyvinyls |  | *CC(*)OC(=O)C1(C)CCCCC1 | [*]CC([*])OC(=O)C1(C)CCCCC1 | known | [10 empty] | 359
R1000379 |  |  | P030180 | poly(diphenylvinylphosphine oxide) | poly[1-(diphenylphosphoryl)ethylene] poly(diphenylphosphinylethylene) |  | Polyvinyls |  | *CC(*)P(=O)(c1ccccc1)c1ccccc1 | [*]CC([*])P(=O)(c1ccccc1)c1ccccc1 | known | [10 empty] | 348
R1000380 |  |  | P030181 | poly(ethyl N,N-dimethyl-P-vinylphosphonamidate) | poly{1-[(dimethylamino)(ethoxy)phosphoryl]ethylene} |  | Polyvinyls |  | *CC(*)P(=O)(OCC)N(C)C | [*]CC([*])P(=O)(OCC)N(C)C | known | [10 empty] | 305
R1000381 |  |  | P030182 | poly(phenyl N,N-dimethyl-P-vinylphosphonamidate) | poly{1-[(dimethylamino)(phenoxy)phosphoryl]ethylene} |  | Polyvinyls |  | *CC(*)P(=O)(Oc1ccccc1)N(C)C | [*]CC([*])P(=O)(Oc1ccccc1)N(C)C | known | [10 empty] | 300
R1000382 |  |  | P030183 | poly(2,4-dimethyl-6-vinyl-1,3,5-triazine) | poly[1-(4,6-dimethyl-1,3,5-triazin-2-yl)ethylene] poly(2,4-dimethyl-1,3,5-triazinylethylene) |  | Polystyrenes, Polyvinyls |  | *CC(*)c1nc(C)nc(C)n1 | [*]CC([*])c1nc(C)nc(C)n1 | known | 5.2445 | [9 empty] | 343
R1000383 |  |  | P030184 | poly(vinyl decanoate) | poly[1-(decanoyloxy)ethylene] |  | Polyvinyls |  | *CC(*)OC(=O)CCCCCCCCC | [*]CC([*])OC(=O)CCCCCCCCC | known
R1000384 |  |  | P030185 | poly(vinyl hexanoate) | poly[1-(hexanoyloxy)ethylene] |  | Polyvinyls |  | *CC(*)OC(=O)CCCCC | [*]CC([*])OC(=O)CCCCC | known | 6.3448
R1000385 |  |  | P030187 | poly(indene) | poly(indane-1,2-diyl) |  | Polydienes |  | *C1Cc2ccccc2C1* | [*]C1Cc2ccccc2C1[*] | known | [10 empty] | 473 | 773
R1000386 |  |  | P030188 | poly(prop-1-ynylbenzene) | poly(1-methyl-2-phenylethene-1,2-diyl) | poly[(methylethynyl)benzene] | Polyvinyls |  | *C(C)=C(*)c1ccccc1 | [*]C(C)=C([*])c1ccccc1 | known | [7 empty] | 93 | 2.5
R1000387 |  |  | P030191 | poly[(methyl vinyl ether)-alt-(maleic anhydride)] | poly[(2,5-dioxotetrahydrofuran-3,4-diyl)(1-methoxyethylene)] |  | Polyanhydrides/thioanhydrides |  | *CC(OC)C1C(=O)OC(=O)C1* | [*]CC(OC)C1C(=O)OC(=O)C1[*] | known | 5.9975 | [9 empty] | 405
R1000388 |  |  | P030192 | poly[(methyl vinyl ether)-alt-(maleic acid)] | poly(1,2-dicarboxy-3-methoxybutane-1,4-diyl) |  | Polyvinyls |  | *CC(OC)C(C(=O)O)C(*)C(=O)O | [*]CC(OC)C(C(=O)O)C([*])C(=O)O | known | 6.3287 | [9 empty] | 417 | 439
R1000389 |  |  | P030193 | poly(diacetylene bistoluenesulfonate) | poly(1,2-bis{[(4-methylphenyl)sulfonyl]oxy}but-1-ene-3-yne-1,4-diyl) poly{1,2-bis[(p-tolylsulfonyl)oxy]but-1-ene-3-yne-1,4-diyl} |  | Polyvinyls |  | *C#CC(OS(=O)(=O)c1ccc(C)cc1)=C(*)OS(=O)(=O)c1ccc(C)cc1 | [*]C#CC(OS(=O)(=O)c1ccc(C)cc1)=C([*])OS(=O)(=O)c1ccc(C)cc1 | known
R1000390 |  |  | P030195 | poly[1-(p-methoxyphenyl)cyclopentene] | poly[1-(4-methoxyphenyl)pent-1-ene-1,5-diyl] | poly[1-(p-methoxyphenyl)pentenylene] | Polyvinyls |  | *CCCC=C(*)c1ccc(OC)cc1 | [*]CCCC=C([*])c1ccc(OC)cc1 | known | [10 empty] | 284 | 642 | 1.08
R1000391 |  |  | P030196 | poly(1-phenylcyclopentene) | poly(1-phenylpent-1-ene-1,5-diyl) | poly(1-phenylpentenylene) | Polyvinyls |  | *CCCC=C(*)c1ccccc1 | [*]CCCC=C([*])c1ccccc1 | known | [10 empty] | 273 | 629 | 1.04
R1000392 |  |  | P030197 | poly[1-(p-chlorophenyl)cyclopentene] | poly[1-(4-chlorophenyl)pent-1-ene-1,5-diyl] | poly[1-(p-chlorophenyl)pentenylene] | Polyvinyls |  | *CCCC=C(*)c1ccc(Cl)cc1 | [*]CCCC=C([*])c1ccc(Cl)cc1 | known | [10 empty] | 289 | 623 | 1.17
R1000393 |  |  | P034359 | poly{1,1-bis[1-(11-(4'-cyano-4-biphenyloxy)undecanoyloxy)-2-propene]} | poly({4,5-bis[11-(4'-cyanobiphenyl-4-yloxy)undecanoyloxy]cyclopentane-1,3-diyl}methylene) poly{4,5-bis[11-(4'-cyano-4-biphenylyloxy)undecanoyloxy]-1,3-cyclopentylenemethylene} |  | Polyvinyls |  | *CC1CC(*)C(OC(=O)CCCCCCCCCCOc2ccc(-c3ccc(C#N)cc3)cc2)C1OC(=O)CCCCCCCCCCOc1ccc(-c2ccc(C#N)cc2)cc1 | [*]CC1CC([*])C(OC(=O)CCCCCCCCCCOc2ccc(-c3ccc(C#N)cc3)cc2)C1OC(=O)CCCCCCCCCCOc1ccc(-c2ccc(C#N)cc2)cc1 | known
R1000394 |  |  | P034360 | poly[1-vinyl-3-butenyl 11-(4'-cyano-4-biphenyloxy)undecanoate] | poly({4-[11-(4'-cyanobiphenyl-4-yloxy)undecanoyloxy]cyclopentane-1,3-diyl}methylene) poly{4-[11-(4'-cyano-4-biphenylyloxy)undecanoyloxy]-1,3-cyclopentylenemethylene} |  | Polyvinyls |  | *CC1CC(*)C(OC(=O)CCCCCCCCCCOc2ccc(-c3ccc(C#N)cc3)cc2)C1 | [*]CC1CC([*])C(OC(=O)CCCCCCCCCCOc2ccc(-c3ccc(C#N)cc3)cc2)C1 | known
R1000395 |  |  | P034361 | poly[1-(2-propenyl)-3-butenyl 11-(4'-cyano-4-biphenyloxy)undecanoate] | poly({4-[11-(4'-cyanobiphenyl-4-yloxy)undecanoyloxy]cyclopentane-1,2-diyl}ethylene) poly{4-[11-(4'-cyano-4-biphenylyloxy)undecanoyloxy]-1,2-cyclopentyleneethylene} |  | Polyvinyls |  | *CCC1CC(OC(=O)CCCCCCCCCCOc2ccc(-c3ccc(C#N)cc3)cc2)CC1* | [*]CCC1CC(OC(=O)CCCCCCCCCCOc2ccc(-c3ccc(C#N)cc3)cc2)CC1[*] | known
R1000396 |  |  | P034424 | poly(1-vinylimidazole) | poly[1-(imidazol-1-yl)ethylene] poly[1-(1-imidazolyl)ethylene] |  | Polyvinyls |  | *CC(*)n1ccnc1 | [*]CC([*])n1ccnc1 | known | 4.8897 | [9 empty] | 448 | 573
R1000397 |  |  | P034501 | poly(vinyl docosanoate) | poly(1-doccosanoyloxyethylene) poly(1-docosanoylethylene) |  | Polyvinyls |  | *CC(*)OC(=O)CCCCCCCCCCCCCCCCCCCCC | [*]CC([*])OC(=O)CCCCCCCCCCCCCCCCCCCCC | known | [9 empty] | 330
R1000398 |  |  | P034502 | poly(octadecyl vinyl ether) | poly(1-octadecyloxyethylene) poly(1-octadecylethylene) |  | Polyvinyls |  | *CC(*)OCCCCCCCCCCCCCCCCCC | [*]CC([*])OCCCCCCCCCCCCCCCCCC | known | [9 empty] | 320
R1000399 |  |  | P034519 | poly(vinyl 4-cyanobenzoate) | poly[1-(4-cyanobenzoyloxy)ethylene] poly[1-(4-cyanophenylcarbonyloxy)ethylene] |  | Polyvinyls |  | *CC(*)OC(=O)c1ccc(C#N)cc1 | [*]CC([*])OC(=O)c1ccc(C#N)cc1 | known
R1000400 |  |  | P034595 | poly(vinyl 2,2,4-trimethylpentyl ether) | poly[1-(2,2,4-trimethylpentyloxy)ethylene] |  | Polyvinyls |  | *CC(*)OCC(C)(C)CC(C)C | [*]CC([*])OCC(C)(C)CC(C)C | known
R1000401 |  |  | P034596 | poly[1,1,2-trifluoro-2-(1,2,2-trifluoroethoxy)ethene] poly(trifluoroethyl trifluorovinyl ether) | poly[1,1,2-trifluoro-2-(1,2,2-trifluoroethoxy)ethylene] |  | Other polymers |  | *C(F)(F)C(*)(F)OC(F)C(F)F | [*]C(F)(F)C([*])(F)OC(F)C(F)F | known | [10 empty] | 308
R1000402 |  |  | P034597 | poly(vinyl 4-bromophenyl ketone) | poly[1-(4-bromobenzoyl)ethylene] poly[1-(4-bromophenylcarbonyl)ethylene] |  | Polyvinyls |  | *CC(*)C(=O)c1ccc(Br)cc1 | [*]CC([*])C(=O)c1ccc(Br)cc1 | known | 1.5897 | [9 empty] | 374.5
R1000403 |  |  | P034603 | poly (vinyl cyclopentylacetate) | poly{1-[(cyclopentylacetyl)oxy]ethylene} |  | Polyvinyls |  | *CC(*)OC(=O)CC1CCCC1 | [*]CC([*])OC(=O)CC1CCCC1 | known | 6.5327 |  |  |  | 6.4741 | [5 empty] | 270
R1000404 | 10223 |  | P039005 | poly(1-vinylpyrrolidone) poly(N-vinylpyrrolidone) | poly[1-(2-oxopyrrolidine-1-yl)ethylene] | polyvinyl pyrrolidone poly(vinylpyrrolidone) polyvinylpyrrolidone | Polyvinyls | PVP | *CC(*)N1CCCC1=O | [*]CC([*])N1CCCC1=O | known | 5.4797 |  |  |  | 5.5902 |  |  | 20.4 | 0.75 | 392.51 | 433 | 685 | 1.19 |  |  | 3.51 | [7 empty] | 2.4025 | [8 empty] | 1.55 |  |  | 0.24
R1000405 |  |  | P039028 | poly[1-vinylallyl 11-(4'-cyano-4-biphenyloxy)undecanoate] | poly{2,6-bis[11-(4'-cyano-4-biphenylyloxy)undecanoyloxy]bicyclo[3.3.0]octane-3,7-diylethylene} |  | Polyvinyls |  | *CCC1CC2C(CC(*)C2OC(=O)CCCCCCCCCCOc2ccc(-c3ccc(C#N)cc3)cc2)C1OC(=O)CCCCCCCCCCOc1ccc(-c2ccc(C#N)cc2)cc1 | [*]CCC1CC2C(CC([*])C2OC(=O)CCCCCCCCCCOc2ccc(-c3ccc(C#N)cc3)cc2)C1OC(=O)CCCCCCCCCCOc1ccc(-c2ccc(C#N)cc2)cc1 | known
R1000406 | 10007 |  | P040001 | poly(acrylic acid) | poly(1-carboxyethylene) | polyacrylic acid carboxyvinyl polymer | Polyacrylics, Polyvinyls | PAA | *CC(*)C(=O)O | [*]CC([*])C(=O)O | known | 6.7889 |  |  |  | 6.1071 |  |  |  |  | 406 | 374 | 500.5 | 1.41 | [10 empty] | 2.3043 | [8 empty] | 1.518 |  |  | 0.1888
R1000407 |  |  | P040002 | poly(methyl acrylate) | poly[1-(methoxycarbonyl)ethylene] | polymethyl acrylate | Polyacrylics, Polyvinyls | PMA | *CC(*)C(=O)OC | [*]CC([*])C(=O)OC | known | [10 empty] | 283 | 631 | 1.21 | 1.77 | 20 | [8 empty] | 2.2658 | [8 empty] | 1.50525 |  |  | 0.21
R1000408 |  |  | P040003 | poly(ethyl acrylate) | poly[1-(ethoxycarbonyl)ethylene] |  | Polyacrylics, Polyvinyls |  | *CC(*)C(=O)OCC | [*]CC([*])C(=O)OCC | known | 6.2551 | [9 empty] | 252 | 610 | 1.12 | 1.8 | 19.1 | [8 empty] | 2.1294 | [8 empty] | 1.45925 |  |  | 0.214 | 25.5
R1000409 |  |  | P040004 | poly(propyl acrylate) | poly[1-(propoxycarbonyl)ethylene] |  | Polyacrylics, Polyvinyls |  | *CC(*)C(=O)OCCC | [*]CC([*])C(=O)OCCC | known | [10 empty] | 228 |  |  |  | 18.7
R1000410 |  |  | P040005 | poly(isopropyl acrylate) | poly{1-[(1-methylethoxy)carbonyl]ethylene} poly[1-(isopropoxycarbonyl)ethylene] |  | Polyacrylics, Polyvinyls |  | *CC(*)C(=O)OC(C)C | [*]CC([*])C(=O)OC(C)C | known | 6.4162 |  |  |  | 6.455 |  |  |  |  | 435 | 268 | [12 empty] | 2.1112 | [8 empty] | 1.453 |  | 53.86
R1000411 |  |  | P040006 | poly(butyl acrylate) | poly[1-(butoxycarbonyl)ethylene] |  | Polyacrylics, Polyvinyls | PBA | *CC(*)C(=O)OCCCC | [*]CC([*])C(=O)OCCCC | known | [10 empty] | 225 | 607.5 | 1.08 | 1.8 | 18.5 | [8 empty] | 2.0765 | [8 empty] | 1.441 |  |  | 0.206
R1000412 | 10018 |  | P040007 | poly(isobutyl acrylate) | poly{1-[(2-methylpropoxy)carbonyl]ethylene} poly[1-(isobutoxycarbonyl)ethylene] |  | Polyacrylics, Polyvinyls |  | *CC(*)C(=O)OCC(C)C | [*]CC([*])C(=O)OCC(C)C | known | 6.1261 | [9 empty] | 240 |  | 1.05 | 1.81 | 18.2
R1000413 |  |  | P040008 | poly(sec-butyl acrylate) | poly{1-[(1-methylpropoxy)carbonyl]ethylene} poly[1-(sec-butoxycarbonyl)ethylene] |  | Polyacrylics, Polyvinyls |  | *CC(*)C(=O)OC(C)CC | [*]CC([*])C(=O)OC(C)CC | known | [10 empty] | 253 |  | 1.05
R1000414 |  |  | P040010 | poly(tert-butyl acrylate) | poly[1-(tert-butoxycarbonyl)ethylene] poly{1-[(1,1-dimethylethoxy)carbonyl]ethylene} |  | Polyacrylics, Polyvinyls |  | *CC(*)C(=O)OC(C)(C)C | [*]CC([*])C(=O)OC(C)(C)C | known | [9 empty] | 466 | 313 | 514 | 1.03 | [10 empty] | 1.96 | [8 empty] | 1.4
R1000415 |  |  | P040011 | poly(hexyl acrylate) | poly{1-[(hexyloxy)carbonyl]ethylene} |  | Polyacrylics, Polyvinyls |  | *CC(*)C(=O)OCCCCCC | [*]CC([*])C(=O)OCCCCCC | known | [10 empty] | 216 | [12 empty] | 2.1287 | [8 empty] | 1.459
R1000416 |  |  | P040012 | poly(heptyl acrylate) | poly{1-[(heptyloxy)carbonyl]ethylene} |  | Polyacrylics, Polyvinyls |  | *CC(*)C(=O)OCCCCCCC | [*]CC([*])C(=O)OCCCCCCC | known | [10 empty] | 213
R1000417 |  |  | P040013 | poly(octyl acrylate) | poly{1-[(octyloxy)carbonyl]ethylene} |  | Polyacrylics, Polyvinyls |  | *CC(*)C(=O)OCCCCCCCC | [*]CC([*])C(=O)OCCCCCCCC | known | [10 empty] | 208
R1000418 | 10311 |  | P040014 | poly(dodecyl acrylate) | poly{1-[(dodecyloxy)carbonyl]ethylene} |  | Polyacrylics, Polyvinyls |  | *CC(*)C(=O)OCCCCCCCCCCCC | [*]CC([*])C(=O)OCCCCCCCCCCCC | known | [10 empty] | 270 | [22 empty] | 17 | 17.77
R1000419 | 40017 |  | P040015 | poly(tetradecyl acrylate) | poly{1-[(tetradecyloxy)carbonyl]ethylene} |  | Polyacrylics, Polyvinyls |  | *CC(*)C(=O)OCCCCCCCCCCCCCC | [*]CC([*])C(=O)OCCCCCCCCCCCCCC | known | 6.5079 | [8 empty] | 301 | 297 | [22 empty] | 26 | 27.01
R1000420 | 10321 |  | P040016 | poly(hexadecyl acrylate) | poly{1-[(hexadecyloxy)carbonyl]ethylene} |  | Polyacrylics, Polyvinyls |  | *CC(*)C(=O)OCCCCCCCCCCCCCCCC | [*]CC([*])C(=O)OCCCCCCCCCCCCCCCC | known | [10 empty] | 308
R1000421 |  |  | P040017 | poly(octadecyl acrylate) | poly{1-[(octadecyloxy)carbonyl]ethylene} | poly(stearyl acrylate) | Polyacrylics, Polyvinyls |  | *CC(*)C(=O)OCCCCCCCCCCCCCCCCCC | [*]CC([*])C(=O)OCCCCCCCCCCCCCCCCCC | known | [9 empty] | 323 | 163 |  |  |  | 17.7 | [18 empty] | 41 | 39.64
R1000422 |  |  | P040018 | poly(docosyl acrylate) | poly{1-[(doccosyloxy)carbonyl]ethylene} | behenyl acrylate | Polyacrylics, Polyvinyls |  | *CC(*)C(=O)OCCCCCCCCCCCCCCCCCCCCCC | [*]CC([*])C(=O)OCCCCCCCCCCCCCCCCCCCCCC | known | [9 empty] | 343 | [23 empty] | 50 | 43.74
R1000423 |  |  | P040019 | poly(allyl acrylate) | poly{1-[(allyloxy)carbonyl]ethylene} poly{1-[(prop-2-enyloxy)carbonyl]ethylene} |  | Polyacrylics, Polyvinyls |  | *CC(*)C(=O)OCC=C | [*]CC([*])C(=O)OCC=C | known | 6.066
R1000424 |  |  | P040020 | poly(1,7,7-trimethylbicyclo[2.2.1]heptan-2-yl acrylate) | poly(1-{[(1,7,7-trimethylbicyclo[2.2.1]heptan-2-yl)oxy]carbonyl}ethylene) | poly(1-{[(1,7,7-trimethylnorbornan-2-yl)oxy]carbonyl}ethylene) poly{1-[(isobornyloxy)carbonyl]ethylene} poly(isobornyl acrylate) | Polyacrylics, Polyvinyls |  | *CC(*)C(=O)OC1CC2CCC1(C)C2(C)C | [*]CC([*])C(=O)OC1CC2CCC1(C)C2(C)C | known | [10 empty] | 386 | 528 | [11 empty] | 2.268 | [8 empty] | 1.506
R1000425 |  |  | P040021 | poly(2,2,2-trifluoroethyl acrylate) | poly{1-[(2,2,2-trifluoroethoxy)carbonyl]ethylene} |  | Polyacrylics, Polyvinyls |  | *CC(*)C(=O)OCC(F)(F)F | [*]CC([*])C(=O)OCC(F)(F)F | known | 6.7005 | [9 empty] | 263 | [12 empty] | 1.9614 | [8 empty] | 1.4005
R1000426 |  |  | P040022 | poly(2,2,3,3,3-pentafluoropropyl acrylate) | poly{1-[(2,2,3,3,3-pentafluoropropoxy)carbonyl]ethylene} |  | Polyacrylics, Polyvinyls |  | *CC(*)C(=O)OCC(F)(F)C(F)(F)F | [*]CC([*])C(=O)OCC(F)(F)C(F)(F)F | known | [10 empty] | 247 | [12 empty] | 1.9044 | [8 empty] | 1.38
R1000427 |  |  | P040023 | poly[1-(trifluoromethyl)-2,2,2-trifluoroethyl acrylate] | poly(1-{[2,2,2-trifluoro-1-(trifluoromethyl)ethoxy]carbonyl}ethylene) |  | Polyacrylics, Polyvinyls |  | *CC(*)C(=O)OC(C(F)(F)F)C(F)(F)F | [*]CC([*])C(=O)OC(C(F)(F)F)C(F)(F)F | known | [10 empty] | 264.65 | [12 empty] | 1.8605 | [8 empty] | 1.364
R1000428 | 40011 |  | P040024 | poly[1,2,2,2-tetrafluoro-1-(trifluoromethyl)ethyl acrylate] | poly(1-{[1,2,2,2-tetrafluoro-1-(trifluoromethyl)ethoxy]carbonyl}ethylene) poly(1-{[(heptafluoroisopropyl)oxy]carbonyl}ethylene) |  | Polyacrylics, Polyvinyls |  | *CC(*)C(=O)OC(F)(C(F)(F)F)C(F)(F)F | [*]CC([*])C(=O)OC(F)(C(F)(F)F)C(F)(F)F | known | [10 empty] | 280.5
R1000429 |  |  | P040025 | poly[2-chloro-1,2,2-trifluoro-1-(trifluoromethyl)ethyl acrylate] | poly(1-{[2-chloro-1,2,2-trifluoro-1-(trifluoromethyl)ethoxy]carbonyl}ethylene) |  | Polyacrylics, Polyvinyls |  | *CC(*)C(=O)OC(F)(C(F)(F)F)C(F)(F)Cl | [*]CC([*])C(=O)OC(F)(C(F)(F)F)C(F)(F)Cl | known
R1000430 |  |  | P040026 | poly[2-chloro-1-(chlorodifluoromethyl)-1,2,2-trifluoroethyl acrylate] | poly(1-{[2-chloro-1-(chlorodifluoromethyl)-1,2,2-trifluoroethoxy]carbonyl}ethylene) |  | Polyacrylics, Polyvinyls |  | *CC(*)C(=O)OC(F)(C(F)(F)Cl)C(F)(F)Cl | [*]CC([*])C(=O)OC(F)(C(F)(F)Cl)C(F)(F)Cl | known
R1000431 |  |  | P040027 | poly(2,2,3,4,4,4-hexafluorobutyl acrylate) | poly{1-[(2,2,3,4,4,4-hexafluorobutoxy)carbonyl]ethylene} |  | Polyacrylics, Polyvinyls |  | *CC(*)C(=O)OCC(F)(F)C(F)C(F)(F)F | [*]CC([*])C(=O)OCC(F)(F)C(F)C(F)(F)F | known | 6.8499 | [9 empty] | 251 | [12 empty] | 1.9321 | [8 empty] | 1.39
R1000432 |  |  | P040028 | poly(2,2,3,3,4,4,4-heptafluorobutyl acrylate) | poly{1-[(2,2,3,3,4,4,4-heptafluorobutoxy)carbonyl]ethylene} |  | Polyacrylics, Polyvinyls |  | *CC(*)C(=O)OCC(F)(F)C(F)(F)C(F)(F)F | [*]CC([*])C(=O)OCC(F)(F)C(F)(F)C(F)(F)F | known | 6.784 | [9 empty] | 243 | [12 empty] | 1.8496 | [8 empty] | 1.36
R1000433 |  |  | P040030 | poly(2,2,3,3,4,4,5,5,5-nonafluoropentyl acrylate) | poly(1-{[(2,2,3,3,4,4,5,5,5-nonafluoropentyl)oxy]carbonyl}ethylene) |  | Polyacrylics, Polyvinyls |  | *CC(*)C(=O)OCC(F)(F)C(F)(F)C(F)(F)C(F)(F)F | [*]CC([*])C(=O)OCC(F)(F)C(F)(F)C(F)(F)C(F)(F)F | known | 6.3101 |  |  |  | 6.4578 | [5 empty] | 236 | [12 empty] | 1.8496 | [8 empty] | 1.36
R1000434 |  |  | P040031 | poly(2,2,3,3,4,4,5,5,6,6,6-undecafluorohexyl acrylate) | poly(1-{[(2,2,3,3,4,4,5,5,6,6,6-undecafluorohexyl)oxy]carbonyl}ethylene) |  | Polyacrylics, Polyvinyls |  | *CC(*)C(=O)OCC(F)(F)C(F)(F)C(F)(F)C(F)(F)C(F)(F)F | [*]CC([*])C(=O)OCC(F)(F)C(F)(F)C(F)(F)C(F)(F)C(F)(F)F | known | [10 empty] | 234 | [12 empty] | 1.8225 | [8 empty] | 1.35
R1000435 |  |  | P040032 | poly(2,2,3,3,4,4,5,5,6,6,7,7,8,8,8-pentadecafluorooctyl acrylate) | poly(1-{[(2,2,3,3,4,4,5,5,6,6,7,7,8,8,8-pentadecafluorooctyl)oxy]carbonyl}ethylene) |  | Polyacrylics, Polyvinyls |  | *CC(*)C(=O)OCC(F)(F)C(F)(F)C(F)(F)C(F)(F)C(F)(F)C(F)(F)C(F)(F)F | [*]CC([*])C(=O)OCC(F)(F)C(F)(F)C(F)(F)C(F)(F)C(F)(F)C(F)(F)C(F)(F)F | known | 6.2833 |  |  |  | 5.7185 | [5 empty] | 256 | [12 empty] | 1.7689 | [8 empty] | 1.33
R1000436 |  |  | P040034 | poly(2-methoxyethyl acrylate) | poly{1-[(2-methoxyethoxy)carbonyl]ethylene} |  | Polyacrylics, Polyvinyls |  | *CC(*)C(=O)OCCOC | [*]CC([*])C(=O)OCCOC | known | [10 empty] | 223 | 573 | [11 empty] | 2.1316 | [8 empty] | 1.46
R1000437 |  |  | P040035 | poly(2-ethoxyethyl acrylate) | poly{1-[(2-ethoxyethoxy)carbonyl]ethylene} |  | Polyacrylics, Polyvinyls |  | *CC(*)C(=O)OCCOCC | [*]CC([*])C(=O)OCCOCC | known | [10 empty] | 223 | [12 empty] | 2.1609 | [8 empty] | 1.47
R1000438 |  |  | P040036 | poly(3-methoxypropyl acrylate) | poly{1-[(3-methoxypropoxy)carbonyl]ethylene} |  | Polyacrylics, Polyvinyls |  | *CC(*)C(=O)OCCCOC | [*]CC([*])C(=O)OCCCOC | known | 5.8538 | [9 empty] | 198 | [12 empty] | 2.1609 | [8 empty] | 1.47
R1000439 |  |  | P040037 | poly(3-ethoxypropyl acrylate) | poly{1-[(3-ethoxypropoxy)carbonyl]ethylene} |  | Polyacrylics, Polyvinyls |  | *CC(*)C(=O)OCCCOCC | [*]CC([*])C(=O)OCCCOCC | known | [10 empty] | 205 | [12 empty] | 2.1316 | [8 empty] | 1.46
R1000440 |  |  | P040038 | poly[2-(trifluoroethoxy)ethyl acrylate] | poly(1-{[2-(2,2,2-trifluoroethoxy)ethoxy]carbonyl}ethylene) |  | Polyacrylics, Polyvinyls |  | *CC(*)C(=O)OCCOCC(F)(F)F | [*]CC([*])C(=O)OCCOCC(F)(F)F | known | [10 empty] | 235 | [12 empty] | 1.9881 | [8 empty] | 1.41
R1000441 |  |  | P040039 | poly[2-(1,1,2,2-tetrafluoroethoxy)ethyl acrylate] | poly(1-{[2-(1,1,2,2-tetrafluoroethoxy)ethoxy]carbonyl}ethylene) |  | Polyacrylics, Polyvinyls |  | *CC(*)C(=O)OCCOC(F)(F)C(F)F | [*]CC([*])C(=O)OCCOC(F)(F)C(F)F | known | [10 empty] | 251 | [12 empty] | 1.9881 | [8 empty] | 1.41
R1000442 |  |  | P040040 | poly[2-(2,2,3,3,4,4,4-heptafluorobutoxy)ethyl acrylate] | poly(1-{[2-(2,2,3,3,4,4,4-heptafluorobutoxy)ethoxy]carbonyl}ethylene) |  | Polyacrylics, Polyvinyls |  | *CC(*)C(=O)OCCOCC(F)(F)C(F)(F)C(F)(F)F | [*]CC([*])C(=O)OCCOCC(F)(F)C(F)(F)C(F)(F)F | known | [10 empty] | 228 | [12 empty] | 1.9321 | [8 empty] | 1.39
R1000443 |  |  | P040041 | poly[2,2,3,3-tetrafluoro-3-(trifluoromethoxy)propyl acrylate] | poly(1-{[2,2,3,3-tetrafluoro-3-(trifluoromethoxy)propoxy]carbonyl}ethylene) |  | Polyacrylics, Polyvinyls |  | *CC(*)C(=O)OCC(F)(F)C(F)(F)OC(F)(F)F | [*]CC([*])C(=O)OCC(F)(F)C(F)(F)OC(F)(F)F | known | 6.5517 | [9 empty] | 218 | [12 empty] | 1.8496 | [8 empty] | 1.36
R1000444 |  |  | P040042 | poly[2,2,3,3-tetrafluoro-3-(pentafluoroethoxy)propyl acrylate] | poly(1-{[3-(pentafluoroethoxy)-2,2,3,3-tetrafluoropropoxy]carbonyl}ethylene) |  | Polyacrylics, Polyvinyls |  | *CC(*)C(=O)OCC(F)(F)C(F)(F)OC(F)(F)C(F)(F)F | [*]CC([*])C(=O)OCC(F)(F)C(F)(F)OC(F)(F)C(F)(F)F | known | [10 empty] | 224 | [12 empty] | 1.7956 | [8 empty] | 1.34
R1000445 |  |  | P040043 | poly[2,2,3,3-tetrafluoro-3-(heptafluoropropoxy)propyl acrylate] | poly(1-{[3-(heptafluoropropoxy)-2,2,3,3-tetrafluoropropoxy]carbonyl}ethylene) |  | Polyacrylics, Polyvinyls |  | *CC(*)C(=O)OCC(F)(F)C(F)(F)OC(F)(F)C(F)(F)C(F)(F)F | [*]CC([*])C(=O)OCC(F)(F)C(F)(F)OC(F)(F)C(F)(F)C(F)(F)F | known | [10 empty] | 205 | [12 empty] | 1.7956 | [8 empty] | 1.34
R1000446 |  |  | P040044 | poly{5-[1,2,2,2-tetrafluoro-1-(trifluoromethyl)ethoxy]pentyl acrylate} | poly{1-[({5-[1,2,2,2-tetrafluoro-1-(trifluoromethyl)ethoxy]pentyl}oxy)carbonyl]ethylene} |  | Polyacrylics, Polyvinyls |  | *CC(*)C(=O)OCCCCCOC(F)(C(F)(F)F)C(F)(F)F | [*]CC([*])C(=O)OCCCCCOC(F)(C(F)(F)F)C(F)(F)F | known
R1000447 |  |  | P040045 | poly{11-[1,2,2,2-tetrafluoro-1-(trifluoromethyl)ethoxy]undecyl acrylate} | poly{1-[({11-[-1-(trifluoromethyl)ethoxy]undecyl}oxy)carbonyl]ethylene} | poly[11-(perfluoroisopropyloxy)undecyl acrylate] | Polyacrylics, Polyvinyls |  | *CC(*)C(=O)OCCCCCCCCCCCOC(F)(C(F)(F)F)C(F)(F)F | [*]CC([*])C(=O)OCCCCCCCCCCCOC(F)(C(F)(F)F)C(F)(F)F | known
R1000448 |  |  | P040046 | poly(2-{[(heptadecafluorooctyl)sulfonyl](propyl)amino}ethyl acrylate) poly[2-(N-propylheptadecafluorooctylsulfonamido)ethyl acrylate] | poly{1-[(2-{[(1,1,2,2,3,3,4,4,5,5,6,6,7,7,8,8,8-heptadecafluorooctyl)sulfonyl](propyl)amino}ethoxy)carbonyl]ethylene} |  | Polyacrylics, Polyvinyls |  | *CC(*)C(=O)OCCN(CCC)S(=O)(=O)C(F)(F)C(F)(F)C(F)(F)C(F)(F)C(F)(F)C(F)(F)C(F)(F)C(F)(F)F | [*]CC([*])C(=O)OCCN(CCC)S(=O)(=O)C(F)(F)C(F)(F)C(F)(F)C(F)(F)C(F)(F)C(F)(F)C(F)(F)C(F)(F)F | known
R1000449 | 10135 |  | P040047 | poly(methacrylic acid) | poly(1-carboxy-1-methylethylene) |  | Polyacrylics, Polyvinyls |  | *CC(*)(C)C(=O)O | [*]CC([*])(C)C(=O)O | known | [10 empty] | 501 | 473 |  | 1.4
R1000450 | 10148 |  | P040048 | poly(methyl methacrylate) | poly[1-(methoxycarbonyl)-1-methylethylene] |  | Polyacrylics, Polyvinyls | PMMA | *CC(*)(C)C(=O)OC | [*]CC([*])(C)C(=O)OC | known | 6.5972 | [6 empty] | 42 |  |  | 378 | 569 | 1.18 | 1.36 | 19 | 3.42 | 3.35 | 3.1 | 2.93 |  |  | 2.71 | 2.58 | 2.2231 | [8 empty] | 1.491 | 12.50625 | 12.63789474 | 0.185 | 17.4
R1000451 | 10142 |  | P040049 | poly(ethyl methacrylate) | poly[1-(ethoxycarbonyl)-1-methylethylene] | polyethyl methacrylate | Polyacrylics, Polyvinyls | PEMA | *CC(*)(C)C(=O)OCC | [*]CC([*])(C)C(=O)OCC | known | 6.4148 |  |  |  | 6.2424 | [5 empty] | 338 | 573 | 1.11 | 1.61 | 18.4 |  | 2.9 | 2.75 | 2.65 | 2.6 | 2.55 | 2.53 |  | 2.1993 |  | 5.04 | 6.89 | 0.226 | 1.18 |  |  |  | 1.483 |  |  | 0.127
R1000452 |  |  | P040050 | poly(propyl methacrylate) | poly[1-methyl-1-(propoxycarbonyl)ethylene] | poly(n-propyl methacrylate) | Polyacrylics, Polyvinyls |  | *CC(*)(C)C(=O)OCCC | [*]CC([*])(C)C(=O)OCCC | known | [10 empty] | 316 | 519 | 1.06 |  | 18.4 | [8 empty] | 2.0779 | [8 empty] | 1.4415
R1000453 |  |  | P040051 | poly(isopropyl methacrylate) | poly{1-[(1-methylethoxy)carbonyl]-1-methylethylene} poly[1-(isopropoxycarbonyl)-1-methylethylene] |  | Polyacrylics, Polyvinyls |  | *CC(*)(C)C(=O)OC(C)C | [*]CC([*])(C)C(=O)OC(C)C | known | [10 empty] | 338 | 490 |  |  | 18 | [8 empty] | 2.1697 | [8 empty] | 1.473
R1000454 |  |  | P040052 | poly(butyl methacrylate) | poly[1-(butoxycarbonyl)-1-methylethylene] | polybutyl methacrylate | Polyacrylics, Polyvinyls | PBMA PnBMA | *CC(*)(C)C(=O)OCCCC | [*]CC([*])(C)C(=O)OCCCC | known | [7 empty] | 12.05 |  |  | 298 | 513 | 1.06 |  | 17.9 |  | 2.82 | 2.62 | 2.52 | 2.47 | 2.43 | 2.42 |  | 2.0736 | [8 empty] | 1.44
R1000455 |  |  | P040053 | poly(sec-butyl methacrylate) | poly[1-(sec-butoxycarbonyl)-1-methylethylene] poly{1-[(1-methylpropoxy)carbonyl]-1-methylethylene} |  | Polyacrylics, Polyvinyls |  | *CC(*)(C)C(=O)OC(C)CC | [*]CC([*])(C)C(=O)OC(C)CC | known | [10 empty] | 330 | 496 | 1.07
R1000456 |  |  | P040054 | poly(isobutyl methacrylate) poly(2-methylpropyl methacrylate) | poly[1-(isobuï½”oxycarbonyl)-1-methylethylene] poly[1-(2-methylpropoxycarbonyl)-1-methylethylene] |  | Polyacrylics, Polyvinyls |  | *CC(*)(C)C(=O)OCC(C)C | [*]CC([*])(C)C(=O)OCC(C)C | known | [10 empty] | 322.5 | 439 | 1.04 | 1.57 | 18 |  | 2.7 | 2.7 | 2.63 | 2.55 | 2.45 | 2.45 |  | 1.96 | [8 empty] | 1.4 |  |  | 0.205
R1000457 |  |  | P040055 | poly(tert-butyl methacrylate) poly(1,1-dimethylethyl methacrylate) | poly[1-(tert-butoxycarbonyl)-1-methylethylene] poly{1-[(1,1-dimethylethoxy)carbonyl]-1-methylethylene} |  | Polyacrylics, Polyvinyls |  | *CC(*)(C)C(=O)OC(C)(C)C | [*]CC([*])(C)C(=O)OC(C)(C)C | known | [10 empty] | 380 | 499.5 | 1.02 |  | 17.1 | [8 empty] | 2.1404 | [8 empty] | 1.463
R1000458 |  |  | P040056 | poly(hexyl methacrylate) | poly{1-[(hexyloxy)carbonyl]-1-methylethylene} | poly(n-hexyl methacrylate) | Polyacrylics, Polyvinyls | PHMA | *CC(*)(C)C(=O)OCCCCCC | [*]CC([*])(C)C(=O)OCCCCCC | known | 6.4509 | [9 empty] | 268 |  |  | 1.91 | 17.4 | [8 empty] | 2.1934 | [8 empty] | 1.481
R1000459 |  |  | P040059 | poly(octyl methacrylate) | poly{1-methyl-1-[(octyloxy)carbonyl]ethylene} |  | Polyacrylics, Polyvinyls |  | *CC(*)(C)C(=O)OCCCCCCCC | [*]CC([*])(C)C(=O)OCCCCCCCC | known | [10 empty] | 253 |  |  |  | 17.1
R1000460 |  |  | P040060 | poly(dodecyl methacrylate) poly(lauryl methacrylate) | poly{1-[(dodecyloxy)carbonyl]-1-methylethylene} |  | Polyacrylics, Polyvinyls |  | *CC(*)(C)C(=O)OCCCCCCCCCCCC | [*]CC([*])(C)C(=O)OCCCCCCCCCCCC | known | [9 empty] | 247 | 208 |  |  | 2.01 | 16.8 | [8 empty] | 2.1727 | [8 empty] | 1.474 | 14 | 3.98
R1000461 |  |  | P040061 | poly(tetradecyl methacrylate) | poly{1-methyl-1-[(tetradecyloxy)carbonyl]ethylene} |  | Polyacrylics, Polyvinyls |  | *CC(*)(C)C(=O)OCCCCCCCCCCCCCC | [*]CC([*])(C)C(=O)OCCCCCCCCCCCCCC | known | [10 empty] | 201 | [12 empty] | 2.1727 | [8 empty] | 1.474
R1000462 | 133 |  | P040062 | poly(hexadecyl methacrylate) | poly{1-[(hexadecyloxy)carbonyl]-1-methylethylene} |  | Polyacrylics, Polyvinyls |  | *CC(*)(C)C(=O)OCCCCCCCCCCCCCCCC | [*]CC([*])(C)C(=O)OCCCCCCCCCCCCCCCC | known | [9 empty] | 289 | [13 empty] | 2.1756 | [8 empty] | 1.475 | 39 | 17.37
R1000463 |  |  | P040063 | poly(octadecyl methacrylate) poly(stearyl methacrylate) | poly{1-methyl-1-[(octadecyloxy)carbonyl]ethylene} |  | Polyacrylics, Polyvinyls |  | *CC(*)(C)C(=O)OCCCCCCCCCCCCCCCCCC | [*]CC([*])(C)C(=O)OCCCCCCCCCCCCCCCCCC | known | [9 empty] | 300 | 173 |  |  | 2 | 16 | [18 empty] | 24 | 21.64
R1000464 |  |  | P040064 | poly(cyclohexyl methacrylate) | poly{1-[(cyclohexyloxy)carbonyl]-1-methylethylene} |  | Polyacrylics, Polyvinyls | PCHMA PcyHMA | *CC(*)(C)C(=O)OC1CCCCC1 | [*]CC([*])(C)C(=O)OC1CCCCC1 | known | [10 empty] | 357 | 515 | 1.1 |  |  |  | 2.58 | 2.58 | 2.52 | 2.52 | 2.52 | 2.48 |  | 2.25 | [8 empty] | 1.5
R1000465 |  |  | P040066 | poly(2-methylcyclohexyl methacrylate) | poly(1-methyl-1-{[(2-methylcyclohexyl)oxy]carbonyl}ethylene) |  | Polyacrylics, Polyvinyls |  | *CC(*)(C)C(=O)OC1CCCCC1C | [*]CC([*])(C)C(=O)OC1CCCCC1C | known | [10 empty] | 371 | [12 empty] | 2.232 | [8 empty] | 1.494
R1000466 |  |  | P040067 | poly(4-methylcyclohexyl methacrylate) | poly(1-methyl-1-{[(4-methylcyclohexyl)oxy]carbonyl}ethylene) |  | Polyacrylics, Polyvinyls |  | *CC(*)(C)C(=O)OC1CCC(C)CC1 | [*]CC([*])(C)C(=O)OC1CCC(C)CC1 | known | [10 empty] | 394 | [12 empty] | 2.2861 | [8 empty] | 1.512
R1000467 |  |  | P040068 | poly(3-methylcyclohexyl methacrylate) | poly(1-methyl-1-{[(3-methylcyclohexyl)oxy]carbonyl}ethylene) |  | Polyacrylics, Polyvinyls |  | *CC(*)(C)C(=O)OC1CCCC(C)C1 | [*]CC([*])(C)C(=O)OC1CCCC(C)C1 | known | [10 empty] | 374 | [12 empty] | 2.1993 | [8 empty] | 1.483
R1000468 |  |  | P040069 | poly(3,3,5-trimethylcyclohexyl methacrylate) | poly(1-methyl-1-{[(3,3,5-trimethylcyclohexyl)oxy]carbonyl}ethylene) |  | Polyacrylics, Polyvinyls |  | *CC(*)(C)C(=O)OC1CC(C)CC(C)(C)C1 | [*]CC([*])(C)C(=O)OC1CC(C)CC(C)(C)C1 | known | [10 empty] | 398 | [12 empty] | 2.1845 | [8 empty] | 1.478
R1000469 |  |  | P040071 | poly(phenyl methacrylate) | poly[1-methyl-1-(phenoxycarbonyl)ethylene] |  | Polyacrylics, Polyvinyls | PPhMA | *CC(*)(C)C(=O)Oc1ccccc1 | [*]CC([*])(C)C(=O)Oc1ccccc1 | known | 5.2323 |  |  |  | 4.8118 | [5 empty] | 383 | 515 | 1.27 | [10 empty] | 2.4149 | [8 empty] | 1.554
R1000470 | 163 |  | P040072 | poly(2-methylphenyl methacrylate) | poly{1-[(2-methylphenoxy)carbonyl]-1-methylethylene} | poly(o-cresyl methacrylate) poly(o-tolyl methacrylate) | Polyacrylics, Polyvinyls |  | *CC(*)(C)C(=O)Oc1ccccc1C | [*]CC([*])(C)C(=O)Oc1ccccc1C | known | [23 empty] | 2.468 | [8 empty] | 1.571
R1000471 | 10136 |  | P040073 | poly(benzyl methacrylate) | poly{1-[(benzyloxy)carbonyl]-1-methylethylene} |  | Polyacrylics, Polyvinyls |  | *CC(*)(C)C(=O)OCc1ccccc1 | [*]CC([*])(C)C(=O)OCc1ccccc1 | known | [10 empty] | 327 | 423 | 1.2 |  | 20.3 | [8 empty] | 2.5568 | [8 empty] | 1.599
R1000472 |  |  | P040074 | poly(phenethyl methacrylate) poly(2-phenylethyl methacrylate) | poly[1-(phenethylcarbonyl)-1-methylethylene] poly{1-[(2-phenylethoxy)carbonyl]-1-methylethylene} |  | Polyacrylics, Polyvinyls |  | *CC(*)(C)C(=O)OCCc1ccccc1 | [*]CC([*])(C)C(=O)OCCc1ccccc1 | known | 5.7104 |  |  |  | 4.9946 | [5 empty] | 329 | [12 empty] | 2.271 | [8 empty] | 1.507
R1000473 |  |  | P040080 | poly(2-naphthyl methacrylate) poly(beta-naphthyl methacrylate) | poly{1-methyl-1-[(2-naphthyloxy)carbonyl]ethylene} poly{1-methyl-1-[(2-naphthyloxy)carbonyl]ethylene} |  | Polyacrylics, Polyvinyls |  | *CC(*)(C)C(=O)Oc1ccc2ccccc2c1 | [*]CC([*])(C)C(=O)Oc1ccc2ccccc2c1 | known | 3.6336
R1000474 |  |  | P040081 | poly(2-fluoroethyl methacrylate) | poly{1-[(2-fluoroethoxy)carbonyl]-1-methylethylene} |  | Polyacrylics, Polyvinyls |  | *CC(*)(C)C(=O)OCCF | [*]CC([*])(C)C(=O)OCCF | known | [10 empty] | 363 | [12 empty] | 2.1874 | [8 empty] | 1.479
R1000475 | 10154 |  | P040082 | poly(2-chloroethyl methacrylate) | poly{1-[(2-chloroethoxy)carbonyl]-1-methylethylene} |  | Polyacrylics, Polyvinyls |  | *CC(*)(C)C(=O)OCCCl | [*]CC([*])(C)C(=O)OCCCl | known | [10 empty] | 365 | [12 empty] | 2.235 | [8 empty] | 1.495
R1000476 |  |  | P040083 | poly(2-bromoethyl methacrylate) | poly[1-(2-bromoethoxycarbonyl)-1-methylethylene] |  | Polyacrylics, Polyvinyls |  | *CC(*)(C)C(=O)OCCBr | [*]CC([*])(C)C(=O)OCCBr | known | 5.9262 | [9 empty] | 325 | [12 empty] | 2.3562 | [8 empty] | 1.535
R1000477 |  |  | P040084 | poly(2,2,2-trifluoroethyl methacrylate) | poly{1-methyl-1-[(2,2,2-trifluoroethoxy)carbonyl]ethylene} |  | Polyacrylics, Polyvinyls |  | *CC(*)(C)C(=O)OCC(F)(F)F | [*]CC([*])(C)C(=O)OCC(F)(F)F | known | 6.5436 | [9 empty] | 348 | 553 | 1.45 | [10 empty] | 2.0221 | [8 empty] | 1.422
R1000478 |  |  | P040085 | poly(2,2,3,3-tetrafluoropropyl methacrylate) poly(1,1-dihydrotetrafluoropropyl methacrylate) | poly[1-(2,2,3,3-tetrafluoropropoxycarbonyl)-1-methylethylene] |  | Polyacrylics, Polyvinyls |  | *CC(*)(C)C(=O)OCC(F)(F)C(F)F | [*]CC([*])(C)C(=O)OCC(F)(F)C(F)F | known | 6.3988 |  |  |  | 5.3983 | [5 empty] | 353 |  | 1.5
R1000479 | 50068 |  | P040087 | poly(2,2,2-trifluoro-1-methylethyl methacrylate) | poly[1-(2,2,2-trifluoro-1-methylethoxycarbonyl)-1-methylethylene] poly[1-(2,2,2-trifluoro-1-methylethyl)-1-methylethylene] |  | Polyacrylics, Polyvinyls |  | *CC(*)(C)C(=O)OC(C)C(F)(F)F | [*]CC([*])(C)C(=O)OC(C)C(F)(F)F | known | [10 empty] | 354 | [12 empty] | 2.0136 | [8 empty] | 1.419
R1000480 |  |  | P040088 | poly[2,2,2-trifluoro-1-(trifluoromethyl)ethyl methacrylate] | poly{1-methyl-1-[2,2,2-trifluoro-1-(trifluoromethyl)ethoxycarbonyl]ethylene} | poly(1-hydrohexafluoroisopropyl methacrylate) | Polyacrylics, Polyvinyls |  | *CC(*)(C)C(=O)OC(C(F)(F)F)C(F)(F)F | [*]CC([*])(C)C(=O)OC(C(F)(F)F)C(F)(F)F | known | 6.0312 |  |  |  | 5.3218
R1000481 |  |  | P040091 | poly[1,2,2,2-tetrafluoro-1-(trifluoromethyl)ethyl methacrylate] | poly(1-{[1,2,2,2-tetrafluoro-1-(trifluoromethyl)ethoxy]carbonyl}-1-methylethylene) |  | Polyacrylics, Polyvinyls |  | *CC(*)(C)C(=O)OC(F)(C(F)(F)F)C(F)(F)F | [*]CC([*])(C)C(=O)OC(F)(C(F)(F)F)C(F)(F)F | known | 6.1534 |  |  |  | 6.1125
R1000482 |  |  | P040092 | poly[1,1-bis(trifluoromethyl)-2,2,2-trifluoroethoxy methacrylate] | poly(1-{[1,1-bis(trifluoromethyl)-2,2,2-trifluoroethoxy]carbonyl}-1-methylethylene) | poly(perfluoro-t-butyl methacrylate) poly(t-nonafluorobutyl methacrylate) | Polyacrylics, Polyvinyls |  | *CC(*)(C)C(=O)OC(C(F)(F)F)(C(F)(F)F)C(F)(F)F | [*]CC([*])(C)C(=O)OC(C(F)(F)F)(C(F)(F)F)C(F)(F)F | known
R1000483 |  |  | P040093 | poly[1-(chlorodifluoromethyl)tetrafluoroethyl methacrylate] | poly[1-(2-chloro-1,2,2-trifluoro-1-trifluoromethylethoxycarbonyl)-1-methylethylene] |  | Polyacrylics, Polyvinyls |  | *CC(*)(C)C(=O)OC(F)(C(F)(F)F)C(F)(F)Cl | [*]CC([*])(C)C(=O)OC(F)(C(F)(F)F)C(F)(F)Cl | known
R1000484 |  |  | P040094 | poly(2,2,3,3,4,4,5,5,6,6,7,7,8,8,8-pentadecafluorooctyl methacrylate) | poly(1-{[(2,2,3,3,4,4,5,5,6,6,7,7,8,8,8-pentadecafluorooctyl)oxy]carbonyl}-1-methylethylene) | poly(1,1-dihydropentadecafluorooctyl methacrylate) | Polyacrylics, Polyvinyls |  | *CC(*)(C)C(=O)OCC(F)(F)C(F)(F)C(F)(F)C(F)(F)C(F)(F)C(F)(F)C(F)(F)F | [*]CC([*])(C)C(=O)OCC(F)(F)C(F)(F)C(F)(F)C(F)(F)C(F)(F)C(F)(F)C(F)(F)F | known
R1000485 | 154 |  | P040097 | poly(pentachlorophenyl methacrylate) | poly[1-(2,3,4,5,6-pentachlorophenoxycarbonyl)-1-methylethylene] |  | Polyacrylics, Polyvinyls |  | *CC(*)(C)C(=O)Oc1c(Cl)c(Cl)c(Cl)c(Cl)c1Cl | [*]CC([*])(C)C(=O)Oc1c(Cl)c(Cl)c(Cl)c(Cl)c1Cl | known | [23 empty] | 2.5857 | [8 empty] | 1.608
R1000486 | 151 |  | P040099 | poly(o-chlorobenzyl methacrylate) | poly(1-{[(2-chlorobenzyl)oxy]carbonyl}-1-methylethylene) |  | Polyacrylics, Polyvinyls |  | *CC(*)(C)C(=O)OCc1ccccc1Cl | [*]CC([*])(C)C(=O)OCc1ccccc1Cl | known | [12 empty] | 1.23 | [10 empty] | 2.5027 | [8 empty] | 1.582
R1000487 | 147 |  | P040102 | poly(2-hydroxyethyl methacrylate) | poly{1-[(2-hydroxyethoxy)carbonyl]-1-methylethylene} | deprotedcted poly{1-methyl-1-[2-(trimethylsiloxy)ethoxycarbonyl]ethylene} | Polyacrylics, Polyvinyls |  | *CC(*)(C)C(=O)OCCO | [*]CC([*])(C)C(=O)OCCO | known | 6.1908 | [6 empty] | 46.7 |  | 379.68 |  | 502 | 1.29 | [10 empty] | 2.2801 | [8 empty] | 1.51
R1000488 | 148 |  | P040103 | poly(2-ethoxyethyl methacrylate) | poly[1-(2-ethoxyethoxycarbonyl)-1-methylethylene] |  | Polyacrylics, Polyvinyls |  | *CC(*)(C)C(=O)OCCOCC | [*]CC([*])(C)C(=O)OCCOCC | known | 6.2857 |  |  |  | 5.9514 | [9 empty] | 18.6 | [8 empty] | 2.1993 | [8 empty] | 1.483
R1000489 |  |  | P040106 | poly(tetrahydrofurfuryl methacrylate) | poly{1-[(tetrahydrofuran-2-ylmethoxy)carbonyl]-1-methylethylene} poly{1-[(tetrahydrofurfuryloxy)carbonyl]-1-methylethylene} |  | Polyacrylics, Polyvinyls |  | *CC(*)(C)C(=O)OCC1CCCO1 | [*]CC([*])(C)C(=O)OCC1CCCO1 | known | 5.5918 | [9 empty] | 378
R1000490 |  |  | P040107 | poly(furfuryl methacrylate) | poly{1-[(furfuryloxy)carbonyl]-1-methylethylene} poly{1-[(furan-2-ylmethoxy)carbonyl]-1-methylethylene} |  | Polyacrylics, Polyvinyls |  | *CC(*)(C)C(=O)OCc1ccco1 | [*]CC([*])(C)C(=O)OCc1ccco1 | known | [10 empty] | 384 | [12 empty] | 2.4555 | [8 empty] | 1.567
R1000491 |  |  | P040112 | poly[2-(N,N-dimethylamino)ethyl methacrylate] | poly(1-{[2-(N,N-dimethylamino)ethoxy]carbonyl}-1-methylethylene) |  | Polyacrylics, Polyvinyls |  | *CC(*)(C)C(=O)OCCN(C)C | [*]CC([*])(C)C(=O)OCCN(C)C | known | [10 empty] | 292 | 591
R1000492 |  |  | P040114 | poly[2-(diethylamino)ethyl methacrylate] | poly{1-[2-(diethylamino)ethoxycarbonyl]-1-methylethylene} | poly{1-[2-(N,N-diethylamino)ethoxycarbonyl]-1-methylethylene} poly[2-(N,N-diethylamino)ethyl methacrylate] | Polyacrylics, Polyvinyls |  | *CC(*)(C)C(=O)OCCN(CC)CC | [*]CC([*])(C)C(=O)OCCN(CC)CC | known | [10 empty] | 299 | [12 empty] | 2.2801 | [8 empty] | 1.51
R1000493 |  |  | P040116 | poly(methyl 2-chloroacrylate) poly(methyl alpha-chloroacrylate) | poly[1-chloro-1-(methoxycarbonyl)ethylene] |  | Polyacrylics, Polyvinyls |  | *CC(*)(Cl)C(=O)OC | [*]CC([*])(Cl)C(=O)OC | known | 5.8077 | [9 empty] | 398 | [6 empty] | 3.4 | [5 empty] | 2.2201 | [8 empty] | 1.49
R1000494 |  |  | P040117 | poly(ethyl alpha-chloroacrylate) | poly[1-chloro-1-(ethoxycarbonyl)ethylene] |  | Polyacrylics, Polyvinyls |  | *CC(*)(Cl)C(=O)OCC | [*]CC([*])(Cl)C(=O)OCC | known | 6.3834 | [9 empty] | 357 | [6 empty] | 3.1 | [5 empty] | 2.268 | [8 empty] | 1.506
R1000495 | 10373 |  | P040118 | poly(sec-butyl 2-chloroacrylate) poly(sec-butyl alpha-chloroacrylate) | poly{1-chloro-1-[1-(methylpropoxy)carbonyl]ethylene} |  | Polyacrylics, Polyvinyls |  | *CC(*)(Cl)C(=O)OC(C)CC | [*]CC([*])(Cl)C(=O)OC(C)CC | known | [10 empty] | 347 | [12 empty] | 2.1904 | [8 empty] | 1.48
R1000496 | 10374 |  | P040123 | poly(cyclohexyl 2-chloroacrylate) poly(cyclohexyl alpha-chloroacrylate) | poly{1-chloro-1-[(cyclohexyloxy)carbonyl]ethylene} |  | Polyacrylics, Polyvinyls |  | *CC(*)(Cl)C(=O)OC1CCCCC1 | [*]CC([*])(Cl)C(=O)OC1CCCCC1 | known | [10 empty] | 387 | [12 empty] | 2.6082 | [8 empty] | 1.615
R1000497 |  |  | P040127 | polyacrylamide | poly(1-carbamoylethylene) poly[1-(aminocarbonyl)ethylene] | poly(acrylamide) | Polyacrylics, Polyvinyls |  | *CC(*)C(N)=O | [*]CC([*])C(N)=O | known | 6.3386 |  |  |  | 6.3764 |  |  | 2.86 |  |  | 461 | 523 | 1.21 | [7 empty] | 5 |  |  | 2.4025 | [8 empty] | 1.55 |  |  | 0.1863
R1000498 |  |  | P040128 | poly(N-isopropylacrylamide) poly[N-(1-methylethyl)acrylamide] | poly[1-(isopropylcarbamoyl)ethylene] poly{1-(isopropylamino)carbonyl]ethylene} poly{1-[(1-methylethyl)carbamoyl]ethylene} |  | Polyacrylics, Polyvinyls |  | *CC(*)C(=O)NC(C)C | [*]CC([*])C(=O)NC(C)C | known | [9 empty] | 418 | 408.7 | 631.5 | 1.14 |  | 23.1 | [8 empty] | 2.25 | [8 empty] | 1.5
R1000499 | 10289 |  | P040130 | poly(N,N-dibutylacrylamide) | poly[1-(dibutylcarbamoyl)ethylene] poly[1-(dibutylaminocarbonyl)ethylene] |  | Polyacrylics, Polyvinyls |  | *CC(*)C(=O)N(CCCC)CCCC | [*]CC([*])C(=O)N(CCCC)CCCC | known | [10 empty] | 333
R1000500 | 50559 |  | P040131 | poly(N-dodecylacrylamide) | poly[1-(dodecylcarbamoyl)ethylene] poly[1-(dodecylaminocarbonyl)ethylene] |  | Polyacrylics, Polyvinyls |  | *CC(*)C(=O)NCCCCCCCCCCCC | [*]CC([*])C(=O)NCCCCCCCCCCCC | known | [10 empty] | 259 | 458 | [11 empty] | 1.96 | [8 empty] | 1.4 | 2 | 1.76
R1000501 |  |  | P040132 | poly(N-tetradecylacrylamide) | poly[1-(tetradecylcarbamoyl)ethylene] poly[1-(tetradecylaminocarbonyl)ethylene] |  | Polyacrylics, Polyvinyls |  | *CC(*)C(=O)NCCCCCCCCCCCCCC | [*]CC([*])C(=O)NCCCCCCCCCCCCCC | known | [33 empty] | 10 | 9.79
R1000502 |  |  | P040133 | poly(N-hexadecylacrylamide) | poly[1-(hexadecylcarbamoyl)ethylene] poly[1-(hexadecylaminocarbonyl)ethylene] |  | Polyacrylics, Polyvinyls |  | *CC(*)C(=O)NCCCCCCCCCCCCCCCC | [*]CC([*])C(=O)NCCCCCCCCCCCCCCCC | known | [33 empty] | 22 | 16.73
R1000503 | 10348 |  | P040134 | poly(N-octadecylacrylamide) | poly[1-(octadecylcarbamoyl)ethylene] poly[1-(octadecylaminocarbonyl)ethylene] |  | Polyacrylics, Polyvinyls |  | *CC(*)C(=O)NCCCCCCCCCCCCCCCCCC | [*]CC([*])C(=O)NCCCCCCCCCCCCCCCCCC | known | [10 empty] | 162 | [22 empty] | 25 | 21.61
R1000504 |  |  | P040135 | poly(N-docosylacrylamide) | poly[1-(docosylcarbamoyl)ethylene] poly[1-(docosylaminocarbonyl)ethylene] |  | Polyacrylics, Polyvinyls |  | *CC(*)C(=O)NCCCCCCCCCCCCCCCCCCCCCC | [*]CC([*])C(=O)NCCCCCCCCCCCCCCCCCCCCCC | known | [33 empty] | 40 | 35.71
R1000505 |  |  | P040141 | poly(1-ethylpropyl acrylate) poly(pentane-3-yl acrylate) | poly{1-[1-(ethylpropoxy)carbonyl]ethylene} |  | Polyacrylics, Polyvinyls |  | *CC(*)C(=O)OC(CC)CC | [*]CC([*])C(=O)OC(CC)CC | known | 6.4889 |  |  |  | 6.2722 | [5 empty] | 267
R1000506 | 160 |  | P040143 | poly(m-cresyl methacrylate) poly(m-tolyl methacrylate) | poly[1-(3-methylphenoxycarbonyl)-1-methylethylene] |  | Polyacrylics, Polyvinyls |  | *CC(*)(C)C(=O)Oc1cccc(C)c1 | [*]CC([*])(C)C(=O)Oc1cccc(C)c1 | known | [23 empty] | 2.4586 | [8 empty] | 1.568
R1000507 |  |  | P040145 | poly(2,2,3,3,4,4,5,5-octafluoropentyl acrylate) | poly(1-{[(2,2,3,3,4,4,5,5-octafluoropentyl)oxy]carbonyl}ethylene) |  | Polyacrylics, Polyvinyls |  | *CC(*)C(=O)OCC(F)(F)C(F)(F)C(F)(F)C(F)F | [*]CC([*])C(=O)OCC(F)(F)C(F)(F)C(F)(F)C(F)F | known | [10 empty] | 238 | [12 empty] | 1.9044 | [8 empty] | 1.38
R1000508 |  |  | P040146 | poly[2-(1-trifluoromethyltetrafluoroethoxy)ethyl acrylate] poly(heptafluoroisopropoxyethyl acrylate) | poly{1-[2-(1,2,2,2-tetrafluoro-1-trifluoromethylethoxy)ethoxycarbonyl]ethylene} |  | Polyacrylics, Polyvinyls |  | *CC(*)C(=O)OCCOC(F)(C(F)(F)F)C(F)(F)F | [*]CC([*])C(=O)OCCOC(F)(C(F)(F)F)C(F)(F)F | known
R1000509 |  |  | P040147 | poly(2-ethylhexyl acrylate) | poly(1-{[(2-ethylhexyl)oxy]carbonyl}ethylene) |  | Polyacrylics, Polyvinyls |  | *CC(*)C(=O)OCC(CC)CCCC | [*]CC([*])C(=O)OCC(CC)CCCC | known | [10 empty] | 219 | 631 |  |  | 18.5
R1000510 |  |  | P040148 | poly(nonyl acrylate) | poly{1-[(nonyloxy)carbonyl]ethylene} |  | Polyacrylics, Polyvinyls |  | *CC(*)C(=O)OCCCCCCCCC | [*]CC([*])C(=O)OCCCCCCCCC | known | [10 empty] | 184
R1000511 | 10013 |  | P040149 | poly(cyclohexyl acrylate) | poly{1-[(cyclohexyloxy)carbonyl]ethylene} |  | Polyacrylics, Polyvinyls |  | *CC(*)C(=O)OC1CCCCC1 | [*]CC([*])C(=O)OC1CCCCC1 | known | 6.0771 | [9 empty] | 289 | 673 | 1.1 | [10 empty] | 2.25 | [8 empty] | 1.5
R1000512 |  |  | P040150 | poly(3,3,5-trimethylcyclohexyl acrylate) | poly(1-{[(3,3,5-trimethylcyclohexyl)oxy]carbonyl}ethylene) |  | Polyacrylics, Polyvinyls |  | *CC(*)C(=O)OC1CC(C)CC(C)(C)C1 | [*]CC([*])C(=O)OC1CC(C)CC(C)(C)C1 | known | [10 empty] | 288
R1000513 |  |  | P040152 | poly(decyl methacrylate) | poly{1-[(decyloxy)carbonyl]-1-methylethylene} |  | Polyacrylics, Polyvinyls |  | *CC(*)(C)C(=O)OCCCCCCCCCC | [*]CC([*])(C)C(=O)OCCCCCCCCCC | known | [10 empty] | 214 |  | 0.97
R1000514 |  |  | P040155 | poly(bicyclo[2.2.1]heptan-2-yl methacrylate) | poly(1-{[(1,7,7-trimethylbicyclo[2.2.1]heptan-2-yl)oxy]carbonyl}-1-methylethylene) | poly(1-{[(1,7,7-trimethylnorbornan-2-yl)oxy]carbonyl}-1-methylethylene) poly(isobornyl methacrylate) poly(bornyl methacrylate) | Polyacrylics, Polyvinyls |  | *CC(*)(C)C(=O)OC1CC2CCC1(C)C2(C)C | [*]CC([*])(C)C(=O)OC1CC2CCC1(C)C2(C)C | known | [10 empty] | 396 | 558.5 | [11 empty] | 2.1521 | [8 empty] | 1.467
R1000515 |  |  | P040156 | poly(propyl 2-chloroacrylate) poly(propyl alpha-chloroacrylate) | poly[1-chloro-1-(propoxycarbonyl)ethylene] |  | Polyacrylics, Polyvinyls |  | *CC(*)(Cl)C(=O)OCCC | [*]CC([*])(Cl)C(=O)OCCC | known | [10 empty] | 339 |  |  |  | 20.7
R1000516 |  |  | P040157 | poly(butyl 2-chloroacrylate) poly(butyl alpha-chloroacrylate) | poly[1-(butoxycarbonyl)-1-chloroethylene] |  | Polyacrylics, Polyvinyls |  | *CC(*)(Cl)C(=O)OCCCC | [*]CC([*])(Cl)C(=O)OCCCC | known | [10 empty] | 315
R1000517 |  |  | P040159 | poly(methyl alpha-cyanoacrylate) | poly[1-cyano-1-(methoxycarbonyl)ethylene] |  | Polyacrylics, Polyvinyls |  | *CC(*)(C#N)C(=O)OC | [*]CC([*])(C#N)C(=O)OC | known | 6.7385 | [9 empty] | 408 |  |  |  | 29.2
R1000518 |  |  | P040160 | poly(2-methylbutyl acrylate) | poly{1-[(2-methylbutoxy)carbonyl]ethylene} |  | Polyacrylics, Polyvinyls |  | *CC(*)C(=O)OCC(C)CC | [*]CC([*])C(=O)OCC(C)CC | known | [10 empty] | 241
R1000519 | 40012 |  | P040161 | poly(2-methylhexyl acrylate) poly(heptane-2-yl acrylate) | poly(1-{[(1-methylhexyl)oxy]carbonyl}ethylene) | poly(2-heptyl acrylate) | Polyacrylics, Polyvinyls |  | *CC(*)C(=O)OC(C)CCCCC | [*]CC([*])C(=O)OC(C)CCCCC | known | [10 empty] | 235
R1000520 | 10334 |  | P040162 | poly(2-methylheptyl acrylate) poly(octane-2-yl acrylate) | poly(1-{[(1-methylheptyl)oxy]carbonyl}ethylene) |  | Polyacrylics, Polyvinyls |  | *CC(*)C(=O)OC(C)CCCCCC | [*]CC([*])C(=O)OC(C)CCCCCC | known | [10 empty] | 228
R1000521 | 10316 |  | P040163 | poly(2-ethylbutyl acrylate) | poly{1-[(2-ethylbutoxy)carbonyl]ethylene} |  | Polyacrylics, Polyvinyls |  | *CC(*)C(=O)OCC(CC)CC | [*]CC([*])C(=O)OCC(CC)CC | known | [10 empty] | 223
R1000522 |  |  | P040164 | poly(neopentyl acrylate) poly(2,2-dimethylpropyl acrylate) | poly{1-[(2,2-dimethylpropoxy)carbonyl]ethylene} |  | Polyacrylics, Polyvinyls |  | *CC(*)C(=O)OCC(C)(C)C | [*]CC([*])C(=O)OCC(C)(C)C | known | [10 empty] | 295
R1000523 | 10310 |  | P040165 | poly(1,3-dimethylbutyl acrylate) | poly{1-[(1,3-dimethylbutoxy)carbonyl]ethylene} |  | Polyacrylics, Polyvinyls |  | *CC(*)C(=O)OC(C)CC(C)C | [*]CC([*])C(=O)OC(C)CC(C)C | known | 6.3605 | [9 empty] | 258
R1000524 | 10330 |  | P040166 | poly(4-ethyl-1-isobutyloctyl acrylate) poly[4-ethyl-1-(2-methylpropyl)octyl acrylate] poly(7-ethyl-2-methylundecane-4-yl acrylate) | poly(1-{[(4-ethyl-1-isobutyloctyl)oxy]carbonyl}ethylene) poly[1-({[4-ethyl-1-(2-methylpropyl)octyl]oxy}carbonyl)ethylene] |  | Polyacrylics, Polyvinyls |  | *CC(*)C(=O)OC(CCC(CC)CCCC)CC(C)C | [*]CC([*])C(=O)OC(CCC(CC)CCCC)CC(C)C | known | [10 empty] | 253
R1000525 |  |  | P040168 | poly(2-cyanoethyl acrylate) | poly{1-[(2-cyanoethoxy)carbonyl]ethylene} |  | Polyacrylics, Polyvinyls |  | *CC(*)C(=O)OCCC#N | [*]CC([*])C(=O)OCCC#N | known | 6.4368 | [9 empty] | 277
R1000526 | 10317 |  | P040172 | poly(fluoromethyl acrylate) | poly{1-[(fluoromethoxy)carbonyl]ethylene} |  | Polyacrylics, Polyvinyls |  | *CC(*)C(=O)OCF | [*]CC([*])C(=O)OCF | known | 6.4866 |  |  |  | 6.1736 | [5 empty] | 288
R1000527 |  |  | P040175 | poly(7,7,8,8-tetrafluoro-3,6-dioxaoctyl acrylate) | poly[1-({2-[2-(1,1,2,2-tetrafluoroethoxy)ethoxy]ethoxy}carbonyl)ethylene] |  | Polyacrylics, Polyvinyls |  | *CC(*)C(=O)OCCOCCOC(F)(F)C(F)F | [*]CC([*])C(=O)OCCOCCOC(F)(F)C(F)F | known | [10 empty] | 233 | [12 empty] | 2.0164 | [8 empty] | 1.42
R1000528 |  |  | P040177 | poly[2-(methylsulfanyl)ethyl acrylate] | poly(1-{[2-(methylsulfanyl)ethoxy]carbonyl}ethylene) |  | Polyacrylics, Polyvinyls |  | *CC(*)C(=O)OCCSC | [*]CC([*])C(=O)OCCSC | known | [10 empty] | 213
R1000529 |  |  | P040178 | poly[3-(methylsulfanyl)propyl acrylate] | poly(1-{[3-(methylsulfanyl)propoxy]carbonyl}ethylene) |  | Polyacrylics, Polyvinyls |  | *CC(*)C(=O)OCCCSC | [*]CC([*])C(=O)OCCCSC | known | [10 empty] | 208
R1000530 |  |  | P040179 | poly[2-(ethylsulfanyl)ethyl acrylate] | poly(1-{[2-(ethylsulfanyl)ethoxy]carbonyl}ethylene) |  | Polyacrylics, Polyvinyls |  | *CC(*)C(=O)OCCSCC | [*]CC([*])C(=O)OCCSCC | known | [10 empty] | 202
R1000531 |  |  | P040180 | poly[4-(methylsulfanyl)butyl acrylate] | poly(1-{[4-(methylsulfanyl)butoxy]carbonyl}ethylene) |  | Polyacrylics, Polyvinyls |  | *CC(*)C(=O)OCCCCSC | [*]CC([*])C(=O)OCCCCSC | known | 4.571 |  |  |  | 5.1007 | [5 empty] | 203
R1000532 |  |  | P040181 | poly[3-(ethylsulfanyl)propyl acrylate] | poly(1-{[3-(ethylsulfanyl)propoxy]carbonyl}ethylene) |  | Polyacrylics, Polyvinyls |  | *CC(*)C(=O)OCCCSCC | [*]CC([*])C(=O)OCCCSCC | known | 4.5768 |  |  |  | 5.1212 | [5 empty] | 197
R1000533 |  |  | P040182 | poly{2-[(cyanomethyl)sulfanyl]ethyl acrylate} | poly[1-({2-[(cyanomethyl)sulfanyl]ethoxy}carbonyl)ethylene] |  | Polyacrylics, Polyvinyls |  | *CC(*)C(=O)OCCSCC#N | [*]CC([*])C(=O)OCCSCC#N | known | 5.2595 | [9 empty] | 249
R1000534 |  |  | P040183 | poly{2-[(2-cyanoethyl)sulfanyl]ethyl acrylate} | poly[1-({2-[(2-cyanoethyl)sulfanyl]ethoxy}carbonyl)ethylene] |  | Polyacrylics, Polyvinyls |  | *CC(*)C(=O)OCCSCCC#N | [*]CC([*])C(=O)OCCSCCC#N | known | [10 empty] | 223
R1000535 |  |  | P040184 | poly{2-[(3-cyanopropyl)sulfanyl]ethyl acrylate} | poly[1-({2-[(3-cyanopropyl)sulfanyl]ethoxy}carbonyl)ethylene] |  | Polyacrylics, Polyvinyls |  | *CC(*)C(=O)OCCSCCCC#N | [*]CC([*])C(=O)OCCSCCCC#N | known |  |  |  |  | 5.1226 | [5 empty] | 215
R1000536 |  |  | P040185 | poly{3-[(2-cyanoethyl)sulfanyl]propyl acrylate} | poly[1-({3-[(2-cyanoethyl)sulfanyl]propoxy}carbonyl)ethylene] |  | Polyacrylics, Polyvinyls |  | *CC(*)C(=O)OCCCSCCC#N | [*]CC([*])C(=O)OCCCSCCC#N | known | 5.408
R1000537 |  |  | P040186 | poly{6-[(cyanomethyl)sulfanyl]hexyl acrylate} | poly{1-[({6-[(cyanomethyl)sulfanyl]hexyl}oxy)carbonyl]ethylene} |  | Polyacrylics, Polyvinyls |  | *CC(*)C(=O)OCCCCCCSCC#N | [*]CC([*])C(=O)OCCCCCCSCC#N | known | 5.2126 | [9 empty] | 214
R1000538 |  |  | P040187 | poly(3,5-dimethyl-1-adamantyl acrylate) | poly(1-{[(3,5-dimethyladamantan-1-yl)oxy]carbonyl}ethylene) poly(1-{[(3,5-dimethyl-1-adamantyl)oxy]carbonyl}ethylene) |  | Polyacrylics, Polyvinyls |  | *CC(*)C(=O)OC12CC3CC(C)(CC(C)(C3)C1)C2 | [*]CC([*])C(=O)OC12CC3CC(C)(CC(C)(C3)C1)C2 | known | [10 empty] | 379 | 628.5 | [11 empty] | 2.2548 | [8 empty] | 1.5016
R1000539 |  |  | P040188 | poly(N-piperidylacrylamide) | poly[1-(piperidin-1-ylcarbonyl)ethylene] |  | Polyacrylics, Polyvinyls |  | *CC(*)C(=O)N1CCCCC1 | [*]CC([*])C(=O)N1CCCCC1 | known | [10 empty] | 381 |  | 0.99
R1000540 |  |  | P040189 | poly[N-(morpholin-4-yl)acrylamide] | poly[1-(morpholin-4-ylcarbonyl)ethylene] | poly(N-morpholinoacrylamide) poly(morpholinocarbonylethylene) | Polyacrylics, Polyvinyls |  | *CC(*)C(=O)N1CCOCC1 | [*]CC([*])C(=O)N1CCOCC1 | known | [10 empty] | 418 |  | 1.24
R1000541 |  |  | P040191 | poly(phenyl acrylate) | poly[1-(phenoxycarbonyl)ethylene] |  | Polyacrylics, Polyvinyls |  | *CC(*)C(=O)Oc1ccccc1 | [*]CC([*])C(=O)Oc1ccccc1 | known | [10 empty] | 328 | [12 empty] | 2.4555 | [8 empty] | 1.567
R1000542 |  |  | P040192 | poly(2-methylphenyl acrylate) poly(o-tolyl acrylate) | poly{1-[(2-methylphenoxy)carbonyl]ethylene} |  | Polyacrylics, Polyvinyls |  | *CC(*)C(=O)Oc1ccccc1C | [*]CC([*])C(=O)Oc1ccccc1C | known | [10 empty] | 324.5 | [12 empty] | 2.4492 | [8 empty] | 1.565
R1000543 |  |  | P040193 | poly(3-methylphenyl acrylate) poly(m-tolyl acrylate) | poly{1-[3-(methylphenoxy)carbonyl]ethylene} |  | Polyacrylics, Polyvinyls |  | *CC(*)C(=O)Oc1cccc(C)c1 | [*]CC([*])C(=O)Oc1cccc(C)c1 | known | 4.8262 | [9 empty] | 297.5 | [12 empty] | 2.4492 | [8 empty] | 1.565
R1000544 |  |  | P040194 | poly(4-methylphenyl acrylate) poly(p-tolyl acrylate) | poly{1-[(4-methylphenoxy)carbonyl]ethylene} |  | Polyacrylics, Polyvinyls |  | *CC(*)C(=O)Oc1ccc(C)cc1 | [*]CC([*])C(=O)Oc1ccc(C)cc1 | known | [10 empty] | 315.5 | [12 empty] | 2.4336 | [8 empty] | 1.56
R1000545 |  |  | P040195 | poly(2-tert-butylphenyl acrylate) | poly(1-{[2-(1,1-dimethylethyl)phenoxy]carbonyl}ethylene) poly{1-[(2-tert-butylphenoxy)carbonyl]ethylene} |  | Polyacrylics, Polyvinyls |  | *CC(*)C(=O)Oc1ccccc1C(C)(C)C | [*]CC([*])C(=O)Oc1ccccc1C(C)(C)C | known | [10 empty] | 345 | [12 empty] | 2.387 | [8 empty] | 1.545
R1000546 |  |  | P040196 | poly(4-tert-butylphenyl acrylate) | poly(1-{[4-(1,1-dimethylethyl)phenoxy]carbonyl}ethylene) poly{1-[(4-tert-butylphenoxy)carbonyl]ethylene} |  | Polyacrylics, Polyvinyls |  | *CC(*)C(=O)Oc1ccc(C(C)(C)C)cc1 | [*]CC([*])C(=O)Oc1ccc(C(C)(C)C)cc1 | known | [10 empty] | 344 | [12 empty] | 2.344 | [8 empty] | 1.531
R1000547 |  |  | P040197 | poly(4-methoxyphenyl acrylate) | poly{1-[(4-methoxyphenoxy)carbonyl]ethylene} |  | Polyacrylics, Polyvinyls |  | *CC(*)C(=O)Oc1ccc(OC)cc1 | [*]CC([*])C(=O)Oc1ccc(OC)cc1 | known | 4.4447 | [9 empty] | 321 | [12 empty] | 2.4461 | [8 empty] | 1.564
R1000548 |  |  | P040198 | poly[2-(methoxycarbonyl)phenyl acrylate] | poly(1-{[2-(methoxycarbonyl)phenoxy]carbonyl}ethylene) |  | Polyacrylics, Polyvinyls |  | *CC(*)C(=O)Oc1ccccc1C(=O)OC | [*]CC([*])C(=O)Oc1ccccc1C(=O)OC | known | [10 empty] | 319
R1000549 |  |  | P040199 | poly[2-(ethoxycarbonyl)phenyl acrylate] | poly(1-{[2-(ethoxycarbonyl)phenoxy]carbonyl}ethylene) |  | Polyacrylics, Polyvinyls |  | *CC(*)C(=O)Oc1ccccc1C(=O)OCC | [*]CC([*])C(=O)Oc1ccccc1C(=O)OCC | known | [10 empty] | 303
R1000550 |  |  | P040200 | poly[3-(methoxycarbonyl)phenyl acrylate] | poly(1-{[3-(methoxycarbonyl)phenoxy]carbonyl}ethylene) |  | Polyacrylics, Polyvinyls |  | *CC(*)C(=O)Oc1cccc(C(=O)OC)c1 | [*]CC([*])C(=O)Oc1cccc(C(=O)OC)c1 | known | [10 empty] | 311
R1000551 |  |  | P040201 | poly[3-(ethoxycarbonyl)phenyl acrylate] | poly(1-{[3-(ethoxycarbonyl)phenoxy]carbonyl}ethylene) |  | Polyacrylics, Polyvinyls |  | *CC(*)C(=O)Oc1cccc(C(=O)OCC)c1 | [*]CC([*])C(=O)Oc1cccc(C(=O)OCC)c1 | known | [10 empty] | 297
R1000552 |  |  | P040202 | poly[4-(methoxycarbonyl)phenyl acrylate] | poly(1-{[4-(methoxycarbonyl)phenoxy]carbonyl}ethylene) |  | Polyacrylics, Polyvinyls |  | *CC(*)C(=O)Oc1ccc(C(=O)OC)cc1 | [*]CC([*])C(=O)Oc1ccc(C(=O)OC)cc1 | known | [10 empty] | 340
R1000553 |  |  | P040203 | poly[4-(ethoxycarbonyl)phenyl acrylate] | poly(1-{[4-(ethoxycarbonyl)phenoxy]carbonyl}ethylene) |  | Polyacrylics, Polyvinyls |  | *CC(*)C(=O)Oc1ccc(C(=O)OCC)cc1 | [*]CC([*])C(=O)Oc1ccc(C(=O)OCC)cc1 | known | [9 empty] | 424 | 310
R1000554 |  |  | P040204 | poly[4-(butoxycarbonyl)phenyl acrylate] | poly(1-{[4-(butoxycarbonyl)phenoxy]carbonyl}ethylene) |  | Polyacrylics, Polyvinyls |  | *CC(*)C(=O)Oc1ccc(C(=O)OCCCC)cc1 | [*]CC([*])C(=O)Oc1ccc(C(=O)OCCCC)cc1 | known | [10 empty] | 286
R1000555 | 10293 |  | P040205 | poly(biphenyl-4-yl acrylate) | poly(1-{[(biphenyl-4-yl)oxy]carbonyl}ethylene) |  | Polyacrylics, Polyvinyls |  | *CC(*)C(=O)Oc1ccc(-c2ccccc2)cc1 | [*]CC([*])C(=O)Oc1ccc(-c2ccccc2)cc1 | known | [10 empty] | 383 |  | 1.24
R1000556 |  |  | P040206 | poly(benzyl acrylate) | poly{1-[(benzyloxy)carbonyl]ethylene} |  | Polyacrylics, Polyvinyls |  | *CC(*)C(=O)OCc1ccccc1 | [*]CC([*])C(=O)OCc1ccccc1 | known | [10 empty] | 285.5 | 708 |  |  | 19.5
R1000557 |  |  | P040207 | poly(phenethyl acrylate) | poly{1-[(phenethyloxy)carbonyl]ethylene} |  | Polyacrylics, Polyvinyls |  | *CC(*)C(=O)OCCc1ccccc1 | [*]CC([*])C(=O)OCCc1ccccc1 | known | [10 empty] | 270
R1000558 |  |  | P040208 | poly[3-(dimethylamino)phenyl acrylate] | poly(1-{[3-(dimethylamino)phenoxy]carbonyl}ethylene) |  | Polyacrylics, Polyvinyls |  | *CC(*)C(=O)Oc1cccc(N(C)C)c1 | [*]CC([*])C(=O)Oc1cccc(N(C)C)c1 | known | [10 empty] | 320
R1000559 | 10292 |  | P040209 | poly(N-methyl-N-phenylacrylamide) | poly{1-[(methyl)(phenyl)carbamoyl]ethylene} poly{1-[(methyl)(phenyl)aminocarbonyl]ethylene} |  | Polyacrylics, Polyvinyls |  | *CC(*)C(=O)N(C)c1ccccc1 | [*]CC([*])C(=O)N(C)c1ccccc1 | known | [10 empty] | 453
R1000560 |  |  | P040210 | poly(4-cyanophenyl acrylate) | poly{1-[(4-cyanophenoxy)carbonyl]ethylene} |  | Polyacrylics, Polyvinyls |  | *CC(*)C(=O)Oc1ccc(C#N)cc1 | [*]CC([*])C(=O)Oc1ccc(C#N)cc1 | known | 4.6366 | [9 empty] | 363
R1000561 |  |  | P040211 | poly(4-cyanobenzyl acrylate) | poly(1-{[(4-cyanobenzyl)oxy]carbonyl}ethylene) |  | Polyacrylics, Polyvinyls |  | *CC(*)C(=O)OCc1ccc(C#N)cc1 | [*]CC([*])C(=O)OCc1ccc(C#N)cc1 | known | [10 empty] | 317
R1000562 |  |  | P040212 | poly(2-chlorophenyl acrylate) | poly{1-[(2-chlorophenoxy)carbonyl]ethylene} |  | Polyacrylics, Polyvinyls |  | *CC(*)C(=O)Oc1ccccc1Cl | [*]CC([*])C(=O)Oc1ccccc1Cl | known | [10 empty] | 333.5 | [12 empty] | 2.5281 | [8 empty] | 1.59
R1000563 |  |  | P040213 | poly(2,4-dichlorophenyl acrylate) | poly{1-[(2,4-dichlorophenoxy)carbonyl]ethylene} |  | Polyacrylics, Polyvinyls |  | *CC(*)C(=O)Oc1ccc(Cl)cc1Cl | [*]CC([*])C(=O)Oc1ccc(Cl)cc1Cl | known | [10 empty] | 333
R1000564 |  |  | P040214 | poly(pentachlorophenyl acrylate) | poly{1-[(2,3,4,5,6-pentachlorophenoxy)carbonyl]ethylene} |  | Polyacrylics, Polyvinyls |  | *CC(*)C(=O)Oc1c(Cl)c(Cl)c(Cl)c(Cl)c1Cl | [*]CC([*])C(=O)Oc1c(Cl)c(Cl)c(Cl)c(Cl)c1Cl | known | [10 empty] | 418
R1000565 |  |  | P040215 | poly(1-naphthyl acrylate) | poly{1-[(1-naphthyloxy)carbonyl]ethylene} |  | Polyacrylics, Polyvinyls |  | *CC(*)C(=O)Oc1cccc2ccccc12 | [*]CC([*])C(=O)Oc1cccc2ccccc12 | known | [10 empty] | 358 | [12 empty] | 2.683 | [8 empty] | 1.638
R1000566 |  |  | P040217 | poly(N,N-dimethylacrylamide) | poly[1-(dimethylcarbamoyl)ethylene] poly[1-(dimethylaminocarbonyl)ethylene] |  | Polyacrylics, Polyvinyls |  | *CC(*)C(=O)N(C)C | [*]CC([*])C(=O)N(C)C | known | [10 empty] | 387
R1000567 | 10345 |  | P040218 | poly(N-butylacrylamide) | poly[1-(butylcarbamoyl)ethylene] poly[1-(butylaminocarbonyl)ethylene] |  | Polyacrylics, Polyvinyls |  | *CC(*)C(=O)NCCCC | [*]CC([*])C(=O)NCCCC | known | [10 empty] | 319
R1000568 | 10006 |  | P040219 | poly(N-sec-butylacrylamide) | poly[1-(sec-butylcarbamoyl)ethylene] poly[1-(sec-butylaminocarbonyl)ethylene] poly[1-(1-methylpropylcarbamoyl)ethylene] poly[1-(1-methylpropylaminocarbonyl)ethylene] |  | Polyacrylics, Polyvinyls |  | *CC(*)C(=O)NC(C)CC | [*]CC([*])C(=O)NC(C)CC | known | 5.3154 | [9 empty] | 390
R1000569 |  |  | P040220 | poly(N-tert-butylacrylamide) | poly[1-(tert-butylcarbamoyl)ethylene] poly[1-(tert-butylaminocarbonyl)ethylene] poly[1-(1,1-dimethylethylcarbamoyl)ethylene] poly(1-{[(1,1-dimethylethyl)amino]carbonyl}ethylene) |  | Polyacrylics, Polyvinyls |  | *CC(*)C(=O)NC(C)(C)C | [*]CC([*])C(=O)NC(C)(C)C | known | [10 empty] | 408 |  |  |  | 23
R1000570 | 10291 |  | P040223 | poly(N,N-diisopropylacrylamide) | poly[1-(diisopropylcarbamoyl)ethylene] poly[1-(diisopropylaminocarbonyl)ethylene] poly{1-[bis(1-methylethyl)carbamoyl]ethylene} poly{1-[bis(1-methylethyl)aminocarbonyl]ethylene} |  | Polyacrylics, Polyvinyls |  | *CC(*)C(=O)N(C(C)C)C(C)C | [*]CC([*])C(=O)N(C(C)C)C(C)C | known | [10 empty] | 393
R1000571 |  |  | P040228 | poly(pentyl methacrylate) | poly[1-methyl-1-(pentyloxycarbonyl)ethylene] |  | Polyacrylics, Polyvinyls |  | *CC(*)(C)C(=O)OCCCCC | [*]CC([*])(C)C(=O)OCCCCC | known | [10 empty] | 268
R1000572 |  |  | P040229 | poly(2-ethylhexyl methacrylate) | poly(1-{[(2-ethylhexyl)oxy]carbonyl}-1-methylethylene) |  | Polyacrylics, Polyvinyls |  | *CC(*)(C)C(=O)OCC(CC)CCCC | [*]CC([*])(C)C(=O)OCC(CC)CCCC | known | [10 empty] | 263
R1000573 |  |  | P040230 | poly(3,3-dimethylbutyl methacrylate) | poly[1-(3,3-dimethylbutoxycarbonyl)-1-methylethylene] |  | Polyacrylics, Polyvinyls |  | *CC(*)(C)C(=O)OCCC(C)(C)C | [*]CC([*])(C)C(=O)OCCC(C)(C)C | known | [10 empty] | 318
R1000574 |  |  | P040231 | poly(1,2,2-trimethylpropyl methacrylate) | poly[1-(1,2,2-trimethylpropoxycarbonyl)-1-methylethylene] | poly(3,3-dimethyl-2-butyl methacrylate) | Polyacrylics, Polyvinyls |  | *CC(*)(C)C(=O)OC(C)C(C)(C)C | [*]CC([*])(C)C(=O)OC(C)C(C)(C)C | known | [10 empty] | 381
R1000575 | 10371 |  | P040232 | poly(3,5,5-trimethylhexyl methacrylate) | poly(1-{[(3,5,5-trimethylhexyl)oxy]carbonyl}-1-methylethylene) |  | Polyacrylics, Polyvinyls |  | *CC(*)(C)C(=O)OCCC(C)CC(C)(C)C | [*]CC([*])(C)C(=O)OCCC(C)CC(C)(C)C | known | [10 empty] | 274
R1000576 |  |  | P040233 | poly(2-methoxyethyl methacrylate) | poly[1-(2-methoxyethoxycarbonyl)-1-methylethylene] |  | Polyacrylics, Polyvinyls |  | *CC(*)(C)C(=O)OCCOC | [*]CC([*])(C)C(=O)OCCOC | known | [10 empty] | 296 |  | 1.19
R1000577 | 40082 |  | P040234 | poly[2-(2-hydroxyethoxy)ethoxy methacrylate] | poly{1-[2-(2-hydroxyethoxy)ethoxycarbonyl]-1-methylethylene} | poly(3-oxa-5-hydroxypentyl methacrylate) | Polyacrylics, Polyvinyls |  | *CC(*)(C)C(=O)OCCOCCO | [*]CC([*])(C)C(=O)OCCOCCO | known | 5.7449 | [9 empty] | 279
R1000578 |  |  | P040235 | poly(2-hydroxypropyl methacrylate) | poly{1-[(2-hydroxypropoxy)carbonyl]-1-methylethylene} |  | Polyacrylics, Polyvinyls |  | *CC(*)(C)C(=O)OCC(C)O | [*]CC([*])(C)C(=O)OCC(C)O | known | [10 empty] | 349 |  | 1.22
R1000579 |  |  | P040236 | poly(glyceryl methacrylate) | poly{1-[(2,3-dihydroxypropoxy)carbonyl]-1-methylethylene} |  | Polyacrylics, Polyvinyls |  | *CC(*)(C)C(=O)OCC(O)CO | [*]CC([*])(C)C(=O)OCC(O)CO | known | [10 empty] | 357.4
R1000580 |  |  | P040237 | poly[2-(tert-butylamino)ethyl methacrylate] poly[2-(1,1-dimethylethylamino)ethyl methacrylate] | poly{1-[2-(tert-butylamino)ethoxycarbonyl]-1-methylethylene} poly{1-[2-(1,1-dimethylethylamino)ethoxycarbonyl]-1-methylethylene} |  | Polyacrylics, Polyvinyls |  | *CC(*)(C)C(=O)OCCNC(C)(C)C | [*]CC([*])(C)C(=O)OCCNC(C)(C)C | known | [10 empty] | 314
R1000581 |  |  | P040239 | poly(2-cyanoethyl methacrylate) | poly[1-(2-cyanoethoxycarbonyl)-1-methylethylene] |  | Polyacrylics, Polyvinyls |  | *CC(*)(C)C(=O)OCCC#N | [*]CC([*])(C)C(=O)OCCC#N | known | 6.1882 |  |  |  | 6.2508 | [5 empty] | 364 |  | 1.24 | [10 empty] | 2.25 | [8 empty] | 1.5
R1000582 | 50100 |  | P040243 | poly(1H,1H-heptafluorobutyl methacrylate) | poly[1-(2,2,3,3,4,4,4-heptafluorobutoxycarbonyl)-1-methylethylene] |  | Polyacrylics, Polyvinyls |  | *CC(*)(C)C(=O)OCC(F)(F)C(F)(F)C(F)(F)F | [*]CC([*])(C)C(=O)OCC(F)(F)C(F)(F)C(F)(F)F | known | [10 empty] | 330
R1000583 |  |  | P040244 | poly(1H,1H,5H-octafluoropentyl methacrylate) | poly(1-{[(2,2,3,3,4,4,5,5-octafluoropentyl)oxy]carbonyl}-1-methylethylene) |  | Polyacrylics, Polyvinyls |  | *CC(*)(C)C(=O)OCC(F)(F)C(F)(F)C(F)(F)C(F)F | [*]CC([*])(C)C(=O)OCC(F)(F)C(F)(F)C(F)(F)C(F)F | known | 6.3477 | [9 empty] | 320 | 573 | 1.64
R1000584 |  |  | P040245 | poly(heptadecafluorooctyl methacrylate) | poly(1-{[(heptadecafluorooctyl)oxy]carbonyl}-1-methylethylene) |  | Polyacrylics, Polyvinyls |  | *CC(*)(C)C(=O)OC(F)(F)C(F)(F)C(F)(F)C(F)(F)C(F)(F)C(F)(F)C(F)(F)C(F)(F)F | [*]CC([*])(C)C(=O)OC(F)(F)C(F)(F)C(F)(F)C(F)(F)C(F)(F)C(F)(F)C(F)(F)C(F)(F)F | known | [10 empty] | 322
R1000585 |  |  | P040246 | poly(1H,1H,9H-hexadecafluorononyl methacrylate) | poly(1-{[(2,2,3,3,4,4,5,5,6,6,7,7,8,8,9,9-hexadecafluorononyl)oxy]carbonyl}-1-methylethylene) |  | Polyacrylics, Polyvinyls |  | *CC(*)(C)C(=O)OCC(F)(F)C(F)(F)C(F)(F)C(F)(F)C(F)(F)C(F)(F)C(F)(F)C(F)F | [*]CC([*])(C)C(=O)OCC(F)(F)C(F)(F)C(F)(F)C(F)(F)C(F)(F)C(F)(F)C(F)(F)C(F)F | known | [10 empty] | 258
R1000586 |  |  | P040247 | poly[2-(ethylsulfinyl)ethyl methacrylate] | poly(1-{[2-(ethylsulfinyl)ethoxy]carbonyl}-1-methylethylene) |  | Polyacrylics, Polyvinyls |  | *CC(*)(C)C(=O)OCCS(=O)CC | [*]CC([*])(C)C(=O)OCCS(=O)CC | known | [10 empty] | 298
R1000587 |  |  | P040250 | poly[(5-methyl-1,3-dioxane-5-yl)methyl methacrylate] | poly(1-{[(5-methyl-1,3-dioxan-5-yl)methoxy]carbonyl}-1-methylethylene) |  | Polyacrylics, Polyvinyls |  | *CC(*)(C)C(=O)OCC1(C)COCOC1 | [*]CC([*])(C)C(=O)OCC1(C)COCOC1 | known | [10 empty] | 415
R1000588 |  |  | P040251 | poly(2,2,5-trimethyl-1,3-dioxan-5-ylmethyl methacrylate) | poly[1-(2,2,5-trimethyl-1,3-dioxan-5-ylmethoxycarbonyl)-1-methylethylene] |  | Polyacrylics, Polyvinyls |  | *CC(*)(C)C(=O)OCC1(C)COC(C)(C)OC1 | [*]CC([*])(C)C(=O)OCC1(C)COC(C)(C)OC1 | known
R1000589 |  |  | P040252 | poly[2-(5,5-dimethyl-1,3-dioxan-2-yl)-2,2-dimethylethyl methacrylate] | poly(1-{[2-(5,5-dimethyl-1,3-dioxan-2-yl)-2,2-dimethylethoxy]carbonyl}-1-methylethylene) |  | Polyacrylics, Polyvinyls |  | *CC(*)(C)C(=O)OCC(C)(C)C1OCC(C)(C)CO1 | [*]CC([*])(C)C(=O)OCC(C)(C)C1OCC(C)(C)CO1 | known
R1000590 |  |  | P040253 | poly(1-adamantyl methacrylate) poly(adamantan-1-yl methacrylate) | poly{1-[(1-adamantyloxy)carbonyl]-1-methylethylene} poly{1-[(adamantan-1-yloxy)carbonyl]-1-methylethylene} |  | Polyacrylics, Polyvinyls |  | *CC(*)(C)C(=O)OC12CC3CC(CC(C3)C1)C2 | [*]CC([*])(C)C(=O)OC12CC3CC(CC(C3)C1)C2 | known | [10 empty] | 456 | 564
R1000591 |  |  | P040254 | poly(3,5-dimethyladamantyl methacrylate) | poly(1-{[(3,5-dimethyladamantan-1-yl)oxy]carbonyl}-1-methylethylene) |  | Polyacrylics, Polyvinyls |  | *CC(*)(C)C(=O)OC12CC3CC(C)(CC(C)(C3)C1)C2 | [*]CC([*])(C)C(=O)OC12CC3CC(C)(CC(C)(C3)C1)C2 | known | [10 empty] | 463 | 566 | [11 empty] | 2.266 | [8 empty] | 1.505333333
R1000592 | 10354 |  | P040255 | poly[4-(cyanomethyl)phenyl methacrylate] | poly(1-{[4-(cyanomethyl)phenoxy]carbonyl}-1-methylethylene) |  | Polyacrylics, Polyvinyls |  | *CC(*)(C)C(=O)Oc1ccc(CC#N)cc1 | [*]CC([*])(C)C(=O)Oc1ccc(CC#N)cc1 | known | [10 empty] | 401
R1000593 | 10365 |  | P040256 | poly[4-(methoxycarbonyl)phenyl methacrylate] | poly(1-{[4-(methoxycarbonyl)phenoxy]carbonyl}-1-methylethylene) |  | Polyacrylics, Polyvinyls |  | *CC(*)(C)C(=O)Oc1ccc(C(=O)OC)cc1 | [*]CC([*])(C)C(=O)Oc1ccc(C(=O)OC)cc1 | known | [10 empty] | 379
R1000594 |  |  | P040261 | poly(ethyl ethacrylate) | poly(1-ethoxycarbonyl-1-ethylethylene) |  | Polyacrylics, Polyvinyls |  | *CC(*)(CC)C(=O)OCC | [*]CC([*])(CC)C(=O)OCC | known | [10 empty] | 300
R1000595 |  |  | P040262 | poly(diethyl itaconate) poly[ethyl (ethoxycarbonyl)methacrylate] | poly{1-(ethoxycarbonyl)-1-[(ethoxycarbonyl)methyl]ethylene} |  | Polyacrylics, Polyvinyls |  | *CC(*)(CC(=O)OCC)C(=O)OCC | [*]CC([*])(CC(=O)OCC)C(=O)OCC | known | [10 empty] | 325 |  | 1.23
R1000596 |  |  | P040263 | poly(dibutyl itaconate) poly{butyl 2-[(butoxycarbonyl)methyl]acrylate} | poly{1-(butoxycarbonyl)-1-[(butoxycarbonyl)methyl]ethylene} |  | Polyacrylics, Polyvinyls |  | *CC(*)(CC(=O)OCCCC)C(=O)OCCCC | [*]CC([*])(CC(=O)OCCCC)C(=O)OCCCC | known | [10 empty] | 285 |  | 1.1
R1000597 |  |  | P040264 | poly(butyl alpha-cyanoacrylate) | poly[1-(butoxycarbonyl)-1-cyanoethylene] |  | Polyacrylics, Polyvinyls |  | *CC(*)(C#N)C(=O)OCCCC | [*]CC([*])(C#N)C(=O)OCCCC | known | [10 empty] | 358 |  |  |  | 22 | [8 empty] | 2.1609 | [8 empty] | 1.47
R1000598 |  |  | P040265 | poly(methyl 2-fluoroacrylate) poly(methyl fluoroacrylate) | poly[1-fluoro-1-(methoxycarbonyl)ethylene] |  | Polyacrylics, Polyvinyls |  | *CC(*)(F)C(=O)OC | [*]CC([*])(F)C(=O)OC | known | 6.8022 | [9 empty] | 415 | 675
R1000599 |  |  | P040266 | poly[methyl 2-(fluoromethyl)acrylate] | poly[1-(methoxycarbonyl)-1-(fluoromethyl)ethylene] | poly(methyl fluoromethacrylate) | Polyacrylics, Polyvinyls |  | *CC(*)(CF)C(=O)OC | [*]CC([*])(CF)C(=O)OC | known | 6.854
R1000600 |  |  | P040267 | poly[ethyl 2-(fluoromethyl)acrylate] | poly[1-(ethoxycarbonyl)-1-(fluoromethyl)ethylene] | poly(ethyl fluoromethacrylate) | Polyacrylics, Polyvinyls |  | *CC(*)(CF)C(=O)OCC | [*]CC([*])(CF)C(=O)OCC | known | [10 empty] | 316
R1000601 | 10377 |  | P040268 | poly(1-methylethyl 2-chloroacrylate) poly(isopropyl alpha-chloroacrylate) | poly{1-chloro-1-[(2-methylethoxy)carbonyl]ethylene} |  | Polyacrylics, Polyvinyls |  | *CC(*)(Cl)C(=O)OC(C)C | [*]CC([*])(Cl)C(=O)OC(C)C | known | [10 empty] | 363
R1000602 |  |  | P040269 | poly(dicyclohexyl itaconate) | poly(1-[(cyclohexyloxy)carbonyl]-1-{[(cyclohexyloxy)carbonyl]methyl}ethylene) |  | Polyacrylics, Polyvinyls |  | *CC(*)(CC(=O)OC1CCCCC1)C(=O)OC1CCCCC1 | [*]CC([*])(CC(=O)OC1CCCCC1)C(=O)OC1CCCCC1 | known | [10 empty] | 413 |  | 1.16
R1000603 |  |  | P040270 | poly[bis(cyclohexylmethyl) itaconate] | poly(1-{[(cyclohexylmethoxy)carbonyl]methyl}-1-[(cyclohexylmethoxy)carbonyl]ethylene) |  | Polyacrylics, Polyvinyls |  | *CC(*)(CC(=O)OCC1CCCCC1)C(=O)OCC1CCCCC1 | [*]CC([*])(CC(=O)OCC1CCCCC1)C(=O)OCC1CCCCC1 | known | [10 empty] | 356 |  | 1.13
R1000604 |  |  | P040271 | poly[bis(2-cyclohexylethyl) itaconate] | poly(1-{[(2-cyclohexylethoxy)carbonyl]methyl}-1-[(2-cyclohexylethoxy)carbonyl]ethylene) |  | Polyacrylics, Polyvinyls |  | *CC(*)(CC(=O)OCCC1CCCCC1)C(=O)OCCC1CCCCC1 | [*]CC([*])(CC(=O)OCCC1CCCCC1)C(=O)OCCC1CCCCC1 | known | [10 empty] | 321 |  | 1.1
R1000605 |  |  | P040272 | poly[bis(3-cyclohexylpropyl) itaconate] | poly(1-{[(3-cyclohexylpropoxy)carbonyl]methyl}-1-[(3-cyclohexylpropoxy)carbonyl]ethylene) |  | Polyacrylics, Polyvinyls |  | *CC(*)(CC(=O)OCCCC1CCCCC1)C(=O)OCCCC1CCCCC1 | [*]CC([*])(CC(=O)OCCCC1CCCCC1)C(=O)OCCCC1CCCCC1 | known | [10 empty] | 280 |  | 1.07
R1000606 |  |  | P040273 | poly(diphenyl itaconate) | poly{1-[(phenoxycarbonyl)methyl]-1-(phenoxycarbonyl)ethylene} |  | Polyacrylics, Polyvinyls |  | *CC(*)(CC(=O)Oc1ccccc1)C(=O)Oc1ccccc1 | [*]CC([*])(CC(=O)Oc1ccccc1)C(=O)Oc1ccccc1 | known | [10 empty] | 405 |  | 1.24
R1000607 |  |  | P040274 | poly(dibenzyl itaconate) | poly(1-[(benzyloxy)carbonyl]-1-{[(benzyloxy)carbonyl]methyl}ethylene) |  | Polyacrylics, Polyvinyls |  | *CC(*)(CC(=O)OCc1ccccc1)C(=O)OCc1ccccc1 | [*]CC([*])(CC(=O)OCc1ccccc1)C(=O)OCc1ccccc1 | known | [10 empty] | 328 |  | 1.21
R1000608 |  |  | P040275 | poly(diphenethyl itaconate) | poly(1-[(phenethyloxy)carbonyl]-1-{[(phenethyloxy)carbonyl]methyl}ethylene) |  | Polyacrylics, Polyvinyls |  | *CC(*)(CC(=O)OCCc1ccccc1)C(=O)OCCc1ccccc1 | [*]CC([*])(CC(=O)OCCc1ccccc1)C(=O)OCCc1ccccc1 | known | [10 empty] | 308 |  | 1.19
R1000609 |  |  | P040276 | poly[bis(3-phenylpropyl) itaconate] | poly(1-[(3-phenylpropoxy)carbonyl]-1-{[(3-phenylpropoxy)carbonyl]methyl}ethylene) |  | Polyacrylics, Polyvinyls |  | *CC(*)(CC(=O)OCCCc1ccccc1)C(=O)OCCCc1ccccc1 | [*]CC([*])(CC(=O)OCCCc1ccccc1)C(=O)OCCCc1ccccc1 | known | [10 empty] | 265 |  | 1.16
R1000610 |  |  | P040278 | poly(4-chlorophenyl acrylate) | poly{1-[(4-chlorophenoxy)carbonyl]ethylene} |  | Polyacrylics, Polyvinyls |  | *CC(*)C(=O)Oc1ccc(Cl)cc1 | [*]CC([*])C(=O)Oc1ccc(Cl)cc1 | known | 2.4559 | [9 empty] | 331 |  |  |  | 19.6 | [8 empty] | 2.4901 | [8 empty] | 1.578
R1000611 |  |  | P040279 | poly(4-cyanophenyl methacrylate) | poly{1-[(4-cyanophenoxy)carbonyl]-1-methylethylene} |  | Polyacrylics, Polyvinyls |  | *CC(*)(C)C(=O)Oc1ccc(C#N)cc1 | [*]CC([*])(C)C(=O)Oc1ccc(C#N)cc1 | known | [10 empty] | 428
R1000612 | 10329 |  | P040280 | poly(3-methylbutyl acrylate) | poly{1-[(3-methylbutoxy)carbonyl]ethylene} |  | Polyacrylics, Polyvinyls |  | *CC(*)C(=O)OCCC(C)C | [*]CC([*])C(=O)OCCC(C)C | known | [10 empty] | 228
R1000613 | 10331 |  | P040281 | poly(2-methylpentyl acrylate) | poly(1-{[(2-methylpentyl)oxy]carbonyl}ethylene) |  | Polyacrylics, Polyvinyls |  | *CC(*)C(=O)OCC(C)CCC | [*]CC([*])C(=O)OCC(C)CCC | known | [10 empty] | 235
R1000614 |  |  | P040283 | poly[2,2,3,3-tetrafluoro-3-(nonafluorobutoxy)propyl acrylate] | poly[1-(3-nonafluorobutoxy-2,2,3,3-tetrafluoropropoxycarbonyl)ethylene] poly{1-[2,2,3,3-tetrafluoro-3-(nonafluorobutoxy)propoxycarbonyl]ethylene} |  | Polyacrylics, Polyvinyls |  | *CC(*)C(=O)OCC(F)(F)C(F)(F)OC(F)(F)C(F)(F)C(F)(F)C(F)(F)F | [*]CC([*])C(=O)OCC(F)(F)C(F)(F)OC(F)(F)C(F)(F)C(F)(F)C(F)(F)F | known | 6.9089 |  |  |  | 6.0236 | [5 empty] | 205 | [12 empty] | 1.7956 | [8 empty] | 1.34
R1000615 |  |  | P040288 | poly(3-methoxybutyl acrylate) | poly{1-methyl-1-[(pentyloxy)carbonyl]ethylene} |  | Polyacrylics, Polyvinyls |  | *CC(*)C(=O)OCCC(C)OC | [*]CC([*])C(=O)OCCC(C)OC | known | [10 empty] | 217
R1000616 | 10156 |  | P040289 | poly(4-tert-butylcyclohexyl methacrylate) | poly(1-methyl-1-{[(4-tert-butylcyclohexyl)oxy]carbonyl}ethylene) poly[1-({[4-(1,1-dimethylethyl)cyclohexyl]oxy}carbonyl)-1-methylethylene] |  | Polyacrylics, Polyvinyls |  | *CC(*)(C)C(=O)OC1CCC(C(C)(C)C)CC1 | [*]CC([*])(C)C(=O)OC1CCC(C(C)(C)C)CC1 | known | [10 empty] | 403 | 516
R1000617 |  |  | P040290 | poly(1H,1H,7H-dodecafluoroheptyl methacrylate) | poly(1-{[(2,2,3,3,4,4,5,5,6,6,7,7-dodecafluoroheptyl)oxy]carbonyl}-1-methylethylene) |  | Polyacrylics, Polyvinyls |  | *CC(*)(C)C(=O)OCC(F)(F)C(F)(F)C(F)(F)C(F)(F)C(F)(F)C(F)F | [*]CC([*])(C)C(=O)OCC(F)(F)C(F)(F)C(F)(F)C(F)(F)C(F)(F)C(F)F | known | [10 empty] | 285.5
R1000618 |  |  | P040291 | poly(2,2-dimethylpropyl methacrylate) poly(neopentyl methacrylate) | poly{1-[(2,2-dimethylpropoxy)carbonyl]-1-methylethylene} |  | Polyacrylics, Polyvinyls |  | *CC(*)(C)C(=O)OCC(C)(C)C | [*]CC([*])(C)C(=O)OCC(C)(C)C | known | [10 empty] | 311
R1000619 |  |  | P040292 | poly(4-tert-butylphenyl methacrylate) | poly(1-{[4-(1,1-dimethylethyl)phenoxy]carbonyl}-1-methylethylene) |  | Polyacrylics, Polyvinyls |  | *CC(*)(C)C(=O)Oc1ccc(C(C)(C)C)cc1 | [*]CC([*])(C)C(=O)Oc1ccc(C(C)(C)C)cc1 | known | [10 empty] | 368
R1000620 |  |  | P040294 | poly(dimethyl itaconate) | poly{1-(methoxycarbonyl)-1-[(methoxycarbonyl)methyl]ethylene} poly[1-(2-methoxy-2-oxoethyl)-1-(methoxycarbonyl)ethylene] |  | Polyacrylics, Polyvinyls |  | *CC(*)(CC(=O)OC)C(=O)OC | [*]CC([*])(CC(=O)OC)C(=O)OC | known | [10 empty] | 368 | 567 | 1.26 |  | 19.6
R1000621 |  |  | P040295 | poly(diethyl fumarate) poly(diethyl maleate) | poly[(ethoxycarbonyl)methylene] |  | Polyacrylics, Polyvinyls |  | *C(*)C(=O)OCC | [*]C([*])C(=O)OCC | known | [10 empty] | 286.5 |  | 1.22
R1000622 |  |  | P040296 | poly(dimethyl fumarate) | poly[(methoxycarbonyl)methylene] |  | Polyacrylics, Polyvinyls |  | *C(*)C(=O)OC | [*]C([*])C(=O)OC | known
R1000623 |  |  | P040297 | poly(dipropyl fumarate) | poly[(propoxycarbonyl)methylene] | poly[2-oxo-2-propoxy(methylmethylene)] | Polyacrylics, Polyvinyls |  | *C(*)C(=O)OCCC | [*]C([*])C(=O)OCCC | known | [10 empty] | 258
R1000624 |  |  | P040299 | poly(4-carboxyphenyl acrylate) poly(p-carboxyphenyl acrylate) | poly{1-[(4-carboxyphenoxy)carbonyl]ethylene} |  | Polyacrylics, Polyvinyls |  | *CC(*)C(=O)Oc1ccc(C(=O)O)cc1 | [*]CC([*])C(=O)Oc1ccc(C(=O)O)cc1 | known | [9 empty] | 525 | 363 | 523
R1000625 |  |  | P040300 | polymethacrylamide | poly[1-carbamoyl-1-methylethylene] poly[1-(aminocarbonyl)-1-methylethylene] |  | Polyacrylics, Polyvinyls |  | *CC(*)(C)C(N)=O | [*]CC([*])(C)C(N)=O | known | [10 empty] | 361.7
R1000626 |  |  | P040305 | poly(4-methylphenyl methacrylate) poly(p-tolyl methacrylate) | poly{1-[(4-methylphenoxy)carbonyl]-1-methylethylene} |  | Polyacrylics, Polyvinyls |  | *CC(*)(C)C(=O)Oc1ccc(C)cc1 | [*]CC([*])(C)C(=O)Oc1ccc(C)cc1 | known
R1000627 |  |  | P040307 | poly(N-cyclohexyl maleimide) | poly(1-cyclohexyl-2,5-dioxopyrrolidine-3,4-diyl) |  | Polyimides/thioimides |  | *C1C(=O)N(C2CCCCC2)C(=O)C1* | [*]C1C(=O)N(C2CCCCC2)C(=O)C1[*] | known | 5.1464 | [9 empty] | 505
R1000628 |  |  | P040308 | poly(dipentyl itaconate) poly(diamyl itaconate) | poly(1-[(pentyloxy)carbonyl]-1-{[(pentyloxy)carbonyl]methyl}ethylene) poly{1-(2-oxo-2-pentyloxyethyl)-1-[(pentyloxy)carbonyl]ethylene} |  | Polyacrylics, Polyvinyls |  | *CC(*)(CC(=O)OCCCCC)C(=O)OCCCCC | [*]CC([*])(CC(=O)OCCCCC)C(=O)OCCCCC | known | [10 empty] | 271
R1000629 |  |  | P040310 | poly(dihexyl itaconate) | poly(1-[(hexyloxy)carbonyl]-1-{[(hexyloxy)carbonyl]methyl}ethylene) |  | Polyacrylics, Polyvinyls |  | *CC(*)(CC(=O)OCCCCCC)C(=O)OCCCCCC | [*]CC([*])(CC(=O)OCCCCCC)C(=O)OCCCCCC | known | [10 empty] | 263 |  |  |  | 17.5
R1000630 |  |  | P040314 | poly(dipropyl itaconate) | poly{1-(propoxycarbonyl)-1-[(propoxycarbonyl)methyl]ethylene} poly[1-(2-oxo-2-propoxyethyl)-1-(propoxycarbonyl)ethylene] |  | Polyacrylics, Polyvinyls |  | *CC(*)(CC(=O)OCCC)C(=O)OCCC | [*]CC([*])(CC(=O)OCCC)C(=O)OCCC | known | [10 empty] | 303 |  | 1.18 |  | 18.6
R1000631 | 170 |  | P040315 | poly[bis(2-methylphenyl) itaconate] poly(di-o-tolyl itaconate) | poly(1-[(2-methylphenoxy)carbonyl]-1-{[(2-methylphenoxy)carbonyl]methyl}ethylene) poly{1-[2-(2-methylphenoxy)-2-oxoethyl]-1-[(2-methylphenoxy)carbonyl]ethylene} |  | Polyacrylics, Polyvinyls |  | *CC(*)(CC(=O)Oc1ccccc1C)C(=O)Oc1ccccc1C | [*]CC([*])(CC(=O)Oc1ccccc1C)C(=O)Oc1ccccc1C | known | [12 empty] | 1.14 | [10 empty] | 2.5281 | [8 empty] | 1.59
R1000632 | 169 |  | P040316 | poly[bis(3-methylphenyl) itaconate] poly(di-m-tolyl itaconate) | poly(1-[(3-methylphenoxy)carbonyl]-1-{[(3-methylphenoxy)carbonyl]methyl}ethylene) poly{1-[2-(3-methylphenoxy)-2-oxoethyl]-1-[(3-methylphenoxy)carbonyl]ethylene} |  | Polyacrylics, Polyvinyls |  | *CC(*)(CC(=O)Oc1cccc(C)c1)C(=O)Oc1cccc(C)c1 | [*]CC([*])(CC(=O)Oc1cccc(C)c1)C(=O)Oc1cccc(C)c1 | known | [12 empty] | 1.11 | [10 empty] | 2.4964 | [8 empty] | 1.58
R1000633 | 168 |  | P040317 | poly[bis(4-methylphenyl) itaconate] poly(di-p-tolyl itaconate) | poly(1-[(4-methylphenoxy)carbonyl]-1-{[(4-methylphenoxy)carbonyl]methyl}ethylene) poly{1-[2-(4-methylphenoxy)-2-oxoethyl]-1-[(4-methylphenoxy)carbonyl]ethylene} |  | Polyacrylics, Polyvinyls |  | *CC(*)(CC(=O)Oc1ccc(C)cc1)C(=O)Oc1ccc(C)cc1 | [*]CC([*])(CC(=O)Oc1ccc(C)cc1)C(=O)Oc1ccc(C)cc1 | known | [12 empty] | 1.07 | [10 empty] | 2.4649 | [8 empty] | 1.57
R1000634 |  |  | P040320 | poly(ethyl 2-cyanoacrylate) | poly[1-cyano-1-(ethoxycarbonyl)ethylene] |  | Polyacrylics, Polyvinyls |  | *CC(*)(C#N)C(=O)OCC | [*]CC([*])(C#N)C(=O)OCC | known | 6.5171 |  |  |  | 6.1989 | [5 empty] | 388 |  |  |  | 23.5 | [8 empty] | 2.1904 | [8 empty] | 1.48
R1000635 |  |  | P040321 | poly[ethylene-alt-(diethyl fumarate)] | poly[1,2-bis(ethoxycarbonyl)butane-1,4-diyl] |  | Polyacrylics, Polyvinyls |  | *CCC(C(=O)OCC)C(*)C(=O)OCC | [*]CCC(C(=O)OCC)C([*])C(=O)OCC | known
R1000636 |  |  | P040325 | poly(2-hydroxyethyl acrylate) | poly{1-[(2-hydroxyethoxy)carbonyl]ethylene} |  | Polyacrylics, Polyvinyls |  | *CC(*)C(=O)OCCO | [*]CC([*])C(=O)OCCO | known | 6.417 | [9 empty] | 258 |  | 1.31
R1000638 |  |  | P040330 | poly[N-(4-methylphenyl) maleimide] | poly[1-(4-methylphenyl)-2,5-dioxopyrrolidine-3,4-diyl] |  | Polyimides/thioimides |  | *C1C(=O)N(c2ccc(C)cc2)C(=O)C1* | [*]C1C(=O)N(c2ccc(C)cc2)C(=O)C1[*] | known | [11 empty] | 628
R1000639 |  |  | P040331 | poly{2-[2-(2-hydroxyethoxy)ethoxy]ethyl methacrylate} poly(triethylene glycol methacrylate) | poly[1-({2-[2-(2-hydroxyethoxy)ethoxy]ethoxy}carbonyl)-1-methylethylene] |  | Polyacrylics, Polyvinyls |  | *CC(*)(C)C(=O)OCCOCCOCCO | [*]CC([*])(C)C(=O)OCCOCCOCCO | known
R1000640 |  |  | P040332 | poly(2,4-dimethylphenyl methacrylate) poly(2,4-xylenyl methacrylate) | poly{1-[(2,4-dimethylphenoxy)carbonyl]-1-methylethylene} |  | Polyacrylics, Polyvinyls |  | *CC(*)(C)C(=O)Oc1ccc(C)cc1C | [*]CC([*])(C)C(=O)Oc1ccc(C)cc1C | known | [10 empty] | 382
R1000641 |  |  | P040333 | poly(3,5-dimethylphenyl methacrylate) poly(3,5-xylenyl methacrylate) | poly{1-[(3,5-dimethylphenoxy)carbonyl]-1-methylethylene} |  | Polyacrylics, Polyvinyls |  | *CC(*)(C)C(=O)Oc1cc(C)cc(C)c1 | [*]CC([*])(C)C(=O)Oc1cc(C)cc(C)c1 | known | [10 empty] | 379
R1000642 |  |  | P040334 | poly{2-[N-ethyl(heptadecafluorooctyl)sulfonamido]ethyl acrylate} poly(2-{ethyl[(heptadecafluorooctyl)sulfonyl]amino}ethyl acrylate) | poly{1-[(2-{(ethyl)[(heptadecafluorooctyl)sulfonyl]amino}ethoxy)carbonyl]ethylene} |  | Polyacrylics, Polyvinyls |  | *CC(*)C(=O)OCCN(CC)S(=O)(=O)C(F)(F)C(F)(F)C(F)(F)C(F)(F)C(F)(F)C(F)(F)C(F)(F)C(F)(F)F | [*]CC([*])C(=O)OCCN(CC)S(=O)(=O)C(F)(F)C(F)(F)C(F)(F)C(F)(F)C(F)(F)C(F)(F)C(F)(F)C(F)(F)F | known
R1000643 |  |  | P040335 | poly(2-{[(heptadecafluorooctyl)sulfonyl](methyl)amino}ethyl methacrylate) poly{[2-(N-methylperfluorooctanesulphonamido)ethyl] methacrylate} | poly{1-[(2-{[(1,1,2,2,3,3,4,4,5,5,6,6,7,7,8,8,8-heptadecafluorooctyl)sulfonyl](methyl)amino}ethoxy)carbonyl]-1-methylethylene} |  | Polyacrylics, Polyvinyls |  | *CC(*)(C)C(=O)OCCN(C)S(=O)(=O)C(F)(F)C(F)(F)C(F)(F)C(F)(F)C(F)(F)C(F)(F)C(F)(F)C(F)(F)F | [*]CC([*])(C)C(=O)OCCN(C)S(=O)(=O)C(F)(F)C(F)(F)C(F)(F)C(F)(F)C(F)(F)C(F)(F)C(F)(F)C(F)(F)F | known
R1000644 |  |  | P040336 | poly(2-{(ethyl)[(heptadecafluorooctyl)sulfonyl]amino}ethyl methacrylate) poly[2-(N-ethylperfluorooctanesulphonamido)ethyl methacrylate] | poly{1-[(2-{(ethyl)[(1,1,2,2,3,3,4,4,5,5,6,6,7,7,8,8,8-heptadecafluorooctyl)sulfonyl]amino}ethoxy)carbonyl]-1-methylethylene} |  | Polyacrylics, Polyvinyls |  | *CC(*)(C)C(=O)OCCN(CC)S(=O)(=O)C(F)(F)C(F)(F)C(F)(F)C(F)(F)C(F)(F)C(F)(F)C(F)(F)C(F)(F)F | [*]CC([*])(C)C(=O)OCCN(CC)S(=O)(=O)C(F)(F)C(F)(F)C(F)(F)C(F)(F)C(F)(F)C(F)(F)C(F)(F)C(F)(F)F | known
R1000645 |  |  | P040338 | poly(hexyl cyanoacrylate) | poly{1-cyano-1-[(hexyloxy)carbonyl]ethylene} |  | Polyacrylics, Polyvinyls |  | *CC(*)(C#N)C(=O)OCCCCCC | [*]CC([*])(C#N)C(=O)OCCCCCC | known | [10 empty] | 359 | [12 empty] | 2.1904 | [8 empty] | 1.48
R1000646 |  |  | P040339 | poly(glycidyl methacrylate) poly(oxiranylmethyl methacrylate) | poly[1-methyl-1-(oxiranylmethoxycarbonyl)ethylene] |  | Polyacrylics, Polyvinyls |  | *CC(*)(C)C(=O)OCC1CO1 | [*]CC([*])(C)C(=O)OCC1CO1 | known | [10 empty] | 347 | 527
R1000647 |  |  | P040350 | poly{6-[(4'-methoxybiphenyl-4-yl)oxy]hexyl methacrylate} | poly{1-[({6-[(4'-methoxybiphenyl-4-yl)oxy]hexyl}oxy)carbonyl]-1-methylethylene} |  | Polyacrylics, Polyvinyls |  | *CC(*)(C)C(=O)OCCCCCCOc1ccc(-c2ccc(OC)cc2)cc1 | [*]CC([*])(C)C(=O)OCCCCCCOc1ccc(-c2ccc(OC)cc2)cc1 | known
R1000648 |  |  | P044290 | poly(5-(4'-cyanobiphenyl-4-yl)oxy]carbonyl}pentyl acrylate) | poly{1-[6-(4'-cyanobiphenyl-4-yloxy)-6-oxohexyloxycarbonyl]ethylene} poly{1-[6-(4'-cyano-4-biphenyloxy)-6-oxohexyloxycarbonyl]ethylene} |  | Polyacrylics, Polyvinyls |  | *CC(*)C(=O)OCCCCCC(=O)Oc1ccc(-c2ccc(C#N)cc2)cc1 | [*]CC([*])C(=O)OCCCCCC(=O)Oc1ccc(-c2ccc(C#N)cc2)cc1 | known
R1000649 |  |  | P044304 | poly[ethylene-alt-(methacrylic acid)] | poly(1-carboxy-1-methylbutane-1,4-diyl) | poly(1-carboxy-1-methyltetramethylene) | Polyvinyls |  | *CCCC(*)(C)C(=O)O | [*]CCCC([*])(C)C(=O)O | known
R1000650 |  |  | P044346 | poly{N-[4-(4-hydroxyphenylsulfonyl)phenoxycarbonyl]methacrylamide} | poly{1-[4-(4-hydroxyphenylsulfonyl)phenoxycarbonylcarbamoyl]-1-methylethylene} poly{1-[4-(4-hydroxyphenylsulfonyl)phenoxycarbonylaminocarbonyl]-1-methylethylene} |  | Polyacrylics, Polyvinyls |  | *CC(*)(C)C(=O)NC(=O)Oc1ccc(S(=O)(=O)c2ccc(O)cc2)cc1 | [*]CC([*])(C)C(=O)NC(=O)Oc1ccc(S(=O)(=O)c2ccc(O)cc2)cc1 | known | [10 empty] | 455 | 616
R1000651 |  |  | P044347 | poly[N-(2-{4-[4-(2-hydroxyethoxy)phenylsulfonyl]phenoxy}ethoxycarbonyl)methacrylamide] | poly{1-[(2-{4-[4-(2-hydroxyethoxy)phenylsulfonyl]phenoxy}ethoxycarbonyl)carbamoyl]-1-methylethylene} poly[1-(2-{4-[4-(2-hydroxyethoxy)phenylsulfonyl]phenoxy}ethoxycarbonylaminocarbonyl)-1-methylethylene] |  | Polyacrylics, Polyvinyls |  | *CC(*)(C)C(=O)NC(=O)OCCOc1ccc(S(=O)(=O)c2ccc(OCCO)cc2)cc1 | [*]CC([*])(C)C(=O)NC(=O)OCCOc1ccc(S(=O)(=O)c2ccc(OCCO)cc2)cc1 | known | [10 empty] | 404
R1000652 |  |  | P044348 | poly[N-(2-{4-[4-(2-hydroxypropyloxy)phenylsulfonyl]phenoxy}-1-methylethoxycarbonyl)methacrylamide] | poly[1-(2-{4-[4-(2-hydroxypropoxy)phenylsulfonyl]phenoxy}-1-methylethoxycarbonylcarbamoyl)-1-methylethylene] poly[1-(2-{4-[4-(2-hydroxypropoxy)phenylsulfonyl]phenoxy}-1-methylethoxycarbonylaminocarbonyl)-1-methylethylene] |  | Polyacrylics, Polyvinyls |  | *CC(*)(C)C(=O)NC(=O)OC(C)COc1ccc(S(=O)(=O)c2ccc(OCC(C)O)cc2)cc1 | [*]CC([*])(C)C(=O)NC(=O)OC(C)COc1ccc(S(=O)(=O)c2ccc(OCC(C)O)cc2)cc1 | known | [10 empty] | 346
R1000653 |  |  | P044349 | poly[N-({4-[(3,5-dibromo-4-hydroxyphenyl)sulfonyl]-2,6-dibromophenoxy}carbonyl)methacrylamide] | poly{1-[({4-[(3,5-dibromo-4-hydroxyphenyl)sulfonyl]-2,6-dibromophenoxy}carbonyl)carbamoyl]-1-methylethylene} poly(1-{[({4-[(3,5-dibromo-4-hydroxyphenyl)sulfonyl]-2,6-dibromophenoxy}carbonyl)amino]carbonyl}-1-methylethylene) |  | Polyacrylics, Polyvinyls |  | *CC(*)(C)C(=O)NC(=O)Oc1c(Br)cc(S(=O)(=O)c2cc(Br)c(O)c(Br)c2)cc1Br | [*]CC([*])(C)C(=O)NC(=O)Oc1c(Br)cc(S(=O)(=O)c2cc(Br)c(O)c(Br)c2)cc1Br | known | [10 empty] | 389
R1000654 |  |  | P044350 | poly[N-(2-{4-[3,5-dibromo-4-(2-hydroxyethoxy)phenylsulfonyl]-2,6-dibromophenoxy}ethoxycarbonyl)methacrylamide] | poly[1-(2-{4-[3,5-dibromo-4-(2-hydroxyethoxy)phenylsulfonyl]-2,6-dibromophenoxy}ethoxycarbonylcarbamoyl)-1-methylethylene] poly[1-(2-{4-[3,5-dibromo-4-(2-hydroxyethoxy)phenylsulfonyl]-2,6-dibromophenoxy}ethoxycarbonylaminocarbonyl)-1-methylethylene] |  | Polyacrylics, Polyvinyls |  | *CC(*)(C)C(=O)NC(=O)OCCOc1c(Br)cc(S(=O)(=O)c2cc(Br)c(OCCO)c(Br)c2)cc1Br | [*]CC([*])(C)C(=O)NC(=O)OCCOc1c(Br)cc(S(=O)(=O)c2cc(Br)c(OCCO)c(Br)c2)cc1Br | known | [10 empty] | 383
R1000655 |  |  | P044351 | poly(N-{[2-(4-{[3,5-dibromo-4-(2-hydroxypropyloxy)phenyl]sulfonyl}-2,6-dibromophenoxy)-1-methylethoxy]carbonyl}methacrylamide) | poly{1-[({[2-(4-{[3,5-dibromo-4-(2-hydroxypropoxy)phenyl]sulfonyl}-2,6-dibromophenoxy)-1-methylethoxy]carbonyl}amino)carbonyl]-1-methylethylene} poly[1-({[2-(4-{[3,5-dibromo-4-(2-hydroxypropoxy)phenyl]sulfonyl}-2,6-dibromophenoxy)-1-methylethoxy]carbonyl}carbamoyl)-1-methylethylene] |  | Polyacrylics, Polyvinyls |  | *CC(*)(C)C(=O)NC(=O)OC(C)COc1c(Br)cc(S(=O)(=O)c2cc(Br)c(OCC(C)O)c(Br)c2)cc1Br | [*]CC([*])(C)C(=O)NC(=O)OC(C)COc1c(Br)cc(S(=O)(=O)c2cc(Br)c(OCC(C)O)c(Br)c2)cc1Br | known | [10 empty] | 318
R1000656 |  |  | P044370 | poly(6-{4-[(4-cyanophenoxy)carbonyl]phenoxy}hexyl acrylate) | poly(1-{[(6-{4-[(4-cyanophenoxy)carbonyl]phenoxy}hexyl)oxy]carbonyl}ethylene) |  | Polyacrylics, Polyvinyls |  | *CC(*)C(=O)OCCCCCCOc1ccc(C(=O)Oc2ccc(C#N)cc2)cc1 | [*]CC([*])C(=O)OCCCCCCOc1ccc(C(=O)Oc2ccc(C#N)cc2)cc1 | known
R1000657 |  |  | P044380 | poly[4-(9-carbazolyl)butyl methacrylate] | poly(1-{[4-(carbazol-9-yl)butoxy]carbonyl}-1-methylethylene) poly(1-{[4-(9-carbazolyl)butoxy]carbonyl}-1-methylethylene) | poly[omega-(9-carbazolyl)butyl methacrylate] | Polyacrylics, Polyvinyls |  | *CC(*)(C)C(=O)OCCCCn1c2ccccc2c2ccccc21 | [*]CC([*])(C)C(=O)OCCCCn1c2ccccc2c2ccccc21 | known | 3.7637 | [9 empty] | 357.2
R1000658 |  |  | P044463 | poly(6-acrylamidocaproic acid) poly[6-(acryloylamino)caproic acid] poly(6-acrylamidohexanoic acid) poly[6-(acryloylamino)hexanoic acid] poly[N-(5-carboxypentyl)acrylamide] | poly[1-(5-carboxypentylaminocarbonyl)ethylene] poly[1-(5-carboxypentylcarbamoyl)ethylene] |  | Polyacrylics, Polyvinyls |  | *CC(*)C(=O)NCCCCCC(=O)O | [*]CC([*])C(=O)NCCCCCC(=O)O | known | [10 empty] | 341
R1000659 |  |  | P044464 | poly(2,3,4,5,6-pentabromobenzyl acrylate) | poly(1-{[(2,3,4,5,6-pentabromobenzyl)oxy]carbonyl}ethylene) |  | Polyacrylics, Polyvinyls |  | *CC(*)C(=O)OCc1c(Br)c(Br)c(Br)c(Br)c1Br | [*]CC([*])C(=O)OCc1c(Br)c(Br)c(Br)c(Br)c1Br | known | [10 empty] | 454 | 623.5
R1000660 |  |  | P044506 | poly(dimethyl 2-methylene-5-methyladipate) | poly[1-(3-methyl-4-methoxy-4-oxobutyl)-1-methoxycarbonylethylene] poly[1-methoxycarbonyl-1-(4-methoxy-3-methyl-4-oxobutyl)ethylene] |  | Polyacrylics, Polyvinyls |  | *CC(*)(CCC(C)C(=O)OC)C(=O)OC | [*]CC([*])(CCC(C)C(=O)OC)C(=O)OC | known | [10 empty] | 307
R1000661 |  |  | P044510 | poly(4-ethyl-1-methyloctyl acrylate) poly(5-ethylnonane-2-yl acrylate) | poly(1-{[(4-ethyl-1-methyloctyl)oxy]carbonyl}ethylene) |  | Polyacrylics, Polyvinyls |  | *CC(*)C(=O)OC(C)CCC(CC)CCCC | [*]CC([*])C(=O)OC(C)CCC(CC)CCCC | known
R1000662 |  |  | P044511 | poly(decyl acrylate) | poly{1-[(decyloxy)carbonyl]ethylene} |  | Polyacrylics, Polyvinyls |  | *CC(*)C(=O)OCCCCCCCCCC | [*]CC([*])C(=O)OCCCCCCCCCC | known
R1000663 |  |  | P044512 | poly[(ethylene)-alt-(dimethylmalonate)] | poly[1,2-bis(methoxycarbonyl)butane-1,4-diyl] | poly[1,2-bis(methoxycarbonyl)tetramethylene] | Polyacrylics, Polyvinyls |  | *CCC(C(=O)OC)C(*)C(=O)OC | [*]CCC(C(=O)OC)C([*])C(=O)OC | known | 6.6384 |  |  |  | 6.3252 | [5 empty] | 304.2
R1000664 |  |  | P044514 | poly(propyn-2-yl methacrylate) poly(propargyl methacrylate) | poly{1-[(2-propynyloxy)carbonyl]-1-methylethylene} |  | Polyacrylics, Polyvinyls |  | *CC(*)(C)C(=O)OCC#C | [*]CC([*])(C)C(=O)OCC#C | known | [10 empty] | 331 | 553
R1000665 |  |  | P044520 | poly(isobutyl 2-cyanoacrylate) poly(isobutyl alpha-cyanoacrylate) | poly{1-cyano-1-[(2-methylpropoxy)carbonyl]ethylene} poly[1-cyano-1-(isobutoxycarbonyl)ethylene] |  | Polyacrylics, Polyvinyls |  | *CC(*)(C#N)C(=O)OCC(C)C | [*]CC([*])(C#N)C(=O)OCC(C)C | known | 6.6162 | [9 empty] | 324
R1000666 |  |  | P044521 | poly(isopropyl 2-cyanoacrylate) poly(isopropyl alpha-cyanoacrylate) | poly{1-cyano-1-[(1-methylethoxy)carbonyl]ethylene} poly[1-cyano-1-(isopropoxycarbonyl)ethylene] |  | Polyacrylics, Polyvinyls |  | *CC(*)(C#N)C(=O)OC(C)C | [*]CC([*])(C#N)C(=O)OC(C)C | known | 6.4883 |  |  |  | 5.8301 | [5 empty] | 339
R1000667 |  |  | P044522 | poly(heptyl 2-cyanoacrylate) poly(heptyl alpha-cyanoacrylate) | poly{1-cyano-1-[(heptyloxy)carbonyl]ethylene} |  | Polyacrylics, Polyvinyls |  | *CC(*)(C#N)C(=O)OCCCCCCC | [*]CC([*])(C#N)C(=O)OCCCCCCC | known | 6.3455 | [9 empty] | 361
R1000668 |  |  | P044526 | poly[ethyl 2-(hydroxymethyl)acrylate] | poly[1-(ethoxycarbonyl)-1-(hydroxymethyl)ethylene] |  | Polyacrylics, Polyvinyls |  | *CC(*)(CO)C(=O)OCC | [*]CC([*])(CO)C(=O)OCC | known | 5.8505 | [8 empty] | 535 |  | 613
R1000669 |  |  | P044594 | poly[N-(octadec-9-enyl)acrylamide] poly[N-(9-octadecenyl)acrylamide] poly(N-oleylacrylamide) | poly[1-(octadec-9-enylcarbamoyl)ethylene] poly[1-(octadec-9-enylaminocarbonyl)ethylene] |  | Polyacrylics, Polyvinyls |  | *CC(*)C(=O)NCCCCCCCCC=CCCCCCCCC | [*]CC([*])C(=O)NCCCCCCCCC=CCCCCCCCC | known | [11 empty] | 412
R1000670 |  |  | P049017 | poly(maleic anhydride) | poly(2,5-dioxotetrahydrofuran-3,4-diyl) |  | Polyanhydrides/thioanhydrides |  | *C1C(=O)OC(=O)C1* | [*]C1C(=O)OC(=O)C1[*] | known | 6.3452 |  |  |  | 6.0081
R1000671 |  |  | P049030 | poly[8-(cholesten-3-yloxycarbonyloxy)octyl methacrylate] | poly{1-[8-(cholesteryloxycarbonyloxy)octyloxycarbonyl]-1-methylethylene} |  | Polyacrylics, Polyvinyls |  | *CC(*)(C)C(=O)OCCCCCCCCOC(=O)OC1CCC2(C)C(=CCC3C2CCC2(C)C(C(C)CCCC(C)C)CCC32)C1 | [*]CC([*])(C)C(=O)OCCCCCCCCOC(=O)OC1CCC2(C)C(=CCC3C2CCC2(C)C(C(C)CCCC(C)C)CCC32)C1 | known
R1000672 |  |  | P049031 | poly[8-(cholesten-3-yloxycarbonyloxy)-3,6-dioxaoctyl methacrylate] | poly{1-[8-(cholesteryloxycarbonyloxy)-3,6-dioxaoctyloxycarbonyl]-1-methylethylene} |  | Polyacrylics, Polyvinyls |  | *CC(*)(C)C(=O)OCCOCCOCCOC(=O)OC1CCC2(C)C(=CCC3C2CCC2(C)C(C(C)CCCC(C)C)CCC32)C1 | [*]CC([*])(C)C(=O)OCCOCCOCCOC(=O)OC1CCC2(C)C(=CCC3C2CCC2(C)C(C(C)CCCC(C)C)CCC32)C1 | known
R1000673 |  |  | P049038 | poly(cyclododecyl acrylate) | poly{1-[(cyclododecyloxy)carbonyl]ethylene} |  | Polyacrylics, Polyvinyls |  | *CC(*)C(=O)OC1CCCCCCCCCCC1 | [*]CC([*])C(=O)OC1CCCCCCCCCCC1 | known | [10 empty] | 310 |  | 1.05
R1000674 | 23 | khz-0023 | P050001 | poly(vinyl fluoride) | poly(1-fluoroethylene) |  | Polyvinyls, Polyhalo-olefins | PVF | *CC(*)F | [*]CC([*])F | known | 7.6225 | 0.874 | -5.18 | 7.6332 | 8.3099 | 3.36 | 1.6305 | 74.3 | 2.24 |  | 314 |  | 1.38 | 1.38 | 15.7 |  | 8.5 | 8.5 |  |  | 7.4 |  |  |  |  | 0.07915 | 0.683 | 0.00155 | 0.0189 | 0.35 | [5 empty] | 0.13 | 24
R1000675 |  |  | P050002 | poly(vinyl chloride) polychloroethene | poly(1-chloroethylene) | polyvinyl chloride poly(chloroethylene) | Polyvinyls, Polyhalo-olefins | PVC | *CC(*)Cl | [*]CC([*])Cl | known | 7.0905 | [6 empty] | 38.5 |  | 483 | 353 | 553.765 | 1.4 | 0.99 | 19.6 |  | 3.18 | 3.1 | 3.02 | 2.96 | 2.88 | 2.87 | 2.8 | 2.2801 | 0.0263 | 0.2345 | 1.625 | 0.013033333 | 0.061575 | 1.7 |  |  | 1.51 |  |  | 0.161 | 23.5
R1000676 |  |  | P050003 | poly(1,1-difluoroethene) | poly(1,1-difluoroethylene) | poly(vinylidene fluoride) | Polyhalo-olefins | PVDF | *CC(*)(F)F | [*]CC([*])(F)F | known | 7.1498 | 1.1415 | -5.21 | 8.1531 |  | 3.37 | 1.6122 | 40.85 | 0.7 |  | 244.4 | 651.895 | 1.77 | 1.3 | 17.5 |  |  | 9.54 |  | 9 | 8.5 |  | 4.7 | 1.96 | 0.02 | 0.517 | 1.72 | 0.0223 | 0.0826 | 0.538 |  |  | 1.4 | 49.39279104 | 41.3664625 | 0.152 | 44
R1000677 |  |  | P050004 | poly(1,1-dichloroethene) | poly(1,1-dichloroethylene) | poly(vinylidene chloride) | Polyhalo-olefins | PVDC | *CC(*)(Cl)Cl | [*]CC([*])(Cl)Cl | known | 5.4955 | [7 empty] | 0.66 | 473 | 257 | 468 | 1.85 | 1.34 | 20.6 |  |  | 3.9 |  |  | 3 |  | 2.7 | 2.56 |  | 0.029 |  | 0.000939 | 0.00509 |  |  |  | 1.6 | 58 | 67.76
R1000678 | 40064 |  | P050005 | poly(1,1,2-trifluoroethene) | poly(1,1,2-trifluoroethylene) | poly(trifluoroethylene) | Polyhalo-olefins |  | *C(F)C(*)(F)F | [*]C(F)C([*])(F)F | known | 7.6787 | 1.524 | -5.11 | 8.5986 | 6.8451 | 3.06 | 1.5796 |  |  |  | 304 |  | 1.99 | 1.08 | [9 empty] | 1.9293 | [8 empty] | 1.389 |  | 72.97
R1000680 |  |  | P050007 | poly(1-chloro-1,2,2-trifluoroethene) | poly(1-chloro-1,2,2-trifluoroethylene) | poly(1-chlorotrifluoroethylene) poly(chlorotrifluoroethylene) poly(trifluorochloroethylene) poly(chloro-trifluoro ethylene) polychlorotrifluoroethylene | Polyhalo-olefins | PCTFE | *C(F)(F)C(*)(F)Cl | [*]C(F)(F)C([*])(F)Cl | known | [7 empty] | 38.27 | 1.6892 | 487 | 325.2 | 619.3 | 2.12 | 0.87 | 16 |  | 2.72 | 2.6 | 2.53 | 2.46 | 2.43 | 2.35 |  | 2.0051 | [8 empty] | 1.416 | 81.6 | 77.15 | 0.14
R1000681 |  |  | P050013 | poly(2-chlorobuta-1,3-diene) | poly[(Z)-1-chlorobut-1-ene-1,4-diyl] | cis-1,4-polychloroprene cis-poly(1-chloro-1-butenylene) (Z)-poly(1-chloro-1-butenylene) | Polyvinyls, Polydienes | CR | *CCC=C(*)Cl | [*]CCC=C([*])Cl | known | 5.461 | [9 empty] | 253 |  | 1.25 |  | 18.1 |  |  | 6.6 |  |  | 6.3 |  | 4.2 | 2.4242 | [8 empty] | 1.557 |  | 90.11 | 0.163 | 27
R1000683 |  |  | P050015 | poly(2,3,3,3-tetrafluoroprop-1-ene) | poly(1-fluoro-1-trifluoromethylethylene) poly(1-fluorotrifluoromethylethylene) poly(2,3,3,3-tetrafluoropropylene) |  | Polyhalo-olefins |  | *CC(*)(F)C(F)(F)F | [*]CC([*])(F)C(F)(F)F | known | 8.6147 | [9 empty] | 322
R1000684 |  |  | P050016 | poly(1,1,2,3,3,3-hexafluoroprop-1-ene) | poly[1,1,2-trifluoro-2-(trifluoromethyl)ethylene] | poly(perfluoropropylene) poly(hexafluoropropylene) | Polyhalo-olefins |  | *C(F)(F)C(*)(F)C(F)(F)F | [*]C(F)(F)C([*])(F)C(F)(F)F | known | [10 empty] | 425 |  | 2.01
R1000685 |  |  | P050017 | poly(3,3,3-trifluoroprop-1-ene) | poly[1-(trifluoromethyl)ethylene] | poly(3,3,3-trifluoropropylene) | Polyhalo-olefins |  | *CC(*)C(F)(F)F | [*]CC([*])C(F)(F)F | known | 8.2263 | [9 empty] | 300
R1000686 |  |  | P050018 | poly(3,3,4,4,4-pentafluorobut-1-ene) | poly[1-(pentafluoroethyl)ethylene] |  | Polyhalo-olefins |  | *CC(*)C(F)(F)C(F)(F)F | [*]CC([*])C(F)(F)C(F)(F)F | known | [10 empty] | 314
R1000688 |  |  | P050020 | poly(vinyl bromide) | poly(1-bromoethylene) |  | Polyvinyls |  | *CC(*)Br | [*]CC([*])Br | known | 6.0567 | [11 empty] | 2.08
R1000689 |  |  | P050021 | poly(tetrafluoroallene) | poly(2-difluoromethylene-1,1-difluoroethylene) |  | Polydienes |  | *C(=C(F)F)C(*)(F)F | [*]C(=C(F)F)C([*])(F)F | known | [12 empty] | 1.99
R1000690 |  |  | P050022 | poly(1-chloro-1,2,2-trifluoroethene-alt-ethene) | poly(1-chloro-1,2,2-trifluorobutane-1,4-diyl) | poly(chlorotrifluoroethylene-alt-ethylene) | Polyhalo-olefins |  | *CCC(F)(F)C(*)(F)Cl | [*]CCC(F)(F)C([*])(F)Cl | known | 7.738 |  |  |  | 7.4828 |  |  | 48.8 | 1.65 | 514 |  |  | 1.64 | [22 empty] | 0.15 | 53
R1000691 |  |  | P050023 | poly-tetrafluoroethylene-alt-ethylene | poly(1,1,2,2-tetrafluorobutane-1,4-diyl) |  | Polyhalo-olefins |  | *CCC(F)(F)C(*)(F)F | [*]CCC(F)(F)C([*])(F)F | known | 8.6882 | 0.4489 | -5.21 | 9.0178 | 9.1316 | 3.08 | 1.5774 | 44.2 |  | 540 | 165 |  | 1.68 |  |  |  |  | 2.6 |  |  | 2.6 |  | 2.4 | 1.9684 | [10 empty] | 43.69 | 0.24 | 30
R1000692 |  |  | P050024 | poly(vinylidene bromide) | poly(1,1-dibromoethylene) |  | Polyvinyls |  | *CC(*)(Br)Br | [*]CC([*])(Br)Br | known | 5.2567
R1000693 |  |  | P050026 | poly-hexafluoroisobutylene-alt-vinylidene fluoride | poly[1,1-difluoro-3,3-bis(trifluoromethyl)butane-1,4-diyl] |  | Polyhalo-olefins |  | *CC(F)(F)CC(*)(C(F)(F)F)C(F)(F)F | [*]CC(F)(F)CC([*])(C(F)(F)F)C(F)(F)F | known | [8 empty] | 2.2753 | 600 | 405 |  | 1.88
R1000694 |  |  | P050027 | poly(4,4,4-trifluoro-1-butene) | poly[1-(2,2,2-trifluoroethyl)ethylene] |  | Polyhalo-olefins |  | *CC(*)CC(F)(F)F | [*]CC([*])CC(F)(F)F | known | [9 empty] | 536
R1000695 |  |  | P050029 | polycyclodecene | poly(1,2-dichlorodecane-1,10-diyl) poly(1,2-dichlorodecamethylene) |  | Polyhalo-olefins |  | *CCCCCCCCC(Cl)C(*)Cl | [*]CCCCCCCCC(Cl)C([*])Cl | known | 6.9929 | [8 empty] | 320 | 243 |  | 1.14
R1000696 |  |  | P050030 | polycyclododecene | poly(1,2-dichlorododecane-1,12-diyl) poly(1,2-dichlorododecamethylene) |  | Polyhalo-olefins |  | *CCCCCCCCCCC(Cl)C(*)Cl | [*]CCCCCCCCCCC(Cl)C([*])Cl | known | 7.2165 | [8 empty] | 313 | 241 |  | 1.1
R1000697 |  |  | P050031 | polycyclopentene | poly(1,2-dichloropentane-1,5-diyl) poly(1,2-dichloropentamethylene) |  | Polyhalo-olefins |  | *CCCC(Cl)C(*)Cl | [*]CCCC(Cl)C([*])Cl | known | 6.8622 | [8 empty] | 348 | 298 |  | 1.4
R1000698 |  |  | P050032 | poly(5,5,5-trifluoro-1-pentene) | poly[1-(3,3,3-trifluoropropyl)ethylene] |  | Polyhalo-olefins |  | *CC(*)CCC(F)(F)F | [*]CC([*])CCC(F)(F)F | known | [9 empty] | 501
R1000699 |  |  | P050034 | 1,4-poly(1,1,2-trifluoro-3-chloro-1,3-butadiene) | poly(1-chloro-2,3,3-trifluorobut-1-ene-1,4-diyl) | poly(1-chloro-2,3,3-trifluoro-1-butenylene) | Polydienes |  | *CC(F)(F)C(F)=C(*)Cl | [*]CC(F)(F)C(F)=C([*])Cl | known | 4.8591 | [9 empty] | 256
R1000700 |  |  | P050035 | 1,4-poly(1,1,2-trifluoro-1,3-butadiene) | poly(1,4,4-trifluorobut-1-ene-1,4-diyl) poly(1,4,4-trifluoro-1-butenylene) |  | Polydienes |  | *C=C(F)C(F)(F)C* | [*]C=C(F)C(F)(F)C[*] | known | 5.7867 | [9 empty] | 238
R1000701 |  |  | P050036 | octafluoro-1-methyl-1,4-poly-1,3-butadiene | poly(1,2,3,4,4-pentafluoro-3-trifluoromethylbut-1-ene-1,4-diyl) poly(octafluoro-4-methyl-1-butenylene) |  | Polydienes |  | *C(F)=C(F)C(F)(C(*)(F)F)C(F)(F)F | [*]C(F)=C(F)C(F)(C([*])(F)F)C(F)(F)F | known | [10 empty] | 270
R1000703 |  |  | P050039 | poly(tetradecafluorohept-1-ene) | poly[1,2,2-trifluoro-1-(undecafluoropentyl)ethylene] poly(tetradecafluoropentylethylene) | poly[1,2,2-trifluoro-1-(undecafluoropentyl)etene] | Polyhalo-olefins |  | *C(F)(F)C(*)(F)C(F)(F)C(F)(F)C(F)(F)C(F)(F)C(F)(F)F | [*]C(F)(F)C([*])(F)C(F)(F)C(F)(F)C(F)(F)C(F)(F)C(F)(F)F | known | [10 empty] | 503
R1000704 |  |  | P050040 | poly(4-iodobut-1-ene) | poly[1-(2-iodoethyl)ethylene] poly(2-iodoethylethylene) |  | Polyvinyls |  | *CC(*)CCI | [*]CC([*])CCI | known | [10 empty] | 343
R1000705 |  |  | P050041 | poly(11-iodoundec-1-ene) | poly[1-(9-iodononyl)ethylene] poly(9-iodononylethylene) |  | Polyvinyls |  | *CC(*)CCCCCCCCCI | [*]CC([*])CCCCCCCCCI | known | [10 empty] | 267
R1000706 | 40261 |  | P050042 | poly(5-iodopent-1-ene) | poly[1-(3-iodopropyl)ethylene] poly(3-iodopropylethylene) |  | Polyvinyls |  | *CC(*)CCCI | [*]CC([*])CCCI | known | [10 empty] | 303
R1000707 |  |  | P050043 |  | poly[(5-chloro-1,2,2,3,4,4,5,6,6-nonafluorocyclohexane-1,3-diyl)(difluoromethylene)] poly(5-chlorononafluoro-1,3-cyclohexylenedifluoromethylene) |  | Polyhalo-olefins |  | *C(F)(F)C1(F)C(F)(F)C(*)(F)C(F)(F)C(F)(Cl)C1(F)F | [*]C(F)(F)C1(F)C(F)(F)C([*])(F)C(F)(F)C(F)(Cl)C1(F)F | known | 7.2365 | [9 empty] | 420
R1000708 |  |  | P050044 |  | poly[(1,2,2,3,4,4-hexafluorocyclobutane-1,3-diyl)(difluoromethylene)] poly(hexafluoro-1,3-cyclobutylenedifluoromethylene) |  | Polyhalo-olefins |  | *C(F)(F)C1(F)C(F)(F)C(*)(F)C1(F)F | [*]C(F)(F)C1(F)C(F)(F)C([*])(F)C1(F)F | known | 7.1313 | [9 empty] | 395
R1000709 |  |  | P050045 |  | poly[(1,2,2,3,4,4,5,5,6,6-decafluorocyclohexane-1,3-diyl)(difluoromethylene)] poly(decafluoro-1,3-cyclohexylenedifluoromethylene) |  | Polyhalo-olefins |  | *C(F)(F)C1(F)C(F)(F)C(*)(F)C(F)(F)C(F)(F)C1(F)F | [*]C(F)(F)C1(F)C(F)(F)C([*])(F)C(F)(F)C(F)(F)C1(F)F | known | [10 empty] | 374
R1000710 |  |  | P050046 |  | poly[(1,2,2,3,4,4,5,5-octafluorocyclopentane-1,3-diyl)(difluoromethylene)] poly(octafluoro-1,3-cyclopentylenedifluoromethylene) |  | Polyhalo-olefins |  | *C(F)(F)C1(F)C(F)(F)C(*)(F)C(F)(F)C1(F)F | [*]C(F)(F)C1(F)C(F)(F)C([*])(F)C(F)(F)C1(F)F | known | 7.2142 |  |  |  | 6.9544 | [5 empty] | 390
R1000711 |  |  | P050047 | poly(hexachlorobutadiene) | poly(1,2,3,3,4,4-hexachlorobut-1-ene-1,4-diyl) |  | Polyvinyls, Polydienes |  | *C(Cl)=C(Cl)C(Cl)(Cl)C(*)(Cl)Cl | [*]C(Cl)=C(Cl)C(Cl)(Cl)C([*])(Cl)Cl | known | 4.2472
R1000712 |  |  | P050049 | polycycloheptene | poly(1,2-dichloroheptane-1,7-diyl) poly(1,2-dichloroheptamethylene) |  | Polyhalo-olefins |  | *CCCCCC(Cl)C(*)Cl | [*]CCCCCC(Cl)C([*])Cl | known | [9 empty] | 326 | 256
R1000713 |  |  | P050050 | poly(4-trifluoromethyl-1-pentene) | poly[1-(3,3,3-trifluoro-2-methylpropyl)ethylene] |  | Polyhalo-olefins |  | *CC(*)CC(C)C(F)(F)F | [*]CC([*])CC(C)C(F)(F)F | known | [9 empty] | 531
R1000714 |  |  | P054499 | polycyclobutene polybutadiene | poly(1,2-dichlorobutane-1,4-diyl) | head-to-head poly(vinyl chloride) poly(1,2-dichlorotetramethylene) | Polyhalo-olefins |  | *CCC(Cl)C(*)Cl | [*]CCC(Cl)C([*])Cl | known | 6.5471 |  |  |  | 6.4523 | [5 empty] | 336
R1000715 |  |  | P054523 | 1,4-poly(5,5,5-trifluoro-4-trifluoromethyl-1,3-pentadiene) | poly[3,3-bis(trifluoromethyl)but-1-ene-1,4-diyl] poly[1,1-bis(trifluoromethyl)-2-butene-1,4-diyl] |  | Polyvinyls, Polydienes |  | *C=CC(C*)(C(F)(F)F)C(F)(F)F | [*]C=CC(C[*])(C(F)(F)F)C(F)(F)F | known | 6.1653 |  |  |  | 5.7329 |  |  |  |  | 385
R1000716 |  |  | P060002 | poly(2-methylbuta-1,3-diene) | poly[(Z)-1-methylbut-1-ene-1,4-diyl] | cis-1,4-polyisoprene polyisoprene (Z)-poly(1-methyl-1-butenylene) cis-1,4-poly-2-methyl-1,3-butadiene | Polydienes | IR NR | *CCC=C(*)C | [*]CCC=C([*])C | known | 5.3639 | [6 empty] | 8 |  | 344 | 213 | 641.5 | 0.92 | 1.91 | 16.5 |  | 2.4 | 2.37 | 2.4 | 2.4 | 2.6 |  | 2.4 | 2.253 | [8 empty] | 1.523142857 |  | 52.26 | 0.147
R1000717 |  |  | P060004 | cis-1,4-poly-1,3-pentadiene | poly[(Z)-3-methylbut-1-ene-1,4-diyl] |  | Polydienes |  | *C=CC(C)C* | [*]C=CC(C)C[*] | known | 5.7207 | [8 empty] | 357 | 236 | [23 empty] | 62.19
R1000718 |  |  | P060007 | 1,4-poly(2,3-dimethyl-1,3-butadiene) | poly(1,2-dimethylbut-1-ene-1,4-diyl) poly(1,2-dimethyl-1-butenylene) |  | Polydienes |  | *CCC(C)=C(*)C | [*]CCC(C)=C([*])C | known | 4.9429 | [9 empty] | 285 | 603.5
R1000719 |  |  | P060008 | trans-1,4-poly-1,3-hexadiene | poly(trans-3-ethylbut-1-ene-1,4-diyl) |  | Polydienes |  | *C=CC(C*)CC | [*]C=CC(C[*])CC | known | 5.4701
R1000720 |  |  | P060010 | trans-1,4-poly-1,3-heptadiene | poly(trans-3-propylbut-1-ene-1,4-diyl) |  | Polydienes |  | *C=CC(C*)CCC | [*]C=CC(C[*])CCC | known | 5.7221 |  |  |  | 5.7469
R1000721 |  |  | P060013 | poly(cyclohexa-1,3-diene) poly(1,3-cyclohexadiene) | poly(cyclohex-2-ene-1,4-diyl) | trans-1,4-poly-1,3-cyclohexadiene | Polydienes |  | *C1C=CC(*)CC1 | [*]C1C=CC([*])CC1 | known | 5.6051 |  |  |  | 5.4843
R1000722 |  |  | P060016 | polyallene | poly(1-methyleneethylene) |  | Polydienes |  | *CC(*)=C | [*]CC([*])=C | known | 5.3034 | [7 empty] | 0.7929 |  |  |  | 0.97
R1000723 |  |  | P060017 | 1,2-polybuta-1,3-diene 1,2-polybutadiene | poly(1-vinylethylene) poly[1-ethenylethylene] | poly(vinylethylene) 1,2-poly-1,3-butadiene resin | Polydienes |  | *CC(*)C=C | [*]CC([*])C=C | known | [7 empty] | 16.9 | 0.0088 | 427.3 | 266 | 657 | 0.9 |  | 17.3 | [8 empty] | 2.3211 | [8 empty] | 1.5235
R1000724 |  |  | P060019 | poly(1,3-pentadiene) | poly{1-[(E)-prop-1-enyl]ethylene} | trans-1,2-poly-1,3-pentadiene | Polydienes |  | *CC(*)C=CC | [*]CC([*])C=CC | known
R1000725 |  |  | P060020 | 1,2-poly(4-methyl-1,3-pentadiene) | poly[1-(2-methylprop-1-enyl)ethylene] | 1,2-poly(4,4-dimethylbutadiene) | Polydienes |  | *CC(*)C=C(C)C | [*]CC([*])C=C(C)C | known | [9 empty] | 439
R1000726 |  |  | P060022 | 1,4-poly(2-decyl-1,3-butadiene) | poly(1-decylbut-1-ene-1,4-diyl) poly(1-decyl-1-butenylene) |  | Polydienes |  | *CCC=C(*)CCCCCCCCCC | [*]CCC=C([*])CCCCCCCCCC | known | [10 empty] | 220 | [12 empty] | 2.262 | [8 empty] | 1.489
R1000727 |  |  | P060029 | 2,5-poly-2,4-hexadiene | poly(3,4-dimethylbut-1-ene-1,4-diyl) |  | Polydienes |  | *C=CC(C)C(*)C | [*]C=CC(C)C([*])C | known | 5.2899 | [8 empty] | 357
R1000728 |  |  | P360002 | poly(2,5-dimethyl-2,4-hexadiene) | poly(3,3,4,4-tetramethylbut-1-ene-1,4-diyl) |  | Polydienes |  | *C=CC(C)(C)C(*)(C)C | [*]C=CC(C)(C)C([*])(C)C | known | 5.1816
R1000729 |  |  | P060031 | 2,5-poly-diisopropyl-2,4-hexadienedioate | poly[3,4-bis(1-methylethoxycarbonyl)but-1-ene-1,4-diyl] |  | Polyvinyls |  | *C=CC(C(=O)OC(C)C)C(*)C(=O)OC(C)C | [*]C=CC(C(=O)OC(C)C)C([*])C(=O)OC(C)C | known | 5.3094
R1000730 |  |  | P060032 | 2,5-poly-butyl-2,4-hexadienoate | poly(3-butoxycarbonyl-4-methylbut-1-ene-1,4-diyl) |  | Polyvinyls |  | *C=CC(C)C(*)C(=O)OCCCC | [*]C=CC(C)C([*])C(=O)OCCCC | known | 5.2364 |  |  |  | 5.4974
R1000731 |  |  | P360034 | poly(3-methyl-1,3-pentadiene) | poly(1,4-dimethylbut-1-ene-1,4-diyl) |  | Polydienes | P3MPD P3-MPD | *CC(C)C=C(*)C | [*]CC(C)C=C([*])C | known | 5.1994 | [8 empty] | 464 | 275.6 |  | 0.88 | [21 empty] | 45.53
R1000732 |  |  | P060034 | 1,6-poly-1,3,5-hexatriene | poly(hexa-1,3-diene-1,6-diyl) |  | Polydienes |  | *C=CC=CCC* | [*]C=CC=CCC[*] | known | 4.3008 | [8 empty] | 523
R1000733 |  |  | P060035 | poly(cyclopentadiene) | poly(cyclopent-3-ene-3,5-diyl) | poly(cyclopenta-1,3-diene) | Polydienes |  | *C1C=CC(*)C1 | [*]C1C=CC([*])C1 | known | 5.7164
R1000734 |  | khz-0205 | P070001 | polyformaldehyde poly(methylene oxide) polyacetal polyoxymethylene | poly(oxymethylene) |  | Polyoxides/ethers/acetals | POM | *CO* | [*]CO[*] | known | 6.6048 | 0.9897 | -5.32 | 7.5826 | 8.7732 | 3.72 | 1.6434 | 60 |  | 451 | 202 | 602.5 | 1.43 | 1.28 | 21.1 |  | 3.6 | 3.35 | [5 empty] | 2.6779 | [8 empty] | 1.636428571 | 50.91828886 | 97.74314666 | 0.258 | 13.2
R1000735 |  |  | P070002 | poly(acetaldehyde) polyacetaldehyde | poly[oxy(methylmethylene)] | poly[oxy(methylmethylene)] poly(oxyethylidene) | Polyoxides/ethers/acetals |  | *OC(*)C | [*]OC([*])C | known | 6.9003 | [8 empty] | 438 | 242.6
R1000736 |  |  | P070003 | poly(2,2,2-trichloro acetaldehyde) polychloral | poly[(trichloromethyl)methylene] | poly{oxy[2,2,2-trichloro(methylmethylene)]} | Polyoxides/ethers/acetals |  | *OC(*)C(Cl)(Cl)Cl | [*]OC([*])C(Cl)(Cl)Cl | known
R1000737 |  |  | P070004 | poly(propion aldehyde) | poly(ethylmethylene) | poly(oxypropane-1,1-diyl) | Polyoxides/ethers/acetals |  | *OC(*)CC | [*]OC([*])CC | known | 6.1349 | [8 empty] | 458
R1000738 |  |  | P070005 | poly(isopropylidene oxide) poly(acetone) | poly[oxy(dimethylmethylene)] |  | Polyoxides/ethers/acetals |  | *OC(*)(C)C | [*]OC([*])(C)C | known | 6.2991
R1000739 |  |  | P070007 | poly(butylaldehyde) | poly[oxy(propylmethylene)] | poly(oxybutane-1,1-diyl) poly(oxybutylidene) | Polyoxides/ethers/acetals |  | *OC(*)CCC | [*]OC([*])CCC | known | 6.6355 | [8 empty] | 498 | 232
R1000740 |  |  | P070008 | poly(isobutylaldehyde) | poly(isopropylmethylene) | poly[oxy(2-methylpropane-1,1-diyl)] | Polyoxides/ethers/acetals |  | *OC(*)C(C)C | [*]OC([*])C(C)C | known
R1000741 |  |  | P070009 | poly(3-cyano propionaldehyde) | poly{oxy[(2-cyanoethyl)methylene]} |  | Polyoxides/ethers/acetals |  | *OC(*)CCC#N | [*]OC([*])CCC#N | known | 6.5576 |  |  |  | 6.9611 | [7 empty] | 1.19
R1000742 |  |  | P070010 | poly(valeraldehyde) | poly(butylmethylene) | poly(oxypentane-1,1-diyl) | Polyoxides/ethers/acetals |  | *OC(*)CCCC | [*]OC([*])CCCC | known | 6.6222 | [8 empty] | 428
R1000743 |  |  | P070012 | poly(3-carbomethoxypropionaldehyde) | poly(oxy{[2-(methoxycarbonyl)ethyl]methylene}) | poly[oxy(4-methoxy-4-oxobutane-1,1-diyl)] | Polyoxides/ethers/acetals |  | *OC(*)CCC(=O)OC | [*]OC([*])CCC(=O)OC | known | 6.1873
R1000744 | 12 | khz-0012 | P070013 | poly(ethane-1,2-diol) poly(ethylene glycol) poly(oxirane) poly(ethylene oxide) | poly(oxyethylene) | polyethyleneoxide polyethylene glycol polyoxyethylene | Polyoxides/ethers/acetals | PEO PEG POE | *CCO* | [*]CCO[*] | known | 5.5372 | 0.3936 | -5.21 | 7.0344 | 6.2206 | 3.15 | 1.6377 | 8.67 |  |  | 206 | 631.18 | 1.2 | 2.07 | 20.4 | [8 empty] | 1.9684 | [8 empty] | 1.403 | 73.35519882 | 70.6655082 | 0.241 | 15
R1000745 | 10052 |  | P070014 | poly(propane-1,2-diol) poly(2-methyloxirane) | poly[oxy(1-methylethylene)] | poly(propylene glycol) poly(propylene oxide) PPO | Polyoxides/ethers/acetals | PPG PPO | *CC(C)O* | [*]CC(C)O[*] | known | 5.7517 |  |  |  | 6.9903 | [5 empty] | 200 |  | 1 | 1.92 | 17.2 | [8 empty] | 2.4025 | [8 empty] | 1.55 |  | 77.61 | 0.147
R1000746 | 10045 |  | P070015 | poly[2-(chloromethyl)oxirane] | poly{oxy[1-(chloromethyl)ethylene]} | poly(epichlorohydrin) | Polyoxides/ethers/acetals |  | *CC(CCl)O* | [*]CC(CCl)O[*] | known | 6.3441 | [8 empty] | 390 | 251 | 621 | 1.37 |  | 19.7 | [18 empty] | 40 | 51.33
R1000747 |  |  | P070016 | poly(3,3,3-trifluoro-2-methyloxirane) | poly[oxy(1-trifluoromethylethylene)] |  | Polyoxides/ethers/acetals |  | *CC(O*)C(F)(F)F | [*]CC(O[*])C(F)(F)F | known | 6.7566 | 0.7546 | -5.24 | 7.9431 | 7.4158 | 2.7 | 1.4843 |  |  | 392 |  |  | 1.61
R1000748 |  |  | P070017 | poly(epibromohydrin) | poly[oxy(1-bromomethylethylene)] poly(oxy-1-bromomethylethylene) |  | Polyoxides/ethers/acetals |  | *CC(CBr)O* | [*]CC(CBr)O[*] | known | 6.2128 | [8 empty] | 385 | 259
R1000749 |  |  | P070018 | poly(epifluorohydrin) poly(fluoromethylethylene oxide) | poly[oxy(1-fluoromethylethylene)] |  | Polyoxides/ethers/acetals |  | *CC(CF)O* | [*]CC(CF)O[*] | known | 6.1097
R1000750 |  |  | P070019 | poly(ethylethylene oxide) | poly[oxy(1-ethylethylene)] poly(oxy-1-ethylethylene) poly(oxyethylethylene) |  | Polyoxides/ethers/acetals |  | *CC(CC)O* | [*]CC(CC)O[*] | known | 5.7746 | [9 empty] | 205 | [12 empty] | 2.117 | [8 empty] | 1.455
R1000751 |  |  | P070020 | poly(butadiene oxide) | poly[oxy(1-ethenylethylene)] poly(oxy-1-vinylethylene) |  | Polyoxides/ethers/acetals |  | *CC(C=C)O* | [*]CC(C=C)O[*] | known | 4.8923 | [8 empty] | 347
R1000752 |  |  | P070021 | poly(3-methoxy2-methyloxirane) | poly[oxy(1-methoxymethylethylene)] poly(oxy-1-methoxymethylethylene) |  | Polyoxides/ethers/acetals |  | *CC(COC)O* | [*]CC(COC)O[*] | known | 5.5702 | [8 empty] | 330 | 211 | [12 empty] | 2.1316 | [8 empty] | 1.46
R1000753 |  |  | P070022 | poly(isobutylene oxide) | poly[oxy(1,1-dimethylethylene)] poly(oxy-1,1-dimethylethylene) |  | Polyoxides/ethers/acetals |  | *CC(C)(C)O* | [*]CC(C)(C)O[*] | known | 5.2445 | [8 empty] | 428 | 365 |  | 1.05
R1000754 |  |  | P070023 | poly(2-chloromethyl2-methyloxirane) | poly[oxy(1-chloromethyl-1-methylethylene)] |  | Polyoxides/ethers/acetals |  | *CC(C)(CCl)O* | [*]CC(C)(CCl)O[*] | known | 5.7953
R1000755 |  |  | P070024 | poly(1,2-epoxyhexane) | poly[oxy(1-butylethylene)] poly(oxy-1-butylethylene) poly(oxybutylethylene) |  | Polyoxides/ethers/acetals |  | *CC(CCCC)O* | [*]CC(CCCC)O[*] | known | 5.4348 | [8 empty] | 345 | 205
R1000756 |  |  | P070025 | poly(tert-butylethylene oxide) | poly{oxy[1-(1,1-dimethylethyl)ethylene]} poly[oxy-1-(tert-butyl)ethylene] poly(oxy-tert-butylethylene) |  | Polyoxides/ethers/acetals |  | *CC(O*)C(C)(C)C | [*]CC(O[*])C(C)(C)C | known | 5.5394 | [8 empty] | 422 | 289 |  | 0.96 | [20 empty] | 22.5 | 20.98
R1000757 |  |  | P070026 | poly(ethyl glycidyl ether) | poly[oxy(1-ethoxymethylethylene)] poly(oxy-1-ethoxymethylethylene) poly[oxy(ethoxymethyl)ethylene] |  | Polyoxides/ethers/acetals |  | *CC(COCC)O* | [*]CC(COCC)O[*] | known | 5.5518 | [9 empty] | 212 | [12 empty] | 2.1316 | [8 empty] | 1.46
R1000758 |  |  | P070027 | poly(allyl glycidyl ether) | poly(oxy{1-[(2-propenyloxy)methyl]ethylene}) poly(oxy{1-[(allyloxy)methyl]ethylene}) |  | Polyoxides/ethers/acetals |  | *CC(COCC=C)O* | [*]CC(COCC=C)O[*] | known | 5.2711 | [9 empty] | 199 | [12 empty] | 2.1609 | [8 empty] | 1.47
R1000759 |  |  | P070028 | poly(neopentylethylene oxide) | poly{oxy[1-(2,2-dimethylpropyl)ethylene]} |  | Polyoxides/ethers/acetals |  | *CC(CC(C)(C)C)O* | [*]CC(CC(C)(C)C)O[*] | known | 5.3855 | [8 empty] | 355
R1000760 |  |  | P070029 | poly(3-butoxy2-methyloxirane) | poly[oxy(1-butoxymethylethylene)] poly(oxy-1-butoxymethylethylene) |  | Polyoxides/ethers/acetals |  | *CC(COCCCC)O* | [*]CC(COCCCC)O[*] | known | 5.3487 | [8 empty] | 300 | 194 | [12 empty] | 2.1025 | [8 empty] | 1.45
R1000761 |  |  | P070030 | poly(1,2-octene oxide) | poly[oxy(1-hexylethylene)] poly(oxy-1-hexylethylene) poly(oxyhexylethylene) |  | Polyoxides/ethers/acetals |  | *CC(CCCCCC)O* | [*]CC(CCCCCC)O[*] | known | 5.8686 | [8 empty] | 359 | 206 | [12 empty] | 2.1316 | [8 empty] | 1.46
R1000762 |  |  | P070031 | poly(3-hexyloxy2-methyloxirane) | poly(oxy{1-[(hexyloxy)methyl]ethylene}) |  | Polyoxides/ethers/acetals |  | *CC(COCCCCCC)O* | [*]CC(COCCCCCC)O[*] | known | 5.6762 | [8 empty] | 317 | 190 | [12 empty] | 2.1025 | [8 empty] | 1.45
R1000763 | 10231 |  | P070032 | poly(phenylethylene oxide) poly(styrene oxide) | poly[oxy(1-phenylethylene)] poly(oxy-1-phenylethylene) |  | Polyoxides/ethers/acetals |  | *CC(O*)c1ccccc1 | [*]CC(O[*])c1ccccc1 | known | 5.2866 | [8 empty] | 422 | 312 |  | 1.15
R1000764 |  |  | P070033 | poly(3-phenoxy-2-methyloxirane) poly(phenyl glycidyl ether) | poly{oxy[1-(phenoxymethyl)ethylene]} | poly(3-phenoxypropylene oxide) | Polyoxides/ethers/acetals |  | *CC(COc1ccccc1)O* | [*]CC(COc1ccccc1)O[*] | known | [9 empty] | 476 | 308 |  | 1.27
R1000765 |  |  | P070034 | poly[3-(p-methylphenoxy)2-methyloxirane] poly(p-tolyl glycidyl ether) | poly{oxy[1-(4-methylphenoxymethyl)ethylene]} |  | Polyoxides/ethers/acetals |  | *CC(COc1ccc(C)cc1)O* | [*]CC(COc1ccc(C)cc1)O[*] | known
R1000766 |  |  | P070035 | poly[3-(o-methylphenoxy)2-methyloxirane] poly(o-tolyl glycidyl ether) | poly{oxy[1-(2-methylphenoxymethyl)ethylene]} |  | Polyoxides/ethers/acetals |  | *CC(COc1ccccc1C)O* | [*]CC(COc1ccccc1C)O[*] | known
R1000767 |  |  | P070036 | poly[3-(m-methylphenoxy)2-methyloxirane] poly(m-tolyl glycidyl ether) | poly{oxy[1-(3-methylphenoxymethyl)ethylene]} |  | Polyoxides/ethers/acetals |  | *CC(COc1cccc(C)c1)O* | [*]CC(COc1cccc(C)c1)O[*] | known | 5.1113
R1000768 |  |  | P070037 | poly[3-(o-chlorophenoxy)2-methyloxirane] poly(o-chlorophenyl glycidyl ether) | poly{oxy[1-(2-chlorophenoxymethyl)ethylene]} |  | Polyoxides/ethers/acetals |  | *CC(COc1ccccc1Cl)O* | [*]CC(COc1ccccc1Cl)O[*] | known | [12 empty] | 1.35
R1000769 |  |  | P070038 | poly[3-(p-chlorophenoxy)2-methyloxirane] poly(p-chlorophenyl glycidyl ether) | poly{oxy[1-(4-chlorophenoxymethyl)ethylene]} |  | Polyoxides/ethers/acetals |  | *CC(COc1ccc(Cl)cc1)O* | [*]CC(COc1ccc(Cl)cc1)O[*] | known | 4.8901
R1000770 |  |  | P070039 | poly[3-(2,4,6-trichlorophenoxy)2-methyloxirane] poly(2,4,6-trichlorophenyl glycidyl ether) | poly{oxy[1-(2,4,6-trichlorophenoxymethyl)ethylene]} |  | Polyoxides/ethers/acetals |  | *CC(COc1c(Cl)cc(Cl)cc1Cl)O* | [*]CC(COc1c(Cl)cc(Cl)cc1Cl)O[*] | known | 4.5851
R1000771 |  |  | P070041 | poly[3-(1-naphthyloxy)2-methyloxirane] poly[(1-naphthyl) glycidyl ether] | poly(oxy{1-[(1-naphthyloxy)methyl]ethylene}) |  | Polyoxides/ethers/acetals |  | *CC(COc1cccc2ccccc12)O* | [*]CC(COc1cccc2ccccc12)O[*] | known
R1000772 |  |  | P070042 | poly[2-(2-naphthyloxymethyl)oxirane] | poly(oxy{1-[(2-naphthyloxy)methyl]ethylene}) |  | Polyoxides/ethers/acetals |  | *CC(COc1ccc2ccccc2c1)O* | [*]CC(COc1ccc2ccccc2c1)O[*] | known | [9 empty] | 570
R1000773 |  |  | P070043 | poly(o-isopropylphenyl glycidyl ether) poly[3-(o-isopropylphenoxy)2-methyloxirane] | poly(oxy{1-[(2-isopropylphenoxy)methyl]ethylene}) |  | Polyoxides/ethers/acetals |  | *CC(COc1ccccc1C(C)C)O* | [*]CC(COc1ccccc1C(C)C)O[*] | known
R1000774 | 10230 |  | P070050 | poly(2-butene oxide) poly(trans-2-butene oxide) | poly[oxy(1,2-dimethylethylene)] poly(oxy-1,2-dimethylethylene) |  | Polyoxides/ethers/acetals |  | *OC(C)C(*)C | [*]OC(C)C([*])C | known | 5.7581 | [6 empty] | 22.06 | 0.1241 | 378 | 277 |  | 1.03
R1000775 |  |  | P070053 | poly(2-methyl-2-butene oxide) | poly[oxy(1,1,2-trimethylethylene)] |  | Polyoxides/ethers/acetals |  | *OC(C)(C)C(*)C | [*]OC(C)(C)C([*])C | known | [7 empty] | 11.72 | 0.7998
R1000776 |  |  | P070054 | poly(tetramethylethylene oxide) | poly[oxy(1,1,2,2-tetramethylethylene)] |  | Polyoxides/ethers/acetals |  | *OC(C)(C)C(*)(C)C | [*]OC(C)(C)C([*])(C)C | known
R1000777 |  |  | P070055 | poly(2,2,3,3-tetrafluorooxirane) poly(tetrafluoroethylene oxide) | poly[oxy(1,1,2,2-tetrafluoroethylene)] |  | Polyoxides/ethers/acetals |  | *OC(F)(F)C(*)(F)F | [*]OC(F)(F)C([*])(F)F | known | 9.8627 |  |  |  | 10.1137 | [5 empty] | 225
R1000778 |  | khz-0126 | P070056 | poly(trimethylene oxide) poly(oxacyclobutane) poly(oxetane) polytrimethylene oxide | poly(oxypropane-1,3-diyl) | poly(oxytrimethylene) | Polyoxides/ethers/acetals |  | *CCCO* | [*]CCCO[*] | known | 6.2459 | 0.5672 | -5.2 | 6.904 | 7.4889 | 3.03 | 1.6476 |  |  |  | 199.5 |  | 1.08 | 2.05 | 19.2 | [18 empty] | 76.4 | 55.46
R1000779 |  |  | P070057 | poly(3,3-dimethyloxetane) poly(3,3-dimethyloxacyclobutane) | poly[oxy(2,2-dimethylpropane-1,3-diyl)] |  | Polyoxides/ethers/acetals |  | *CC(C)(C)CO* | [*]CC(C)(C)CO[*] | known | 5.8123 | [9 empty] | 223 |  | 0.95 | [21 empty] | 47.31
R1000780 |  |  | P070058 | poly[3,3-bis(hydroxymethyl)oxetane] poly[3,3-bis(hydroxymethyl)oxacyclobutane] | poly{oxy[2,2-bis(hydroxymethyl)propane-1,3-diyl]} |  | Polyoxides/ethers/acetals |  | *CC(CO)(CO)CO* | [*]CC(CO)(CO)CO[*] | known | 5.7959 | [8 empty] | 584 | 372 |  | 1.28 | [21 empty] | 90.22
R1000781 |  |  | P070059 | poly[3,3-bis(ethoxymethyl)oxacyclobutane] | poly{oxy[2,2-bis(ethoxymethyl)propane-1,3-diyl]} |  | Polyoxides/ethers/acetals |  | *CC(CO*)(COCC)COCC | [*]CC(CO[*])(COCC)COCC | known | [12 empty] | 0.97 | [20 empty] | 60 | 26.85
R1000782 | 50808 |  | P070060 | poly[3,3-bis(chloromethyl)oxetane] poly[3,3-bis(chloromethyl)oxacyclobutane] | poly{oxy[2,2-bis(chloromethyl)propane-1,3-diyl]} | poly[2,2-bis(chloromethyl)trimethylene oxide] poly(oxy-2,2-bischloromethyltrimethylene) | Polyoxides/ethers/acetals |  | *CC(CCl)(CCl)CO* | [*]CC(CCl)(CCl)CO[*] | known | [10 empty] | 265 |  | 1.41 |  |  |  |  | 3 | [17 empty] | 0.15
R1000783 |  |  | P070062 | poly[3,3-bis(iodomethyl)oxetane] poly[3,3-bis(iodomethyl)oxacyclobutane] | poly{oxy[2,2-bis(iodomethyl)propane-1,3-diyl]} |  | Polyoxides/ethers/acetals |  | *CC(CI)(CI)CO* | [*]CC(CI)(CI)CO[*] | known | [9 empty] | 563
R1000784 |  |  | P070063 | poly[3,3-bis(bromomethyl)oxetane] poly[3,3-bis(bromomethyl)oxacyclobutane] | poly{oxy[2,2-bis(bromomethyl)propane-1,3-diyl]} |  | Polyoxides/ethers/acetals |  | *CC(CBr)(CBr)CO* | [*]CC(CBr)(CBr)CO[*] | known | 5.993
R1000785 |  |  | P070064 | poly(butane-1,4-diol) polytetrahydrofuran | poly(oxybutane-1,4-diyl) | poly(oxytetramethylene) poly(tetramethylene glycol) poly(tetramethylene oxide) poly(tetrahydrofuran) polytetramethylene oxide | Polyoxides/ethers/acetals | PTMO PTMG | *CCCCO* | [*]CCCCO[*] | known | 5.9284 | [9 empty] | 189 | 636.6 | 1.02 | 2.05 | 17.5 | [18 empty] | 20.71725 | 17.54872941
R1000786 | 10047 |  | P070065 | poly(hexamethylene oxide) | poly(oxyhexane-1,6-diyl) | poly(oxyhexamethylene) | Polyoxides/ethers/acetals |  | *CCCCCCO* | [*]CCCCCCO[*] | known | 6.1189 | [8 empty] | 338 | 204 |  | 0.93 | [21 empty] | 93.3
R1000787 |  |  | P070066 | poly(octamethylene oxide) poly(caprylaldehyde) | poly(oxyoctane-1,8-diyl) poly(oxyoctamethylene) |  | Polyoxides/ethers/acetals |  | *CCCCCCCCO* | [*]CCCCCCCCO[*] | known | 6.1709 | [8 empty] | 347.1 | 247 |  | 1.02 | [20 empty] | 91 | 92.75
R1000788 |  |  | P070067 | poly(nonamethylene oxide) | poly(oxynonane-1,9-diyl) |  | Polyoxides/ethers/acetals |  | *CCCCCCCCCO* | [*]CCCCCCCCCO[*] | known | 6.1351 | [11 empty] | 1.01
R1000789 |  |  | P070068 | poly(decamethylene oxide) | poly(oxydecane-1,10-diyl) |  | Polyoxides/ethers/acetals |  | *CCCCCCCCCCO* | [*]CCCCCCCCCCO[*] | known | 6.2252 | [8 empty] | 345 |  |  | 1.02
R1000790 |  |  | P070069 | poly(dodecamethylene oxide) | poly(oxydodecane-1,12-diyl) |  | Polyoxides/ethers/acetals |  | *CCCCCCCCCCCCO* | [*]CCCCCCCCCCCCO[*] | known | 6.2452 | [11 empty] | 1.02
R1000791 |  |  | P070072 | poly(cyclohexylidenedimethylene oxide) | poly(oxymethylenecyclohexane-1,1-diylmethylene) |  | Polyoxides/ethers/acetals |  | *CC1(CO*)CCCCC1 | [*]CC1(CO[*])CCCCC1 | known | [9 empty] | 425
R1000792 |  |  | P070073 | poly(4-methylcyclohexylidenedimethylene oxide) | poly[oxymethylene(4-methylcyclohexane-1,1-diyl)methylene] |  | Polyoxides/ethers/acetals |  | *CC1(CO*)CCC(C)CC1 | [*]CC1(CO[*])CCC(C)CC1 | known | 5.8565 | [8 empty] | 438
R1000793 |  |  | P070074 | poly(1,4-phenylene oxide) poly(p-phenylene oxide) | poly(oxy-1,4-phenylene) poly(oxy-p-phenylene) |  | Polyoxides/ethers/acetals |  | *Oc1ccc(*)cc1 | [*]Oc1ccc([*])cc1 | known | 4.035 | [9 empty] | 358 |  | 1.27 | [10 empty] | 2.9584 | [8 empty] | 1.72
R1000794 |  |  | P070075 | poly(1,3-phenylene oxide) | poly(oxy-1,3-phenylene) poly(oxy-m-phenylene) |  | Polyoxides/ethers/acetals |  | *Oc1cccc(*)c1 | [*]Oc1cccc([*])c1 | known | 4.9932 | [10 empty] | 801.5
R1000795 |  |  | P070076 | poly(2,6-dimethylphenol) poly(2,6-dimethyl-1,4-phenylene oxide) poly(2,6-dimethyl-p-phenylene oxide) | poly[oxy(2,6-dimethyl-1,4-phenylene)] poly[oxy(o,o'-dimethyl-p-phenylene)] | poly(2,6-dimethyl-1,4-phenylene oxide) | Polyoxides/ethers/acetals | PDMPO | *Oc1c(C)cc(*)cc1C | [*]Oc1c(C)cc([*])cc1C | known | 4.5265 | [9 empty] | 485 | 703 | 1.07 | 1.24 | 18.3 | 2.58 |  | 2.6 |  |  | 2.58 |  |  | 2.4336 | 4.1 | 69.2 | 82.3 | 3.5 | 14.6 | 68.65 |  |  | 1.56 | 63.36141277 | 62.833401 | 0.154 | 29.4 | 0.199
R1000796 |  |  | P070077 | poly[6-methyl-2-(1-methylbutyl)phenol] poly[2-methyl-6-(1-methylbutyl)-1,4-phenylene oxide] | poly{oxy[2-(1-methylbutyl)-6-methyl-1,4-phenylene]} poly[oxy-2-methyl-6-(1-methylbutyl)-1,4-phenylene] |  | Polyoxides/ethers/acetals |  | *Oc1c(C)cc(*)cc1C(C)CCC | [*]Oc1c(C)cc([*])cc1C(C)CCC | known | [10 empty] | 373
R1000797 |  |  | P070078 | poly[6-methyl-2-(1-methylpentyl)phenol] poly[2-methyl-6-(1-methylpentyl)-1,4-phenylene oxide] | poly{oxy[2-(1-methylpentyl)-6-methyl-1,4-phenylene]} poly[oxy-2-methyl-6-(1-methylpentyl)-1,4-phenylene] |  | Polyoxides/ethers/acetals |  | *Oc1c(C)cc(*)cc1C(C)CCCC | [*]Oc1c(C)cc([*])cc1C(C)CCCC | known | [10 empty] | 358
R1000798 |  |  | P070079 | poly(2,6-dimethoxy-1,4-phenylene oxide) | poly{oxy[2,6-bis(methoxy)1,4-phenylene]} poly(oxy-2,6-dimethoxy-1,4-phenylene) |  | Polyoxides/ethers/acetals |  | *Oc1c(OC)cc(*)cc1OC | [*]Oc1c(OC)cc([*])cc1OC | known | 4.2534 | [8 empty] | 560 | 447.2 | [23 empty] | 19.88
R1000799 |  |  | P070080 | poly(2,6-diphenylphenol) poly(2,6-diphenyl-1,4-phenylene oxide) poly(2,6-diphenyl-p-phenylene oxide) | poly[oxy(2,6-diphenyl-1,4-phenylene)] poly(oxy-2,6-diphenyl-1,4-phenylene) poly(oxy-2,6-diphenyl-p-phenylene) | poly(2,6-diphenyl-1,4-phenylene oxide) | Polyoxides/ethers/acetals | PDPPO | *Oc1c(-c2ccccc2)cc(*)cc1-c1ccccc1 | [*]Oc1c(-c2ccccc2)cc([*])cc1-c1ccccc1 | known | 3.9085 | [8 empty] | 753 | 483 | 793 | 1.15 | 1.12 |  |  |  | 2.8 | [5 empty] | 2.5217 | 2.7 |  | 32.7 | 1.5 | 7.7 |  |  |  | 1.588 |  | 73.4 |  |  | 0.188
R1000800 |  | khz-0111 | P070081 | poly(4,4'-methylenediphenylene oxide) | poly(oxy-1,4-phenylenemethylene-1,4-phenylene) poly(oxy-p-phenylenemethylene-p-phenylene) |  | Polyoxides/ethers/acetals |  | *Oc1ccc(Cc2ccc(*)cc2)cc1 | [*]Oc1ccc(Cc2ccc([*])cc2)cc1 | known | 4.9481 | 1.1795 | -6.18 | 6.1428 | 4.3787 | 3.5 | 1.8035 |  |  | 413
R1000801 | 460 |  | P070082 | poly(2,2,4,4-tetramethyl-1,3-cyclobutyleneoxymethylene oxide) | poly[oxy(2,2,4,4-tetramethylcyclobutane-1,3-diyl)] |  | Polyoxides/ethers/acetals |  | *OC1C(C)(C)C(*)C1(C)C | [*]OC1C(C)(C)C([*])C1(C)C | known | 5.3323 | [6 empty] | 23.58 | 1.3307 | 533 | [13 empty] | 2.1904 | [8 empty] | 1.48
R1000802 |  |  | P070084 | poly[(1,4-cyclohexylene dimethylene)oxymethylene oxide] | poly(oxymethyleneoxymethylenecyclohexane-1,4-diylmethylene) |  | Polyoxides/ethers/acetals |  | *CC1CCC(COCO*)CC1 | [*]CC1CCC(COCO[*])CC1 | known | 6.4282 | [8 empty] | 359
R1000803 |  |  | P070089 | poly(1,3-dioxolane) poly[(ethylene glycol)-alt-dichloromethane] | poly(oxymethyleneoxyethylene) |  | Polyoxides/ethers/acetals |  | *CCOCO* | [*]CCOCO[*] | known | 6.6358 | [8 empty] | 331 | 209 |  | 1.29 | 1.83 | 20.9 | [18 empty] | 51.5 | 62.84
R1000804 |  |  | P070090 | poly(methyleneoxytetramethylene oxide) poly(1,3-dioxepane) | poly(oxymethyleneoxybutane-1,4-diyl) |  | Polyoxides/ethers/acetals |  | *CCCCOCO* | [*]CCCCOCO[*] | known | 6.4832 | [8 empty] | 303 | 193 |  |  | 1.9 | 18.4 | [19 empty] | 65.43
R1000805 |  | khz-3217 | P070091 | poly(methyleneoxypentamethylene oxide) poly(1,3-dioxocane) | poly(oxymethyleneoxypentane-1,5-diyl) |  | Polyoxides/ethers/acetals |  | *CCCCCOCO* | [*]CCCCCOCO[*] | known | 6.5668 | 0.5413 | -5.2 | 6.9158 | 6.8354 | 3.06 | 1.6043 |  |  | 305.5 | 190 |  | 1.11
R1000806 |  |  | P070092 | poly(hexamethyleneoxymethylene oxide) poly(1,3-dioxonane) | poly(oxymethyleneoxyhexane-1,6-diyl) |  | Polyoxides/ethers/acetals |  | *CCCCCCOCO* | [*]CCCCCCOCO[*] | known | 6.7419 | [8 empty] | 311
R1000807 |  |  | P070093 | poly(methyleneoxynonamethylene oxide) | poly(oxymethyleneoxynonane-1,9-diyl) |  | Polyoxides/ethers/acetals |  | *CCCCCCCCCOCO* | [*]CCCCCCCCCOCO[*] | known | 6.4692
R1000808 |  |  | P070094 | poly(decamethyleneoxymethylene oxide) | poly(oxymethyleneoxydecane-1,10-diyl) |  | Polyoxides/ethers/acetals |  | *CCCCCCCCCCOCO* | [*]CCCCCCCCCCOCO[*] | known | 6.4569
R1000809 |  |  | P070095 | poly(methyleneoxytetradecamethylene oxide) | poly(oxymethyleneoxytetradecane-1,14-diyl) |  | Polyoxides/ethers/acetals |  | *CCCCCCCCCCCCCCOCO* | [*]CCCCCCCCCCCCCCOCO[*] | known | 6.6169
R1000810 |  |  | P070096 | poly(methyleneoxyoctadecamethylene oxide) | poly(oxymethyleneoxyoctadecane-1,18-diyl) |  | Polyoxides/ethers/acetals |  | *CCCCCCCCCCCCCCCCCCOCO* | [*]CCCCCCCCCCCCCCCCCCOCO[*] | known | 6.7236
R1000811 |  |  | P070098 | poly(pentamethyleneoxyhexamethyleneoxyhexamethylene oxide) poly[(pentamethylenedioxy)dihexamethylene oxide] | poly(oxypentane-1,5-diyloxyhexane-1,6-diyloxyhexane-1,6-diyl) |  | Polyoxides/ethers/acetals |  | *CCCCCCOCCCCCCOCCCCCO* | [*]CCCCCCOCCCCCCOCCCCCO[*] | known | 5.9688 | [8 empty] | 319
R1000812 |  |  | P070099 | poly(decamethyleneoxyhexamethyleneoxyhexamethylene oxide) | poly(oxyhexane-1,6-diyloxyhexane-1,6-diyloxydecane-1,10-diyl) |  | Polyoxides/ethers/acetals |  | *CCCCCCCCCCOCCCCCCOCCCCCCO* | [*]CCCCCCCCCCOCCCCCCOCCCCCCO[*] | known | 6.1402 | [8 empty] | 340.5
R1000813 |  |  | P070100 | poly(tetramethyleneoxydecamethyleneoxydecamethylene oxide) poly[(tetramethylenedioxy)didecamethylene oxide] | poly(oxybutane-1,4-diyloxydecane-1,10-diyloxydecane-1,10-diyl) |  | Polyoxides/ethers/acetals |  | *CCCCCCCCCCOCCCCCCCCCCOCCCCO* | [*]CCCCCCCCCCOCCCCCCCCCCOCCCCO[*] | known | 6.1738 | [8 empty] | 346.2
R1000814 |  |  | P070101 | poly(pentamethyleneoxydecamethyleneoxydecamethylene oxide) poly[(pentamethylenedioxy)didecamethylene oxide] | poly(oxypentane-1,5-diyloxydecane-1,10-diyloxydecane-1,10-diyl) |  | Polyoxides/ethers/acetals |  | *CCCCCCCCCCOCCCCCCCCCCOCCCCCO* | [*]CCCCCCCCCCOCCCCCCCCCCOCCCCCO[*] | known | 5.9245 | [8 empty] | 345.3
R1000815 |  |  | P070102 | poly(hexamethyleneoxydecamethyleneoxydecamethylene oxide) poly[(hexamethylenedioxy)didecamethylene oxide] | poly(oxyhexane-1,6-diyloxydecane-1,10-diyloxydecane-1,10-diyl) |  | Polyoxides/ethers/acetals |  | *CCCCCCCCCCOCCCCCCCCCCOCCCCCCO* | [*]CCCCCCCCCCOCCCCCCCCCCOCCCCCCO[*] | known | 6.1357 | [8 empty] | 347
R1000816 |  |  | P070123 | poly{[bis(4-bromobutyl) ether]-alt-disodiopersulfide} poly{[1,1'-oxybis(4-chlorobutane)]-alt-disodiopersulfide} | poly(oxybutane-1,4-diyldisulfanediylbutane-1,4-diyl) | poly(oxytetramethylenedithiotetramethylene) | Polyoxides/ethers/acetals, Polysulfides |  | *CCCCSSCCCCO* | [*]CCCCSSCCCCO[*] | known | [10 empty] | 197
R1000817 |  |  | P070124 |  | poly(oxymethyleneoxybutane-1,4-diyldisulfanediylbutane-1,4-diyl) | poly(oxymethyleneoxytetramethylenedithiotetramethylene) | Polyoxides/ethers/acetals, Polysulfides |  | *CCCCSSCCCCOCO* | [*]CCCCSSCCCCOCO[*] | known | [10 empty] | 197
R1000818 |  |  | P070125 | poly({1,1-[methylenedioxy]bis(2-chloroethane)}-alt-disodiopersulfide) | poly(oxymethyleneoxyethylenedisulfanediylethylene) | poly(oxymethyleneoxyethylenedithioethylene) | Polyoxides/ethers/acetals, Polysulfides |  | *CCSSCCOCO* | [*]CCSSCCOCO[*] | known | 5.3189 | [9 empty] | 214 | 574
R1000819 |  |  | P070126 | poly(1-oxa-4,5-dithiacycloheptane) poly{[1,1'-oxybis(2-bromoethane)]-alt-disodiopersulfide} | poly(oxyethylenedisulfanediylethylene) | poly(oxyethylenedithioethylene) | Polyoxides/ethers/acetals, Polysulfides |  | *CCSSCCO* | [*]CCSSCCO[*] | known | 5.6114 | [9 empty] | 220
R1000820 |  |  | P070127 |  | poly(oxyethylenetetrasulfanediylethylene) | poly(oxyethylenetetrathioethylene) | Polyoxides/ethers/acetals, Polysulfides |  | *CCSSSSCCO* | [*]CCSSSSCCO[*] | known | 4.5753 | [9 empty] | 233
R1000821 |  |  | P070128 | poly{[bis(4-bromophenyl) ether]-alt-[4,4'-oxybis(benzenethiol)]} poly(4,4'-thiodiphenylene oxide) | poly(oxy-1,4-phenylenesulfanediyl-1,4-phenylene) poly(oxy-1,4-phenylenethio-1,4-phenylene) poly(oxy-p-phenylenethio-p-phenylene) | poly[(4,4'-dibromodiphenyl ether)-alt-(4,4'-disulfanyldiphenyl ether)] | Polyoxides/ethers/acetals, Polysulfides |  | *Oc1ccc(Sc2ccc(*)cc2)cc1 | [*]Oc1ccc(Sc2ccc([*])cc2)cc1 | known | 4.5667 | [8 empty] | 613
R1000822 |  |  | P070132 | poly(4,4'-oxydiphenylenedithiotetramethylene disulfide) | poly(oxy-1,4-phenylenedisulfanediylbutane-1,4-diyldisulfanediyl-1,4-phenylene) |  | Polyoxides/ethers/acetals, Polysulfides |  | *Oc1ccc(SSCCCCSSc2ccc(*)cc2)cc1 | [*]Oc1ccc(SSCCCCSSc2ccc([*])cc2)cc1 | known | 4.3465 | [8 empty] | 367
R1000823 |  |  | P070133 | poly(4,4'-oxydiphenylenedithioethylene disulfide) | poly(oxy-1,4-phenylenedisulfanediylethylenedisulfanediyl-1,4-phenylene) |  | Polyoxides/ethers/acetals, Polysulfides |  | *Oc1ccc(SSCCSSc2ccc(*)cc2)cc1 | [*]Oc1ccc(SSCCSSc2ccc([*])cc2)cc1 | known | 4.0205 | [8 empty] | 426
R1000824 |  |  | P070134 | poly(4,4'-oxydiphenylenedithiodecamethylene disulfide) | poly(oxy-1,4-phenylenedisulfanediyldecane-1,10-diyldisulfanediyl-1,4-phenylene) |  | Polyoxides/ethers/acetals, Polysulfides |  | *Oc1ccc(SSCCCCCCCCCCSSc2ccc(*)cc2)cc1 | [*]Oc1ccc(SSCCCCCCCCCCSSc2ccc([*])cc2)cc1 | known | 4.369 |  |  |  | 4.2235 |  |  |  |  | 353
R1000825 |  |  | P070136 | poly(oxydiethylene azelate) | poly(oxyethyleneoxyethyleneoxynonanedioyl) poly[di(oxyethylene)oxyazeloyl] |  | Polyoxides/ethers/acetals, Polyesters/thioesters |  | *CCOCCOC(=O)CCCCCCCC(=O)O* | [*]CCOCCOC(=O)CCCCCCCC(=O)O[*] | known | 6.5091 | [9 empty] | 205
R1000826 |  |  | P070137 | poly(oxydiethylene sebacate) | poly(oxyethyleneoxyethyleneoxydecanedioyl) poly(oxyethyleneoxyethyleneoxysebacoyl) poly[di(oxyethylene)oxysebacoyl] |  | Polyoxides/ethers/acetals, Polyesters/thioesters |  | *CCOCCOC(=O)CCCCCCCCC(=O)O* | [*]CCOCCOC(=O)CCCCCCCCC(=O)O[*] | known | 6.493 | [8 empty] | 317 | 199 |  | 1.13
R1000827 |  |  | P070138 | poly({2,2'-[ethylenebis(oxy)]diethanol}-alt-(decanedioic acid)) poly{[2,2'-(ethylenedioxy)diethanol]-alt-(decanedioic acid)} poly[(ethylene dioxy)diethylene sebacate] | poly(oxyethyleneoxyethyleneoxyethyleneoxydecanedioyl) | poly[(triethylene glycol)-alt-(decanedioic acid)] | Polyoxides/ethers/acetals, Polyesters/thioesters |  | *CCOCCOCCOC(=O)CCCCCCCCC(=O)O* | [*]CCOCCOCCOC(=O)CCCCCCCCC(=O)O[*] | known | 6.1436 | [8 empty] | 301
R1000828 |  |  | P070140 | poly(ethylene-2,5-furandicarboxylate) | poly(furan-2,5-diylcarbonyloxyethyleneoxycarbonyl) |  | Polyoxides/ethers/acetals, Polyesters/thioesters |  | *C(=O)OCCOC(=O)c1ccc(*)o1 | [*]C(=O)OCCOC(=O)c1ccc([*])o1 | known | 4.3379 | [8 empty] | 489 | 353 |  | 1.47
R1000829 |  |  | P070141 | poly(dipropylene glycol phthalate) | poly[oxy(1-methylethylene)oxy(2-methylethylene)oxyphthaloyl] |  | Polyoxides/ethers/acetals, Polyesters/thioesters |  | *OC(C)COCC(C)OC(=O)c1ccccc1C(*)=O | [*]OC(C)COCC(C)OC(=O)c1ccccc1C([*])=O | known | [10 empty] | 298
R1000830 |  |  | P070142 | poly(oxydiethylene isophthalate) | poly(oxyethyleneoxyethyleneoxyisophthaloyl) |  | Polyoxides/ethers/acetals, Polyesters/thioesters |  | *CCOCCOC(=O)c1cccc(C(=O)O*)c1 | [*]CCOCCOC(=O)c1cccc(C(=O)O[*])c1 | known | 4.8122 | [8 empty] | 328 | 289 |  | 1.31
R1000831 |  |  | P070143 | poly(ethylene p-oxybenzoate) | poly(oxyethyleneoxy-1,4-phenylenecarbonyl) |  | Polyoxides/ethers/acetals, Polyesters/thioesters |  | *CCOC(=O)c1ccc(O*)cc1 | [*]CCOC(=O)c1ccc(O[*])cc1 | known | [9 empty] | 493 | 357 |  | 1.31 | [10 empty] | 2.6244 | [8 empty] | 1.62 | 48.5 | 67.44
R1000832 |  |  | P070144 | poly[ethylene p-(carboxyphenoxy)butyrate] | poly[oxyethyleneoxy(1-oxobutane-1,4-diyl)oxy-1,4-phenylenecarbonyl] |  | Polyoxides/ethers/acetals, Polyesters/thioesters |  | *CCCC(=O)OCCOC(=O)c1ccc(O*)cc1 | [*]CCCC(=O)OCCOC(=O)c1ccc(O[*])cc1 | known | [9 empty] | 358
R1000833 |  |  | P070145 | poly[ethylene p-(carboxyphenoxy)caproate] | poly[oxyethyleneoxycarbonyl-1,4-phenyleneoxy(6-oxohexane-1,6-diyl)] |  | Polyoxides/ethers/acetals, Polyesters/thioesters |  | *CCCCCC(=O)OCCOC(=O)c1ccc(O*)cc1 | [*]CCCCCC(=O)OCCOC(=O)c1ccc(O[*])cc1 | known | [9 empty] | 318
R1000834 |  |  | P070146 | poly[ethylene p-(carboxyphenoxy)valerate] | poly[oxyethyleneoxycarbonyl-1,4-phenyleneoxy(5-oxopentane-1,5-diyl)] |  | Polyoxides/ethers/acetals, Polyesters/thioesters |  | *CCCCC(=O)OCCOC(=O)c1ccc(O*)cc1 | [*]CCCCC(=O)OCCOC(=O)c1ccc(O[*])cc1 | known | [9 empty] | 328
R1000835 |  |  | P070147 | poly[ethylene p-(carboxyphenoxy)heptanoate] | poly[oxyethyleneoxycarbonyl-1,4-phenyleneoxy(7-oxoheptane-1,7-diyl)] |  | Polyoxides/ethers/acetals, Polyesters/thioesters |  | *CCCCCCC(=O)OCCOC(=O)c1ccc(O*)cc1 | [*]CCCCCCC(=O)OCCOC(=O)c1ccc(O[*])cc1 | known | [9 empty] | 328
R1000836 |  |  | P070148 | poly[ethylene p-(carboxyphenoxy)undecanoate] | poly[oxyethyleneoxycarbonyl-1,4-phenyleneoxy(11-oxoundecane-1,11-diyl)] |  | Polyoxides/ethers/acetals, Polyesters/thioesters |  | *CCCCCCCCCCC(=O)OCCOC(=O)c1ccc(O*)cc1 | [*]CCCCCCCCCCC(=O)OCCOC(=O)c1ccc(O[*])cc1 | known | [9 empty] | 338
R1000837 |  |  | P070149 | poly[hexamethylene p-(carboxyphenoxy)acetate] | poly[oxy(1-oxoethylene)oxy-1,4-phenylenecarbonyloxyhexane-1,6-diyl] |  | Polyoxides/ethers/acetals, Polyesters/thioesters |  | *CC(=O)OCCCCCCOC(=O)c1ccc(O*)cc1 | [*]CC(=O)OCCCCCCOC(=O)c1ccc(O[*])cc1 | known | [9 empty] | 323
R1000838 |  |  | P070151 | poly[hexamethylene p-(carboxyphenoxy)caproate] | poly[oxy-1,4-phenylenecarbonyloxyhexane-1,6-diyloxy(1-oxohexane-1,6-diyl)] |  | Polyoxides/ethers/acetals, Polyesters/thioesters |  | *CCCCCC(=O)OCCCCCCOC(=O)c1ccc(O*)cc1 | [*]CCCCCC(=O)OCCCCCCOC(=O)c1ccc(O[*])cc1 | known | [9 empty] | 333
R1000839 |  |  | P070152 | poly[hexamethylene p-(carboxyphenoxy)valerate] | poly[oxycarbonyl-1,4-phenyleneoxy(5-oxopentane-1,5-diyl)oxyhexane-1,6-diyl] |  | Polyoxides/ethers/acetals, Polyesters/thioesters |  | *CCCCC(=O)OCCCCCCOC(=O)c1ccc(O*)cc1 | [*]CCCCC(=O)OCCCCCCOC(=O)c1ccc(O[*])cc1 | known | [9 empty] | 333
R1000840 |  |  | P070155 | poly[hexamethylene p-(carboxyphenoxy)undecanoate] | poly[oxy-1,4-phenylenecarbonyloxyhexane-1,6-diyloxy(1-oxoundecane-1,11-diyl)] |  | Polyoxides/ethers/acetals, Polyesters/thioesters |  | *CCCCCCCCCCC(=O)OCCCCCCOC(=O)c1ccc(O*)cc1 | [*]CCCCCCCCCCC(=O)OCCCCCCOC(=O)c1ccc(O[*])cc1 | known | [9 empty] | 345
R1000841 |  |  | P070156 | poly(ethylene p-oxyphenylene acetate) | poly[oxyethyleneoxy-1,4-phenylene(2-oxoethylene)] |  | Polyoxides/ethers/acetals, Polyesters/thioesters |  | *CCOC(=O)Cc1ccc(O*)cc1 | [*]CCOC(=O)Cc1ccc(O[*])cc1 | known | [9 empty] | 445
R1000842 |  |  | P070157 | poly[ethylene p-(carboxyphenoxy)acetate] | poly[oxyethyleneoxy(1-oxoethylene)oxy-1,4-phenylenecarbonyl] |  | Polyoxides/ethers/acetals, Polyesters/thioesters |  | *CC(=O)OCCOC(=O)c1ccc(O*)cc1 | [*]CC(=O)OCCOC(=O)c1ccc(O[*])cc1 | known | [9 empty] | 413
R1000843 |  |  | P070158 | poly[(ethylene glycol)-alt-(4,4'-oxydibenzoyl dichloride)] poly(ethylene 4,4'-oxydibenzoate) | poly(oxyethyleneoxycarbonyl-1,4-phenyleneoxy-1,4-phenylenecarbonyl) |  | Polyoxides/ethers/acetals, Polyesters/thioesters |  | *Oc1ccc(C(=O)OCCOC(=O)c2ccc(*)cc2)cc1 | [*]Oc1ccc(C(=O)OCCOC(=O)c2ccc([*])cc2)cc1 | known | 3.8209 | [8 empty] | 407 | 347
R1000844 |  |  | P070159 | poly{ethylene 4,4'-[ethylenebis(oxy)]dibenzoate} poly[ethylene 4,4'-(ethylenedioxy)dibenzoate] | poly(oxyethyleneoxy-1,4-phenylenecarbonyloxyethyleneoxycarbonyl-1,4-phenylene) |  | Polyoxides/ethers/acetals, Polyesters/thioesters |  | *CCOc1ccc(C(=O)OCCOC(=O)c2ccc(O*)cc2)cc1 | [*]CCOc1ccc(C(=O)OCCOC(=O)c2ccc(O[*])cc2)cc1 | known | [9 empty] | 510.7 |  |  | 1.38 | [21 empty] | 96.09
R1000845 |  |  | P070160 | poly{ethylene 3,3'-[ethane-1,2-diylbis(oxy)]dibenzoate} poly[ethylene 3,3'-(ethylenedioxy)dibenzoate] | poly(oxyethyleneoxy-1,3-phenylenecarbonyloxyethyleneoxycarbonyl-1,3-phenylene) |  | Polyoxides/ethers/acetals, Polyesters/thioesters |  | *CCOc1cccc(C(=O)OCCOC(=O)c2cccc(O*)c2)c1 | [*]CCOc1cccc(C(=O)OCCOC(=O)c2cccc(O[*])c2)c1 | known | [9 empty] | 414
R1000846 |  |  | P070162 | poly{2,2'-[propane-1,3-diylbis(oxy-3-methoxy-1,4-phenylenecarbonyloxy)]diethanol} poly[ethylene 4,4'-(trimethylenedioxy)-3,3'-dimethoxydibenzoate] | poly[oxyethyleneoxycarbonyl(3-methoxy-1,4-phenylene)oxypropane-1,3-diyloxy(2-methoxy-1,4-phenylene)carbonyl] |  | Polyoxides/ethers/acetals, Polyesters/thioesters |  | *CCCOc1ccc(C(=O)OCCOC(=O)c2ccc(O*)c(OC)c2)cc1OC | [*]CCCOc1ccc(C(=O)OCCOC(=O)c2ccc(O[*])c(OC)c2)cc1OC | known
R1000847 |  |  | P070163 | poly{(ethylene glycol)-alt-[4,4'-(butane-1,4-diyldioxy)dibenzoic acid]} | poly(oxyethyleneoxycarbonyl-1,4-phenyleneoxybutane-1,4-diyloxy-1,4-phenylenecarbonyl) | poly[ethylene 4,4'-(tetramethylenedioxy)dibenzoate] | Polyoxides/ethers/acetals, Polyesters/thioesters |  | *CCCCOc1ccc(C(=O)OCCOC(=O)c2ccc(O*)cc2)cc1 | [*]CCCCOc1ccc(C(=O)OCCOC(=O)c2ccc(O[*])cc2)cc1 | known | [9 empty] | 525 | 326
R1000848 |  |  | P070164 | poly[ethylene 3,3'-(tetramethylenedioxy) dibenzoate] | poly(oxyethyleneoxycarbonyl-1,3-phenyleneoxybutane-1,4-diyloxy-1,3-phenylenecarbonyl) |  | Polyoxides/ethers/acetals, Polyesters/thioesters |  | *CCCCOc1cccc(C(=O)OCCOC(=O)c2cccc(O*)c2)c1 | [*]CCCCOc1cccc(C(=O)OCCOC(=O)c2cccc(O[*])c2)c1 | known | [9 empty] | 373
R1000849 |  |  | P070166 | poly{bis(2-hydroxyethyl) 3,3'-dimethoxy-4,4'-[oxybis(ethyleneoxy)]dibenzoate} poly[ethylene 4,4'-(oxydiethylenedioxy)-3,3'-dimethoxydibenzoate] | poly[oxyethyleneoxyethyleneoxy(2-methoxy-1,4-phenylene)carbonyloxyethyleneoxycarbonyl(3-methoxy-1,4-phenylene)] |  | Polyoxides/ethers/acetals, Polyesters/thioesters |  | *CCOCCOc1ccc(C(=O)OCCOC(=O)c2ccc(O*)c(OC)c2)cc1OC | [*]CCOCCOc1ccc(C(=O)OCCOC(=O)c2ccc(O[*])c(OC)c2)cc1OC | known
R1000850 |  |  | P070167 | poly[(pentane-1,5-diol)-alt-(4,4'-oxydibenzoyl dichloride)] | poly(oxy-1,4-phenylenecarbonyloxypentane-1,5-diyloxycarbonyl-1,4-phenylene) | poly(pentamethylene 4,4'-oxydibenzoate) | Polyoxides/ethers/acetals, Polyesters/thioesters |  | *Oc1ccc(C(=O)OCCCCCOC(=O)c2ccc(*)cc2)cc1 | [*]Oc1ccc(C(=O)OCCCCCOC(=O)c2ccc([*])cc2)cc1 | known | [9 empty] | 343 | 299
R1000851 |  |  | P070168 | poly[(hexane-1,6-diol)-alt-(4,4'-oxydibenzoyl dichloride)] | poly(oxycarbonyl-1,4-phenyleneoxy-1,4-phenylenecarbonyloxyhexane-1,6-diyl) | poly(hexamethylene 4,4'-oxydibenzoate) | Polyoxides/ethers/acetals, Polyesters/thioesters |  | *Oc1ccc(C(=O)OCCCCCCOC(=O)c2ccc(*)cc2)cc1 | [*]Oc1ccc(C(=O)OCCCCCCOC(=O)c2ccc([*])cc2)cc1 | known | [9 empty] | 347 | 288
R1000852 |  |  | P070169 | poly[hexamethylene 4,4'-(ethylene dioxy)dibenzoate] | poly(oxyethyleneoxy-1,4-phenylenecarbonyloxyhexane-1,6-diyloxycarbonyl-1,4-phenylene) |  | Polyoxides/ethers/acetals, Polyesters/thioesters |  | *CCOc1ccc(C(=O)OCCCCCCOC(=O)c2ccc(O*)cc2)cc1 | [*]CCOc1ccc(C(=O)OCCCCCCOC(=O)c2ccc(O[*])cc2)cc1 | known | 4.6906 | [8 empty] | 448
R1000853 |  |  | P070170 | poly(hexane-1,6-diamine)-alt-(oxydiacetic acid) poly{(hexane-1,6-diamine)-alt-[2,2'-oxybis(acetyl chloride)]} | poly[oxy(2-oxoethylene)iminohexane-1,6-diylimino(1-oxoethylene)] | poly[hexamethylenediamine-alt-(2,2'-oxydiacetic acid)] poly{hexamethylenediamine-alt-[2,2'-oxybis(acetyl chloride)]} poly(hexamethylene oxydiacetamide) | Polyoxides/ethers/acetals, Polyamides/thioamides |  | *CC(=O)NCCCCCCNC(=O)CO* | [*]CC(=O)NCCCCCCNC(=O)CO[*] | known | 6.0674 | [8 empty] | 445 | 283 | 633 | [22 empty] | 31.96
R1000854 |  |  | P070171 | poly[(hexane-1,6-diamine)-alt-(4,4'-oxydibutanoic acid)] | poly[oxy(4-oxobutane-1,4-diyl)iminohexane-1,6-diylimino(1-oxobutane-1,4-diyl)] | poly[hexamethylenediamine-alt-(5-oxanonanedioic acid)] poly(hexamethylene oxydibutyramide) | Polyoxides/ethers/acetals, Polyamides/thioamides |  | *CCCC(=O)NCCCCCCNC(=O)CCCO* | [*]CCCC(=O)NCCCCCCNC(=O)CCCO[*] | known | 5.652 | [8 empty] | 460
R1000855 |  |  | P070172 | poly[(hexane-1,6-diamine)-alt-(5,5'-oxydipentanoic acid)] | poly[oxy(5-oxopentane-1,5-diyl)iminohexane-1,6-diylimino(1-oxopentane-1,5-diyl)] | poly(hexamethylene oxydivaleramide) | Polyoxides/ethers/acetals, Polyamides/thioamides |  | *CCCCC(=O)NCCCCCCNC(=O)CCCCO* | [*]CCCCC(=O)NCCCCCCNC(=O)CCCCO[*] | known | 5.8826 | [8 empty] | 453
R1000856 |  |  | P070173 | poly[(hexane-1,6-diamine)-alt-(6,6'-oxydihexanoic acid)] | poly[oxy(6-oxohexane-1,6-diyl)iminohexane-1,6-diylimino(1-oxohexane-1,6-diyl)] | poly[hexamethylenediamine-alt-(7-oxatridecanedioic acid)] poly(hexamethylene oxydicaproamide) | Polyoxides/ethers/acetals, Polyamides/thioamides |  | *CCCCCC(=O)NCCCCCCNC(=O)CCCCCO* | [*]CCCCCC(=O)NCCCCCCNC(=O)CCCCCO[*] | known | 5.7609 | [8 empty] | 420
R1000857 |  |  | P070174 | poly[(hexane-1,6-diamine)-alt-(7,7'-oxydiheptanoic acid)] poly[(hexane-1,6-diamine)-alt-7,7'-(oxydiheptanoyl dichloride)] | poly[oxy(7-oxoheptane-1,7-diyl)iminohexane-1,6-diylimino(1-oxoheptane-1,7-diyl)] | poly(hexamethylene oxydienanthamide) | Polyoxides/ethers/acetals, Polyamides/thioamides |  | *CCCCCCC(=O)NCCCCCCNC(=O)CCCCCCO* | [*]CCCCCCC(=O)NCCCCCCNC(=O)CCCCCCO[*] | known | 5.7692 | [8 empty] | 427
R1000858 |  |  | P070176 | poly[(hexane-1,6-diamine)-alt-(9,9'-oxydinonanoic acid)] poly[(hexane-1,6-diamine)-alt-(9,9'-oxydinonanoyl dichloride)] | poly[oxy(9-oxononane-1,9-diyl)iminohexane-1,6-diylimino(1-oxononane-1,9-diyl)] | poly(hexamethylene oxydipelargonamide) | Polyoxides/ethers/acetals, Polyamides/thioamides |  | *CCCCCCCCC(=O)NCCCCCCNC(=O)CCCCCCCCO* | [*]CCCCCCCCC(=O)NCCCCCCNC(=O)CCCCCCCCO[*] | known | 5.8982 | [8 empty] | 431
R1000859 |  |  | P070177 | poly{(hexane-1,6-diamine)-alt-[2,2'-(ethylenedioxy)diacetic acid]} | poly[oxyethyleneoxy(2-oxoethylene)iminohexane-1,6-diylimino(1-oxoethylene)] poly(oxyethyleneoxy-2-oxoethyleneiminohexamethyleneimino-1-oxoethylene) | poly{hexamethylenediamine-alt-[2,2'-(ethylenedioxy)diacetic acid]} poly[hexamethylene (ethylenedioxy) diacetamide] | Polyoxides/ethers/acetals, Polyamides/thioamides |  | *CCOCC(=O)NCCCCCCNC(=O)CO* | [*]CCOCC(=O)NCCCCCCNC(=O)CO[*] | known | 5.4615 | [8 empty] | 399
R1000860 |  |  | P070181 | poly{[3,3'-oxybis(propylamine)]-alt-(adipic acid)} poly[(3,3'-oxydipropyl diisocyanate)-alt-(hexanedioic acid) | poly(oxypropane-1,3-diyliminoadipoyliminopropane-1,3-diyl) poly(oxypropane-1,3-diyliminohexanedioyliminopropane-1,3-diyl) | poly(oxyditrimethylene adipamide) poly(oxytrimethyleneiminoadipoyliminotrimethylene) | Polyoxides/ethers/acetals, Polyamides/thioamides |  | *CCCNC(=O)CCCCC(=O)NCCCO* | [*]CCCNC(=O)CCCCC(=O)NCCCO[*] | known | 5.8321 | [8 empty] | 473 | 307
R1000861 |  |  | P070184 | poly{[5,5'-oxybis(pentylamine)]-alt-(4,4'-oxydibutanoic acid)} | poly[oxypentane-1,5-diylimino(1-oxobutane-1,4-diyl)oxy(4-oxobutane-1,4-diyl)iminopentane-1,5-diyl] | poly(oxydipentamethylene oxydibutyramide) poly(oxy-4-oxotetramethyleneiminopentamethyleneoxypentamethyleneimino-1-oxotetramethylene) | Polyoxides/ethers/acetals, Polyamides/thioamides |  | *CCCC(=O)NCCCCCOCCCCCNC(=O)CCCO* | [*]CCCC(=O)NCCCCCOCCCCCNC(=O)CCCO[*] | known | 5.8594
R1000862 |  |  | P070185 | poly{[5,5'-oxybis(pentylamine)]-alt-(5-oxadecanedioic acid)} poly{[5,5'-oxybis(pentylamine)]-alt-(5-oxadecanedioyl dichloride)} | poly[oxypentane-1,5-diylimino(1-oxobutane-1,4-diyl)oxy(5-oxopentane-1,5-diyl)iminopentane-1,5-diyl] | poly(oxydipentamethylene 5-oxasebacamide) | Polyoxides/ethers/acetals, Polyamides/thioamides |  | *CCCCC(=O)NCCCCCOCCCCCNC(=O)CCCO* | [*]CCCCC(=O)NCCCCCOCCCCCNC(=O)CCCO[*] | known
R1000863 |  |  | P070186 | poly{[5,5'-oxybis(pentylamine)]-alt-(5-oxaundecanedioic acid)} poly{[5,5'-oxybis(pentylamine)]-alt-(5-oxaundecanedioyl dichloride)} | poly[oxypentane-1,5-diylimino(1-oxobutane-1,4-diyl)oxy(6-oxohexane-1,6-diyl)iminopentane-1,5-diyl] | poly(oxydipentamethylene 5-oxaundecanediamide) | Polyoxides/ethers/acetals, Polyamides/thioamides |  | *CCCCCC(=O)NCCCCCOCCCCCNC(=O)CCCO* | [*]CCCCCC(=O)NCCCCCOCCCCCNC(=O)CCCO[*] | known | 5.841
R1000864 |  |  | P070187 | poly{[5,5'-oxybis(pentylamine)]-alt-(5-oxadodecanedioic acid)} poly{[5,5'-oxybis(pentylamine)]-alt-(5-oxadodecanedioyl chloride)} | poly[oxypentane-1,5-diylimino(1-oxobutane-1,4-diyl)oxy(7-oxoheptane-1,7-diyl)iminopentane-1,5-diyl] | poly(oxydipentamethylene 5-oxadodecanediamide) | Polyoxides/ethers/acetals, Polyamides/thioamides |  | *CCCCCCC(=O)NCCCCCOCCCCCNC(=O)CCCO* | [*]CCCCCCC(=O)NCCCCCOCCCCCNC(=O)CCCO[*] | known | 5.944
R1000865 |  |  | P070188 | poly{[5,5'-oxybis(pentylamine)]-alt-(5-oxatetradecanedioic acid)} poly{[5,5'-oxybis(pentylamine)]-alt-(5-oxatetradecanedioyl chloride)} | poly[oxypentane-1,5-diylimino(1-oxobutane-1,4-diyl)oxy(9-oxononane-1,9-diyl)iminopentane-1,5-diyl] | poly(oxydipentamethylene 5-oxatetradecanediamide) | Polyoxides/ethers/acetals, Polyamides/thioamides |  | *CCCCCCCCC(=O)NCCCCCOCCCCCNC(=O)CCCO* | [*]CCCCCCCCC(=O)NCCCCCOCCCCCNC(=O)CCCO[*] | known | 5.9383
R1000866 |  |  | P070189 | poly{[5,5'-oxybis(pentylamine)]-alt-(5-oxahexadecanedioic acid)} poly{[5,5'-oxybis(pentylamine)]-alt-(5-oxahexadecanedioyl dichloride)} | poly[oxypentane-1,5-diylimino(1-oxobutane-1,4-diyl)oxy(11-oxoundecane-1,11-diyl)iminopentane-1,5-diyl] | poly(oxydipentamethylene 5-oxahexadecanediamide) | Polyoxides/ethers/acetals, Polyamides/thioamides |  | *CCCCCCCCCCC(=O)NCCCCCOCCCCCNC(=O)CCCO* | [*]CCCCCCCCCCC(=O)NCCCCCOCCCCCNC(=O)CCCO[*] | known | 5.4741
R1000867 |  |  | P070190 | poly{[5,5'-oxybis(pentylamine)]-alt-(5,5'-oxydipentanoic acid)} poly{[5,5'-oxybis(pentylamine)]-alt-(5,5'-oxydipentanoyl dichloride)} | poly[oxypentane-1,5-diylimino(1-oxopentane-1,5-diyl)oxy(5-oxopentane-1,5-diyl)iminopentane-1,5-diyl] | poly(oxydipentamethylene oxydivaleramide) | Polyoxides/ethers/acetals, Polyamides/thioamides |  | *CCCCC(=O)NCCCCCOCCCCCNC(=O)CCCCO* | [*]CCCCC(=O)NCCCCCOCCCCCNC(=O)CCCCO[*] | known | 5.536
R1000868 |  |  | P070191 | poly{[5,5'-oxybis(pentylamine)]-alt-(6-oxadodecanedioic acid)} poly{5,5'-oxybis(pentylamine)-alt-(6-oxadodecanedioyl dichloride)} | poly[oxypentane-1,5-diylimino(1-oxopentane-1,5-diyl)oxy(6-oxohexane-1,6-diyl)iminopentane-1,5-diyl] | poly(oxydipentamethylene 6-oxadodecanediamide) | Polyoxides/ethers/acetals, Polyamides/thioamides |  | *CCCCCC(=O)NCCCCCOCCCCCNC(=O)CCCCO* | [*]CCCCCC(=O)NCCCCCOCCCCCNC(=O)CCCCO[*] | known | 5.905
R1000869 |  |  | P070192 | poly{[5,5'-oxybis(pentylamine)]-alt-(6-oxatridecanedioic acid)} poly{[5,5'-oxybis(pentylamine)]-alt-(6-oxatridecanedioyl dichloride)} | poly[oxypentane-1,5-diylimino(1-oxopentane-1,5-diyl)oxy(7-oxoheptane-1,7-diyl)iminopentane-1,5-diyl] | poly(oxydipentamethylene 6-oxatridecanediamide) | Polyoxides/ethers/acetals, Polyamides/thioamides |  | *CCCCCCC(=O)NCCCCCOCCCCCNC(=O)CCCCO* | [*]CCCCCCC(=O)NCCCCCOCCCCCNC(=O)CCCCO[*] | known | 5.8614
R1000870 |  |  | P070193 | poly{[5,5'-oxybis(pentylamine)]-alt-(6-oxapentadecanedioic acid)} poly{[5,5'-oxybis(pentylamine)]-alt-(6-oxapentadecanedioyl dichloride)} | poly[oxypentane-1,5-diylimino(1-oxopentane-1,5-diyl)oxy(9-oxononane-1,9-diyl)iminopentane-1,5-diyl] | poly(oxydipentamethylene 6-oxapentadecanediamide) | Polyoxides/ethers/acetals, Polyamides/thioamides |  | *CCCCCCCCC(=O)NCCCCCOCCCCCNC(=O)CCCCO* | [*]CCCCCCCCC(=O)NCCCCCOCCCCCNC(=O)CCCCO[*] | known | 5.8271
R1000871 |  |  | P070194 | poly{[5,5'-oxybis(pentylamine)]-alt-(6-oxaheptadecanoicdioic acid)} poly{[5,5'-oxybis(pentylamine)]-alt-(6-oxaheptadecanoicdioyl dichloride)} | poly[oxypentane-1,5-diylimino(1-oxopentane-1,5-diyl)oxy(11-oxoundecane-1,11-diyl)iminopentane-1,5-diyl] | poly(oxydipentamethylene 6-oxaheptadecanediamide) | Polyoxides/ethers/acetals, Polyamides/thioamides |  | *CCCCCCCCCCC(=O)NCCCCCOCCCCCNC(=O)CCCCO* | [*]CCCCCCCCCCC(=O)NCCCCCOCCCCCNC(=O)CCCCO[*] | known | 5.6858
R1000872 |  |  | P070197 | poly{[5,5'-oxybis(pentylamine)]-alt-(9,9'-oxydinonanoic acid)} poly{[5,5'-oxybis(pentylamine)]-alt-(9,9'-oxydinonanoyl dichloride)} | poly[oxypentane-1,5-diylimino(1-oxononane-1,9-diyl)oxy(9-oxononane-1,9-diyl)iminopentane-1,5-diyl] | poly(oxydipentamethylene oxydipelargonamide) | Polyoxides/ethers/acetals, Polyamides/thioamides |  | *CCCCCNC(=O)CCCCCCCCOCCCCCCCCC(=O)NCCCCCO* | [*]CCCCCNC(=O)CCCCCCCCOCCCCCCCCC(=O)NCCCCCO[*] | known | 5.9278
R1000873 |  |  | P070208 | poly((hexane-1,6-diamine)-alt-{[4-(carboxymethyl)phenoxy]acetic acid}) poly[(hexane-1,6-diamine)-alt-({4-[(chlorocarbonyl)methyl]phenoxy}acetyl chloride)] | poly[oxy(2-oxoethylene)iminohexane-1,6-diylimino(1-oxoethylene)-1,4-phenylene] | poly[hexamethylene (p-phenoxy)diacetamide] | Polyoxides/ethers/acetals, Polyamides/thioamides |  | *CC(=O)NCCCCCCNC(=O)Cc1ccc(O*)cc1 | [*]CC(=O)NCCCCCCNC(=O)Cc1ccc(O[*])cc1 | known | [9 empty] | 453 | 343
R1000874 |  |  | P070209 | poly((hexane-1,6-diamine)-alt-{[4-(carboxyethyl)phenoxy]acetic acid}) poly[(hexane-1,6-diamine)-alt-({4-[2-(chloroformyl)ethyl]phenoxy}acetyl chloride)] | poly[oxy(2-oxoethylene)iminohexane-1,6-diylimino(1-oxopropane-1,3-diyl)-1,4-phenylene] | poly[hexamethylene (p-methylenephenoxy)diacetamide] | Polyoxides/ethers/acetals, Polyamides/thioamides |  | *CC(=O)NCCCCCCNC(=O)CCc1ccc(O*)cc1 | [*]CC(=O)NCCCCCCNC(=O)CCc1ccc(O[*])cc1 | known | [9 empty] | 499 | 345
R1000875 |  |  | P070210 | poly{(hexane-1,6-diamine)-alt-[(p-phenylenedioxy)diacetic acid]} poly{(hexane-1,6-diamine)-alt-[(1,4-phenylenedioxy)diacetyl chloride]} | poly[oxy-1,4-phenyleneoxy(2-oxoethylene)iminohexane-1,6-diylimino(1-oxoethylene)] | poly[hexamethylene (p-phenylenedioxy)diacetamide] | Polyoxides/ethers/acetals, Polyamides/thioamides |  | *CC(=O)NCCCCCCNC(=O)COc1ccc(O*)cc1 | [*]CC(=O)NCCCCCCNC(=O)COc1ccc(O[*])cc1 | known | 4.6023 | [8 empty] | 512 | 340
R1000876 |  |  | P070211 | poly{[3,3'-oxybis(propylamine)]-alt-(terephthalic acid)} poly[(3,3'-oxydipropyl diisocyanate)-alt-(terephthalic acid)] | poly(oxypropane-1,3-diyliminoterephthaloyliminopropane-1,3-diyl) | poly(oxyditrimethylene terephthalamide) poly{[bis(3-aminopropyl)ether]-alt-(terephthalic acid)] | Polyoxides/ethers/acetals, Polyamides/thioamides |  | *CCCNC(=O)c1ccc(C(=O)NCCCO*)cc1 | [*]CCCNC(=O)c1ccc(C(=O)NCCCO[*])cc1 | known | [9 empty] | 557 | 345
R1000877 |  |  | P070213 | poly{[benzene-1,4-bis(methylamine)]-alt-(4,4'-oxydibutanoic acid)} poly{[1,4-bis(aminomethyl)benzene]-alt-(4,4'-oxydibutanoic acid)} poly{[1,4-phenylenebis(methyl isocyanate)]-alt-(4,4'-oxydibutanoic acid)} | poly[oxy(4-oxobutane-1,4-diyl)iminomethylene-1,4-phenylenemethyleneimino(1-oxobutane-1,4-diyl)] | poly[(p-xylylenediamine)-alt-(5-oxanonanedioic acid)] poly(p-xylylene oxydibutanamide) | Polyoxides/ethers/acetals, Polyamides/thioamides |  | *CCCC(=O)NCc1ccc(CNC(=O)CCCO*)cc1 | [*]CCCC(=O)NCc1ccc(CNC(=O)CCCO[*])cc1 | known | [9 empty] | 514
R1000878 | 50668 |  | P070214 | poly{[benzene-1,4-bis(methylamine)]-alt-(5,5'-oxydipentanoic acid)} | poly[oxy(5-oxopentane-1,5-diyl)iminomethylene-1,4-phenylenemethyleneimino(1-oxopentane-1,5-diyl)] | poly(p-xylylene oxydivaleramide) | Polyoxides/ethers/acetals, Polyamides/thioamides |  | *CCCCC(=O)NCc1ccc(CNC(=O)CCCCO*)cc1 | [*]CCCCC(=O)NCc1ccc(CNC(=O)CCCCO[*])cc1 | known | [9 empty] | 516 | 343
R1000879 |  |  | P070215 | poly{[enzene-1,4-bis(methylamine)]-alt-(6,6'-oxydihexanoic acid)} | poly[oxy(6-oxohexane-1,6-diyl)iminomethylene-1,4-phenylenemethyleneimino(1-oxohexane-1,6-diyl)] | poly(p-xylylene oxydicaproamide) | Polyoxides/ethers/acetals, Polyamides/thioamides |  | *CCCCCC(=O)NCc1ccc(CNC(=O)CCCCCO*)cc1 | [*]CCCCCC(=O)NCc1ccc(CNC(=O)CCCCCO[*])cc1 | known | 5.243 | [8 empty] | 480
R1000880 |  |  | P070216 | poly{[benzene-1,4-bis(methylamine)]-alt-(7,7'-oxydiheptanoic acid)} poly{[benzene-1,4-bis(methylamine)]-alt-(7,7'-oxydiheptanoyl dichloride)} | poly[oxy(7-oxoheptane-1,7-diyl)iminomethylene-1,4-phenylenemethyleneimino(1-oxoheptane-1,7-diyl)] | poly(p-xylylene oxydienathamide) | Polyoxides/ethers/acetals, Polyamides/thioamides |  | *CCCCCCC(=O)NCc1ccc(CNC(=O)CCCCCCO*)cc1 | [*]CCCCCCC(=O)NCc1ccc(CNC(=O)CCCCCCO[*])cc1 | known | [9 empty] | 490
R1000881 |  |  | P070217 | poly{[benzene-1,4-bis(methylamine)]-alt-(9,9'-oxydinonanoic acid)} poly{[benzene-1,4-bis(methylamine)]-alt-(9,9'-oxydinonanoyl dichloride)} | poly[oxy(9-oxononane-1,9-diyl)iminomethylene-1,4-phenylenemethyleneimino(1-oxononane-1,9-diyl)] | poly(p-xylylene oxydipelargonamide) | Polyoxides/ethers/acetals, Polyamides/thioamides |  | *CCCCCCCCC(=O)NCc1ccc(CNC(=O)CCCCCCCCO*)cc1 | [*]CCCCCCCCC(=O)NCc1ccc(CNC(=O)CCCCCCCCO[*])cc1 | known | [9 empty] | 488
R1000882 |  |  | P070218 | poly{[(2,5-dimethyl-1,4-phenylene)dimethyl diacetate]-alt-(3,3'-oxydipropanenitrile)} | poly[oxy(3-oxopropane-1,3-diyl)iminomethylene(2,5-dimethyl-1,4-phenylene)methyleneimino(1-oxopropane-1,3-diyl)] | poly(2,5-dimethyl-p-xylylene-beta,beta-oxydipropionamide) poly(oxy-3-oxotrimethyleneiminomethylene-2,5-dimethyl-1,4-phenylenemethyleneimino-1-oxotrimethylene) | Polyoxides/ethers/acetals, Polyamides/thioamides |  | *CCC(=O)NCc1cc(C)c(CNC(=O)CCO*)cc1C | [*]CCC(=O)NCc1cc(C)c(CNC(=O)CCO[*])cc1C | known | [9 empty] | 521 | 353
R1000883 |  |  | P070225 | poly({3-[(hydrazinylcarbonyl)methoxy]benzohydrazide}-alt-(isophthaloyl dichloride)) poly({[3-(hydrazinnylcarbonyl)phenoxy]acetohydrazide}-alt-(isophthaloyl dichloride)) poly({3-[(hydrazinocarbonyl)methoxy]benzohydrazide}-alt-(isophthaloyl dichloride)) poly({[3-(hydrazinocarbonyl)phenoxy]acetohydrazide}-alt-(isophthaloyl dichloride)) | poly[oxy-1,3-phenylenecarbonylhydrazine-1,2-diylisophthaloylhydrazine-1,2-diyl(1-oxoethylene)] |  | Polyoxides/ethers/acetals, Polyamides/thioamides |  | *CC(=O)NNC(=O)c1cccc(C(=O)NNC(=O)c2cccc(O*)c2)c1 | [*]CC(=O)NNC(=O)c1cccc(C(=O)NNC(=O)c2cccc(O[*])c2)c1 | known | [11 empty] | 643
R1000884 |  |  | P070226 | poly({3-[2-(hydrazinylcarbonyl)ethoxy]benzohydrazide}-alt-(isophthaloyl dichloride)) poly({3-[3-(hydrazinylcarbonyl)phenoxy]propanohydrazide}-alt-(isophthaloyl dichloride)) poly({3-[2-(hydrazinocarbonyl)ethoxy]benzohydrazide}-alt-(isophthaloyl dichloride)) poly({3-[3-(hydrazinocarbonyl)phenoxy]propanohydrazide}-alt-(isophthaloyl dichloride)) | poly[oxy-1,3-phenylenecarbonylhydrazine-1,2-diylisophthaloylhydrazine-1,2-diyl(1-oxopropane-1,3-diyl)] | poly[isophthaloyl (m-carboxyphenoxypropionyl)dihydrazide] | Polyoxides/ethers/acetals, Polyamides/thioamides |  | *CCC(=O)NNC(=O)c1cccc(C(=O)NNC(=O)c2cccc(O*)c2)c1 | [*]CCC(=O)NNC(=O)c1cccc(C(=O)NNC(=O)c2cccc(O[*])c2)c1 | known | [11 empty] | 633
R1000885 |  |  | P070227 | poly({3-[3-(hydrazinylcarbonyl)propoxy]benzohydrazide}-alt-(isophthaloyl dichloride)) poly({4-[3-(hydrazinylcarbonyl)phenoxy]butanohydrazide}-alt-(isophthaloyl dichloride)) poly({3-[3-(hydrazinocarbonyl)propoxy]benzohydrazide}-alt-(isophthaloyl dichloride)) poly({4-[3-(hydrazinocarbonyl)phenoxy]butanohydrazide}-alt-(isophthaloyl dichloride)) | poly[oxy-1,3-phenylenecarbonylhydrazine-1,2-diylisophthaloylhydrazine-1,2-diyl(1-oxobutane-1,4-diyl)] | poly[isophthaloyl (m-carboxyphenoxybutyryl)dihydrazide] | Polyoxides/ethers/acetals, Polyamides/thioamides |  | *CCCC(=O)NNC(=O)c1cccc(C(=O)NNC(=O)c2cccc(O*)c2)c1 | [*]CCCC(=O)NNC(=O)c1cccc(C(=O)NNC(=O)c2cccc(O[*])c2)c1 | known | [11 empty] | 623
R1000887 |  |  | P070231 | poly[(4,4'-oxydianiline)-alt-(isophthalic acid)] poly[(4,4'-oxydianiline)-alt-(isophthaloyl dichloride)] | poly(oxy-1,4-phenyleneiminoisophthaloylimino-1,4-phenylene) |  | Polyoxides/ethers/acetals, Polyamides/thioamides |  | *Oc1ccc(NC(=O)c2cccc(C(=O)Nc3ccc(*)cc3)c2)cc1 | [*]Oc1ccc(NC(=O)c2cccc(C(=O)Nc3ccc([*])cc3)c2)cc1 | known | 3.4563 | [8 empty] | 698 | 537 | 763 | 1.26
R1000888 |  |  | P070232 | poly[(4,4'-oxydianiline)-alt-(terephthaloyl dichloride)] | poly(oxy-1,4-phenyleneiminoterephthaloylimino-1,4-phenylene) poly(oxy-p-phenyleneiminoterephthaloylimino-p-phenylene) | poly[(4,4'-diaminodiphenylether)-alt-(terephthaloyl dichloride)] | Polyoxides/ethers/acetals, Polyamides/thioamides |  | *Oc1ccc(NC(=O)c2ccc(C(=O)Nc3ccc(*)cc3)cc2)cc1 | [*]Oc1ccc(NC(=O)c2ccc(C(=O)Nc3ccc([*])cc3)cc2)cc1 | known | [7 empty] | 66.09 | 7.6135 | 756 | 414 | 795 | 1.37
R1000889 |  |  | P070234 | poly[piperazine-alt-(oxydiacetic acid)] poly[piperazine-alt-(oxydiacetyl dichloride)] | poly[piperazine-1,4-diyl(1-oxoethylene)oxy(2-oxoethylene)] | poly(piperazine oxydiacetamide) | Polyoxides/ethers/acetals, Polyamides/thioamides |  | *C(=O)COCC(=O)N1CCN(*)CC1 | [*]C(=O)COCC(=O)N1CCN([*])CC1 | known | 5.5847 | [8 empty] | 531
R1000890 |  |  | P070235 | poly{piperazine-alt-[(ethylenedioxy)diacetic acid]} poly{piperazine-alt-[(ethylenedioxy)diacetyl dichloride]} | poly[piperazine-1,4-diyl(1-oxoethylene)oxyethyleneoxy(2-oxoethylene)] | poly[piperazine (ethylenedioxy)diacetamide] | Polyoxides/ethers/acetals, Polyamides/thioamides |  | *C(=O)COCCOCC(=O)N1CCN(*)CC1 | [*]C(=O)COCCOCC(=O)N1CCN([*])CC1 | known | 5.6095 | [8 empty] | 438
R1000891 |  |  | P070238 | poly[(hexane-1,6-diamine)-alt-(furan-2,5-dicarboxylic acid)] poly[(hexane-1,6-diamine)-alt-(dimethyl 2,5-furandicarboxylate)] | poly(furan-2,5-diylcarbonyliminohexane-1,6-diyliminocarbonyl) | poly(hexamethylene 2,5-furandicarboxamide) | Polyoxides/ethers/acetals, Polyamides/thioamides |  | *C(=O)NCCCCCCNC(=O)c1ccc(*)o1 | [*]C(=O)NCCCCCCNC(=O)c1ccc([*])o1 | known | 4.6438 | [8 empty] | 448
R1000892 |  |  | P070239 | poly[(octane-1,8-diamine)-alt-(furan-2,5-dicarboxylic acid)] poly[(octane-1,8-diamine)-alt-(furan-2,5-dicarbonyl dichloride)] | poly(furan-2,5-diylcarbonyliminooctane-1,8-diyliminocarbonyl) | poly(octamethylene 2,5-furandicarboxamide) | Polyoxides/ethers/acetals, Polyamides/thioamides |  | *C(=O)NCCCCCCCCNC(=O)c1ccc(*)o1 | [*]C(=O)NCCCCCCCCNC(=O)c1ccc([*])o1 | known | [9 empty] | 398
R1000893 |  |  | P070240 | poly[(decane-1,10-diamine)-alt-(furan-2,5-dicarboxylic acid)] poly[(decane-1,10-diamine)-alt-(furan-2,5-dicarbonyl dichloride)] | poly(furan-2,5-diylcarbonyliminodecane-1,10-diyliminocarbonyl) | poly(decamethylene 2,5-furandicarboxamide) | Polyoxides/ethers/acetals, Polyamides/thioamides |  | *C(=O)NCCCCCCCCCCNC(=O)c1ccc(*)o1 | [*]C(=O)NCCCCCCCCCCNC(=O)c1ccc([*])o1 | known | [9 empty] | 403
R1000894 |  |  | P070256 | poly[(2,2'-oxydiethanol)-alt-(hexane-1,6-diyl diisocyanate)] | poly(oxyethyleneoxyethyleneoxycarbonyliminohexane-1,6-diyliminocarbonyl) | poly[(diethylene glycol)-alt-(hexamethylene diisocyanate)] poly(oxydiethylene hexamethylenediurethane) poly[di(oxyethylene)oxycarbonyliminohexamethyleneiminocarbonyl] | Polyoxides/ethers/acetals, Polyurethanes/thiourethanes |  | *CCOCCOC(=O)NCCCCCCNC(=O)O* | [*]CCOCCOC(=O)NCCCCCCNC(=O)O[*] | known | 6.0376 | [8 empty] | 403 | 272 |  |  | 1.98 | [20 empty] | 56.78
R1000895 |  |  | P070258 | poly{[(2,2'-(ethylenedioxy)diethanol]-alt-(hexane-1,6-diyl diisocyanate)} | poly(oxyethyleneoxyethyleneoxyethyleneoxycarbonyliminohexane-1,6-diyliminocarbonyl) | poly[(triethylene glycol)-alt-(hexamethylene diisocyanate)] poly[tri(oxyethylene)oxycarbonyliminohexamethyleneiminocarbonyl] | Polyoxides/ethers/acetals, Polyurethanes/thiourethanes |  | *CCOCCOCCOC(=O)NCCCCCCNC(=O)O* | [*]CCOCCOCCOC(=O)NCCCCCCNC(=O)O[*] | known | 6.2098 | [8 empty] | 383 | 260 | [23 empty] | 35.73
R1000896 |  |  | P070261 | poly(2,5-tetrahydrofurandipropionic anhydride) | poly[tetrahydrofuran-2,5-diyl(3-oxopropane-1,3-diyl)oxy(1-oxopropane-1,3-diyl)] |  | Polyoxides/ethers/acetals, Polyanhydrides/thioanhydrides |  | *CCC(=O)OC(=O)CCC1CCC(*)O1 | [*]CCC(=O)OC(=O)CCC1CCC([*])O1 | known | 5.5098 | [8 empty] | 408
R1000897 |  |  | P070262 | poly(2,5-furandiproponoic anhydride) | poly[furan-2,5-diyl(3-oxopropane-1,3-diyl)oxy(1-oxopropane-1,3-diyl)] |  | Polyoxides/ethers/acetals, Polyanhydrides/thioanhydrides |  | *CCC(=O)OC(=O)CCc1ccc(*)o1 | [*]CCC(=O)OC(=O)CCc1ccc([*])o1 | known | 4.5192 | [8 empty] | 340
R1000898 |  |  | P070263 | poly[(m-carboxyphenoxyl)acetic anhydride] | poly[oxy(1-oxoethylene)oxy-1,3-phenylenecarbonyl] |  | Polyoxides/ethers/acetals, Polyanhydrides/thioanhydrides |  | *CC(=O)OC(=O)c1cccc(O*)c1 | [*]CC(=O)OC(=O)c1cccc(O[*])c1 | known | 4.4815
R1000899 |  |  | P070264 | poly[p-(3-bromocarboxyphenoxy)acetic anhydride] | poly[oxy(1-oxoethylene)oxy(3-bromo-1,4-phenylene)carbonyl] |  | Polyoxides/ethers/acetals, Polyanhydrides/thioanhydrides |  | *CC(=O)OC(=O)c1ccc(O*)cc1Br | [*]CC(=O)OC(=O)c1ccc(O[*])cc1Br | known | 4.4665
R1000900 |  |  | P070266 | poly[(m-phenylenedioxy)diacetic anhydride] | poly[oxy(2-oxoethylene)oxy(1-oxoethylene)oxy-1,3-phenylene] |  | Polyoxides/ethers/acetals, Polyanhydrides/thioanhydrides |  | *CC(=O)OC(=O)COc1cccc(O*)c1 | [*]CC(=O)OC(=O)COc1cccc(O[*])c1 | known | 4.3174
R1000901 |  |  | P070267 | poly[(1,4-phenylenedioxy)diacetic acid] poly{[(1,4-phenylenedioxy)diacetic acid]-alt-[(1,4-phenylenedioxy)diacetyl chloride]} poly[(p-phenylenedioxy)diacetic anhydride] | poly[oxy(2-oxoethylene)oxy(1-oxoethylene)oxy-1,4-phenylene] |  | Polyoxides/ethers/acetals, Polyanhydrides/thioanhydrides |  | *CC(=O)OC(=O)COc1ccc(O*)cc1 | [*]CC(=O)OC(=O)COc1ccc(O[*])cc1 | known | 4.4922 | [8 empty] | 425
R1000902 |  |  | P070268 | poly(4,4'-oxydibenzoic acid) poly(4,4'-oxydibenzoic anhydride) | poly(oxy-1,4-phenylenecarbonyloxycarbonyl-1,4-phenylene) poly(oxy-1,4-phenylenecarbonyloxy-carbonyl-1,4-phenylene) |  | Polyoxides/ethers/acetals, Polyanhydrides/thioanhydrides |  | *Oc1ccc(C(=O)OC(=O)c2ccc(*)cc2)cc1 | [*]Oc1ccc(C(=O)OC(=O)c2ccc([*])cc2)cc1 | known | 4.2788
R1000904 |  |  | P070270 | poly[3,3'-(ethylenedioxy)dibenzoic acid] poly[3,3'-(ethylenedioxy)dibenzoic anhydride] | poly(oxyethyleneoxy-1,3-phenylenecarbonyloxycarbonyl-1,3-phenylene) |  | Polyoxides/ethers/acetals, Polyanhydrides/thioanhydrides |  | *CCOc1cccc(C(=O)OC(=O)c2cccc(O*)c2)c1 | [*]CCOc1cccc(C(=O)OC(=O)c2cccc(O[*])c2)c1 | known | [9 empty] | 510
R1000905 |  |  | P070271 | poly[4,4'-(ethylenedioxy)dibenzoic acid] poly{[4,4'-(ethylenedioxy)dibenzoic acid]-alt-[4,4'-(ethylenedioxy)dibenzoyl dichloride]}poly[4,4'-(ethylenedioxy)dibenzoic anhydride] | poly(oxyethyleneoxy-1,4-phenylenecarbonyloxycarbonyl-1,4-phenylene) |  | Polyoxides/ethers/acetals, Polyanhydrides/thioanhydrides |  | *CCOc1ccc(C(=O)OC(=O)c2ccc(O*)cc2)cc1 | [*]CCOc1ccc(C(=O)OC(=O)c2ccc(O[*])cc2)cc1 | known | 4.4185 | [8 empty] | 488 | 318
R1000906 |  |  | P070273 | poly[3,3'-(propane-1,3-diyldioxy)dibenzoic acid] | poly(oxypropane-1,3-diyloxy-1,3-phenylenecarbonyloxycarbonyl-1,3-phenylene) | poly[3,3'-(trimethylenedioxy)dibenzoic anhydride] poly(oxytrimethyleneoxy-1,3-phenylenecarbonyloxy-carbonyl-1,3-phenylene) | Polyoxides/ethers/acetals, Polyanhydrides/thioanhydrides |  | *CCCOc1cccc(C(=O)OC(=O)c2cccc(O*)c2)c1 | [*]CCCOc1cccc(C(=O)OC(=O)c2cccc(O[*])c2)c1 | known | [9 empty] | 470 | 326
R1000907 |  |  | P070274 | poly[4,4'-(propane-1,3-diyldioxy)dibenzoic acid] poly{[4,4'-(propane-1,3-diyldioxy)dibenzoic acid]-alt-[4,4'-(propane-1,3-diyldioxy)dibenzoyl dichloride]} | poly(oxypropane-1,3-diyloxy-1,4-phenylenecarbonyloxycarbonyl-1,4-phenylene) | poly[4,4'-(trimethylenedioxy)dibenzoic anhydride] poly(oxytrimethyleneoxy-1,4-phenylenecarbonyloxycarbonyl-1,4-phenylene) poly(oxytrimethyleneoxy-p-phenylenecarbonyloxycarbonyl-p-phenylene) | Polyoxides/ethers/acetals, Polyanhydrides/thioanhydrides |  | *CCCOc1ccc(C(=O)OC(=O)c2ccc(O*)cc2)cc1 | [*]CCCOc1ccc(C(=O)OC(=O)c2ccc(O[*])cc2)cc1 | known | 4.317 | [8 empty] | 540 | 368
R1000908 | 50577 |  | P070276 | poly[3,3'-(butane-1,4-diyldioxy)dibenzoic acid] | poly(oxy-1,3-phenylenecarbonyloxycarbonyl-1,3-phenyleneoxybutane-1,4-diyl) | poly[3,3'-(tetramethylenedioxy)dibenzoic anhydride] | Polyoxides/ethers/acetals, Polyanhydrides/thioanhydrides |  | *CCCCOc1cccc(C(=O)OC(=O)c2cccc(O*)c2)c1 | [*]CCCCOc1cccc(C(=O)OC(=O)c2cccc(O[*])c2)c1 | known | [10 empty] | 293
R1000909 |  |  | P070277 | poly[4,4'-(butane-1,4-diyldioxy)dibenzoic acid] | poly(oxybutane-1,4-diyloxy-1,4-phenylenecarbonyloxycarbonyl-1,4-phenylene) | poly[4,4'-(tetramethylenedioxy)dibenzoic anhydride] poly(oxytetramethyleneoxy-1,4-phenylenecarbonyloxycarbonyl-1,4-phenylene) poly(oxytetramethyleneoxy-p-phenylenecarbonyloxycarbonyl-p-phenylene) | Polyoxides/ethers/acetals, Polyanhydrides/thioanhydrides |  | *CCCCOc1ccc(C(=O)OC(=O)c2ccc(O*)cc2)cc1 | [*]CCCCOc1ccc(C(=O)OC(=O)c2ccc(O[*])cc2)cc1 | known | 4.2843 | [9 empty] | 348 |  | 1.29
R1000910 |  |  | P070279 | poly[4,4'-(pentane-1,5-diyldioxy)dibenzoic acid] | poly(oxy-1,4-phenylenecarbonyloxycarbonyl-1,4-phenyleneoxypentane-1,5-diyl) | poly[4,4'-(pentamethylenedioxy)dibenzoic anhydride] | Polyoxides/ethers/acetals, Polyanhydrides/thioanhydrides |  | *CCCCCOc1ccc(C(=O)OC(=O)c2ccc(O*)cc2)cc1 | [*]CCCCCOc1ccc(C(=O)OC(=O)c2ccc(O[*])cc2)cc1 | known | 4.4013 | [9 empty] | 326
R1000911 |  |  | P070280 | 3,3'-(pentane-1,5-diyldioxy)dibenzoic acid | poly(oxy-1,3-phenylenecarbonyloxycarbonyl-1,3-phenyleneoxypentane-1,5-diyl) | poly[3,3'-(pentamethylenedioxy)dibenzoic anhydride] | Polyoxides/ethers/acetals, Polyanhydrides/thioanhydrides |  | *CCCCCOc1cccc(C(=O)OC(=O)c2cccc(O*)c2)c1 | [*]CCCCCOc1cccc(C(=O)OC(=O)c2cccc(O[*])c2)c1 | known | [9 empty] | 449 | 334
R1000912 |  |  | P070281 | poly[3,3'-(hexane-1,6-diyldioxy)dibenzoic acid] | poly(oxy-1,3-phenylenecarbonyloxycarbonyl-1,3-phenyleneoxyhexane-1,6-diyl) poly(oxy-1,3-phenylenecarbonyloxy-carbonyl-1,3-phenyleneoxy-hexamethylene) | poly[3,3'-(hexamethylenedioxy)dibenzoic anhydride] | Polyoxides/ethers/acetals, Polyanhydrides/thioanhydrides |  | *CCCCCCOc1cccc(C(=O)OC(=O)c2cccc(O*)c2)c1 | [*]CCCCCCOc1cccc(C(=O)OC(=O)c2cccc(O[*])c2)c1 | known | [9 empty] | 430
R1000913 |  |  | P070282 | poly[4,4'-(hexane-1,6-diyldioxy)dibenzoic acid] | poly(oxy-1,4-phenylenecarbonyloxycarbonyl-1,4-phenyleneoxyhexane-1,6-diyl) | poly[4,4'-(hexamethylenedioxy)dibenzoic anhydride] | Polyoxides/ethers/acetals, Polyanhydrides/thioanhydrides |  | *CCCCCCOc1ccc(C(=O)OC(=O)c2ccc(O*)cc2)cc1 | [*]CCCCCCOc1ccc(C(=O)OC(=O)c2ccc(O[*])cc2)cc1 | known | 4.3827 | [8 empty] | 430 |  |  | 1.23
R1000914 |  |  | P070283 | poly[4,4'-(oxydimethylene)dibenzoic acid] | poly(oxymethyleneoxymethyleneoxy-1,4-phenylenecarbonyloxycarbonyl-1,4-phenylene) | poly[4,4'-(oxydimethylenedioxy)dibenzoic anhydride] | Polyoxides/ethers/acetals, Polyanhydrides/thioanhydrides |  | *COCOc1ccc(C(=O)OC(=O)c2ccc(O*)cc2)cc1 | [*]COCOc1ccc(C(=O)OC(=O)c2ccc(O[*])cc2)cc1 | known | 4.4493 | [8 empty] | 465 | 335
R1000915 |  |  | P070284 | poly{4,4'-[oxybis(ethyleneoxy)]dibenzoic acid} poly[4,4'-(oxydiethylenedioxy)dibenzoic anhydride] | poly(oxyethyleneoxyethyleneoxy-1,4-phenylenecarbonyloxycarbonyl-1,4-phenylene) |  | Polyoxides/ethers/acetals, Polyanhydrides/thioanhydrides |  | *CCOCCOc1ccc(C(=O)OC(=O)c2ccc(O*)cc2)cc1 | [*]CCOCCOc1ccc(C(=O)OC(=O)c2ccc(O[*])cc2)cc1 | known | [10 empty] | 314
R1000916 |  |  | P070285 | poly{[1-methylethane-1,1-diylbis(4,1-phenyleneoxy)]diacetic acid} | poly[oxy(2-oxoethylene)oxy(1-oxoethylene)oxy-1,4-phenylene(dimethylmethylene)-1,4-phenylene] | poly[(4,4'-isopropylidenediphenylenedioxy)diacetic anhydride] | Polyoxides/ethers/acetals, Polyanhydrides/thioanhydrides |  | *CC(=O)OC(=O)COc1ccc(C(C)(C)c2ccc(O*)cc2)cc1 | [*]CC(=O)OC(=O)COc1ccc(C(C)(C)c2ccc(O[*])cc2)cc1 | known | 4.2779
R1000917 |  |  | P070286 | poly{(isophthaloyl dichloride)-alt-[(1,4-phenylenedioxy)diacetic acid]} poly[isophthalic (p-phenylenedioxy)diacetic anhydride] | poly[oxy(1-oxoethylene)oxy-1,4-phenyleneoxy(2-oxoethylene)oxyisophthaloyl] |  | Polyoxides/ethers/acetals, Polyanhydrides/thioanhydrides |  | *CC(=O)OC(=O)c1cccc(C(=O)OC(=O)COc2ccc(O*)cc2)c1 | [*]CC(=O)OC(=O)c1cccc(C(=O)OC(=O)COc2ccc(O[*])cc2)c1 | known
R1000918 |  |  | P070287 | poly{(terephthaloyl dichloride)-alt-[(1,4-phenylenedioxy)diacetic acid]} | poly[oxy(1-oxoethylene)oxy-1,4-phenyleneoxy(2-oxoethylene)oxyterephthaloyl] | poly[(p-phenylenedioxy)diacetic terephthalic anhydride] | Polyoxides/ethers/acetals, Polyanhydrides/thioanhydrides |  | *CC(=O)OC(=O)c1ccc(C(=O)OC(=O)COc2ccc(O*)cc2)cc1 | [*]CC(=O)OC(=O)c1ccc(C(=O)OC(=O)COc2ccc(O[*])cc2)cc1 | known | [34 empty] | 47.87
R1000919 |  |  | P070290 | poly{(isophthaloyl dichloride)-alt-[4,4'-(ethylenedioxy)dibenzoic acid]} poly[4,4'-(ethylenedioxy)dibenzoic isophthalic anhydride] | poly(oxyethyleneoxy-1,4-phenylenecarbonyloxyisophthaloyloxycarbonyl-1,4-phenylene) |  | Polyoxides/ethers/acetals, Polyanhydrides/thioanhydrides |  | *CCOc1ccc(C(=O)OC(=O)c2cccc(C(=O)OC(=O)c3ccc(O*)cc3)c2)cc1 | [*]CCOc1ccc(C(=O)OC(=O)c2cccc(C(=O)OC(=O)c3ccc(O[*])cc3)c2)cc1 | known
R1000920 |  |  | P070291 | poly{(phthaloyl dichloride)-alt-[4,4'-(ethylenedioxy)dibenzoic acid]} poly[4,4'-(ethylenedioxy)dibenzoic phthalic anhydride] | poly(oxyethyleneoxy-1,4-phenylenecarbonyloxyphthaloyloxycarbonyl-1,4-phenylene) |  | Polyoxides/ethers/acetals, Polyanhydrides/thioanhydrides |  | *CCOc1ccc(C(=O)OC(=O)c2ccccc2C(=O)OC(=O)c2ccc(O*)cc2)cc1 | [*]CCOc1ccc(C(=O)OC(=O)c2ccccc2C(=O)OC(=O)c2ccc(O[*])cc2)cc1 | known
R1000921 |  |  | P070292 | poly{(terephthaloyl dichloride)-alt-[4,4'-(ethylenedioxy)dibenzoic acid]} poly[4,4'-(ethylenedioxy)dibenzoic terephthalic anhydride] | poly(oxyethyleneoxy-1,4-phenylenecarbonyloxyterephthaloyloxycarbonyl-1,4-phenylene) |  | Polyoxides/ethers/acetals, Polyanhydrides/thioanhydrides |  | *CCOc1ccc(C(=O)OC(=O)c2ccc(C(=O)OC(=O)c3ccc(O*)cc3)cc2)cc1 | [*]CCOc1ccc(C(=O)OC(=O)c2ccc(C(=O)OC(=O)c3ccc(O[*])cc3)cc2)cc1 | known
R1000922 |  |  | P070295 | poly{(terephthaloyl dichloride)-alt-[4,4'-(propane-1,3-diyldioxy)dibenzoic acid]} poly[terephthalic 4,4'-(trimethylenedioxy)dibenzoic anhydride] | poly(oxypropane-1,3-diyloxy-1,4-phenylenecarbonyloxyterephthaloyloxycarbonyl-1,4-phenylene) |  | Polyoxides/ethers/acetals, Polyanhydrides/thioanhydrides |  | *CCCOc1ccc(C(=O)OC(=O)c2ccc(C(=O)OC(=O)c3ccc(O*)cc3)cc2)cc1 | [*]CCCOc1ccc(C(=O)OC(=O)c2ccc(C(=O)OC(=O)c3ccc(O[*])cc3)cc2)cc1 | known
R1000923 |  |  | P070296 | poly{(isophthaloyl dichloride)-alt-[4,4'-(propane-1,3-diyldioxy)dibenzoic acid]} poly[isophthalic 4,4'-(trimethylenedioxy)dibenzoic anhydride] | poly(oxypropane-1,3-diyloxy-1,4-phenylenecarbonyloxyisophthaloyloxycarbonyl-1,4-phenylene) |  | Polyoxides/ethers/acetals, Polyanhydrides/thioanhydrides |  | *CCCOc1ccc(C(=O)OC(=O)c2cccc(C(=O)OC(=O)c3ccc(O*)cc3)c2)cc1 | [*]CCCOc1ccc(C(=O)OC(=O)c2cccc(C(=O)OC(=O)c3ccc(O[*])cc3)c2)cc1 | known
R1000924 |  |  | P070297 | poly{(terephthaloyl dichloride)-alt-[3,3'-dimethoxy-4,4'-(propane-1,3-diyldioxy)dibenzoic acid]} | poly[oxypropane-1,3-diyloxy(2-methoxy-1,4-phenylene)carbonyloxyterephthaloyloxycarbonyl(3-methoxy-1,4-phenylene)] | poly[terephthalic 4,4'-(trimethylenedioxy)-3,3'-dimethoxydibenzoic anhydride] | Polyoxides/ethers/acetals, Polyanhydrides/thioanhydrides |  | *CCCOc1ccc(C(=O)OC(=O)c2ccc(C(=O)OC(=O)c3ccc(O*)c(OC)c3)cc2)cc1OC | [*]CCCOc1ccc(C(=O)OC(=O)c2ccc(C(=O)OC(=O)c3ccc(O[*])c(OC)c3)cc2)cc1OC | known
R1000925 |  |  | P070298 | poly{(isophthaloyl dichloride)-alt-[3,3'-dimethoxy-4,4'-(propane-1,3-diyldioxy)dibenzoic acid]} poly[isophthalic 4,4'-(trimethylenedioxy)-3,3'-dimethoxydibenzoic anhydride] | poly[oxypropane-1,3-diyloxy(2-methoxy-1,4-phenylene)carbonyloxyisophthaloyloxycarbonyl(3-methoxy-1,4-phenylene)] |  | Polyoxides/ethers/acetals, Polyanhydrides/thioanhydrides |  | *CCCOc1ccc(C(=O)OC(=O)c2cccc(C(=O)OC(=O)c3ccc(O*)c(OC)c3)c2)cc1OC | [*]CCCOc1ccc(C(=O)OC(=O)c2cccc(C(=O)OC(=O)c3ccc(O[*])c(OC)c3)c2)cc1OC | known
R1000926 |  |  | P070302 | poly{[4,4'-(propane-1,3-diyldioxy)dibenzoic acid]-alt-[(1,4-phenylenedioxy)diacetyl chloride]} | poly[oxy(1-oxoethylene)oxy-1,4-phenyleneoxy(2-oxoethylene)oxycarbonyl-1,4-phenyleneoxypropane-1,3-diyloxy-1,4-phenylenecarbonyl] | poly[(p-phenylenedioxy)diacetic 4,4'-(trimethylenedioxy)dibenzoic anhydride] | Polyoxides/ethers/acetals, Polyanhydrides/thioanhydrides |  | *CC(=O)OC(=O)c1ccc(OCCCOc2ccc(C(=O)OC(=O)COc3ccc(O*)cc3)cc2)cc1 | [*]CC(=O)OC(=O)c1ccc(OCCCOc2ccc(C(=O)OC(=O)COc3ccc(O[*])cc3)cc2)cc1 | known
R1000927 |  |  | P070303 | poly((terephthaloyl dichloride)-alt-{[1-methylethane-1,1-diylbis(4,1-phenyleneoxy)]diacetic acid}) | poly[oxy(2-oxoethylene)oxyterephthaloyloxy(1-oxoethylene)oxy-1,4-phenylene(dimethylmethylene)-1,4-phenylene] | poly[(4,4'-isopropylidenediphenylenedioxy)diacetic terephthalic anhydride] | Polyoxides/ethers/acetals, Polyanhydrides/thioanhydrides |  | *CC(=O)OC(=O)c1ccc(C(=O)OC(=O)COc2ccc(C(C)(C)c3ccc(O*)cc3)cc2)cc1 | [*]CC(=O)OC(=O)c1ccc(C(=O)OC(=O)COc2ccc(C(C)(C)c3ccc(O[*])cc3)cc2)cc1 | known
R1000928 |  |  | P070304 | poly((isophthaloyl dichloride)-alt-{[1-methylethane-1,1-diylbis(4,1-phenyleneoxy)]diacetic acid}) | poly[oxy(2-oxoethylene)oxyisophthaloyloxy(1-oxoethylene)oxy-1,4-phenylene(dimethylmethylene)-1,4-phenylene] | poly[isophthalic (4,4'-isopropylidenediphenylenedioxy)diacetic anhydride] | Polyoxides/ethers/acetals, Polyanhydrides/thioanhydrides |  | *CC(=O)OC(=O)c1cccc(C(=O)OC(=O)COc2ccc(C(C)(C)c3ccc(O*)cc3)cc2)c1 | [*]CC(=O)OC(=O)c1cccc(C(=O)OC(=O)COc2ccc(C(C)(C)c3ccc(O[*])cc3)cc2)c1 | known
R1000929 |  |  | P070305 | poly[(4,4'-oxydiphenol)-alt-phosgene] poly{(4,4'-oxydiphenol)-alt-[bis(trichloromethyl) carbonate]} poly(4,4'-oxydiphenylene carbonate) | poly(oxycarbonyloxy-1,4-phenyleneoxy-1,4-phenylene) |  | Polyoxides/ethers/acetals, Polycarbonates/thiocarbonates |  | *Oc1ccc(Oc2ccc(OC(*)=O)cc2)cc1 | [*]Oc1ccc(Oc2ccc(OC([*])=O)cc2)cc1 | known | 4.7541 | [9 empty] | 391
R1000930 |  |  | P070306 | poly[(1,4-diacetylbenzene)-alt-(6,6''-diamino-3,3'-oxydibenzophenone)] | poly[(4-phenylquinoline-6,2-diyl)oxy(4-phenylquinoline-2,6-diyl)-1,4-phenylene] | poly{[1,1'-(1,4-phenylene)bisethanone]-alt-[3,3''-oxybis(6-aminobenzophenone)]} | Polyoxides/ethers/acetals, Polyimines |  | *c1ccc(-c2ccc3nc(Oc4cc(-c5ccccc5)c5cc(*)ccc5n4)cc(-c4ccccc4)c3c2)cc1 | [*]c1ccc(-c2ccc3nc(Oc4cc(-c5ccccc5)c5cc([*])ccc5n4)cc(-c4ccccc4)c3c2)cc1 | known | 3.4645 | [8 empty] | 728 | 573
R1000931 |  |  | P070307 | poly[(4,4'-diacetylbiphenyl)-alt-(6,6''-diamino-3,3''-oxydibenzophenone)] | poly[(4-phenylquinoline-6,2-diyl)oxy(4-phenylquinoline-2,6-diyl)biphenyl-4,4'-diyl] | poly{(4,4'-diacetylbiphenyl)-alt-[3,3''-oxybis(6-aminobenzophenone)]} | Polyoxides/ethers/acetals, Polyimines |  | *c1ccc(-c2ccc(-c3ccc4nc(Oc5cc(-c6ccccc6)c6cc(*)ccc6n5)cc(-c5ccccc5)c4c3)cc2)cc1 | [*]c1ccc(-c2ccc(-c3ccc4nc(Oc5cc(-c6ccccc6)c6cc([*])ccc6n5)cc(-c5ccccc5)c4c3)cc2)cc1 | known | 3.3775 | [8 empty] | 753 | 581
R1000932 |  |  | P070308 | poly{[1,1'-(oxydi-4,1-phenylene)bisethanone]-alt-(2,2'-dibenzoyl-4,4'-oxydianiline)} | poly[(4-phenylquinoline-6,2-diyl)oxy(4-phenylquinoline-2,6-diyl)-1,4-phenyleneoxy-1,4-phenylene] | poly[(4',4'''-oxydiacetophenone)-alt-(6,6''-diamino-3,3'-oxydibenzophenone)] | Polyoxides/ethers/acetals, Polyimines |  | *c1ccc(Oc2ccc(-c3ccc4nc(Oc5cc(-c6ccccc6)c6cc(*)ccc6n5)cc(-c5ccccc5)c4c3)cc2)cc1 | [*]c1ccc(Oc2ccc(-c3ccc4nc(Oc5cc(-c6ccccc6)c6cc([*])ccc6n5)cc(-c5ccccc5)c4c3)cc2)cc1 | known | [9 empty] | 721 | 539
R1000933 |  |  | P070309 | poly{[4,4'-(1-methylethane-1,1-diyl)diphenol]-alt-(3,6-dichloropyridazine)} | poly[pyridazine-3,6-diyloxy-1,4-phenylene(dimethylmethylene)-1,4-phenyleneoxy] | poly(pyridazine-3,6-diyloxy-1,4-phenyleneisopropylidene-1,4-phenylene oxide) | Polyoxides/ethers/acetals, Polyimines |  | *Oc1ccc(C(C)(C)c2ccc(Oc3ccc(*)nn3)cc2)cc1 | [*]Oc1ccc(C(C)(C)c2ccc(Oc3ccc([*])nn3)cc2)cc1 | known | [9 empty] | 523 | 453
R1000934 |  |  | P070310 | poly({bis[(4-phenylglyoxalyl)phenyl]ether}-alt-(biphenyl-3,3',4,4'-tetramine)) | poly[(3,3'-diphenyl[6,6'-biquinoxaline]-2,2'-diyl)-1,4-phenyleneoxy-1,4-phenylene] poly(3-phenylquinoxaline-6,2-diyl-1,4-phenyleneoxy-1,4-phenylene-3-phenylquinoxaline-2,6-diyl) |  | Polyoxides/ethers/acetals, Polyimines |  | *c1ccc(Oc2ccc(-c3nc4ccc(-c5ccc6nc(*)c(-c7ccccc7)nc6c5)cc4nc3-c3ccccc3)cc2)cc1 | [*]c1ccc(Oc2ccc(-c3nc4ccc(-c5ccc6nc([*])c(-c7ccccc7)nc6c5)cc4nc3-c3ccccc3)cc2)cc1 | known | 2.9354 | [9 empty] | 567 | 823
R1000935 | 50601 |  | P070316 | poly(4,4'-sulfonyldiphenol) poly{[bis(4-chlorophenyl)sulfone]-alt-(4,4'-sulfonyldiphenol)} | poly(oxy-1,4-phenylenesulfonyl-1,4-phenylene) poly(oxy-p-phenylenesulfonyl-p-phenylene) | polyethersulfone(PES) polyethersulfone poly[dichlorodiphenylsulfone-alt-(bisphenol S)] poly(ether sulfone) poly-ether-sulfone | Polyoxides/ethers/acetals, Polysulfones/sulfoxides/sufonates/sulfoamides | PES | *Oc1ccc(S(=O)(=O)c2ccc(*)cc2)cc1 | [*]Oc1ccc(S(=O)(=O)c2ccc([*])cc2)cc1 | known | 4.3172 | [6 empty] | 46.18 |  |  | 503 | 830.5 | 1.37 | 1.01 |  | 3.51 |  | 3.8 |  |  | 3.54 | [15 empty] | 30.2
R1000936 | 50605 |  | P070317 | poly{[4,4'-(1-methylethane-1,1-diyl)diphenol]-alt-[bis(4-chlorophenyl)sulfone]} | poly[oxy-1,4-phenylenesulfonyl-1,4-phenyleneoxy-1,4-phenylene(dimethylmethylene)-1,4-phenylene] | bisphenol-A polysulfone | Polyoxides/ethers/acetals, Polysulfones/sulfoxides/sufonates/sulfoamides | PSF | *Oc1ccc(S(=O)(=O)c2ccc(Oc3ccc(C(C)(C)c4ccc(*)cc4)cc3)cc2)cc1 | [*]Oc1ccc(S(=O)(=O)c2ccc(Oc3ccc(C(C)(C)c4ccc([*])cc4)cc3)cc2)cc1 | known | [9 empty] | 517 | 449 | 773.6 | 1.25 |  |  |  |  | 3.18 |  |  | 3.1 |  |  | 2.6634 | 0.25 | 5.6 | 13 | 0.25 | 1.4 | 14 |  |  | 1.632 |  |  | 0.18 | 36.4 | 0.156
R1000937 |  |  | P070318 | poly(1,4-cyclohexyleneoxymethylene oxide) | poly(oxymethyleneoxycyclohexane-1,4-diyl) |  | Polyoxides/ethers/acetals |  | *COC1CCC(O*)CC1 | [*]COC1CCC(O[*])CC1 | known | 6.3134 | [8 empty] | 482
R1000938 |  |  | P070319 | poly[(2,2'-oxydiethanol)-alt-(phthalic acid)] | poly(oxyethyleneoxyethyleneoxyphthaloyl) | poly(diethylene glycol phthalate) poly(oxydiethylene phthalate) | Polyoxides/ethers/acetals, Polyesters/thioesters |  | *CCOCCOC(=O)c1ccccc1C(=O)O* | [*]CCOCCOC(=O)c1ccccc1C(=O)O[*] | known | [9 empty] | 283
R1000939 |  |  | P070320 | poly{2,2'-[butane-1,3-diylbis(oxy-3-methoxy-1,4-phenylenecarbonyloxy)]diethanol} poly[ethylene 3,3'-dimethoxy-4,4'-(tetramethylene dioxy)dibenzoate] | poly[oxyethyleneoxycarbonyl(3-methoxy-1,4-phenylene)oxybutane-1,4-diyloxy(2-methoxy-1,4-phenylene)carbonyl] |  | Polyoxides/ethers/acetals, Polyesters/thioesters |  | *CCCCOc1ccc(C(=O)OCCOC(=O)c2ccc(O*)c(OC)c2)cc1OC | [*]CCCCOc1ccc(C(=O)OCCOC(=O)c2ccc(O[*])c(OC)c2)cc1OC | known
R1000940 |  |  | P070321 | poly(heptanal) poly(enanthaldehyde) | poly(oxyhexylmethylene) | poly(oxyheptane-1,1-diyl) poly(oxyheptylidene) | Polyoxides/ethers/acetals |  | *OC(*)CCCCCC | [*]OC([*])CCCCCC | known | [9 empty] | 386 | 157
R1000941 |  |  | P070323 | poly(oxydiethylene oxalate) | poly(oxyoxalyloxyethyleneoxyethylene) poly(oxyethanedioyloxyethyleneoxyethylene) | poly[di(oxyethylene)oxyoxalyl] | Polyoxides/ethers/acetals, Polyesters/thioesters |  | *CCOCCOC(=O)C(=O)O* | [*]CCOCCOC(=O)C(=O)O[*] | known | 5.9165 | [9 empty] | 265
R1000942 |  |  | P070324 | poly(diethylene glycol malonate) poly(oxydiethylene malonate) | poly(oxyethyleneoxyethyleneoxymalonyl) poly(oxyethyleneoxyethyleneoxypropanedioyl) | poly[di(oxyethylene)oxymalonyl] | Polyoxides/ethers/acetals, Polyesters/thioesters |  | *CCOCCOC(=O)CC(=O)O* | [*]CCOCCOC(=O)CC(=O)O[*] | known | 6.2374 | [9 empty] | 244
R1000943 |  |  | P070325 | poly(oxydiethylene methylmalonate) | poly[oxyethyleneoxyethyleneoxy(2-methylmalonyl)] poly[oxyethyleneoxyethyleneoxy(2-methylpropanedioyl)] | poly[di(oxyethylene)oxymethylmalonyl] | Polyoxides/ethers/acetals, Polyesters/thioesters |  | *CCOCCOC(=O)C(C)C(=O)O* | [*]CCOCCOC(=O)C(C)C(=O)O[*] | known | 6.4398 | [9 empty] | 244
R1000944 |  |  | P070326 | poly[(2,2'-oxydiethanol)-alt-(dimethyl 2-propylpropanedioate)] | poly(oxyethyleneoxyethyleneoxy-2-propylmalonyl) poly(oxyethyleneoxyethyleneoxy-2-propylpropanedioyl) | poly[(diethylene glycol)-alt-(dimethyl 2-propylpropanedioate)] poly[di(oxyethylene)oxypropylmalonyl] poly(oxydiethylene propylmalonate) | Polyoxides/ethers/acetals, Polyesters/thioesters |  | *CCOCCOC(=O)C(CCC)C(=O)O* | [*]CCOCCOC(=O)C(CCC)C(=O)O[*] | known | 6.4978 | [9 empty] | 235
R1000945 |  |  | P070327 | poly(oxydiethylene pentylmalonate) | poly(oxyethyleneoxyethyleneoxy-2-pentylmalonyl) poly(oxyethyleneoxyethyleneoxy-2-pentylpropanedioyl) | poly[di(oxyethylene)oxypentylmalonyl] | Polyoxides/ethers/acetals, Polyesters/thioesters |  | *CCOCCOC(=O)C(CCCCC)C(=O)O* | [*]CCOCCOC(=O)C(CCCCC)C(=O)O[*] | known | [10 empty] | 226
R1000946 |  |  | P070328 | poly(oxydiethylene heptylmalonate) | poly[oxyethyleneoxyethyleneoxy(2-heptylmalonyl)] poly[oxyethyleneoxyethyleneoxy(2-heptylpropanedioyl)] | poly[di(oxyethylene)oxyheptylmalonyl] | Polyoxides/ethers/acetals, Polyesters/thioesters |  | *CCOCCOC(=O)C(CCCCCCC)C(=O)O* | [*]CCOCCOC(=O)C(CCCCCCC)C(=O)O[*] | known | 6.4036 | [9 empty] | 215
R1000947 |  |  | P070329 | poly(oxydiethylene nonylmalonate) | poly[oxyethyleneoxyethyleneoxy(2-nonylmalonyl)] poly[oxyethyleneoxyethyleneoxy(2-nonylpropanedioyl)] | poly[di(oxyethylene)oxynonylmalonyl] | Polyoxides/ethers/acetals, Polyesters/thioesters |  | *CCOCCOC(=O)C(CCCCCCCCC)C(=O)O* | [*]CCOCCOC(=O)C(CCCCCCCCC)C(=O)O[*] | known | [10 empty] | 214
R1000948 | 50783 |  | P070330 | poly(oxydiethylene succinate) | poly(oxyethyleneoxyethyleneoxysuccinyl) poly(oxyethyleneoxyethyleneoxybutanedioyl) | poly[di(oxyethylene)oxysuccinyl] | Polyoxides/ethers/acetals, Polyesters/thioesters |  | *CCOCCOC(=O)CCC(=O)O* | [*]CCOCCOC(=O)CCC(=O)O[*] | known | 6.5538 | [8 empty] | 262 | 244
R1000949 |  |  | P070331 | poly(oxydiethylene glutarate) | poly(oxyethyleneoxyethyleneoxyglutaryl) poly(oxyethyleneoxyethyleneoxypentanedioyl) | poly[di(oxyethylene)oxyglutaryl] | Polyoxides/ethers/acetals, Polyesters/thioesters |  | *CCOCCOC(=O)CCCC(=O)O* | [*]CCOCCOC(=O)CCCC(=O)O[*] | known | 6.4269 | [8 empty] | 243 | 226
R1000950 |  |  | P070332 | poly(oxydiethylene adipate) | poly(oxyethyleneoxyethyleneoxyhexanedioyl) poly(oxyethyleneoxyethyleneoxyadipoyl) | poly[(diethylene glycol)-alt-(adipic acid)] poly[(2,2'-oxydiethanol)-alt-(adipic acid)] poly[di(oxyethylene)oxyadipoyl] | Polyoxides/ethers/acetals, Polyesters/thioesters |  | *CCOCCOC(=O)CCCCC(=O)O* | [*]CCOCCOC(=O)CCCCC(=O)O[*] | known | [9 empty] | 244 | 218 | 473 | 1.19 | [10 empty] | 2.1638 | [8 empty] | 1.471
R1000951 |  |  | P070333 | poly(oxydiethylene pimelate) | poly(oxyethyleneoxyethyleneoxyheptanedioyl) poly[di(oxyethylene)oxypimeloyl] |  | Polyoxides/ethers/acetals, Polyesters/thioesters |  | *CCOCCOC(=O)CCCCCC(=O)O* | [*]CCOCCOC(=O)CCCCCC(=O)O[*] | known | 6.5004 | [9 empty] | 213
R1000952 |  |  | P070334 | poly(oxydiethylene suberate) | poly(oxyethyleneoxyethyleneoxyoctanedioyl) poly[di(oxyethylene)oxysuberoyl] |  | Polyoxides/ethers/acetals, Polyesters/thioesters |  | *CCOCCOC(=O)CCCCCCC(=O)O* | [*]CCOCCOC(=O)CCCCCCC(=O)O[*] | known | 6.7743 | [8 empty] | 301 | 212
R1000953 |  |  | P070335 | poly(diethylene glycol octadecanedioate) | poly(oxyethyleneoxyethyleneoxyoctadecanedioyl) poly[di(oxyethylene)oxyoctadecanedioyl] |  | Polyoxides/ethers/acetals, Polyesters/thioesters |  | *CCOCCOC(=O)CCCCCCCCCCCCCCCCC(=O)O* | [*]CCOCCOC(=O)CCCCCCCCCCCCCCCCC(=O)O[*] | known | 6.2057 | [9 empty] | 205
R1000954 |  |  | P070337 | poly[ethylene 4,4'-(2,2-butylidene)dibenzoate] | poly[oxyethyleneoxycarbonyl-1,4-phenylene(ethylmethylmethylene)-1,4-phenylenecarbonyl] | poly[oxyethyleneoxycarbonyl-1,4-phenylene(1-methylpropane-1,1-diyl)-1,4-phenylenecarbonyl] poly(oxyethyleneoxycarbonyl-1,4-phenylene-sec-butylidene-1,4-phenylenecarbonyl) | Polyesters/thioesters |  | *CCOC(=O)c1ccc(C(C)(CC)c2ccc(C(=O)O*)cc2)cc1 | [*]CCOC(=O)c1ccc(C(C)(CC)c2ccc(C(=O)O[*])cc2)cc1 | known | [8 empty] | 2.2753 |  | 354
R1000955 |  |  | P070339 | poly((4,4'-oxydianiline)-alt-{3,3'-bis[4-(chlorocarbonyl)phenyl]phthalide}) | poly[(3-oxo-1,3-dihydroisobenzofuran-1,1-diyl)-1,4-phenylenecarbonylimino-1,4-phenyleneoxy-1,4-phenyleneiminocarbonyl-1,4-phenylene] | poly(3-oxo-1,3-dihydroisobenzofuran-1-ylidene-1,4-phenylenecarbonylimino-1,4-phenyleneoxy-1,4-phenyleneiminocarbonyl-1,4-phenylene) poly(oxy-1,4-phenyleneiminocarbonyl-4,4'-diphenylphthalidediylcarbonylimino-1,4-phenylene) | Polyoxides/ethers/acetals, Polyesters/thioesters, Polyamides/thioamides |  | *c1ccc(C(=O)Nc2ccc(Oc3ccc(NC(=O)c4ccc(C5(*)OC(=O)c6ccccc65)cc4)cc3)cc2)cc1 | [*]c1ccc(C(=O)Nc2ccc(Oc3ccc(NC(=O)c4ccc(C5([*])OC(=O)c6ccccc65)cc4)cc3)cc2)cc1 | known | [11 empty] | 633
R1000956 |  |  | P070340 | poly{[3,3'-bis(4-aminophenyl)phthalide]-alt-[4,4'-oxybis(benzoyl chloride)]} | poly[(3-oxo-1,3-dihydroisobenzofuran-1,1-diyl)-1,4-phenyleneiminocarbonyl-1,4-phenyleneoxy-1,4-phenylenecarbonylimino-1,4-phenylene] | poly(3-oxo-1,3-dihydroisobenzofuran-1-ylidene-1,4-phenyleneiminocarbonyl-1,4-phenyleneoxy-1,4-phenylenecarbonylimino-1,4-phenylene) poly(4,4'-diphenylphthalidediyl 4,4'-oxydiphenylenedicarboxamide) | Polyoxides/ethers/acetals, Polyesters/thioesters, Polyamides/thioamides |  | *c1ccc(NC(=O)c2ccc(Oc3ccc(C(=O)Nc4ccc(C5(*)OC(=O)c6ccccc65)cc4)cc3)cc2)cc1 | [*]c1ccc(NC(=O)c2ccc(Oc3ccc(C(=O)Nc4ccc(C5([*])OC(=O)c6ccccc65)cc4)cc3)cc2)cc1 | known
R1000957 |  |  | P070341 |  | poly([6,7'-biquinoxaline]-2,2'-diyl-1,4-phenyleneoxy-1,4-phenylene) poly(quinoxaline-2,7-diyl-quinoxaline-7,3-diyl-1,4-phenyleneoxy-1,4-phenylene) |  | Polyoxides/ethers/acetals, Polyimines |  | *c1ccc(Oc2ccc(-c3cnc4ccc(-c5ccc6nc(*)cnc6c5)cc4n3)cc2)cc1 | [*]c1ccc(Oc2ccc(-c3cnc4ccc(-c5ccc6nc([*])cnc6c5)cc4n3)cc2)cc1 | known | 3.1515 | [9 empty] | 553 | 768
R1000958 |  |  | P070348 |  | poly([7,7'-biquinoxaline]-2,2'-diyl-1,4-phenyleneoxy-1,4-phenyleneoxy-1,4-phenylene) poly[quinoxaline-2,7-diyl-quinoxaline-7,2-diyldi(1,4-phenyleneoxy)-1,4-phenylene] |  | Polyoxides/ethers/acetals, Polyimines |  | *c1ccc(Oc2ccc(Oc3ccc(-c4cnc5ccc(-c6ccc7ncc(*)nc7c6)cc5n4)cc3)cc2)cc1 | [*]c1ccc(Oc2ccc(Oc3ccc(-c4cnc5ccc(-c6ccc7ncc([*])nc7c6)cc5n4)cc3)cc2)cc1 | known | [10 empty] | 508
R1000959 |  |  | P070349 |  | poly([7,7'-biquinoxaline]-2,2'-diyl-1,4-phenyleneoxy-1,4-phenyleneoxy-1,4-phenyleneoxy-1,4-phenylene) poly[quinoxaline-2,7-diyl-quinoxaline-7,2-diyl-1,4-phenylenetri(oxy-p-phenylene)] poly[quinoxaline-2,7-diyl-quinoxaline-7,2-diyltri(1,4-phenyleneoxy)-1,4-phenylene] |  | Polyoxides/ethers/acetals, Polyimines |  | *c1ccc(Oc2ccc(Oc3ccc(Oc4ccc(-c5cnc6ccc(-c7ccc8ncc(*)nc8c7)cc6n5)cc4)cc3)cc2)cc1 | [*]c1ccc(Oc2ccc(Oc3ccc(Oc4ccc(-c5cnc6ccc(-c7ccc8ncc([*])nc8c7)cc6n5)cc4)cc3)cc2)cc1 | known | [10 empty] | 489
R1000960 |  |  | P070350 |  | poly(quinoxaline-2,7-diyloxyquinoxaline-7,2-diyl-1,4-phenylene) poly(quinoxaline-2,7-diyloxy-quinoxaline-7,2-diyl-1,4-phenylene) |  | Polyoxides/ethers/acetals, Polyimines |  | *c1ccc(-c2cnc3ccc(Oc4ccc5ncc(*)nc5c4)cc3n2)cc1 | [*]c1ccc(-c2cnc3ccc(Oc4ccc5ncc([*])nc5c4)cc3n2)cc1 | known | 3.3633 | [9 empty] | 579 | 753
R1000961 |  |  | P070351 |  | poly(quinoxaline-2,6-diyloxyquinoxaline-7,2-diyl-1,4-phenyleneoxy-1,4-phenylene) |  | Polyoxides/ethers/acetals, Polyimines |  | *c1ccc(Oc2ccc(-c3cnc4ccc(Oc5ccc6nc(*)cnc6c5)cc4n3)cc2)cc1 | [*]c1ccc(Oc2ccc(-c3cnc4ccc(Oc5ccc6nc([*])cnc6c5)cc4n3)cc2)cc1 | known | [10 empty] | 543 | 748
R1000962 |  |  | P070352 | poly{[4-(phenylglyoxyloyl)benzil]-alt-[4,4'-oxybis(o-phenylenediamine)]} | poly[(3-phenylquinoxaline-2,7-diyl)oxy(3-phenylquinoxaline-7,2-diyl)-1,4-phenylene] poly(3-phenylquinoxaline-2,7-diyloxy-3-phenylquinoxaline-7,2-diyl-1,4-phenylene) poly(3-phenylquinoxaline-2,7-diyloxy-3-phenylquinoxaline-7,2-diyl-p-phenylene) |  | Polyoxides/ethers/acetals, Polyimines |  | *c1ccc(-c2nc3cc(Oc4ccc5nc(-c6ccccc6)c(*)nc5c4)ccc3nc2-c2ccccc2)cc1 | [*]c1ccc(-c2nc3cc(Oc4ccc5nc(-c6ccccc6)c([*])nc5c4)ccc3nc2-c2ccccc2)cc1 | known | [10 empty] | 542 | 772.5
R1000963 |  |  | P070353 | poly{[1,1'-(1,3-phenylene)bis(2-phenylethanedione)]-alt-[4,4'-oxybis(o-phenylenediamine)]} | poly[(3-phenylquinoxaline-2,7-diyl)oxy(3-phenylquinoxaline-7,2-diyl)-1,3-phenylene] poly(3-phenylquinoxaline-2,7-diyloxy-3-phenylquinoxaline-7,2-diyl-1,3-phenylene) poly(3-phenylquinoxaline-2,7-diyloxy-3-phenylquinoxaline-7,2-diyl-m-phenylene) |  | Polyoxides/ethers/acetals, Polyimines |  | *c1cccc(-c2nc3cc(Oc4ccc5nc(-c6ccccc6)c(*)nc5c4)ccc3nc2-c2ccccc2)c1 | [*]c1cccc(-c2nc3cc(Oc4ccc5nc(-c6ccccc6)c([*])nc5c4)ccc3nc2-c2ccccc2)c1 | known | [10 empty] | 526 | 793
R1000964 |  |  | P070355 | poly[oxybis(oxydi-p-phenylene)ketone] | poly(oxy-1,4-phenyleneoxy-1,4-phenyleneoxy-1,4-phenylenecarbonyl-1,4-phenylene) |  | Polyoxides/ethers/acetals, Polyketones/thioketones |  | *Oc1ccc(Oc2ccc(Oc3ccc(C(=O)c4ccc(*)cc4)cc3)cc2)cc1 | [*]Oc1ccc(Oc2ccc(Oc3ccc(C(=O)c4ccc([*])cc4)cc3)cc2)cc1 | known | [9 empty] | 588 | 423 | 805
R1000965 |  |  | P070356 | poly[methylenebis(oxydi-p-phenylene)sulfone] | poly(oxy-1,4-phenylenesulfonyl-1,4-phenyleneoxy-1,4-phenylenemethylene-1,4-phenylene) | bisphenol-F polysulfone | Polyoxides/ethers/acetals, Polysulfones/sulfoxides/sufonates/sulfoamides | PSF-F | *Oc1ccc(S(=O)(=O)c2ccc(Oc3ccc(Cc4ccc(*)cc4)cc3)cc2)cc1 | [*]Oc1ccc(S(=O)(=O)c2ccc(Oc3ccc(Cc4ccc([*])cc4)cc3)cc2)cc1 | known | [10 empty] | 458.2 |  | 1.28 | [11 empty] | 0.19 |  | 10 | 0.2 | 1.1 | 10.6 | [7 empty] | 0.151
R1000966 |  |  | P070357 | poly({bis[4-(phenylglyoxalyl)phenyl]ether}-alt-(3,3',4,4'-tetraaminobenzophenone)) | poly[(3-phenylquinoxaline-2,7-diyl)carbonyl(3-phenylquinoxaline-7,2-diyl)-1,4-phenyleneoxy-1,4-phenylene] poly(3-phenylquinoxaline-2,7-diylcarbonyl-3-phenylquinoxaline-7,2-diyl-1,4-phenyleneoxy-1,4-phenylene) |  | Polyoxides/ethers/acetals, Polyimines, Polyketones/thioketones |  | *C(=O)c1ccc2nc(-c3ccccc3)c(-c3ccc(Oc4ccc(-c5nc6cc(*)ccc6nc5-c5ccccc5)cc4)cc3)nc2c1 | [*]C(=O)c1ccc2nc(-c3ccccc3)c(-c3ccc(Oc4ccc(-c5nc6cc([*])ccc6nc5-c5ccccc5)cc4)cc3)nc2c1 | known | [10 empty] | 516 | 783
R1000967 |  |  | P070359 | poly({bis[4-(phenylglyoxalyl)phenyl] ether}-alt-(3,3',4,4'-tetraaminodiphenyl sulfone)) | poly[(3-phenylquinoxaline-2,7-diyl)sulfonyl(3-phenylquinoxaline-7,2-diyl)-1,4-phenyleneoxy-1,4-phenylene] poly(3-phenylquinoxaline-2,7-diylsulfonyl-3-phenylquinoxaline-7,2-diyl-1,4-phenyleneoxy-1,4-phenylene) |  | Polyoxides/ethers/acetals, Polyimines, Polysulfones/sulfoxides/sufonates/sulfoamides |  | *c1ccc(Oc2ccc(-c3nc4cc(S(=O)(=O)c5ccc6nc(-c7ccccc7)c(*)nc6c5)ccc4nc3-c3ccccc3)cc2)cc1 | [*]c1ccc(Oc2ccc(-c3nc4cc(S(=O)(=O)c5ccc6nc(-c7ccccc7)c([*])nc6c5)ccc4nc3-c3ccccc3)cc2)cc1 | known | [10 empty] | 468 | 763
R1000968 |  |  | P070360 |  | poly([6,7'-biquinoxaline]-2,2'-diyl-1,4-phenyleneoxy-1,4-phenyleneoxy-1,4-phenyleneoxy-1,4-phenylene) poly[quinoxaline-2,7-diyl-quinoxaline-7,3-diyl-1,4-phenylene-tri(oxy-1,4-phenylene)] |  | Polyoxides/ethers/acetals, Polyimines |  | *c1ccc(Oc2ccc(Oc3ccc(Oc4ccc(-c5cnc6ccc(-c7ccc8nc(*)cnc8c7)cc6n5)cc4)cc3)cc2)cc1 | [*]c1ccc(Oc2ccc(Oc3ccc(Oc4ccc(-c5cnc6ccc(-c7ccc8nc([*])cnc8c7)cc6n5)cc4)cc3)cc2)cc1 | known | [10 empty] | 489
R1000969 |  |  | P070361 |  | poly([6,7'-biquinoxaline]-2,2'-diyl-1,4-phenyleneoxy-1,4-phenyleneoxy-1,4-phenylene) poly[quinoxaline-2,7-diyl-quinoxaline-7,3-diyl-1,4-phenylene-di(oxy-1,4-phenylene)] |  | Polyoxides/ethers/acetals, Polyimines |  | *c1ccc(Oc2ccc(Oc3ccc(-c4cnc5ccc(-c6ccc7nc(*)cnc7c6)cc5n4)cc3)cc2)cc1 | [*]c1ccc(Oc2ccc(Oc3ccc(-c4cnc5ccc(-c6ccc7nc([*])cnc7c6)cc5n4)cc3)cc2)cc1 | known | [10 empty] | 508
R1000970 |  |  | P070362 |  | poly([7,7'-biquinoxaline]-2,2'-diyl-1,4-phenyleneoxy-1,4-phenylene) poly(quinoxaline-2,7-diyl-quinoxaline-7,2-diyl-1,4-phenyleneoxy-1,4-phenylene) |  | Polyoxides/ethers/acetals, Polyimines |  | *c1ccc(Oc2ccc(-c3cnc4ccc(-c5ccc6ncc(*)nc6c5)cc4n3)cc2)cc1 | [*]c1ccc(Oc2ccc(-c3cnc4ccc(-c5ccc6ncc([*])nc6c5)cc4n3)cc2)cc1 | known | 3.2298 | [9 empty] | 578
R1000971 |  |  | P070363 |  | poly(quinoxaline-2,6-diyloxyquinoxaline-6,2-diyl-1,4-phenylene) poly(quinoxaline-3,7-diyloxy-quinoxaline-7,3-diyl-1,4-phenylene) |  | Polyoxides/ethers/acetals, Polyimines |  | *c1ccc(-c2cnc3cc(Oc4ccc5nc(*)cnc5c4)ccc3n2)cc1 | [*]c1ccc(-c2cnc3cc(Oc4ccc5nc([*])cnc5c4)ccc3n2)cc1 | known | 3.3179 | [9 empty] | 579
R1000972 |  |  | P070364 |  | poly(1,4,5,8-tetraazaanthracene-2,6-diyl-1,4-phenyleneoxy-1,4-phenylene) poly(pyrazino-[2,3-g]quinoxaline-2,7-diyl-1,4-phenyleneoxy-1,4-phenylene) |  | Polyoxides/ethers/acetals, Polyimines |  | *c1ccc(Oc2ccc(-c3cnc4cc5nc(*)cnc5cc4n3)cc2)cc1 | [*]c1ccc(Oc2ccc(-c3cnc4cc5nc([*])cnc5cc4n3)cc2)cc1 | known | 2.6218 | [9 empty] | 626
R1000973 |  |  | P070365 | poly({bis(4-(phenylglyoxalyl)phenyl] ether}-alt-[4,4'-oxybis(o-phenylenediamine)]) | poly[(3-phenylquinoxaline-2,7-diyl)oxy(3-phenylquinoxaline-7,2-diyl)-1,4-phenyleneoxy-1,4-phenylene] poly(3-phenylquinoxaline-2,7-diyloxy-3-phenylquinoxaline-7,2-diyl-1,4-phenyleneoxy-1,4-phenylene) poly(3-phenylquinoxaline-2,7-diyloxy-3-phenylquinoxaline-7,2-diyl-p-phenyleneoxy-p-phenylene) |  | Polyoxides/ethers/acetals, Polyimines |  | *c1ccc(Oc2ccc(-c3nc4cc(Oc5ccc6nc(-c7ccccc7)c(*)nc6c5)ccc4nc3-c3ccccc3)cc2)cc1 | [*]c1ccc(Oc2ccc(-c3nc4cc(Oc5ccc6nc(-c7ccccc7)c([*])nc6c5)ccc4nc3-c3ccccc3)cc2)cc1 | known | [10 empty] | 531 | 783 | [11 empty] | 2.8858 | [8 empty] | 1.69875
R1000974 |  |  | P070366 | poly(quinoxaline) | poly[(3,3'-diphenyl[7,7'-biquinoxaline]-2,2'-diyl)-1,4-phenyleneoxy-1,4-phenylene] poly(3-phenylquinoxaline-2,7-diyl-3-phenylquinoxaline-7,2-diyl-1,4-phenyleneoxy-1,4-phenylene) poly[3,9-diphenylfuro[2,3-g:4,5-g](diquinoxaline-2,10-diyl)-p-phenyleneoxy-p-phenylene] |  | Polyoxides/ethers/acetals, Polyimines |  | *c1ccc(Oc2ccc(-c3nc4cc(-c5ccc6nc(-c7ccccc7)c(*)nc6c5)ccc4nc3-c3ccccc3)cc2)cc1 | [*]c1ccc(Oc2ccc(-c3nc4cc(-c5ccc6nc(-c7ccccc7)c([*])nc6c5)ccc4nc3-c3ccccc3)cc2)cc1 | known | 3.1231 | [9 empty] | 573 | 828
R1000975 |  |  | P070367 |  | poly[(3-phenylquinoxaline-2,6-diyl)oxy(3-phenylquinoxaline-6,2-diyl)-1,3-phenylene] poly(2-phenylquinoxaline-3,7-diyloxy-2-phenylquinoxaline-7,3-diyl-1,3-phenylene) |  | Polyoxides/ethers/acetals, Polyimines |  | *c1cccc(-c2nc3ccc(Oc4ccc5nc(*)c(-c6ccccc6)nc5c4)cc3nc2-c2ccccc2)c1 | [*]c1cccc(-c2nc3ccc(Oc4ccc5nc([*])c(-c6ccccc6)nc5c4)cc3nc2-c2ccccc2)c1 | known | [10 empty] | 543
R1000976 |  |  | P070368 |  | poly[(3-phenylquinoxaline-2,6-diyl)oxy(3-phenylquinoxaline-6,2-diyl)-1,4-phenylene] poly(2-phenylquinoxaline-3,7-diyloxy-2-phenylquinoxaline-7,3-diyl-1,4-phenylene) |  | Polyoxides/ethers/acetals, Polyimines |  | *c1ccc(-c2nc3ccc(Oc4ccc5nc(*)c(-c6ccccc6)nc5c4)cc3nc2-c2ccccc2)cc1 | [*]c1ccc(-c2nc3ccc(Oc4ccc5nc([*])c(-c6ccccc6)nc5c4)cc3nc2-c2ccccc2)cc1 | known | 3.199 | [9 empty] | 577
R1000977 | 10122 |  | P070369 | poly{[2-(chloromethyl)oxirane]-alt-[4,4'-(1-methylethane-1,1-diyl)diphenol]} poly(4,4'-isopropylidenediphenyleneoxy-2-hydroxytrimethylene oxide) poly[(bisphenol A)-co-epichlorohydrin] | poly[oxy(2-hydroxypropane-1,3-diyl)oxy-1,4-phenylene(dimethylmethylene)-1,4-phenylene] | polyhydroxy ether | Polyoxides/ethers/acetals | PH | *CC(O)COc1ccc(C(C)(C)c2ccc(O*)cc2)cc1 | [*]CC(O)COc1ccc(C(C)(C)c2ccc(O[*])cc2)cc1 | known | [10 empty] | 373 | 645 | 1.2 |  | 22.1 | [8 empty] | 2.0164 | 0.019 |  | 2.5 | 0.015 | 0.1 |  |  |  | 1.42 |  |  | 0.24 |  | 0.117
R1000978 |  |  | P070370 | poly(bisphenol-F/epichlorohydrin) | poly[oxy(2-hydroxypropane-1,3-diyl)oxy-1,4-phenylenemethylene-1,4-phenylene] | poly(oxy-2-hydroxytrimethyleneoxy-1,4-phenylenemethylene-1,4-phenylene) | Polyoxides/ethers/acetals |  | *CC(O)COc1ccc(Cc2ccc(O*)cc2)cc1 | [*]CC(O)COc1ccc(Cc2ccc(O[*])cc2)cc1 | known | [10 empty] | 353
R1000979 |  |  | P070371 | poly(bisphenolsulfone-alt-epichlorohydrin) | poly[oxy(2-hydroxypropane-1,3-diyl)oxy-1,4-phenylenesulfonyl-1,4-phenylene] | poly(oxy-2-hydroxytrimethyleneoxy-1,4-phenylenesulfonyl-1,4-phenylene) | Polyoxides/ethers/acetals, Polysulfones/sulfoxides/sufonates/sulfoamides |  | *CC(O)COc1ccc(S(=O)(=O)c2ccc(O*)cc2)cc1 | [*]CC(O)COc1ccc(S(=O)(=O)c2ccc(O[*])cc2)cc1 | known | [10 empty] | 428 |  | 1.38
R1000980 | 459 |  | P070372 | poly(beta,beta'-diiodoperfluoroethyl ether) | poly[oxy(1,1,2,2,3,3,4,4-octafluorobutane-1,4-diyl)] | poly(oxy-1,1,2,2,3,3,4,4-octafluorotetramethylene) poly(oxyoctafluorotetramethylene) | Polyoxides/ethers/acetals |  | *OC(F)(F)C(F)(F)C(F)(F)C(*)(F)F | [*]OC(F)(F)C(F)(F)C(F)(F)C([*])(F)F | known | 9.0549 |  |  |  | 8.7307 | [6 empty] | 722 | 1.73 | [10 empty] | 1.6835 | [8 empty] | 1.2975
R1000981 |  |  | P070376 | poly(1,2-dodecene oxide) | poly[oxy(1-decylethylene)] poly(oxy-1-decylethylene) |  | Polyoxides/ethers/acetals |  | *CC(CCCCCCCCCC)O* | [*]CC(CCCCCCCCCC)O[*] | known | 5.8339 | [8 empty] | 327 | 232
R1000982 |  |  | P070377 | poly(4,4,4-trichloro-1,2-epoxybutane) | poly{oxy[1-(2,2,2-trichloroethyl)ethylene]} poly[oxy-1-(2,2,2-trichloroethyl)ethylene] poly(oxy-2,2,2-trichloroethylethylene) |  | Polyoxides/ethers/acetals |  | *CC(CC(Cl)(Cl)Cl)O* | [*]CC(CC(Cl)(Cl)Cl)O[*] | known | [10 empty] | 271
R1000983 |  |  | P070378 | poly(2-methyloxetane) | poly[oxy(1-methylpropane-1,3-diyl)] | poly(oxy-1-methyltrimethylene) | Polyoxides/ethers/acetals |  | *CCC(C)O* | [*]CCC(C)O[*] | known | 6.0172 | [9 empty] | 223
R1000984 |  |  | P070379 | poly(3-methyloxetane) | poly[oxy(2-methylpropane-1,3-diyl)] | poly(oxy-2-methyltrimethylene) | Polyoxides/ethers/acetals |  | *CC(C)CO* | [*]CC(C)CO[*] | known | 5.976 |  |  |  | 7.3501 | [5 empty] | 218
R1000985 |  |  | P070380 | poly(p-biphenylyl glycidyl ether) | poly{oxy[1-(biphenyl-4-yloxymethyl)ethylene]} |  | Polyoxides/ethers/acetals |  | *CC(COc1ccc(-c2ccccc2)cc1)O* | [*]CC(COc1ccc(-c2ccccc2)cc1)O[*] | known
R1000986 | 50639 |  | P070381 | poly[3-ethyl-3-(chloromethyl)oxacyclobutane] | poly{oxy[2-(chloromethyl)-2-ethylpropane-1,3-diyl]} | poly(oxy-2-chloromethyl-2-ethyltrimethylene) | Polyoxides/ethers/acetals |  | *CC(CC)(CCl)CO* | [*]CC(CC)(CCl)CO[*] | known | 6.1616 | [9 empty] | 293
R1000987 |  |  | P070382 |  | poly[oxy(1-chloromethylethylene)oxyethylene] |  | Polyoxides/ethers/acetals |  | *CCOCC(CCl)O* | [*]CCOCC(CCl)O[*] | known
R1000988 |  |  | P070383 | poly(heptafluoroisopropyl glycidyl ether) | poly{oxy[1-(1,2,2,2-tetrafluoro-1-trifluoromethylethoxymethyl)ethylene]} poly[oxy-1-(1,2,2,2-tetrafluoro-1-trifluoroethoxymethyl)ethylene] poly[oxy-1-(heptafluoro-2-propoxymethyl)ethylene] |  | Polyoxides/ethers/acetals |  | *CC(COC(F)(C(F)(F)F)C(F)(F)F)O* | [*]CC(COC(F)(C(F)(F)F)C(F)(F)F)O[*] | known | 6.4208
R1000989 |  |  | P070384 | 2-(2,2,3,3-tetrafluorocyclobutane-1-yl)oxirane | poly{oxy[1-(1,2,2,3-tetrafluorocyclobutyl)ethylene]} poly[oxy-1-(2,2,3,3-tetrafluorocyclobutyl)ethylene] |  | Polyoxides/ethers/acetals |  | *CC(O*)C1CC(F)(F)C1(F)F | [*]CC(O[*])C1CC(F)(F)C1(F)F | known | 6.5249 | [9 empty] | 248 | 593
R1000990 |  |  | P070385 | poly(2-methyl-6-phenyl-1,4-phenylene oxide) | poly[oxy(2-methyl-6-phenyl-1,4-phenylene)] poly(oxy-6-methyl-2-phenyl-1,4-phenylene) poly(oxy-2-methyl-6-phenyl-1,4-phenylene) |  | Polyoxides/ethers/acetals |  | *Oc1c(C)cc(*)cc1-c1ccccc1 | [*]Oc1c(C)cc([*])cc1-c1ccccc1 | known | [10 empty] | 453
R1000991 |  |  | P070386 | poly{4-methyl-1,1':3',1''-terphenyl-2'-ol} | poly{oxy[2-(4-methylphenyl)-6-phenyl-1,4-phenylene]} poly[oxy-2-(4-methylphenyl)-6-phenyl-1,4-phenylene] poly[oxy-6-phenyl-2-(p-tolyl)-1,4-phenylene] | poly[2-(p-tert-butylphenyl)-6-phenylphenol] | Polyoxides/ethers/acetals |  | *Oc1c(-c2ccccc2)cc(*)cc1-c1ccc(C)cc1 | [*]Oc1c(-c2ccccc2)cc([*])cc1-c1ccc(C)cc1 | known | [10 empty] | 491
R1000992 |  |  | P070387 | poly{4-tert-butyl-1,1':3',1''-terphenyl-2'-ol} | poly(oxy{2-[4-(1,1-dimethylethyl)phenyl]-6-phenyl-1,4-phenylene}) poly[oxy-6-phenyl-2-(4-tert-butylphenyl)-1,4-phenylene] poly[oxy-2-(4-tert-butylphenyl)-6-phenyl-1,4-phenylene] | poly(2-p-tert-butylphenyl-6-phenylphenol) | Polyoxides/ethers/acetals |  | *Oc1c(-c2ccccc2)cc(*)cc1-c1ccc(C(C)(C)C)cc1 | [*]Oc1c(-c2ccccc2)cc([*])cc1-c1ccc(C(C)(C)C)cc1 | known | [10 empty] | 513
R1000993 |  |  | P070388 | poly{1,1':2',1'':3'',1'''-quaterphenyl-2''-ol} | poly{oxy[2-(biphenyl-2-yl)-6-phenyl-1,4-phenylene]} poly[oxy-2-(2-biphenylyl)-6-phenyl-1,4-phenylene] | poly[2-(biphenyl-2-yl)-6-phenylphenol] poly(2-o-biphenylyl-6-phenylphenol) | Polyoxides/ethers/acetals |  | *Oc1c(-c2ccccc2)cc(*)cc1-c1ccccc1-c1ccccc1 | [*]Oc1c(-c2ccccc2)cc([*])cc1-c1ccccc1-c1ccccc1 | known | [10 empty] | 484
R1000994 |  |  | P070390 | poly{3-(1-naphthyl)biphenyl-2-ol} | poly{oxy[2-(1-naphthyl)-6-phenyl-1,4-phenylene]} poly[oxy-6-(1-naphthyl)-2-phenyl-1,4-phenylene] poly[oxy-2-(1-naphthyl)-6-phenyl-1,4-phenylene] | poly{2-(1-naphthyl)-6-phenylphenol} | Polyoxides/ethers/acetals |  | *Oc1c(-c2ccccc2)cc(*)cc1-c1cccc2ccccc12 | [*]Oc1c(-c2ccccc2)cc([*])cc1-c1cccc2ccccc12 | known | [10 empty] | 507
R1000995 |  |  | P070391 |  | poly(1,3-dioxane-4,6-diylmethylene) poly(1,3-dioxacyclohexane-4,6-diylmethylene) | polyvinyl formal | Polyoxides/ethers/acetals |  | *CC1CC(*)OCO1 | [*]CC1CC([*])OCO1 | known | 6.5995 | [9 empty] | 347 | [5 empty] | 3.16 | 3.12 | 3.08 | 3 | 2.92 | 2.85 |  | 2.25 |  |  | 1.6 | 0.018 | 0.024 | 0.93 |  |  | 1.5
R1000996 | 50157 |  | P070392 | poly(vinyl acetoacetal) | poly[(2-methyl-1,3-dioxane-4,6-diyl)methylene] poly(2-methyl-1,3-dioxa-4,6-cyclohexylenemethylene) |  | Polyoxides/ethers/acetals |  | *CC1CC(*)OC(C)O1 | [*]CC1CC([*])OC(C)O1 | known | 6.0468 | [9 empty] | 355
R1000997 |  |  | P070394 | poly(vinyl butyral) | poly[(2-propyl-1,3-dioxane-4,6-diyl)methylene] |  | Polyoxides/ethers/acetals | PVB | *CC1CC(*)OC(CCC)O1 | [*]CC1CC([*])OC(CCC)O1 | known | 6.3958 | [9 empty] | 338 |  | 1.1 |  | 19 | [8 empty] | 2.1904 | [8 empty] | 1.48 |  |  | 0.28
R1000998 |  |  | P070395 | poly{fluorene-alt-[bis(p-chloromethylphenyl)ether]} | poly(oxy-1,4-phenylenemethylenefluorene-9,9-diylmethylene-1,4-phenylene) | poly(oxy-1,4-phenylenemethylenefluoren-9-ylidenemethylene-1,4-phenylene) poly(oxy-1,4-phenylenemethylenefluorene-9-ylidenemethylene-1,4-phenylene) | Polyoxides/ethers/acetals |  | *Oc1ccc(CC2(Cc3ccc(*)cc3)c3ccccc3-c3ccccc32)cc1 | [*]Oc1ccc(CC2(Cc3ccc([*])cc3)c3ccccc3-c3ccccc32)cc1 | known | [10 empty] | 411
R1000999 |  |  | P070396 | poly(epichlorohydrin-alt-hydroquinone) | poly[oxy(2-hydroxypropane-1,3-diyl)oxy-1,4-phenylene] | poly(epichlorohydrin-alt-hydroquinone) poly(oxy-2-hydroxytrimethyleneoxy-1,4-phenylene) | Polyoxides/ethers/acetals |  | *CC(O)COc1ccc(O*)cc1 | [*]CC(O)COc1ccc(O[*])cc1 | known | 4.7923 | [9 empty] | 333
R1001000 |  |  | P070397 | poly{[2-(chloromethyl)oxirane]-alt-[2,4-bis(4-hydroxyphenyl)-4-methylpentane]} | poly[oxy(2-hydroxypropane-1,3-diyl)oxy-1,4-phenylene(1,1,3-trimethylpropane-1,3-diyl)-1,4-phenylene] | poly{epichlorohydrin-alt-[2,4-bis(4-hydroxyphenyl)-4-methylpentane]} | Polyoxides/ethers/acetals |  | *CC(O)COc1ccc(C(C)CC(C)(C)c2ccc(O*)cc2)cc1 | [*]CC(O)COc1ccc(C(C)CC(C)(C)c2ccc(O[*])cc2)cc1 | known | [10 empty] | 348
R1001001 |  |  | P070398 | poly{[bis(p-chloromethylphenyl)ether]-alt-(diethyl malonate)} | poly{oxy-1,4-phenylene[2,2-bis(ethoxycarbonyl)propane-1,3-diyl]-1,4-phenylene} | poly{[bis(p-chloromethylphenyl)ether]-alt-(diethyl malonate)} | Polyoxides/ethers/acetals |  | *Oc1ccc(CC(Cc2ccc(*)cc2)(C(=O)OCC)C(=O)OCC)cc1 | [*]Oc1ccc(CC(Cc2ccc([*])cc2)(C(=O)OCC)C(=O)OCC)cc1 | known | [10 empty] | 327
R1001002 |  |  | P070399 | poly{phenylacetonitrile-alt-[bis(p-chloromethylphenyl)ether]} | poly[oxy-1,4-phenylene(2-cyano-2-phenylpropane-1,3-diyl)-1,4-phenylene] | poly[oxy-1,4-phenylene(2-cyano-2-phenyltrimethylene)-1,4-phenylene] | Polyoxides/ethers/acetals |  | *Oc1ccc(CC(C#N)(Cc2ccc(*)cc2)c2ccccc2)cc1 | [*]Oc1ccc(CC(C#N)(Cc2ccc([*])cc2)c2ccccc2)cc1 | known | [10 empty] | 416
R1001003 |  |  | P070400 | poly{[bis(p-chloromethylphenyl)ether]-alt-malononitrile} | poly[oxy-1,4-phenylene(2,2-dicyanopropane-1,3-diyl)-1,4-phenylene] | poly[oxy-1,4-phenylene(2,2-dicyanotrimethylene)-1,4-phenylene] | Polyoxides/ethers/acetals |  | *Oc1ccc(CC(C#N)(C#N)Cc2ccc(*)cc2)cc1 | [*]Oc1ccc(CC(C#N)(C#N)Cc2ccc([*])cc2)cc1 | known | 4.9531 | [9 empty] | 420
R1001004 |  |  | P070402 | poly[dichlorodiphenoxymethane-alt-(biphenyl-4,4'-diol)] | poly{oxy[1,1-bis(phenoxy)methylene]oxybiphenyl-4,4'-diyl} poly(oxydiphenoxymethyleneoxy-1,4-phenylene-1,4-phenylene) poly(oxydiphenoxymethyleneoxy-4,4'-biphenylylene) |  | Polyoxides/ethers/acetals |  | *Oc1ccc(-c2ccc(OC(*)(Oc3ccccc3)Oc3ccccc3)cc2)cc1 | [*]Oc1ccc(-c2ccc(OC([*])(Oc3ccccc3)Oc3ccccc3)cc2)cc1 | known | [10 empty] | 385 | 653
R1001005 |  |  | P070403 | poly[dichlorodiphenoxymethane-alt-(3,3'-dimethylbiphenyl-4,4'-diol)] | poly{oxy[1,1-bis(phenoxy)methylene]oxy(3,3'-dimethylbiphenyl-4,4'-diyl)} | poly(oxydiphenoxymethyleneoxy-2-methyl-1,4-phenylene-3-methyl-1,4-phenylene) poly(oxydiphenoxymethyleneoxy-3,3'-dimethyl-4,4'-biphenylylene) | Polyoxides/ethers/acetals |  | *Oc1ccc(-c2ccc(OC(*)(Oc3ccccc3)Oc3ccccc3)c(C)c2)cc1C | [*]Oc1ccc(-c2ccc(OC([*])(Oc3ccccc3)Oc3ccccc3)c(C)c2)cc1C | known | [10 empty] | 398 | 639
R1001006 |  |  | P070404 | poly{[2-(chloromethyl)oxirane]-alt-[1,2-bis(4-hydroxyphenyl)-4-isopropyl-1-methylcyclohexane]} | poly[oxy(2-hydroxypropane-1,3-diyl)oxy-1,4-phenylene(1-methyl-4-isopropylcyclohexane-1,2-diyl)-1,4-phenylene] | poly{epichlorohydrin-alt-[1,2-bis(4-hydroxyphenyl)-4-isopropyl-1-methylcyclohexane]} poly(oxy-2-hydroxytrimethyleneoxy-1,4-phenylene-4-isopropyl-1-methylcyclohexane-1,2-diyl-1,4-phenylene) poly(oxy-2-hydroxytrimethyleneoxy-1,4-phenylene-5-isopropyl-2-methyl-1,2-cyclohexylene-1,4-phenylene) | Polyoxides/ethers/acetals |  | *CC(O)COc1ccc(C2CC(C(C)C)CCC2(C)c2ccc(O*)cc2)cc1 | [*]CC(O)COc1ccc(C2CC(C(C)C)CCC2(C)c2ccc(O[*])cc2)cc1 | known | [10 empty] | 448
R1001007 | 50621 |  | P070405 | poly[(1,5-dibromo-2,2,3,3,4,4-hexafluoropentane)-alt-(octafluorobiphenyl-4,4'-diol)] | poly[oxy(2,2,3,3,4,4-hexafluoropentane-1,5-diyl)oxy(2,2',3,3',5,5',6,6'-octafluorobiphenyl-4,4'-diyl)] | poly(oxy-2,2,3,3,4,4-hexafluoropentamethyleneoxy-4,4'-octafluorobiphenylylene) | Polyoxides/ethers/acetals |  | *CC(F)(F)C(F)(F)C(F)(F)COc1c(F)c(F)c(-c2c(F)c(F)c(O*)c(F)c2F)c(F)c1F | [*]CC(F)(F)C(F)(F)C(F)(F)COc1c(F)c(F)c(-c2c(F)c(F)c(O[*])c(F)c2F)c(F)c1F | known | [9 empty] | 418 | 314 | 620.5
R1001008 |  |  | P070407 | acetic anhydride functionalized poly{[2-(chloromethyl)oxirane]-alt-[4,4'-(1-methylethane-1,1-diyl)diphenol]} | poly[oxy(2-acetyloxypropane-1,3-diyl)oxy-1,4-phenylene(dimethylmethylene)-1,4-phenylene] | poly[(bisphenol A)-co-epichlorohydrin] acetylated with acetic anhydride | Polyoxides/ethers/acetals |  | *CC(COc1ccc(C(C)(C)c2ccc(O*)cc2)cc1)OC(C)=O | [*]CC(COc1ccc(C(C)(C)c2ccc(O[*])cc2)cc1)OC(C)=O | known | [10 empty] | 333
R1001009 |  |  | P070410 | chloroacetyl chloride functionalized poly{[2-(chloromethyl)oxirane]-alt-[4,4'-(1-methylethane-1,1-diyl)diphenol]} | poly(oxy{2-[(chloroacetyl)oxy]propane-1,3-diyl}oxy-1,4-phenylene(dimethylmethylene)-1,4-phenylene) | poly[(bisphenol A)-co-epichlorohydrin] acylated with chloroacetyl chloride | Polyoxides/ethers/acetals |  | *CC(COc1ccc(C(C)(C)c2ccc(O*)cc2)cc1)OC(=O)CCl | [*]CC(COc1ccc(C(C)(C)c2ccc(O[*])cc2)cc1)OC(=O)CCl | known | [10 empty] | 338
R1001010 |  |  | P070411 | propyonyl anhydride functionalized poly{[2-(chloromethyl)oxirane]-alt-[4,4'-(1-methylethane-1,1-diyl)diphenol]} | poly[oxy(2-propanoyloxypropane-1,3-diyl)oxy-1,4-phenylene(dimethylmethylene)-1,4-phenylene] | poly[(bisphenol A)-co-epichlorohydrin] acylated with propyonyl anhydride | Polyoxides/ethers/acetals |  | *CC(COc1ccc(C(C)(C)c2ccc(O*)cc2)cc1)OC(=O)CC | [*]CC(COc1ccc(C(C)(C)c2ccc(O[*])cc2)cc1)OC(=O)CC | known | [10 empty] | 333
R1001011 |  |  | P070412 | benzoyl chloride functionalized poly{[2-(chloromethyl)oxirane]-alt-[4,4'-(1-methylethane-1,1-diyl)diphenol]} | poly[oxy(2-benzoyloxypropane-1,3-diyl)oxy-1,4-phenylene(dimethylmethylene)-1,4-phenylene] | poly[(bisphenol A)-co-epichlorohydrin] benzoylated with benzoyl chloride | Polyoxides/ethers/acetals |  | *CC(COc1ccc(C(C)(C)c2ccc(O*)cc2)cc1)OC(=O)c1ccccc1 | [*]CC(COc1ccc(C(C)(C)c2ccc(O[*])cc2)cc1)OC(=O)c1ccccc1 | known | [10 empty] | 338
R1001012 |  |  | P070413 | 2-chlorobenzoyl chloride functionalized poly{[2-(chloromethyl)oxirane]-alt-[4,4'-(1-methylethane-1,1-diyl)diphenol]} | poly{oxy[2-(2-chlorobenzoyloxy)propane-1,3-diyl]oxy-1,4-phenylene(dimethylmethylene)-1,4-phenylene} | poly[oxy-2-(2-chlorophenylcarbonyloxy)trimethyleneoxy-1,4-phenyleneisopropylidene-1,4-phenylene] poly[oxy-2-(2-chlorobenzoyloxy)trimethyleneoxy-1,4-phenyleneisopropylidene-1,4-phenylene] | Polyoxides/ethers/acetals |  | *CC(COc1ccc(C(C)(C)c2ccc(O*)cc2)cc1)OC(=O)c1ccccc1Cl | [*]CC(COc1ccc(C(C)(C)c2ccc(O[*])cc2)cc1)OC(=O)c1ccccc1Cl | known | [10 empty] | 339
R1001013 |  |  | P070414 | poly{[4,4'-(1-methylethane-1,1-diyl)diphenol]-alt-dichlorodiphenoxymethane} | poly{oxy[1,1-bis(phenoxy)methylene]oxy-1,4-phenylene(dimethylmethylene)-1,4-phenylene} | poly(oxydiphenoxymethyleneoxy-1,4-phenyleneisopropylidene-1,4-phenylene) | Polyoxides/ethers/acetals |  | *Oc1ccc(C(C)(C)c2ccc(OC(*)(Oc3ccccc3)Oc3ccccc3)cc2)cc1 | [*]Oc1ccc(C(C)(C)c2ccc(OC([*])(Oc3ccccc3)Oc3ccccc3)cc2)cc1 | known | [10 empty] | 365 | 646
R1001014 |  |  | P070416 | poly{[2-(chloromethyl)oxirane]-alt-[4,4'-isopropylidenebis(2-chlorophenol)]} | poly[oxy(2-hydroxypropane-1,3-diyl)oxy(2-chloro-1,4-phenylene)(dimethylmethylene)(3-chloro-1,4-phenylene)] | poly{epichlorohydrin-alt-[4,4'-isopropylidenebis(2-chlorophenol)]} poly(oxy-2-hydroxytrimethyleneoxy-2-chloro-1,4-phenyleneisopropylidene-3-chloro-1,4-phenylene) | Polyoxides/ethers/acetals |  | *CC(O)COc1ccc(C(C)(C)c2ccc(O*)c(Cl)c2)cc1Cl | [*]CC(O)COc1ccc(C(C)(C)c2ccc(O[*])c(Cl)c2)cc1Cl | known | 4.6702 | [9 empty] | 358
R1001015 |  |  | P070417 | poly{[2-(chloromethyl)oxirane]-alt-[4,4'-isopropylidenebis(2,6-dichlorophenol)]} | poly[oxy(2-hydroxypropane-1,3-diyl)oxy(2,6-dichloro-1,4-phenylene)(dimethylmethylene)(3,5-dichloro-1,4-phenylene)] | poly({2,2-bis[4-(oxirane-2-ylmethoxy)-3,5-dichlorophenyl]propane}-alt-[4,4'-isopropylidenebis(2,6-dichlorophenol)]) poly{epichlorohydrin-alt-[4,4'-isopropylidenebis(2,6-dichlorophenol)]} poly(oxy-2-hydroxytrimethyleneoxy(2,6-dichloro-1,4-phenylene)isopropylidene-3,5-dichloro-1,4-phenylene) | Polyoxides/ethers/acetals |  | *CC(O)COc1c(Cl)cc(C(C)(C)c2cc(Cl)c(O*)c(Cl)c2)cc1Cl | [*]CC(O)COc1c(Cl)cc(C(C)(C)c2cc(Cl)c(O[*])c(Cl)c2)cc1Cl | known | [10 empty] | 408 | 760
R1001016 |  |  | P070418 | acetic anhydride functionalized poly{[2-(chloromethyl)oxirane]-alt-[2,2',6,6'-tetrachloro-4,4'-(1-methylethane-1,1-diyl)diphenol]} | poly[oxy(2-acetyloxypropane-1,3-diyl)oxy(2,6-dichloro-1,4-phenylene)(dimethylmethylene)(3,5-dichloro-1,4-phenylene)] | poly{epichlorohydrin-alt-[4,4'-isopropylidenebis(2,6-dichlorophenol)]} poly(oxy-2-acetoxytrimethyleneoxy(2,6-dichloro-1,4-phenylene)isopropylidene-3,5-dichloro-1,4-phenylene) | Polyoxides/ethers/acetals |  | *CC(COc1c(Cl)cc(C(C)(C)c2cc(Cl)c(O*)c(Cl)c2)cc1Cl)OC(C)=O | [*]CC(COc1c(Cl)cc(C(C)(C)c2cc(Cl)c(O[*])c(Cl)c2)cc1Cl)OC(C)=O | known | [10 empty] | 373
R1001017 |  |  | P070419 | poly{[2-(chloromethyl)oxirane]-alt-[4,4'-(1-methylpropane-1,1-diyl)diphenol]} | poly[oxy(2-hydroxypropane-1,3-diyl)oxy-1,4-phenylene(ethylmethylmethylene)-1,4-phenylene] | poly{epichlorohydrin-alt-[4,4'-(1-methylpropane-1,1-diyl)diphenol]} poly[oxy(2-hydroxypropane-1,3-diyl)oxy-1,4-phenylene(1-methylpropane-1,1-diyl)-1,4-phenylene] poly(oxy-2-hydroxytrimethyleneoxy-1,4-phenyleneethylethylidene-1,4-phenylene) poly(oxy-2-hydroxytrimethyleneoxy-1,4-phenyleneisobutylidene-1,4-phenylene) | Polyoxides/ethers/acetals |  | *CC(O)COc1ccc(C(C)(CC)c2ccc(O*)cc2)cc1 | [*]CC(O)COc1ccc(C(C)(CC)c2ccc(O[*])cc2)cc1 | known | [10 empty] | 368
R1001018 |  |  | P070420 | poly{[2-(chloromethyl)oxirane]-alt-[4,4'-(1-phenylethane-1,1-diyl)diphenol]} | poly[oxy(2-hydroxypropane-1,3-diyl)oxy-1,4-phenylene(methylphenylmethylene)-1,4-phenylene] | poly{epichlorohydrin-alt-[4,4'-(1-phenylethane-1,1-diyl)diphenol]} poly(oxy-2-hydroxytrimethyleneoxy-1,4-phenylene-1-phenylethylidene-1,4-phenylene) | Polyoxides/ethers/acetals |  | *CC(O)COc1ccc(C(C)(c2ccccc2)c2ccc(O*)cc2)cc1 | [*]CC(O)COc1ccc(C(C)(c2ccccc2)c2ccc(O[*])cc2)cc1 | known | [10 empty] | 388
R1001019 |  |  | P070421 | acetic anhydride functionalized poly{[2-(chloromethyl)oxirane]-alt-[4,4'-(1-phenylethane-1,1-diyl)diphenol]} | poly[oxy(2-acetyloxypropane-1,3-diyl)oxy-1,4-phenylene(methylphenylmethylene)-1,4-phenylene] | poly(oxy-2-acetoxytrimethyleneoxy-1,4-phenylene-1-phenylethylidene-1,4-phenylene) poly(oxy-2-acetoxytrimethyleneoxy-1,4-phenylenemethylphenylmethylene-1,4-phenylene) | Polyoxides/ethers/acetals |  | *CC(COc1ccc(C(C)(c2ccccc2)c2ccc(O*)cc2)cc1)OC(C)=O | [*]CC(COc1ccc(C(C)(c2ccccc2)c2ccc(O[*])cc2)cc1)OC(C)=O | known | [10 empty] | 383
R1001020 |  |  | P070422 | benzoyl chloride functionalized poly{[2-(chloromethyl)oxirane]-alt-[4,4'-(1-phenylethane-1,1-diyl)diphenol]} | poly[oxy(2-benzoyloxypropane-1,3-diyl)oxy-1,4-phenylene(methylphenylmethylene)-1,4-phenylene] | poly(oxy-2-phenylcarbonyloxytrimethyleneoxy-1,4-phenylene-1-phenylethylidene-1,4-phenylene) poly(oxy-2-benzoyloxytrimethylene-1,4-phenylenemethylphenylmethylene-1,4-phenylene) | Polyoxides/ethers/acetals |  | *CC(COc1ccc(C(C)(c2ccccc2)c2ccc(O*)cc2)cc1)OC(=O)c1ccccc1 | [*]CC(COc1ccc(C(C)(c2ccccc2)c2ccc(O[*])cc2)cc1)OC(=O)c1ccccc1 | known | [10 empty] | 399
R1001021 |  |  | P070424 | poly{[2-(chloromethyl)oxirane]-alt-hydroquinone} | poly[oxy(2-acetyloxypropane-1,3-diyl)oxy-1,4-phenylene] | poly(epichlorohydrin-alt-hydroquinone) poly(oxy-2-acetoxytrimethyleneoxy-1,4-phenylene) | Polyoxides/ethers/acetals |  | *CC(COc1ccc(O*)cc1)OC(C)=O | [*]CC(COc1ccc(O[*])cc1)OC(C)=O | known | [10 empty] | 322
R1001022 |  |  | P070425 | poly{[4,4'-(1-propene-1,2-diyl)diphenol]-alt-[1,2-bis(2-chloroethoxy)ethane]} poly[(4,4'-dihydroxy-alpha-methylstilbene)-co-(triethylene glycol)] | poly[oxyethyleneoxyethyleneoxyethyleneoxy-1,4-phenylene(trans-1-methylethene-1,2-diyl)-1,4-phenylene] | poly{[4,4'-dihydroxy-alpha-methylstilbene]-alt-[1,2-bis(2-chloroethoxy)ethane]} polyether from 4,4'-dihydroxy-alpha-methylstilbene and triethylene glycol | Polyoxides/ethers/acetals |  | *CCOCCOCCOc1ccc(C=C(C)c2ccc(O*)cc2)cc1 | [*]CCOCCOCCOc1ccc(C=C(C)c2ccc(O[*])cc2)cc1 | known | 3.8885
R1001023 |  |  | P070426 | poly[(4,4'-dihydroxy-alpha-methylstilbene)-co-(tetraethylene glycol)] | poly[oxyethyleneoxyethyleneoxyethyleneoxyethyleneoxy-1,4-phenylene(trans-1-methylethene-1,2-diyl)-1,4-phenylene] | polyether from 4,4'-dihydroxy-alpha-methylstilbene and tetraethylene glycol | Polyoxides/ethers/acetals |  | *CCOCCOCCOCCOc1ccc(C=C(C)c2ccc(O*)cc2)cc1 | [*]CCOCCOCCOCCOc1ccc(C=C(C)c2ccc(O[*])cc2)cc1 | known
R1001024 |  |  | P070428 | poly(cyclohexene oxide) | poly(oxycyclohexane-1,2-diyl) |  | Polyoxides/ethers/acetals |  | *OC1CCCCC1* | [*]OC1CCCCC1[*] | known | 5.1513 | [6 empty] | 38.61 | 2.8269 | 349 | 343 |  | 1.07
R1001025 |  |  | P070429 | poly([2-(chloromethyl)oxirane]-alt-{2-(4-hydroxyphenyl)-2-[4-(4-hydroxyphenyl)-4-methylcyclohexyl]propane}) | poly[oxy(2-hydroxypropane-1,3-diyl)oxy-1,4-phenylene(1-methylcyclohexane-1,4-diyl)(dimethylmethylene)-1,4-phenylene] | poly(epichlorohydrin-alt-{2-(4-hydroxyphenyl)-2-[4-(4-hydroxyphenyl)-4-methylcyclohexyl]propane}) poly(oxy-2-hydroxytrimethyleneoxy-1,4-phenylene-1-methylcyclohexane-1,4-diylisopropylidene-1,4-phenylene) poly(oxy-2-hydroxytrimethyleneoxy-1,4-phenylene-1-methyl-1,4-cyclohexyleneisopropylidene-1,4-phenylene) | Polyoxides/ethers/acetals |  | *CC(O)COc1ccc(C(C)(C)C2CCC(C)(c3ccc(O*)cc3)CC2)cc1 | [*]CC(O)COc1ccc(C(C)(C)C2CCC(C)(c3ccc(O[*])cc3)CC2)cc1 | known | [10 empty] | 408
R1001026 |  |  | P070430 | poly{[5-hydroxy-1-(4-hydroxyphenyl)-1,3,3-trimethylindane]-alt-[2-(chloromethyl)oxirane]} poly(oxy-2-hydroxytrimethyleneoxy-1,4-phenylene-1,3,3-trimethyl-1,6-indan) | poly[oxy(2-hydroxypropane-1,3-diyl)oxy(1,3,3-trimethylindane-5,1-diyl)-1,4-phenylene] | poly{[5-hydroxy-1-(4-hydroxyphenyl)-1,3,3-trimethylindane]-alt-epichlorohydrin} poly(oxy-2-hydroxytrimethyleneoxy-1,3,3-trimethylindane-5,1-diyl-1,4-phenylene) | Polyoxides/ethers/acetals |  | *CC(O)COc1ccc(C2(C)CC(C)(C)c3cc(O*)ccc32)cc1 | [*]CC(O)COc1ccc(C2(C)CC(C)(C)c3cc(O[*])ccc32)cc1 | known | [10 empty] | 393
R1001027 |  |  | P070431 | poly{[2-(chloromethyl)oxirane]-alt-[1,3-bis(4-hydroxyphenyl)-3-ethylcyclohexane]} | poly[oxy(2-hydroxypropane-1,3-diyl)oxy-1,4-phenylene(1-ethylcyclohexane-1,3-diyl)-1,4-phenylene] | poly{epichlorohydrin-alt-[1,3-bis(4-hydroxyphenyl)-3-ethylcyclohexane]} poly(oxy-2-hydroxytrimethyleneoxy-1,4-phenylene-1-ethylcyclohexane-1,3-diyl-1,4-phenylene) poly(oxy-2-hydroxytrimethyleneoxy-1,4-phenylene-1-ethyl-1,3-cyclohexylene-1,4-phenylene) | Polyoxides/ethers/acetals |  | *CC(O)COc1ccc(C2CCCC(CC)(c3ccc(O*)cc3)C2)cc1 | [*]CC(O)COc1ccc(C2CCCC(CC)(c3ccc(O[*])cc3)C2)cc1 | known | [10 empty] | 413
R1001028 |  |  | P070432 | functionalized poly{[2-(chloromethyl)oxirane]-alt-[1,3-bis(4-hydroxyphenyl)-3-ethylcyclohexane]} | poly[oxy(2-acetyloxypropane-1,3-diyl)oxy-1,4-phenylene(1-ethylcyclohexane-1,3-diyl)-1,4-phenylene] | poly{epichlorohydrin-alt-[1,3-bis(4-hydroxyphenyl)-3-ethylcyclohexane]} poly(oxy-2-acetoxytrimethyleneoxy-1,4-phenylene-1-ethylcyclohexane-1,3-diyl-1,4-phenylene) poly(oxy-2-acetoxytrimethyleneoxy-1,4-phenylene-1-ethyl-1,3-cyclohexylene-1,4-phenylene) | Polyoxides/ethers/acetals |  | *CC(COc1ccc(C2CCCC(CC)(c3ccc(O*)cc3)C2)cc1)OC(C)=O | [*]CC(COc1ccc(C2CCCC(CC)(c3ccc(O[*])cc3)C2)cc1)OC(C)=O | known | [10 empty] | 380
R1001029 |  |  | P070433 | poly(trimethylene 4,4'-oxydibenzoate) | poly(oxypropane-1,3-diyloxycarbonyl-1,4-phenyleneoxy-1,4-phenylenecarbonyl) |  | Polyoxides/ethers/acetals, Polyesters/thioesters |  | *Oc1ccc(C(=O)OCCCOC(=O)c2ccc(*)cc2)cc1 | [*]Oc1ccc(C(=O)OCCCOC(=O)c2ccc([*])cc2)cc1 | known | 4.6133 | [8 empty] | 363 | 330
R1001030 |  |  | P070434 | poly(tetramethylene 4,4'-oxydibenzoate) | poly(oxybutane-1,4-diyloxycarbonyl-1,4-phenyleneoxy-1,4-phenylenecarbonyl) |  | Polyoxides/ethers/acetals, Polyesters/thioesters |  | *Oc1ccc(C(=O)OCCCCOC(=O)c2ccc(*)cc2)cc1 | [*]Oc1ccc(C(=O)OCCCCOC(=O)c2ccc([*])cc2)cc1 | known | 4.5398 | [8 empty] | 361 | 311
R1001031 |  |  | P070435 | poly[octadecamethylene 4,4'-(ethylenedioxy)dibenzoate] | poly(oxyethyleneoxy-1,4-phenylenecarbonyloxyoctadecane-1,18-diyloxycarbonyl-1,4-phenylene) |  | Polyoxides/ethers/acetals, Polyesters/thioesters |  | *CCOc1ccc(C(=O)OCCCCCCCCCCCCCCCCCCOC(=O)c2ccc(O*)cc2)cc1 | [*]CCOc1ccc(C(=O)OCCCCCCCCCCCCCCCCCCOC(=O)c2ccc(O[*])cc2)cc1 | known
R1001032 |  |  | P070436 | poly[oxydiethylene beta-(2-methoxy-5-methylphenyl)glutarate] | poly{oxyethyleneoxyethyleneoxy[3-(5-methyl-2-methoxyphenyl)pent-2-enedioyl]} |  | Polyoxides/ethers/acetals, Polyesters/thioesters |  | *CCOCCOC(=O)CC(=CC(=O)O*)c1cc(C)ccc1OC | [*]CCOCCOC(=O)CC(=CC(=O)O[*])c1cc(C)ccc1OC | known
R1001033 |  |  | P070438 | poly[p-(methyl)phenylene 4,4'-(ethylenedioxy)dibenzoate] | poly[oxyethyleneoxy-1,4-phenylenecarbonyloxy(2-methyl-1,4-phenylene)oxycarbonyl-1,4-phenylene] |  | Polyoxides/ethers/acetals, Polyesters/thioesters |  | *Oc1ccc(OC(=O)c2ccc(OCCOc3ccc(C(*)=O)cc3)cc2)cc1C | [*]Oc1ccc(OC(=O)c2ccc(OCCOc3ccc(C([*])=O)cc3)cc2)cc1C | known
R1001034 |  |  | P070442 | poly{{1,4-bis[(acetyloxy)methyl]tetramethylbenzene}-alt-(3,3'-oxydipropanenitrile)} | poly[oxy(3-oxopropane-1,3-diyl)iminomethylene(2,3,5,6-tetramethyl-1,4-phenylene)methyleneimino(1-oxopropane-1,3-diyl)] |  | Polyoxides/ethers/acetals, Polyamides/thioamides |  | *CCC(=O)NCc1c(C)c(C)c(CNC(=O)CCO*)c(C)c1C | [*]CCC(=O)NCc1c(C)c(C)c(CNC(=O)CCO[*])c(C)c1C | known | 5.3036 | [9 empty] | 464
R1001035 |  |  | P070445 | poly[(3,6,9-trioxaunndecane-1,11-diol)-alt-(1,6-diisocyanatohexane)] poly({2,2'-[oxybis(ethyleneoxy)]diethanol}-alt-(hexane-1,6-diyl diisocyanate)) | poly(oxyethyleneoxyethyleneoxyethyleneoxyethyleneoxycarbonyliminohexane-1,6-diyliminocarbonyl) poly(1,4,7,10,13-pentaoxatridecamethylenecarbonyliminohexamethyleneiminocarbonyl) | poly[(tetraethylene glycol)-alt-(hexamethylene diisocyanate)] poly[tetra(oxyethylene) hexamethylenediurethane] | Polyoxides/ethers/acetals, Polyurethanes/thiourethanes |  | *CCOCCOCCOCCOC(=O)NCCCCCCNC(=O)O* | [*]CCOCCOCCOCCOC(=O)NCCCCCCNC(=O)O[*] | known | 6.0228 | [8 empty] | 356 | 258 | [22 empty] | 34 | 25.61
R1001036 |  |  | P070446 | poly[(3,6,9,12,15-pentaoxaheptadecane-1,17-diol)-alt-(1,6-diisocyanatohexane)] | poly(oxyethyleneoxyethyleneoxyethyleneoxyethyleneoxyethyleneoxyethyleneoxycarbonyliminohexane-1,6-diyliminocarbonyl) | poly[(hexaethylene glycol)-alt-(hexamethylene diisocyanate)] poly[hexa(oxyethylene) hexamethylenediurethane] poly(1,4,7,10,13,16,19-heptaoxanonadecamethylenecarbonyliminohexamethyleneiminocarbonyl) | Polyoxides/ethers/acetals, Polyurethanes/thiourethanes |  | *CCOCCOCCOCCOCCOCCOC(=O)NCCCCCCNC(=O)O* | [*]CCOCCOCCOCCOCCOCCOC(=O)NCCCCCCNC(=O)O[*] | known | 5.6975 | [8 empty] | 338 | 242 | [22 empty] | 30 | 22.98
R1001037 |  |  | P070448 | poly{[2,2'-(ethylenedioxy)diethanamine]-alt-[2,2-dimethyl-1,3-propanediyl bis(chloroformate)]} | poly[oxyethyleneoxyethyleneiminocarbonyloxy(2,2-dimethylpropane-1,3-diyl)oxycarbonyliminoethylene] | poly(oxy-2,2-dimethyltrimethyleneoxycarbonyliminoethyleneoxyethyleneoxyethyleneiminocarbonyl) | Polyoxides/ethers/acetals, Polyurethanes/thiourethanes |  | *CC(C)(C)COC(=O)NCCOCCOCCNC(=O)O* | [*]CC(C)(C)COC(=O)NCCOCCOCCNC(=O)O[*] | known | 5.7915
R1001038 |  |  | P070449 | poly{(3,3'-oxydipropanamine)-alt-[ethylene bis(chloroformate)]} | poly(oxyethyleneoxycarbonyliminopropane-1,3-diyloxypropane-1,3-diyliminocarbonyl) | poly(oxyethyleneoxycarbonyliminotrimethyleneoxytrimethyleneiminocarbonyl) | Polyoxides/ethers/acetals, Polyurethanes/thiourethanes |  | *CCOC(=O)NCCCOCCCNC(=O)O* | [*]CCOC(=O)NCCCOCCCNC(=O)O[*] | known | 6.238 | [8 empty] | 398
R1001039 |  | khz-3210 | P070450 | poly{[2,2'-(ethylenedioxy)diethanamine]-alt-[ethylene bis(chloroformate)]} | poly(oxyethyleneoxycarbonyliminoethyleneoxyethyleneoxyethyleneiminocarbonyl) |  | Polyoxides/ethers/acetals, Polyurethanes/thiourethanes |  | *CCOC(=O)NCCOCCOCCNC(=O)O* | [*]CCOC(=O)NCCOCCOCCNC(=O)O[*] | known | 6.1403 | 0.573 | -5.52 | 7.1012 | 6.4585 | 3.53 | 1.6526 |  |  | 463
R1001040 |  |  | P070451 | poly{(ethylene glycol)-alt-[4,4'-oxybis(phenyl isocyanate)]} | poly(oxyethyleneoxycarbonylimino-1,4-phenyleneoxy-1,4-phenyleneiminocarbonyl) |  | Polyoxides/ethers/acetals, Polyurethanes/thiourethanes |  | *Oc1ccc(NC(=O)OCCOC(=O)Nc2ccc(*)cc2)cc1 | [*]Oc1ccc(NC(=O)OCCOC(=O)Nc2ccc([*])cc2)cc1 | known | 4.8662 | [8 empty] | 543
R1001041 |  |  | P070452 | poly{[2,2'-(ethylenedioxy)diethanol]-alt-(4-methyl-1,3-phenylene diisocyanate)} | poly[oxyethyleneoxyethyleneoxypropane-1,3-diyloxycarbonylimino(6-methyl-1,3-phenylene)iminocarbonyl] poly[oxytri(ethyleneoxy)carbonylimino(6-methyl-1,3-phenylene)iminocarbonyl] | poly[(triethylene glycol)-alt-(2,4-tolylene diisocyanate)] | Polyoxides/ethers/acetals, Polyurethanes/thiourethanes |  | *CCCOCCOCCOC(=O)Nc1ccc(C)c(NC(=O)O*)c1 | [*]CCCOCCOCCOC(=O)Nc1ccc(C)c(NC(=O)O[*])c1 | known | 5.0994
R1001042 |  |  | P070453 | poly(3,3'-oxydiphenylene carbonate) | poly(oxycarbonyloxy-1,3-phenyleneoxy-1,3-phenylene) poly(oxycarbonyloxy-3,3'-oxydiphenylene) |  | Polyoxides/ethers/acetals, Polycarbonates/thiocarbonates |  | *Oc1cccc(Oc2cccc(OC(*)=O)c2)c1 | [*]Oc1cccc(Oc2cccc(OC([*])=O)c2)c1 | known | [10 empty] | 344 | 683
R1001043 |  |  | P070455 | poly[1,8-octamethylen-2,5-(1,3,4-oxadiazole)] | poly(1,3,4-oxadiazole-2,5-diyloctane-1,8-diyl) |  | Polyoxides/ethers/acetals, Polyimines |  | *CCCCCCCCc1nnc(*)o1 | [*]CCCCCCCCc1nnc([*])o1 | known | 6.3765 | [8 empty] | 573
R1001044 |  |  | P070456 | poly[1,9-nonamethylene-2,5-(1,3,4-oxadiazole)] | poly(1,3,4-oxadiazole-2,5-diylnonane-1,9-diyl) |  | Polyoxides/ethers/acetals, Polyimines |  | *CCCCCCCCCc1nnc(*)o1 | [*]CCCCCCCCCc1nnc([*])o1 | known
R1001045 |  |  | P070457 | poly[1,10-decamethylene-2,5-(1,3,4-oxadiazole)] poly(2,5-decamethylene-1,3,4-oxadiazole) | poly(1,3,4-oxadiazole-2,5-diyldecane-1,10-diyl) |  | Polyoxides/ethers/acetals, Polyimines |  | *CCCCCCCCCCc1nnc(*)o1 | [*]CCCCCCCCCCc1nnc([*])o1 | known | 6.3926
R1001046 |  |  | P070458 |  | poly(1,3,4-oxadiazole-2,5-diyl-1,4-phenyleneoxy-1,4-phenylene) poly(1,3,4-oxadiazolediyl-1,4-phenyleneoxy-1,4-phenylene) |  | Polyoxides/ethers/acetals, Polyimines |  | *c1ccc(Oc2ccc(-c3nnc(*)o3)cc2)cc1 | [*]c1ccc(Oc2ccc(-c3nnc([*])o3)cc2)cc1 | known | 3.7488 | [9 empty] | 508
R1001047 |  |  | P070459 | poly{[4,4'-(1-methylethane-1,1-diyl)diphenol]-alt-[2,5-bis(4-chlorophenyl)-1,3,4-oxadiazole]} | poly[1,3,4-oxadiazole-2,5-diyl-1,4-phenyleneoxy-1,4-phenylene(dimethylmethylene)-1,4-phenyleneoxy-1,4-phenylene] | poly(1-oxa-3,4-diazole-2,5-diyl-1,4-phenyleneoxy-1,4-phenyleneisopropylidene-1,4-phenyleneoxy-1,4-phenylene) poly(1,3,4-oxadiazolediyl-1,4-phenyleneoxy-1,4-phenyleneisopropylidene-1,4-phenyleneoxy-1,4-phenylene) | Polyoxides/ethers/acetals, Polyimines |  | *c1ccc(Oc2ccc(C(C)(C)c3ccc(Oc4ccc(-c5nnc(*)o5)cc4)cc3)cc2)cc1 | [*]c1ccc(Oc2ccc(C(C)(C)c3ccc(Oc4ccc(-c5nnc([*])o5)cc4)cc3)cc2)cc1 | known | [10 empty] | 453
R1001048 |  |  | P070460 |  | poly[1,3,4-oxadiazole-2,5-diyl-1,4-phenylene(3-oxo-1,3-dihydroisobenzofuran-1,1-diyl)-1,4-phenylene] | poly(1,3,4-oxadiazolediyl-1,4-phenylene-3,3-phthalidylidene-1,4-phenylene) | Polyoxides/ethers/acetals, Polyesters/thioesters, Polyimines |  | *c1ccc(C2(c3ccc(-c4nnc(*)o4)cc3)OC(=O)c3ccccc32)cc1 | [*]c1ccc(C2(c3ccc(-c4nnc([*])o4)cc3)OC(=O)c3ccccc32)cc1 | known | [10 empty] | 653
R1001049 |  |  | P070461 | poly[isophthalohydrazide-alt-(terephthaloyl dichloride)] poly{[5,5'-(1,4-phenylene)bis(2H-tetrazole)]-alt-(isophthaloyl dichloride)} | poly(1,3,4-oxadiazole-2,5-diyl-1,3-phenylene-1,3,4-oxadiazole-2,5-diyl-1,4-phenylene) poly(1-oxa-3,4-diazole-2,5-diyl-1,3-phenylene-1-oxa-3,4-diazole-2,5-diyl-1,4-phenylene) poly(1,3,4-oxadiazolediyl-1,3-phenylene-1,3,4-oxadiazolediyl-1,4-phenylene) |  | Polyoxides/ethers/acetals, Polyimines |  | *c1ccc(-c2nnc(-c3cccc(-c4nnc(*)o4)c3)o2)cc1 | [*]c1ccc(-c2nnc(-c3cccc(-c4nnc([*])o4)c3)o2)cc1 | known | 3.4013
R1001050 |  |  | P070462 | poly[(3,3'-dihydroxybenzidine)-alt-(decanedioic acid)] poly{[N,N'-bis(trimethylsilyl)-3,3'-bis[(trimethylsilyl)oxy]benzidine]-alt-(decanedioyl dichloride)} | poly[([6,6'-bibenzoxazole]-2,2'-diyl)octane-1,8-diyl] | poly(2,6-benzoxazolediyl-6,2-benzoxazolediyl-1,8-octamethylene) | Polyoxides/ethers/acetals, Polyimines |  | *CCCCCCCCc1nc2ccc(-c3ccc4nc(*)oc4c3)cc2o1 | [*]CCCCCCCCc1nc2ccc(-c3ccc4nc([*])oc4c3)cc2o1 | known | 4.2242 | [8 empty] | 519 | 370 | 718
R1001051 |  |  | P070464 | poly{[4,4'-(1-methylethane-1,1-diyl)diphenol]-alt-(4,4'-dichloroazobenzene)} | poly[oxy-1,4-phenylene(dimethylmethylene)-1,4-phenyleneoxy-1,4-phenylenediazenediyl-1,4-phenylene] | poly(oxy-1,4-phenyleneisopropylidene-1,4-phenyleneoxy-1,4-phenyleneazo-1,4-phenylene) | Polyoxides/ethers/acetals, Polyimines |  | *Oc1ccc(N=Nc2ccc(Oc3ccc(C(C)(C)c4ccc(*)cc4)cc3)cc2)cc1 | [*]Oc1ccc(N=Nc2ccc(Oc3ccc(C(C)(C)c4ccc([*])cc4)cc3)cc2)cc1 | known | [10 empty] | 448
R1001052 | 20015 |  | P070466 |  | cyclo-poly(oxy-1,4-phenyleneoxy-1,4-phenylenecarbonyl-1,4-phenylene) | cyclo-polyetheretherketone cyclo-poly(ether ether ketone) | Polyoxides/ethers/acetals, Polyketones/thioketones |  | *Oc1ccc(Oc2ccc(C(=O)c3ccc(*)cc3)cc2)cc1 | [*]Oc1ccc(Oc2ccc(C(=O)c3ccc([*])cc3)cc2)cc1 | known | 3.9034 | [6 empty] | 98 | 3.63 | 568 | 422 | 851.5 | 1.3 | 1.27 |  | 3.02 | 3.02 | 3.01 | 3.01 | [14 empty] | 34.73905882 | 31.10578095 | 0.23 | 35
R1001053 |  |  | P070467 | poly[(bisphenol A)-alt-(4,4'-dichlorobenzophenone)] | poly[oxy-1,4-phenylenecarbonyl-1,4-phenyleneoxy-1,4-phenylene(dimethylmethylene)-1,4-phenylene] | poly(oxy-1,4-phenylenecarbonyl-1,4-phenyleneoxy-1,4-phenyleneisopropylidene-1,4-phenylene) poly(oxy-p-phenylenecarbonyl-p-phenyleneoxy-p-phenyleneisopropylidene-p-phenylene) | Polyoxides/ethers/acetals, Polyketones/thioketones |  | *Oc1ccc(C(C)(C)c2ccc(Oc3ccc(C(=O)c4ccc(*)cc4)cc3)cc2)cc1 | [*]Oc1ccc(C(C)(C)c2ccc(Oc3ccc(C(=O)c4ccc([*])cc4)cc3)cc2)cc1 | known | 3.8798 | [8 empty] | 521 | 428
R1001054 |  |  | P070468 | poly{[2,2-bis(4-hydroxyphenyl)-1,1,1,3,3,3-hexafluoropropane]-alt-(4,4'-dichlorobenzophenone)} | poly{oxy-1,4-phenylenecarbonyl-1,4-phenyleneoxy-1,4-phenylene[bis(trifluoromethyl)methylene]-1,4-phenylene} | poly(oxy-1,4-phenylenecarbonyl-1,4-phenyleneoxy-1,4-phenylene-2,2,2-trifluoro-1-trifluoromethylethylidene-1,4-phenylene) poly(oxy-1,4-phenylenehexafluoroisopropylidene-1,4-phenyleneoxy-1,4-phenylenecarbonyl-1,4-phenylene) | Polyoxides/ethers/acetals, Polyketones/thioketones |  | *Oc1ccc(C(c2ccc(Oc3ccc(C(=O)c4ccc(*)cc4)cc3)cc2)(C(F)(F)F)C(F)(F)F)cc1 | [*]Oc1ccc(C(c2ccc(Oc3ccc(C(=O)c4ccc([*])cc4)cc3)cc2)(C(F)(F)F)C(F)(F)F)cc1 | known | [10 empty] | 448 | 786
R1001055 |  |  | P070469 | poly{(bisphenol A)-alt-[1,4-bis(4-chlorophenylcarbonyl)benzene]} | poly[oxy-1,4-phenylene(dimethylmethylene)-1,4-phenyleneoxy-1,4-phenyleneterephthaloyl-1,4-phenylene] | poly(oxy-1,4-phenyleneisopropylidene-1,4-phenyleneoxy-1,4-phenyleneterephthaloyl-1,4-phenylene) | Polyoxides/ethers/acetals, Polyketones/thioketones |  | *Oc1ccc(C(C)(C)c2ccc(Oc3ccc(C(=O)c4ccc(C(=O)c5ccc(*)cc5)cc4)cc3)cc2)cc1 | [*]Oc1ccc(C(C)(C)c2ccc(Oc3ccc(C(=O)c4ccc(C(=O)c5ccc([*])cc5)cc4)cc3)cc2)cc1 | known | [7 empty] | 87.6 | 2.69 |  | 433
R1001056 |  |  | P070470 | poly({2-(4-hydroxyphenyl)-2-[4-(4-hydroxyphenyl)-4-methylcyclohexyl]propane}-alt-(4,4'-dichlorobenzophenone)) | poly[oxy-1,4-phenylenecarbonyl-1,4-phenyleneoxy-1,4-phenylene(1-methylcyclohexane-1,4-diyl)(dimethylmethylene)-1,4-phenylene] poly(oxy-1,4-phenylenecarbonyl-1,4-phenyleneoxy-1,4-phenylene-1-methylcyclohexane-1,4-diylisopropylidene-1,4-phenylene) | poly[oxy-1,4-phenyleneisopropylidene-(4-methyl-1,4-cyclohexylene)-1,4-phenyleneoxy-1,4-phenylenecarbonyl-1,4-phenylene] | Polyoxides/ethers/acetals, Polyketones/thioketones |  | *Oc1ccc(C2(C)CCC(C(C)(C)c3ccc(Oc4ccc(C(=O)c5ccc(*)cc5)cc4)cc3)CC2)cc1 | [*]Oc1ccc(C2(C)CCC(C(C)(C)c3ccc(Oc4ccc(C(=O)c5ccc([*])cc5)cc4)cc3)CC2)cc1 | known | [10 empty] | 473
R1001057 |  |  | P070471 | poly(m-phenoxybenzenesulfonyl chloride) | poly(oxy-1,3-phenylenesulfonyl-1,4-phenylene) poly(oxy-1,4-phenylenesulfonyl-1,3-phenylene) |  | Polyoxides/ethers/acetals, Polysulfones/sulfoxides/sufonates/sulfoamides |  | *Oc1cccc(S(=O)(=O)c2ccc(*)cc2)c1 | [*]Oc1cccc(S(=O)(=O)c2ccc([*])cc2)c1 | known | [12 empty] | 1.39
R1001058 |  |  | P070472 | poly({4,4'-[2,2,2-trifluoro-1-(trifluoromethyl)ethane-1,1-diyl]diphenol}-alt-[bis(4-chlorophenyl)sulfone]) poly{[2,2-bis(4-hydroxyphenyl)hexafluoropropane]-alt-(4,4'-dichlorodiphenylsulfone)} | poly{oxy-1,4-phenylenesulfonyl-1,4-phenyleneoxy-1,4-phenylene[bis(trifluoromethyl)methylene]-1,4-phenylene} | hexafluoro bisphenol-A polysulfone | Polyoxides/ethers/acetals, Polysulfones/sulfoxides/sufonates/sulfoamides | HFPSF | *Oc1ccc(S(=O)(=O)c2ccc(Oc3ccc(C(c4ccc(*)cc4)(C(F)(F)F)C(F)(F)F)cc3)cc2)cc1 | [*]Oc1ccc(S(=O)(=O)c2ccc(Oc3ccc(C(c4ccc([*])cc4)(C(F)(F)F)C(F)(F)F)cc3)cc2)cc1 | known | [9 empty] | 528 | 478 | 795 | 1.43 | [11 empty] | 0.55 |  | 33 | 0.67 | 3.4 | 27 | [7 empty] | 0.168
R1001059 |  |  | P070473 | poly[(2,2'6,6'-tetramethyl bisphenol A)-alt-(dichlorodiphenylsulfone)] | poly[oxy-1,4-phenylenesulfonyl-1,4-phenyleneoxy(2,6-dimethyl-1,4-phenylene)(dimethylmethylene)(3,5-dimethyl-1,4-phenylene)] | tetramethyl bisphenol-A polysulfone | Polyoxides/ethers/acetals, Polysulfones/sulfoxides/sufonates/sulfoamides | TMPSF | *Oc1ccc(S(=O)(=O)c2ccc(Oc3c(C)cc(C(C)(C)c4cc(C)c(*)c(C)c4)cc3C)cc2)cc1 | [*]Oc1ccc(S(=O)(=O)c2ccc(Oc3c(C)cc(C(C)(C)c4cc(C)c([*])c(C)c4)cc3C)cc2)cc1 | known | [10 empty] | 498 | 673 | 1.17 | [11 empty] | 0.95 | 21 | 41 | 1.06 | 5.6 | 32 | [7 empty] | 0.171
R1001060 |  |  | P070474 | poly[(2,2'-dichlorobisphenol A)-alt-(dichlorodiphenylsulfone)] | poly[oxy-1,4-phenylenesulfonyl-1,4-phenyleneoxy(2-chloro-1,4-phenylene)(dimethylmethylene)(3-chloro-1,4-phenylene)] | poly(oxy-1,4-phenylenesulfonyl-1,4-phenyleneoxy-2-chloro-1,4-phenyleneisopropylidene-3-chloro-1,4-phenylene) poly(oxy-2-chloro-1,4-phenyleneisopropylidene-3-chloro-1,4-phenyleneoxy-1,4-phenylenesulfonyl-1,4-phenylene) | Polyoxides/ethers/acetals, Polysulfones/sulfoxides/sufonates/sulfoamides |  | *Oc1ccc(S(=O)(=O)c2ccc(Oc3ccc(C(C)(C)c4ccc(*)c(Cl)c4)cc3Cl)cc2)cc1 | [*]Oc1ccc(S(=O)(=O)c2ccc(Oc3ccc(C(C)(C)c4ccc([*])c(Cl)c4)cc3Cl)cc2)cc1 | known | [10 empty] | 478
R1001061 |  |  | P070475 | poly{[4,4'-(1-phenylethane-1,1-diyl)diphenol]-alt-[bis(4-chlorophenyl) sulfone]} | poly[oxy-1,4-phenylenesulfonyl-1,4-phenyleneoxy-1,4-phenylene(methylphenylmethylene)-1,4-phenylene] | bisphenol acetophenone polysulfone | Polyoxides/ethers/acetals, Polysulfones/sulfoxides/sufonates/sulfoamides | PSF-AP | *Oc1ccc(S(=O)(=O)c2ccc(Oc3ccc(C(C)(c4ccccc4)c4ccc(*)cc4)cc3)cc2)cc1 | [*]Oc1ccc(S(=O)(=O)c2ccc(Oc3ccc(C(C)(c4ccccc4)c4ccc([*])cc4)cc3)cc2)cc1 | known | [10 empty] | 481 |  | 1.24 | [11 empty] | 0.32 |  | 13.3 | 0.278 | 1.56 | [8 empty] | 0.158
R1001062 |  |  | P070476 | poly(4-methyl-1,1':3',1''-terphenyl-2'-ol) | poly{oxy[2-(3-methylphenyl)-6-phenyl-1,4-phenylene]} poly[oxy-6-phenyl-2-(m-tolyl)-1,4-phenylene] | poly[2-(m-tolyl)-6-phenylphenol] | Polyoxides/ethers/acetals |  | *Oc1c(-c2ccccc2)cc(*)cc1-c1cccc(C)c1 | [*]Oc1c(-c2ccccc2)cc([*])cc1-c1cccc(C)c1 | known | 3.8976 | [9 empty] | 492
R1001063 |  |  | P070477 | poly({4,4'-tetramethylenebis[oxy-4,1-phenylenedimethylmethylene]diphenol}-alt-[bis(4-chlorophenyl) sulfone]) | poly[oxybutane-1,4-diyloxy-1,4-phenylene(dimethylmethylene)-1,4-phenyleneoxy-1,4-phenylenesulfonyl-1,4-phenyleneoxy-1,4-phenylene(dimethylmethylene)-1,4-phenylene] | poly(oxytetramethyleneoxy-1,4-phenyleneisopropylidene-1,4-phenyleneoxy-1,4-phenylenesulfonyl-1,4-phenyleneoxy-1,4-phenyleneisopropylidene-1,4-phenylene) | Polyoxides/ethers/acetals, Polysulfones/sulfoxides/sufonates/sulfoamides |  | *Oc1ccc(S(=O)(=O)c2ccc(Oc3ccc(C(C)(C)c4ccc(OCCCCOc5ccc(C(C)(C)c6ccc(*)cc6)cc5)cc4)cc3)cc2)cc1 | [*]Oc1ccc(S(=O)(=O)c2ccc(Oc3ccc(C(C)(C)c4ccc(OCCCCOc5ccc(C(C)(C)c6ccc([*])cc6)cc5)cc4)cc3)cc2)cc1 | known | [10 empty] | 413
R1001064 |  |  | P070478 | poly(biphenyl-alt-{4,4'-[1-methylethane-1,1-diylbis(4,1-phenyleneoxy)]bis(benzenesulfonyl chloride)}) poly([4,4'-(1-methylethane-1,1-diyl)diphenol]-alt-{4,4'-bis[(4-chlorophenyl)sulfonyl]biphenyl}) | poly[oxy-1,4-phenylene(dimethylmethylene)-1,4-phenyleneoxy-1,4-phenylenesulfonylbiphenyl-4,4'-diylsulfonyl-1,4-phenylene] | bisphenol-A poly(bissulfone) | Polyoxides/ethers/acetals, Polysulfones/sulfoxides/sufonates/sulfoamides | PBSF | *Oc1ccc(S(=O)(=O)c2ccc(-c3ccc(S(=O)(=O)c4ccc(Oc5ccc(C(C)(C)c6ccc(*)cc6)cc5)cc4)cc3)cc2)cc1 | [*]Oc1ccc(S(=O)(=O)c2ccc(-c3ccc(S(=O)(=O)c4ccc(Oc5ccc(C(C)(C)c6ccc([*])cc6)cc5)cc4)cc3)cc2)cc1 | known | [24 empty] | 0.5 |  | 16.9 | 0.47 | 2.39 | 20.1 | [7 empty] | 0.155
R1001065 |  |  | P070479 | poly{4,4'-[biphenyl-4,4'-diylbis(sulfonyl)]diphenol} | poly(oxy-1,4-phenylenesulfonylbiphenyl-4,4'-diylsulfonyl-1,4-phenylene) |  | Polyoxides/ethers/acetals, Polysulfones/sulfoxides/sufonates/sulfoamides |  | *Oc1ccc(S(=O)(=O)c2ccc(-c3ccc(S(=O)(=O)c4ccc(*)cc4)cc3)cc2)cc1 | [*]Oc1ccc(S(=O)(=O)c2ccc(-c3ccc(S(=O)(=O)c4ccc([*])cc4)cc3)cc2)cc1 | known | [9 empty] | 668 | 548
R1001066 |  |  | P070480 | poly{(biphenyl-4,4'-diol)-alt-[bis(4-chlorophenyl) sulfone]} poly{(biphenyl-4,4'-diol)-alt-[bis(4-fluorophenyl) sulfone]} | poly(oxybiphenyl-4,4'-diyloxy-1,4-phenylenesulfonyl-1,4-phenylene) | biphenol polysulfone | Polyoxides/ethers/acetals, Polysulfones/sulfoxides/sufonates/sulfoamides | BIPSF | *Oc1ccc(S(=O)(=O)c2ccc(Oc3ccc(-c4ccc(*)cc4)cc3)cc2)cc1 | [*]Oc1ccc(S(=O)(=O)c2ccc(Oc3ccc(-c4ccc([*])cc4)cc3)cc2)cc1 | known | [10 empty] | 496 | 789 | [5 empty] | 3.44 | [6 empty] | 0.25 |  | 12 | 0.24 | 1.3 | 14 | [7 empty] | 0.154
R1001067 |  |  | P070481 | poly{hydroquinone-alt-[bis(4-chlorophenyl)sulfone]} | poly(oxy-1,4-phenyleneoxy-1,4-phenylenesulfonyl-1,4-phenylene) | poly[hydroquinone-alt-dichlorodiphenylsulfone) | Polyoxides/ethers/acetals, Polysulfones/sulfoxides/sufonates/sulfoamides |  | *Oc1ccc(Oc2ccc(S(=O)(=O)c3ccc(*)cc3)cc2)cc1 | [*]Oc1ccc(Oc2ccc(S(=O)(=O)c3ccc([*])cc3)cc2)cc1 | known | [9 empty] | 583 | 476
R1001068 |  |  | P070482 | poly{(4,4'-oxydiphenol)-alt-[bis(4-chlorophenyl)sulfone]} | poly(oxy-1,4-phenyleneoxy-1,4-phenyleneoxy-1,4-phenylenesulfonyl-1,4-phenylene) | bisphenol-O polysulfone | Polyoxides/ethers/acetals, Polysulfones/sulfoxides/sufonates/sulfoamides | PSF-O | *Oc1ccc(Oc2ccc(Oc3ccc(S(=O)(=O)c4ccc(*)cc4)cc3)cc2)cc1 | [*]Oc1ccc(Oc2ccc(Oc3ccc(S(=O)(=O)c4ccc([*])cc4)cc3)cc2)cc1 | known | [10 empty] | 465 |  | 1.33 | [11 empty] | 0.18 |  | 10 | 0.196 | 1.1 | 10.4 | [7 empty] | 0.15
R1001069 |  |  | P070483 | poly{(4,4'-sulfanediyldiphenol)-alt-[bis(4-chlorophenyl) sulfone]} | poly(1,4-phenylenesulfonyl-1,4-phenyleneoxy-1,4-phenylenesulfanediyl-1,4-phenyleneoxy) poly(oxy-1,4-phenylenesulfonyl-1,4-phenyleneoxy-1,4-phenylenethio-1,4-phenylene) poly(oxy-1,4-phenylenethio-1,4-phenyleneoxy-1,4-phenylenesulfonyl-1,4-phenylene) |  | Polyoxides/ethers/acetals, Polysulfides, Polysulfones/sulfoxides/sufonates/sulfoamides |  | *Oc1ccc(S(=O)(=O)c2ccc(Oc3ccc(Sc4ccc(*)cc4)cc3)cc2)cc1 | [*]Oc1ccc(S(=O)(=O)c2ccc(Oc3ccc(Sc4ccc([*])cc4)cc3)cc2)cc1 | known | [10 empty] | 448
R1001070 |  |  | P070484 | poly{[4,4'-(cyclohexane-1,1-diyl)diphenol]-alt-(4,4'-oxydibenzenesulfonyl dichloride)} | poly(oxysulfonyl-1,4-phenyleneoxy-1,4-phenylenesulfonyloxy-1,4-phenylenecyclohexane-1,1-diyl-1,4-phenylene) | poly(oxysulfonyl-1,4-phenyleneoxy-1,4-phenylenesulfonyloxy-1,4-phenylenecyclohexylidene-1,4-phenylene) | Polyoxides/ethers/acetals, Polysulfones/sulfoxides/sufonates/sulfoamides |  | *OS(=O)(=O)c1ccc(Oc2ccc(S(=O)(=O)Oc3ccc(C4(c5ccc(*)cc5)CCCCC4)cc3)cc2)cc1 | [*]OS(=O)(=O)c1ccc(Oc2ccc(S(=O)(=O)Oc3ccc(C4(c5ccc([*])cc5)CCCCC4)cc3)cc2)cc1 | known | [11 empty] | 623
R1001071 |  |  | P070485 | poly{[2,2',6,6'-tetrabromo-4,4'-(cyclohexane-1,1-diyl)diphenol]-alt-(4,4'-oxydibenzenesulfonyl dichloride)} | poly[oxysulfonyl-1,4-phenyleneoxy-1,4-phenylenesulfonyloxy(2,6-dibromo-1,4-phenylene)cyclohexane-1,1-diyl(3,5-dibromo-1,4-phenylene)] | poly(oxysulfonyl-1,4-phenyleneoxy-1,4-phenylenesulfonyloxy(2,6-dibromo-1,4-phenylene)cyclohexylidene(3,5-dibromo-1,4-phenylene)) | Polyoxides/ethers/acetals, Polysulfones/sulfoxides/sufonates/sulfoamides |  | *OS(=O)(=O)c1ccc(Oc2ccc(S(=O)(=O)Oc3c(Br)cc(C4(c5cc(Br)c(*)c(Br)c5)CCCCC4)cc3Br)cc2)cc1 | [*]OS(=O)(=O)c1ccc(Oc2ccc(S(=O)(=O)Oc3c(Br)cc(C4(c5cc(Br)c([*])c(Br)c5)CCCCC4)cc3Br)cc2)cc1 | known | [11 empty] | 588
R1001072 |  |  | P070486 | poly[dibenzofuran-alt-(3,6-dibenzofurandiyl disulfonyl chloride)] | poly(dibenzofurane-2,7-diylsulfonyl) poly(2,7-dibenzofurandiylsulfonyl) |  | Polyoxides/ethers/acetals, Polysulfones/sulfoxides/sufonates/sulfoamides |  | *c1ccc2oc3ccc(S(*)(=O)=O)cc3c2c1 | [*]c1ccc2oc3ccc(S([*])(=O)=O)cc3c2c1 | known | [10 empty] | 633
R1001073 |  |  | P070487 | poly{dibenzofuran-alt-[4,4'-oxybis(benzenesulfonyl chloride)]} | poly(dibnzofurane-2,7-diylsulfonyl-1,4-phenyleneoxy-1,4-phenylenesulfonyl) poly(2,7-dibenzofurandiylsulfonyl-1,4-phenyleneoxy-1,4-phenylenesulfonyl) poly(oxy-1,4-phenylenesulfonyl-3,6-dibenzofurandiylsulfonyl-1,4-phenylene) |  | Polyoxides/ethers/acetals, Polysulfones/sulfoxides/sufonates/sulfoamides |  | *c1ccc2oc3ccc(S(=O)(=O)c4ccc(Oc5ccc(S(*)(=O)=O)cc5)cc4)cc3c2c1 | [*]c1ccc2oc3ccc(S(=O)(=O)c4ccc(Oc5ccc(S([*])(=O)=O)cc5)cc4)cc3c2c1 | known | [10 empty] | 563
R1001074 |  |  | P070488 | poly({1-(4-hydroxyphenyl)-1-[3-(4-hydroxyphenyl)cyclohexyl]ethane}-alt-[bis(4-chlorophenyl) sulfone]) | poly[oxy-1,4-phenylenesulfonyl-1,4-phenyleneoxy-1,4-phenylenecyclohexane-1,3-diyl(methylmethylene)-1,4-phenylene] | poly(oxy-1,4-phenylenesulfonyl-1,4-phenyleneoxy-1,4-phenylenecyclohexane-1,3-diylethylidene-1,4-phenylene) poly(oxy-1,4-phenylene-1,3-cyclohexyleneethylidene-1,4-phenyleneoxy-1,4-phenylenesulfonyl-1,4-phenylene) | Polyoxides/ethers/acetals, Polysulfones/sulfoxides/sufonates/sulfoamides |  | *Oc1ccc(S(=O)(=O)c2ccc(Oc3ccc(C4CCCC(C(C)c5ccc(*)cc5)C4)cc3)cc2)cc1 | [*]Oc1ccc(S(=O)(=O)c2ccc(Oc3ccc(C4CCCC(C(C)c5ccc([*])cc5)C4)cc3)cc2)cc1 | known | [10 empty] | 503
R1001075 |  |  | P070489 | 4,4'-(diphenylmethylene)diphenol | poly(oxy-1,4-phenylenesulfonyl-1,4-phenyleneoxy-1,4-phenylene(diphenylmethylene)-1,4-phenylene) poly(oxy-1,4-phenylene(diphenylmethylene)-1,4-phenyleneoxy-1,4-phenylenesulfonyl-1,4-phenylene) |  | Polyoxides/ethers/acetals, Polysulfones/sulfoxides/sufonates/sulfoamides |  | *Oc1ccc(S(=O)(=O)c2ccc(Oc3ccc(C(c4ccccc4)(c4ccccc4)c4ccc(*)cc4)cc3)cc2)cc1 | [*]Oc1ccc(S(=O)(=O)c2ccc(Oc3ccc(C(c4ccccc4)(c4ccccc4)c4ccc([*])cc4)cc3)cc2)cc1 | known | [10 empty] | 503
R1001076 |  |  | P070490 | poly{[4,4'-(bicyclo[2.2.1]heptane-2,2-diyl)diphenol]-alt-[bis(4-chlorophenyl) sulfone]} | poly(oxy-1,4-phenylenesulfonyl-1,4-phenyleneoxy-1,4-phenylenebicyclo[2.2.1]heptane-2,2-diyl-1,4-phenylene) | poly(oxy-1,4-phenylenesulfonyl-1,4-phenyleneoxy-1,4-phenylenenorbornan-2-ylidene-1,4-phenylene) poly(oxy-1,4-phenylene-2,2-norbornylidene-1,4-phenyleneoxy-1,4-phenylenesulfonyl-1,4-phenylene) poly{[4,4'-(norbornane-2,2-diyl)diphenol]-alt-[bis(4-chlorophenyl) sulfone]} | Polyoxides/ethers/acetals, Polysulfones/sulfoxides/sufonates/sulfoamides |  | *Oc1ccc(S(=O)(=O)c2ccc(Oc3ccc(C4(c5ccc(*)cc5)CC5CCC4C5)cc3)cc2)cc1 | [*]Oc1ccc(S(=O)(=O)c2ccc(Oc3ccc(C4(c5ccc([*])cc5)CC5CCC4C5)cc3)cc2)cc1 | known | [10 empty] | 523
R1001077 |  |  | P070491 | poly{naphthalene-alt-[4,4'-oxybis(benzenesulfonyl chloride)]} | poly(oxy-1,4-phenylenesulfonylnaphthalene-2,7-diylsulfonyl-1,4-phenylene) | poly(oxy-1,4-phenylenesulfonyl-2,7-naphthylenesulfonyl-1,4-phenylene) | Polyoxides/ethers/acetals, Polysulfones/sulfoxides/sufonates/sulfoamides |  | *Oc1ccc(S(=O)(=O)c2ccc3ccc(S(=O)(=O)c4ccc(*)cc4)cc3c2)cc1 | [*]Oc1ccc(S(=O)(=O)c2ccc3ccc(S(=O)(=O)c4ccc([*])cc4)cc3c2)cc1 | known | [10 empty] | 523
R1001078 |  |  | P070492 | poly{[4,4'-(2-methylpropane-1,1-diyl)diphenol]-alt-[bis(4-chlorophenyl) sulfone]} | poly[oxy-1,4-phenylenesulfonyl-1,4-phenyleneoxy-1,4-phenylene(isopropylmethylene)-1,4-phenylene] | poly[oxy-1,4-phenylenesulfonyl-1,4-phenyleneoxy-1,4-phenylene(2-methylpropane-1,1-diyl)-1,4-phenylene] | Polyoxides/ethers/acetals, Polysulfones/sulfoxides/sufonates/sulfoamides |  | *Oc1ccc(S(=O)(=O)c2ccc(Oc3ccc(C(c4ccc(*)cc4)C(C)C)cc3)cc2)cc1 | [*]Oc1ccc(S(=O)(=O)c2ccc(Oc3ccc(C(c4ccc([*])cc4)C(C)C)cc3)cc2)cc1 | known | [10 empty] | 473
R1001079 |  |  | P070494 | poly({4,4'-[ethylenebis(oxyethyleneoxycarbonyl)]diphenol}-alt-(2,4-diisocyanatotoluene)) poly([2,2'-(ethylenedioxy)diethanol]-alt-{dimethyl 4,4'-[(4-methylbenzene-1,3-diyl)bis(iminocarbonyloxy)]dibenzoate}) | poly[oxyethyleneoxyethyleneoxyethyleneoxycarbonyl-1,4-phenyleneoxycarbonylimino(4-methyl-1,3-phenylene)iminocarbonyloxy-1,4-phenylenecarbonyl] poly[oxy-1,4-phenylenecarbonyloxytri(ethyleneoxy)carbonyl-1,4-phenyleneoxycarbonylimino(4-methyl-1,3-phenylene)iminocarbonyl] |  | Polyoxides/ethers/acetals, Polyesters/thioesters, Polyurethanes/thiourethanes |  | *Oc1ccc(C(=O)OCCOCCOCCOC(=O)c2ccc(OC(=O)Nc3cc(NC(*)=O)ccc3C)cc2)cc1 | [*]Oc1ccc(C(=O)OCCOCCOCCOC(=O)c2ccc(OC(=O)Nc3cc(NC([*])=O)ccc3C)cc2)cc1 | known
R1001080 |  |  | P070495 | poly({2-[2-(2-hydroxyethoxy)ethoxy]ethyl 2-hydroxypropanoate}-alt-{methyl 2-[5-(methoxycarbonylamino)-2-methylanilinocarbonyloxy]propanoate}) poly{[2,2'-(ethylenebisdioxy)diethyl bis(2-hydroxypropanoate)]-alt-(4-methyl-1,3-phenylene diisocyanate)} | poly[oxy(1-methyl-2-oxoethylene)oxyethyleneoxyethyleneoxyethyleneoxy(2-methyl-1-oxoethylene)oxycarbonylimino(4-methyl-1,3-phenylene)iminocarbonyl] |  | Polyoxides/ethers/acetals, Polyesters/thioesters, Polyurethanes/thiourethanes |  | *OC(C)C(=O)OCCOCCOCCOC(=O)C(C)OC(=O)Nc1cc(NC(*)=O)ccc1C | [*]OC(C)C(=O)OCCOCCOCCOC(=O)C(C)OC(=O)Nc1cc(NC([*])=O)ccc1C | known
R1001081 |  |  | P070496 | poly((2,4-diisocyanatotoluene)-alt-{2-[2-(2-hydroxyethoxy)ethoxy]ethyl hydroxyacetate}) | poly[oxy(2-oxoethylene)oxyethyleneoxyethyleneoxyethyleneoxy(1-oxoethylene)oxycarbonylimino(4-methyl-1,3-phenylene)iminocarbonyl] | poly[(2,4-tolylene diisocyanate)-alt-(triethylene glycol hydroxyacetate)] | Polyoxides/ethers/acetals, Polyesters/thioesters, Polyurethanes/thiourethanes |  | *CC(=O)OCCOCCOCCOC(=O)COC(=O)Nc1ccc(C)c(NC(=O)O*)c1 | [*]CC(=O)OCCOCCOCCOC(=O)COC(=O)Nc1ccc(C)c(NC(=O)O[*])c1 | known | [11 empty] | 423
R1001082 |  |  | P070497 | poly{[2,2'-(ethylenedioxy)diethyl bis(sulfanylacetate)]-alt-(4-methyl-1,3-phenylene diisocyanate)} poly{(triethylene glycol)-alt-[dimethyl 4-methylbenzene-1,3-diylbis(iminocarbonylthio)diacetate]} | poly[oxyethyleneoxyethyleneoxyethyleneoxy(1-oxoethylene)sulfanediylcarbonylimino(4-methyl-1,3-phenylene)iminocarbonylsulfanediyl(2-oxoethylene)] poly[thiomethylenecarbonyloxytri(ethyleneoxy)carbonylmethylenethio(carbonyl)imino(4-methyl-1,3-phenylene)iminocarbonyl] |  | Polyoxides/ethers/acetals, Polyesters/thioesters, Polyurethanes/thiourethanes |  | *CCOCCOCCOC(=O)CSC(=O)Nc1ccc(C)c(NC(=O)SCC(=O)O*)c1 | [*]CCOCCOCCOC(=O)CSC(=O)Nc1ccc(C)c(NC(=O)SCC(=O)O[*])c1 | known | 4.461
R1001083 |  |  | P070498 | poly{[4,4'-(3-oxo-1,3-dihydroisobenzofuran-1,1-diyl)dibenzohidrazide]-alt-(terephthaloyl dichloride)} | poly[1,3,4-oxadiazole-2,5-diyl-1,4-phenylene-1,3,4-oxadiazole-2,5-diyl-1,4-phenylene(3-oxo-1,3-dihydroisobenzofuran-1,1-diyl)-1,4-phenylene] poly(1,4-phenylene-1,3,4-oxadiazole-2,5-diyl-1,4-phenylene-2,1-benzo[c]furane-3,3-diyl-1,4-phenylene-1,3,4-oxadiazole-2,5-diyl) |  | Polyoxides/ethers/acetals, Polyesters/thioesters, Polyimines |  | *c1ccc(C2(c3ccc(-c4nnc(-c5ccc(-c6nnc(*)o6)cc5)o4)cc3)OC(=O)c3ccccc32)cc1 | [*]c1ccc(C2(c3ccc(-c4nnc(-c5ccc(-c6nnc([*])o6)cc5)o4)cc3)OC(=O)c3ccccc32)cc1 | known
R1001084 |  |  | P070500 | poly{(4,4'-dihydroxybenzophenone)-alt-[bis(4-chlorophenyl) sulfone]} poly[(4,4'-sulfonyldiphenol)-alt-(4,4'-dichlorobenzophenone)] | poly(oxy-1,4-phenylenesulfonyl-1,4-phenyleneoxy-1,4-phenylenecarbonyl-1,4-phenylene) poly(oxy-1,4-phenylenecarbonyl-1,4-phenyleneoxy-1,4-phenylenesulfonyl-1,4-phenylene) |  | Polyoxides/ethers/acetals, Polyketones/thioketones, Polysulfones/sulfoxides/sufonates/sulfoamides |  | *Oc1ccc(S(=O)(=O)c2ccc(Oc3ccc(C(=O)c4ccc(*)cc4)cc3)cc2)cc1 | [*]Oc1ccc(S(=O)(=O)c2ccc(Oc3ccc(C(=O)c4ccc([*])cc4)cc3)cc2)cc1 | known | [10 empty] | 478
R1001085 |  |  | P070502 | poly([4,4'-(1-methylethane-1,1-diyl)diphenol]-alt-{1,4-bis[4-chlorophenylsulfonyl(methyl)amino]butane}) | poly[oxy-1,4-phenylene(dimethylmethylene)-1,4-phenyleneoxy-1,4-phenylenesulfonyl(methylimino)butane-1,4-diyl(methylimino)sulfonyl-1,4-phenylene] | poly(oxy-1,4-phenyleneisopropylidene-1,4-phenyleneoxy-1,4-phenylenesulfonylmethyliminotetramethylenemethyliminosulfonyl-1,4-phenylene) | Polyoxides/ethers/acetals, Polysulfones/sulfoxides/sufonates/sulfoamides |  | *Oc1ccc(S(=O)(=O)N(C)CCCCN(C)S(=O)(=O)c2ccc(Oc3ccc(C(C)(C)c4ccc(*)cc4)cc3)cc2)cc1 | [*]Oc1ccc(S(=O)(=O)N(C)CCCCN(C)S(=O)(=O)c2ccc(Oc3ccc(C(C)(C)c4ccc([*])cc4)cc3)cc2)cc1 | known | [10 empty] | 393
R1001086 |  |  | P070504 | poly(3,3-diethyloxetane) | poly[oxy(2,2-diethylpropane-1,3-diyl)] | poly[3,3-diethyl(oxytrimethylene)] | Polyoxides/ethers/acetals |  | *CC(CC)(CC)CO* | [*]CC(CC)(CC)CO[*] | known | 5.586 | [8 empty] | 346 | 243 |  | 0.95 | [21 empty] | 41.8
R1001087 |  |  | P070505 | poly[(4,4'-dihydroxy-alpha-methylstilbene)-co-(pentaethyleneoxide)] | poly[oxyethyleneoxyethyleneoxyethyleneoxyethyleneoxyethyleneoxy-1,4-phenylene(1-methylethene-1,2-diyl)-1,4-phenylene] | polyether from 4,4'-dihydroxy-alpha-methylstilbene and pentaethyleneoxide | Polyoxides/ethers/acetals |  | *CCOCCOCCOCCOCCOc1ccc(C=C(C)c2ccc(O*)cc2)cc1 | [*]CCOCCOCCOCCOCCOc1ccc(C=C(C)c2ccc(O[*])cc2)cc1 | known | 3.9391
R1001088 |  |  | P070506 | poly{[4,4'-(1-methylethane-1,1-diyl)diphenol]-alt-[4-(4-chlorophenylsulfinyl)-1-chlorobenzene]} | poly[oxy-1,4-phenylenesulfinyl-1,4-phenyleneoxy-1,4-phenylene(dimethylmethylene)-1,4-phenylene] | poly(oxy-1,4-phenylenesulfinyl-1,4-phenyleneoxy-1,4-phenyleneisopropylidene-1,4-phenylene) poly(oxy-1,4-phenyleneisopropylidene-1,4-phenyleneoxy-1,4-phenylenesulfinyl-1,4-phenylene) | Polyoxides/ethers/acetals, Polysulfones/sulfoxides/sufonates/sulfoamides |  | *Oc1ccc(S(=O)c2ccc(Oc3ccc(C(C)(C)c4ccc(*)cc4)cc3)cc2)cc1 | [*]Oc1ccc(S(=O)c2ccc(Oc3ccc(C(C)(C)c4ccc([*])cc4)cc3)cc2)cc1 | known | [10 empty] | 438
R1001089 |  |  | P070508 | poly(isopropylethylene oxide) | poly[oxy(1-isopropylethylene)] |  | Polyoxides/ethers/acetals |  | *CC(O*)C(C)C | [*]CC(O[*])C(C)C | known | 5.7752 | [11 empty] | 0.98
R1001090 |  |  | P070509 | poly(nonaldehyde) | poly[oxy(octylmethylene)] | poly(oxynonane-1,1-diyl) | Polyoxides/ethers/acetals |  | *OC(*)CCCCCCCC | [*]OC([*])CCCCCCCC | known
R1001091 |  |  | P070513 | poly(3,4-dehydrocyclohexylidenedimethylene oxide) | poly(oxymethylenecyclohexane-4,4-diylmethylene) |  | Polyoxides/ethers/acetals |  | *CC1(CO*)CC=CCC1 | [*]CC1(CO[*])CC=CCC1 | known | 5.5732 | [8 empty] | 375
R1001092 |  |  | P070514 | poly(7-methyl-2-oxaspiro[3.5]non-6-ene) | poly[oxymethylene(1-methylcyclohexane-4,4-diyl)methylene] |  | Polyoxides/ethers/acetals |  | *CC1(CO*)CC=C(C)CC1 | [*]CC1(CO[*])CC=C(C)CC1 | known | [9 empty] | 428
R1001093 |  |  | P070515 | poly(cyclopropylenedimethylene oxide) | poly(oxymethylenecyclopropane-1,2-diylmethylene) |  | Polyoxides/ethers/acetals |  | *CC1CC1CO* | [*]CC1CC1CO[*] | known | 5.9176 |  |  |  | 6.9566 |  |  |  |  | 318
R1001094 |  |  | P070516 | poly{4,4'-[4',4-(decamethylenedioxy)diphenylenedioxy]diphenylene terephthalate} | poly(oxy-1,4-phenyleneoxy-1,4-phenyleneoxyterephthaloyloxy-1,4-phenyleneoxy-1,4-phenyleneoxydecane-1,10-diyl) poly(oxy-1,4-phenyleneoxy-1,4-phenyleneoxyterephthaloyloxy-1,4-phenyleneoxy-1,4-phenyleneoxydecane-1,10-diyl) |  | Polyoxides/ethers/acetals, Polyesters/thioesters |  | *CCCCCCCCCCOc1ccc(Oc2ccc(OC(=O)c3ccc(C(=O)Oc4ccc(Oc5ccc(O*)cc5)cc4)cc3)cc2)cc1 | [*]CCCCCCCCCCOc1ccc(Oc2ccc(OC(=O)c3ccc(C(=O)Oc4ccc(Oc5ccc(O[*])cc5)cc4)cc3)cc2)cc1 | known
R1001095 |  |  | P070517 | poly{[4,4'-(decane-1,10-diyldioxy)diphenol]-alt-(terephthaloyl dichloride)} | poly(oxy-1,4-phenyleneoxyterephthaloyloxy-1,4-phenyleneoxydecane-1,10-diyl) | poly[4,4'-(decamethylenedioxy)diphenylene terephthalate] | Polyoxides/ethers/acetals, Polyesters/thioesters |  | *CCCCCCCCCCOc1ccc(OC(=O)c2ccc(C(=O)Oc3ccc(O*)cc3)cc2)cc1 | [*]CCCCCCCCCCOc1ccc(OC(=O)c2ccc(C(=O)Oc3ccc(O[*])cc3)cc2)cc1 | known
R1001096 |  |  | P070518 | poly[3,3'-(decamethylenedioxy)diphenylene terephthalate] | poly(oxy-1,3-phenyleneoxyterephthaloyloxy-1,3-phenyleneoxydecane-1,10-diyl) poly(oxy-1,3-phenyleneoxyterephthaloyloxy-1,3-phenyleneoxydecane-1,10-diyl) |  | Polyoxides/ethers/acetals, Polyesters/thioesters |  | *CCCCCCCCCCOc1cccc(OC(=O)c2ccc(C(=O)Oc3cccc(O*)c3)cc2)c1 | [*]CCCCCCCCCCOc1cccc(OC(=O)c2ccc(C(=O)Oc3cccc(O[*])c3)cc2)c1 | known | 3.4495
R1001097 |  |  | P070519 | poly[decamethylene 4,4'-(ethylenedioxy)dibenzoate] | poly(oxyethyleneoxy-1,4-phenylenecarbonyloxydecane-1,10-diyloxycarbonyl-1,4-phenylene) |  | Polyoxides/ethers/acetals, Polyesters/thioesters |  | *CCOc1ccc(C(=O)OCCCCCCCCCCOC(=O)c2ccc(O*)cc2)cc1 | [*]CCOc1ccc(C(=O)OCCCCCCCCCCOC(=O)c2ccc(O[*])cc2)cc1 | known | [9 empty] | 408
R1001098 |  |  | P070520 | poly[4,4'-(decamethylenedioxy)dichlorodiphenylene terephthalate] | poly[oxy(2-chloro-1,4-phenylene)oxyterephthaloyloxy(2-chloro-1,4-phenylene)oxydecane-1,10-diyl] poly[oxy(2-chloro-1,4-phenylene)oxyterephthaloyloxy(2-chloro-1,4-phenylene)oxydecane-1,10-diyl] |  | Polyoxides/ethers/acetals, Polyesters/thioesters |  | *CCCCCCCCCCOc1ccc(OC(=O)c2ccc(C(=O)Oc3ccc(O*)c(Cl)c3)cc2)c(Cl)c1 | [*]CCCCCCCCCCOc1ccc(OC(=O)c2ccc(C(=O)Oc3ccc(O[*])c(Cl)c3)cc2)c(Cl)c1 | known
R1001099 |  |  | P070521 | poly(decamethylene oxydiacetate) | poly[oxy(1-oxoethylene)oxy(2-oxoethylene)oxydecane-1,10-diyl] |  | Polyoxides/ethers/acetals, Polyesters/thioesters |  | *CCCCCCCCCCOC(=O)COCC(=O)O* | [*]CCCCCCCCCCOC(=O)COCC(=O)O[*] | known
R1001100 |  |  | P070522 | poly[1,2-bis(1-naphthyloxy)ethane] poly(di-1,4-naphthyleneoxyethylene oxide) | poly(oxyethyleneoxy[1,1'-binaphthalene-4,4'-diyl]) |  | Polyoxides/ethers/acetals |  | *CCOc1ccc(-c2ccc(O*)c3ccccc23)c2ccccc12 | [*]CCOc1ccc(-c2ccc(O[*])c3ccccc23)c2ccccc12 | known | [9 empty] | 564
R1001101 |  |  | P070523 | poly[1,7-bis(1-naphthoxy)heptane] | poly(oxyheptane-1,7-diyloxy[1,1'-binaphthalene-4,4'-diyl]) poly(di-1,4-naphthyleneoxyheptamethylene oxide) |  | Polyoxides/ethers/acetals |  | *CCCCCCCOc1ccc(-c2ccc(O*)c3ccccc23)c2ccccc12 | [*]CCCCCCCOc1ccc(-c2ccc(O[*])c3ccccc23)c2ccccc12 | known | [10 empty] | 391
R1001102 |  |  | P070524 | poly[1,6-bis(1-naphthyloxy)hexane] poly(di-1,4-naphthyleneoxyhexamethylene oxide) | poly(oxyhexane-1,6-diyloxy[1,1'-binaphthalene-4,4'-diyl]) |  | Polyoxides/ethers/acetals |  | *CCCCCCOc1ccc(-c2ccc(O*)c3ccccc23)c2ccccc12 | [*]CCCCCCOc1ccc(-c2ccc(O[*])c3ccccc23)c2ccccc12 | known | [9 empty] | 553 | 382
R1001103 |  |  | P070525 | poly[1,5-bis(1-naphthyloxy)pentane] poly(di-1,4-naphthyleneoxypentamethylene oxide) | poly(oxypentane-1,5-diyloxy[1,1'-binaphthalene-4,4'-diyl]) |  | Polyoxides/ethers/acetals |  | *CCCCCOc1ccc(-c2ccc(O*)c3ccccc23)c2ccccc12 | [*]CCCCCOc1ccc(-c2ccc(O[*])c3ccccc23)c2ccccc12 | known | [9 empty] | 469 | 416
R1001104 |  |  | P070526 | poly[1,4-bis(1-naphthyloxy)butane] poly(di-1,4-naphthyleneoxytetramethylene oxide) | poly(oxybutane-1,4-diyloxy[1,1'-binaphthalene-4,4'-diyl]) |  | Polyoxides/ethers/acetals |  | *CCCCOc1ccc(-c2ccc(O*)c3ccccc23)c2ccccc12 | [*]CCCCOc1ccc(-c2ccc(O[*])c3ccccc23)c2ccccc12 | known | [9 empty] | 597 | 403
R1001105 |  |  | P070527 | poly[1,3-bis(1-naphthyloxy)propane] poly(di-1,4-naphthyleneoxytrimethylene oxide) | poly(oxypropane-1,3-diyloxy[1,1'-binaphthalene-4,4'-diyl]) |  | Polyoxides/ethers/acetals |  | *CCCOc1ccc(-c2ccc(O*)c3ccccc23)c2ccccc12 | [*]CCCOc1ccc(-c2ccc(O[*])c3ccccc23)c2ccccc12 | known | [9 empty] | 551 | 455
R1001106 |  |  | P070528 | poly(icosamethylene oxydiacetate) | poly[oxy(1-oxoethylene)oxy(2-oxoethylene)oxyicosane-1,20-diyl] |  | Polyoxides/ethers/acetals, Polyesters/thioesters |  | *CCCCCCCCCCCCCCCCCCCCOC(=O)COCC(=O)O* | [*]CCCCCCCCCCCCCCCCCCCCOC(=O)COCC(=O)O[*] | known | 6.3895
R1001107 |  |  | P070529 | poly{[2,2'-(ethylenedioxy)diethanol]-alt-(adipic acid)} poly[(ethylenedioxy)diethylene adipate] | poly(oxyethyleneoxyethyleneoxyethyleneoxyadipoyl) poly(oxyethyleneoxyethyleneoxyethyleneoxyhexanedioyl) | poly[(triethylene glycol)-alt-(adipic acid)] | Polyoxides/ethers/acetals, Polyesters/thioesters |  | *CCOCCOCCOC(=O)CCCCC(=O)O* | [*]CCOCCOCCOC(=O)CCCCC(=O)O[*] | known | 6.384 | [8 empty] | 234 | 224
R1001108 |  |  | P070530 | poly{[2,2'-(ethylenedioxy)diethanol]-alt-(nonanedioic acid)} poly[(ethylenedioxy)diethylene azelaate] | poly(oxyethyleneoxyethyleneoxyethyleneoxynonanedioyl) | poly[(triethylene glycol)-alt-(nonanedioic acid)] | Polyoxides/ethers/acetals, Polyesters/thioesters |  | *CCOCCOCCOC(=O)CCCCCCCC(=O)O* | [*]CCOCCOCCOC(=O)CCCCCCCC(=O)O[*] | known | 6.3362
R1001109 |  |  | P070531 | poly{[2,2'-(ethylenedioxy)diethanol]-alt-(dimethyl biphenyl-2,2'-dicarboxylate)} poly[(ethylenedioxy)diethylene 2,2'-dibenzoate] | poly(oxyethyleneoxyethyleneoxyethyleneoxycarbonylbiphenyl-2,2'-diylcarbonyl) | poly[(triethylene glycol)-alt-(dimethyl biphenyl-2,2'-dicarboxylate)] | Polyoxides/ethers/acetals, Polyesters/thioesters |  | *CCOCCOCCOC(=O)c1ccccc1-c1ccccc1C(=O)O* | [*]CCOCCOCCOC(=O)c1ccccc1-c1ccccc1C(=O)O[*] | known
R1001110 |  |  | P070532 | poly[(ethylenedioxy)diethylene 3,3'-dibenzoate] | poly(oxyethyleneoxyethyleneoxyethyleneoxycarbonylbiphenyl-3,3'-diylcarbonyl) |  | Polyoxides/ethers/acetals, Polyesters/thioesters |  | *CCOCCOCCOC(=O)c1cccc(-c2cccc(C(=O)O*)c2)c1 | [*]CCOCCOCCOC(=O)c1cccc(-c2cccc(C(=O)O[*])c2)c1 | known
R1001111 | 40234 |  | P070533 | poly[(ethylenedioxy)diethylene 4,4'-dibenzoate] | poly(oxyethyleneoxyethyleneoxyethyleneoxycarbonylbiphenyl-4,4'-diylcarbonyl) | poly(oxyethyleneoxyethyleneoxyethyleneoxycarbonyl-4,4'-biphenylenecarbonyl) | Polyoxides/ethers/acetals, Polyesters/thioesters |  | *CCOCCOCCOC(=O)c1ccc(-c2ccc(C(=O)O*)cc2)cc1 | [*]CCOCCOCCOC(=O)c1ccc(-c2ccc(C(=O)O[*])cc2)cc1 | known | [10 empty] | 293
R1001112 |  |  | P070534 | poly[(ethylenedioxy)diethylene glutarate] | poly(oxyethyleneoxyethyleneoxyethyleneoxyglutaryl) poly(oxyethyleneoxyethyleneoxyethyleneoxypentanedioyl) |  | Polyoxides/ethers/acetals, Polyesters/thioesters |  | *CCOCCOCCOC(=O)CCCC(=O)O* | [*]CCOCCOCCOC(=O)CCCC(=O)O[*] | known | [9 empty] | 237
R1001113 |  |  | P070535 | poly[(ethylenedioxy)diethylene isophthalate] | poly(oxyethyleneoxyethyleneoxyethyleneoxyisophthaloyl) |  | Polyoxides/ethers/acetals, Polyesters/thioesters |  | *CCOCCOCCOC(=O)c1cccc(C(=O)O*)c1 | [*]CCOCCOCCOC(=O)c1cccc(C(=O)O[*])c1 | known | 4.9478
R1001114 |  |  | P070536 | poly[(ethylenedioxy)diethylene malonate] | poly(oxyethyleneoxyethyleneoxyethyleneoxymalonyl) poly(oxyethyleneoxyethyleneoxyethyleneoxypropanedioyl) |  | Polyoxides/ethers/acetals, Polyesters/thioesters |  | *CCOCCOCCOC(=O)CC(=O)O* | [*]CCOCCOCCOC(=O)CC(=O)O[*] | known | 5.6203
R1001115 |  |  | P070537 | poly[(ethylenedioxy)diethylene oxalate] | poly(oxyoxalyloxyethyleneoxyethyleneoxyethylene) poly(oxyethanedioyloxyethyleneoxyethyleneoxyethylene) |  | Polyoxides/ethers/acetals, Polyesters/thioesters |  | *CCOCCOCCOC(=O)C(=O)O* | [*]CCOCCOCCOC(=O)C(=O)O[*] | known | 4.4209
R1001116 |  |  | P070538 | poly[(ethylenedioxy)diethylene pimelate] | poly(oxyethyleneoxyethyleneoxyethyleneoxyheptanedioyl) |  | Polyoxides/ethers/acetals, Polyesters/thioesters |  | *CCOCCOCCOC(=O)CCCCCC(=O)O* | [*]CCOCCOCCOC(=O)CCCCCC(=O)O[*] | known | 6.1082 |  |  |  | 5.5157 | [5 empty] | 219
R1001117 |  |  | P070539 | poly[(ethylenedioxy)diethylene suberate] | poly(oxyethyleneoxyethyleneoxyethyleneoxyoctanedioyl) |  | Polyoxides/ethers/acetals, Polyesters/thioesters |  | *CCOCCOCCOC(=O)CCCCCCC(=O)O* | [*]CCOCCOCCOC(=O)CCCCCCC(=O)O[*] | known | 6.0293 |  |  |  | 6.184
R1001118 |  |  | P070540 | poly[(ethylenedioxy)diethylene succinate] | poly(oxyethyleneoxyethyleneoxyethyleneoxysuccinyl) poly(oxyethyleneoxyethyleneoxyethyleneoxybutanedioyl) |  | Polyoxides/ethers/acetals, Polyesters/thioesters |  | *CCOCCOCCOC(=O)CCC(=O)O* | [*]CCOCCOCCOC(=O)CCC(=O)O[*] | known | 6.2323 | [8 empty] | 249
R1001119 |  |  | P070541 | poly[(ethylenedioxy)diethylene terephthalate] | poly(oxyethyleneoxyethyleneoxyethyleneoxyterephthaloyl) poly(oxyethyleneoxyethyleneoxyethyleneoxyterephthaloyl) |  | Polyoxides/ethers/acetals, Polyesters/thioesters |  | *CCOCCOCCOC(=O)c1ccc(C(=O)O*)cc1 | [*]CCOCCOCCOC(=O)c1ccc(C(=O)O[*])cc1 | known | [9 empty] | 333
R1001120 |  |  | P070542 | poly{[3,3'-(ethylenedioxy)bis(propylamine)]-alt-(adipic acid)} | poly(oxyethyleneoxypropane-1,3-diyliminoadipoyliminopropane-1,3-diyl) poly(oxyethyleneoxypropane-1,3-diyliminohexanedioyliminopropane-1,3-diyl) | poly(N,N'-{3,3'-[ethylenedioxy]dipropyl}adipamide) | Polyoxides/ethers/acetals, Polyamides/thioamides |  | *CCCNC(=O)CCCCC(=O)NCCCOCCO* | [*]CCCNC(=O)CCCCC(=O)NCCCOCCO[*] | known
R1001121 |  |  | P070543 | poly{[3,3'-(ethylenedioxy)bis(propylamine)]-alt-(nonanedioic acid)} poly{[3,3'-(ethylenedioxy)bis(propylamine)]-alt-(nonanedioyl dichloride)} | poly(oxyethyleneoxypropane-1,3-diyliminononanedioyliminopropane-1,3-diyl) | poly[(ethylenedioxy)ditrimethylene azelamide] | Polyoxides/ethers/acetals, Polyamides/thioamides |  | *CCCNC(=O)CCCCCCCC(=O)NCCCOCCO* | [*]CCCNC(=O)CCCCCCCC(=O)NCCCOCCO[*] | known
R1001122 |  |  | P070544 | poly{[3,3'-(ethylenedioxy)bis(propylamine)]-alt-(decanedioic acid)} poly{[3,3'-(ethylenedioxy)bis(propylamine)]-alt-(decanedioyl dichloride)} | poly(oxyethyleneoxypropane-1,3-diyliminodecanedioyliminopropane-1,3-diyl) | poly[(ethylenedioxy)ditrimethylene sebacamide] | Polyoxides/ethers/acetals, Polyamides/thioamides |  | *CCCNC(=O)CCCCCCCCC(=O)NCCCOCCO* | [*]CCCNC(=O)CCCCCCCCC(=O)NCCCOCCO[*] | known | 5.9244
R1001123 |  |  | P070545 | poly{[3,3'-(ethylenedioxy)bis(propylamine)]-alt-(terephthalic acid)} poly{[3,3'-(ethylenedioxy)bis(propylamine)]-alt-(terephthaloyl dichloride)} | poly(oxyethyleneoxypropane-1,3-diyliminoterephthaloyliminopropane-1,3-diyl) | poly[(ethylenedioxy)ditrimethylene terephthalamide] | Polyoxides/ethers/acetals, Polyamides/thioamides |  | *CCCNC(=O)c1ccc(C(=O)NCCCOCCO*)cc1 | [*]CCCNC(=O)c1ccc(C(=O)NCCCOCCO[*])cc1 | known
R1001124 |  |  | P070546 | poly{(ethylene glycol)-alt-[2,2'-dimethoxy-4,4'-(ethylenedioxy)dibenzoic acid]} poly{(ethylene glycol)-alt-[dimethyl 2,2'-dimethoxy-4,4'-(ethylenedioxy)dibenzoate]} poly{(ethylene glycol)-alt-[2,2'-dimethoxy-4,4'-(ethylenedioxy)dibenzoyl dichloride]} poly[bis(2-hydroxyethyl) 2,2'-dimethoxy-4,4'-(ethylenedioxy)dibenzoate] | poly[oxyethyleneoxy(3-methoxy-1,4-phenylene)carbonyloxyethyleneoxycarbonyl(2-methoxy-1,4-phenylene)] |  | Polyoxides/ethers/acetals, Polyesters/thioesters |  | *CCOc1ccc(C(=O)OCCOC(=O)c2ccc(O*)cc2OC)c(OC)c1 | [*]CCOc1ccc(C(=O)OCCOC(=O)c2ccc(O[*])cc2OC)c(OC)c1 | known
R1001125 |  |  | P070547 | poly((ethylene glycol)-alt-{4,4'-[ethylenebis(oxymethylene)]dibenzoic acid}) poly((ethylene glycol)-alt-{dimethyl 4,4'-[ethylenebis(oxymethylene)]dibenzoate}) poly((ethylene glycol)-alt-{4,4'-[ethylenebis(oxymethylene)]dibenzoyl dichloride}) poly{ethylene 4,4'-[ethylenebis(oxymethylene)]dibenzoate} | poly(oxyethyleneoxycarbonyl-1,4-phenylenemethyleneoxyethyleneoxymethylene-1,4-phenylenecarbonyl) |  | Polyoxides/ethers/acetals, Polyesters/thioesters |  | *CCOC(=O)c1ccc(COCCOCc2ccc(C(=O)O*)cc2)cc1 | [*]CCOC(=O)c1ccc(COCCOCc2ccc(C(=O)O[*])cc2)cc1 | known
R1001126 |  |  | P070548 | poly[2,2-bis(chloromethyl)oxirane] | poly{oxy[1,1-bis(chloromethyl)ethylene]} | poly[(1,1-bischloromethyl)ethylene oxide] | Polyoxides/ethers/acetals |  | *CC(CCl)(CCl)O* | [*]CC(CCl)(CCl)O[*] | known
R1001127 |  |  | P070549 | poly[2,3-bis(chloromethyl)oxirane] | poly{oxy[1,2-bis(chloromethyl)ethylene]} | poly[(1,2-dichloromethyl)ethylene oxide] poly[1,2-bis(chloromethyl)ethylene oxide] | Polyoxides/ethers/acetals |  | *OC(CCl)C(*)CCl | [*]OC(CCl)C([*])CCl | known | [9 empty] | 508 | 368
R1001128 |  |  | P070550 | poly[(ethylene glycol)-alt-(dimethyl oxydiacetate)] poly[(ethylene glycol)-alt-(oxydiacetyl dichloride)] poly(ethylene oxydiacetate) | poly[oxy(1-oxoethylene)oxy(2-oxoethylene)oxyethylene] |  | Polyoxides/ethers/acetals, Polyesters/thioesters |  | *CCOC(=O)COCC(=O)O* | [*]CCOC(=O)COCC(=O)O[*] | known | 6.1826
R1001129 |  |  | P070551 | poly[(propane-1,2-diol)-alt-(dimethyl oxydiacetate)] poly[(propane-1,2-diol)-alt-(oxydiacetyl dichloride)] | poly[oxy(1-oxoethylene)oxy(2-oxoethylene)oxy(1-methylethylene)] | poly(methylethylene oxydiacetate) | Polyoxides/ethers/acetals, Polyesters/thioesters |  | *OC(C)COC(=O)COCC(*)=O | [*]OC(C)COC(=O)COCC([*])=O | known | 6.2412
R1001130 |  |  | P070553 | poly(ethylene m-chloro-p-oxybenzoate) | poly[oxyethyleneoxy(2-chloro-1,4-phenylene)carbonyl] |  | Polyoxides/ethers/acetals, Polyesters/thioesters |  | *CCOC(=O)c1ccc(O*)c(Cl)c1 | [*]CCOC(=O)c1ccc(O[*])c(Cl)c1 | known | 4.81
R1001131 |  |  | P070554 | poly(ethylene o-chloro-p-oxybenzoate) | poly[oxyethyleneoxy(3-chloro-1,4-phenylene)carbonyl] |  | Polyoxides/ethers/acetals, Polyesters/thioesters |  | *CCOC(=O)c1ccc(O*)cc1Cl | [*]CCOC(=O)c1ccc(O[*])cc1Cl | known | 4.6773
R1001132 |  |  | P070555 | poly(ethylene m-methyl-p-oxybenzoate) | poly[oxyethyleneoxy(2-methyl-1,4-phenylene)carbonyl] |  | Polyoxides/ethers/acetals, Polyesters/thioesters |  | *CCOC(=O)c1ccc(O*)c(C)c1 | [*]CCOC(=O)c1ccc(O[*])c(C)c1 | known | 4.4876
R1001133 |  |  | P070556 | poly(ethylene o-methyl-p-oxybenzoate) | poly[oxyethyleneoxy(3-methyl-1,4-phenylene)carbonyl] |  | Polyoxides/ethers/acetals, Polyesters/thioesters |  | *CCOC(=O)c1ccc(O*)cc1C | [*]CCOC(=O)c1ccc(O[*])cc1C | known | 4.5424
R1001134 | 586 |  | P070557 | poly[(4,6-diaminoresorcinol)-alt-(terephthalic acid)] poly[4-(5-amino-6-hydroxybenzoxazol-2-yl)benzoic acid] | poly(benzo[1,2-d:4,5-d']bisoxazole-2,6-diyl-1,4-phenylene) | poly(p-phenylene benzobisoxazole) | Polyoxides/ethers/acetals, Polyimines |  | *c1ccc(-c2nc3cc4nc(*)oc4cc3o2)cc1 | [*]c1ccc(-c2nc3cc4nc([*])oc4cc3o2)cc1 | known | 2.6504 | 3.0398 | -6.82 | 5.6689 |  | 5.68 | 2.3284 |  |  |  |  | 956.9 | 1.53 | [10 empty] | 2.89 | [8 empty] | 1.7
R1001135 |  |  | P070558 | poly[(ethylenedioxy)diethylene sulfonyldivalerate] | poly[oxyethyleneoxyethyleneoxyethyleneoxy(1-oxopentane-1,5-diyl)sulfonyl(5-oxopentane-1,5-diyl)] |  | Polyoxides/ethers/acetals, Polyesters/thioesters, Polysulfones/sulfoxides/sufonates/sulfoamides |  | *CCOCCOCCOC(=O)CCCCS(=O)(=O)CCCCC(=O)O* | [*]CCOCCOCCOC(=O)CCCCS(=O)(=O)CCCCC(=O)O[*] | known | 6.1148
R1001136 |  |  | P070559 | poly[(ethylenedioxy)diethylene thiodivalerate] | poly[oxyethyleneoxyethyleneoxyethyleneoxy(1-oxopentane-1,5-diyl)sulfanediyl(5-oxopentane-1,5-diyl)] |  | Polyoxides/ethers/acetals, Polysulfides, Polyesters/thioesters |  | *CCOCCOCCOC(=O)CCCCSCCCCC(=O)O* | [*]CCOCCOCCOC(=O)CCCCSCCCCC(=O)O[*] | known
R1001137 |  |  | P070560 | poly(hexamethylene oxydiacetate) | poly[oxy(1-oxoethylene)oxy(2-oxoethylene)oxyhexane-1,6-diyl] |  | Polyoxides/ethers/acetals, Polyesters/thioesters |  | *CCCCCCOC(=O)COCC(=O)O* | [*]CCCCCCOC(=O)COCC(=O)O[*] | known
R1001138 |  |  | P070561 | poly(5-hydroxy-3-oxavaleric acid) | poly[oxy(1-oxoethylene)oxyethylene] | poly(p-dioxanone) | Polyoxides/ethers/acetals, Polyesters/thioesters |  | *CCOCC(=O)O* | [*]CCOCC(=O)O[*] | known | 5.8983 | [10 empty] | 521 | [21 empty] | 36 | 55.93
R1001139 |  |  | P070562 | poly[5-hydroxymethylene-5-methyl-2-(1,3-dioxane)-caprylic acid] | poly[(5-methyl-1,3-dioxane-2,5-diyl)methyleneoxy(1-oxooctane-1,8-diyl)] |  | Polyoxides/ethers/acetals, Polyesters/thioesters |  | *CCCCCCCC(=O)OCC1(C)COC(*)OC1 | [*]CCCCCCCC(=O)OCC1(C)COC([*])OC1 | known | [9 empty] | 354 | 247
R1001140 |  |  | P070563 | poly[4-hydroxytetramethylene-2-(1,3-dioxolane)-caprylic acid] | poly[1,3-dioxolane-2,4-diylbutane-1,4-diyloxy(1-oxooctane-1,8-diyl)] |  | Polyoxides/ethers/acetals, Polyesters/thioesters |  | *CCCCCCCC(=O)OCCCCC1COC(*)O1 | [*]CCCCCCCC(=O)OCCCCC1COC([*])O1 | known | [9 empty] | 296 | 229
R1001141 |  |  | P070564 | poly(3-hydroxyoxacyclobutane) poly(3-hydroxytrimethylene oxide) | poly[oxy(2-hydroxypropane-1,3-diyl)] |  | Polyoxides/ethers/acetals |  | *CC(O)CO* | [*]CC(O)CO[*] | known | 6.5192 | [8 empty] | 413 | 290 | [14 empty] | 0.012 | 0.0548 |  | 0.0038 | 0.0228
R1001142 |  |  | P070565 | poly(oxydiethylene 2,2'-dibenzoate) | poly(oxyethyleneoxyethyleneoxycarbonylbiphenyl-2,2'-diylcarbonyl) |  | Polyoxides/ethers/acetals, Polyesters/thioesters |  | *CCOCCOC(=O)c1ccccc1-c1ccccc1C(=O)O* | [*]CCOCCOC(=O)c1ccccc1-c1ccccc1C(=O)O[*] | known
R1001143 |  |  | P070566 | poly(oxydiethylene 3,3'-dibenzoate) | poly(oxyethyleneoxyethyleneoxycarbonylbiphenyl-3,3'-diylcarbonyl) |  | Polyoxides/ethers/acetals, Polyesters/thioesters |  | *CCOCCOC(=O)c1cccc(-c2cccc(C(=O)O*)c2)c1 | [*]CCOCCOC(=O)c1cccc(-c2cccc(C(=O)O[*])c2)c1 | known
R1001144 |  |  | P070567 | poly(oxydiethylene 4,4'-dibenzoate) | poly(oxyethyleneoxyethyleneoxycarbonylbiphenyl-4,4'-diylcarbonyl) poly(oxyethyleneoxy-ethyleneoxy-carbonyl-1,4-phenylene-1,4-phenylenecarbonyl) |  | Polyoxides/ethers/acetals, Polyesters/thioesters |  | *CCOCCOC(=O)c1ccc(-c2ccc(C(=O)O*)cc2)cc1 | [*]CCOCCOC(=O)c1ccc(-c2ccc(C(=O)O[*])cc2)cc1 | known | [10 empty] | 315 |  | 1.32
R1001145 |  |  | P070568 | poly[(2,2'-oxydiethanol)-alt-(4,4'-ethylenedibenzoic acid)] poly(oxydiethylene 4,4'-ethylenedibenzoate) | poly(oxyethyleneoxyethyleneoxycarbonyl-1,4-phenyleneethylene-1,4-phenylenecarbonyl) | poly[(diethylene glycol)-alt-(4,4'-ethylenedibenzoic acid)] | Polyoxides/ethers/acetals, Polyesters/thioesters |  | *CCOCCOC(=O)c1ccc(CCc2ccc(C(=O)O*)cc2)cc1 | [*]CCOCCOC(=O)c1ccc(CCc2ccc(C(=O)O[*])cc2)cc1 | known
R1001146 |  |  | P070569 | poly[(2,2'-oxydiethanol)-alt-(4,4'-methylenedibenzoic acid)] poly(oxydiethylene 4,4'-methylenedibenzoate) | poly(oxyethyleneoxyethyleneoxycarbonyl-1,4-phenylenemethylene-1,4-phenylenecarbonyl) | poly[(diethylene glycol)-alt-(4,4'-methylenedibenzoic acid)] | Polyoxides/ethers/acetals, Polyesters/thioesters |  | *CCOCCOC(=O)c1ccc(Cc2ccc(C(=O)O*)cc2)cc1 | [*]CCOCCOC(=O)c1ccc(Cc2ccc(C(=O)O[*])cc2)cc1 | known | 4.5987
R1001147 |  |  | P070570 | poly[(2,2'-oxydiethanol)-alt-(dimethyl oxydiacetate)] poly(oxydiethylene oxydiacetate) | poly[oxy(1-oxoethylene)oxy(2-oxoethylene)oxyethyleneoxyethylene] | poly[(diethylene glycol)-alt-(dimethyl oxydiacetate)] | Polyoxides/ethers/acetals, Polyesters/thioesters |  | *CCOCCOC(=O)COCC(=O)O* | [*]CCOCCOC(=O)COCC(=O)O[*] | known | 5.9381
R1001148 |  |  | P070571 | poly(oxydiethylene sulfonyldivalerate) | poly[oxyethyleneoxyethyleneoxy(1-oxopentane-1,5-diyl)sulfonyl(5-oxopentane-1,5-diyl)] | poly[(diethylene glycol)-alt-(5,5'-sulfonyldipentanoic acid)] poly(oxydiethylene sulfonyldivalerate) | Polyoxides/ethers/acetals, Polyesters/thioesters, Polysulfones/sulfoxides/sufonates/sulfoamides |  | *CCOCCOC(=O)CCCCS(=O)(=O)CCCCC(=O)O* | [*]CCOCCOC(=O)CCCCS(=O)(=O)CCCCC(=O)O[*] | known | 6.5167 |  |  |  | 5.7504
R1001149 |  |  | P070572 | poly[(2,2'-oxydiethanol)-alt-(terephthalic acid)] poly(2,2'-oxydiethanol terephthalate) poly(oxydiethylene terephthalate) | poly(oxyethyleneoxyethyleneoxyterephthaloyl) | poly[(diethylene glycol)-alt-(terephthalic acid)] poly(diethylene glycol terephthalate) | Polyoxides/ethers/acetals, Polyesters/thioesters |  | *CCOCCOC(=O)c1ccc(C(=O)O*)cc1 | [*]CCOCCOC(=O)c1ccc(C(=O)O[*])cc1 | known | [9 empty] | 355.1 | 294.9 |  | 1.5 | [10 empty] | 2.4025 | [8 empty] | 1.55 | 32 | 38.53
R1001150 |  |  | P070573 | poly[(2,2'-oxydiethanol)-alt-(5,5'-sulfanediyldipropanoic acid)] | poly[oxyethyleneoxyethyleneoxy(1-oxopentane-1,5-diyl)sulfanediyl(5-oxopentane-1,5-diyl)] | poly[(diethylene glycol)-alt-(5,5'-sulfanediyldipropanoic acid)] poly(oxydiethylene thiodivalerate) | Polyoxides/ethers/acetals, Polysulfides, Polyesters/thioesters |  | *CCOCCOC(=O)CCCCSCCCCC(=O)O* | [*]CCOCCOC(=O)CCCCSCCCCC(=O)O[*] | known | 5.2898
R1001151 |  |  | P070574 | poly[(3,4'-oxydianiline)-alt-(adipic acid)] poly(3,4'-oxydiphenylene adipamide) | poly(oxy-1,3-phenyleneiminoadipoylimino-1,4-phenylene) poly(oxy-1,3-phenyleneiminohexanedioylimino-1,4-phenylene) |  | Polyoxides/ethers/acetals, Polyamides/thioamides |  | *Oc1cccc(NC(=O)CCCCC(=O)Nc2ccc(*)cc2)c1 | [*]Oc1cccc(NC(=O)CCCCC(=O)Nc2ccc([*])cc2)c1 | known | [7 empty] | 58.5 | 1.1 | 498 | 433 | 613
R1001152 |  |  | P070575 | poly[(4,4'-oxydianiline)-alt-(adipic acid)] poly(4,4'-oxydiphenylene adipamide) | poly(oxy-1,4-phenyleneiminoadipoylimino-1,4-phenylene) poly(oxy-1,4-phenyleneiminohexanedioylimino-1,4-phenylene) |  | Polyoxides/ethers/acetals, Polyamides/thioamides |  | *Oc1ccc(NC(=O)CCCCC(=O)Nc2ccc(*)cc2)cc1 | [*]Oc1ccc(NC(=O)CCCCC(=O)Nc2ccc([*])cc2)cc1 | known | [9 empty] | 633 | 503 | 643
R1001153 |  |  | P070576 | poly[(3,4'-oxydianiline)-alt-(nonanedioic acid)] poly(3,4'-oxydiphenylene azelamide) | poly(oxy-1,3-phenyleneiminononanedioylimino-1,4-phenylene) |  | Polyoxides/ethers/acetals, Polyamides/thioamides |  | *Oc1cccc(NC(=O)CCCCCCCC(=O)Nc2ccc(*)cc2)c1 | [*]Oc1cccc(NC(=O)CCCCCCCC(=O)Nc2ccc([*])cc2)c1 | known | [9 empty] | 423 | 393 | 643
R1001155 |  |  | P070578 | poly[(3,4'-oxydianiline)-alt-(dodecanedioic acid)] poly(3,4'-oxydiphenylene dodecanediamide) | poly(oxy-1,3-phenyleneiminododecanedioylimino-1,4-phenylene) |  | Polyoxides/ethers/acetals, Polyamides/thioamides |  | *Oc1cccc(NC(=O)CCCCCCCCCCC(=O)Nc2ccc(*)cc2)c1 | [*]Oc1cccc(NC(=O)CCCCCCCCCCC(=O)Nc2ccc([*])cc2)c1 | known | [9 empty] | 423 | 383 | 633
R1001156 |  |  | P070579 | poly[(4,4'-oxydianiline)-alt-(dodecanedioic acid)] poly(4,4'-oxydiphenylene dodecanediamide) | poly(oxy-1,4-phenyleneiminododecanedioylimino-1,4-phenylene) |  | Polyoxides/ethers/acetals, Polyamides/thioamides |  | *Oc1ccc(NC(=O)CCCCCCCCCCC(=O)Nc2ccc(*)cc2)cc1 | [*]Oc1ccc(NC(=O)CCCCCCCCCCC(=O)Nc2ccc([*])cc2)cc1 | known | 4.4722 | [8 empty] | 563 | 423 | 643
R1001157 |  |  | P070580 | poly[4,4'-oxydiphenylene-4,4'-di(3,3'-dimethoxy)benzylidenimino adipate] | poly[oxyadipoyloxy(2-methoxy-1,4-phenylene)methanylylidenenitrilo-1,4-phenyleneoxy-1,4-phenylenenitrilomethanylylidene(3-methoxy-1,4-phenylene)] poly[oxyadipoyloxy(2-methoxy-1,4-phenylene)methanylylidenenitrilo-1,4-phenyleneoxy-1,4-phenylenenitrilomethanylylidene(3-methoxy-1,4-phenylene)] poly[oxyhexanedioyloxy(2-methoxy-1,4-phenylene)methanylylidenenitrilo-1,4-phenyleneoxy-1,4-phenylenenitrilomethanylylidene(3-methoxy-1,4-phenylene)] |  | Polyoxides/ethers/acetals, Polyesters/thioesters, Polyimines |  | *Oc1ccc(N=Cc2ccc(OC(=O)CCCCC(=O)Oc3ccc(C=Nc4ccc(*)cc4)cc3OC)c(OC)c2)cc1 | [*]Oc1ccc(N=Cc2ccc(OC(=O)CCCCC(=O)Oc3ccc(C=Nc4ccc([*])cc4)cc3OC)c(OC)c2)cc1 | known
R1001158 |  |  | P070581 | poly[4,4'-oxydiphenylene 4,4'-di(3,3'-dimethoxy)benzylidenimino isophthalate] | poly[oxyisophthaloyloxy(2-methoxy-1,4-phenylene)methanylylidenenitrilo-1,4-phenyleneoxy-1,4-phenylenenitrilomethanylylidene(3-methoxy-1,4-phenylene)] |  | Polyoxides/ethers/acetals, Polyesters/thioesters, Polyimines |  | *Oc1ccc(N=Cc2ccc(OC(=O)c3cccc(C(=O)Oc4ccc(C=Nc5ccc(*)cc5)cc4OC)c3)c(OC)c2)cc1 | [*]Oc1ccc(N=Cc2ccc(OC(=O)c3cccc(C(=O)Oc4ccc(C=Nc5ccc([*])cc5)cc4OC)c3)c(OC)c2)cc1 | known
R1001159 |  |  | P070582 | poly[4,4'-oxydiphenylene 4,4'-di(3,3'-dimethoxy)benzylidenimino sebacate] | poly[oxy-1,4-phenylenenitrilomethanylylidene(3-methoxy-1,4-phenylene)oxydecanedioyloxy(2-methoxy-1,4-phenylene)methanylylidenenitrilo-1,4-phenylene] |  | Polyoxides/ethers/acetals, Polyesters/thioesters, Polyimines |  | *Oc1ccc(N=Cc2ccc(OC(=O)CCCCCCCCC(=O)Oc3ccc(C=Nc4ccc(*)cc4)cc3OC)c(OC)c2)cc1 | [*]Oc1ccc(N=Cc2ccc(OC(=O)CCCCCCCCC(=O)Oc3ccc(C=Nc4ccc([*])cc4)cc3OC)c(OC)c2)cc1 | known
R1001160 |  |  | P070583 | poly[(3,4'-oxydianiline)-alt-(heptanedioic acid)] poly(3,4'-oxydiphenylene pimelamide) | poly(oxy-1,3-phenyleneiminoheptanedioylimino-1,4-phenylene) |  | Polyoxides/ethers/acetals, Polyamides/thioamides |  | *Oc1cccc(NC(=O)CCCCCC(=O)Nc2ccc(*)cc2)c1 | [*]Oc1cccc(NC(=O)CCCCCC(=O)Nc2ccc([*])cc2)c1 | known | [9 empty] | 443 | 403 | 613
R1001161 |  |  | P070584 | poly[(4,4'-oxydianiline)-alt-(heptanedioic acid)] poly(4,4'-oxydiphenylene pimelamide) | poly(oxy-1,4-phenyleneiminoheptanedioylimino-1,4-phenylene) |  | Polyoxides/ethers/acetals, Polyamides/thioamides |  | *Oc1ccc(NC(=O)CCCCCC(=O)Nc2ccc(*)cc2)cc1 | [*]Oc1ccc(NC(=O)CCCCCC(=O)Nc2ccc([*])cc2)cc1 | known | [9 empty] | 588 | 453 | 613
R1001162 |  |  | P070585 | poly[(3,4'-oxydianiline)-alt-(decanedioic acid)] poly(3,4'-oxydiphenylene sebacamide) | poly(oxy-1,3-phenyleneiminodecanedioylimino-1,4-phenylene) |  | Polyoxides/ethers/acetals, Polyamides/thioamides |  | *Oc1cccc(NC(=O)CCCCCCCCC(=O)Nc2ccc(*)cc2)c1 | [*]Oc1cccc(NC(=O)CCCCCCCCC(=O)Nc2ccc([*])cc2)c1 | known | [9 empty] | 438 | 398 | 643
R1001163 |  |  | P070586 | poly[(4,4'-oxydianiline)-alt-(decanedioic acid)] poly(4,4'-oxydiphenylene sebacamide) | poly(oxy-1,4-phenyleneiminodecanedioylimino-1,4-phenylene) |  | Polyoxides/ethers/acetals, Polyamides/thioamides |  | *Oc1ccc(NC(=O)CCCCCCCCC(=O)Nc2ccc(*)cc2)cc1 | [*]Oc1ccc(NC(=O)CCCCCCCCC(=O)Nc2ccc([*])cc2)cc1 | known | [9 empty] | 583 | 433 | 643
R1001164 |  |  | P070587 | poly[(3,4'-oxydianiline)-alt-(octanedioic acid)] poly(3,4'-oxydiphenylene suberamide) | poly(oxy-1,3-phenyleneiminooctanedioylimino-1,4-phenylene) |  | Polyoxides/ethers/acetals, Polyamides/thioamides |  | *Oc1cccc(NC(=O)CCCCCCC(=O)Nc2ccc(*)cc2)c1 | [*]Oc1cccc(NC(=O)CCCCCCC(=O)Nc2ccc([*])cc2)c1 | known | [9 empty] | 448 | 413 | 633
R1001165 |  |  | P070588 | poly[(4,4'-oxydianiline)-alt-(octanedioic acid)] poly(4,4'-oxydiphenylene suberamide) | poly(oxy-1,4-phenyleneiminooctanedioylimino-1,4-phenylene) |  | Polyoxides/ethers/acetals, Polyamides/thioamides |  | *Oc1ccc(NC(=O)CCCCCCC(=O)Nc2ccc(*)cc2)cc1 | [*]Oc1ccc(NC(=O)CCCCCCC(=O)Nc2ccc([*])cc2)cc1 | known | [9 empty] | 583 | 453 | 613
R1001166 |  |  | P070589 | poly[(3,4'-oxydianiline)-alt-(undecanedioic acid)] poly(3,4'-oxydiphenylene undecanediamide) | poly(oxy-1,3-phenyleneiminoundecanedioylimino-1,4-phenylene) |  | Polyoxides/ethers/acetals, Polyamides/thioamides |  | *Oc1cccc(NC(=O)CCCCCCCCCC(=O)Nc2ccc(*)cc2)c1 | [*]Oc1cccc(NC(=O)CCCCCCCCCC(=O)Nc2ccc([*])cc2)c1 | known | [9 empty] | 413 | 383 | 633
R1001167 |  |  | P070590 | poly[(4,4'-oxydianiline)-alt-(undecanedioic acid)] poly(4,4'-oxydiphenylene undecanediamide) | poly(oxy-1,4-phenyleneiminoundecanedioylimino-1,4-phenylene) |  | Polyoxides/ethers/acetals, Polyamides/thioamides |  | *Oc1ccc(NC(=O)CCCCCCCCCC(=O)Nc2ccc(*)cc2)cc1 | [*]Oc1ccc(NC(=O)CCCCCCCCCC(=O)Nc2ccc([*])cc2)cc1 | known | [9 empty] | 543 | 423 | 633
R1001168 |  |  | P070591 | poly{[bis(2-ethylphenyl) ether]-alt-(isophthaloyl dichloride)} poly[4,4'-oxy-(2,2'-diethyl)diphenylene m-phenylenediketone] | poly[oxy(2-ethyl-1,4-phenylene)isophthaloyl(3-ethyl-1,4-phenylene)] |  | Polyoxides/ethers/acetals, Polyketones/thioketones |  | *Oc1ccc(C(=O)c2cccc(C(=O)c3ccc(*)c(CC)c3)c2)cc1CC | [*]Oc1ccc(C(=O)c2cccc(C(=O)c3ccc([*])c(CC)c3)c2)cc1CC | known | [10 empty] | 399
R1001169 |  |  | P070592 | poly[4,4'-oxy-(2,6-diisopropyl)diphenylene m-phenylenediketone] | poly[oxy(2,6-diisopropyl-1,4-phenylene)isophthaloyl-1,4-phenylene] |  | Polyoxides/ethers/acetals, Polyketones/thioketones |  | *Oc1c(C(C)C)cc(C(=O)c2cccc(C(=O)c3ccc(*)cc3)c2)cc1C(C)C | [*]Oc1c(C(C)C)cc(C(=O)c2cccc(C(=O)c3ccc([*])cc3)c2)cc1C(C)C | known | [10 empty] | 405
R1001170 |  |  | P070593 | poly[4,4'-oxy-(2-ethyl-2'-isopropyl)diphenylene m-phenylenediketone] | poly[oxy(2-ethyl-1,4-phenylene)isophthaloyl(3-isopropyl-1,4-phenylene)] |  | Polyoxides/ethers/acetals, Polyketones/thioketones |  | *Oc1ccc(C(=O)c2cccc(C(=O)c3ccc(*)c(C(C)C)c3)c2)cc1CC | [*]Oc1ccc(C(=O)c2cccc(C(=O)c3ccc([*])c(C(C)C)c3)c2)cc1CC | known | [10 empty] | 409
R1001171 |  |  | P070594 | poly{(2-isopropylphenyl 2-methylphenyl ether)-alt-(isophthaloyl dichloride)} | poly[oxy(2-isopropyl-1,4-phenylene)isophthaloyl(3-methyl-1,4-phenylene)] |  | Polyoxides/ethers/acetals, Polyketones/thioketones |  | *Oc1ccc(C(=O)c2cccc(C(=O)c3ccc(*)c(C(C)C)c3)c2)cc1C | [*]Oc1ccc(C(=O)c2cccc(C(=O)c3ccc([*])c(C(C)C)c3)c2)cc1C | known | [10 empty] | 420
R1001172 |  |  | P070595 | poly[4,4'-oxy-(2-isopropyl-2'-methyl)diphenylene p-phenylenediketone] | poly(oxy-2-isopropyl-1,4-phenyleneterephthaloyl-3-methyl-1,4-phenylene) poly(oxy-2-isopropyl-1,4-phenyleneterephthaloyl-3-methyl-1,4-phenylene) |  | Polyoxides/ethers/acetals, Polyketones/thioketones |  | *Oc1ccc(C(=O)c2ccc(C(=O)c3ccc(*)c(C(C)C)c3)cc2)cc1C | [*]Oc1ccc(C(=O)c2ccc(C(=O)c3ccc([*])c(C(C)C)c3)cc2)cc1C | known | [10 empty] | 422
R1001173 |  |  | P070596 |  | poly(quinoline-4,2-diylbiphenyl-4,4'-diylquinoline-2,4-diyl-1,4-phenyleneoxy-1,4-phenylene) poly[2,2'-(4,4'-oxydiphenylene-4,4'-diquinolene)-4,4'-biphenylylene] |  | Polyoxides/ethers/acetals, Polyimines |  | *c1ccc(-c2ccc(-c3cc(-c4ccc(Oc5ccc(-c6cc(*)nc7ccccc67)cc5)cc4)c4ccccc4n3)cc2)cc1 | [*]c1ccc(-c2ccc(-c3cc(-c4ccc(Oc5ccc(-c6cc([*])nc7ccccc67)cc5)cc4)c4ccccc4n3)cc2)cc1 | known | 3.4086 | [8 empty] | 748 | 599 | 848
R1001174 |  |  | P070597 |  | poly[(3-phenylquinoline-4,2-diyl)biphenyl-4,4'-diyl(3-phenylquinoline-2,4-diyl)-1,4-phenyleneoxy-1,4-phenylene] poly{2,2'-[4,4'-oxydipheylene-4,4'-(3,3'-diphenyl)diquinolene]-4,4'-biphenylylene} |  | Polyoxides/ethers/acetals, Polyimines |  | *c1ccc(-c2ccc(-c3nc4ccccc4c(-c4ccc(Oc5ccc(-c6c(-c7ccccc7)c(*)nc7ccccc67)cc5)cc4)c3-c3ccccc3)cc2)cc1 | [*]c1ccc(-c2ccc(-c3nc4ccccc4c(-c4ccc(Oc5ccc(-c6c(-c7ccccc7)c([*])nc7ccccc67)cc5)cc4)c3-c3ccccc3)cc2)cc1 | known | [9 empty] | 773 | 618 | 813
R1001175 |  |  | P070598 |  | poly[(3,4-diphenylquinoline-2,6-diyl)oxy(3,4-diphenylquinoline-6,2-diyl)-1,4-phenyleneoxy-1,4-phenylene] poly{2,2'-[6,6'-oxy-(3,3',4,4'-tetraphenyl)diquinolene]-4,4'-oxydiphenylene} |  | Polyoxides/ethers/acetals, Polyimines |  | *c1ccc(Oc2ccc(-c3nc4ccc(Oc5ccc6nc(*)c(-c7ccccc7)c(-c7ccccc7)c6c5)cc4c(-c4ccccc4)c3-c3ccccc3)cc2)cc1 | [*]c1ccc(Oc2ccc(-c3nc4ccc(Oc5ccc6nc([*])c(-c7ccccc7)c(-c7ccccc7)c6c5)cc4c(-c4ccccc4)c3-c3ccccc3)cc2)cc1 | known | 3.2296 | [8 empty] | 749 | 578
R1001176 |  |  | P070600 |  | poly[(3,4-diphenylquinoline-2,6-diyl)oxy(3,4-diphenylquinoline-6,2-diyl)-1,4-phenylene] poly{2,2'-[6,6'-oxy-(3,3',4,4'-tetraphenyl)diquinolene]-p-phenylene} |  | Polyoxides/ethers/acetals, Polyimines |  | *c1ccc(-c2nc3ccc(Oc4ccc5nc(*)c(-c6ccccc6)c(-c6ccccc6)c5c4)cc3c(-c3ccccc3)c2-c2ccccc2)cc1 | [*]c1ccc(-c2nc3ccc(Oc4ccc5nc([*])c(-c6ccccc6)c(-c6ccccc6)c5c4)cc3c(-c3ccccc3)c2-c2ccccc2)cc1 | known | [9 empty] | 748 | 618
R1001177 |  |  | P070601 | poly{[1,1'-(oxydi-4,1-phenylene)bisethanone]-alt-[3,3'-oxybis(6-aminobenzophenone)]} | poly[(4-phenylquinoline-2,6-diyl)oxy(4-phenylquinoline-6,2-diyl)-1,4-phenyleneoxy-1,4-phenylene] poly{2,2'-[6,6'-oxy-(4,4'-diphenyl)diquinolene]-4,4'-oxydiphenylene} |  | Polyoxides/ethers/acetals, Polyimines |  | *c1ccc(Oc2ccc(-c3cc(-c4ccccc4)c4cc(Oc5ccc6nc(*)cc(-c7ccccc7)c6c5)ccc4n3)cc2)cc1 | [*]c1ccc(Oc2ccc(-c3cc(-c4ccccc4)c4cc(Oc5ccc6nc([*])cc(-c7ccccc7)c6c5)ccc4n3)cc2)cc1 | known | [7 empty] | 23.1 | 7.5842 |  | 539 | 850.5
R1001178 |  |  | P070602 |  | poly[(3,4-diphenylquinoline-2,6-diyl)oxy(3,4-diphenylquinoline-6,2-diyl)biphenyl-4,4'-diyl] poly{2,2'-[6,6'-oxy-(3,3',4,4'-tetraphenyl)diquinolene]-4,4'-biphenylylene} |  | Polyoxides/ethers/acetals, Polyimines |  | *c1ccc(-c2ccc(-c3nc4ccc(Oc5ccc6nc(*)c(-c7ccccc7)c(-c7ccccc7)c6c5)cc4c(-c4ccccc4)c3-c3ccccc3)cc2)cc1 | [*]c1ccc(-c2ccc(-c3nc4ccc(Oc5ccc6nc([*])c(-c7ccccc7)c(-c7ccccc7)c6c5)cc4c(-c4ccccc4)c3-c3ccccc3)cc2)cc1 | known | 3.3136 | [8 empty] | 753 | 624
R1001179 |  |  | P070604 | poly(pentamethylene oxydiacetate) | poly[oxy(1-oxoethylene)oxy(2-oxoethylene)oxypentane-1,5-diyl] |  | Polyoxides/ethers/acetals, Polyesters/thioesters |  | *CCCCCOC(=O)COCC(=O)O* | [*]CCCCCOC(=O)COCC(=O)O[*] | known
R1001180 |  |  | P070606 | poly[p-(methyl)phenylene 4,4'-(tetramethylenedioxy)dibenzoate] | poly[oxy(2-methyl-1,4-phenylene)oxycarbonyl-1,4-phenyleneoxybutane-1,4-diyloxy-1,4-phenylenecarbonyl] |  | Polyoxides/ethers/acetals, Polyesters/thioesters |  | *Oc1ccc(OC(=O)c2ccc(OCCCCOc3ccc(C(*)=O)cc3)cc2)cc1C | [*]Oc1ccc(OC(=O)c2ccc(OCCCCOc3ccc(C([*])=O)cc3)cc2)cc1C | known
R1001181 |  |  | P070607 | poly[3-(p-methoxy)phenoxy2-methyloxirane] | poly{oxy[1-(4-methoxyphenoxymethyl)ethylene]} |  | Polyoxides/ethers/acetals |  | *CC(COc1ccc(OC)cc1)O* | [*]CC(COc1ccc(OC)cc1)O[*] | known
R1001182 |  |  | P070608 | poly[4,4'-(alpha-methyl)stilbenediyloxytetramethylene oxide] | poly[oxybutane-1,4-diyloxy-1,4-phenylene(1-methylethene-1,2-diyl)-1,4-phenylene] |  | Polyoxides/ethers/acetals |  | *CCCCOc1ccc(C=C(C)c2ccc(O*)cc2)cc1 | [*]CCCCOc1ccc(C=C(C)c2ccc(O[*])cc2)cc1 | known
R1001183 |  |  | P070609 | poly[4,4'-(alpha-methyl)stilbenediyloxyheptamethylene oxide] | poly[oxyheptane-1,7-diyloxy-1,4-phenylene(1-methylethene-1,2-diyl)-1,4-phenylene] |  | Polyoxides/ethers/acetals |  | *CCCCCCCOc1ccc(C=C(C)c2ccc(O*)cc2)cc1 | [*]CCCCCCCOc1ccc(C=C(C)c2ccc(O[*])cc2)cc1 | known
R1001184 |  |  | P070610 | poly[4,4'-(alpha-methyl)stilbenediyloxyhexamethylene oxide] | poly[oxyhexane-1,6-diyloxy-1,4-phenylene(1-methylethene-1,2-diyl)-1,4-phenylene] |  | Polyoxides/ethers/acetals |  | *CCCCCCOc1ccc(C=C(C)c2ccc(O*)cc2)cc1 | [*]CCCCCCOc1ccc(C=C(C)c2ccc(O[*])cc2)cc1 | known
R1001185 |  |  | P070611 | poly[4,4'-(alpha-methyl)stilbenediyloxymethylene oxide] | poly[oxymethyleneoxy-1,4-phenylene(1-methylethene-1,2-diyl)-1,4-phenylene] |  | Polyoxides/ethers/acetals |  | *COc1ccc(C=C(C)c2ccc(O*)cc2)cc1 | [*]COc1ccc(C=C(C)c2ccc(O[*])cc2)cc1 | known
R1001186 |  |  | P070612 | poly[4,4'-(alpha-methyl)stilbenediyloxyoctamethylene oxide] | poly[oxyoctane-1,8-diyloxy-1,4-phenylene(1-methylethene-1,2-diyl)-1,4-phenylene] |  | Polyoxides/ethers/acetals |  | *CCCCCCCCOc1ccc(C=C(C)c2ccc(O*)cc2)cc1 | [*]CCCCCCCCOc1ccc(C=C(C)c2ccc(O[*])cc2)cc1 | known
R1001187 |  |  | P070613 | poly{[4,4'-(1-methylethene-1,2-diyl)diphenol]-alt-(1,5-dibromopentane)} | poly[oxypentane-1,5-diyloxy-1,4-phenylene(1-methylethene-1,2-diyl)-1,4-phenylene] |  | Polyoxides/ethers/acetals |  | *CCCCCOc1ccc(C=C(C)c2ccc(O*)cc2)cc1 | [*]CCCCCOc1ccc(C=C(C)c2ccc(O[*])cc2)cc1 | known
R1001188 |  |  | P070614 | poly[4,4'-(alpha-methyl)stilbenediyloxytrimethylene oxide] | poly[oxypropane-1,3-diyloxy-1,4-phenylene(1-methylethene-1,2-diyl)-1,4-phenylene] |  | Polyoxides/ethers/acetals |  | *CCCOc1ccc(C=C(C)c2ccc(O*)cc2)cc1 | [*]CCCOc1ccc(C=C(C)c2ccc(O[*])cc2)cc1 | known
R1001189 |  |  | P070615 | poly({3-[(hydrazinylcarbonyl)methoxy]benzohydrazide}-alt-(terephthaloyl dichloride)) poly({3-[(hydrazinocarbonyl)methoxy]benzohydrazide}-alt-(terephthaloyl dichloride)) poly[terephthaloyl (m-carboxyphenoxyacetyl)dihydrazide] | poly[oxy-1,3-phenylenecarbonylhydrazine-1,2-diylterephthaloylhydrazine-1,2-diyl(1-oxoethylene)] poly[oxy-1,3-phenylenecarbonylhydrazine-1,2-diylterephthaloylhydrazine-1,2-diyl(1-oxoethylene)] |  | Polyoxides/ethers/acetals, Polyamides/thioamides |  | *CC(=O)NNC(=O)c1ccc(C(=O)NNC(=O)c2cccc(O*)c2)cc1 | [*]CC(=O)NNC(=O)c1ccc(C(=O)NNC(=O)c2cccc(O[*])c2)cc1 | known | [11 empty] | 673
R1001190 |  |  | P070617 | poly{(butane-1,4-diol)-alt-[4,4'-(ethylenedioxy)dibenzoic acid]} | poly(oxyethyleneoxy-1,4-phenylenecarbonyloxybutane-1,4-diyloxycarbonyl-1,4-phenylene) | poly[tetramethylene 4,4'-(ethylenedioxy)dibenzoate] | Polyoxides/ethers/acetals, Polyesters/thioesters |  | *CCOc1ccc(C(=O)OCCCCOC(=O)c2ccc(O*)cc2)cc1 | [*]CCOc1ccc(C(=O)OCCCCOC(=O)c2ccc(O[*])cc2)cc1 | known | [9 empty] | 453
R1001191 |  |  | P070619 | poly[(3,6,13,16-tetraoxa-8,10-octadecadiyne-1,18-diol)-alt-(hexane-1,6-diyl diisocyanate)] | poly(oxyethyleneoxyethyleneoxyhexa-2,4-diyne-1,6-diyloxyethyleneoxyethyleneoxycarbonyliminohexane-1,6-diyliminocarbonyl) | poly(3,6,13,16-tetraoxa-8,10-octadecadiyne hexamethylenediurethane) | Polyoxides/ethers/acetals, Polyurethanes/thiourethanes |  | *CCOCCOCC#CC#CCOCCOCCOC(=O)NCCCCCCNC(=O)O* | [*]CCOCCOCC#CC#CCOCCOCCOC(=O)NCCCCCCNC(=O)O[*] | known | 4.9082 | [8 empty] | 411
R1001192 |  |  | P070620 | poly{(3,6,13,16-tetraoxa-8,10-octadecadiyne-1,18-diol)-alt-[4,4'-methylenebis(phenyl isocyanate)]} | poly(oxyethyleneoxyethyleneoxyhexa-2,4-diyne-1,6-diyloxyethyleneoxyethyleneoxycarbonylimino-1,4-phenylenemethylene-1,4-phenyleneiminocarbonyl) | poly[(3,6,13,16-tetraoxa-8,10-octadecadiyne-1,18-diol)-alt-(4,4'-diphenylmethane diisocyanate)] poly[3,6,13,16-tetraoxa-8,10-octadecadiyne (4,4'-methylenediphenylene)diurethane] | Polyoxides/ethers/acetals, Polyurethanes/thiourethanes |  | *CCOCCOCC#CC#CCOCCOCCOC(=O)Nc1ccc(Cc2ccc(NC(=O)O*)cc2)cc1 | [*]CCOCCOCC#CC#CCOCCOCCOC(=O)Nc1ccc(Cc2ccc(NC(=O)O[*])cc2)cc1 | known
R1001193 |  |  | P070621 | poly(trimethylene oxydiacetate) | poly[oxy(1-oxoethylene)oxy(2-oxoethylene)oxypropane-1,3-diyl] |  | Polyoxides/ethers/acetals, Polyesters/thioesters |  | *CCCOC(=O)COCC(=O)O* | [*]CCCOC(=O)COCC(=O)O[*] | known | 6.0368
R1001194 |  |  | P070622 | poly(1-methyltrimethylene oxydiacetate) | poly[oxy(1-oxoethylene)oxy(2-oxoethylene)oxy(1-methylpropane-1,3-diyl)] |  | Polyoxides/ethers/acetals, Polyesters/thioesters |  | *OC(C)CCOC(=O)COCC(*)=O | [*]OC(C)CCOC(=O)COCC([*])=O | known | 6.1998
R1001195 |  |  | P070623 | poly{(3-oxa-2,2,4,4-tetrafluoropentane-1,5-diol)-alt-[3,3'-(hexafluoropropane-1,3-diyl)dibenzoic acid]} | poly[oxy(2,2-difluoroethylene)oxy(1,1-difluoroethylene)oxycarbonyl-1,3-phenylene(1,1,2,2,3,3-hexafluoropropane-1,3-diyl)-1,3-phenylenecarbonyl] | poly(1,4,7-trioxa-3,3,5,5-tetrafluoroheptamethylenecarbonyl-1,3-phenylenehexafluorotrimethylene-1,3-phenylenecarbonyl) | Polyoxides/ethers/acetals, Polyesters/thioesters |  | *OC(F)(F)COC(=O)c1cccc(C(F)(F)C(F)(F)C(F)(F)c2cccc(C(=O)OCC(*)(F)F)c2)c1 | [*]OC(F)(F)COC(=O)c1cccc(C(F)(F)C(F)(F)C(F)(F)c2cccc(C(=O)OCC([*])(F)F)c2)c1 | known | [11 empty] | 598
R1001196 |  |  | P070624 | poly[(3-oxa-2,2,4,4-tetrafluoropentane-1,5-diol)-alt-(isophthalic acid)] | poly[oxy(2,2-difluoroethylene)oxy(1,1-difluoroethylene)oxyisophthaloyl] poly(1,4,7-trioxa-3,3,5,5-tetrafluoroheptamethyleneisophthaloyl) |  | Polyoxides/ethers/acetals, Polyesters/thioesters |  | *OC(F)(F)COC(=O)c1cccc(C(=O)OCC(*)(F)F)c1 | [*]OC(F)(F)COC(=O)c1cccc(C(=O)OCC([*])(F)F)c1 | known | 4.7299 | [10 empty] | 633
R1001197 |  |  | P070625 | poly{(3-oxa-2,2,4,4-tetrafluoropentane-1,5-diol)-alt-[5-(pentyloxy)isophthalic acid]} | poly[oxy(2,2-difluoroethylene)oxy(1,1-difluoroethylene)oxycarbonyl(5-pentyloxy-1,3-phenylene)carbonyl] poly(1,4,7-trioxa-3,3,5,5-tetrafluoroheptamethylene-5-pentyloxyisophthaloyl) |  | Polyoxides/ethers/acetals, Polyesters/thioesters |  | *OC(F)(F)COC(=O)c1cc(OCCCCC)cc(C(=O)OCC(*)(F)F)c1 | [*]OC(F)(F)COC(=O)c1cc(OCCCCC)cc(C(=O)OCC([*])(F)F)c1 | known | [11 empty] | 648
R1001198 |  |  | P070626 | poly[(2,2,3,3,4,4-hexafluoropentane-1,5-diol)-alt-(3,3'-oxybis(benzoyl chloride)] | poly[oxycarbonyl-1,3-phenyleneoxy-1,3-phenylenecarbonyloxy(2,2,3,3,4,4-hexafluoropentane-1,5-diyl)] poly(oxycarbonyl-1,3-phenyleneoxy-1,3-phenylenecarbonyloxy-2,2,3,3,4,4-hexafluoropentamethylene) |  | Polyoxides/ethers/acetals, Polyesters/thioesters |  | *Oc1cccc(C(=O)OCC(F)(F)C(F)(F)C(F)(F)COC(=O)c2cccc(*)c2)c1 | [*]Oc1cccc(C(=O)OCC(F)(F)C(F)(F)C(F)(F)COC(=O)c2cccc([*])c2)c1 | known | 4.5011 | [8 empty] | 388 | 293
R1001199 |  |  | P070627 | poly[(4,4'-oxydiphenol)-alt-(isophthalic acid)] | poly(oxy-1,4-phenyleneoxy-1,4-phenyleneoxyisophthaloyl) poly(oxy-p-phenyleneoxy-p-phenyleneoxyisophthaloyl) |  | Polyoxides/ethers/acetals, Polyesters/thioesters |  | *Oc1ccc(Oc2ccc(OC(=O)c3cccc(C(*)=O)c3)cc2)cc1 | [*]Oc1ccc(Oc2ccc(OC(=O)c3cccc(C([*])=O)c3)cc2)cc1 | known | 3.4373 | [8 empty] | 548 | 442 | 773 | [22 empty] | 29.77
R1001200 |  |  | P070628 | poly{(4,4'-oxydiphenol)-alt-[5-(pentyloxy)isophthaloyl dichloride]} | poly[oxy-1,4-phenyleneoxy-1,4-phenyleneoxycarbonyl(5-pentyloxy-1,3-phenylene)carbonyl] poly[di(oxy-1,4-phenylene)oxy-5-pentyloxyisophthaloyl] |  | Polyoxides/ethers/acetals, Polyesters/thioesters |  | *Oc1ccc(Oc2ccc(OC(=O)c3cc(OCCCCC)cc(C(*)=O)c3)cc2)cc1 | [*]Oc1ccc(Oc2ccc(OC(=O)c3cc(OCCCCC)cc(C([*])=O)c3)cc2)cc1 | known | [9 empty] | 551 | 399 | 703
R1001201 |  |  | P070629 | poly[tetrafluoroethylene-alt-(1-bromo-1,1,2,2-tetrafluoro-2-nitrosoethane)] | poly[oxy(2-bromo-1,1,2,2-tetrafluoroethylimino)(1,1,2,2-tetrafluoroethylene)] poly(oxy-2-bromotetrafluoroethyliminotetrafluoroethylene) |  | Polyoxides/ethers/acetals, Polyimines |  | *ON(C(F)(F)C(*)(F)F)C(F)(F)C(F)(F)Br | [*]ON(C(F)(F)C([*])(F)F)C(F)(F)C(F)(F)Br | known | 6.7014 | [9 empty] | 256 | 558
R1001202 |  |  | P070631 | poly(tetrafluoroethylene-alt-trifluoronitrosomethane) | poly{oxy[(trifluoromethyl)imino](1,1,2,2-tetrafluoroethylene)} |  | Polyoxides/ethers/acetals, Polyimines |  | *ON(C(F)(F)F)C(F)(F)C(*)(F)F | [*]ON(C(F)(F)F)C(F)(F)C([*])(F)F | known | 7.1742 | [9 empty] | 224 | 533 | 1.94 | [10 empty] | 1.7161 | [8 empty] | 1.31
R1001203 |  |  | P070634 | poly{[4,4'-(cyclohexane-1,1-diyl)diphenol]-alt-[bis(4-chlorophenyl)sulfone]} | poly(oxy-1,4-phenylenesulfonyl-1,4-phenyleneoxy-1,4-phenylenecyclohexane-1,1-diyl-1,4-phenylene) | bisphenol-z polysulfone | Polyoxides/ethers/acetals, Polysulfones/sulfoxides/sufonates/sulfoamides | PSF-Z | *Oc1ccc(S(=O)(=O)c2ccc(Oc3ccc(C4(c5ccc(*)cc5)CCCCC4)cc3)cc2)cc1 | [*]Oc1ccc(S(=O)(=O)c2ccc(Oc3ccc(C4(c5ccc([*])cc5)CCCCC4)cc3)cc2)cc1 | known | 3.9696 | [9 empty] | 478 | 760 | [12 empty] | 0.1 |  | 11.7 | 0.11 | 0.74 | 11.7 | [7 empty] | 0.146
R1001204 |  |  | P070635 |  | poly[(3-phenylquinoxaline-2,7-diyl)oxy(3-phenylquinoxaline-7,2-diyl)biphenyl-4,4'-diyl] poly(3-phenylquinoxaline-2,6-diyloxy-3-phenylquinoxaline-6,2-diyl-4,4'-biphenylylene) |  | Polyoxides/ethers/acetals, Polyimines |  | *c1ccc(-c2ccc(-c3nc4cc(Oc5ccc6nc(-c7ccccc7)c(*)nc6c5)ccc4nc3-c3ccccc3)cc2)cc1 | [*]c1ccc(-c2ccc(-c3nc4cc(Oc5ccc6nc(-c7ccccc7)c([*])nc6c5)ccc4nc3-c3ccccc3)cc2)cc1 | known | 3.1965 | [9 empty] | 683 | 813
R1001205 |  |  | P070636 | poly{[2,2'-diphenyl-1,1'-(1,4-phenylene)bis(ethane-1,2-dione)]-alt-[4,4'-oxybis(o-phenylenediamine)]} | poly[(3-phenylquinoxaline-2,6-diyl)oxy(3-phenylquinoxaline-7,2-diyl)-1,4-phenylene] poly(3-phenylquinoxaline-2,6-diyloxy-3-phenylquinoxaline-7,2-diyl-1,4-phenylene) |  | Polyoxides/ethers/acetals, Polyimines |  | *c1ccc(-c2nc3cc(Oc4ccc5nc(*)c(-c6ccccc6)nc5c4)ccc3nc2-c2ccccc2)cc1 | [*]c1ccc(-c2nc3cc(Oc4ccc5nc([*])c(-c6ccccc6)nc5c4)ccc3nc2-c2ccccc2)cc1 | known | 3.1353 | [9 empty] | 565
R1001206 |  |  | P070637 | poly({bis[(4-phenylglyoxalyl)phenyl] ether}-alt-[4,4'-oxybis(o-phenylenediamine)]) | poly[(3-phenylquinoxaline-2,6-diyl)oxy(3-phenylquinoxaline-7,2-diyl)-1,4-phenyleneoxy-1,4-phenylene] poly(3-phenylquinoxaline-2,6-diyloxy-3-phenylquinoxaline-7,2-diyl-1,4-phenyleneoxy-1,4-phenylene) |  | Polyoxides/ethers/acetals, Polyimines |  | *c1ccc(Oc2ccc(-c3nc4cc(Oc5ccc6nc(*)c(-c7ccccc7)nc6c5)ccc4nc3-c3ccccc3)cc2)cc1 | [*]c1ccc(Oc2ccc(-c3nc4cc(Oc5ccc6nc([*])c(-c7ccccc7)nc6c5)ccc4nc3-c3ccccc3)cc2)cc1 | known | [10 empty] | 516
R1001207 |  |  | P070638 | poly({bis[(4-phenylglyoxalyl)phenyl] ether}-alt-[4,4'-oxybis(o-phenylenediamine)]) | poly[(3-phenylquinoxaline-2,6-diyl)oxy(3-phenylquinoxaline-6,2-diyl)-1,4-phenyleneoxy-1,4-phenylene] poly(3-phenylquinoxaline-2,6-diyloxy-3-phenylquinoxaline-6,2-diyl-1,4-phenyleneoxy-1,4-phenylene) poly(3-phenylquinoxaline-2,6-diyloxy-3-phenylquinoxaline-6,2-diyl-p-phenyleneoxy-p-phenylene) |  | Polyoxides/ethers/acetals, Polyimines |  | *c1ccc(Oc2ccc(-c3nc4ccc(Oc5ccc6nc(*)c(-c7ccccc7)nc6c5)cc4nc3-c3ccccc3)cc2)cc1 | [*]c1ccc(Oc2ccc(-c3nc4ccc(Oc5ccc6nc([*])c(-c7ccccc7)nc6c5)cc4nc3-c3ccccc3)cc2)cc1 | known | [9 empty] | 583 | 710 | 828
R1001208 |  |  | P070639 | poly({bis[(4-phenylglyoxalyl)phenyl] ether}-alt-(biphenyl-3,3',4,4'-tetramine)) | poly[(3,3'-diphenyl[6,7'-biquinoxaline]-2,2'-diyl)-1,4-phenyleneoxy-1,4-phenylene] poly(3-phenylquioxaline-2,6-diyl-3-phenylquinoxaline-7,2-diyl-1,4-phenyleneoxy-1,4-phenylene) |  | Polyoxides/ethers/acetals, Polyimines |  | *c1ccc(Oc2ccc(-c3nc4cc(-c5ccc6nc(*)c(-c7ccccc7)nc6c5)ccc4nc3-c3ccccc3)cc2)cc1 | [*]c1ccc(Oc2ccc(-c3nc4cc(-c5ccc6nc([*])c(-c7ccccc7)nc6c5)ccc4nc3-c3ccccc3)cc2)cc1 | known | 2.9993 | [9 empty] | 558
R1001209 |  |  | P070640 | poly{[4,4'-oxybis(o-phenylenediamine)]-alt-[1,1'-(biphenyl-4,4'-diyl)bis(ethane-1,2-dione)]} | poly(quinoxaline-2,6-diyloxyquinoxaline-6,2-diylbiphenyl-4,4'-diyl) poly(quinoxaline-2,6-diyloxyquinoxaline-6,2-diyl-4,4'-biphenylylene) |  | Polyoxides/ethers/acetals, Polyimines |  | *c1ccc(-c2ccc(-c3cnc4cc(Oc5ccc6nc(*)cnc6c5)ccc4n3)cc2)cc1 | [*]c1ccc(-c2ccc(-c3cnc4cc(Oc5ccc6nc([*])cnc6c5)ccc4n3)cc2)cc1 | known | 3.0165 | [9 empty] | 663 | 803
R1001210 |  |  | P070641 | poly{(biphenyl-3,3',4,4'-tetramine)-alt-[p,p'-biphenylbisoxybis(p'-phenyleneglyoxal)]} | poly([6,6'-biquinoxaline]-2,2'-diyl-1,4-phenyleneoxybiphenyl-4,4'-diyloxy-1,4-phenylene) poly(quinoxaline-2,6-diyl-quinoxaline-6,2-diyl-1,4-phenyleneoxy-4,4'-biphenylyleneoxy-1,4-phenylene) |  | Polyoxides/ethers/acetals, Polyimines |  | *c1ccc(Oc2ccc(-c3ccc(Oc4ccc(-c5cnc6cc(-c7ccc8nc(*)cnc8c7)ccc6n5)cc4)cc3)cc2)cc1 | [*]c1ccc(Oc2ccc(-c3ccc(Oc4ccc(-c5cnc6cc(-c7ccc8nc([*])cnc8c7)ccc6n5)cc4)cc3)cc2)cc1 | known | [10 empty] | 486 | 820.5
R1001211 |  |  | P070642 | poly[(biphenyl-3,3',4,4'-tetramine)-alt-(4,4'-oxydiphenylendiglyoxal)] | poly([6,6'-biquinoxaline]-2,2'-diyl-1,4-phenyleneoxy-1,4-phenylene) poly(quinoxaline-2,6-diyl-quinoxaline-6,2-diyl-1,4-phenyleneoxy-1,4-phenylene) |  | Polyoxides/ethers/acetals, Polyimines |  | *c1ccc(Oc2ccc(-c3cnc4cc(-c5ccc6nc(*)cnc6c5)ccc4n3)cc2)cc1 | [*]c1ccc(Oc2ccc(-c3cnc4cc(-c5ccc6nc([*])cnc6c5)ccc4n3)cc2)cc1 | known | 3.1085 | [9 empty] | 553 | 803
R1001212 |  |  | P070643 | poly[(biphenyl-3,3',4,4'-tetramine)-alt-[p-phenylene-bisoxy(p'-phenyleneglyoxal)]} | poly([6,6'-biquinoxaline]-2,2'-diyl-1,4-phenyleneoxy-1,4-phenyleneoxy-1,4-phenylene) poly[quinoxaline-2,6-diyl-quinoxaline-6,2-diyldi(1,4-phenyleneoxy)-1,4-phenylene] |  | Polyoxides/ethers/acetals, Polyimines |  | *c1ccc(Oc2ccc(Oc3ccc(-c4cnc5cc(-c6ccc7nc(*)cnc7c6)ccc5n4)cc3)cc2)cc1 | [*]c1ccc(Oc2ccc(Oc3ccc(-c4cnc5cc(-c6ccc7nc([*])cnc7c6)ccc5n4)cc3)cc2)cc1 | known | [10 empty] | 468 | 793
R1001213 |  |  | P070644 | poly((biphenyl-3,3',4,4'-tetramine)-alt-{bis[p-(p'-glyoxalylphenoxy)phenyl] ether}) | poly([6,6'-biquinoxaline]-2,2'-diyl-1,4-phenyleneoxy-1,4-phenyleneoxy-1,4-phenyleneoxy-1,4-phenylene) poly[quinoxaline-2,6-diyl-quinoxaline-6,2-diyltri(1,4-phenyleneoxy)-1,4-phenylene] |  | Polyoxides/ethers/acetals, Polyimines |  | *c1ccc(Oc2ccc(Oc3ccc(Oc4ccc(-c5cnc6cc(-c7ccc8nc(*)cnc8c7)ccc6n5)cc4)cc3)cc2)cc1 | [*]c1ccc(Oc2ccc(Oc3ccc(Oc4ccc(-c5cnc6cc(-c7ccc8nc([*])cnc8c7)ccc6n5)cc4)cc3)cc2)cc1 | known | [10 empty] | 406 | 788
R1001214 |  |  | P070645 | poly{(4,4'-oxydiphenylendiglyoxal)-alt-[4,4'-oxybis(o-phenylenediamine)]} | poly(quinoxaline-2,6-diyloxyquinoxaline-6,2-diyl-1,4-phenyleneoxy-1,4-phenylene) poly(quinoxaline-2,6-diyloxyquinoxaline-6,2-diyl-p-phenyleneoxy-p-phenylene) |  | Polyoxides/ethers/acetals, Polyimines |  | *c1ccc(Oc2ccc(-c3cnc4cc(Oc5ccc6nc(*)cnc6c5)ccc4n3)cc2)cc1 | [*]c1ccc(Oc2ccc(-c3cnc4cc(Oc5ccc6nc([*])cnc6c5)ccc4n3)cc2)cc1 | known | 3.1068 | [9 empty] | 655 | 798
R1001215 |  |  | P070646 | poly[(4,4'-oxydianiline)-alt-(benzo[1,2-c:4,5-c']difuran-1,3,5,7-tetraone)] polyamide:[(4,4'-oxydianiline)-alt-(benzo[1,2-c:4,5-c']difuran-1,3,5,7-tetraone)] | poly[oxy-1,4-phenyleneiminocarbonyl(4,6-dicarboxy-1,3-phenylene)carbonylimino-1,4-phenylene] | poly[(4,4'-diaminodiphenylsulfone)-alt-(pyromellitic anhydride)] | Polyoxides/ethers/acetals, Polyamides/thioamides |  | *Oc1ccc(NC(=O)c2cc(C(=O)Nc3ccc(*)cc3)c(C(=O)O)cc2C(=O)O)cc1 | [*]Oc1ccc(NC(=O)c2cc(C(=O)Nc3ccc([*])cc3)c(C(=O)O)cc2C(=O)O)cc1 | known | [10 empty] | 480.4 | 835.5
R1001216 |  |  | P070647 | poly[ethylene 4,4'-(oxydimethylene)-di-2-(1,3-dioxolane)-caprylate] | poly[1,3-dioxolane-2,4-diylmethyleneoxymethylene-1,3-dioxolane-4,2-diyl(8-oxooctane-1,8-diyl)oxyethyleneoxy(1-oxooctane-1,8-diyl)] |  | Polyoxides/ethers/acetals, Polyesters/thioesters |  | *CCCCCCCC(=O)OCCOC(=O)CCCCCCCC1OCC(COCC2COC(*)O2)O1 | [*]CCCCCCCC(=O)OCCOC(=O)CCCCCCCC1OCC(COCC2COC([*])O2)O1 | known | [9 empty] | 292
R1001217 |  |  | P070648 | poly(2-hydroxyethyl methyl 2,4,8,10-tetraoxaspiro[5.5]undecane-3,9-dicaprylate) poly(ethylene 2,4,8,10-tetraoxaspiro[5.5]undecane-3,9-dicaprylate) | poly[2,4,8,10-tetraoxaspiro[5.5]undecane-3,9-diyl(8-oxooctane-1,8-diyl)oxyethyleneoxy(1-oxooctane-1,8-diyl)] |  | Polyoxides/ethers/acetals, Polyesters/thioesters |  | *CCCCCCCC(=O)OCCOC(=O)CCCCCCCC1OCC2(COC(*)OC2)CO1 | [*]CCCCCCCC(=O)OCCOC(=O)CCCCCCCC1OCC2(COC([*])OC2)CO1 | known | [10 empty] | 273
R1001218 |  |  | P070649 | poly[(4,4'-oxydiphenylendiglyoxal)-alt-(benzene-1,2,4,5-tetramine)] | poly(1,4,5,8-tetraazaanthracene-2,7-diyl-1,4-phenyleneoxy-1,4-phenylene) poly(pyrazino[2,3-g]quinoxaline-2,8-diyl-1,4-phenyleneoxy-1,4-phenylene) poly[pyrazino(2,3-g)quinoxaline-2,8-diyl-p-phenyleneoxy-p-phenylene] |  | Polyoxides/ethers/acetals, Polyimines |  | *c1ccc(Oc2ccc(-c3cnc4cc5ncc(*)nc5cc4n3)cc2)cc1 | [*]c1ccc(Oc2ccc(-c3cnc4cc5ncc([*])nc5cc4n3)cc2)cc1 | known | 2.782 | [9 empty] | 626
R1001219 |  |  | P070650 | poly[(4,4'-isopropylidenediphenylenedioxy)diacetic p-phenylendioxydiacetic anhydride] | poly[oxy(2-oxoethylene)oxy(1-oxoethylene)oxy-1,4-phenyleneoxy(2-oxoethylene)oxy(1-oxoethylene)oxy-1,4-phenylene(dimethylmethylene)-1,4-phenylene] |  | Polyoxides/ethers/acetals, Polyanhydrides/thioanhydrides |  | *CC(=O)OC(=O)COc1ccc(C(C)(C)c2ccc(OCC(=O)OC(=O)COc3ccc(O*)cc3)cc2)cc1 | [*]CC(=O)OC(=O)COc1ccc(C(C)(C)c2ccc(OCC(=O)OC(=O)COc3ccc(O[*])cc3)cc2)cc1 | known
R1001220 |  |  | P070651 | poly(trifluoronitrosomethane-co-bromotrifluoroethylene) | poly[oxy(trifluoromethylimino)(1-bromo-1,2,2-trifluoroethylene)] | polymer from trifluoronitrosomethane and bromotrifluoroethylene | Polyoxides/ethers/acetals, Polyimines |  | *ON(C(F)(F)F)C(F)(Br)C(*)(F)F | [*]ON(C(F)(F)F)C(F)(Br)C([*])(F)F | known | 6.3719 | [8 empty] | 373.1 | 276 | 471
R1001221 |  |  | P070652 | poly[3-(2,6-dimethylphenoxy)2-methyloxirane] poly(2,6-dimethylphenyl glycidyl ether) | poly{oxy[1-(2,6-dimethylphenoxymethyl)ethylene]} |  | Polyoxides/ethers/acetals |  | *CC(COc1c(C)cccc1C)O* | [*]CC(COc1c(C)cccc1C)O[*] | known | [9 empty] | 398
R1001222 |  |  | P070653 | poly(trifluoronitrosomethane-co-hexafluoropropylene) | poly[oxy(trifluoromethylimino)(1,2,2-trifluoro-1-trifluoromethylethylene)] | polymer from trifluoronitrosomethane and hexafluoropropylene | Polyoxides/ethers/acetals, Polyimines |  | *ON(C(F)(F)F)C(F)(C(*)(F)F)C(F)(F)F | [*]ON(C(F)(F)F)C(F)(C([*])(F)F)C(F)(F)F | known | 6.8426 |  |  |  | 7.0955 | [5 empty] | 264
R1001223 |  |  | P070656 | poly(3-tert-butyloxetane) | poly{oxy[2-(1,1-dimethylethyl)propane-1,3-diyl]} |  | Polyoxides/ethers/acetals |  | *CC(CO*)C(C)(C)C | [*]CC(CO[*])C(C)(C)C | known | 5.7599 | [8 empty] | 350 | 269
R1001224 |  |  | P070657 | poly(3-ethyl-3-methyloxetane) | poly[oxy(2-ethyl-2-methylpropane-1,3-diyl)] |  | Polyoxides/ethers/acetals |  | *CC(C)(CC)CO* | [*]CC(C)(CC)CO[*] | known | 5.6322 | [8 empty] | 333 | 227 |  | 0.93 | [21 empty] | 54.15
R1001225 |  |  | P070661 | poly(3-methyl-3-hydroxymethyloxetane) | poly[oxy(2-hydroxymethyl-2-methylpropane-1,3-diyl)] |  | Polyoxides/ethers/acetals |  | *CC(C)(CO)CO* | [*]CC(C)(CO)CO[*] | known | [9 empty] | 442 | 335 |  | 1.14 | [21 empty] | 41.42
R1001226 |  |  | P070662 | poly(3,3-bis{[(trimethylsilyl)oxy]methyl}oxetane) | poly{oxy[2,2-bis(acetyloxymethyl)propane-1,3-diyl]} | diacetate of poly[3,3-bis(hydroxymethyl)oxetane] | Polyoxides/ethers/acetals |  | *CC(CO*)(COC(C)=O)COC(C)=O | [*]CC(CO[*])(COC(C)=O)COC(C)=O | known | [9 empty] | 457
R1001227 |  |  | P070663 | oxetane-3,3-diyldimethylene diformate functionalized poly[2,2-bis(formyloxymethyl)-1,3-propanediol] functionalized poly(3,3-bis{[(trimethylsilyl)oxy]methyl}oxetane) | poly{oxy[2,2-bis(formylyloxymethyl)propane-1,3-diyl]} | diformate of poly[3,3-bis(hydroxymethyl)oxetane] | Polyoxides/ethers/acetals |  | *CC(CO*)(COC=O)COC=O | [*]CC(CO[*])(COC=O)COC=O | known | 6.4753 | [8 empty] | 411 | [24 empty] | 53.4
R1001228 |  |  | P070665 | poly(2,5-benzoxazole) | poly(benzoxazole-2,5-diyl) |  | Polyoxides/ethers/acetals, Polyimines |  | *c1ccc2oc(*)nc2c1 | [*]c1ccc2oc([*])nc2c1 | known | 3.9774 | [11 empty] | 1.4
R1001229 |  |  | P070666 | poly{[4,4'-(terephthaloyl)bisphenol]-alt-[bis(4-fluorophenyl) 1,4-phenylene diketone]} poly[(diphenyl ether)-alt-(terephthalic acid)] | poly(oxy-1,4-phenyleneterephthaloyl-1,4-phenylene) poly(oxy-p-phenyleneterephthaloyl-p-phenylene) | poly(ether ketone ketone) | Polyoxides/ethers/acetals, Polyketones/thioketones | PEKK | *Oc1ccc(C(=O)c2ccc(C(=O)c3ccc(*)cc3)cc2)cc1 | [*]Oc1ccc(C(=O)c2ccc(C(=O)c3ccc([*])cc3)cc2)cc1 | known | [9 empty] | 593 | 438 | 854 | 1.295 | 1.53 |  |  |  | 3.45 | [17 empty] | 0.25
R1001230 |  |  | P070667 | poly{hydroquinone-alt-[4,4'-(isophthaloyl)bis(phenyl chloride)]} poly{hydroquinone-alt-[1,3-bis(4-fluorobenzoyl)benzene]} | poly(oxy-1,4-phenyleneoxy-1,4-phenyleneisophthaloyl-1,4-phenylene) |  | Polyoxides/ethers/acetals, Polyketones/thioketones |  | *Oc1ccc(Oc2ccc(C(=O)c3cccc(C(=O)c4ccc(*)cc4)c3)cc2)cc1 | [*]Oc1ccc(Oc2ccc(C(=O)c3cccc(C(=O)c4ccc([*])cc4)c3)cc2)cc1 | known | [9 empty] | 553 | 421 | [23 empty] | 72.53
R1001231 |  |  | P070668 | poly{(biphenyl-4,4'-diol)-alt-[4,4'-(isophthaloyl)bis(phenyl chloride)]} poly{(biphenyl-4,4'-diol)-alt-[1,3-bis(4-fluorobenzoyl)benzene]} | poly(oxybiphenyl-4,4'-diyloxy-1,4-phenyleneisophthaloyl-1,4-phenylene) poly(oxy-4,4'-biphenylyleneoxy-1,4-phenyleneisophthaloyl-1,4-phenylene) |  | Polyoxides/ethers/acetals, Polyketones/thioketones |  | *Oc1ccc(-c2ccc(Oc3ccc(C(=O)c4cccc(C(=O)c5ccc(*)cc5)c4)cc3)cc2)cc1 | [*]Oc1ccc(-c2ccc(Oc3ccc(C(=O)c4cccc(C(=O)c5ccc([*])cc5)c4)cc3)cc2)cc1 | known | [9 empty] | 578 | 433
R1001232 |  |  | P070669 | poly{(4,4'-dihydroxybenzophenone)-alt-[1,3-bis(4-fluorobenzoyl)benzene]} | poly(oxy-1,4-phenylenecarbonyl-1,4-phenyleneoxy-1,4-phenyleneisophthaloyl-1,4-phenylene) |  | Polyoxides/ethers/acetals, Polyketones/thioketones |  | *Oc1ccc(C(=O)c2ccc(Oc3ccc(C(=O)c4cccc(C(=O)c5ccc(*)cc5)c4)cc3)cc2)cc1 | [*]Oc1ccc(C(=O)c2ccc(Oc3ccc(C(=O)c4cccc(C(=O)c5ccc([*])cc5)c4)cc3)cc2)cc1 | known | [9 empty] | 558 | 425
R1001233 |  |  | P070670 | poly{(4,4'-sulfonyldiphenol)-alt-[1,3-bis(4-fluorobenzoyl)benzene]} | poly(oxy-1,4-phenylenesulfonyl-1,4-phenyleneoxy-1,4-phenyleneisophthaloyl-1,4-phenylene) | poly{(bisphenol S)-alt-[1,3-bis(4-fluorobenzoyl)benzene]} | Polyoxides/ethers/acetals, Polyketones/thioketones, Polysulfones/sulfoxides/sufonates/sulfoamides |  | *Oc1ccc(S(=O)(=O)c2ccc(Oc3ccc(C(=O)c4cccc(C(=O)c5ccc(*)cc5)c4)cc3)cc2)cc1 | [*]Oc1ccc(S(=O)(=O)c2ccc(Oc3ccc(C(=O)c4cccc(C(=O)c5ccc([*])cc5)c4)cc3)cc2)cc1 | known | [10 empty] | 445 |  | 1.32
R1001234 |  |  | P070671 | poly(hydroquinone-alt-{4,4'-[[1,1':4',1''-terphenyl]-4,4''-diylbis(sulfonyl)]bis(benzoyl chloride)}) | poly(oxy-1,4-phenyleneoxy-1,4-phenylenesulfonyl[1,1':4',1''-terphenyl]-4,4''-diylsulfonyl-1,4-phenylene) | poly{[4,4''-bis(4-chlorophenylsulfonyl)-p-terphenyl]-alt-hydroquinone} | Polyoxides/ethers/acetals, Polysulfones/sulfoxides/sufonates/sulfoamides |  | *Oc1ccc(Oc2ccc(S(=O)(=O)c3ccc(-c4ccc(-c5ccc(S(=O)(=O)c6ccc(*)cc6)cc5)cc4)cc3)cc2)cc1 | [*]Oc1ccc(Oc2ccc(S(=O)(=O)c3ccc(-c4ccc(-c5ccc(S(=O)(=O)c6ccc([*])cc6)cc5)cc4)cc3)cc2)cc1 | known | [9 empty] | 666 | 532
R1001235 |  |  | P070672 | poly((biphenyl-4,4'-diol)-alt-{4,4'-[[1,1':4',1''-terphenyl]-4,4''-diylbis(sulfonyl)]bis(benzoyl chloride)}) | poly(oxybiphenyl-4,4'-diyloxy-1,4-phenylenesulfonyl[1,1':4',1''-terphenyl]-4,4''-diylsulfonyl-1,4-phenylene) | poly{[4,4''-bis(4-chlorophenylsulfonyl)-p-terphenyl]-alt-biphenol} | Polyoxides/ethers/acetals, Polysulfones/sulfoxides/sufonates/sulfoamides |  | *Oc1ccc(S(=O)(=O)c2ccc(-c3ccc(-c4ccc(S(=O)(=O)c5ccc(Oc6ccc(-c7ccc(*)cc7)cc6)cc5)cc4)cc3)cc2)cc1 | [*]Oc1ccc(S(=O)(=O)c2ccc(-c3ccc(-c4ccc(S(=O)(=O)c5ccc(Oc6ccc(-c7ccc([*])cc7)cc6)cc5)cc4)cc3)cc2)cc1 | known | [9 empty] | 656 | 537
R1001236 |  |  | P070673 | poly((4,4'-sulfonyldiphenol)-alt-{4,4'-[[1,1':4',1''-terphenyl]-4,4''-diylbis(sulfonyl)]bis(benzoyl chloride)}) | poly(oxy-1,4-phenylenesulfonyl-1,4-phenyleneoxy-1,4-phenylenesulfonyl[1,1':4',1''-terphenyl]-4,4''-diylsulfonyl-1,4-phenylene) | poly{(4,4'-sulfonyldiphenol)-alt-[4,4''-bis(4-chlorophenylsulfonyl)-p-terphenyl]} | Polyoxides/ethers/acetals, Polysulfones/sulfoxides/sufonates/sulfoamides |  | *Oc1ccc(S(=O)(=O)c2ccc(Oc3ccc(S(=O)(=O)c4ccc(-c5ccc(-c6ccc(S(=O)(=O)c7ccc(*)cc7)cc6)cc5)cc4)cc3)cc2)cc1 | [*]Oc1ccc(S(=O)(=O)c2ccc(Oc3ccc(S(=O)(=O)c4ccc(-c5ccc(-c6ccc(S(=O)(=O)c7ccc([*])cc7)cc6)cc5)cc4)cc3)cc2)cc1 | known | [10 empty] | 554
R1001237 |  |  | P070674 | poly({4,4'-[[1,1':4',1''-terphenyl]-4,4''-diylbis(sulfonyl)]diphenol}-alt-{4,4'-[[1,1':4',1''-terphenyl]-4,4''-diylbis(sulfonyl)]bis(phenyl chloride)}) | poly(oxy-1,4-phenylenesulfonyl[1,1':4',1''-terphenyl]-4,4''-diylsulfonyl-1,4-phenylene) | poly({4,4''-bis[(4-hydroxyphenyl)sulfonyl)]-p-terphenyl}-alt-{4,4''-bis[(4-chlorophenyl)sulfonyl)]-p-terphenyl}) | Polyoxides/ethers/acetals, Polysulfones/sulfoxides/sufonates/sulfoamides |  | *Oc1ccc(S(=O)(=O)c2ccc(-c3ccc(-c4ccc(S(=O)(=O)c5ccc(*)cc5)cc4)cc3)cc2)cc1 | [*]Oc1ccc(S(=O)(=O)c2ccc(-c3ccc(-c4ccc(S(=O)(=O)c5ccc([*])cc5)cc4)cc3)cc2)cc1 | known | 3.6921 | [8 empty] | 671 | 584
R1001238 |  |  | P070675 | poly{(1,1':4',1''-terphenyl-4,4''-diol)-alt-[bis(4-chlorophenyl) sulfone]} | poly(oxy-1,4-phenylenesulfonyl-1,4-phenyleneoxy[1,1':4',1''-terphenyl]-4,4''-diyl) poly[oxy-1,4-phenylenesulfonyl-1,4-phenyleneoxy(p-terphenyl-4,4-ylene)] |  | Polyoxides/ethers/acetals, Polysulfones/sulfoxides/sufonates/sulfoamides |  | *Oc1ccc(S(=O)(=O)c2ccc(Oc3ccc(-c4ccc(-c5ccc(*)cc5)cc4)cc3)cc2)cc1 | [*]Oc1ccc(S(=O)(=O)c2ccc(Oc3ccc(-c4ccc(-c5ccc([*])cc5)cc4)cc3)cc2)cc1 | known | [9 empty] | 662 | 524
R1001239 |  |  | P070676 | poly{(1,1':4',1''-terphenyl-4,4''-diol)-alt-[4,4'-p-phenylenebis(p-phenylenesulfonyl)dichloride]} | poly(oxy[1,1':4',1''-terphenyl]-4,4''-diyloxy-1,4-phenylenesulfonylbiphenyl-4,4'-diylsulfonyl-1,4-phenylene) poly[oxy(p-terphenyl-4,4-ylene)oxy-1,4-phenylenesulfonyl-4,4'-biphenylylenesulfonyl-1,4-phenylene] |  | Polyoxides/ethers/acetals, Polysulfones/sulfoxides/sufonates/sulfoamides |  | *Oc1ccc(S(=O)(=O)c2ccc(-c3ccc(S(=O)(=O)c4ccc(Oc5ccc(-c6ccc(-c7ccc(*)cc7)cc6)cc5)cc4)cc3)cc2)cc1 | [*]Oc1ccc(S(=O)(=O)c2ccc(-c3ccc(S(=O)(=O)c4ccc(Oc5ccc(-c6ccc(-c7ccc([*])cc7)cc6)cc5)cc4)cc3)cc2)cc1 | known | [9 empty] | 681 | 536
R1001240 |  |  | P070677 | poly{(1,1':4',1''-terphenyl-4,4''-diol)-alt-[1,3-bis(4-fluorobenzoyl)benzene]} | poly(oxy[1,1':4',1''-terphenyl]-4,4''-diyloxy-1,4-phenyleneisophthaloyl-1,4-phenylene) poly[oxy(p-terphenyl-4,4-ylene)oxy-1,4-phenyleneisophthaloyl-1,4-phenylene] |  | Polyoxides/ethers/acetals, Polyketones/thioketones |  | *Oc1ccc(-c2ccc(-c3ccc(Oc4ccc(C(=O)c5cccc(C(=O)c6ccc(*)cc6)c5)cc4)cc3)cc2)cc1 | [*]Oc1ccc(-c2ccc(-c3ccc(Oc4ccc(C(=O)c5cccc(C(=O)c6ccc([*])cc6)c5)cc4)cc3)cc2)cc1 | known | [9 empty] | 667 | 447
R1001241 |  |  | P070678 | poly{[4,4'-(isophthaloyl)diphenol]-alt-[bis(4-fluorophenyl) 1,4-phenylene diketone]} poly[(diphenyl ether)-alt-(isophthalic acid)] | poly(oxy-1,4-phenyleneisophthaloyl-1,4-phenylene) |  | Polyoxides/ethers/acetals, Polyketones/thioketones |  | *Oc1ccc(C(=O)c2cccc(C(=O)c3ccc(*)cc3)c2)cc1 | [*]Oc1ccc(C(=O)c2cccc(C(=O)c3ccc([*])cc3)c2)cc1 | known | 3.9576 | [8 empty] | 578 | 412
R1001242 |  |  | P070685 | poly{[4,4'-(biphenyl-4,4'-diyldicarbonyl)diphenol]-alt-[bis(4-chlorophenyl) sulfone]} | poly(oxy-1,4-phenylenesulfonyl-1,4-phenyleneoxy-1,4-phenylenecarbonylbiphenyl-4,4'-diylcarbonyl-1,4-phenylene) poly(oxy-1,4-phenylenesulfonyl-1,4-phenyleneoxy-1,4-phenylenecarbonyl-4,4'-biphenylylenecarbonyl-1,4-phenylene) | bisphenol-S poly(bisketone) | Polyoxides/ethers/acetals, Polyketones/thioketones, Polysulfones/sulfoxides/sufonates/sulfoamides | PBK-S | *Oc1ccc(S(=O)(=O)c2ccc(Oc3ccc(C(=O)c4ccc(-c5ccc(C(=O)c6ccc(*)cc6)cc5)cc4)cc3)cc2)cc1 | [*]Oc1ccc(S(=O)(=O)c2ccc(Oc3ccc(C(=O)c4ccc(-c5ccc(C(=O)c6ccc([*])cc6)cc5)cc4)cc3)cc2)cc1 | known | [10 empty] | 480 | [13 empty] | 0.12 |  | 7.7 | 0.11 | 0.64 | 8.3 | [7 empty] | 0.143
R1001243 |  |  | P070686 | poly[oxybis(trimethylene) p,p'-bibenzoate] | poly(oxypropane-1,3-diyloxypropane-1,3-diyloxycarbonylbiphenyl-4,4'-diylcarbonyl) |  | Polyoxides/ethers/acetals, Polyesters/thioesters |  | *CCCOCCCOC(=O)c1ccc(-c2ccc(C(=O)O*)cc2)cc1 | [*]CCCOCCCOC(=O)c1ccc(-c2ccc(C(=O)O[*])cc2)cc1 | known
R1001244 |  |  | P070687 | poly{[1,2-bis(tributylstannio)ethene]-alt-(2,5-dibromo-3,4-dibutoxythiophene)} | poly{[3,4-bis(butoxy)thiophene-2,5-diyl]ethene-1,2-diyl} | poly(3,4-dibutoxythiophenevinylene) | Polysulfides |  | *C=Cc1sc(*)c(OCCCC)c1OCCCC | [*]C=Cc1sc([*])c(OCCCC)c1OCCCC | known | [9 empty] | 441 |  | 523
R1001245 |  |  | P070688 | poly{[4,4'-(1-methylethane-1,1-diyl)diphenol]-alt-[2,2'-(4-chlorobenzoyl)biphenyl]} | poly[oxy-1,4-phenylene(dimethylmethylene)-1,4-phenyleneoxy-1,4-phenylenecarbonylbiphenyl-2,2'-diylcarbonyl-1,4-phenylene] | poly[oxy-p,p'-(2,2'-dibenzoylbiphenyl)diyloxy-1,4-phenyleneisopropylidene-1,4-phenylene] | Polyoxides/ethers/acetals, Polyketones/thioketones |  | *Oc1ccc(C(C)(C)c2ccc(Oc3ccc(C(=O)c4ccccc4-c4ccccc4C(=O)c4ccc(*)cc4)cc3)cc2)cc1 | [*]Oc1ccc(C(C)(C)c2ccc(Oc3ccc(C(=O)c4ccccc4-c4ccccc4C(=O)c4ccc([*])cc4)cc3)cc2)cc1 | known | [10 empty] | 445 | 745
R1001246 |  |  | P070689 | poly{4,4'-[2,2,2-trifluoro-1-(trifluoromethyl)ethane-1,1-diyl]diphenol}-alt-[2,2'-bis(4-fluorobenzoyl)biphenyl]} | poly{oxy-1,4-phenylene[bis(trifluoromethyl)methylene]-1,4-phenyleneoxy-1,4-phenylenecarbonylbiphenyl-2,2'-diylcarbonyl-1,4-phenylene} | poly[oxy-p,p'-(2,2'-dibenzoylbiphenyl)diyloxy-1,4-phenylenehexafluoroisopropylidene-1,4-phenylene] | Polyoxides/ethers/acetals, Polyketones/thioketones |  | *Oc1ccc(C(c2ccc(Oc3ccc(C(=O)c4ccccc4-c4ccccc4C(=O)c4ccc(*)cc4)cc3)cc2)(C(F)(F)F)C(F)(F)F)cc1 | [*]Oc1ccc(C(c2ccc(Oc3ccc(C(=O)c4ccccc4-c4ccccc4C(=O)c4ccc([*])cc4)cc3)cc2)(C(F)(F)F)C(F)(F)F)cc1 | known | [10 empty] | 452 | 792.5
R1001247 |  |  | P070690 | poly{(biphenyl-4,4'-diol)-alt-[2,2'-bis(4-fluorobenzoyl)biphenyl]} | poly(oxybiphenyl-4,4'-diyloxy-1,4-phenylenecarbonylbiphenyl-2,2'-diylcarbonyl-1,4-phenylene) | poly[oxy-p,p'-(2,2'-dibenzoylbiphenyl)diyloxy-4,4'-biphenylylene] | Polyoxides/ethers/acetals, Polyketones/thioketones |  | *Oc1ccc(-c2ccc(Oc3ccc(C(=O)c4ccccc4-c4ccccc4C(=O)c4ccc(*)cc4)cc3)cc2)cc1 | [*]Oc1ccc(-c2ccc(Oc3ccc(C(=O)c4ccccc4-c4ccccc4C(=O)c4ccc([*])cc4)cc3)cc2)cc1 | known | [10 empty] | 466 | 775.5
R1001248 |  |  | P070691 | poly([2,2'-bis(4-fluorobenzoyl)biphenyl]-alt-{1,4-bis[(phenylcarbamoyl)oxy]benzene}) | poly(oxy-1,4-phenyleneoxy-1,4-phenylenecarbonylbiphenyl-2,2'-diylcarbonyl-1,4-phenylene) poly[oxy-p,p'-(2,2'-dibenzoylbiphenyl)diyloxy-1,4-phenylene] |  | Polyoxides/ethers/acetals, Polyketones/thioketones |  | *Oc1ccc(Oc2ccc(C(=O)c3ccccc3-c3ccccc3C(=O)c3ccc(*)cc3)cc2)cc1 | [*]Oc1ccc(Oc2ccc(C(=O)c3ccccc3-c3ccccc3C(=O)c3ccc([*])cc3)cc2)cc1 | known | 3.3644 | [9 empty] | 448 | 771.5
R1001249 |  |  | P070692 | poly{[4,4'-(1-methylethane-1,1-diyl)diphenol]-alt-(2,2'-dibenzoyl-5,5'-difluorobiphenyl)} | poly{oxy[6,6'-bis(benzoyl)biphenyl-3,3'-diyl]oxy-1,4-phenylene(dimethylmethylene)-1,4-phenylene} | poly[oxy-(2,2'-dibenzoylbiphenyl)-3,3'-diyloxy-1,4-phenyleneisopropylidene-1,4-phenylene] | Polyoxides/ethers/acetals |  | *Oc1ccc(C(=O)c2ccccc2)c(-c2cc(Oc3ccc(C(C)(C)c4ccc(*)cc4)cc3)ccc2C(=O)c2ccccc2)c1 | [*]Oc1ccc(C(=O)c2ccccc2)c(-c2cc(Oc3ccc(C(C)(C)c4ccc([*])cc4)cc3)ccc2C(=O)c2ccccc2)c1 | known | [10 empty] | 429 | 747
R1001250 |  |  | P070693 | poly({4,4'-[2,2,2-trifluoro-1-(trifluoromethyl)ethane-1,1-diyl]diphenol}-alt-(2,2'-dibenzoyl-5,5'-difluorobiphenyl)) | poly{oxy[6,6'-bis(benzoyl)biphenyl-3,3'-diyl]oxy-1,4-phenylene[bis(trifluoromethyl)methylene]-1,4-phenylene} | poly[oxy-(2,2'-dibenzoylbiphenyl)-3,3'-diyloxy-1,4-phenylenehexafluoroisopropylidene-1,4-phenylene] | Polyoxides/ethers/acetals |  | *Oc1ccc(C(=O)c2ccccc2)c(-c2cc(Oc3ccc(C(c4ccc(*)cc4)(C(F)(F)F)C(F)(F)F)cc3)ccc2C(=O)c2ccccc2)c1 | [*]Oc1ccc(C(=O)c2ccccc2)c(-c2cc(Oc3ccc(C(c4ccc([*])cc4)(C(F)(F)F)C(F)(F)F)cc3)ccc2C(=O)c2ccccc2)c1 | known | [10 empty] | 437 | 763
R1001251 |  |  | P070694 | poly[(biphenyl-4,4'-diol)-alt-(2,2'-dibenzoyl-5,5'-difluorobiphenyl)] | poly{oxy[6,6'-bis(benzoyl)biphenyl-3,3'-diyl]oxybiphenyl-4,4'-diyl} | poly[oxy-(2,2'-dibenzoylbiphenyl)-3,3'-diyloxy-4,4'-biphenylylene] | Polyoxides/ethers/acetals |  | *Oc1ccc(C(=O)c2ccccc2)c(-c2cc(Oc3ccc(-c4ccc(*)cc4)cc3)ccc2C(=O)c2ccccc2)c1 | [*]Oc1ccc(C(=O)c2ccccc2)c(-c2cc(Oc3ccc(-c4ccc([*])cc4)cc3)ccc2C(=O)c2ccccc2)c1 | known | [10 empty] | 447 | 733.5
R1001252 |  |  | P070695 | poly[hydroquinone-alt-(2,2'-dibenzoyl-5,5'-difluorobiphenyl)] | poly{oxy-1,4-phenyleneoxy[6,6'-bis(benzoyl)biphenyl-3,3'-diyl]} poly[oxy-(2,2'-dibenzoylbiphenyl)-3,3'-diyloxy-1,4-phenylene] |  | Polyoxides/ethers/acetals |  | *Oc1ccc(Oc2ccc(C(=O)c3ccccc3)c(-c3cc(*)ccc3C(=O)c3ccccc3)c2)cc1 | [*]Oc1ccc(Oc2ccc(C(=O)c3ccccc3)c(-c3cc([*])ccc3C(=O)c3ccccc3)c2)cc1 | known | [10 empty] | 429 | 728
R1001253 |  |  | P070696 | poly{3,3'-[1,4-phenyleneis(oxy-4,1-phenylenecarbonyl)]bis(phenyl chloride)} poly{1,1'-(p-phenylenedioxy)bis[4-(3-chlorobenzoyl)benzene]} | poly(oxy-1,4-phenyleneoxy-1,4-phenylenecarbonylbiphenyl-3,3'-diylcarbonyl-1,4-phenylene) poly[oxy-1,4-phenyleneoxy-p,p'-(3,3'-dibenzoylbiphenyl)] |  | Polyoxides/ethers/acetals, Polyketones/thioketones |  | *Oc1ccc(Oc2ccc(C(=O)c3cccc(-c4cccc(C(=O)c5ccc(*)cc5)c4)c3)cc2)cc1 | [*]Oc1ccc(Oc2ccc(C(=O)c3cccc(-c4cccc(C(=O)c5ccc([*])cc5)c4)c3)cc2)cc1 | known | 3.724 | [9 empty] | 427 | 843
R1001254 |  |  | P070697 | poly{1,1'-(p-phenylenedioxy)bis[4-(4-chlorobenzoyl)benzene]} poly{4,4'-[1,4-phenyleneis(oxy-4,1-phenylenecarbonyl)]bis(phenyl chloride)} | poly(oxy-1,4-phenyleneoxy-1,4-phenylenecarbonylbiphenyl-4,4'-diylcarbonyl-1,4-phenylene) poly[oxy-1,4-phenyleneoxy-p,p'-(4,4'-dibenzoylbiphenyl)] |  | Polyoxides/ethers/acetals, Polyketones/thioketones |  | *Oc1ccc(Oc2ccc(C(=O)c3ccc(-c4ccc(C(=O)c5ccc(*)cc5)cc4)cc3)cc2)cc1 | [*]Oc1ccc(Oc2ccc(C(=O)c3ccc(-c4ccc(C(=O)c5ccc([*])cc5)cc4)cc3)cc2)cc1 | known | [9 empty] | 596 |  | 788
R1001255 |  |  | P070700 | poly[(2-tert-butylhydroquinone)-alt-(4,4'-difluorobenzophenone)] | poly{oxy[2-(1,1-dimethylethyl)1,4-phenylene]oxy-1,4-phenylenecarbonyl-1,4-phenylene} poly[oxy-(tert-butyl-1,4-phenylene)oxy-1,4-phenylenecarbonyl-1,4-phenylene] | tert-butyl PEEK | Polyoxides/ethers/acetals, Polyketones/thioketones |  | *Oc1ccc(Oc2ccc(C(=O)c3ccc(*)cc3)cc2)cc1C(C)(C)C | [*]Oc1ccc(Oc2ccc(C(=O)c3ccc([*])cc3)cc2)cc1C(C)(C)C | known | [8 empty] | 2.2 |  | 448 | 679 | 1.12
R1001256 |  |  | P070701 | poly[(2-methylhydroquinone)-alt-(4,4'-difluorobenzophenone)] | poly[oxy(2-methyl-1,4-phenylene)oxy-1,4-phenylenecarbonyl-1,4-phenylene] poly[oxy-(3-methyl-1,4-phenylene)oxy-1,4-phenylenecarbonyl-1,4-phenylene] | methyl poly(ether ether ketone) | Polyoxides/ethers/acetals, Polyketones/thioketones |  | *Oc1ccc(Oc2ccc(C(=O)c3ccc(*)cc3)cc2)cc1C | [*]Oc1ccc(Oc2ccc(C(=O)c3ccc([*])cc3)cc2)cc1C | known | 3.5517 | [8 empty] | 502 | 424 | 702.5 | 1.21 | [20 empty] | 27 | 30.95
R1001257 |  |  | P070702 | poly[(2,5-bis[2-(cyanoethyl)sulfanyl]-1,4-phenylenediamine)-co-(4,4'-oxydibenzoyl chloride)] | poly{oxy-1,4-phenylenecarbonylimino{2,5-bis[(2-cyanoethyl)sulfanyl]-1,4-phenylene}iminocarbonyl-1,4-phenylene} | poly[imino-(2,5-biscyanoethylthio-1,4-phenylene)imino-4,4'-oxybibenzoyl] polyamide from 2,5-bis[cyanoethylthio]-1,4-phenylenediamine and 4,4'-oxydibenzoyl chloride | Polyoxides/ethers/acetals, Polyamides/thioamides |  | *Oc1ccc(C(=O)Nc2cc(SCCC#N)c(NC(=O)c3ccc(*)cc3)cc2SCCC#N)cc1 | [*]Oc1ccc(C(=O)Nc2cc(SCCC#N)c(NC(=O)c3ccc([*])cc3)cc2SCCC#N)cc1 | known | [7 empty] | 73 | 2.4 |  | 431
R1001258 |  |  | P070703 | poly{[2,5-bis(2-cyanoethylthio)-p-phenylenediamine]-alt-[4,4'-oxybis(benzoyl chloride)]} poly{[2,5-bis(2-cyanoethylthio)benzene-1,4-diamine]-alt-[4,4'-oxybis(benzoyl chloride)]} | poly(1,5-dithia-3,7-diazacyclopenta[f]inden-2,6-diyl-1,4-phenyleneoxy-1,4-phenylene) poly(benzobisthiazole-2,6-diyl-1,4-phenyleneoxy-1,4-phenylene) |  | Polyoxides/ethers/acetals, Polysulfides, Polyimines |  | *c1ccc(Oc2ccc(-c3nc4cc5sc(*)nc5cc4s3)cc2)cc1 | [*]c1ccc(Oc2ccc(-c3nc4cc5sc([*])nc5cc4s3)cc2)cc1 | known | 3.2878 | [6 empty] | 98 | 2.5 |  | 623
R1001259 |  |  | P070709 | poly{[5,5'-(2-methylethane-1,1-diyl)bis(2-furfuryl isocyanate)]-alt-(furan-2,5-dimethanol)} | poly[furan-2,5-diyl(dimethylmethylene)furan-2,5-diylmethyleneiminocarbonyloxymethylenefuran-2,5-diylmethyleneoxycarbonyliminomethylene] | poly{[5,5'-isopropylidenebis(2-furfuryl isocyanate)]-alt-(furan-2,5-dimethanol)} | Polyoxides/ethers/acetals, Polyurethanes/thiourethanes |  | *CNC(=O)OCc1ccc(COC(=O)NCc2ccc(C(C)(C)c3ccc(*)o3)o2)o1 | [*]CNC(=O)OCc1ccc(COC(=O)NCc2ccc(C(C)(C)c3ccc([*])o3)o2)o1 | known | [9 empty] | 453 | 333 | 973
R1001260 |  |  | P070710 | poly{[5,5'-(1-methylethane-1,1-diyl)bis(2-furfuryl isocyanate)]-alt-[1-(2-furyl)ethane-1,2-diol]} | poly{furan-2,5-diyl(dimethylmethylene)furan-2,5-diylmethyleneiminocarbonyloxy[1-(furan-2-yl)ethylene]oxycarbonyliminomethylene} | poly{[5,5'-isopropylidenebis(2-furfuryl isocyanate)]-alt-[1-(2-furyl)ethylene glycol]} poly[imino-2-furfuryl-5-yl-isopropylidene-5-(2-furfuryl)iminocarbonyloxy-1-(2-furyl)ethyleneoxycarbonyl] | Polyoxides/ethers/acetals, Polyurethanes/thiourethanes |  | *CNC(=O)OCC(OC(=O)NCc1ccc(C(C)(C)c2ccc(*)o2)o1)c1ccco1 | [*]CNC(=O)OCC(OC(=O)NCc1ccc(C(C)(C)c2ccc([*])o2)o1)c1ccco1 | known | [9 empty] | 443 | 293 | 973
R1001261 |  |  | P070711 | poly([5,5'-(1-methylethane-1,1-diyl)bis(2-furfuryl isocyanate)]-alt-{5,5'-[oxybis(methylene)]bis(furan-2-methanol)}) | poly[furan-2,5-diyl(dimethylmethylene)furan-2,5-diylmethyleneiminocarbonyloxymethylenefuran-2,5-diylmethyleneoxymethylenefuran-2,5-diylmethyleneoxycarbonyliminomethylene] | poly([5,5'-isopropylidenebis(2-furfuryl isocyanate)]-alt-{bis[5-(hydroxymethyl)-2-furfuryl]ether}) poly[imino-2-furfuryl-5-yl-isopropylidene-5-(2-furfuryl)iminocarbonyloxy-2-furfuryl-5-yl-methyleneoxy-2-furfuryl-5-yl-methyleneoxycarbonyl] | Polyoxides/ethers/acetals, Polyurethanes/thiourethanes |  | *CNC(=O)OCc1ccc(COCc2ccc(COC(=O)NCc3ccc(C(C)(C)c4ccc(*)o4)o3)o2)o1 | [*]CNC(=O)OCc1ccc(COCc2ccc(COC(=O)NCc3ccc(C(C)(C)c4ccc([*])o4)o3)o2)o1 | known | 4.4843 | [8 empty] | 429 | 323
R1001262 |  |  | P070712 | poly{(furan-2,5-dimethanol)-alt-[4,4'-methylenebis(phenyl isocyanate)]} | poly(furan-2,5-diylmethyleneoxycarbonylimino-1,4-phenylenemethylene-1,4-phenyleneiminocarbonyloxymethylene) | poly[(furan-2,5-dimethanol)-alt-(4,4'-diphenylmethane diisocyanate)] | Polyoxides/ethers/acetals, Polyurethanes/thiourethanes |  | *COC(=O)Nc1ccc(Cc2ccc(NC(=O)OCc3ccc(*)o3)cc2)cc1 | [*]COC(=O)Nc1ccc(Cc2ccc(NC(=O)OCc3ccc([*])o3)cc2)cc1 | known | [9 empty] | 480 | 370 | 973
R1001263 |  |  | P070713 | poly{[5,5'-(1-methylethane-1,1-diyl)bis(2-furfuryl isocyanate)]-alt-(tetrahydrofuran-3,4-dimethanol)} | poly[furan-2,5-diyl(dimethylmethylene)furan-2,5-diylmethyleneiminocarbonyloxymethylenefuran-3,4-diylmethyleneoxycarbonyliminomethylene] | poly{[5,5'-isopropylidenebis(2-furfuryl isocyanate)]-alt-(tetrahydrofuran-3,4-dimethanol)} poly[imino-2-furfuryl-5-yl-isopropylidene-5-(2-furfuryl)iminocarbonyloxy-3-furfuryl-5-yl-methyleneoxycarbonyl] | Polyoxides/ethers/acetals, Polyurethanes/thiourethanes |  | *CNC(=O)OCc1cocc1COC(=O)NCc1ccc(C(C)(C)c2ccc(*)o2)o1 | [*]CNC(=O)OCc1cocc1COC(=O)NCc1ccc(C(C)(C)c2ccc([*])o2)o1 | known | [9 empty] | 438 | 298
R1001264 |  |  | P070714 | poly{[2,5-di(isocyanatomethyl)furan]-alt-(furan-2,5-dimethanol)} | poly(furan-2,5-diylmethyleneoxycarbonyliminomethylenefuran-2,5-diylmethyleneiminocarbonyloxymethylene) |  | Polyoxides/ethers/acetals, Polyurethanes/thiourethanes |  | *COC(=O)NCc1ccc(CNC(=O)OCc2ccc(*)o2)o1 | [*]COC(=O)NCc1ccc(CNC(=O)OCc2ccc([*])o2)o1 | known | 5.0674 | [8 empty] | 443 | 348
R1001265 |  |  | P070715 | poly{[2,5-di(isocyanatomethyl)furan]-alt-[1-(2-furyl)ethane-1,2-diol]} | poly{furan-2,5-diylmethyleneiminocarbonyloxy[1-(furan-2-yl)ethylene]oxycarbonyliminomethylene} | poly{[2,5-di(isocyanatomethyl)furan]-alt-[1-(2-furyl)ethylene glycol]} | Polyoxides/ethers/acetals, Polyurethanes/thiourethanes |  | *CNC(=O)OCC(OC(=O)NCc1ccc(*)o1)c1ccco1 | [*]CNC(=O)OCC(OC(=O)NCc1ccc([*])o1)c1ccco1 | known | [9 empty] | 433 | 303
R1001266 |  |  | P070716 | poly[(hexane-1,6-diyl diisocyanate)-alt-(furan-2,5-dimethanol)] poly[(1,6-diisocyanatohexane)-alt-(furan-2,5-dimethanol)] | poly(furan-2,5-diylmethyleneoxycarbonyliminohexane-1,6-diyliminocarbonyloxymethylene) | poly[(hexamethylene diisocyanate)-alt-(furan-2,5-dimethanol)] poly(2-furfuryl-5-yl-methylene hexamethylenediurethane) | Polyoxides/ethers/acetals, Polyurethanes/thiourethanes |  | *COC(=O)NCCCCCCNC(=O)OCc1ccc(*)o1 | [*]COC(=O)NCCCCCCNC(=O)OCc1ccc([*])o1 | known | [9 empty] | 458 | 306 | 973
R1001267 |  |  | P070717 | poly{[5,5'-(1-methylethane-1,1-diyl)bis(2-furfuryl isocyanate)]-alt-[1,2-di(2-furyl)ethane-1,2-diol]} | poly{furan-2,5-diyl(dimethylmethylene)furan-2,5-diylmethyleneiminocarbonyloxy[1,2-bis(furan-2-yl)ethylene]oxycarbonyliminomethylene} | poly{[5,5'-isopropylidenebis(2-furfuryl isocyanate)]-alt-[1,2-di(2-furyl)ethylene glycol]} poly[imino-2-furfuryl-5-yl-isopropylidene-5-(2-furfuryl)iminocarbonyloxy-1,2-bis(2-furyl)ethyleneoxycarbonyl] | Polyoxides/ethers/acetals, Polyurethanes/thiourethanes |  | *CNC(=O)OC(c1ccco1)C(OC(=O)NCc1ccc(C(C)(C)c2ccc(*)o2)o1)c1ccco1 | [*]CNC(=O)OC(c1ccco1)C(OC(=O)NCc1ccc(C(C)(C)c2ccc([*])o2)o1)c1ccco1 | known | 4.7926 | [9 empty] | 318 | 973
R1001268 |  |  | P070718 | poly{[5,5'-(1-methylethane-1,1-diyl)bis(2-furfuryl isocyanate)]-alt-(ethane-1,2-diol)} | poly[furan-2,5-diyl(dimethylmethylene)furan-2,5-diylmethyleneiminocarbonyloxyethyleneoxycarbonyliminomethylene] | poly{[5,5'-isopropylidenebis(2-furfuryl isocyanate)]-alt-(ethylene glycol)} poly[imino-2-furfuryl-5-yl-isopropylidene-5-(2-furfuryl)iminocarbonyloxyethyleneoxycarbonyl] | Polyoxides/ethers/acetals, Polyurethanes/thiourethanes |  | *CNC(=O)OCCOC(=O)NCc1ccc(C(C)(C)c2ccc(*)o2)o1 | [*]CNC(=O)OCCOC(=O)NCc1ccc(C(C)(C)c2ccc([*])o2)o1 | known | [10 empty] | 323 | 973
R1001269 |  |  | P070719 | poly{[5,5'-(butane-1,1-diyl)bis(2-furfuryl isocyanate)]-alt-[1-(2-furyl)ethane-1,2-diol]} | poly{furan-2,5-diyl(propylmethylene)furan-2,5-diylmethyleneiminocarbonyloxy[1-(furan-2-yl)ethylene]oxycarbonyliminomethylene} | poly{[5,5'-(butane-1,1-diyl)bis(2-furfuryl isocyanate)]-alt-[1-(2-furyl)ethylene glycol]} poly{furan-2,5-diylbutane-1,1-diylfuran-2,5-diylmethyleneiminocarbonyloxy[1-(furan-2-yl)ethylene]oxycarbonyliminomethylene} poly[imino-2-furfuryl-5-yl-butylidene-5-(2-furfuryl)iminocarbonyloxy-1-(2-furyl)ethyleneoxycarbonyl] | Polyoxides/ethers/acetals, Polyurethanes/thiourethanes |  | *CNC(=O)OCC(OC(=O)NCc1ccc(C(CCC)c2ccc(*)o2)o1)c1ccco1 | [*]CNC(=O)OCC(OC(=O)NCc1ccc(C(CCC)c2ccc([*])o2)o1)c1ccco1 | known | [10 empty] | 318 | 973
R1001270 |  |  | P070720 | poly({2-chloro-5-[4-(chloro)phenylsulfonyl]thiophene}-alt-[4,4'-(1-methylethane-1,1-diyl)diphenol]) | poly[thiophene-2,5-diyloxy-1,4-phenylene(dimethylmethylene)-1,4-phenyleneoxy-1,4-phenylenesulfonyl] | poly({2-chloro-5-[4-(chloro)phenylsulfonyl]thiophene}-alt-(bisphenol A)) poly(oxy-2,5-thiophenediylsulfonyl-1,4-phenyleneoxy-1,4-phenyleneisopropylidene-1,4-phenylene) | Polyoxides/ethers/acetals, Polysulfides, Polysulfones/sulfoxides/sufonates/sulfoamides |  | *c1ccc(Oc2ccc(C(C)(C)c3ccc(Oc4ccc(S(*)(=O)=O)cc4)cc3)cc2)s1 | [*]c1ccc(Oc2ccc(C(C)(C)c3ccc(Oc4ccc(S([*])(=O)=O)cc4)cc3)cc2)s1 | known | [10 empty] | 436.7 | 669.75
R1001271 |  |  | P070721 | poly({4,4'-[2,2,2-trifluoro-1-(trifluoromethyl)ethane-1,1-diyl]diphenol}-alt-[N,N'-bis(4-fluorobenzoyl)-p-phenylenediamine]) | poly{oxy-1,4-phenylene[bis(trifluoromethyl)methylene]-1,4-phenyleneoxy-1,4-phenylenecarbonylimino-1,4-phenyleneiminocarbonyl-1,4-phenylene} | poly([4,4'-(hexafluoroisopropylidene)diphenol]-alt-[N,N'-bis(4-fluorobenzoyl)-p-phenylenediamine]) poly(oxy-1,4-phenylenecarbonylimino-1,4-phenyleneiminocarbonyl-1,4-phenyleneoxy-1,4-phenylenehexafluoroisopropylidene-1,4-phenylene) | Polyoxides/ethers/acetals, Polyamides/thioamides |  | *Oc1ccc(C(c2ccc(Oc3ccc(C(=O)Nc4ccc(NC(=O)c5ccc(*)cc5)cc4)cc3)cc2)(C(F)(F)F)C(F)(F)F)cc1 | [*]Oc1ccc(C(c2ccc(Oc3ccc(C(=O)Nc4ccc(NC(=O)c5ccc([*])cc5)cc4)cc3)cc2)(C(F)(F)F)C(F)(F)F)cc1 | known | [11 empty] | 693
R1001272 |  |  | P070722 | poly{[4,4'-(1-methylethane-1,1-diyl)diphenol]-alt-[N,N'-bis(4-fluorobenzoyl)-p-phenylenediamine]} | poly[oxy-1,4-phenylene(dimethylmethylene)-1,4-phenyleneoxy-1,4-phenylenecarbonylimino-1,4-phenyleneiminocarbonyl-1,4-phenylene] | poly{(bisphenol A)-alt-[N,N'-bis(4-fluorobenzoyl)-p-phenylenediamine]} | Polyoxides/ethers/acetals, Polyamides/thioamides |  | *Oc1ccc(C(C)(C)c2ccc(Oc3ccc(C(=O)Nc4ccc(NC(=O)c5ccc(*)cc5)cc4)cc3)cc2)cc1 | [*]Oc1ccc(C(C)(C)c2ccc(Oc3ccc(C(=O)Nc4ccc(NC(=O)c5ccc([*])cc5)cc4)cc3)cc2)cc1 | known | [10 empty] | 503
R1001273 |  |  | P070723 | poly{[4,4'-(diphenylmethylene)diphenol]-alt-[N,N'-bis(4-fluorobenzoyl)-p-phenylenediamine]} | poly(oxy-1,4-phenylene(diphenylmethylene)-1,4-phenyleneoxy-1,4-phenylenecarbonylimino-1,4-phenyleneiminocarbonyl-1,4-phenylene) poly(oxy-1,4-phenylenecarbonylimino-1,4-phenyleneiminocarbonyl-1,4-phenyleneoxy-1,4-phenylene(diphenylmethylene)-1,4-phenylene) | poly{[bis(4-hydroxyphenyl)diphenylmethane]-alt-[N,N'-bis(4-fluorobenzoyl)-p-phenylenediamine]} | Polyoxides/ethers/acetals, Polyamides/thioamides |  | *Oc1ccc(C(c2ccccc2)(c2ccccc2)c2ccc(Oc3ccc(C(=O)Nc4ccc(NC(=O)c5ccc(*)cc5)cc4)cc3)cc2)cc1 | [*]Oc1ccc(C(c2ccccc2)(c2ccccc2)c2ccc(Oc3ccc(C(=O)Nc4ccc(NC(=O)c5ccc([*])cc5)cc4)cc3)cc2)cc1 | known | [10 empty] | 527 | 683
R1001274 |  |  | P070724 | poly([3,3'-bis(trifluoromethyl)biphenyl-4,4'-diamine]-alt-{4,4'-[hexafluoroisopropylidenebis(p-phenyleneoxy)]dibenzoyl dichloride}) | poly[oxy-1,4-phenylene(dimethylmethylene)-1,4-phenyleneoxy-1,4-phenylenecarbonylimino-1,3-phenyleneiminocarbonyl-1,4-phenylene] | poly(oxy-1,4-phenylenecarbonylimino-1,3-phenyleneiminocarbonyl-1,4-phenyleneoxy-1,4-phenyleneisopropylidene-1,4-phenylene) | Polyoxides/ethers/acetals, Polyamides/thioamides |  | *Oc1ccc(C(C)(C)c2ccc(Oc3ccc(C(=O)Nc4cccc(NC(=O)c5ccc(*)cc5)c4)cc3)cc2)cc1 | [*]Oc1ccc(C(C)(C)c2ccc(Oc3ccc(C(=O)Nc4cccc(NC(=O)c5ccc([*])cc5)c4)cc3)cc2)cc1 | known | [10 empty] | 487
R1001275 |  |  | P070725 | poly[oxy-1,4-phenylenecarbonylimino-4,4'-(3,3'-di-trifluoromethyl)biphenylyleneiminocarbonyl-1,4-phenyleneoxy-1,4-phenyleneisopropylidene-1,4-phenylene] | poly{oxy-1,4-phenylene(dimethylmethylene)-1,4-phenyleneoxy-1,4-phenylenecarbonylimino[3,3'-bis(trifluoromethyl)biphenyl-4,4'-diyl]iminocarbonyl-1,4-phenylene} |  | Polyoxides/ethers/acetals, Polyamides/thioamides |  | *Oc1ccc(C(C)(C)c2ccc(Oc3ccc(C(=O)Nc4ccc(-c5ccc(NC(=O)c6ccc(*)cc6)cc5C(F)(F)F)c(C(F)(F)F)c4)cc3)cc2)cc1 | [*]Oc1ccc(C(C)(C)c2ccc(Oc3ccc(C(=O)Nc4ccc(-c5ccc(NC(=O)c6ccc([*])cc6)cc5C(F)(F)F)c(C(F)(F)F)c4)cc3)cc2)cc1 | known | [10 empty] | 523
R1001276 |  |  | P070726 | poly{[3,3'-bis(trifluoromethyl)biphenyl-4,4'-diamine]-alt-[4,4'-hexafluoroisopropylidenebis(p-phenyleneoxy)dibenzoyl dichloride]} | poly{oxy-1,4-phenylene[bis(trifluoromethyl)methylene]-1,4-phenyleneoxy-1,4-phenylenecarbonylimino[3,3'-bis(trifluoromethyl)biphenyl-4,4'-diyl]iminocarbonyl-1,4-phenylene} | poly[oxy-1,4-phenylenecarbonylimino-4,4'-(3,3'-di-trifluoromethyl)biphenylyleneiminocarbonyl-1,4-phenyleneoxy-1,4-phenylenehexafluoroisopropylidene-1,4-phenylene] | Polyoxides/ethers/acetals, Polyamides/thioamides |  | *Oc1ccc(C(c2ccc(Oc3ccc(C(=O)Nc4ccc(-c5ccc(NC(=O)c6ccc(*)cc6)cc5C(F)(F)F)c(C(F)(F)F)c4)cc3)cc2)(C(F)(F)F)C(F)(F)F)cc1 | [*]Oc1ccc(C(c2ccc(Oc3ccc(C(=O)Nc4ccc(-c5ccc(NC(=O)c6ccc([*])cc6)cc5C(F)(F)F)c(C(F)(F)F)c4)cc3)cc2)(C(F)(F)F)C(F)(F)F)cc1 | known | [10 empty] | 513
R1001277 |  |  | P070727 | poly({4,4'-[biphenyl-4,4'-diylbis(1H-benzimidazole-1,2-diyl)]diphenol}-alt-[4,4'-sulfinylbis(fluorobenzene)]) | poly(benzimidazole-2,1-diylbiphenyl-4,4'-diylbenzimidazole-1,2-diyl-1,4-phenyleneoxy-1,4-phenylenesulfonyl-1,4-phenyleneoxy-1,4-phenylene) poly(benzimidazole-2,1-diyl-4,4'-biphenylylene-benzimidazole-1,2-diyl-1,4-phenyleneoxy-1,4-phenylenesulfonyl-1,4-phenyleneoxy-1,4-phenylene) | poly({1,1'-(4,4'-biphenylene)bis[2-(4-hydroxyphenyl)benzimidazole]}-alt-(4,4'-difluorodiphenylsulfone)) | Polyoxides/ethers/acetals, Polyimines, Polysulfones/sulfoxides/sufonates/sulfoamides |  | *c1ccc(-c2ccc(-n3c(-c4ccc(Oc5ccc(S(=O)(=O)c6ccc(Oc7ccc(-c8nc9ccccc9n8*)cc7)cc6)cc5)cc4)nc4ccccc43)cc2)cc1 | [*]c1ccc(-c2ccc(-n3c(-c4ccc(Oc5ccc(S(=O)(=O)c6ccc(Oc7ccc(-c8nc9ccccc9n8[*])cc7)cc6)cc5)cc4)nc4ccccc43)cc2)cc1 | known | [7 empty] | 65.5 | 2.258 |  | 562 | 752
R1001278 |  |  | P070728 | poly({4,4'-[1,4-phenylenebis(1H-benzimidazole-1,2-diyl)]diphenol}-alt-[4,4'-sulfinylbis(fluorobenzene)]) | poly(benzimidazole-2,1-diyl-1,4-phenylenebenzimidazole-1,2-diyl-1,4-phenyleneoxy-1,4-phenylenesulfonyl-1,4-phenyleneoxy-1,4-phenylene) poly(benzimidazole-2,1-diyl-1,4-phenylene-benzimidazole-1,2-diyl-1,4-phenyleneoxy-1,4-phenylenesulfonyl-1,4-phenyleneoxy-1,4-phenylene) | poly({1,1'-(1,4-phenylene)bis[2-(4-hydroxyphenyl)benzimidazole]}-alt-(4,4'-difluorodiphenylsulfone)) | Polyoxides/ethers/acetals, Polyimines, Polysulfones/sulfoxides/sufonates/sulfoamides |  | *c1ccc(Oc2ccc(S(=O)(=O)c3ccc(Oc4ccc(-c5nc6ccccc6n5-c5ccc(-n6c(*)nc7ccccc76)cc5)cc4)cc3)cc2)cc1 | [*]c1ccc(Oc2ccc(S(=O)(=O)c3ccc(Oc4ccc(-c5nc6ccccc6n5-c5ccc(-n6c([*])nc7ccccc76)cc5)cc4)cc3)cc2)cc1 | known | [10 empty] | 543 | 741
R1001279 |  |  | P070729 | poly({4,4'-[biphenyl-4,4'-diylbis(1H-benzimidazole-1,2-diyl)]diphenol}-alt-(4,4'-difluorobenzophenone)) | poly(benzimidazole-2,1-diylbiphenyl-4,4'-diylbenzimidazole-1,2-diyl-1,4-phenyleneoxy-1,4-phenylenecarbonyl-1,4-phenyleneoxy-1,4-phenylene) poly(benzimidazole-2,1-diyl-4,4'-biphenylylene-benzimidazole-1,2-diyl-1,4-phenyleneoxy-1,4-phenylenecarbonyl-1,4-phenyleneoxy-1,4-phenylene) | poly({1,1'-(4,4'-biphenylene)bis[2-(4-hydroxyphenyl)benzimidazole]}-alt-[bis(4-fluorophenyl)methanone]) | Polyoxides/ethers/acetals, Polyimines, Polyketones/thioketones |  | *c1ccc(-c2ccc(-n3c(-c4ccc(Oc5ccc(C(=O)c6ccc(Oc7ccc(-c8nc9ccccc9n8*)cc7)cc6)cc5)cc4)nc4ccccc43)cc2)cc1 | [*]c1ccc(-c2ccc(-n3c(-c4ccc(Oc5ccc(C(=O)c6ccc(Oc7ccc(-c8nc9ccccc9n8[*])cc7)cc6)cc5)cc4)nc4ccccc43)cc2)cc1 | known | [10 empty] | 541 | 746.5
R1001280 |  |  | P070730 | poly({4,4'-[1,4-phenylenebis(1H-benzimidazole-1,2-diyl)]diphenol}-alt-(4,4'-difluorobenzophenone)) | poly(benzimidazole-2,1-diyl-1,4-phenylenebenzimidazole-1,2-diyl-1,4-phenyleneoxy-1,4-phenylenecarbonyl-1,4-phenyleneoxy-1,4-phenylene) poly(benzimidazole-2,1-diyl-1,4-phenylene-benzimidazole-1,2-diyl-1,4-phenyleneoxy-1,4-phenylenecarbonyl-1,4-phenyleneoxy-1,4-phenylene) | poly({1,1'-(1,4-phenylene)bis[2-(4-hydroxyphenyl)benzimidazole]}-alt-[bis(4-fluorophenyl)methanone]) | Polyoxides/ethers/acetals, Polyimines, Polyketones/thioketones |  | *c1ccc(Oc2ccc(C(=O)c3ccc(Oc4ccc(-c5nc6ccccc6n5-c5ccc(-n6c(*)nc7ccccc76)cc5)cc4)cc3)cc2)cc1 | [*]c1ccc(Oc2ccc(C(=O)c3ccc(Oc4ccc(-c5nc6ccccc6n5-c5ccc(-n6c([*])nc7ccccc76)cc5)cc4)cc3)cc2)cc1 | known | [10 empty] | 515 | 778.5
R1001281 |  |  | P070732 | poly({4,4'-[1,4-phenylenebis(1H-benzimidazole-1,2-diyl)]diphenol}-alt-[bis(4-fluorophenyl) 1,4-phenylene diketone]) | poly(benzimidazole-2,1-diyl-1,4-phenylenebenzimidazole-1,2-diyl-1,4-phenyleneoxy-1,4-phenyleneterephthaloyl-1,4-phenyleneoxy-1,4-phenylene) poly(benzimidazole-2,1-diyl-1,4-phenylene-benzimidazole-1,2-diyl-1,4-phenyleneoxy-1,4-phenyleneterephthaloyl-1,4-phenyleneoxy-1,4-phenylene) | poly({1,1'-(1,4-phenylene)bis[2-(4-hydroxyphenyl)benzimidazole]}-alt-[bis(4-fluorophenyl) 1,4-phenylene diketone]) | Polyoxides/ethers/acetals, Polyimines, Polyketones/thioketones |  | *c1ccc(Oc2ccc(C(=O)c3ccc(C(=O)c4ccc(Oc5ccc(-c6nc7ccccc7n6-c6ccc(-n7c(*)nc8ccccc87)cc6)cc5)cc4)cc3)cc2)cc1 | [*]c1ccc(Oc2ccc(C(=O)c3ccc(C(=O)c4ccc(Oc5ccc(-c6nc7ccccc7n6-c6ccc(-n7c([*])nc8ccccc87)cc6)cc5)cc4)cc3)cc2)cc1 | known | [7 empty] | 56.88 | 2.1374 |  | 511 | 773
R1001282 |  |  | P070734 | poly({4,4'-[1,4-phenylenebis(1H-benzimidazole-1,2-diyl)]diphenol}-alt-[1,3-bis(4-fluorobenzoyl)benzene]) | poly(benzimidazole-2,1-diyl-1,4-phenylenebenzimidazole-1,2-diyl-1,4-phenyleneoxy-1,4-phenyleneisophthaloyl-1,4-phenyleneoxy-1,4-phenylene) poly(benzimidazole-2,1-diyl-1,4-phenylene-benzimidazole-1,2-diyl-1,4-phenyleneoxy-1,4-phenyleneisophthaloyl-1,4-phenyleneoxy-1,4-phenylene) | poly({1,1'-(1,4-phenylene)bis[2-(4-hydroxyphenyl)benzimidazole]}-alt-[1,3-bis(4-fluorobenzoyl)benzene]) | Polyoxides/ethers/acetals, Polyimines, Polyketones/thioketones |  | *c1ccc(Oc2ccc(C(=O)c3cccc(C(=O)c4ccc(Oc5ccc(-c6nc7ccccc7n6-c6ccc(-n7c(*)nc8ccccc87)cc6)cc5)cc4)c3)cc2)cc1 | [*]c1ccc(Oc2ccc(C(=O)c3cccc(C(=O)c4ccc(Oc5ccc(-c6nc7ccccc7n6-c6ccc(-n7c([*])nc8ccccc87)cc6)cc5)cc4)c3)cc2)cc1 | known | [7 empty] | 48.26 | 2.2684 |  | 492 | 782
R1001283 |  |  | P070736 | poly({4,4'-[1,4-phenylenebis(1H-benzimidazole-1,2-diyl)]diphenol}-alt-(4',4'''-difluoro-4,4''-oxydibenzophenone)) | poly(benzimidazole-2,1-diyl-1,4-phenylenebenzimidazole-1,2-diyl-1,4-phenyleneoxy-1,4-phenylenecarbonyl-1,4-phenyleneoxy-1,4-phenylenecarbonyl-1,4-phenyleneoxy-1,4-phenylene) poly(benzimidazole-2,1-diyl-1,4-phenylene-benzimidazole-1,2-diyl-1,4-phenyleneoxy-1,4-phenylenecarbonyl-1,4-phenyleneoxy-1,4-phenylenecarbonyl-1,4-phenyleneoxy-1,4-phenylene) | poly({1,1'-(1,4-phenylene)bis[2-(4-hydroxyphenyl)benzimidazole]}-alt-[4,4'-bis(4-fluorobenzoyl)diphenyl ether]) | Polyoxides/ethers/acetals, Polyimines, Polyketones/thioketones |  | *c1ccc(Oc2ccc(C(=O)c3ccc(Oc4ccc(C(=O)c5ccc(Oc6ccc(-c7nc8ccccc8n7-c7ccc(-n8c(*)nc9ccccc98)cc7)cc6)cc5)cc4)cc3)cc2)cc1 | [*]c1ccc(Oc2ccc(C(=O)c3ccc(Oc4ccc(C(=O)c5ccc(Oc6ccc(-c7nc8ccccc8n7-c7ccc(-n8c([*])nc9ccccc98)cc7)cc6)cc5)cc4)cc3)cc2)cc1 | known | 3.2485 | [6 empty] | 56.19 | 2.1201 |  | 496 | 791
R1001284 |  |  | P070742 | poly[2-(chlorodifluoromethyl)-2-(trifluoromethyl)-4,5-difluoro-1,3-dioxole] | poly(2-chlorodifluoromethyl-4,5-difluoro-2-trifluoromethyl-1,3-dioxolane-4,5-diyl) | poly[2-(chlorodifluoromethyl)-2-(trifluoromethyl)-4,5-difluoro-2H-1,3-dioxole] | Polyoxides/ethers/acetals |  | *C1(F)OC(C(F)(F)F)(C(F)(F)Cl)OC1(*)F | [*]C1(F)OC(C(F)(F)F)(C(F)(F)Cl)OC1([*])F | known | 8.2297 |  |  |  | 7.8208 | [5 empty] | 603
R1001285 |  |  | P070743 | poly[2,2-bis(trifluoromethyl)-4-fluoro-1,3-dioxole] | poly[4-fluoro-2,2-bis(trifluoromethyl)-1,3-dioxolane-4,5-diyl] |  | Polyoxides/ethers/acetals |  | *C1OC(C(F)(F)F)(C(F)(F)F)OC1(*)F | [*]C1OC(C(F)(F)F)(C(F)(F)F)OC1([*])F | known | 8.2782 |  |  |  | 8.0982 | [5 empty] | 529
R1001286 |  |  | P074244 | poly{[1,10-bis(4-hydroxyphenoxy)decane]-alt-[4,4'-(hexane-1,6-diyldioxy)bis(benzoyl chloride)]} | poly(oxy-1,4-phenyleneoxycarbonyl-1,4-phenyleneoxyhexane-1,6-diyloxy-1,4-phenylenecarbonyloxy-1,4-phenyleneoxydecane-1,10-diyl) | poly[(4,4'-oxydianiline)-alt-(5-perfluorobutylisophthaloyl dichloride)] poly(oxyhexamethyleneoxy-1,4-phenylenecarbonyloxy-1,4-phenyleneoxydecamethyleneoxy-1,4-phenyleneoxycarbonyl-1,4-phenylene) | Polyoxides/ethers/acetals, Polyesters/thioesters |  | *CCCCCCCCCCOc1ccc(OC(=O)c2ccc(OCCCCCCOc3ccc(C(=O)Oc4ccc(O*)cc4)cc3)cc2)cc1 | [*]CCCCCCCCCCOc1ccc(OC(=O)c2ccc(OCCCCCCOc3ccc(C(=O)Oc4ccc(O[*])cc4)cc3)cc2)cc1 | known
R1001287 |  |  | P074245 | poly{(4,4'-oxydianiline)-alt-[5-(1,1,2,2,3,3,4,4,4-nonafluorobutyl)isophthaloyl dichloride]} | poly[oxy-1,4-phenyleneiminocarbonyl(5-nonafluorobutyl-1,3-phenylene)carbonylimino-1,4-phenylene] poly(oxy-1,4-phenyleneimino-5-perfluorobutylisophthaloylimino-1,4-phenylene) |  | Polyoxides/ethers/acetals, Polyamides/thioamides |  | *Oc1ccc(NC(=O)c2cc(C(=O)Nc3ccc(*)cc3)cc(C(F)(F)C(F)(F)C(F)(F)C(F)(F)F)c2)cc1 | [*]Oc1ccc(NC(=O)c2cc(C(=O)Nc3ccc([*])cc3)cc(C(F)(F)C(F)(F)C(F)(F)C(F)(F)F)c2)cc1 | known | [10 empty] | 530
R1001288 |  |  | P074246 | poly[(3,4'-oxydianiline)-alt-(5-perfluorobutylisophthaloyl dichloride)] | poly[oxy-1,3-phenyleneiminocarbonyl(5-nonafluorobutyl-1,3-phenylene)carbonylimino-1,4-phenylene] poly(oxy-1,4-phenyleneimino-5-perfluorobutylisophthaloylimino-1,3-phenylene) |  | Polyoxides/ethers/acetals, Polyamides/thioamides |  | *Oc1cccc(NC(=O)c2cc(C(=O)Nc3ccc(*)cc3)cc(C(F)(F)C(F)(F)C(F)(F)C(F)(F)F)c2)c1 | [*]Oc1cccc(NC(=O)c2cc(C(=O)Nc3ccc([*])cc3)cc(C(F)(F)C(F)(F)C(F)(F)C(F)(F)F)c2)c1 | known | [10 empty] | 503
R1001289 |  |  | P074247 | poly{(4,4'-oxydianiline)-alt-[5-(1,1,2,2,3,3,4,4,5,5,6,6,7,7,8,8,8-heptadecafluorooctyl)isophthaloyl dichloride]} | poly[oxy-1,4-phenyleneiminocarbonyl(5-heptadecafluorooctyl-1,3-phenylene)carbonylimino-1,4-phenylene] poly(oxy-1,4-phenyleneimino-5-perfluorooctylisophthaloylimino-1,4-phenylene) |  | Polyoxides/ethers/acetals, Polyamides/thioamides |  | *Oc1ccc(NC(=O)c2cc(C(=O)Nc3ccc(*)cc3)cc(C(F)(F)C(F)(F)C(F)(F)C(F)(F)C(F)(F)C(F)(F)C(F)(F)C(F)(F)F)c2)cc1 | [*]Oc1ccc(NC(=O)c2cc(C(=O)Nc3ccc([*])cc3)cc(C(F)(F)C(F)(F)C(F)(F)C(F)(F)C(F)(F)C(F)(F)C(F)(F)C(F)(F)F)c2)cc1 | known | [10 empty] | 503
R1001290 |  |  | P074248 | poly{(3,4'-oxydianiline)-alt-[5-(1,1,2,2,3,3,4,4,5,5,6,6,7,7,8,8,8-heptadecafluorooctyl)isophthaloyl dichloride]} | poly[oxy-1,3-phenyleneiminocarbonyl(5-heptadecafluorooctyl-1,3-phenylene)carbonylimino-1,4-phenylene] poly(oxy-1,3-phenyleneimino-5-perfluoroisophthaloylimino-1,4-phenylene) |  | Polyoxides/ethers/acetals, Polyamides/thioamides |  | *Oc1cccc(NC(=O)c2cc(C(=O)Nc3ccc(*)cc3)cc(C(F)(F)C(F)(F)C(F)(F)C(F)(F)C(F)(F)C(F)(F)C(F)(F)C(F)(F)F)c2)c1 | [*]Oc1cccc(NC(=O)c2cc(C(=O)Nc3ccc([*])cc3)cc(C(F)(F)C(F)(F)C(F)(F)C(F)(F)C(F)(F)C(F)(F)C(F)(F)C(F)(F)F)c2)c1 | known | [10 empty] | 483
R1001291 |  |  | P074249 | poly[(3,4'-oxydianiline)-alt-(isophthalic acid)] poly[(3,4'-oxydianiline)-alt-(isophthaloyl dichloride)] | poly(oxy-1,3-phenyleneiminoisophthaloylimino-1,4-phenylene) poly(imino-1,3-phenyleneoxy-1,4-phenyleneiminoisophthaloyl) |  | Polyoxides/ethers/acetals, Polyamides/thioamides |  | *Oc1cccc(NC(=O)c2cccc(C(=O)Nc3ccc(*)cc3)c2)c1 | [*]Oc1cccc(NC(=O)c2cccc(C(=O)Nc3ccc([*])cc3)c2)c1 | known | [10 empty] | 502 | 729
R1001292 |  |  | P074253 | poly{(4,4'-oxydianiline)-alt-[4,4'-(1,5-naphthylenedioxy)bis(phthalic anhydride)]} | poly[(1,3-dioxoisoindoline-5,2-diyl)-1,3-phenylene(1,3-dioxoisoindoline-2,5-diyl)oxynaphthalene-1,5-diyloxy] | poly[1,3-dioxoisoindoline-5,2-diyl-1,3-phenylene-1,3-dioxoisoindoline-2,5-diyloxy-1,5-naphthyleneoxy] | Polyimides/thioimides, Polyoxides/ethers/acetals |  | *c1cccc(N2C(=O)c3ccc(Oc4cccc5c(Oc6ccc7c(c6)C(=O)N(*)C7=O)cccc45)cc3C2=O)c1 | [*]c1cccc(N2C(=O)c3ccc(Oc4cccc5c(Oc6ccc7c(c6)C(=O)N([*])C7=O)cccc45)cc3C2=O)c1 | known | [10 empty] | 533
R1001293 |  |  | P074254 | poly((4,4'-oxydianiline)-alt-{4,4'-[ethylenebis(oxyethyleneoxy)]dibenzoyl dichloride}) | poly(oxyethyleneoxyethyleneoxyethyleneoxy-1,4-phenylenecarbonyloxy-1,4-phenyleneoxydecane-1,10-diyloxy-1,4-phenyleneoxycarbonyl-1,4-phenylene) poly(oxyethyleneoxyethyleneoxyethyleneoxy-1,4-phenylenecarbonyloxy-1,4-phenyleneoxydecamethyleneoxy-1,4-phenyleneoxycarbonyl-1,4-phenylene) poly(oxyethyleneoxyethyleneoxyethyleneoxy-p-phenylenecarbonyloxy-p-phenyleneoxydecamethyleneoxy-p-phenyleneoxycarbonyl-p-phenylene) |  | Polyoxides/ethers/acetals, Polyesters/thioesters |  | *CCCCCCCCCCOc1ccc(OC(=O)c2ccc(OCCOCCOCCOc3ccc(C(=O)Oc4ccc(O*)cc4)cc3)cc2)cc1 | [*]CCCCCCCCCCOc1ccc(OC(=O)c2ccc(OCCOCCOCCOc3ccc(C(=O)Oc4ccc(O[*])cc4)cc3)cc2)cc1 | known | [34 empty] | 16.51
R1001294 |  |  | P074256 | poly{(4,4'-oxydianiline)-alt-[4,4'-(naphthylene-2,3-diyldioxy)bis(phthalic anhydride)]} | poly[(1,3-dioxoisoindoline-5,2-diyl)-1,3-phenylene(1,3-dioxoisoindoline-2,5-diyl)oxynaphthalene-2,3-diyloxy] | poly[1,3-dioxoisoindoline-5,2-diyl-1,3-phenylene-1,3-dioxoisoindoline-2,5-diyloxy-2,3-naphthyleneoxy] | Polyimides/thioimides, Polyoxides/ethers/acetals |  | *c1cccc(N2C(=O)c3ccc(Oc4cc5ccccc5cc4Oc4ccc5c(c4)C(=O)N(*)C5=O)cc3C2=O)c1 | [*]c1cccc(N2C(=O)c3ccc(Oc4cc5ccccc5cc4Oc4ccc5c(c4)C(=O)N([*])C5=O)cc3C2=O)c1 | known | [7 empty] | 83.55 | 2.405 |  | 528 | 832
R1001295 |  |  | P074257 | poly{(4,4'-oxydianiline)-alt-[4,4'-(naphthylene-2,6-diyldioxy)bis(phthalic anhydride)]} | poly[(1,3-dioxoisoindoline-5,2-diyl)-1,3-phenylene(1,3-dioxoisoindoline-2,5-diyl)oxynaphthalene-2,6-diyloxy] | poly(1,3-dioxoisoindoline-5,2-diyl-1,3-phenylene-1,3-dioxoisoindoline-2,5-diyloxy-2,6-naphthyleneoxy) | Polyimides/thioimides, Polyoxides/ethers/acetals |  | *c1cccc(N2C(=O)c3ccc(Oc4ccc5cc(Oc6ccc7c(c6)C(=O)N(*)C7=O)ccc5c4)cc3C2=O)c1 | [*]c1cccc(N2C(=O)c3ccc(Oc4ccc5cc(Oc6ccc7c(c6)C(=O)N([*])C7=O)ccc5c4)cc3C2=O)c1 | known | [9 empty] | 613 | 503
R1001296 |  |  | P074258 | poly{(4,4'-oxydianiline)-alt-[4,4'-(naphthylene-2,7-diyldioxy)bis(phthalic anhydride)]} | poly[(1,3-dioxoisoindoline-5,2-diyl)-1,3-phenylene(1,3-dioxoisoindoline-2,5-diyl)oxynaphthalene-2,7-diyloxy] | poly[1,3-dioxoisoindoline-5,2-diyl-1,3-phenylene-1,3-dioxoisoindoline-2,5-diyloxy2,7-naphthyleneoxy] | Polyimides/thioimides, Polyoxides/ethers/acetals |  | *c1cccc(N2C(=O)c3ccc(Oc4ccc5ccc(Oc6ccc7c(c6)C(=O)N(*)C7=O)cc5c4)cc3C2=O)c1 | [*]c1cccc(N2C(=O)c3ccc(Oc4ccc5ccc(Oc6ccc7c(c6)C(=O)N([*])C7=O)cc5c4)cc3C2=O)c1 | known | [10 empty] | 527
R1001297 |  |  | P074259 | poly{(4,4'-oxydianiline)-alt-[4,4'-(naphthylene-1,5-diyldioxy)bis(phthalic anhydride)]} | poly[(1,3-dioxoisoindoline-2,5-diyl)oxynaphthalene-1,5-diyloxy(1,3-dioxoisoindoline-5,2-diyl)-1,4-phenyleneoxy-1,4-phenylene] | poly[1,3-dioxoisoindoline-2,5-diyloxy-1,5-naphthyleneoxy-1,3-dioxoisoindoline-5,2-diyl-1,4-phenyleneoxy-1,4-phenylene] | Polyimides/thioimides, Polyoxides/ethers/acetals |  | *c1ccc(Oc2ccc(N3C(=O)c4ccc(Oc5cccc6c(Oc7ccc8c(c7)C(=O)N(*)C8=O)cccc56)cc4C3=O)cc2)cc1 | [*]c1ccc(Oc2ccc(N3C(=O)c4ccc(Oc5cccc6c(Oc7ccc8c(c7)C(=O)N([*])C8=O)cccc56)cc4C3=O)cc2)cc1 | known | [10 empty] | 513 | 801.5
R1001298 |  |  | P074260 | poly{(4,4'-oxydianiline)-alt-[4,4'-(naphthylene-2,3-diyldioxy)bis(phthalic anhydride)]} | poly[(1,3-dioxoisoindoline-2,5-diyl)oxynaphthalene-2,3-diyloxy(1,3-dioxoisoindoline-5,2-diyl)-1,4-phenyleneoxy-1,4-phenylene] | poly[1,3-dioxoisoindoline-2,5-diyloxy-2,3-naphthyleneoxy-1,3-dioxoisoindoline-5,2-diyl-1,4-phenyleneoxy-1,4-phenylene] | Polyimides/thioimides, Polyoxides/ethers/acetals |  | *c1ccc(Oc2ccc(N3C(=O)c4ccc(Oc5cc6ccccc6cc5Oc5ccc6c(c5)C(=O)N(*)C6=O)cc4C3=O)cc2)cc1 | [*]c1ccc(Oc2ccc(N3C(=O)c4ccc(Oc5cc6ccccc6cc5Oc5ccc6c(c5)C(=O)N([*])C6=O)cc4C3=O)cc2)cc1 | known | [7 empty] | 99.15 | 2.34 |  | 508 | 833
R1001299 |  |  | P074262 | poly{(4,4'-oxydianiline)-alt-[4,4'-(naphthylene-2,7-diyldioxy)bis(phthalic anhydride)]} | poly[(1,3-dioxoisoindoline-2,5-diyl)oxynaphthalene-2,7-diyloxy(1,3-dioxoisoindoline-5,2-diyl)-1,4-phenyleneoxy-1,4-phenylene] | poly[1,3-dioxoisoindoline-2,5-diyloxy-2,7-naphthyleneoxy-1,3-dioxoisoindoline-5,2-diyl-1,4-phenyleneoxy-1,4-phenylene] | Polyimides/thioimides, Polyoxides/ethers/acetals |  | *c1ccc(Oc2ccc(N3C(=O)c4ccc(Oc5ccc6ccc(Oc7ccc8c(c7)C(=O)N(*)C8=O)cc6c5)cc4C3=O)cc2)cc1 | [*]c1ccc(Oc2ccc(N3C(=O)c4ccc(Oc5ccc6ccc(Oc7ccc8c(c7)C(=O)N([*])C8=O)cc6c5)cc4C3=O)cc2)cc1 | known | [10 empty] | 518 | 923
R1001300 |  |  | P074263 | poly{(3,4'-oxydianiline)-alt-[4,4'-(naphthylene-1,5-diyldioxy)bis(phthalic anhydride)]} | poly[(1,3-dioxoisoindoline-2,5-diyl)oxynaphthalene-1,5-diyloxy(1,3-dioxoisoindoline-5,2-diyl)-1,3-phenyleneoxy-1,4-phenylene] | poly[1,3-dioxoisoindoline-2,5-diyloxy-1,5-naphthyleneoxy-1,3-dioxoisoindoline-5,2-diyl-1,3-phenyleneoxy-1,4-phenylene] | Polyimides/thioimides, Polyoxides/ethers/acetals |  | *c1ccc(Oc2cccc(N3C(=O)c4ccc(Oc5cccc6c(Oc7ccc8c(c7)C(=O)N(*)C8=O)cccc56)cc4C3=O)c2)cc1 | [*]c1ccc(Oc2cccc(N3C(=O)c4ccc(Oc5cccc6c(Oc7ccc8c(c7)C(=O)N([*])C8=O)cccc56)cc4C3=O)c2)cc1 | known | [10 empty] | 508
R1001301 |  |  | P074264 | poly{(3,4'-oxydianiline)-alt-[4,4'-(naphthylene-2,3-diyldioxy)bis(phthalic anhydride)]} | poly[(1,3-dioxoisoindoline-2,5-diyl)oxynaphthalene-2,3-diyloxy(1,3-dioxoisoindoline-5,2-diyl)-1,3-phenyleneoxy-1,4-phenylene] | poly[1,3-dioxoisoindoline-2,5-diyloxy-2,3-naphthyleneoxy-1,3-dioxoisoindoline-5,2-diyl-1,3-phenyleneoxy-1,4-phenylene] | Polyimides/thioimides, Polyoxides/ethers/acetals |  | *c1ccc(Oc2cccc(N3C(=O)c4ccc(Oc5cc6ccccc6cc5Oc5ccc6c(c5)C(=O)N(*)C6=O)cc4C3=O)c2)cc1 | [*]c1ccc(Oc2cccc(N3C(=O)c4ccc(Oc5cc6ccccc6cc5Oc5ccc6c(c5)C(=O)N([*])C6=O)cc4C3=O)c2)cc1 | known | [7 empty] | 99.8 | 2.65 |  | 499
R1001302 |  |  | P074265 | poly{(3,4'-oxydianiline)-alt-[4,4'-(naphthylene-2,6-diyldioxy)bis(phthalic anhydride)]} | poly[(1,3-dioxoisoindoline-2,5-diyl)oxynaphthalene-2,6-diyloxy(1,3-dioxoisoindoline-5,2-diyl)-1,3-phenyleneoxy-1,4-phenylene] | poly(1,3-dioxoisoindoline-2,5-diyloxy-2,6-naphthyleneoxy-1,3-dioxoisoindoline-5,2-diyl-1,3-phenyleneoxy-1,4-phenylene) | Polyimides/thioimides, Polyoxides/ethers/acetals |  | *c1ccc(Oc2cccc(N3C(=O)c4ccc(Oc5ccc6cc(Oc7ccc8c(c7)C(=O)N(*)C8=O)ccc6c5)cc4C3=O)c2)cc1 | [*]c1ccc(Oc2cccc(N3C(=O)c4ccc(Oc5ccc6cc(Oc7ccc8c(c7)C(=O)N([*])C8=O)ccc6c5)cc4C3=O)c2)cc1 | known | [10 empty] | 498
R1001303 |  |  | P074266 | poly{(3,4'-oxydianiline)-alt-[4,4'-(naphthylene-2,7-diyldioxy)bis(phthalic anhydride)]} | poly[(1,3-dioxoisoindoline-2,5-diyl)oxynaphthalene-2,7-diyloxy(1,3-dioxoisoindoline-5,2-diyl)-1,3-phenyleneoxy-1,4-phenylene] | poly[1,3-dioxoisoindoline-2,5-diyloxy-2,7-naphthyleneoxy-1,3-dioxoisoindoline-5,2-diyl-1,3-phenyleneoxy-1,4-phenylene] | Polyimides/thioimides, Polyoxides/ethers/acetals |  | *c1ccc(Oc2cccc(N3C(=O)c4ccc(Oc5ccc6ccc(Oc7ccc8c(c7)C(=O)N(*)C8=O)cc6c5)cc4C3=O)c2)cc1 | [*]c1ccc(Oc2cccc(N3C(=O)c4ccc(Oc5ccc6ccc(Oc7ccc8c(c7)C(=O)N([*])C8=O)cc6c5)cc4C3=O)c2)cc1 | known | [10 empty] | 494
R1001304 |  |  | P074267 | poly{[4,4'-(1-methylethane-1,1-diyl)dianiline]-alt-[4,4'-(naphthylene-1,5-diyldioxy)bis(phthalic anhydride)]} | poly[(1,3-dioxoisoindoline-2,5-diyl)oxynaphthalene-1,5-diyloxy(1,3-dioxoisoindoline-5,2-diyl)-1,4-phenylene(dimethylmethylene)-1,4-phenylene] | poly[1,3-dioxoisoindoline-2,5-diyloxy-1,5-naphthyleneoxy-1,3-dioxoisoindoline-5,2-diyl-1,4-phenyleneisopropylidene-1,4-phenylene] | Polyimides/thioimides, Polyoxides/ethers/acetals |  | *c1ccc(C(C)(C)c2ccc(N3C(=O)c4ccc(Oc5cccc6c(Oc7ccc8c(c7)C(=O)N(*)C8=O)cccc56)cc4C3=O)cc2)cc1 | [*]c1ccc(C(C)(C)c2ccc(N3C(=O)c4ccc(Oc5cccc6c(Oc7ccc8c(c7)C(=O)N([*])C8=O)cccc56)cc4C3=O)cc2)cc1 | known | [10 empty] | 538 | 853
R1001305 |  |  | P074268 | poly{[4,4'-(1-methylethane-1,1-diyl)dianiline]-alt-[4,4'-(naphthylene-2,6-diyldioxy)bis(phthalic anhydride)]} | poly[(1,3-dioxoisoindoline-2,5-diyl)oxynaphthalene-2,6-diyloxy(1,3-dioxoisoindoline-5,2-diyl)-1,4-phenylene(dimethylmethylene)-1,4-phenylene] | poly(1,3-dioxoisoindoline-2,5-diyloxy-2,6-naphthyleneoxy-1,3-dioxoisoindoline-5,2-diyl-1,4-phenyleneisopropylidene-1,4-phenylene) | Polyimides/thioimides, Polyoxides/ethers/acetals |  | *c1ccc(C(C)(C)c2ccc(N3C(=O)c4ccc(Oc5ccc6cc(Oc7ccc8c(c7)C(=O)N(*)C8=O)ccc6c5)cc4C3=O)cc2)cc1 | [*]c1ccc(C(C)(C)c2ccc(N3C(=O)c4ccc(Oc5ccc6cc(Oc7ccc8c(c7)C(=O)N([*])C8=O)ccc6c5)cc4C3=O)cc2)cc1 | known | [10 empty] | 509
R1001306 |  |  | P074269 | poly{[4,4'-(1-methylethane-1,1-diyl)dianiline]-alt-[4,4'-(naphthylene-2,7-diyldioxy)bis(phthalic anhydride)]} | poly[(1,3-dioxoisoindoline-2,5-diyl)oxynaphthalene-2,7-diyloxy(1,3-dioxoisoindoline-5,2-diyl)-1,4-phenylene(dimethylmethylene)-1,4-phenylene] | poly[1,3-dioxoisoindoline-2,5-diyloxy-2,7-naphthyleneoxy-1,3-dioxoisoindoline-5,2-diyl-1,4-phenyleneisopropylidene-1,4-phenylene] | Polyimides/thioimides, Polyoxides/ethers/acetals |  | *c1ccc(C(C)(C)c2ccc(N3C(=O)c4ccc(Oc5ccc6ccc(Oc7ccc8c(c7)C(=O)N(*)C8=O)cc6c5)cc4C3=O)cc2)cc1 | [*]c1ccc(C(C)(C)c2ccc(N3C(=O)c4ccc(Oc5ccc6ccc(Oc7ccc8c(c7)C(=O)N([*])C8=O)cc6c5)cc4C3=O)cc2)cc1 | known | [10 empty] | 520
R1001307 |  |  | P074270 | poly({4,4'-[1,4-phenylene(1-methylethane-1,1-diyl)]dianiline}-alt-[4,4'-(naphthylene-1,5-diyldioxy)bis(phthalic anhydride)]) | poly[(1,3-dioxoisoindoline-2,5-diyl)oxynaphthalene-1,5-diyloxy(1,3-dioxoisoindoline-5,2-diyl)-1,4-phenylene(dimethylmethylene)-1,4-phenylene(dimethylmethylene)-1,4-phenylene] | poly[1,3-dioxoisoindoline-2,5-diyloxy-1,5-naphthyleneoxy-1,3-dioxoisoindoline-5,2-diyl-1,4-phenyleneisopropylidene-1,4-phenyleneisopropylidene-1,4-phenylene] | Polyimides/thioimides, Polyoxides/ethers/acetals |  | *c1ccc(C(C)(C)c2ccc(C(C)(C)c3ccc(N4C(=O)c5ccc(Oc6cccc7c(Oc8ccc9c(c8)C(=O)N(*)C9=O)cccc67)cc5C4=O)cc3)cc2)cc1 | [*]c1ccc(C(C)(C)c2ccc(C(C)(C)c3ccc(N4C(=O)c5ccc(Oc6cccc7c(Oc8ccc9c(c8)C(=O)N([*])C9=O)cccc67)cc5C4=O)cc3)cc2)cc1 | known | [10 empty] | 526
R1001308 |  |  | P074271 | poly({4,4'-[1,4-phenylene(1-methylethane-1,1-diyl)]dianiline}-alt-[4,4'-(naphthylene-2,6-diyldioxy)bis(phthalic anhydride)]) | poly[(1,3-dioxoisoindoline-2,5-diyl)oxynaphthalene-2,6-diyloxy(1,3-dioxoisoindoline-5,2-diyl)-1,4-phenylene(dimethylmethylene)-1,4-phenylene(dimethylmethylene)-1,4-phenylene] | poly(1,3-dioxoisoindoline-2,5-diyloxy-2,6-naphthyleneoxy-1,3-dioxoisoindoline-5,2-diyl-1,4-phenyleneisopropylidene-1,4-phenyleneisopropylidene-1,4-phenylene) | Polyimides/thioimides, Polyoxides/ethers/acetals |  | *c1ccc(C(C)(C)c2ccc(C(C)(C)c3ccc(N4C(=O)c5ccc(Oc6ccc7cc(Oc8ccc9c(c8)C(=O)N(*)C9=O)ccc7c6)cc5C4=O)cc3)cc2)cc1 | [*]c1ccc(C(C)(C)c2ccc(C(C)(C)c3ccc(N4C(=O)c5ccc(Oc6ccc7cc(Oc8ccc9c(c8)C(=O)N([*])C9=O)ccc7c6)cc5C4=O)cc3)cc2)cc1 | known | [10 empty] | 519
R1001309 |  |  | P074272 | poly({4,4'-[1,4-phenylene(1-methylethane-1,1-diyl)]dianiline}-alt-[4,4'-(naphthylene-2,7-diyldioxy)bis(phthalic anhydride)]) | poly[(1,3-dioxoisoindoline-2,5-diyl)oxynaphthalene-2,7-diyloxy(1,3-dioxoisoindoline-5,2-diyl)-1,4-phenylene(dimethylmethylene)-1,4-phenylene(dimethylmethylene)-1,4-phenylene] | poly[1,3-dioxoisoindoline-2,5-diyloxy-2,7-naphthyleneoxy-1,3-dioxoisoindoline-5,2-diyl-1,4-phenyleneisopropylidene-1,4-phenyleneisopropylidene-1,4-phenylene] | Polyimides/thioimides, Polyoxides/ethers/acetals |  | *c1ccc(C(C)(C)c2ccc(C(C)(C)c3ccc(N4C(=O)c5ccc(Oc6ccc7ccc(Oc8ccc9c(c8)C(=O)N(*)C9=O)cc7c6)cc5C4=O)cc3)cc2)cc1 | [*]c1ccc(C(C)(C)c2ccc(C(C)(C)c3ccc(N4C(=O)c5ccc(Oc6ccc7ccc(Oc8ccc9c(c8)C(=O)N([*])C9=O)cc7c6)cc5C4=O)cc3)cc2)cc1 | known | [10 empty] | 519
R1001310 |  |  | P074273 | poly{[4,4'-(1,4-phenylenedioxy)dianiline]-alt-[4,4'-(naphthylene-2,3-diyldioxy)bis(phthalic anhydride)]} | poly[(1,3-dioxoisoindoline-2,5-diyl)oxynaphthalene-2,3-diyloxy(1,3-dioxoisoindoline-5,2-diyl)-1,4-phenyleneoxy-1,4-phenyleneoxy-1,4-phenylene] | poly[1,3-dioxoisoindoline-2,5-diyloxy-2,3-naphthyleneoxy-1,3-dioxoisoindoline-5,2-diyl-1,4-phenyleneoxy-1,4-phenyleneoxy-1,4-phenylene] | Polyimides/thioimides, Polyoxides/ethers/acetals |  | *c1ccc(Oc2ccc(Oc3ccc(N4C(=O)c5ccc(Oc6cc7ccccc7cc6Oc6ccc7c(c6)C(=O)N(*)C7=O)cc5C4=O)cc3)cc2)cc1 | [*]c1ccc(Oc2ccc(Oc3ccc(N4C(=O)c5ccc(Oc6cc7ccccc7cc6Oc6ccc7c(c6)C(=O)N([*])C7=O)cc5C4=O)cc3)cc2)cc1 | known | [7 empty] | 65 | 1.8 |  | 502 | 843
R1001311 |  |  | P074274 | poly{[4,4'-(1,4-phenylenedioxy)dianiline]-alt-[4,4'-(naphthylene-2,7-diyldioxy)bis(phthalic anhydride)]} | poly[(1,3-dioxoisoindoline-2,5-diyl)oxynaphthalene-2,7-diyloxy(1,3-dioxoisoindoline-5,2-diyl)-1,4-phenyleneoxy-1,4-phenyleneoxy-1,4-phenylene] | poly[1,3-dioxoisoindoline-2,5-diyloxy-2,7-naphthyleneoxy-1,3-dioxoisoindoline-5,2-diyl-1,4-phenyleneoxy-1,4-phenyleneoxy-1,4-phenylene] | Polyimides/thioimides, Polyoxides/ethers/acetals |  | *c1ccc(Oc2ccc(Oc3ccc(N4C(=O)c5ccc(Oc6ccc7ccc(Oc8ccc9c(c8)C(=O)N(*)C9=O)cc7c6)cc5C4=O)cc3)cc2)cc1 | [*]c1ccc(Oc2ccc(Oc3ccc(N4C(=O)c5ccc(Oc6ccc7ccc(Oc8ccc9c(c8)C(=O)N([*])C9=O)cc7c6)cc5C4=O)cc3)cc2)cc1 | known | [10 empty] | 501
R1001312 |  |  | P074275 | poly{[4,4'-(1,3-phenylenedioxy)dianiline]-alt-[4,4'-(naphthylene-2,3-diyldioxy)bis(phthalic anhydride)]} | poly[(1,3-dioxoisoindoline-2,5-diyl)oxynaphthalene-2,3-diyloxy(1,3-dioxoisoindoline-5,2-diyl)-1,4-phenyleneoxy-1,3-phenyleneoxy-1,4-phenylene] | poly[1,3-dioxoisoindoline-2,5-diyloxy-2,3-naphthyleneoxy-1,3-dioxoisoindoline-5,2-diyl-1,4-phenyleneoxy-1,3-phenyleneoxy-1,4-phenylene] | Polyimides/thioimides, Polyoxides/ethers/acetals |  | *c1ccc(Oc2cccc(Oc3ccc(N4C(=O)c5ccc(Oc6cc7ccccc7cc6Oc6ccc7c(c6)C(=O)N(*)C7=O)cc5C4=O)cc3)c2)cc1 | [*]c1ccc(Oc2cccc(Oc3ccc(N4C(=O)c5ccc(Oc6cc7ccccc7cc6Oc6ccc7c(c6)C(=O)N([*])C7=O)cc5C4=O)cc3)c2)cc1 | known | [10 empty] | 481
R1001313 |  |  | P074276 | poly{[4,4'-(biphenyl-4,4'-diyldioxy)dianiline]-alt-[4,4'-(naphthylene-2,3-diyldioxy)bis(phthalic anhydride)]} | poly[(1,3-dioxoisoindoline-2,5-diyl)oxynaphthalene-2,3-diyloxy(1,3-dioxoisoindoline-5,2-diyl)-1,4-phenyleneoxybiphenyl-4,4'-diyloxy-1,4-phenylene] | poly[1,3-dioxoisoindoline-2,5-diyloxy-2,3-naphthyleneoxy-1,3-dioxoisoindoline-5,2-diyl-1,4-phenyleneoxy-4,4'-biphenyleneoxy-1,4-phenylene] poly[1,3-dioxoisoindoline-2,5-diyloxy-2,3-naphthyleneoxy-1,3-dioxoisoindoline-5,2-diyl-p-phenyleneoxy-4,4'-biphenyleneoxy-p-phenylene] | Polyimides/thioimides, Polyoxides/ethers/acetals |  | *c1ccc(Oc2ccc(-c3ccc(Oc4ccc(N5C(=O)c6ccc(Oc7cc8ccccc8cc7Oc7ccc8c(c7)C(=O)N(*)C8=O)cc6C5=O)cc4)cc3)cc2)cc1 | [*]c1ccc(Oc2ccc(-c3ccc(Oc4ccc(N5C(=O)c6ccc(Oc7cc8ccccc8cc7Oc7ccc8c(c7)C(=O)N([*])C8=O)cc6C5=O)cc4)cc3)cc2)cc1 | known | [7 empty] | 120.4 | 2.6 |  | 500 | 842
R1001314 |  |  | P074279 | poly{(2,2',6,6'-tetramethyl-4,4'-methylenedianiline)-alt-[4,4'-(naphthylene-1,5-diyldioxy)bis(phthalic anhydride)]} | poly[(1,3-dioxoisoindoline-2,5-diyl)oxynaphthalene-1,5-diyloxy(1,3-dioxoisoindoline-5,2-diyl)(2,6-dimethyl-1,4-phenylene)methylene(3,5-dimethyl-1,4-phenylene)] | poly[1,3-dioxoisoindoline-2,5-diyloxy-1,5-naphthyleneoxy-1,3-dioxoisoindoline-5,2-diyl-2,6-dimethyl-1,4-phenylenemethylene-3,5-dimethyl-1,4-phenylene] | Polyimides/thioimides, Polyoxides/ethers/acetals |  | *c1c(C)cc(Cc2cc(C)c(N3C(=O)c4ccc(Oc5cccc6c(Oc7ccc8c(c7)C(=O)N(*)C8=O)cccc56)cc4C3=O)c(C)c2)cc1C | [*]c1c(C)cc(Cc2cc(C)c(N3C(=O)c4ccc(Oc5cccc6c(Oc7ccc8c(c7)C(=O)N([*])C8=O)cccc56)cc4C3=O)c(C)c2)cc1C | known | 3.4317 | [9 empty] | 554
R1001315 |  |  | P074280 | poly{(2,2',6,6'-tetramethyl-4,4'-methylenedianiline)-alt-[4,4'-(naphthylene-2,3-diyldioxy)bis(phthalic anhydride)]} | poly[(1,3-dioxoisoindoline-2,5-diyl)oxynaphthalene-2,3-diyloxy(1,3-dioxoisoindoline-5,2-diyl)(2,6-dimethyl-1,4-phenylene)methylene(3,5-dimethyl-1,4-phenylene)] | poly[1,3-dioxoisoindoline-2,5-diyloxy-2,3-naphthyleneoxy-1,3-dioxoisoindoline-5,2-diyl-2,6-dimethyl-1,4-phenylenemethylene-3,5-dimethyl-1,4-phenylene] | Polyimides/thioimides, Polyoxides/ethers/acetals |  | *c1c(C)cc(Cc2cc(C)c(N3C(=O)c4ccc(Oc5cc6ccccc6cc5Oc5ccc6c(c5)C(=O)N(*)C6=O)cc4C3=O)c(C)c2)cc1C | [*]c1c(C)cc(Cc2cc(C)c(N3C(=O)c4ccc(Oc5cc6ccccc6cc5Oc5ccc6c(c5)C(=O)N([*])C6=O)cc4C3=O)c(C)c2)cc1C | known | [10 empty] | 538
R1001316 |  |  | P074281 | poly{(2,2',6,6'-tetramethyl-4,4'-methylenedianiline)-alt-[4,4'-(naphthylene-2,7-diyldioxy)bis(phthalic anhydride)]} | poly[(1,3-dioxoisoindoline-2,5-diyl)oxynaphthalene-2,7-diyloxy(1,3-dioxoisoindoline-5,2-diyl)(2,6-dimethyl-1,4-phenylene)methylene(3,5-dimethyl-1,4-phenylene)] | poly[1,3-dioxoisoindoline-2,5-diyloxy-2,7-naphthyleneoxy-1,3-dioxoisoindoline-5,2-diyl-2,6-dimethyl-1,4-phenylenemethylene-3,5-dimethyl-1,4-phenylene] | Polyimides/thioimides, Polyoxides/ethers/acetals |  | *c1c(C)cc(Cc2cc(C)c(N3C(=O)c4ccc(Oc5ccc6ccc(Oc7ccc8c(c7)C(=O)N(*)C8=O)cc6c5)cc4C3=O)c(C)c2)cc1C | [*]c1c(C)cc(Cc2cc(C)c(N3C(=O)c4ccc(Oc5ccc6ccc(Oc7ccc8c(c7)C(=O)N([*])C8=O)cc6c5)cc4C3=O)c(C)c2)cc1C | known | [10 empty] | 545
R1001317 |  |  | P074282 | poly{(3,3',5,5'-tetramethylbiphenyl-4,4'-diamine)-alt-[4,4'-(naphthylene-2,3-diyldioxy)bis(phthalic anhydride)]} | poly[(1,3-dioxoisoindoline-2,5-diyl)oxynaphthalene-2,3-diyloxy(1,3-dioxoisoindoline-5,2-diyl)(3,3',5,5'-tetramethylbiphenyl-4,4'-diyl)] | poly[1,3-dioxoisoindoline-2,5-diyloxy-2,3-naphthyleneoxy-1,3-dioxoisoindoline-5,2-diyl-2,6-dimethyl-1,4-phenylene-3,5-dimethyl-1,4-phenylene] | Polyimides/thioimides, Polyoxides/ethers/acetals |  | *c1c(C)cc(-c2cc(C)c(N3C(=O)c4ccc(Oc5cc6ccccc6cc5Oc5ccc6c(c5)C(=O)N(*)C6=O)cc4C3=O)c(C)c2)cc1C | [*]c1c(C)cc(-c2cc(C)c(N3C(=O)c4ccc(Oc5cc6ccccc6cc5Oc5ccc6c(c5)C(=O)N([*])C6=O)cc4C3=O)c(C)c2)cc1C | known | [7 empty] | 140 | 3.4 |  | 581
R1001318 |  |  | P074283 | poly{[5-(trifluoromethyl)-m-phenylenediamine]-alt-[4,4'-(naphthylene-1,5-diyldioxy)bis(phthalic anhydride)]} | poly[(1,3-dioxoisoindoline-5,2-diyl)(5-trifluoromethyl-1,3-phenylene)(1,3-dioxoisoindoline-2,5-diyl)oxynaphthalene-1,5-diyloxy] |  | Polyimides/thioimides, Polyoxides/ethers/acetals |  | *c1cc(N2C(=O)c3ccc(Oc4cccc5c(Oc6ccc7c(c6)C(=O)N(*)C7=O)cccc45)cc3C2=O)cc(C(F)(F)F)c1 | [*]c1cc(N2C(=O)c3ccc(Oc4cccc5c(Oc6ccc7c(c6)C(=O)N([*])C7=O)cccc45)cc3C2=O)cc(C(F)(F)F)c1 | known | [10 empty] | 523
R1001319 |  |  | P074284 | poly{[5-(trifluoromethyl)-m-phenylenediamine]-alt-[4,4'-(naphthylene-2,3-diyldioxy)bis(phthalic anhydride)]} | poly[(1,3-dioxoisoindoline-5,2-diyl)(5-trifluoromethyl-1,3-phenylene)(1,3-dioxoisoindoline-2,5-diyl)oxynaphthalene-2,3-diyloxy] | poly[1,3-dioxoisoindoline-5,2-diyl-5-trifluoromethyl-1,3-phenylene-1,3-dioxoisoindoline-2,5-diyloxy-2,3-naphthyleneoxy] | Polyimides/thioimides, Polyoxides/ethers/acetals |  | *c1cc(N2C(=O)c3ccc(Oc4cc5ccccc5cc4Oc4ccc5c(c4)C(=O)N(*)C5=O)cc3C2=O)cc(C(F)(F)F)c1 | [*]c1cc(N2C(=O)c3ccc(Oc4cc5ccccc5cc4Oc4ccc5c(c4)C(=O)N([*])C5=O)cc3C2=O)cc(C(F)(F)F)c1 | known | [10 empty] | 523
R1001320 |  |  | P074285 | poly{[5-(trifluoromethyl)-m-phenylenediamine]-alt-[4,4'-(naphthylene-2,7-diyldioxy)bis(phthalic anhydride)]} | poly[(1,3-dioxoisoindoline-5,2-diyl)(5-trifluoromethyl-1,3-phenylene)(1,3-dioxoisoindoline-2,5-diyl)oxynaphthalene-2,7-diyloxy] | poly[(1,3-dioxoisoindoline-5,2-diyl)-5-trifluoromethyl-1,3-phenylene)-1,3-dioxoisoindoline-2,5-diyloxy-2,7-naphthyleneoxy] | Polyimides/thioimides, Polyoxides/ethers/acetals |  | *c1cc(N2C(=O)c3ccc(Oc4ccc5ccc(Oc6ccc7c(c6)C(=O)N(*)C7=O)cc5c4)cc3C2=O)cc(C(F)(F)F)c1 | [*]c1cc(N2C(=O)c3ccc(Oc4ccc5ccc(Oc6ccc7c(c6)C(=O)N([*])C7=O)cc5c4)cc3C2=O)cc(C(F)(F)F)c1 | known | [10 empty] | 508
R1001321 |  |  | P074286 | poly({4,4'-[2,2,2-trifluoro-1-(trifluoromethyl)ethane-1,1-diyl]dianiline}-alt-[4,4'-(naphthylene-1,5-diyldioxy)bis(phthalic anhydride)]) | poly{(1,3-dioxoisoindoline-2,5-diyl)oxynaphthalene-1,5-diyloxy(1,3-dioxoisoindoline-5,2-diyl)-1,4-phenylene[bis(trifluoromethyl)methylene]-1,4-phenylene} | poly[1,3-dioxoisoindoline-2,5-diyloxy-1,5-naphthyleneoxy-1,3-dioxoisoindoline-5,2-diyl-1,4-phenylene-1-trifluoromethyl-2,2,2-trifluoroethylidene-1,4-phenylene] | Polyimides/thioimides, Polyoxides/ethers/acetals |  | *c1ccc(C(c2ccc(N3C(=O)c4ccc(Oc5cccc6c(Oc7ccc8c(c7)C(=O)N(*)C8=O)cccc56)cc4C3=O)cc2)(C(F)(F)F)C(F)(F)F)cc1 | [*]c1ccc(C(c2ccc(N3C(=O)c4ccc(Oc5cccc6c(Oc7ccc8c(c7)C(=O)N([*])C8=O)cccc56)cc4C3=O)cc2)(C(F)(F)F)C(F)(F)F)cc1 | known | [10 empty] | 549
R1001322 |  |  | P074287 | poly({4,4'-[2,2,2-trifluoro-1-(trifluoromethyl)ethane-1,1-diyl]dianiline}-alt-[4,4'-(naphthylene-2,3-diyldioxy)bis(phthalic anhydride)]) | poly{(1,3-dioxoisoindoline-2,5-diyl)oxynaphthalene-2,3-diyloxy(1,3-dioxoisoindoline-5,2-diyl)-1,4-phenylene[bis(trifluoromethyl)methylene]-1,4-phenylene} | poly[1,3-dioxoisoindoline-2,5-diyloxy-2,3-naphthyleneoxy-1,3-dioxoisoindoline-5,2-diyl-1,4-phenylene-1-trifluoromethyl-2,2,2-trifluoroethylidene-1,4-phenylene] | Polyimides/thioimides, Polyoxides/ethers/acetals |  | *c1ccc(C(c2ccc(N3C(=O)c4ccc(Oc5cc6ccccc6cc5Oc5ccc6c(c5)C(=O)N(*)C6=O)cc4C3=O)cc2)(C(F)(F)F)C(F)(F)F)cc1 | [*]c1ccc(C(c2ccc(N3C(=O)c4ccc(Oc5cc6ccccc6cc5Oc5ccc6c(c5)C(=O)N([*])C6=O)cc4C3=O)cc2)(C(F)(F)F)C(F)(F)F)cc1 | known | [10 empty] | 529
R1001323 |  |  | P074288 | poly({4,4'-[2,2,2-trifluoro-1-(trifluoromethyl)ethane-1,1-diyl]dianiline}-alt-[4,4'-(naphthylene-2,6-diyldioxy)bis(phthalic anhydride)]) | poly{(1,3-dioxoisoindoline-2,5-diyl)oxynaphthalene-2,6-diyloxy(1,3-dioxoisoindoline-5,2-diyl)-1,4-phenylene[bis(trifluoromethyl)methylene]-1,4-phenylene} | poly(1,3-dioxoisoindoline-2,5-diyloxy-2,6-naphthyleneoxy-1,3-dioxoisoindoline-5,2-diyl-1,4-phenylene-1-trifluoromethyl-2,2,2-trifluoroethylidene-1,4-phenylene) | Polyimides/thioimides, Polyoxides/ethers/acetals |  | *c1ccc(C(c2ccc(N3C(=O)c4ccc(Oc5ccc6cc(Oc7ccc8c(c7)C(=O)N(*)C8=O)ccc6c5)cc4C3=O)cc2)(C(F)(F)F)C(F)(F)F)cc1 | [*]c1ccc(C(c2ccc(N3C(=O)c4ccc(Oc5ccc6cc(Oc7ccc8c(c7)C(=O)N([*])C8=O)ccc6c5)cc4C3=O)cc2)(C(F)(F)F)C(F)(F)F)cc1 | known | [10 empty] | 491
R1001324 |  |  | P074289 | poly({4,4'-[2,2,2-trifluoro-1-(trifluoromethyl)ethane-1,1-diyl]dianiline}-alt-[4,4'-(naphthylene-2,7-diyldioxy)bis(phthalic anhydride)]) | poly{(1,3-dioxoisoindoline-2,5-diyl)oxynaphthalene-2,7-diyloxy(1,3-dioxoisoindoline-5,2-diyl)-1,4-phenylene[bis(trifluoromethyl)methylene]-1,4-phenylene} | poly[1,3-dioxoisoindoline-2,5-diyloxy-2,7-naphthyleneoxy-1,3-dioxoisoindoline-5,2-diyl-1,4-phenylene-1-trifluoromethyl-2,2,2-trifluoroethylidene-1,4-phenylene] | Polyimides/thioimides, Polyoxides/ethers/acetals |  | *c1ccc(C(c2ccc(N3C(=O)c4ccc(Oc5ccc6ccc(Oc7ccc8c(c7)C(=O)N(*)C8=O)cc6c5)cc4C3=O)cc2)(C(F)(F)F)C(F)(F)F)cc1 | [*]c1ccc(C(c2ccc(N3C(=O)c4ccc(Oc5ccc6ccc(Oc7ccc8c(c7)C(=O)N([*])C8=O)cc6c5)cc4C3=O)cc2)(C(F)(F)F)C(F)(F)F)cc1 | known | [10 empty] | 529
R1001325 |  |  | P074292 | poly{[3,4'-oxybis(N-trimethylsilylaniline)]-alt-[3,4'-carbonylbis(benzoyl chloride)]} | poly(oxy-1,3-phenyleneiminocarbonyl-1,4-phenyleneisophthaloylimino-1,4-phenylene) poly(oxy-1,3-phenyleneiminoterephthaloyl-1,3-phenylenecarbonylimino-1,4-phenylene) |  | Polyoxides/ethers/acetals, Polyamides/thioamides, Polyketones/thioketones |  | *Oc1cccc(NC(=O)c2ccc(C(=O)c3cccc(C(=O)Nc4ccc(*)cc4)c3)cc2)c1 | [*]Oc1cccc(NC(=O)c2ccc(C(=O)c3cccc(C(=O)Nc4ccc([*])cc4)c3)cc2)c1 | known | [10 empty] | 510 | 703
R1001326 |  |  | P074294 | poly[(2,2'-bis{4-[(2-oxiranyl)methoxy]phenyl}propane)-alt-(N,N'-dimethylbenzene-1,3-disulfonamide)] | poly[oxy-1,4-phenylene(dimethylmethylene)-1,4-phenyleneoxy(2-hydroxypropane-1,3-diyl)(methylimino)sulfonyl-1,3-phenylenesulfonyl(methylimino)(2-hydroxypropane-1,3-diyl)] | poly(oxy-1,4-phenyleneisopropylidene-1,4-phenyleneoxy-2-hydroxytrimethylene-N-methyliminosulfonyl-1,3-phenylenesulfonyl-N-methylimino-2-hydroxytrimethylene) | Polyoxides/ethers/acetals, Polysulfones/sulfoxides/sufonates/sulfoamides |  | *CC(O)CN(C)S(=O)(=O)c1cccc(S(=O)(=O)N(C)CC(O)COc2ccc(C(C)(C)c3ccc(O*)cc3)cc2)c1 | [*]CC(O)CN(C)S(=O)(=O)c1cccc(S(=O)(=O)N(C)CC(O)COc2ccc(C(C)(C)c3ccc(O[*])cc3)cc2)c1 | known | [7 empty] | 34.4 | 3.491 |  | 349
R1001327 |  |  | P074295 | poly{[4,4'-di(oxiranylmethoxy)diphenylsulfide]-alt-(N,N'-dimethylbenzene-1,3-disulfonamide)} | poly[oxy-1,4-phenylenesulfanediyl-1,4-phenyleneoxy(2-hydroxypropane-1,3-diyl)(methylimino)sulfonyl-1,3-phenylenesulfonyl(methylimino)(2-hydroxypropane-1,3-diyl)] | poly(oxy-1,4-phenylenethio-1,4-phenyleneoxy-2-hydroxytrimethylene-N-methyliminosulfonyl-1,3-phenylenesulfonyl-N-methylimino-2-hydroxytrimethylene) | Polyoxides/ethers/acetals, Polysulfides, Polysulfones/sulfoxides/sufonates/sulfoamides |  | *CC(O)CN(C)S(=O)(=O)c1cccc(S(=O)(=O)N(C)CC(O)COc2ccc(Sc3ccc(O*)cc3)cc2)c1 | [*]CC(O)CN(C)S(=O)(=O)c1cccc(S(=O)(=O)N(C)CC(O)COc2ccc(Sc3ccc(O[*])cc3)cc2)c1 | known | [10 empty] | 363
R1001328 |  |  | P074296 | poly{[4,4'-di(oxiranylmethoxy)diphenyl sulfone]-alt-(N,N'-dimethylbenzene-1,3-disulfonamide)} | poly[oxy-1,4-phenylenesulfonyl-1,4-phenyleneoxy(2-hydroxypropane-1,3-diyl)(methylimino)sulfonyl-1,3-phenylenesulfonyl(methylimino)(2-hydroxypropane-1,3-diyl)] | poly(oxy-1,4-phenylenesulfonyl-1,4-phenyleneoxy-2-hydroxytrimethylene-N-methyliminosulfonyl-1,3-phenylenesulfonyl-N-methylimino-2-hydroxytrimethylene) | Polyoxides/ethers/acetals, Polysulfones/sulfoxides/sufonates/sulfoamides |  | *CC(O)CN(C)S(=O)(=O)c1cccc(S(=O)(=O)N(C)CC(O)COc2ccc(S(=O)(=O)c3ccc(O*)cc3)cc2)c1 | [*]CC(O)CN(C)S(=O)(=O)c1cccc(S(=O)(=O)N(C)CC(O)COc2ccc(S(=O)(=O)c3ccc(O[*])cc3)cc2)c1 | known | [10 empty] | 373
R1001329 |  |  | P074297 | poly{[1,4-bis(oxiranylmethoxy)benzene]-alt-(N,N'-dimethylbenzene-1,3-disulfonamide)} | poly[oxy-1,4-phenyleneoxy(2-hydroxypropane-1,3-diyl)(methylimino)sulfonyl-1,3-phenylenesulfonyl(methylimino)(2-hydroxypropane-1,3-diyl)] | poly(oxy-1,4-phenyleneoxy-2-hydroxytrimethylene-N-methyliminosulfonyl-1,3-phenylenesulfonyl-N-methylimino-2-hydroxytrimethylene) | Polyoxides/ethers/acetals, Polysulfones/sulfoxides/sufonates/sulfoamides |  | *CC(O)CN(C)S(=O)(=O)c1cccc(S(=O)(=O)N(C)CC(O)COc2ccc(O*)cc2)c1 | [*]CC(O)CN(C)S(=O)(=O)c1cccc(S(=O)(=O)N(C)CC(O)COc2ccc(O[*])cc2)c1 | known | [10 empty] | 339
R1001330 |  |  | P074298 | poly{[4,4'-bis(oxiranylmethoxy)biphenyl]-alt-(N,N'-dimethylbenzene-1,3-disulfonamide)} | poly[oxybiphenyl-4,4'-diyloxy(2-hydroxypropane-1,3-diyl)(methylimino)sulfonyl-1,3-phenylenesulfonyl(methylimino)(2-hydroxypropane-1,3-diyl)] | poly(oxy-4,4'-biphenyleneoxy-2-hydroxytrimethylene-N-methyliminosulfonyl-1,3-phenylenesulfonyl-N-methylimino-2-hydroxytrimethylene) | Polyoxides/ethers/acetals, Polysulfones/sulfoxides/sufonates/sulfoamides |  | *CC(O)CN(C)S(=O)(=O)c1cccc(S(=O)(=O)N(C)CC(O)COc2ccc(-c3ccc(O*)cc3)cc2)c1 | [*]CC(O)CN(C)S(=O)(=O)c1cccc(S(=O)(=O)N(C)CC(O)COc2ccc(-c3ccc(O[*])cc3)cc2)c1 | known | [10 empty] | 331
R1001331 |  |  | P074299 | poly[(2,2'-bis{4-[(2-oxiranyl)methoxy]phenyl}propane)-alt-(N,N'-dimethylbiphenyl-4,4'-disulfonamide)] | poly[oxy-1,4-phenylene(dimethylmethylene)-1,4-phenyleneoxy(2-hydroxypropane-1,3-diyl)(methylimino)sulfonylbiphenyl-4,4'-diylsulfonyl(methylimino)(2-hydroxypropane-1,3-diyl)] | poly(oxy-1,4-phenyleneisopropylidene-1,4-phenyleneoxy-2-hydroxytrimethylene-N-methyliminosulfonyl-4,4'-biphenylenesulfonyl-N-methylimino-2-hydroxytrimethylene) | Polyoxides/ethers/acetals, Polysulfones/sulfoxides/sufonates/sulfoamides |  | *CC(O)CN(C)S(=O)(=O)c1ccc(-c2ccc(S(=O)(=O)N(C)CC(O)COc3ccc(C(C)(C)c4ccc(O*)cc4)cc3)cc2)cc1 | [*]CC(O)CN(C)S(=O)(=O)c1ccc(-c2ccc(S(=O)(=O)N(C)CC(O)COc3ccc(C(C)(C)c4ccc(O[*])cc4)cc3)cc2)cc1 | known | [10 empty] | 374
R1001332 |  |  | P074300 | poly{[1,4-bis(oxiranylmethoxy)benzene]-alt-(N,N'-dimethylbiphenyl-4,4'-disulfonamide)} | poly[oxy-1,4-phenyleneoxy(2-hydroxypropane-1,3-diyl)(methylimino)sulfonylbiphenyl-4,4'-diylsulfonyl(methylimino)(2-hydroxypropane-1,3-diyl)] | poly(oxy-1,4-phenyleneoxy-2-hydroxytrimethylene-N-methyliminosulfonyl-4,4'-biphenylenesulfonyl-N-methylimino-2-hydroxytrimethylene) | Polyoxides/ethers/acetals, Polysulfones/sulfoxides/sufonates/sulfoamides |  | *CC(O)CN(C)S(=O)(=O)c1ccc(-c2ccc(S(=O)(=O)N(C)CC(O)COc3ccc(O*)cc3)cc2)cc1 | [*]CC(O)CN(C)S(=O)(=O)c1ccc(-c2ccc(S(=O)(=O)N(C)CC(O)COc3ccc(O[*])cc3)cc2)cc1 | known | [10 empty] | 357
R1001333 |  |  | P074301 | poly{(2,2'-bis{4-[(2-oxiranyl)methoxy]phenyl}propane)-alt-[N,N'-bis(2-hydroxyethyl)biphenyl-4,4'-disulfonamide]} | poly[oxy-1,4-phenylene-dimethylmethylene-1,4-phenyleneoxy-2-hydroxypropane-1,3-diyl(2-hydroxyethyl)iminosulfonylbiphenyl-4,4'-diylsulfonyl(2-hydroxyethyl)imino-2-hydroxypropane-1,3-diyl] poly[oxy-1,4-phenylene(dimethylmethylene)-1,4-phenyleneoxy(2-hydroxypropane-1,3-diyl)(2-hydroxyethylimino)sulfonylbiphenyl-4,4'-diylsulfonyl(2-hydroxyethylimino)(2-hydroxypropane-1,3-diyl)] | poly(oxy-1,4-phenyleneisopropylidene-1,4-phenyleneoxy-2-hydroxytrimethylene-2-hydroxyethyliminosulfonyl-4,4'-biphenylenesulfonyl-2-hydroxyimino-2-hydroxytrimethylene) | Polyoxides/ethers/acetals, Polysulfones/sulfoxides/sufonates/sulfoamides |  | *CC(O)CN(CCO)S(=O)(=O)c1ccc(-c2ccc(S(=O)(=O)N(CCO)CC(O)COc3ccc(C(C)(C)c4ccc(O*)cc4)cc3)cc2)cc1 | [*]CC(O)CN(CCO)S(=O)(=O)c1ccc(-c2ccc(S(=O)(=O)N(CCO)CC(O)COc3ccc(C(C)(C)c4ccc(O[*])cc4)cc3)cc2)cc1 | known | [10 empty] | 349
R1001334 |  |  | P074307 | poly{[3,3'-(p-phenylene)bis(acryloyl chloride)]-alt-(4,4'-oxydianiline)} | poly[oxy-1,4-phenyleneimino(trans-1-oxoprop-2-ene-1,3-diyl)-1,4-phenylene(trans-3-oxoprop-1-ene-1,3-diyl)imino-1,4-phenylene] | t,t-poly(oxy-1,4-phenyleneimino-1-oxo-2-propene-1,3-diyl-1,4-phenylene-3-oxoprop-1-ene-1,3-diylimino-1,4-phenylene) | Polyoxides/ethers/acetals, Polyamides/thioamides |  | *Oc1ccc(NC(=O)C=Cc2ccc(C=CC(=O)Nc3ccc(*)cc3)cc2)cc1 | [*]Oc1ccc(NC(=O)C=Cc2ccc(C=CC(=O)Nc3ccc([*])cc3)cc2)cc1 | known | [10 empty] | 478 | 734.5
R1001335 |  |  | P074310 | poly[(4,4'-oxydianiline)-alt-(4,4'-oxydibenzoic acid)] | poly(oxy-1,4-phenyleneiminocarbonyl-1,4-phenyleneoxy-1,4-phenylenecarbonylimino-1,4-phenylene) |  | Polyoxides/ethers/acetals, Polyamides/thioamides |  | *Oc1ccc(NC(=O)c2ccc(Oc3ccc(C(=O)Nc4ccc(*)cc4)cc3)cc2)cc1 | [*]Oc1ccc(NC(=O)c2ccc(Oc3ccc(C(=O)Nc4ccc([*])cc4)cc3)cc2)cc1 | known | [9 empty] | 741 | 547 | 767
R1001336 |  |  | P074311 | poly{[4,4'-(1,4-phenylenedioxy)dianiline]-alt-[4,4'-(p-phenylenedioxy)dibenzoic acid]} | poly(oxy-1,4-phenyleneoxy-1,4-phenyleneiminocarbonyl-1,4-phenyleneoxy-1,4-phenyleneoxy-1,4-phenylenecarbonylimino-1,4-phenylene) |  | Polyoxides/ethers/acetals, Polyamides/thioamides |  | *Oc1ccc(Oc2ccc(NC(=O)c3ccc(Oc4ccc(Oc5ccc(C(=O)Nc6ccc(*)cc6)cc5)cc4)cc3)cc2)cc1 | [*]Oc1ccc(Oc2ccc(NC(=O)c3ccc(Oc4ccc(Oc5ccc(C(=O)Nc6ccc([*])cc6)cc5)cc4)cc3)cc2)cc1 | known | [9 empty] | 696 | 509 | 774 | [22 empty] | 60.74
R1001337 |  |  | P074312 | poly{[4,4'-(2-methyl-1,4-phenylenedioxy)dianiline]-alt-[4,4'-(2-methyl-p-phenylenedioxy)dibenzoic acid]} | poly[oxy(2-methyl-1,4-phenylene)oxy-1,4-phenyleneiminocarbonyl-1,4-phenyleneoxy(2-methyl-1,4-phenylene)oxy-1,4-phenylenecarbonylimino-1,4-phenylene] poly(oxy-2-methyl-1,4-phenyleneoxy-1,4-phenyleneiminocarbonyl-1,4-phenyleneoxy-2-methyl-1,4-phenyleneoxy-1,4-phenylenecarbonylimino-1,4-phenylene) |  | Polyoxides/ethers/acetals, Polyamides/thioamides |  | *Oc1ccc(Oc2ccc(NC(=O)c3ccc(Oc4ccc(Oc5ccc(C(=O)Nc6ccc(*)cc6)cc5)cc4C)cc3)cc2)cc1C | [*]Oc1ccc(Oc2ccc(NC(=O)c3ccc(Oc4ccc(Oc5ccc(C(=O)Nc6ccc([*])cc6)cc5)cc4C)cc3)cc2)cc1C | known | [10 empty] | 487 | 723
R1001338 |  |  | P074313 | poly{[4,4'-(biphenyl-2,5-diyldioxy)dianiline]-alt-[4,4'-(biphenyl-2,5-diyldioxy)dibenzoic acid]} | poly[oxy(2-phenyl-1,4-phenylene)oxy-1,4-phenyleneiminocarbonyl-1,4-phenyleneoxy(2-phenyl-1,4-phenylene)oxy-1,4-phenylenecarbonylimino-1,4-phenylene] poly(oxy-2-phenyl-1,4-phenyleneoxy-1,4-phenyleneiminocarbonyl-1,4-phenyleneoxy-2-phenyl-1,4-phenyleneoxy-1,4-phenylenecarbonylimino-1,4-phenylene) |  | Polyoxides/ethers/acetals, Polyamides/thioamides |  | *Oc1ccc(Oc2ccc(NC(=O)c3ccc(Oc4ccc(Oc5ccc(C(=O)Nc6ccc(*)cc6)cc5)cc4-c4ccccc4)cc3)cc2)cc1-c1ccccc1 | [*]Oc1ccc(Oc2ccc(NC(=O)c3ccc(Oc4ccc(Oc5ccc(C(=O)Nc6ccc([*])cc6)cc5)cc4-c4ccccc4)cc3)cc2)cc1-c1ccccc1 | known | [10 empty] | 475 | 795
R1001339 |  |  | P074314 | poly{[4,4'-(1,3-phenylenedioxy)dianiline]-alt-[4,4'-(m-phenylenedioxy)dibenzoic acid]} | poly(oxy-1,3-phenyleneoxy-1,4-phenyleneiminocarbonyl-1,4-phenyleneoxy-1,3-phenyleneoxy-1,4-phenylenecarbonylimino-1,4-phenylene) |  | Polyoxides/ethers/acetals, Polyamides/thioamides |  | *Oc1cccc(Oc2ccc(NC(=O)c3ccc(Oc4cccc(Oc5ccc(C(=O)Nc6ccc(*)cc6)cc5)c4)cc3)cc2)c1 | [*]Oc1cccc(Oc2ccc(NC(=O)c3ccc(Oc4cccc(Oc5ccc(C(=O)Nc6ccc([*])cc6)cc5)c4)cc3)cc2)c1 | known | [9 empty] | 568 | 447 | 778 | [22 empty] | 40.05
R1001340 |  |  | P074315 | poly{[3,3'-(1,3-phenylenedioxy)dianiline]-alt-[3,3'-(m-phenylenedioxy)dibenzoic acid]} | poly(oxy-1,3-phenyleneoxy-1,3-phenyleneiminocarbonyl-1,3-phenyleneoxy-1,3-phenyleneoxy-1,3-phenylenecarbonylimino-1,3-phenylene) |  | Polyoxides/ethers/acetals, Polyamides/thioamides |  | *Oc1cccc(Oc2cccc(NC(=O)c3cccc(Oc4cccc(Oc5cccc(C(=O)Nc6cccc(*)c6)c5)c4)c3)c2)c1 | [*]Oc1cccc(Oc2cccc(NC(=O)c3cccc(Oc4cccc(Oc5cccc(C(=O)Nc6cccc([*])c6)c5)c4)c3)c2)c1 | known | [10 empty] | 413 | 763
R1001341 |  |  | P074317 | poly{[3,3'-(biphenyl-4,4'-diyldioxy)dianiline]-alt-(pyromellitic anhydride)} | poly[(1,3,5,7-tetraoxo-5,7-dihydrobenzo[1,2-c:4,5-c']dipyrrole-2,6(1H,3H)-diyl)-1,3-phenyleneoxybiphenyl-4,4'-diyloxy-1,3-phenylene] | poly{[5,7-dihydro-1,3,5,7-tetraoxobenzo[1,2-c:4,5-c']dipyrrole-2,6-(1H,3H)diyl]-1,3-phenyleneoxy-4,4'-biphenyleneoxy-1,3-phenylene} | Polyimides/thioimides, Polyoxides/ethers/acetals |  | *c1cccc(Oc2ccc(-c3ccc(Oc4cccc(-n5c(=O)c6cc7c(=O)n(*)c(=O)c7cc6c5=O)c4)cc3)cc2)c1 | [*]c1cccc(Oc2ccc(-c3ccc(Oc4cccc(-n5c(=O)c6cc7c(=O)n([*])c(=O)c7cc6c5=O)c4)cc3)cc2)c1 | known | [10 empty] | 524 | 818 | [11 empty] | 2.8224 | [8 empty] | 1.68 |  | 90.18
R1001342 |  |  | P074321 | poly{[N,N-bis(trimethylsilyl)aniline]-alt-[4,4'-(hexane-1,6-diyldioxy)bis(benzoyl chloride)]} | poly[oxyhexane-1,6-diyloxy-1,4-phenylenecarbonyl(phenylimino)carbonyl-1,4-phenylene] | poly(oxyhexamethyleneoxy-1,4-phenylenecarbonylphenyliminocarbonyl-1,4-phenylene) | Polyimides/thioimides, Polyoxides/ethers/acetals |  | *CCCCCCOc1ccc(C(=O)N(C(=O)c2ccc(O*)cc2)c2ccccc2)cc1 | [*]CCCCCCOc1ccc(C(=O)N(C(=O)c2ccc(O[*])cc2)c2ccccc2)cc1 | known | 3.9898 | [9 empty] | 373
R1001343 |  |  | P074322 | poly{[N,N'-bis(trimethylsilyl)-4-phenoxyaniline]-alt-[4,4'-(hexane-1,6-diyldioxy)bis(benzoyl chloride)]} | poly[oxyhexane-1,6-diyloxy-1,4-phenylenecarbonyl(4-phenoxyphenylimino)carbonyl-1,4-phenylene] | poly[oxyhexamethyleneoxy-1,4-phenylenecarbonyl-(4-phenoxyphenyl)iminocarbonyl-1,4-phenylene] | Polyimides/thioimides, Polyoxides/ethers/acetals |  | *CCCCCCOc1ccc(C(=O)N(C(=O)c2ccc(O*)cc2)c2ccc(Oc3ccccc3)cc2)cc1 | [*]CCCCCCOc1ccc(C(=O)N(C(=O)c2ccc(O[*])cc2)c2ccc(Oc3ccccc3)cc2)cc1 | known | [10 empty] | 351
R1001344 |  |  | P074323 | poly{[N,N-bis(trimethylsilyl)-3,5-dimethylaniline]-alt-[4,4'-(hexane-1,6-diyldioxy)bis(benzoyl chloride)]} | poly[oxyhexane-1,6-diyloxy-1,4-phenylenecarbonyl(3,5-dimethylphenylimino)carbonyl-1,4-phenylene] | poly[oxyhexamethyleneoxy-1,4-phenylenecarbonyl-(3,5-dimethylphenyl)iminocarbonyl-1,4-phenylene] | Polyimides/thioimides, Polyoxides/ethers/acetals |  | *CCCCCCOc1ccc(C(=O)N(C(=O)c2ccc(O*)cc2)c2cc(C)cc(C)c2)cc1 | [*]CCCCCCOc1ccc(C(=O)N(C(=O)c2ccc(O[*])cc2)c2cc(C)cc(C)c2)cc1 | known | [10 empty] | 348
R1001345 |  |  | P074324 | poly{[N,N-bis(trimethylsilyl)-1-naphthylamine]-alt-[4,4'-(hexane-1,6-diyldioxy)bis(benzoyl chloride)]} | poly[oxyhexane-1,6-diyloxy-1,4-phenylenecarbonyl(1-naphthylimino)carbonyl-1,4-phenylene] | poly[oxyhexamethyleneoxy-1,4-phenylenecarbonyl-(1-naphthyl)iminocarbonyl-1,4-phenylene] | Polyimides/thioimides, Polyoxides/ethers/acetals |  | *CCCCCCOc1ccc(C(=O)N(C(=O)c2ccc(O*)cc2)c2cccc3ccccc23)cc1 | [*]CCCCCCOc1ccc(C(=O)N(C(=O)c2ccc(O[*])cc2)c2cccc3ccccc23)cc1 | known | [10 empty] | 329
R1001346 |  |  | P074354 | poly{[6,6'-(biphenyl-4,4'-diyldioxy)dihexan-1-ol]-alt-[hexane-1,6-diyl bis(phenyl carbonate)]} | poly(oxycarbonyloxyhexane-1,6-diyloxycarbonyloxyhexane-1,6-diyloxybiphenyl-4,4'-diyloxyhexane-1,6-diyl) | poly(oxycarbonyloxyhexamethyleneoxycarbonyloxyhexamethyleneoxy-4,4'-biphenyleneoxyhexamethylene) | Polyoxides/ethers/acetals, Polycarbonates/thiocarbonates |  | *CCCCCCOC(=O)OCCCCCCOC(=O)OCCCCCCOc1ccc(-c2ccc(O*)cc2)cc1 | [*]CCCCCCOC(=O)OCCCCCCOC(=O)OCCCCCCOc1ccc(-c2ccc(O[*])cc2)cc1 | known
R1001347 |  |  | P074369 | poly{[6,6'-(biphenyl-4,4'-diyldioxy)dihexan-1-ol]-alt-[4-methyl-1,3-phenylene diisocyanate]} | poly[oxyhexane-1,6-diyloxycarbonylimino(4-methyl-1,3-phenylene)iminocarbonyloxyhexane-1,6-diyloxybiphenyl-4,4'-diyl] | poly{[4,4'-bis(6-hydroxyhexoxy)biphenyl]-alt-(toluene 2,4-diisocyanate)} poly(oxyhexamethyleneoxycarbonylimino(4-methyl-1,3-phenylene)iminocarbonyloxyhexamethyleneoxy-4,4'-biphenylene) | Polyoxides/ethers/acetals, Polyurethanes/thiourethanes |  | *CCCCCCOC(=O)Nc1ccc(C)c(NC(=O)OCCCCCCOc2ccc(-c3ccc(O*)cc3)cc2)c1 | [*]CCCCCCOC(=O)Nc1ccc(C)c(NC(=O)OCCCCCCOc2ccc(-c3ccc(O[*])cc3)cc2)c1 | known | [10 empty] | 360 | [23 empty] | 37.92
R1001348 |  |  | P074373 | poly({4,4'-[sulfonylbis(4,1-phenylene)bis(carbonyl)bis(4,1-phenylene)dioxy]dibenzoic acid}-alt-(4,4'-methylenedianiline)) | poly(oxy-1,4-phenylenecarbonyl-1,4-phenylenesulfonyl-1,4-phenylenecarbonyl-1,4-phenyleneoxy-1,4-phenylenecarbonylimino-1,4-phenylenemethylene-1,4-phenyleneiminocarbonyl-1,4-phenylene) |  | Polyoxides/ethers/acetals, Polyamides/thioamides, Polyketones/thioketones, Polysulfones/sulfoxides/sufonates/sulfoamides |  | *Oc1ccc(C(=O)Nc2ccc(Cc3ccc(NC(=O)c4ccc(Oc5ccc(C(=O)c6ccc(S(=O)(=O)c7ccc(C(=O)c8ccc(*)cc8)cc7)cc6)cc5)cc4)cc3)cc2)cc1 | [*]Oc1ccc(C(=O)Nc2ccc(Cc3ccc(NC(=O)c4ccc(Oc5ccc(C(=O)c6ccc(S(=O)(=O)c7ccc(C(=O)c8ccc([*])cc8)cc7)cc6)cc5)cc4)cc3)cc2)cc1 | known | [10 empty] | 513 | 743
R1001349 |  |  | P074374 | poly((4,4'-sulfonyldianiline)-alt-{4,4'-[sulfonylbis(4,1-phenylenecarbonyl4,1-phenyleneoxy)]dibenzoic acid}) | poly(oxy-1,4-phenylenecarbonyl-1,4-phenylenesulfonyl-1,4-phenylenecarbonyl-1,4-phenyleneoxy-1,4-phenylenecarbonylimino-1,4-phenylenesulfonyl-1,4-phenyleneiminocarbonyl-1,4-phenylene) |  | Polyoxides/ethers/acetals, Polyamides/thioamides, Polyketones/thioketones, Polysulfones/sulfoxides/sufonates/sulfoamides |  | *Oc1ccc(C(=O)Nc2ccc(S(=O)(=O)c3ccc(NC(=O)c4ccc(Oc5ccc(C(=O)c6ccc(S(=O)(=O)c7ccc(C(=O)c8ccc(*)cc8)cc7)cc6)cc5)cc4)cc3)cc2)cc1 | [*]Oc1ccc(C(=O)Nc2ccc(S(=O)(=O)c3ccc(NC(=O)c4ccc(Oc5ccc(C(=O)c6ccc(S(=O)(=O)c7ccc(C(=O)c8ccc([*])cc8)cc7)cc6)cc5)cc4)cc3)cc2)cc1 | known | [10 empty] | 533 | 768
R1001350 |  |  | P074377 | poly[(2,3,5,6-tetramethyl-4,4'-oxydianiline)-alt-(terephthaloyl dichloride)] | poly[oxy(2,3,5,6-tetramethyl-1,4-phenylene)iminoterephthaloylimino-1,4-phenylene] poly(oxy-2,3,5,6-tetramethyl-1,4-phenyleneiminoterephthaloylimino-1,4-phenylene) |  | Polyoxides/ethers/acetals, Polyamides/thioamides |  | *Oc1c(C)c(C)c(NC(=O)c2ccc(C(=O)Nc3ccc(*)cc3)cc2)c(C)c1C | [*]Oc1c(C)c(C)c(NC(=O)c2ccc(C(=O)Nc3ccc([*])cc3)cc2)c(C)c1C | known | [10 empty] | 606 | 748.5
R1001351 |  |  | P074379 | poly{[4,4'-(2,3,5,6-tetramethyl-1,4-phenylenedioxy)dianiline]-alt-(terephthaloyl dichloride)} | poly[oxy(2,3,5,6-tetramethyl-1,4-phenylene)oxy-1,4-phenyleneiminoterephthaloylimino-1,4-phenylene] poly(oxy-2,3,5,6-tetramethyl-1,4-phenyleneoxy-1,4-phenyleneiminoterephthaloylimino-1,4-phenylene) |  | Polyoxides/ethers/acetals, Polyamides/thioamides |  | *Oc1c(C)c(C)c(Oc2ccc(NC(=O)c3ccc(C(=O)Nc4ccc(*)cc4)cc3)cc2)c(C)c1C | [*]Oc1c(C)c(C)c(Oc2ccc(NC(=O)c3ccc(C(=O)Nc4ccc([*])cc4)cc3)cc2)c(C)c1C | known | 3.2842 | [9 empty] | 583 | 739
R1001352 |  |  | P074381 | poly{(2,5-dihydroxypropiophenone diacetate)-alt-[4,4'-(octamethylenedioxy)dibenzoic acid]} | poly[oxy(2-propanoyl-1,4-phenylene)oxycarbonyl-1,4-phenyleneoxyoctane-1,8-diyloxy-1,4-phenylenecarbonyl] poly(oxy-2-propanoyl-1,4-phenyleneoxycarbonyl-1,4-phenyleneoxyoctamethyleneoxy-1,4-phenylenecarbonyl) |  | Polyoxides/ethers/acetals, Polyesters/thioesters |  | *Oc1ccc(OC(=O)c2ccc(OCCCCCCCCOc3ccc(C(*)=O)cc3)cc2)cc1C(=O)CC | [*]Oc1ccc(OC(=O)c2ccc(OCCCCCCCCOc3ccc(C([*])=O)cc3)cc2)cc1C(=O)CC | known | [10 empty] | 343
R1001353 |  |  | P074398 | poly{(4,4'-methylenedianiline)-alt-[4,4'-(p-phenylenedioxy)dibenzoic acid]} | poly(oxy-1,4-phenyleneoxy-1,4-phenylenecarbonylimino-1,4-phenylenemethylene-1,4-phenyleneiminocarbonyl-1,4-phenylene) |  | Polyoxides/ethers/acetals, Polyamides/thioamides |  | *Oc1ccc(Oc2ccc(C(=O)Nc3ccc(Cc4ccc(NC(=O)c5ccc(*)cc5)cc4)cc3)cc2)cc1 | [*]Oc1ccc(Oc2ccc(C(=O)Nc3ccc(Cc4ccc(NC(=O)c5ccc([*])cc5)cc4)cc3)cc2)cc1 | known | [10 empty] | 489 | 743
R1001354 |  |  | P074399 | poly({4,4'-[sulfonylbis(4,1-phenyleneoxy)]dianiline}-alt-[4,4'-(p-phenylenedioxy)dibenzoic acid]) | poly(oxy-1,4-phenyleneoxy-1,4-phenylenecarbonylimino-1,4-phenyleneoxy-1,4-phenylenesulfonyl-1,4-phenyleneoxy-1,4-phenyleneiminocarbonyl-1,4-phenylene) |  | Polyoxides/ethers/acetals, Polyamides/thioamides, Polysulfones/sulfoxides/sufonates/sulfoamides |  | *Oc1ccc(Oc2ccc(C(=O)Nc3ccc(Oc4ccc(S(=O)(=O)c5ccc(Oc6ccc(NC(=O)c7ccc(*)cc7)cc6)cc5)cc4)cc3)cc2)cc1 | [*]Oc1ccc(Oc2ccc(C(=O)Nc3ccc(Oc4ccc(S(=O)(=O)c5ccc(Oc6ccc(NC(=O)c7ccc([*])cc7)cc6)cc5)cc4)cc3)cc2)cc1 | known | [7 empty] | 56 | 1.69 |  | 493 | 768
R1001355 |  |  | P074400 | poly{[4,4'-(1,4-phenylenedioxy)dianiline]-alt-[4,4'-(2-methyl-p-phenylenedioxy)dibenzoic acid]} | poly[oxy-1,4-phenyleneoxy-1,4-phenyleneiminocarbonyl-1,4-phenyleneoxy(2-methyl-1,4-phenylene)oxy-1,4-phenylenecarbonylimino-1,4-phenylene] poly(oxy-1,4-phenyleneoxy-1,4-phenyleneiminocarbonyl-1,4-phenyleneoxy-2-methyl-1,4-phenyleneoxy-1,4-phenylenecarbonylimino-1,4-phenylene) |  | Polyoxides/ethers/acetals, Polyamides/thioamides |  | *Oc1ccc(Oc2ccc(NC(=O)c3ccc(Oc4ccc(Oc5ccc(C(=O)Nc6ccc(*)cc6)cc5)cc4C)cc3)cc2)cc1 | [*]Oc1ccc(Oc2ccc(NC(=O)c3ccc(Oc4ccc(Oc5ccc(C(=O)Nc6ccc([*])cc6)cc5)cc4C)cc3)cc2)cc1 | known | [7 empty] | 98 | 2.35 |  | 473 | 746
R1001356 |  |  | P074401 | poly{[4,4'-(biphenyl-4,4'-diyldioxy)dianiline]-alt-[4,4'-(2-methyl-p-phenylenedioxy)dibenzoic acid]} | poly[oxy(2-methyl-1,4-phenylene)oxy-1,4-phenylenecarbonylimino-1,4-phenyleneoxybiphenyl-4,4'-diyloxy-1,4-phenyleneiminocarbonyl-1,4-phenylene] | poly(oxy-2-methyl-1,4-phenyleneoxy-1,4-phenylenecarbonylimino-1,4-phenyleneoxy-4,4'-biphenyleneoxy-1,4-phenyleneiminocarbonyl-1,4-phenylene) | Polyoxides/ethers/acetals, Polyamides/thioamides |  | *Oc1ccc(Oc2ccc(C(=O)Nc3ccc(Oc4ccc(-c5ccc(Oc6ccc(NC(=O)c7ccc(*)cc7)cc6)cc5)cc4)cc3)cc2)cc1C | [*]Oc1ccc(Oc2ccc(C(=O)Nc3ccc(Oc4ccc(-c5ccc(Oc6ccc(NC(=O)c7ccc([*])cc7)cc6)cc5)cc4)cc3)cc2)cc1C | known | [10 empty] | 493 | 751
R1001357 |  |  | P074402 | poly({4,4'-[sulfonylbis(4,1-phenyleneoxy)]dianiline}-alt-[4,4'-(2-methyl-p-phenylenedioxy)dibenzoic acid]) | poly[oxy(2-methyl-1,4-phenylene)oxy-1,4-phenylenecarbonylimino-1,4-phenyleneoxy-1,4-phenylenesulfonyl-1,4-phenyleneoxy-1,4-phenyleneiminocarbonyl-1,4-phenylene] poly(oxy-2-methyl-1,4-phenyleneoxy-1,4-phenylenecarbonylimino-1,4-phenyleneoxy-1,4-phenylenesulfonyl-1,4-phenyleneoxy-1,4-phenyleneiminocarbonyl-1,4-phenylene) |  | Polyoxides/ethers/acetals, Polyamides/thioamides, Polysulfones/sulfoxides/sufonates/sulfoamides |  | *Oc1ccc(Oc2ccc(C(=O)Nc3ccc(Oc4ccc(S(=O)(=O)c5ccc(Oc6ccc(NC(=O)c7ccc(*)cc7)cc6)cc5)cc4)cc3)cc2)cc1C | [*]Oc1ccc(Oc2ccc(C(=O)Nc3ccc(Oc4ccc(S(=O)(=O)c5ccc(Oc6ccc(NC(=O)c7ccc([*])cc7)cc6)cc5)cc4)cc3)cc2)cc1C | known | [7 empty] | 66 | 1.68 |  | 490 | 745
R1001358 |  |  | P074403 | poly{(4,4'-oxydianiline)-alt-[4,4'-(biphenyl-2,5-diyldioxy)dibenzoic acid]} | poly[oxy(2-phenyl-1,4-phenylene)oxy-1,4-phenylenecarbonylimino-1,4-phenyleneoxy-1,4-phenyleneiminocarbonyl-1,4-phenylene] | poly(oxy-2,5-biphenyleneoxy-1,4-phenylenecarbonylimino-1,4-phenyleneoxy-1,4-phenyleneiminocarbonyl-1,4-phenylene) | Polyoxides/ethers/acetals, Polyamides/thioamides |  | *Oc1ccc(Oc2ccc(C(=O)Nc3ccc(Oc4ccc(NC(=O)c5ccc(*)cc5)cc4)cc3)cc2)cc1-c1ccccc1 | [*]Oc1ccc(Oc2ccc(C(=O)Nc3ccc(Oc4ccc(NC(=O)c5ccc([*])cc5)cc4)cc3)cc2)cc1-c1ccccc1 | known | [7 empty] | 81 | 2.25 |  | 492 | 786
R1001359 |  |  | P074404 | poly{(4,4'-methylenedianiline)-alt-[4,4'-(biphenyl-2,5-diyldioxy)dibenzoic acid]} | poly[oxy(2-phenyl-1,4-phenylene)oxy-1,4-phenylenecarbonylimino-1,4-phenylenemethylene-1,4-phenyleneiminocarbonyl-1,4-phenylene] | poly(oxy-2,5-biphenyleneoxy-1,4-phenylenecarbonylimino-1,4-phenylenemethylene-1,4-phenyleneiminocarbonyl-1,4-phenylene) | Polyoxides/ethers/acetals, Polyamides/thioamides |  | *Oc1ccc(Oc2ccc(C(=O)Nc3ccc(Cc4ccc(NC(=O)c5ccc(*)cc5)cc4)cc3)cc2)cc1-c1ccccc1 | [*]Oc1ccc(Oc2ccc(C(=O)Nc3ccc(Cc4ccc(NC(=O)c5ccc([*])cc5)cc4)cc3)cc2)cc1-c1ccccc1 | known | [7 empty] | 84 | 2.05 |  | 491 | 791
R1001360 |  |  | P074405 | poly{[4,4'-(1,4-phenylenedioxy)dianiline]-alt-[4,4'-(biphenyl-2,5-diyldioxy)dibenzoic acid]} | poly[oxy-1,4-phenyleneoxy-1,4-phenyleneiminocarbonyl-1,4-phenyleneoxy(2-phenyl-1,4-phenylene)oxy-1,4-phenylenecarbonylimino-1,4-phenylene] | poly(oxy-1,4-phenyleneoxy-1,4-phenyleneiminocarbonyl-1,4-phenyleneoxy-2,5-biphenyleneoxy-1,4-phenylenecarbonylimino-1,4-phenylene) | Polyoxides/ethers/acetals, Polyamides/thioamides |  | *Oc1ccc(Oc2ccc(NC(=O)c3ccc(Oc4ccc(Oc5ccc(C(=O)Nc6ccc(*)cc6)cc5)cc4-c4ccccc4)cc3)cc2)cc1 | [*]Oc1ccc(Oc2ccc(NC(=O)c3ccc(Oc4ccc(Oc5ccc(C(=O)Nc6ccc([*])cc6)cc5)cc4-c4ccccc4)cc3)cc2)cc1 | known | [7 empty] | 81 | 2.08 |  | 482 | 795
R1001361 |  |  | P074406 | poly{[4,4'-(1,4-phenylenedioxy)dianiline]-alt-[4,4'-(biphenyl-4,4'-diyldioxy)dibenzoic acid]} | poly[oxy(2-phenyl-1,4-phenylene)oxy-1,4-phenylenecarbonylimino-1,4-phenyleneoxybiphenyl-4,4'-diyloxy-1,4-phenyleneiminocarbonyl-1,4-phenylene] | poly(oxy-2,5-biphenyleneoxy-1,4-phenylenecarbonylimino-1,4-phenyleneoxy-4,4'-biphenyleneoxy-1,4-phenyleneiminocarbonyl-1,4-phenylene) | Polyoxides/ethers/acetals, Polyamides/thioamides |  | *Oc1ccc(Oc2ccc(C(=O)Nc3ccc(Oc4ccc(-c5ccc(Oc6ccc(NC(=O)c7ccc(*)cc7)cc6)cc5)cc4)cc3)cc2)cc1-c1ccccc1 | [*]Oc1ccc(Oc2ccc(C(=O)Nc3ccc(Oc4ccc(-c5ccc(Oc6ccc(NC(=O)c7ccc([*])cc7)cc6)cc5)cc4)cc3)cc2)cc1-c1ccccc1 | known | [7 empty] | 81 | 1.94 |  | 505 | 790
R1001362 |  |  | P074407 | poly({4,4'-[sulfonylbis(4,1-phenyleneoxy)]dianiline}-alt-[4,4'-(biphenyl-2,5-diyldioxy)dibenzoic acid]) | poly[oxy(2-phenyl-1,4-phenylene)oxy-1,4-phenylenecarbonylimino-1,4-phenyleneoxy-1,4-phenylenesulfonyl-1,4-phenyleneoxy-1,4-phenyleneiminocarbonyl-1,4-phenylene] | poly(oxy-2,5-biphenyleneoxy-1,4-phenylenecarbonylimino-1,4-phenyleneoxy-1,4-phenylenesulfonyl-1,4-phenyleneoxy-1,4-phenyleneiminocarbonyl-1,4-phenylene) | Polyoxides/ethers/acetals, Polyamides/thioamides, Polysulfones/sulfoxides/sufonates/sulfoamides |  | *Oc1ccc(Oc2ccc(C(=O)Nc3ccc(Oc4ccc(S(=O)(=O)c5ccc(Oc6ccc(NC(=O)c7ccc(*)cc7)cc6)cc5)cc4)cc3)cc2)cc1-c1ccccc1 | [*]Oc1ccc(Oc2ccc(C(=O)Nc3ccc(Oc4ccc(S(=O)(=O)c5ccc(Oc6ccc(NC(=O)c7ccc([*])cc7)cc6)cc5)cc4)cc3)cc2)cc1-c1ccccc1 | known | [7 empty] | 79 | 1.83 |  | 504 | 808
R1001363 |  |  | P074408 | poly({9,9-bis[4-(2-oxiranylmethoxy)phenyl]fluorene}-alt-(N,N'-dimethylbenzene-1,3-disulfonamide)) | poly[oxy-1,4-phenylenefluorene-9,9-diyl-1,4-phenyleneoxy(2-hydroxypropane-1,3-diyl)(methylimino)sulfonyl-1,3-phenylenesulfonyl(methylimino)(2-hydroxypropane-1,3-diyl)] | poly(oxy-1,4-phenylenefluorene-9-ylidene-1,4-phenyleneoxy-2-hydroxytrimethylene-N-methyliminosulfonyl-1,3-phenylenesulfonyl-N-methylimino-2-hydroxytrimethylene) | Polyoxides/ethers/acetals, Polysulfones/sulfoxides/sufonates/sulfoamides |  | *CC(O)CN(C)S(=O)(=O)c1cccc(S(=O)(=O)N(C)CC(O)COc2ccc(C3(c4ccc(O*)cc4)c4ccccc4-c4ccccc43)cc2)c1 | [*]CC(O)CN(C)S(=O)(=O)c1cccc(S(=O)(=O)N(C)CC(O)COc2ccc(C3(c4ccc(O[*])cc4)c4ccccc4-c4ccccc43)cc2)c1 | known | [10 empty] | 400
R1001364 |  |  | P074409 | poly{[4,4'-(9H-fluorene-9,9-diyl)diphenol]-alt-[bis(4-chlorophenyl) sulfone]} | poly(oxy-1,4-phenylenesulfonyl-1,4-phenyleneoxy-1,4-phenylenefluorene-9,9-diyl-1,4-phenylene) poly(oxy-1,4-phenylenesulfonyl-1,4-phenyleneoxy-1,4-phenylenefluorene-9-ylidene-1,4-phenylene) poly(oxy-1,4-phenylenesulfonyl-1,4-phenyleneoxy-1,4-phenylene-9,9-fluorene-1,4-phenylene) | fluorene bisphenol polysulfone | Polyoxides/ethers/acetals, Polysulfones/sulfoxides/sufonates/sulfoamides | FBPSF | *Oc1ccc(S(=O)(=O)c2ccc(Oc3ccc(C4(c5ccc(*)cc5)c5ccccc5-c5ccccc54)cc3)cc2)cc1 | [*]Oc1ccc(S(=O)(=O)c2ccc(Oc3ccc(C4(c5ccc([*])cc5)c5ccccc5-c5ccccc54)cc3)cc2)cc1 | known | 4.0393 | [9 empty] | 553 | 849 | 1.25 | [11 empty] | 0.531 |  | 21.3 | 0.484 | 2.76 | [8 empty] | 0.165
R1001365 |  |  | P074419 | poly[(5-methyl-2-furyl)methyl benzoate] poly(2,5-dimethylene-2,5-dihydrofuran) | poly(furan-2,5-diylethylene) poly(2,5-furandiylethylene) poly(2,5-furyleneethylene) |  | Polyoxides/ethers/acetals |  | *CCc1ccc(*)o1 | [*]CCc1ccc([*])o1 | known | 4.9056 | [8 empty] | 391 | 301 | 635.5
R1001366 |  |  | P074433 | poly{(4,4'-oxydianiline)-alt-[4,4'-(2,6-naphthylenedioxy)bis(phthalic anhydride)]} | poly[(1,3-dioxoisoindoline-2,5-diyl)oxynaphthalene-2,6-diyloxy(1,3-dioxoisoindoline-5,2-diyl)-1,4-phenyleneoxy-1,4-phenylene] | poly(1,3-dioxoisoindoline-2,5-diyloxy-2,6-naphthyleneoxy-1,3-dioxoisoindoline-5,2-diyl-1,4-phenyleneoxy-1,4-phenylene) | Polyimides/thioimides, Polyoxides/ethers/acetals |  | *c1ccc(Oc2ccc(N3C(=O)c4ccc(Oc5ccc6cc(Oc7ccc8c(c7)C(=O)N(*)C8=O)ccc6c5)cc4C3=O)cc2)cc1 | [*]c1ccc(Oc2ccc(N3C(=O)c4ccc(Oc5ccc6cc(Oc7ccc8c(c7)C(=O)N([*])C8=O)ccc6c5)cc4C3=O)cc2)cc1 | known | [10 empty] | 522 | 891.5
R1001367 |  |  | P074436 | poly((p-phenylenediamine)-alt-{alpha,alpha'-bis[4-(4-carboxyphenoxy)phenyl]-1,4-diisopropylbenzene}) | poly[oxy-1,4-phenylene(dimethylmethylene)-1,4-phenylene(dimethylmethylene)-1,4-phenyleneoxy-1,4-phenylenecarbonylimino-1,4-phenyleneiminocarbonyl-1,4-phenylene] | poly(oxy-p-phenyleneisopropylidene-p-phenyleneisopropylidene-p-phenyleneoxy-p-phenylenecarbonylimino-p-phenyleneiminocarbonyl-p-phenylene) | Polyoxides/ethers/acetals, Polyamides/thioamides |  | *Oc1ccc(C(C)(C)c2ccc(C(C)(C)c3ccc(Oc4ccc(C(=O)Nc5ccc(NC(=O)c6ccc(*)cc6)cc5)cc4)cc3)cc2)cc1 | [*]Oc1ccc(C(C)(C)c2ccc(C(C)(C)c3ccc(Oc4ccc(C(=O)Nc5ccc(NC(=O)c6ccc([*])cc6)cc5)cc4)cc3)cc2)cc1 | known | [10 empty] | 436 | 765
R1001368 |  |  | P074437 | poly((m-phenylenediamine)-alt-{alpha,alpha'-bis[4-(4-carboxyphenoxy)phenyl]-1,4-diisopropylbenzene}) | poly[oxy-1,4-phenylene(dimethylmethylene)-1,4-phenylene(dimethylmethylene)-1,4-phenyleneoxy-1,4-phenylenecarbonylimino-1,3-phenyleneiminocarbonyl-1,4-phenylene] | poly(oxy-p-phenyleneisopropylidene-p-phenyleneisopropylidene-p-phenyleneoxy-p-phenylenecarbonylimino-m-phenyleneiminocarbonyl-p-phenylene) | Polyoxides/ethers/acetals, Polyamides/thioamides |  | *Oc1ccc(C(C)(C)c2ccc(C(C)(C)c3ccc(Oc4ccc(C(=O)Nc5cccc(NC(=O)c6ccc(*)cc6)c5)cc4)cc3)cc2)cc1 | [*]Oc1ccc(C(C)(C)c2ccc(C(C)(C)c3ccc(Oc4ccc(C(=O)Nc5cccc(NC(=O)c6ccc([*])cc6)c5)cc4)cc3)cc2)cc1 | known | [7 empty] | 81 | 2 |  | 446 | 770
R1001369 |  |  | P074438 | poly((4,4'-oxydianiline)-alt-{alpha,alpha'-bis[4-(4-carboxyphenoxy)phenyl]-1,4-diisopropylbenzene}) | poly[oxy-1,4-phenylenecarbonylimino-1,4-phenyleneoxy-1,4-phenyleneiminocarbonyl-1,4-phenyleneoxy-1,4-phenylene(dimethylmethylene)-1,4-phenylene(dimethylmethylene)-1,4-phenylene] | poly(oxy-p-phenyleneiminocarbonyl-p-phenyleneoxy-p-phenyleneisopropylidene-p-phenyleneisopropylidene-p-phenyleneoxy-p-phenylenecarbonylimino-p-phenylene) | Polyoxides/ethers/acetals, Polyamides/thioamides |  | *Oc1ccc(NC(=O)c2ccc(Oc3ccc(C(C)(C)c4ccc(C(C)(C)c5ccc(Oc6ccc(C(=O)Nc7ccc(*)cc7)cc6)cc5)cc4)cc3)cc2)cc1 | [*]Oc1ccc(NC(=O)c2ccc(Oc3ccc(C(C)(C)c4ccc(C(C)(C)c5ccc(Oc6ccc(C(=O)Nc7ccc([*])cc7)cc6)cc5)cc4)cc3)cc2)cc1 | known | [7 empty] | 80 | 1.6 |  | 447 | 793
R1001370 |  |  | P074439 | poly((3,4'-oxydianiline)-alt-{alpha,alpha'-bis[4-(4-carboxyphenoxy)phenyl]-1,4-diisopropylbenzene}) | poly[oxy-1,4-phenylenecarbonylimino-1,3-phenyleneoxy-1,4-phenyleneiminocarbonyl-1,4-phenyleneoxy-1,4-phenylene(dimethylmethylene)-1,4-phenylene(dimethylmethylene)-1,4-phenylene] | poly(oxy-m-phenyleneiminocarbonyl-p-phenyleneoxy-p-phenyleneisopropylidene-p-phenyleneisopropylidene-p-phenyleneoxy-p-phenylenecarbonylimino-p-phenylene) | Polyoxides/ethers/acetals, Polyamides/thioamides |  | *Oc1cccc(NC(=O)c2ccc(Oc3ccc(C(C)(C)c4ccc(C(C)(C)c5ccc(Oc6ccc(C(=O)Nc7ccc(*)cc7)cc6)cc5)cc4)cc3)cc2)c1 | [*]Oc1cccc(NC(=O)c2ccc(Oc3ccc(C(C)(C)c4ccc(C(C)(C)c5ccc(Oc6ccc(C(=O)Nc7ccc([*])cc7)cc6)cc5)cc4)cc3)cc2)c1 | known | [7 empty] | 72 | 1.8 |  | 441 | 786
R1001371 |  |  | P074440 | poly((4,4'-methylenedianiline)-alt-{alpha,alpha'-bis[4-(4-carboxyphenoxy)phenyl]-1,4-diisopropylbenzene}) | poly[oxy-1,4-phenylene(dimethylmethylene)-1,4-phenylene(dimethylmethylene)-1,4-phenyleneoxy-1,4-phenylenecarbonylimino-1,4-phenylenemethylene-1,4-phenyleneiminocarbonyl-1,4-phenylene] | poly(oxy-p-phenyleneisopropylidene-p-phenyleneisopropylidene-p-phenyleneoxy-p-phenylenecarbonylimino-p-phenylenemethylene-p-phenyleneiminocarbonyl-p-phenylene) | Polyoxides/ethers/acetals, Polyamides/thioamides |  | *Oc1ccc(C(C)(C)c2ccc(C(C)(C)c3ccc(Oc4ccc(C(=O)Nc5ccc(Cc6ccc(NC(=O)c7ccc(*)cc7)cc6)cc5)cc4)cc3)cc2)cc1 | [*]Oc1ccc(C(C)(C)c2ccc(C(C)(C)c3ccc(Oc4ccc(C(=O)Nc5ccc(Cc6ccc(NC(=O)c7ccc([*])cc7)cc6)cc5)cc4)cc3)cc2)cc1 | known | [7 empty] | 70 | 1.6 |  | 435 | 779
R1001372 |  |  | P074441 | poly([4,4'-(1,4-phenylenedioxy)dianiline]-alt-{alpha,alpha'-bis[4-(4-carboxyphenoxy)phenyl]-1,4-diisopropylbenzene}) | poly[oxy-1,4-phenyleneoxy-1,4-phenyleneiminocarbonyl-1,4-phenyleneoxy-1,4-phenylene(dimethylmethylene)-1,4-phenylene(dimethylmethylene)-1,4-phenyleneoxy-1,4-phenylenecarbonylimino-1,4-phenylene] | poly(oxy-p-phenyleneoxy-p-phenyleneiminocarbonyl-p-phenyleneoxy-p-phenyleneisopropylidene-p-phenyleneisopropylidene-p-phenyleneoxy-p-phenylenecarbonylimino-p-phenylene) | Polyoxides/ethers/acetals, Polyamides/thioamides |  | *Oc1ccc(Oc2ccc(NC(=O)c3ccc(Oc4ccc(C(C)(C)c5ccc(C(C)(C)c6ccc(Oc7ccc(C(=O)Nc8ccc(*)cc8)cc7)cc6)cc5)cc4)cc3)cc2)cc1 | [*]Oc1ccc(Oc2ccc(NC(=O)c3ccc(Oc4ccc(C(C)(C)c5ccc(C(C)(C)c6ccc(Oc7ccc(C(=O)Nc8ccc([*])cc8)cc7)cc6)cc5)cc4)cc3)cc2)cc1 | known | [7 empty] | 71 | 1.6 |  | 438 | 796
R1001373 |  |  | P074442 | poly({4,4'-[1-methylethane-1,1-diylbis(4,1-phenyleneoxy)]dianiline}-alt-{alpha,alpha'-bis[4-(4-carboxyphenoxy)phenyl]-1,4-diisopropylbenzene}) | poly[oxy-1,4-phenylene(dimethylmethylene)-1,4-phenyleneoxy-1,4-phenyleneiminocarbonyl-1,4-phenyleneoxy-1,4-phenylene(dimethylmethylene)-1,4-phenylene(dimethylmethylene)-1,4-phenyleneoxy-1,4-phenylenecarbonylimino-1,4-phenylene] | poly(oxy-p-phenyleneisopropylidene-p-phenyleneoxy-p-phenyleneiminocarbonyl-p-phenyleneoxy-p-phenyleneisopropylidene-p-phenyleneisopropylidene-p-phenyleneoxy-p-phenylenecarbonylimino-p-phenylene) | Polyoxides/ethers/acetals, Polyamides/thioamides |  | *Oc1ccc(NC(=O)c2ccc(Oc3ccc(C(C)(C)c4ccc(C(C)(C)c5ccc(Oc6ccc(C(=O)Nc7ccc(Oc8ccc(C(C)(C)c9ccc(*)cc9)cc8)cc7)cc6)cc5)cc4)cc3)cc2)cc1 | [*]Oc1ccc(NC(=O)c2ccc(Oc3ccc(C(C)(C)c4ccc(C(C)(C)c5ccc(Oc6ccc(C(=O)Nc7ccc(Oc8ccc(C(C)(C)c9ccc([*])cc9)cc8)cc7)cc6)cc5)cc4)cc3)cc2)cc1 | known | [7 empty] | 83 | 1.7 |  | 436 | 789
R1001374 |  |  | P074443 | poly([4,4'-(biphenyl-4,4'-diyldioxy)dianiline]-alt-{alpha,alpha'-bis[4-(4-carboxyphenoxy)phenyl]-1,4-diisopropylbenzene}) | poly[oxybiphenyl-4,4'-diyloxy-1,4-phenyleneiminocarbonyl-1,4-phenyleneoxy-1,4-phenylene(dimethylmethylene)-1,4-phenylene(dimethylmethylene)-1,4-phenyleneoxy-1,4-phenylenecarbonylimino-1,4-phenylene] | poly(oxy-4,4'-biphenyleneoxy-p-phenyleneiminocarbonyl-p-phenyleneoxy-p-phenyleneisopropylidene-p-phenyleneisopropylidene-p-phenyleneoxy-p-phenylenecarbonylimino-p-phenylene) | Polyoxides/ethers/acetals, Polyamides/thioamides |  | *Oc1ccc(NC(=O)c2ccc(Oc3ccc(C(C)(C)c4ccc(C(C)(C)c5ccc(Oc6ccc(C(=O)Nc7ccc(Oc8ccc(-c9ccc(*)cc9)cc8)cc7)cc6)cc5)cc4)cc3)cc2)cc1 | [*]Oc1ccc(NC(=O)c2ccc(Oc3ccc(C(C)(C)c4ccc(C(C)(C)c5ccc(Oc6ccc(C(=O)Nc7ccc(Oc8ccc(-c9ccc([*])cc9)cc8)cc7)cc6)cc5)cc4)cc3)cc2)cc1 | known | [7 empty] | 71 | 1.5 |  | 450 | 803
R1001375 |  |  | P074444 | poly({4,4'-[sulfonylbis(4,1-phenyleneoxy)]dianiline}-alt-{alpha,alpha'-bis[4-(4-carboxyphenoxy)phenyl]-1,4-diisopropylbenzene}) | poly[oxy-1,4-phenylenesulfonyl-1,4-phenyleneoxy-1,4-phenyleneiminocarbonyl-1,4-phenyleneoxy-1,4-phenylene(dimethylmethylene)-1,4-phenylene(dimethylmethylene)-1,4-phenyleneoxy-1,4-phenylenecarbonylimino-1,4-phenylene] | poly(oxy-p-phenylenesulfonyl-p-phenyleneoxy-p-phenyleneiminocarbonyl-p-phenyleneoxy-p-phenyleneisopropylidene-p-phenyleneisopropylidene-p-phenyleneoxy-p-phenylenecarbonylimino-p-phenylene) | Polyoxides/ethers/acetals, Polyamides/thioamides, Polysulfones/sulfoxides/sufonates/sulfoamides |  | *Oc1ccc(S(=O)(=O)c2ccc(Oc3ccc(NC(=O)c4ccc(Oc5ccc(C(C)(C)c6ccc(C(C)(C)c7ccc(Oc8ccc(C(=O)Nc9ccc(*)cc9)cc8)cc7)cc6)cc5)cc4)cc3)cc2)cc1 | [*]Oc1ccc(S(=O)(=O)c2ccc(Oc3ccc(NC(=O)c4ccc(Oc5ccc(C(C)(C)c6ccc(C(C)(C)c7ccc(Oc8ccc(C(=O)Nc9ccc([*])cc9)cc8)cc7)cc6)cc5)cc4)cc3)cc2)cc1 | known | [7 empty] | 81 | 1.8 |  | 450 | 779
R1001376 |  |  | P074445 | poly({4,4'-[2,2,2-trifluoro-1-(trifluoromethyl)ethane-1,1-diylbis(4,1-phenyleneoxy)]dianiline}-alt-{alpha,alpha'-bis[4-(4-carboxyphenoxy)phenyl]-1,4-diisopropylbenzene}) | poly{oxy-1,4-phenylene[bis(trifluoromethyl)methylene]-1,4-phenyleneoxy-1,4-phenyleneiminocarbonyl-1,4-phenyleneoxy-1,4-phenylene(dimethylmethylene)-1,4-phenylene(dimethylmethylene)-1,4-phenyleneoxy-1,4-phenylenecarbonylimino-1,4-phenylene} | poly(oxy-p-phenylene-1-trifluoromethyl-2,2,2-trifluoroethylidene-p-phenyleneoxy-p-phenyleneiminocarbonyl-p-phenyleneoxy-p-phenyleneisopropylidene-p-phenyleneisopropylidene-p-phenyleneoxy-p-phenylenecarbonylimino-p-phenylene) | Polyoxides/ethers/acetals, Polyamides/thioamides |  | *Oc1ccc(NC(=O)c2ccc(Oc3ccc(C(C)(C)c4ccc(C(C)(C)c5ccc(Oc6ccc(C(=O)Nc7ccc(Oc8ccc(C(c9ccc(*)cc9)(C(F)(F)F)C(F)(F)F)cc8)cc7)cc6)cc5)cc4)cc3)cc2)cc1 | [*]Oc1ccc(NC(=O)c2ccc(Oc3ccc(C(C)(C)c4ccc(C(C)(C)c5ccc(Oc6ccc(C(=O)Nc7ccc(Oc8ccc(C(c9ccc([*])cc9)(C(F)(F)F)C(F)(F)F)cc8)cc7)cc6)cc5)cc4)cc3)cc2)cc1 | known | [7 empty] | 73 | 1.6 |  | 442 | 783
R1001377 |  |  | P074446 | poly((p-phenylenediamine)-alt-{alpha,alpha'-bis[4-(4-carboxyphenoxy)phenyl]-1,3-diisopropylbenzene}) | poly[oxy-1,4-phenylene(dimethylmethylene)-1,3-phenylene(dimethylmethylene)-1,4-phenyleneoxy-1,4-phenylenecarbonylimino-1,4-phenyleneiminocarbonyl-1,4-phenylene] | poly(oxy-p-phenyleneisopropylidene-m-phenyleneisopropylidene-p-phenyleneoxy-p-phenylenecarbonylimino-p-phenyleneiminocarbonyl-p-phenylene) | Polyoxides/ethers/acetals, Polyamides/thioamides |  | *Oc1ccc(C(C)(C)c2cccc(C(C)(C)c3ccc(Oc4ccc(C(=O)Nc5ccc(NC(=O)c6ccc(*)cc6)cc5)cc4)cc3)c2)cc1 | [*]Oc1ccc(C(C)(C)c2cccc(C(C)(C)c3ccc(Oc4ccc(C(=O)Nc5ccc(NC(=O)c6ccc([*])cc6)cc5)cc4)cc3)c2)cc1 | known | [7 empty] | 58 | 1.9 |  | 427 | 789
R1001378 |  |  | P074447 | poly((m-phenylenediamine)-alt-{alpha,alpha'-bis[4-(4-carboxyphenoxy)phenyl]-1,3-diisopropylbenzene}) | poly[oxy-1,4-phenylene(dimethylmethylene)-1,3-phenylene(dimethylmethylene)-1,4-phenyleneoxy-1,4-phenylenecarbonylimino-1,3-phenyleneiminocarbonyl-1,4-phenylene] | poly(oxy-p-phenyleneisopropylidene-m-phenyleneisopropylidene-p-phenyleneoxy-p-phenylenecarbonylimino-m-phenyleneiminocarbonyl-p-phenylene) | Polyoxides/ethers/acetals, Polyamides/thioamides |  | *Oc1ccc(C(C)(C)c2cccc(C(C)(C)c3ccc(Oc4ccc(C(=O)Nc5cccc(NC(=O)c6ccc(*)cc6)c5)cc4)cc3)c2)cc1 | [*]Oc1ccc(C(C)(C)c2cccc(C(C)(C)c3ccc(Oc4ccc(C(=O)Nc5cccc(NC(=O)c6ccc([*])cc6)c5)cc4)cc3)c2)cc1 | known | [7 empty] | 51 | 1.7 |  | 428 | 788
R1001379 |  |  | P074448 | poly((4,4'-oxydianiline)-alt-{alpha,alpha'-bis[4-(4-carboxyphenoxy)phenyl]-1,3-diisopropylbenzene}) | poly[oxy-1,4-phenylenecarbonylimino-1,4-phenyleneoxy-1,4-phenyleneiminocarbonyl-1,4-phenyleneoxy-1,4-phenylene(dimethylmethylene)-1,3-phenylene(dimethylmethylene)-1,4-phenylene] | poly(oxy-p-phenyleneiminocarbonyl-p-phenyleneoxy-p-phenyleneisopropylidene-m-phenyleneisopropylidene-p-phenyleneoxy-p-phenylenecarbonylimino-p-phenylene) | Polyoxides/ethers/acetals, Polyamides/thioamides |  | *Oc1ccc(NC(=O)c2ccc(Oc3ccc(C(C)(C)c4cccc(C(C)(C)c5ccc(Oc6ccc(C(=O)Nc7ccc(*)cc7)cc6)cc5)c4)cc3)cc2)cc1 | [*]Oc1ccc(NC(=O)c2ccc(Oc3ccc(C(C)(C)c4cccc(C(C)(C)c5ccc(Oc6ccc(C(=O)Nc7ccc([*])cc7)cc6)cc5)c4)cc3)cc2)cc1 | known | [7 empty] | 61 | 1.5 |  | 428 | 777
R1001380 |  |  | P074449 | poly((3,4'-oxydianiline)-alt-{alpha,alpha'-bis[4-(4-carboxyphenoxy)phenyl]-1,3-diisopropylbenzene}) | poly[oxy-1,4-phenylenecarbonylimino-1,3-phenyleneoxy-1,4-phenyleneiminocarbonyl-1,4-phenyleneoxy-1,4-phenylene(dimethylmethylene)-1,3-phenylene(dimethylmethylene)-1,4-phenylene] | poly(oxy-m-phenyleneiminocarbonyl-p-phenyleneoxy-p-phenyleneisopropylidene-m-phenyleneisopropylidene-p-phenyleneoxy-p-phenylenecarbonylimino-p-phenylene) | Polyoxides/ethers/acetals, Polyamides/thioamides |  | *Oc1cccc(NC(=O)c2ccc(Oc3ccc(C(C)(C)c4cccc(C(C)(C)c5ccc(Oc6ccc(C(=O)Nc7ccc(*)cc7)cc6)cc5)c4)cc3)cc2)c1 | [*]Oc1cccc(NC(=O)c2ccc(Oc3ccc(C(C)(C)c4cccc(C(C)(C)c5ccc(Oc6ccc(C(=O)Nc7ccc([*])cc7)cc6)cc5)c4)cc3)cc2)c1 | known | [7 empty] | 50 | 1.3 |  | 420 | 790
R1001381 |  |  | P074450 | poly((4,4'-methylenedianiline)-alt-{alpha,alpha'-bis[4-(4-carboxyphenoxy)phenyl]-1,3-diisopropylbenzene}) | poly[oxy-1,4-phenylene(dimethylmethylene)-1,3-phenylene(dimethylmethylene)-1,4-phenyleneoxy-1,4-phenylenecarbonylimino-1,4-phenylenemethylene-1,4-phenyleneiminocarbonyl-1,4-phenylene] | poly(oxy-p-phenyleneisopropylidene-m-phenyleneisopropylidene-p-phenyleneoxy-p-phenylenecarbonylimino-p-phenylenemethylene-p-phenyleneiminocarbonyl-p-phenylene) | Polyoxides/ethers/acetals, Polyamides/thioamides |  | *Oc1ccc(C(C)(C)c2cccc(C(C)(C)c3ccc(Oc4ccc(C(=O)Nc5ccc(Cc6ccc(NC(=O)c7ccc(*)cc7)cc6)cc5)cc4)cc3)c2)cc1 | [*]Oc1ccc(C(C)(C)c2cccc(C(C)(C)c3ccc(Oc4ccc(C(=O)Nc5ccc(Cc6ccc(NC(=O)c7ccc([*])cc7)cc6)cc5)cc4)cc3)c2)cc1 | known | [7 empty] | 50 | 1.3 |  | 422 | 781
R1001382 |  |  | P074451 | poly([4,4'-(1,4-phenylenedioxy)dianiline]-alt-{alpha,alpha'-bis[4-(4-carboxyphenoxy)phenyl]-1,3-diisopropylbenzene}) | poly[oxy-1,4-phenyleneoxy-1,4-phenyleneiminocarbonyl-1,4-phenyleneoxy-1,4-phenylene(dimethylmethylene)-1,3-phenylene(dimethylmethylene)-1,4-phenyleneoxy-1,4-phenylenecarbonylimino-1,4-phenylene] | poly(oxy-p-phenyleneoxy-p-phenyleneiminocarbonyl-p-phenyleneoxy-p-phenyleneisopropylidene-m-phenyleneisopropylidene-p-phenyleneoxy-p-phenylenecarbonylimino-p-phenylene) | Polyoxides/ethers/acetals, Polyamides/thioamides |  | *Oc1ccc(Oc2ccc(NC(=O)c3ccc(Oc4ccc(C(C)(C)c5cccc(C(C)(C)c6ccc(Oc7ccc(C(=O)Nc8ccc(*)cc8)cc7)cc6)c5)cc4)cc3)cc2)cc1 | [*]Oc1ccc(Oc2ccc(NC(=O)c3ccc(Oc4ccc(C(C)(C)c5cccc(C(C)(C)c6ccc(Oc7ccc(C(=O)Nc8ccc([*])cc8)cc7)cc6)c5)cc4)cc3)cc2)cc1 | known | [7 empty] | 53 | 1.4 |  | 420 | 782
R1001383 |  |  | P074452 | poly({4,4'-[1-methylethane-1,1-diylbis(4,1-phenyleneoxy)]dianiline}-alt-{alpha,alpha'-bis[4-(4-carboxyphenoxy)phenyl]-1,3-diisopropylbenzene}) | poly[oxy-1,4-phenylene(dimethylmethylene)-1,4-phenyleneoxy-1,4-phenyleneiminocarbonyl-1,4-phenyleneoxy-1,4-phenylene(dimethylmethylene)-1,3-phenylene(dimethylmethylene)-1,4-phenyleneoxy-1,4-phenylenecarbonylimino-1,4-phenylene] | poly(oxy-p-phenyleneisopropylidene-p-phenyleneoxy-p-phenyleneiminocarbonyl-p-phenyleneoxy-p-phenyleneisopropylidene-m-phenyleneisopropylidene-p-phenyleneoxy-p-phenylenecarbonylimino-p-phenylene) | Polyoxides/ethers/acetals, Polyamides/thioamides |  | *Oc1ccc(NC(=O)c2ccc(Oc3ccc(C(C)(C)c4cccc(C(C)(C)c5ccc(Oc6ccc(C(=O)Nc7ccc(Oc8ccc(C(C)(C)c9ccc(*)cc9)cc8)cc7)cc6)cc5)c4)cc3)cc2)cc1 | [*]Oc1ccc(NC(=O)c2ccc(Oc3ccc(C(C)(C)c4cccc(C(C)(C)c5ccc(Oc6ccc(C(=O)Nc7ccc(Oc8ccc(C(C)(C)c9ccc([*])cc9)cc8)cc7)cc6)cc5)c4)cc3)cc2)cc1 | known | [7 empty] | 60 | 1.4 |  |  | 793
R1001384 |  |  | P074453 | poly([4,4'-(biphenyl-4,4'-diyldioxy)dianiline]-alt-{alpha,alpha'-bis[4-(4-carboxyphenoxy)phenyl]-1,3-diisopropylbenzene}) | poly[oxybiphenyl-4,4'-diyloxy-1,4-phenyleneiminocarbonyl-1,4-phenyleneoxy-1,4-phenylene(dimethylmethylene)-1,3-phenylene(dimethylmethylene)-1,4-phenyleneoxy-1,4-phenylenecarbonylimino-1,4-phenylene] | poly(oxy-4,4'-biphenyleneoxy-p-phenyleneiminocarbonyl-p-phenyleneoxy-p-phenyleneisopropylidene-m-phenyleneisopropylidene-p-phenyleneoxy-p-phenylenecarbonylimino-p-phenylene) | Polyoxides/ethers/acetals, Polyamides/thioamides |  | *Oc1ccc(NC(=O)c2ccc(Oc3ccc(C(C)(C)c4cccc(C(C)(C)c5ccc(Oc6ccc(C(=O)Nc7ccc(Oc8ccc(-c9ccc(*)cc9)cc8)cc7)cc6)cc5)c4)cc3)cc2)cc1 | [*]Oc1ccc(NC(=O)c2ccc(Oc3ccc(C(C)(C)c4cccc(C(C)(C)c5ccc(Oc6ccc(C(=O)Nc7ccc(Oc8ccc(-c9ccc([*])cc9)cc8)cc7)cc6)cc5)c4)cc3)cc2)cc1 | known | [7 empty] | 64 | 1.5 |  | 440 | 810
R1001385 |  |  | P074454 | poly({4,4'-[sulfonylbis(4,1-phenyleneoxy)]dianiline}-alt-{alpha,alpha'-bis[4-(4-carboxyphenoxy)phenyl]-1,3-diisopropylbenzene}) | poly[oxy-1,4-phenylenesulfonyl-1,4-phenyleneoxy-1,4-phenyleneiminocarbonyl-1,4-phenyleneoxy-1,4-phenylene(dimethylmethylene)-1,3-phenylene(dimethylmethylene)-1,4-phenyleneoxy-1,4-phenylenecarbonylimino-1,4-phenylene] | poly(oxy-p-phenylenesulfonyl-p-phenyleneoxy-p-phenyleneiminocarbonyl-p-phenyleneoxy-p-phenyleneisopropylidene-m-phenyleneisopropylidene-p-phenyleneoxy-p-phenylenecarbonylimino-p-phenylene) | Polyoxides/ethers/acetals, Polyamides/thioamides, Polysulfones/sulfoxides/sufonates/sulfoamides |  | *Oc1ccc(S(=O)(=O)c2ccc(Oc3ccc(NC(=O)c4ccc(Oc5ccc(C(C)(C)c6cccc(C(C)(C)c7ccc(Oc8ccc(C(=O)Nc9ccc(*)cc9)cc8)cc7)c6)cc5)cc4)cc3)cc2)cc1 | [*]Oc1ccc(S(=O)(=O)c2ccc(Oc3ccc(NC(=O)c4ccc(Oc5ccc(C(C)(C)c6cccc(C(C)(C)c7ccc(Oc8ccc(C(=O)Nc9ccc([*])cc9)cc8)cc7)c6)cc5)cc4)cc3)cc2)cc1 | known | [7 empty] | 67 | 1.5 |  | 440 | 787
R1001386 |  |  | P074455 | poly({4,4'-[2,2,2-trifluoro-1-(trifluoromethyl)ethane-1,1-diylbis(4,1-phenyleneoxy)]dianiline}-alt-{alpha,alpha'-bis[4-(4-carboxyphenoxy)phenyl]-1,3-diisopropylbenzene}) | poly{oxy-1,4-phenylene[bis(trifluoromethyl)methylene]-1,4-phenyleneoxy-1,4-phenyleneiminocarbonyl-1,4-phenyleneoxy-1,4-phenylene(dimethylmethylene)-1,3-phenylene(dimethylmethylene)-1,4-phenyleneoxy-1,4-phenylenecarbonylimino-1,4-phenylene} |  | Polyoxides/ethers/acetals, Polyamides/thioamides |  | *Oc1ccc(NC(=O)c2ccc(Oc3ccc(C(C)(C)c4cccc(C(C)(C)c5ccc(Oc6ccc(C(=O)Nc7ccc(Oc8ccc(C(c9ccc(*)cc9)(C(F)(F)F)C(F)(F)F)cc8)cc7)cc6)cc5)c4)cc3)cc2)cc1 | [*]Oc1ccc(NC(=O)c2ccc(Oc3ccc(C(C)(C)c4cccc(C(C)(C)c5ccc(Oc6ccc(C(=O)Nc7ccc(Oc8ccc(C(c9ccc([*])cc9)(C(F)(F)F)C(F)(F)F)cc8)cc7)cc6)cc5)c4)cc3)cc2)cc1 | known | [7 empty] | 66 | 1.5 |  |  | 790
R1001387 |  |  | P074466 | poly({4,4'-[1,1,1,3,3,3-hexafluoropropane-2,2-diylbis(4,1-phenylene)bisoxy]dianiline}-alt-(isophthalic acid)) | poly{oxy-1,4-phenylene[bis(trifluoromethyl)methylene]-1,4-phenyleneoxy-1,4-phenyleneiminoisophthaloylimino-1,4-phenylene} | poly(oxy-p-phenylene-1-trifluoromethyl-2,2,2-trifluoroethylidene-p-phenyleneoxy-p-phenyleneiminoisophthaloylimino-p-phenylene) | Polyoxides/ethers/acetals, Polyamides/thioamides |  | *Oc1ccc(NC(=O)c2cccc(C(=O)Nc3ccc(Oc4ccc(C(c5ccc(*)cc5)(C(F)(F)F)C(F)(F)F)cc4)cc3)c2)cc1 | [*]Oc1ccc(NC(=O)c2cccc(C(=O)Nc3ccc(Oc4ccc(C(c5ccc([*])cc5)(C(F)(F)F)C(F)(F)F)cc4)cc3)c2)cc1 | known | [7 empty] | 61 | 2.1 |  | 503 | 923 | 1.63
R1001388 |  |  | P074467 | poly({4,4'-[2,2,2-trifluoro-1-(trifluoromethyl)ethane-1,1-diylbis(4,1-phenyleneoxy)]dianiline}-alt-(5-tert-butylisophthalic acid)) | poly{oxy-1,4-phenylene[bis(trifluoromethyl)methylene]-1,4-phenyleneoxy-1,4-phenyleneimino(5-tert-butylisophthaloyl)imino-1,4-phenylene} | poly[oxy-p-phenylene-1-trifluoromethyl-2,2,2-trifluoroethylidene-p-phenyleneoxy-p-phenyleneimino-5-(tert-butyl)isophthaloylimino-p-phenylene] | Polyoxides/ethers/acetals, Polyamides/thioamides |  | *Oc1ccc(NC(=O)c2cc(C(=O)Nc3ccc(Oc4ccc(C(c5ccc(*)cc5)(C(F)(F)F)C(F)(F)F)cc4)cc3)cc(C(C)(C)C)c2)cc1 | [*]Oc1ccc(NC(=O)c2cc(C(=O)Nc3ccc(Oc4ccc(C(c5ccc([*])cc5)(C(F)(F)F)C(F)(F)F)cc4)cc3)cc(C(C)(C)C)c2)cc1 | known | [7 empty] | 62 | 1.8 |  | 526 | 910 | 1.55
R1001389 |  |  | P074468 | poly({4,4'-[2,2,2-trifluoro-1-(trifluoromethyl)ethane-1,1-diylbis(4,1-phenyleneoxy)]dianiline}-alt-(4,4'-sulfonyldibenzoic acid)) | poly{oxy-1,4-phenylene[bis(trifluoromethyl)methylene]-1,4-phenyleneoxy-1,4-phenyleneiminocarbonyl-1,4-phenylenesulfonyl-1,4-phenylenecarbonylimino-1,4-phenylene} | poly(oxy-p-phenylene-1-trifluoromethyl-2,2,2-trifluoroethylidene-p-phenyleneoxy-p-phenyleneiminocarbonyl-p-phenylenesulfonyl-p-phenylenecarbonylimino-p-phenylene) | Polyoxides/ethers/acetals, Polyamides/thioamides, Polysulfones/sulfoxides/sufonates/sulfoamides |  | *Oc1ccc(NC(=O)c2ccc(S(=O)(=O)c3ccc(C(=O)Nc4ccc(Oc5ccc(C(c6ccc(*)cc6)(C(F)(F)F)C(F)(F)F)cc5)cc4)cc3)cc2)cc1 | [*]Oc1ccc(NC(=O)c2ccc(S(=O)(=O)c3ccc(C(=O)Nc4ccc(Oc5ccc(C(c6ccc([*])cc6)(C(F)(F)F)C(F)(F)F)cc5)cc4)cc3)cc2)cc1 | known | [10 empty] | 523 | 917.5
R1001390 |  |  | P074470 | poly({4,4'-[2,2,2-trifluoro-1-(trifluoromethyl)ethane-1,1-diylbis(4,1-phenyleneoxy)]dianiline}-alt-(terephthalic acid)) | poly{oxy-1,4-phenylene[bis(trifluoromethyl)methylene]-1,4-phenyleneoxy-1,4-phenyleneiminoterephthaloylimino-1,4-phenylene} | poly(oxy-p-phenylene-1-trifluoromethyl-2,2,2-trifluoroethylidene-p-phenyleneoxy-p-phenyleneiminoterephthaloylimino-p-phenylene) | Polyoxides/ethers/acetals, Polyamides/thioamides |  | *Oc1ccc(NC(=O)c2ccc(C(=O)Nc3ccc(Oc4ccc(C(c5ccc(*)cc5)(C(F)(F)F)C(F)(F)F)cc4)cc3)cc2)cc1 | [*]Oc1ccc(NC(=O)c2ccc(C(=O)Nc3ccc(Oc4ccc(C(c5ccc([*])cc5)(C(F)(F)F)C(F)(F)F)cc4)cc3)cc2)cc1 | known | [7 empty] | 70 | 2.2 |  | 516 | 923
R1001391 |  |  | P074471 | poly{(4,4'-oxydianiline)-alt-[4,4'-(phenylphosphoryl)dibenzoic acid]} | poly{oxy-1,4-phenyleneiminocarbonyl-1,4-phenylene[(oxo)(phenyl)-lambda5-phosphanediyl]-1,4-phenylenecarbonylimino-1,4-phenylene} poly(oxy-p-phenyleneiminocarbonyl-p-phenylenephenylphosphinylidene-p-phenylenecarbonylimino-p-phenylene) |  | Polyoxides/ethers/acetals, Polyamides/thioamides |  | *Oc1ccc(NC(=O)c2ccc(P(=O)(c3ccccc3)c3ccc(C(=O)Nc4ccc(*)cc4)cc3)cc2)cc1 | [*]Oc1ccc(NC(=O)c2ccc(P(=O)(c3ccccc3)c3ccc(C(=O)Nc4ccc([*])cc4)cc3)cc2)cc1 | known | [10 empty] | 527 | 705.5
R1001392 |  |  | P074473 | poly({bis[4-(3-aminophenoxy)phenyl]phenylphosphine oxide}-alt-[bis(p-carboxyphenyl)phenylphosphine oxide]}) | poly{oxy-1,4-phenylene[(oxo)(phenyl)-lambda5-phosphanediyl]-1,4-phenyleneoxy-1,3-phenyleneiminocarbonyl-1,4-phenylene[(oxo)(phenyl)-lambda5-phosphanediyl]-1,4-phenylenecarbonylimino-1,3-phenylene} poly(oxy-p-phenylenephenylphosphinylidene-p-phenyleneoxy-m-phenyleneiminocarbonyl-p-phenylenephenylphosphinylidene-p-phenylenecarbonylimino-m-phenylene) |  | Polyoxides/ethers/acetals, Polyamides/thioamides |  | *Oc1cccc(NC(=O)c2ccc(P(=O)(c3ccccc3)c3ccc(C(=O)Nc4cccc(Oc5ccc(P(=O)(c6ccccc6)c6ccc(*)cc6)cc5)c4)cc3)cc2)c1 | [*]Oc1cccc(NC(=O)c2ccc(P(=O)(c3ccccc3)c3ccc(C(=O)Nc4cccc(Oc5ccc(P(=O)(c6ccccc6)c6ccc([*])cc6)cc5)c4)cc3)cc2)c1 | known | [10 empty] | 508 | 720.5
R1001393 |  |  | P074474 | poly({bis[4-(4-aminophenoxy)phenyl]phenylphosphine oxide}-alt-[bis(p-carboxyphenyl)phenylphosphine oxide]}) | poly{oxy-1,4-phenylene[(oxo)(phenyl)-lambda5-phosphanediyl]-1,4-phenyleneoxy-1,4-phenyleneiminocarbonyl-1,4-phenylene[(oxo)(phenyl)-lambda5-phosphanediyl]-1,4-phenylenecarbonylimino-1,4-phenylene} poly(oxy-p-phenylenephenylphosphinylidene-p-phenyleneoxy-p-phenyleneiminocarbonyl-p-phenylenephenylphosphinylidene-p-phenylenecarbonylimino-p-phenylene) |  | Polyoxides/ethers/acetals, Polyamides/thioamides |  | *Oc1ccc(NC(=O)c2ccc(P(=O)(c3ccccc3)c3ccc(C(=O)Nc4ccc(Oc5ccc(P(=O)(c6ccccc6)c6ccc(*)cc6)cc5)cc4)cc3)cc2)cc1 | [*]Oc1ccc(NC(=O)c2ccc(P(=O)(c3ccccc3)c3ccc(C(=O)Nc4ccc(Oc5ccc(P(=O)(c6ccccc6)c6ccc([*])cc6)cc5)cc4)cc3)cc2)cc1 | known | [10 empty] | 498 | 710.5
R1001394 |  |  | P074475 | poly({3,3'-(oxydi-p-phenylene)bis[2,4,5-triphenylcyclopentadienone]}-alt-{1,4'-bis[4-(2-phenylethynyl)phthalimido]benzene}) | poly[(1,3-dioxoisoindoline-5,2-diyl)-1,4-phenylene(1,3-dioxoisoindoline-2,5-diyl)(2,3,5,6-tetraphenylbiphenyl-4,4'-diyl)oxy(2',3',5',6'-tetraphenylbiphenyl-4,4'-diyl)] |  | Polyimides/thioimides, Polyoxides/ethers/acetals |  | *c1ccc2c(c1)C(=O)N(c1ccc(N3C(=O)c4ccc(-c5c(-c6ccccc6)c(-c6ccccc6)c(-c6ccc(Oc7ccc(-c8c(-c9ccccc9)c(-c9ccccc9)c(*)c(-c9ccccc9)c8-c8ccccc8)cc7)cc6)c(-c6ccccc6)c5-c5ccccc5)cc4C3=O)cc1)C2=O | [*]c1ccc2c(c1)C(=O)N(c1ccc(N3C(=O)c4ccc(-c5c(-c6ccccc6)c(-c6ccccc6)c(-c6ccc(Oc7ccc(-c8c(-c9ccccc9)c(-c9ccccc9)c([*])c(-c9ccccc9)c8-c8ccccc8)cc7)cc6)c(-c6ccccc6)c5-c5ccccc5)cc4C3=O)cc1)C2=O | known | [10 empty] | 626 | 834.5
R1001395 |  |  | P074486 | poly{[4,4'-(1-methylethane-1,1-diyl)diphenol]-alt-(4,4'-difluorochalcone)} | poly[oxy-1,4-phenylene(dimethylmethylene)-1,4-phenyleneoxy-1,4-phenylene(3-oxoprop-1-ene-1,3-diyl)-1,4-phenylene] | poly(oxy-p-phenyleneisopropylidene-p-phenyleneoxy-p-phenylene-1-oxo-2-propene-1,3-diyl-p-phenylene) | Polyoxides/ethers/acetals, Polyketones/thioketones |  | *Oc1ccc(C=CC(=O)c2ccc(Oc3ccc(C(C)(C)c4ccc(*)cc4)cc3)cc2)cc1 | [*]Oc1ccc(C=CC(=O)c2ccc(Oc3ccc(C(C)(C)c4ccc([*])cc4)cc3)cc2)cc1 | known | [10 empty] | 425 | 625 | [11 empty] | 2.814 | [8 empty] | 1.6775
R1001396 |  |  | P074487 | poly{[2,2-dimethyl-4,4'-(1-methylethane-1,1-diyl)diphenol]-alt-(4,4'-difluorochalcone)} | poly[oxy(2-methyl-1,4-phenylene)(dimethylmethylene)(3-methyl-1,4-phenylene)oxy-1,4-phenylene(3-oxoprop-1-ene-1,3-diyl)-1,4-phenylene] | poly(oxy-2-methyl-p-phenyleneisopropylidene-3-methyl-p-phenyleneoxy-p-phenylene-1-oxo-2-propene-1,3-diyl-p-phenylene) | Polyoxides/ethers/acetals, Polyketones/thioketones |  | *Oc1ccc(C=CC(=O)c2ccc(Oc3ccc(C(C)(C)c4ccc(*)c(C)c4)cc3C)cc2)cc1 | [*]Oc1ccc(C=CC(=O)c2ccc(Oc3ccc(C(C)(C)c4ccc([*])c(C)c4)cc3C)cc2)cc1 | known | [10 empty] | 430 | 623 | [11 empty] | 2.7573 | [8 empty] | 1.6605
R1001397 |  |  | P074488 | poly{[4,4'-(1-phenylethane-1,1-diyl)diphenol]-alt-(4,4'-difluorochalcone)} | poly[oxy-1,4-phenylene(methylphenylmethylene)-1,4-phenyleneoxy-1,4-phenylene(3-oxoprop-1-ene-1,3-diyl)-1,4-phenylene] |  | Polyoxides/ethers/acetals, Polyketones/thioketones |  | *Oc1ccc(C=CC(=O)c2ccc(Oc3ccc(C(C)(c4ccccc4)c4ccc(*)cc4)cc3)cc2)cc1 | [*]Oc1ccc(C=CC(=O)c2ccc(Oc3ccc(C(C)(c4ccccc4)c4ccc([*])cc4)cc3)cc2)cc1 | known | [10 empty] | 440 | 613
R1001398 |  |  | P074489 | poly{[4,4'-(9H-fluorene-9,9-diyl)diphenol]-alt-(4,4'-difluorochalcone)} | poly[oxy-1,4-phenylenefluorene-9,9-diyl-1,4-phenyleneoxy-1,4-phenylene(3-oxoprop-1-ene-1,3-diyl)-1,4-phenylene] poly(oxy-p-phenylenefluorene-9-ylidene-p-phenyleneoxy-p-phenylene-1-oxo-2-propene-1,3-diyl-p-phenylene) |  | Polyoxides/ethers/acetals, Polyketones/thioketones |  | *Oc1ccc(C2(c3ccc(Oc4ccc(C=CC(=O)c5ccc(*)cc5)cc4)cc3)c3ccccc3-c3ccccc32)cc1 | [*]Oc1ccc(C2(c3ccc(Oc4ccc(C=CC(=O)c5ccc([*])cc5)cc4)cc3)c3ccccc3-c3ccccc32)cc1 | known | [10 empty] | 468 | 603
R1001399 |  |  | P074535 | poly[(3',4-dihydroxybiphenyl-3,4'-diamine)-alt-(isophthaloyl dichloride)] | poly([5,6'-bibenzoxazole]-2,2'-diyl-1,3-phenylene) poly(benzoxazole-2,5-diylbenzoxazole-6,2-diyl-1,3-phenylene) poly(5,6'-bibenzoxazole-2,2'-diyl-1,3-phenylene) |  | Polyoxides/ethers/acetals, Polyimines |  | *c1cccc(-c2nc3ccc(-c4ccc5oc(*)nc5c4)cc3o2)c1 | [*]c1cccc(-c2nc3ccc(-c4ccc5oc([*])nc5c4)cc3o2)c1 | known | 3.5292
R1001400 |  |  | P074540 | poly{[4,4'-oxybis(o-phenylenediamine)]-alt-(4,4'-sulfonyldibenzoic acid)} | poly(benzimidazole-2,5-diyloxybenzimidazole-6,2-diyl-1,4-phenylenesulfonyl-1,4-phenylene) poly(benzimidazole-2,5-diyloxy-benzimidazole-6,2-diyl-1,4-phenylenesulfonyl-1,4-phenylene) |  | Polyoxides/ethers/acetals, Polyimines, Polysulfones/sulfoxides/sufonates/sulfoamides |  | *c1ccc(S(=O)(=O)c2ccc(-c3nc4cc(Oc5ccc6nc(*)[nH]c6c5)ccc4[nH]3)cc2)cc1 | [*]c1ccc(S(=O)(=O)c2ccc(-c3nc4cc(Oc5ccc6nc([*])[nH]c6c5)ccc4[nH]3)cc2)cc1 | known | [11 empty] | 753
R1001401 |  |  | P074553 | poly(phenolphthalein m-benzenedisulfonate) | poly[(3-oxo-1,3-dihydroisobenzofuran-1,1-diyl)-1,4-phenyleneoxysulfinyl-1,3-phenylenesulfinyloxy-1,4-phenylene] poly(3-oxo-1,3-dihydroisobenzofuran-1-ylidene-1,4-phenyleneoxy-sulfinyl-1,3-phenylenesulfinyloxy-1,4-phenylene) |  | Polyoxides/ethers/acetals, Polyesters/thioesters, Polysulfones/sulfoxides/sufonates/sulfoamides |  | *c1ccc(OS(=O)c2cccc(S(=O)Oc3ccc(C4(*)OC(=O)c5ccccc54)cc3)c2)cc1 | [*]c1ccc(OS(=O)c2cccc(S(=O)Oc3ccc(C4([*])OC(=O)c5ccccc54)cc3)c2)cc1 | known | [9 empty] | 493
R1001403 |  |  | P074566 | acetylated poly[epichlorohydrin-alt-(4,4'-sulfonyldiphenol)] | poly[oxy(2-acetyloxypropane-1,3-diyl)oxy-1,4-phenylenesulfonyl-1,4-phenylene] | poly(sulfonyl-1,4-phenylene-2-acetoxytrimethylene-1,4-phenylene) | Polyoxides/ethers/acetals, Polysulfones/sulfoxides/sufonates/sulfoamides |  | *CC(COc1ccc(S(=O)(=O)c2ccc(O*)cc2)cc1)OC(C)=O | [*]CC(COc1ccc(S(=O)(=O)c2ccc(O[*])cc2)cc1)OC(C)=O | known | [10 empty] | 403
R1001404 |  |  | P074567 | poly[2-(3'-o-terphenylyl)-6-phenyl-1,4-phenylene oxide] | poly{oxy[2-([1,1':2',1'-terphenyl]-3'-yl)-6-phenyl-1,4-phenylene]} poly[oxy-2-(3'-o-terphenylyl)-5-phenyl-1,4-phenylene] |  | Polyoxides/ethers/acetals |  | *Oc1c(-c2ccccc2)cc(*)cc1-c1cccc(-c2ccccc2)c1-c1ccccc1 | [*]Oc1c(-c2ccccc2)cc([*])cc1-c1cccc(-c2ccccc2)c1-c1ccccc1 | known | [10 empty] | 485
R1001405 |  |  | P074586 | poly(4,4'-isopropylidenebisphenol p-phenylenedioxydiacetate) | poly[oxy(1-oxoethylene)oxy-1,4-phenyleneoxy(2-oxoethylene)oxy-1,4-phenylene(dimethylmethylene)-1,4-phenylene] | poly(oxy-1-oxoethyleneoxy-1,4-phenyleneoxy-2-oxoethyleneoxy-1,4-phenyleneisopropylidene-1,4-phenylene) | Polyoxides/ethers/acetals, Polyesters/thioesters |  | *CC(=O)Oc1ccc(C(C)(C)c2ccc(OC(=O)COc3ccc(O*)cc3)cc2)cc1 | [*]CC(=O)Oc1ccc(C(C)(C)c2ccc(OC(=O)COc3ccc(O[*])cc3)cc2)cc1 | known
R1001406 |  |  | P074602 | poly(2,5-dimethoxy-1,4-phenylene oxide) | poly{oxy[2,5-bis(methoxy)1,4-phenylene]} poly(oxy-2,5-dimethoxy-1,4-phenylene) |  | Polyoxides/ethers/acetals |  | *Oc1cc(OC)c(*)cc1OC | [*]Oc1cc(OC)c([*])cc1OC | known | 4.0822
R1001407 |  |  | P079045 |  | poly[3,3'-bi(12H-5-thia-6,12-diazanaphthacene)-8,8'-diyloxy] |  | Polyoxides/ethers/acetals, Polysulfides, Polyimines |  | *Oc1ccc2nc3c(nc2c1)Sc1cc(-c2ccc4c(c2)Sc2nc5cc(*)ccc5nc2N4)ccc1N3 | [*]Oc1ccc2nc3c(nc2c1)Sc1cc(-c2ccc4c(c2)Sc2nc5cc([*])ccc5nc2N4)ccc1N3 | known
R1001408 |  |  | P079047 |  | poly(8H,17H-6,15-dioxa-5,8,9,14,17,18-hexaazaheptacene-2,12-diyl) |  | Polyoxides/ethers/acetals, Polyimines |  | *c1ccc2nc3oc4cc5[nH]c6nc7ccc(*)cc7nc6oc5cc4[nH]c3nc2c1 | [*]c1ccc2nc3oc4cc5[nH]c6nc7ccc([*])cc7nc6oc5cc4[nH]c3nc2c1 | known
R1001409 |  |  | P079048 | poly[(3',6'-Dihydroxy-spiro[3H-isobenzofuran-1,9'-xanthen]-3-one)-alt-(isophthaloyl dichloride)] | poly(oxy-3-oxospiro[1,3-dihydroisobenzofuran-1,9'-xanthene]-3',6'-diyloxy-isophthaloyl) poly(fluorescein-3',6'-diyloxyisophthaloyloxy) | poly{fluorescein-alt-(isophthaloyl dichloride)] | Polyoxides/ethers/acetals, Polyesters/thioesters |  | *OC(=O)c1cccc(C(=O)Oc2ccc3c(c2)Oc2cc(*)ccc2C32OC(=O)c3ccccc32)c1 | [*]OC(=O)c1cccc(C(=O)Oc2ccc3c(c2)Oc2cc([*])ccc2C32OC(=O)c3ccccc32)c1 | known | [9 empty] | 608 | 549
R1001410 |  |  | P080001 | poly(methylene sulfide) | poly(sulfanediylmethylene) poly(thiomethylene) |  | Polysulfides |  | *CS* | [*]CS[*] | known | 5.3464 |  |  |  | 4.8805 | [6 empty] | 533 | 1.2
R1001411 |  |  | P080002 | poly(difluoromethylene sulfide) | poly[sulfanediyl(difluoromethylene)] poly(thiodifluoromethylene) |  | Polysulfides |  | *SC(*)(F)F | [*]SC([*])(F)F | known | 5.6762 | [8 empty] | 308 | 155
R1001412 |  |  | P080004 | poly(ethylene sulfide) | poly(sulfanediylethylene) poly(thioethylene) |  | Polysulfides |  | *CCS* | [*]CCS[*] | known | [9 empty] | 476 | 223 |  | 1.35 |  | 18.9
R1001413 |  |  | P080005 | poly(ethylene disulfide) | poly(disulfanediylethylene) | poly(dithioethylene) | Polysulfides |  | *CCSS* | [*]CCSS[*] | known | [9 empty] | 386 | 246
R1001414 |  |  | P080006 | poly(ethylene tetrasulfide) polyethylene sulfide | poly(tetrasulfanediylethylene) | poly(tetrathioethylene) | Polysulfides |  | *CCSSSS* | [*]CCSSSS[*] | known | [10 empty] | 249 |  | 1.33
R1001415 |  |  | P080007 | poly(2-methylthiirane) | poly[sulfanediyl(1-methylethylene)] | poly(propylene sulfide) poly(thio-1-methylethylene) poly(thiopropylene) | Polysulfides |  | *CC(C)S* | [*]CC(C)S[*] | known | [9 empty] | 326 | 236 |  |  |  | 17.9 | [8 empty] | 2.5472 | [8 empty] | 1.596
R1001416 |  |  | P080008 | poly(tert-butylethylene sulfide) | poly{sulfanediyl[1-(1,1-dimethylethyl)ethylene]} poly[thio-1-(tert-butyl)ethylene] |  | Polysulfides |  | *CC(S*)C(C)(C)C | [*]CC(S[*])C(C)(C)C | known | [9 empty] | 429
R1001417 |  |  | P080009 | poly(1,2-dimethylthiirane) poly(2-butene episulfide) poly(2-butene sulfide) | poly[sulfanediyl(1,2-dimethylethylene)] |  | Polysulfides |  | *SC(C)C(*)C | [*]SC(C)C([*])C | known
R1001418 |  |  | P080010 | poly(2-ethylthiirane) poly(1,2-butene sulfide) | poly[sulfanediyl(1-ethylethylene)] | poly(thio-1-ethylethylene) | Polysulfides |  | *CC(CC)S* | [*]CC(CC)S[*] | known | [10 empty] | 226
R1001419 |  |  | P080011 | poly[2-(allyloxymethyl)thiirane] | poly{sulfanediyl[1-(2-propenyloxymethyl)ethylene]} poly[thio-1-(2-propenyloxymethyl)ethylene] poly[thio-1-(allyloxymethyl)ethylene] |  | Polysulfides |  | *CC(COCC=C)S* | [*]CC(COCC=C)S[*] | known | [10 empty] | 213
R1001420 |  |  | P080012 | poly(trimethylene sulfide) | poly(sulfanediylpropane-1,3-diyl) | poly(thiotrimethylene) | Polysulfides |  | *CCCS* | [*]CCCS[*] | known | [9 empty] | 334 | 214 |  | 1.16 | [21 empty] | 98.81
R1001421 |  |  | P080013 | poly(trimethylene disulfide) | poly(disulfanediylpropane-1,3-diyl) | poly(dithiotrimethylene) | Polysulfides |  | *CCCSS* | [*]CCCSS[*] | known | [9 empty] | 340
R1001422 |  |  | P080014 | poly(2,2-dimethyltrimethylene sulfide) | poly[sulfanediyl(2,2-dimethylpropane-1,3-diyl)] | poly(thio-2,2-dimethyltrimethylene) | Polysulfides |  | *CC(C)(C)CS* | [*]CC(C)(C)CS[*] | known | [10 empty] | 233 |  | 1.1
R1001423 |  |  | P080015 | poly(isobutylene sulfide) | poly[sulfanediyl(1,1-dimethylethylene)] poly(thio-1,1-dimethylethylene) poly(thioisobutylene) |  | Polysulfides |  | *CC(C)(C)S* | [*]CC(C)(C)S[*] | known | [10 empty] | 259
R1001424 |  |  | P080016 | poly(2-methylthietane) | poly[sulfanediyl(1-methylpropane-1,3-diyl)] | poly(thio-1-methyltrimethylene) | Polysulfides |  | *CCC(C)S* | [*]CCC(C)S[*] | known | [10 empty] | 214 | 533
R1001425 |  |  | P080017 | poly(3-ethyl-3-methylthietane) | poly[sulfanediyl(2-ethyl-2-methylpropane-1,3-diyl)] | poly(thio-2-ethyl-2-methyltrimethylene) | Polysulfides |  | *CC(C)(CC)CS* | [*]CC(C)(CC)CS[*] | known
R1001426 |  |  | P080018 | poly(tetramethylene sulfide) | poly(sulfanediylbutane-1,4-diyl) | poly(thiotetramethylene) | Polysulfides |  | *CCCCS* | [*]CCCCS[*] | known | [9 empty] | 340
R1001427 |  |  | P382385 | cyclo-poly(1,2-dithiane) | poly(disulfanediylbutane-1,4-diyl) |  | Polysulfides |  | *CCCCSS* | [*]CCCCSS[*] | known | [9 empty] | 312
R1001428 |  | khz-0018 | P080020 | poly[(1,5-dibromopentane)-alt-(pentane-1,5-dithiol)] | poly(sulfanediylpentane-1,5-diyl) poly(thiopentamethylene) | poly(pentamethylene sulfide) poly(ethylene trimethylene sulfide) | Polysulfides |  | *CCCCCS* | [*]CCCCCS[*] | known |  | 0.5118 | -5.03 | 5.7733 | 4.989 |  |  |  |  | 338 |  |  | 1.13
R1001429 |  |  | P080021 | poly(pentamethylene disulfide) | poly(disulfanediylpentane-1,5-diyl) | poly(dithiopentamethylene) | Polysulfides |  | *CCCCCSS* | [*]CCCCCSS[*] | known | [9 empty] | 317 | 201
R1001430 |  |  | P080022 | poly(methylenethiotetramethylene sulfide) | poly(sulfanediylmethylenesulfanediylbutane-1,4-diyl) | poly(thiomethylenethiotetramethylene) | Polysulfides |  | *CCCCSCS* | [*]CCCCSCS[*] | known
R1001431 |  |  | P080023 | poly(hexamethylene sulfide) | poly(sulfanediylhexane-1,6-diyl) poly(thiohexamethylene) |  | Polysulfides |  | *CCCCCCS* | [*]CCCCCCS[*] | known | [9 empty] | 341 |  |  | 1.08 | [21 empty] | 87.41
R1001432 |  |  | P080024 | poly(hexamethylene disulfide) | poly(disulfanediylhexane-1,6-diyl) | poly(dithiohexamethylene) | Polysulfides |  | *CCCCCCSS* | [*]CCCCCCSS[*] | known | [10 empty] | 199
R1001433 |  |  | P080025 | poly(ethylenethiotetramethylene sulfide) | poly(sulfanediylethylenesulfanediylbutane-1,4-diyl) | poly(thiotetramethylenethioethylene) | Polysulfides |  | *CCCCSCCS* | [*]CCCCSCCS[*] | known |  |  |  |  | 4.9438
R1001434 |  |  | P080026 | poly[(ethane-1,2-dithiol)-alt-(2,3,8,9-tetrathiadecanedioyl dichloride)] poly{[2,2'-(butane-1,4-diyl)disulfane-1,1'-dicarbonyl dichloride]-alt-(1,2-ethanedithiol)} poly(ethylenedithiotetramethylene disulfide) | poly(disulfanediylethylenedisulfanediylbutane-1,4-diyl) |  | Polysulfides |  | *CCCCSSCCSS* | [*]CCCCSSCCSS[*] | known | [9 empty] | 361
R1001435 |  |  | P080028 | poly(tetramethylenethiotrimethylene sulfide) | poly(sulfanediylpropane-1,3-diylsulfanediylbutane-1,4-diyl) |  | Polysulfides |  | *CCCCSCCCS* | [*]CCCCSCCCS[*] | known | [9 empty] | 337
R1001436 |  |  | P080029 | poly(ethylenethiohexamethylene sulfide) | poly(sulfanediylethylenesulfanediylhexane-1,6-diyl) |  | Polysulfides |  | *CCCCCCSCCS* | [*]CCCCCCSCCS[*] | known |  |  |  |  | 5.0604
R1001437 |  |  | P080030 | poly{[2,2'-(hexane-1,6-diyl)disulfane-1,1'-dicarbonyl dichloride]-alt-(ethane-1,2-dithiol)} poly(ethylenedithiohexamethylene disulfide) | poly(disulfanediylethylenedisulfanediylhexane-1,6-diyl) |  | Polysulfides |  | *CCCCCCSSCCSS* | [*]CCCCCCSSCCSS[*] | known | [9 empty] | 375
R1001438 |  |  | P080032 | poly(pentamethylenethiotetramethylene sulfide) | poly(sulfanediylbutane-1,4-diylsulfanediylpentane-1,5-diyl) |  | Polysulfides |  | *CCCCCSCCCCS* | [*]CCCCCSCCCCS[*] | known | [9 empty] | 340
R1001439 |  |  | P080033 | poly(decamethylene sulfide) | poly(sulfanediyldecane-1,10-diyl) |  | Polysulfides |  | *CCCCCCCCCCS* | [*]CCCCCCCCCCS[*] | known
R1001440 | 50351 |  | P080034 | poly(decamethylene disulfide) | poly(disulfanediyldecane-1,10-diyl) | poly(dithiodecamethylene) | Polysulfides |  | *CCCCCCCCCCSS* | [*]CCCCCCCCCCSS[*] | known | [9 empty] | 334 | 208
R1001441 |  |  | P080035 | poly[(decane-1,10-dithiol)-alt-dichlorosulfide] poly[(1,10-dibromodecane)-alt-(sodium trisulfide)] poly[(1,10-dichlorodecane)-alt-(sodium trisulfide)] | poly(trisulfanediyldecane-1,10-diyl) | poly(trithiodecamethylene) | Polysulfides |  | *CCCCCCCCCCSSS* | [*]CCCCCCCCCCSSS[*] | known
R1001442 |  |  | P080036 | poly(decamethylene tetrasulfide) | poly(tetrasulfanediyldecane-1,10-diyl) | poly(tetrathiodecamethylene) | Polysulfides |  | *CCCCCCCCCCSSSS* | [*]CCCCCCCCCCSSSS[*] | known
R1001443 |  |  | P080037 | poly(hexamethylenethiotetramethylene sulfide) | poly(sulfanediylbutane-1,4-diylsulfanediylhexane-1,6-diyl) |  | Polysulfides |  | *CCCCCCSCCCCS* | [*]CCCCCCSCCCCS[*] | known | [9 empty] | 347
R1001444 |  |  | P080038 | poly{[2,2'-(hexane-1,6-diyl)disulfane-1,1'-dicarbonyl dichloride]-alt-(butane-1,4-dithiol)} poly(hexamethylenedithiotetramethylene disulfide) | poly(disulfanediylbutane-1,4-diyldisulfanediylhexane-1,6-diyl) |  | Polysulfides |  | *CCCCCCSSCCCCSS* | [*]CCCCCCSSCCCCSS[*] | known | 5.0908 |  |  |  | 4.2836 |  |  |  |  | 311
R1001445 |  |  | P080039 | poly[(hexa-1,5-diene)-alt-(pentane-1,5-dithiol)] | poly(sulfanediylpentane-1,5-diylsulfanediylhexane-1,6-diyl) | poly(hexamethylenethiopentamethylene sulfide) | Polysulfides |  | *CCCCCCSCCCCCS* | [*]CCCCCCSCCCCCS[*] | known
R1001446 |  |  | P080040 | poly[(1,2-ethanedithiol)-alt-(decane-1,10-dithiol)] poly(decamethylenedithioethylene disulfide) | poly(disulfanediylethylenedisulfanediyldecane-1,10-diyl) |  | Polysulfides |  | *CCCCCCCCCCSSCCSS* | [*]CCCCCCCCCCSSCCSS[*] | known | [9 empty] | 316
R1001447 |  |  | P080041 | poly[(decane-1,10-dithiol)-alt-(2,3,8,9-tetrathiadecanedioyl dichloride)] poly{[2,2'-(butane-1,4-diyl)disulfane-1,1'-dicarbonyl dichloride]-alt-(decane-1,10-dithiol)} poly(decamethylenedithiotetramethylene disulfide) | poly(disulfanediylbutane-1,4-diyldisulfanediyldecane-1,10-diyl) |  | Polysulfides |  | *CCCCCCCCCCSSCCCCSS* | [*]CCCCCCCCCCSSCCCCSS[*] | known | [9 empty] | 329
R1001448 |  |  | P080042 | poly(decamethylenethiohexamethylene sulfide) | poly(sulfanediylhexane-1,6-diylsulfanediyldecane-1,10-diyl) |  | Polysulfides |  | *CCCCCCCCCCSCCCCCCS* | [*]CCCCCCCCCCSCCCCCCS[*] | known |  |  |  |  | 5.52
R1001449 |  |  | P080043 | poly(hexamethylenethioundecamethylene sulfide) | poly(sulfanediylhexane-1,6-diylsulfanediylundecane-1,11-diyl) |  | Polysulfides |  | *CCCCCCCCCCCSCCCCCCS* | [*]CCCCCCCCCCCSCCCCCCS[*] | known
R1001450 |  |  | P080045 | poly(thiodipropionic anhydride) | poly[oxy(1-oxopropane-1,3-diyl)sulfanediyl(3-oxopropane-1,3-diyl)] |  | Polysulfides, Polyanhydrides/thioanhydrides |  | *OC(=O)CCSCCC(*)=O | [*]OC(=O)CCSCCC([*])=O | known | 4.6003 | [8 empty] | 328
R1001451 |  |  | P080046 | poly[(ethylenedithio) diacetic anhydride] | poly[oxy(1-oxoethylene)sulfanediylethylenesulfanediyl(2-oxoethylene)] |  | Polysulfides, Polyanhydrides/thioanhydrides |  | *OC(=O)CSCCSCC(*)=O | [*]OC(=O)CSCCSCC([*])=O | known | 4.3837 | [8 empty] | 356
R1001452 |  |  | P080047 | poly[(ethylenedithio) dipropionic anhydride] | poly[oxy(1-oxopropane-1,3-diyl)sulfanediylethylenesulfanediyl(3-oxopropane-1,3-diyl)] |  | Polysulfides, Polyanhydrides/thioanhydrides |  | *OC(=O)CCSCCSCCC(*)=O | [*]OC(=O)CCSCCSCCC([*])=O | known | 4.6742 | [8 empty] | 348
R1001453 |  |  | P080048 | poly[(2,2,3,3,4,4-hexafluoropentane-1,5-diol)-alt-(ethylenedithiodiacetic acid)] | poly[oxy(2,2,3,3,4,4-hexafluoropentane-1,5-diyl)oxy(1-oxoethylene)sulfanediylethylenesulfanediyl(2-oxoethylene)] poly(oxy-2,2,3,3,4,4-hexafluoropentamethyleneoxy-1-oxoethylenethioethylenethio-2-oxoethylene) poly(oxy-2,2,3,3,4,4,-hexafluoropentamethyleneoxy-3,6-dithiaoctanedioyl) |  | Polysulfides, Polyesters/thioesters |  | *CC(F)(F)C(F)(F)C(F)(F)COC(=O)CSCCSCC(=O)O* | [*]CC(F)(F)C(F)(F)C(F)(F)COC(=O)CSCCSCC(=O)O[*] | known
R1001454 |  |  | P080049 | poly[(2,2,3,3,4,4,5,5-octafluorohexane-1,6-diol)-alt-(ethylenedithiodiacetic acid)] | poly[oxy(2,2,3,3,4,4,5,5-octafluorohexane-1,6-diyl)oxy(1-oxoethylene)sulfanediylethylenesulfanediyl(2-oxoethylene)] poly(oxy-2,2,3,3,4,4,5,5-octafluorohexamethyleneoxy-1-oxoethylenethioethylenethio-2-oxoethylene) poly(oxy-2,2,3,3,4,4,5,5,-octafluorohexamethyleneoxy-3,6-dithiaoctanedioyl) |  | Polysulfides, Polyesters/thioesters |  | *CC(F)(F)C(F)(F)C(F)(F)C(F)(F)COC(=O)CSCCSCC(=O)O* | [*]CC(F)(F)C(F)(F)C(F)(F)C(F)(F)COC(=O)CSCCSCC(=O)O[*] | known | 5.0898
R1001455 |  |  | P080055 | poly[(hexane-1,6-diamine)-alt-(3,3'-sulfanediyldiproppanoic acid)] | poly[sulfanediyl(3-oxopropane-1,3-diyl)iminohexane-1,6-diylimino(1-oxopropane-1,3-diyl)] | poly(hexamethylene thiodipropionamide) poly(thio-3-oxotrimethyleneiminohexamethyleneimino-1-oxotrimethylene) | Polysulfides, Polyamides/thioamides |  | *CCC(=O)NCCCCCCNC(=O)CCS* | [*]CCC(=O)NCCCCCCNC(=O)CCS[*] | known
R1001456 |  |  | P080057 | poly[(hexane-1,6-diamine)-alt-(5,5'-sulfanediyldipentanoic acid)] | poly[sulfanediyl(5-oxopentane-1,5-diyl)iminohexane-1,6-diylimino(1-oxopentane-1,5-diyl)] | poly[(hexane-1,6-diamine)-alt-(6-thiaundecanedioic acid)] poly(hexamethylene thiodivaleramide) | Polysulfides, Polyamides/thioamides |  | *CCCCC(=O)NCCCCCCNC(=O)CCCCS* | [*]CCCCC(=O)NCCCCCCNC(=O)CCCCS[*] | known | [9 empty] | 458
R1001457 |  |  | P080061 | poly((ethylene glycol)-alt-{2,2'-[ethylenebis(sulfanediyl)]bis(ethyl isocyanate)}) poly({2,2'-[ethylenebis(sulfanediyl)]bis(ethylamine)}-alt-[ethylene bis(chloroformate)]) | poly(oxyethyleneoxycarbonyliminoethylenesulfanediylethylenesulfanediylethyleneiminocarbonyl) | poly[ethylene (ethylenedithio)diethylenediurethane] | Polysulfides, Polyurethanes/thiourethanes |  | *CCOC(=O)NCCSCCSCCNC(=O)O* | [*]CCOC(=O)NCCSCCSCCNC(=O)O[*] | known | 5.2808
R1001458 |  |  | P080062 | poly((ethylene glycol)-alt-{2,2'-[butane-1,4-diylbis(sulfanediyl)]bis(ethyl isocyanate)}) poly({2,2'-[butane-1,4-diylbis(sulfanediyl)]bis(ethylamine)}-alt-[ethylene bis(chloroformate)]) | poly(oxyethyleneoxycarbonyliminoethylenesulfanediylbutane-1,4-diylsulfanediylethyleneiminocarbonyl) | poly[ethylene (tetramethylenedithio)diethylenediurethane] | Polysulfides, Polyurethanes/thiourethanes |  | *CCOC(=O)NCCSCCCCSCCNC(=O)O* | [*]CCOC(=O)NCCSCCCCSCCNC(=O)O[*] | known | 5.1396 |  |  |  | 5.1094
R1001459 |  |  | P080063 | poly((ethylene glycol)-alt-{2,2'-[pentane-1,5-diylbis(sulfanediyl)]bis(ethyl isocyanate)}) poly({2,2'-[pentane-1,5-diylbis(sulfanediyl)]bis(ethylamine)}-alt-[ethylene bis(chloroformate)]) | poly(oxyethyleneoxycarbonyliminoethylenesulfanediylpentane-1,5-diylsulfanediylethyleneiminocarbonyl) | poly[ethylene (pentamethylenedithio)diethylenediurethane] | Polysulfides, Polyurethanes/thiourethanes |  | *CCOC(=O)NCCSCCCCCSCCNC(=O)O* | [*]CCOC(=O)NCCSCCCCCSCCNC(=O)O[*] | known
R1001460 |  |  | P080064 | poly({2,2'-[hexane-1,6-diylbis(sulfanediyl)]bis(ethylamine)}-alt-[ethylene bis(chloroformate)]) | poly(oxyethyleneoxycarbonyliminoethylenesulfanediylhexane-1,6-diylsulfanediylethyleneiminocarbonyl) | poly[ethylene (hexamethylenedithio)diethylenediurethane] | Polysulfides, Polyurethanes/thiourethanes |  | *CCOC(=O)NCCSCCCCCCSCCNC(=O)O* | [*]CCOC(=O)NCCSCCCCCCSCCNC(=O)O[*] | known
R1001461 |  |  | P080065 | poly({2,2'-[ethylenebis(sulfanediyl)]bis(ethylamine)}-alt-(butane-1,4-diol bischloroformate)) | poly(oxybutane-1,4-diyloxycarbonyliminoethylenesulfanediylethylenesulfanediylethyleneiminocarbonyl) | poly[tetramethylene (ethylene dithio)diethylenediurethane] | Polysulfides, Polyurethanes/thiourethanes |  | *CCCCOC(=O)NCCSCCSCCNC(=O)O* | [*]CCCCOC(=O)NCCSCCSCCNC(=O)O[*] | known | 5.7445
R1001462 |  |  | P080066 | poly{[butane-1,4-diyl bis(aziridine-1-carboxylate)]-alt-(butane-1,4-dithiol)} poly({2,2'-[butane-1,4-diylbis(sulfanediyl)]bis(ethylamine)}-alt-(butane-1,4-diol bischloroformate)) | poly(oxybutane-1,4-diyloxycarbonyliminoethylenesulfanediylbutane-1,4-diylsulfanediylethyleneiminocarbonyl) | poly[tetramethylene (tetramethylenedithio)diethylenediurethane] | Polysulfides, Polyurethanes/thiourethanes |  | *CCCCOC(=O)NCCSCCCCSCCNC(=O)O* | [*]CCCCOC(=O)NCCSCCCCSCCNC(=O)O[*] | known | [9 empty] | 380
R1001463 |  |  | P080067 | poly({2,2'-[pentane-1,5-diylbis(sulfanediyl)]bis(ethylamine)}-alt-(butane-1,4-diol bischloroformate)) | poly(oxybutane-1,4-diyloxycarbonyliminoethylenesulfanediylpentane-1,5-diylsulfanediylethyleneiminocarbonyl) | poly[tetramethylene (pentamethylenedithio)diethylenediurethane] | Polysulfides, Polyurethanes/thiourethanes |  | *CCCCOC(=O)NCCSCCCCCSCCNC(=O)O* | [*]CCCCOC(=O)NCCSCCCCCSCCNC(=O)O[*] | known
R1001464 |  |  | P080068 | poly({2,2'-[hexane-1,6-diylbis(sulfanediyl)]bis(ethylamine)}-alt-(butane-1,4-diol bischloroformate)) | poly(oxybutane-1,4-diyloxycarbonyliminoethylenesulfanediylhexane-1,6-diylsulfanediylethyleneiminocarbonyl) | poly[tetramethylene (hexamethylenedithio)diethylenediurethane] | Polysulfides, Polyurethanes/thiourethanes |  | *CCCCOC(=O)NCCSCCCCCCSCCNC(=O)O* | [*]CCCCOC(=O)NCCSCCCCCCSCCNC(=O)O[*] | known
R1001465 |  |  | P080069 | poly({2,2'-[ethylenebis(sulfanediyl)]bis(ethylamine)}-alt-[pentane-1,5-diyl bis(chloroformate)]) | poly(oxypentane-1,5-diyloxycarbonyliminoethylenesulfanediylethylenesulfanediylethyleneiminocarbonyl) | poly[pentamethylene (ethylenedithio)diethylenediurethane] | Polysulfides, Polyurethanes/thiourethanes |  | *CCCCCOC(=O)NCCSCCSCCNC(=O)O* | [*]CCCCCOC(=O)NCCSCCSCCNC(=O)O[*] | known | 5.3739
R1001466 |  |  | P080070 | poly{[pentane-1,5-diyl bis(aziridine-1-carboxylate)]-alt-(butane-1,4-dithiol)} poly({2,2'-[butane-1,4-diylbis(sulfanediyl)]bis(ethylamine)}-alt-[pentane-1,5-diyl bis(chloroformate)]) | poly(oxypentane-1,5-diyloxycarbonyliminoethylenesulfanediylbutane-1,4-diylsulfanediylethyleneiminocarbonyl) | poly[pentamethylene (tetramethylenedithio)diethylenediurethane] | Polysulfides, Polyurethanes/thiourethanes |  | *CCCCCOC(=O)NCCSCCCCSCCNC(=O)O* | [*]CCCCCOC(=O)NCCSCCCCSCCNC(=O)O[*] | known | 5.2673 | [8 empty] | 368
R1001467 |  |  | P080071 | poly({2,2'-[pentane-1,5-diylbis(sulfanediyl)]bis(ethylamine)}-alt-[pentane-1,5-diyl bis(chloroformate)]) | poly(oxypentane-1,5-diyloxycarbonyliminoethylenesulfanediylpentane-1,5-diylsulfanediylethyleneiminocarbonyl) | poly[pentamethylene (pentamethylenedithio)diethylenediurethane] | Polysulfides, Polyurethanes/thiourethanes |  | *CCCCCOC(=O)NCCSCCCCCSCCNC(=O)O* | [*]CCCCCOC(=O)NCCSCCCCCSCCNC(=O)O[*] | known | 5.3077
R1001468 |  |  | P080072 | poly({2,2'-[hexane-1,6-diylbis(sulfanediyl)]bis(ethylamine)}-alt-[pentane-1,5-diyl bis(chloroformate)]) | poly(oxypentane-1,5-diyloxycarbonyliminoethylenesulfanediylhexane-1,6-diylsulfanediylethyleneiminocarbonyl) | poly[pentamethylene (hexamethylenedithio)diethylenediurethane] | Polysulfides, Polyurethanes/thiourethanes |  | *CCCCCOC(=O)NCCSCCCCCCSCCNC(=O)O* | [*]CCCCCOC(=O)NCCSCCCCCCSCCNC(=O)O[*] | known | 5.1243
R1001469 |  |  | P080073 | poly({2,2'-[ethylenbis(sulfanediyl)]bis(ethylamine)}-alt-[hexane-1,6-diyl bis(chloroformate)]) poly{[hexane-1,6-diyl bis(aziridine-1-carboxylate)]-alt-(ethane-1,2-dithiol)} | poly(oxyhexane-1,6-diyloxycarbonyliminoethylenesulfanediylethylenesulfanediylethyleneiminocarbonyl) | poly[hexamethylene (ethylenedithio)diethylenediurethane] | Polysulfides, Polyurethanes/thiourethanes |  | *CCCCCCOC(=O)NCCSCCSCCNC(=O)O* | [*]CCCCCCOC(=O)NCCSCCSCCNC(=O)O[*] | known | 5.3918 |  |  |  | 4.7777 |  |  |  |  | 408
R1001470 |  |  | P080074 | poly({2,2'-[butane-1,4-diylbis(sulfanediyl)]bis(ethylamine)}-alt-[hexane-1,6-diyl bis(chloroformate)]) poly{[hexane-1,6-diyl bis(aziridine-1-carboxylate)]-alt-(butane-1,4-dithiol)} | poly(oxyhexane-1,6-diyloxycarbonyliminoethylenesulfanediylbutane-1,4-diylsulfanediylethyleneiminocarbonyl) | poly[hexamethylene (tetramethylenedithio)diethylenediurethane] | Polysulfides, Polyurethanes/thiourethanes |  | *CCCCCCOC(=O)NCCSCCCCSCCNC(=O)O* | [*]CCCCCCOC(=O)NCCSCCCCSCCNC(=O)O[*] | known | 5.4298 | [8 empty] | 391
R1001471 |  |  | P080075 | poly({2,2'-[pentane-1,5-diylbis(sulfanediyl)]bis(ethylamine)}-alt-[hexane-1,6-diyl bis(chloroformate)]) | poly(oxyhexane-1,6-diyloxycarbonyliminoethylenesulfanediylpentane-1,5-diylsulfanediylethyleneiminocarbonyl) | poly[hexamethylene (pentamethylenedithio)diethylenediurethane] | Polysulfides, Polyurethanes/thiourethanes |  | *CCCCCCOC(=O)NCCSCCCCCSCCNC(=O)O* | [*]CCCCCCOC(=O)NCCSCCCCCSCCNC(=O)O[*] | known | 5.2279 |  |  |  | 5.1327
R1001472 |  |  | P080076 | poy({2,2'-[hexane-1,6-diylbis(sulfanediyl)]bis(ethylamine)}-alt-[hexane-1,6-diyl bis(chloroformate)]) poly{[hexane-1,6-diyl bis(aziridine-1-carboxylate)]-alt-(hexane-1,6-dithiol)} | poly(oxyhexane-1,6-diyloxycarbonyliminoethylenesulfanediylhexane-1,6-diylsulfanediylethyleneiminocarbonyl) | poly[hexamethylene (hexamethylenedithio)diethylenediurethane] | Polysulfides, Polyurethanes/thiourethanes |  | *CCCCCCOC(=O)NCCSCCCCCCSCCNC(=O)O* | [*]CCCCCCOC(=O)NCCSCCCCCCSCCNC(=O)O[*] | known | 5.4367 | [8 empty] | 377
R1001473 |  |  | P080081 | poly({2,2'-[ethylenebis(sulfanediyl)]bis(ethylamine)}-alt-[propane-1,3-diyl bis(chloroformate)]) | poly(oxypropane-1,3-diyloxycarbonyliminoethylenesulfanediylethylenesulfanediylethyleneiminocarbonyl) | poly[trimethylene (ethylenedithio)diethylenediurethane] | Polysulfides, Polyurethanes/thiourethanes |  | *CCCOC(=O)NCCSCCSCCNC(=O)O* | [*]CCCOC(=O)NCCSCCSCCNC(=O)O[*] | known | 5.2508
R1001474 |  |  | P080082 | poly({2,2'-[hexane-1,6-diylbis(sulfanediyl)]bis(ethylamine)}-alt-[propane-1,3-diyl bis(chloroformate)]) | poly(oxypropane-1,3-diyloxycarbonyliminoethylenesulfanediylhexane-1,6-diylsulfanediylethyleneiminocarbonyl) | poly[trimethylene (hexamethylenedithio)diethylenediurethane] | Polysulfides, Polyurethanes/thiourethanes |  | *CCCOC(=O)NCCSCCCCCCSCCNC(=O)O* | [*]CCCOC(=O)NCCSCCCCCCSCCNC(=O)O[*] | known
R1001475 |  |  | P080083 | poly({2,2'-[pentane-1,5-diylbis(sulfanediyl)]bis(ethylamine)}-alt-[propane-1,3-diyl bis(chloroformate)]) | poly(oxypropane-1,3-diyloxycarbonyliminoethylenesulfanediylpentane-1,5-diylsulfanediylethyleneiminocarbonyl) | poly[trimethylene (pentamethylenedithio)diethylenediurethane] | Polysulfides, Polyurethanes/thiourethanes |  | *CCCOC(=O)NCCSCCCCCSCCNC(=O)O* | [*]CCCOC(=O)NCCSCCCCCSCCNC(=O)O[*] | known
R1001476 |  |  | P080084 | poly({2,2'-[butane-1,4-diylbis(sulfanediyl)]bis(ethylamine)}-alt-[propane-1,3-diyl bis(chloroformate)]) | poly(oxypropane-1,3-diyloxycarbonyliminoethylenesulfanediylbutane-1,4-diylsulfanediylethyleneiminocarbonyl) | poly[trimethylene (tetramethylenedithio)diethylenediurethane] | Polysulfides, Polyurethanes/thiourethanes |  | *CCCOC(=O)NCCSCCCCSCCNC(=O)O* | [*]CCCOC(=O)NCCSCCCCSCCNC(=O)O[*] | known
R1001477 |  |  | P080085 | poly(1,2-cyclohexylene sulfide) | poly(sulfanediylcyclohexane-1,2-diyl) poly(thio-1,2-cyclohexylene) |  | Polysulfides |  | *SC1CCCCC1* | [*]SC1CCCCC1[*] | known | [9 empty] | 378 | 230
R1001478 |  |  | P080086 | poly(1,3-cyclohexylene sulfide) | poly(sulfanediylcyclohexane-1,3-diyl) poly(thio-1,3-cyclohexylene) |  | Polysulfides |  | *SC1CCCC(*)C1 | [*]SC1CCCC([*])C1 | known | 4.9242 |  |  |  | 5.2199 |  |  |  |  | 407 | 221
R1001479 |  |  | P080088 | poly({2,2'-[ethylenebis(sulfanediyl)]bis(ethylamine)}-alt-[cyclohexane-1,4-diyl bis(chloroformate)]) | poly(oxymethylenecyclohexane-1,4-diylmethyleneoxycarbonyliminoethylenesulfanediylethylenesulfanediylethyleneiminocarbonyl) | poly[1,4-cyclohexylenedimethylene (ethylenedithio)diethylenediurethane] | Polysulfides, Polyurethanes/thiourethanes |  | *CC1CCC(COC(=O)NCCSCCSCCNC(=O)O*)CC1 | [*]CC1CCC(COC(=O)NCCSCCSCCNC(=O)O[*])CC1 | known | [9 empty] | 394
R1001480 |  |  | P080089 | poly{[1,1'-(1,4-cyclohexylene)bis(methyleneoxycarbonyl)di(aziridine)]-alt-(propane-1,3-dithiol)} | poly(oxymethylenecyclohexane-1,4-diylmethyleneoxycarbonyliminoethylenesulfanediylpropane-1,3-diylsulfanediylethyleneiminocarbonyl) | poly[1,4-cyclohexylenedimethylene (trimethylenedithio)diethylenediurethane] | Polysulfides, Polyurethanes/thiourethanes |  | *CC1CCC(COC(=O)NCCSCCCSCCNC(=O)O*)CC1 | [*]CC1CCC(COC(=O)NCCSCCCSCCNC(=O)O[*])CC1 | known | 5.5784 |  |  |  | 5.0712
R1001481 |  |  | P080090 | poly({2,2'-[butane-1,4-diylbis(sulfanediyl)]bis(ethylamine)}-alt-[cyclohexane-1,4-diyl bis(chloroformate)]) poly({1,1'-(1,4-cyclohexylene)bis(methyleneoxycarbonyl)di(aziridine)}-alt-(butane-1,4-dithiol)) | poly(oxymethylenecyclohexane-1,4-diylmethyleneoxycarbonyliminoethylenesulfanediylbutane-1,4-diylsulfanediylethyleneiminocarbonyl) | poly[1,4-cyclohexylenedimethylene (tetramethylenedithio)diethylenediurethane] | Polysulfides, Polyurethanes/thiourethanes |  | *CC1CCC(COC(=O)NCCSCCCCSCCNC(=O)O*)CC1 | [*]CC1CCC(COC(=O)NCCSCCCCSCCNC(=O)O[*])CC1 | known
R1001482 |  |  | P080091 | poly{[1,1'-(1,4-cyclohexylene)bis(methyleneoxycarbonyl)di(aziridine)]-alt-(pentane-1,5-dithiol)} | poly(oxymethylenecyclohexane-1,4-diylmethyleneoxycarbonyliminoethylenesulfanediylpentane-1,5-diylsulfanediylethyleneiminocarbonyl) | poly[1,4-cyclohexylenedimethylene (pentamethylenedithio)diethylenediurethane] | Polysulfides, Polyurethanes/thiourethanes |  | *CC1CCC(COC(=O)NCCSCCCCCSCCNC(=O)O*)CC1 | [*]CC1CCC(COC(=O)NCCSCCCCCSCCNC(=O)O[*])CC1 | known | 5.2578 |  |  |  | 5.4414
R1001483 |  |  | P080092 | poly({2,2'-[ethylenebis(sulfanediyl)]bis(ethylamine)}-alt-[cyclohexane-1,4-diyl bis(chloroformate)]) poly{[cyclohexane-1,4-diyl bis(aziridine-1-carboxylate)]-alt-(ethane-1,2-dithiol)} | poly(oxycyclohexane-1,4-diyloxycarbonyliminoethylenesulfanediylethylenesulfanediylethyleneiminocarbonyl) | poly[1,4-cyclohexylene (ethylenedithio)diethylenediurethane] | Polysulfides, Polyurethanes/thiourethanes |  | *OC1CCC(OC(=O)NCCSCCSCCNC(*)=O)CC1 | [*]OC1CCC(OC(=O)NCCSCCSCCNC([*])=O)CC1 | known | [11 empty] | 433
R1001484 |  |  | P080093 | poly{[cyclohexane-1,4-diyl bis(aziridine-1-carboxylate)]-alt-(propane-1,3-dithiol)} | poly(oxycyclohexane-1,4-diyloxycarbonyliminoethylenesulfanediylpropane-1,3-diylsulfanediylethyleneiminocarbonyl) | poly[1,4-cyclohexylene (trimethylenedithio)diethylenediurethane] | Polysulfides, Polyurethanes/thiourethanes |  | *OC1CCC(OC(=O)NCCSCCCSCCNC(*)=O)CC1 | [*]OC1CCC(OC(=O)NCCSCCCSCCNC([*])=O)CC1 | known
R1001485 |  |  | P080094 | poly{[cyclohexane-1,4-diyl bis(aziridine-1-carboxylate)]-alt-(butane-1,4-dithiol)} | poly(oxycyclohexane-1,4-diyloxycarbonyliminoethylenesulfanediylbutane-1,4-diylsulfanediylethyleneiminocarbonyl) | poly[1,4-cyclohexylene (tetramethylenedithio)diethylenediurethane] | Polysulfides, Polyurethanes/thiourethanes |  | *OC1CCC(OC(=O)NCCSCCCCSCCNC(*)=O)CC1 | [*]OC1CCC(OC(=O)NCCSCCCCSCCNC([*])=O)CC1 | known
R1001486 |  |  | P080095 | poly{[cyclohexane-1,4-diyl bis(aziridine-1-carboxylate)]-alt-(pentane-1,5-dithiol)} | poly(oxycyclohexane-1,4-diyloxycarbonyliminoethylenesulfanediylpentane-1,5-diylsulfanediylethyleneiminocarbonyl) | poly[1,4-cyclohexylene (pentamethylenedithio)diethylenediurethane] | Polysulfides, Polyurethanes/thiourethanes |  | *OC1CCC(OC(=O)NCCSCCCCCSCCNC(*)=O)CC1 | [*]OC1CCC(OC(=O)NCCSCCCCCSCCNC([*])=O)CC1 | known
R1001487 |  |  | P080096 | poly{[cyclohexane-1,4-diyl bis(aziridine-1-carboxylate)]-alt-(hexane-1,6-dithiol)} | poly(oxycyclohexane-1,4-diyloxycarbonyliminoethylenesulfanediylhexane-1,6-diylsulfanediylethyleneiminocarbonyl) | poly[1,4-cyclohexylene (hexamethylenedithio)diethylenediurethane] | Polysulfides, Polyurethanes/thiourethanes |  | *OC1CCC(OC(=O)NCCSCCCCCCSCCNC(*)=O)CC1 | [*]OC1CCC(OC(=O)NCCSCCCCCCSCCNC([*])=O)CC1 | known
R1001488 |  | khz-0017 | P080097 | cyclo-poly(p-phenylene sulfide) cyclo-poly(phenylene sulfide) | cyclo-poly(sulfanediyl-1,4-phenylene) cyclo-poly(thio-1,4-phenylene) cyclo-poly(thio-p-phenylene) | poly(1,4-phenylene sulfide) | Polysulfides | PPS | *Sc1ccc(*)cc1 | [*]Sc1ccc([*])cc1 | known | 3.6211 | 2.0372 |  | 6.1739 | 3.1848 | 4.15 | 1.9808 | 51.71 |  | 529 | 363.6 | 757 | 1.35 | 1.02 |  |  | 4.5 | 3 | [6 empty] | 0.066 |  | 5.15 | 0.046 | 0.38 | [6 empty] | 0.3 |  | 0.141
R1001489 |  |  | P080099 | poly(p-xylylene disulfide) | poly(disulfanediylmethylene-1,4-phenylenemethylene) | poly(dithiomethylene-1,4-phenylenemethylene) poly(dithiomethylene-p-phenylenemethylene) | Polysulfides |  | *Cc1ccc(CSS*)cc1 | [*]Cc1ccc(CSS[*])cc1 | known | [9 empty] | 463 | 296
R1001490 |  |  | P080100 | poly{dichlorodisulfane-alt-[benzene-1,4-bis(methanethiol)]} | poly(tetrasulfanediylmethylene-1,4-phenylenemethylene) | poly(tetrathiomethylene-1,4-phenylenemethylene) | Polysulfides |  | *Cc1ccc(CSSSS*)cc1 | [*]Cc1ccc(CSSSS[*])cc1 | known | 4.3206
R1001491 |  |  | P080101 | poly(phenylthiirane) | poly(sulfanediyl-1-phenylethylene) poly[thio(phenyl)ethylene] |  | Polysulfides |  | *CC(S*)c1ccccc1 | [*]CC(S[*])c1ccccc1 | known | [10 empty] | 270.5 | 470 | [11 empty] | 2.1054 | [8 empty] | 1.451
R1001492 |  |  | P080105 | poly[(p-phenylenedithio)dipropionic anhydride] | poly[oxy(1-oxopropane-1,3-diyl)sulfanediyl-1,4-phenylenesulfanediyl(3-oxopropane-1,3-diyl)] |  | Polysulfides, Polyanhydrides/thioanhydrides |  | *OC(=O)CCSc1ccc(SCCC(*)=O)cc1 | [*]OC(=O)CCSc1ccc(SCCC([*])=O)cc1 | known | 4.6942
R1001493 |  |  | P080106 | poly[(p-xylylenedithio)diacetic anhydride] | poly[oxy(1-oxoethylene)sulfanediylmethylene-1,4-phenylenemethylenesulfanediyl(2-oxoethylene)] |  | Polysulfides, Polyanhydrides/thioanhydrides |  | *OC(=O)CSCc1ccc(CSCC(*)=O)cc1 | [*]OC(=O)CSCc1ccc(CSCC([*])=O)cc1 | known | [9 empty] | 361
R1001494 |  |  | P080107 | poly[(p-xylylenedithio)dipropionic anhydride] | poly[oxy(1-oxopropane-1,3-diyl)sulfanediylmethylene-1,4-phenylenemethylenesulfanediyl(3-oxopropane-1,3-diyl)] |  | Polysulfides, Polyanhydrides/thioanhydrides |  | *OC(=O)CCSCc1ccc(CSCCC(*)=O)cc1 | [*]OC(=O)CCSCc1ccc(CSCCC([*])=O)cc1 | known | 4.567 | [8 empty] | 328
R1001495 |  |  | P080108 | poly{[benzene-1,4-bis(methylamine)]-alt-(5,5'-sulfanediyldipentanoic acid)} | poly[sulfanediyl(5-oxopentane-1,5-diyl)iminomethylene-1,4-phenylenemethyleneimino(1-oxopentane-1,5-diyl)] | poly(p-xylylene thiodivaleramide) poly(thio-5-oxopentamethyleneiminomethylene-1,4-phenylenemethyleneimino-1-oxopentamethylne) | Polysulfides, Polyamides/thioamides |  | *CCCCC(=O)NCc1ccc(CNC(=O)CCCCS*)cc1 | [*]CCCCC(=O)NCc1ccc(CNC(=O)CCCCS[*])cc1 | known | [9 empty] | 515 | 343
R1001496 |  |  | P080109 | poly{[benzene-1,4-bis(methylamine)]-alt-(6,6'-sulfanediyldihexanoic acid)} poly{[1,4-phenylenebis(methyl isocyanate)]-alt-(6,6'-sulfanediyldihexanoic acid)} | poly[sulfanediyl(6-oxohexane-1,6-diyl)iminomethylene-1,4-phenylenemethyleneimino(1-oxohexane-1,6-diyl)] | poly(p-xylylene thiodicaproamide) | Polysulfides, Polyamides/thioamides |  | *CCCCCC(=O)NCc1ccc(CNC(=O)CCCCCS*)cc1 | [*]CCCCCC(=O)NCc1ccc(CNC(=O)CCCCCS[*])cc1 | known | [9 empty] | 511
R1001497 |  |  | P080110 | poly{[benzene-1,4-bis(methylamine)]-alt-(7,7'-sulfanediyldiheptanoic acid)} poly{[1,4-phenylenebis(methyl isocyanate)]-alt-(7,7'-sulfanediyldiheptanoic acid)} | poly[sulfanediyl(7-oxoheptane-1,7-diyl)iminomethylene-1,4-phenylenemethyleneimino(1-oxoheptane-1,7-diyl)] | poly(p-xylylene thiodienanthamide) | Polysulfides, Polyamides/thioamides |  | *CCCCCCC(=O)NCc1ccc(CNC(=O)CCCCCCS*)cc1 | [*]CCCCCCC(=O)NCc1ccc(CNC(=O)CCCCCCS[*])cc1 | known | [9 empty] | 501 | 338
R1001498 |  |  | P080111 | poly{[benzene-1,4-bis(methylamine)]-alt-(9,9'-sulfanediyldinonanoic acid)} | poly[sulfanediyl(9-oxononane-1,9-diyl)iminomethylene-1,4-phenylenemethyleneimino(1-oxononane-1,9-diyl)] | poly(p-xylylene thiodipelargonamide) | Polysulfides, Polyamides/thioamides |  | *CCCCCCCCC(=O)NCc1ccc(CNC(=O)CCCCCCCCS*)cc1 | [*]CCCCCCCCC(=O)NCc1ccc(CNC(=O)CCCCCCCCS[*])cc1 | known | [9 empty] | 487
R1001499 |  |  | P080112 | poly{[benzene-1,4-bis(methylamine)]-alt-(11,11'-sulfanediyldiundecanoic acid)} | poly[sulfanediyl(11-oxoundecane-1,11-diyl)iminomethylene-1,4-phenylenemethyleneimino(1-oxoundecane-1,11-diyl)] | poly(p-xylylene thiodiundecanoamide) | Polysulfides, Polyamides/thioamides |  | *CCCCCCCCCCC(=O)NCc1ccc(CNC(=O)CCCCCCCCCCS*)cc1 | [*]CCCCCCCCCCC(=O)NCc1ccc(CNC(=O)CCCCCCCCCCS[*])cc1 | known | [9 empty] | 473
R1001500 |  |  | P080113 | poly{[benzene-1,4-bis(ethylamine)]-alt-(5,5'-sulfanediyldipentanoic)} | poly[sulfanediyl(5-oxopentane-1,5-diyl)iminoethylene-1,4-phenyleneethyleneimino(1-oxopentane-1,5-diyl)] | poly(p-phenylenediethylene thiodivaleramide) | Polysulfides, Polyamides/thioamides |  | *CCCCC(=O)NCCc1ccc(CCNC(=O)CCCCS*)cc1 | [*]CCCCC(=O)NCCc1ccc(CCNC(=O)CCCCS[*])cc1 | known | [9 empty] | 525
R1001501 |  |  | P080114 | poly{[benzene-1,4-bis(ethylamine)]-alt-(7,7'-sulfanediyldiheptanoic acid)} poly(p-phenylenediethylene thiodicaproamide) | poly[sulfanediyl(6-oxohexane-1,6-diyl)iminoethylene-1,4-phenyleneethyleneimino(1-oxohexane-1,6-diyl)] |  | Polysulfides, Polyamides/thioamides |  | *CCCCCC(=O)NCCc1ccc(CCNC(=O)CCCCCS*)cc1 | [*]CCCCCC(=O)NCCc1ccc(CCNC(=O)CCCCCS[*])cc1 | known | [9 empty] | 524
R1001502 |  |  | P080115 | poly{[benzene-1,4-bis(ethylamine)]-alt-(7,7'-sulfanediyldiheptanoic acid)} | poly[sulfanediyl(7-oxoheptane-1,7-diyl)iminoethylene-1,4-phenyleneethyleneimino(1-oxoheptane-1,7-diyl)] | poly(p-phenylenediethylene thiodienanthamide) | Polysulfides, Polyamides/thioamides |  | *CCCCCCC(=O)NCCc1ccc(CCNC(=O)CCCCCCS*)cc1 | [*]CCCCCCC(=O)NCCc1ccc(CCNC(=O)CCCCCCS[*])cc1 | known | [9 empty] | 507
R1001503 |  |  | P080116 | poly{[benzene-1,4-bis(ethylamine)]-alt-(9,9'-sulfanediyldinonanoic acid)} | poly[sulfanediyl(9-oxononane-1,9-diyl)iminoethylene-1,4-phenyleneethyleneimino(1-oxononane-1,9-diyl)] | poly(p-phenylenediethylene thiodipelargonamide) | Polysulfides, Polyamides/thioamides |  | *CCCCCCCCC(=O)NCCc1ccc(CCNC(=O)CCCCCCCCS*)cc1 | [*]CCCCCCCCC(=O)NCCc1ccc(CCNC(=O)CCCCCCCCS[*])cc1 | known | [9 empty] | 495
R1001504 |  |  | P080117 | poly{[benzene-1,4-bis(ethylamine)]-alt-(11,11'-sulfanediyldiundecanoic acid)} | poly[sulfanediyl(11-oxoundecane-1,11-diyl)iminoethylene-1,4-phenyleneethyleneimino(1-oxoundecane-1,11-diyl)] poly(thio-11-oxoundecamethyleneiminoethylene-1,4-phenyleneethyleneimino-1-oxoundecamethylene) | poly(p-phenylenediethylene thiodiundecanoamide) | Polysulfides, Polyamides/thioamides |  | *CCCCCCCCCCC(=O)NCCc1ccc(CCNC(=O)CCCCCCCCCCS*)cc1 | [*]CCCCCCCCCCC(=O)NCCc1ccc(CCNC(=O)CCCCCCCCCCS[*])cc1 | known | [9 empty] | 480 | 331
R1001505 | 10105 |  | P080119 | poly(4,4'-thiodiphenylene carbonate) | poly(oxycarbonyloxy-1,4-phenylenesulfanediyl-1,4-phenylene) poly(oxycarbonyloxy-1,4-phenylenethio-1,4-phenylene) |  | Polysulfides, Polycarbonates/thiocarbonates |  | *Oc1ccc(Sc2ccc(OC(*)=O)cc2)cc1 | [*]Oc1ccc(Sc2ccc(OC([*])=O)cc2)cc1 | known | 4.473 | [9 empty] | 386
R1001506 |  |  | P080122 | poly[4,4'-(methylenediphenylene)diethylene sulfide] | poly(sulfanediylethylene-1,4-phenylenemethylene-1,4-phenyleneethylene) |  | Polysulfides |  | *CCc1ccc(Cc2ccc(CCS*)cc2)cc1 | [*]CCc1ccc(Cc2ccc(CCS[*])cc2)cc1 | known | 4.9003 |  |  |  | 4.3552
R1001507 |  |  | P080124 | poly[4,4'-(tetramethylenedithio)dibenzoic anhydride] | poly(oxycarbonyl-1,4-phenylenesulfanediylbutane-1,4-diylsulfanediyl-1,4-phenylenecarbonyl) | poly(oxycarbonyl-1,4-phenylenethiotetramethylenethio-1,4-phenylenecarbonyl) | Polysulfides, Polyanhydrides/thioanhydrides |  | *OC(=O)c1ccc(SCCCCSc2ccc(C(*)=O)cc2)cc1 | [*]OC(=O)c1ccc(SCCCCSc2ccc(C([*])=O)cc2)cc1 | known | 3.6584 | [8 empty] | 479 | 335
R1001508 |  |  | P080127 | poly(2,5-thiophenedipropionic anhydride) | poly[thiophene-2,5-diyl(3-oxopropane-1,3-diyl)oxy(1-oxopropane-1,3-diyl)] |  | Polysulfides, Polyanhydrides/thioanhydrides |  | *CCC(=O)OC(=O)CCc1ccc(*)s1 | [*]CCC(=O)OC(=O)CCc1ccc([*])s1 | known | 4.6241 | [8 empty] | 351
R1001509 |  |  | P080128 | poly[(hexane-1,6-diamine)-alt-(thiophene-2,5-dicarboxylic acid)] | poly(thiophene-2,5-diylcarbonyliminohexane-1,6-diyliminocarbonyl) | poly(hexamethylene 2,5-thiophenedicarboxamide) | Polysulfides, Polyamides/thioamides |  | *C(=O)NCCCCCCNC(=O)c1ccc(*)s1 | [*]C(=O)NCCCCCCNC(=O)c1ccc([*])s1 | known | [9 empty] | 588
R1001510 |  |  | P080129 | poly[(hexane-1,6-diamine)-alt-(thiophene-2,5-diacetic acid)] | poly[thiophene-2,5-diyl(2-oxoethylene)iminohexane-1,6-diylimino(1-oxoethylene)] | poly(hexamethylene 2,5-thiophenediacetamide) | Polysulfides, Polyamides/thioamides |  | *CC(=O)NCCCCCCNC(=O)Cc1ccc(*)s1 | [*]CC(=O)NCCCCCCNC(=O)Cc1ccc([*])s1 | known | 4.7548 | [8 empty] | 503
R1001511 |  |  | P080130 | poly[(hexane-1,6-diamine)-alt-(thiophene-2,5-dipropionic acid)] | poly[thiophene-2,5-diyl(3-oxopropane-1,3-diyl)iminohexane-1,6-diylimino(1-oxopropane-1,3-diyl)] | poly(hexamethylene 2,5-thiophenedipropionamide) | Polysulfides, Polyamides/thioamides |  | *CCC(=O)NCCCCCCNC(=O)CCc1ccc(*)s1 | [*]CCC(=O)NCCCCCCNC(=O)CCc1ccc([*])s1 | known | [9 empty] | 483
R1001512 |  |  | P080131 | poly[(octane-1,8-diamine)-alt-(thiophene-2,5-dicarboxylic acid)] | poly(thiophene-2,5-diylcarbonyliminooctane-1,8-diyliminocarbonyl) | poly(octamethylene 2,5-thiophenedicarboxamide) | Polysulfides, Polyamides/thioamides |  | *C(=O)NCCCCCCCCNC(=O)c1ccc(*)s1 | [*]C(=O)NCCCCCCCCNC(=O)c1ccc([*])s1 | known | [9 empty] | 577
R1001513 |  |  | P080133 |  | poly[(2,5-dimethylpiperazine-2,5-diyl)carbonyloxy(2,2-dimethylpropane-1,3-diyl)sulfanediyl(2,2-dimethylpropane-1,3-diyl)oxycarbonyl] | poly(2,5-dimethylpiperazine-2,5-diylcarbonyloxy-2,2-dimethyltrimethylenethio-2,2-dimethyltrimethyleneoxy-carbonyl) poly(2,5-dimethyl-1,4-piperazinediylcarbonyloxyneopentylenethioneopentyleneoxycarbonyl) | Polysulfides, Polyesters/thioesters, Polyimines |  | *C(=O)OCC(C)(C)CSCC(C)(C)COC(=O)C1(C)CNC(*)(C)CN1 | [*]C(=O)OCC(C)(C)CSCC(C)(C)COC(=O)C1(C)CNC([*])(C)CN1 | known | [10 empty] | 313
R1001514 |  |  | P080135 | poly((biphenyl-3,3',4,4'-tetramine)-alt-{2,2'-diphenyl-1,1''-[sulfanediylbis(4,1-phenylene)]diethane-1,1',2,2'-tetraone}) | poly[(3,3'-diphenyl[7,7'-biquinoxaline]-2,2'-diyl)-1,4-phenylenesulfanediyl-1,4-phenylene] poly(3-phenylquinoxaline-2,7-diyl-3-phenylquinoxaline-7,2-diyl-1,4-phenylenethio-1,4-phenylene) |  | Polysulfides, Polyimines |  | *c1ccc(Sc2ccc(-c3nc4cc(-c5ccc6nc(-c7ccccc7)c(*)nc6c5)ccc4nc3-c3ccccc3)cc2)cc1 | [*]c1ccc(Sc2ccc(-c3nc4cc(-c5ccc6nc(-c7ccccc7)c([*])nc6c5)ccc4nc3-c3ccccc3)cc2)cc1 | known | [10 empty] | 533
R1001515 |  |  | P080136 | poly[(3,3'-disulfanylbenzidine)-alt-(isophthalic acid)] | poly([6,6'-bibenzothiazole]-2,2'-diyl-1,3-phenylene) poly(2,6-benzothiazolediyl-6,2-benzothiazolediyl-1,3-phenylene) |  | Polysulfides, Polyimines |  | *c1cccc(-c2nc3ccc(-c4ccc5nc(*)sc5c4)cc3s2)c1 | [*]c1cccc(-c2nc3ccc(-c4ccc5nc([*])sc5c4)cc3s2)c1 | known | 3.3066 | [9 empty] | 768 | 870.5
R1001516 |  |  | P080137 | poly{[1,4-bis(bromoacetyl)benzene]-alt-[butanebis(thioamide)]} | poly(1,3-thiazole-4,2-diylethylene-1,3-thiazole-2,4-diyl-1,4-phenylene) poly[4,4'-(2,2'-ethylenedithiazole)-p-phenylene] |  | Polysulfides, Polyimines |  | *CCc1nc(-c2ccc(-c3csc(*)n3)cc2)cs1 | [*]CCc1nc(-c2ccc(-c3csc([*])n3)cc2)cs1 | known | 3.7563 | [8 empty] | 538 |  | 575.5
R1001517 |  |  | P080138 | poly{[1,4-bis(bromoacetyl)benzene]-alt-[butanebis(thioamide)]} | poly(1,3-thiazole-2,4-diyl-1,4-phenylene-1,3-thiazole-4,2-diylbutane-1,4-diyl) | poly[4,4'-(2,2'-tetramethylenedithiazole)-p-phenylene] | Polysulfides, Polyimines |  | *CCCCc1nc(-c2ccc(-c3csc(*)n3)cc2)cs1 | [*]CCCCc1nc(-c2ccc(-c3csc([*])n3)cc2)cs1 | known | 3.7312 | [8 empty] | 523 |  | 760
R1001518 |  |  | P080139 | poly{[1,4-bis(bromoacetyl)benzene]-alt-[decanebis(thioamide)]} | poly(1,3-thiazole-2,4-diyl-1,4-phenylene-1,3-thiazole-4,2-diyloctane-1,8-diyl) poly[4,4'-(2,2'-octamethylenedithiazole)-p-phenylene] |  | Polysulfides, Polyimines |  | *CCCCCCCCc1nc(-c2ccc(-c3csc(*)n3)cc2)cs1 | [*]CCCCCCCCc1nc(-c2ccc(-c3csc([*])n3)cc2)cs1 | known | 3.6182 | [8 empty] | 437 |  | 766
R1001519 |  |  | P080140 | poly{(3,3'-disulfanylbenzidine)-alt-(sebacic acid)} | poly([6,6'-bibenzothiazole]-2,2'-diyloctane-1,8-diyl) poly(2,6-benzothiazolediyl-6,2-benzothiazolediyloctamethylene) |  | Polysulfides, Polyimines |  | *CCCCCCCCc1nc2ccc(-c3ccc4nc(*)sc4c3)cc2s1 | [*]CCCCCCCCc1nc2ccc(-c3ccc4nc([*])sc4c3)cc2s1 | known | [10 empty] | 511 | 713
R1001520 |  |  | P080141 | poly{bis[4-(bromoacetyl)phenyl] ether}-alt-[benzene-1,3-bis(carbothioamide)] | poly(1,3-thiazole-4,2-diyl-1,3-phenylene-1,3-thiazole-2,4-diyl-1,4-phenyleneoxy-1,4-phenylene) |  | Polyoxides/ethers/acetals, Polysulfides, Polyimines |  | *c1ccc(Oc2ccc(-c3csc(-c4cccc(-c5nc(*)cs5)c4)n3)cc2)cc1 | [*]c1ccc(Oc2ccc(-c3csc(-c4cccc(-c5nc([*])cs5)c4)n3)cc2)cc1 | known | [9 empty] | 613
R1001521 |  |  | P080144 |  | poly[(3,3'-diphenyl[6,6'-biquinoxaline]-2,2'-diyl)-1,4-phenylenesulfanediyl-1,4-phenylene] poly(2-phenylquinoxaline-3,7-diyl-2-phenylquinoxaline-7,3-diyl-1,4-phenylenethio-1,4-phenylene) |  | Polysulfides, Polyimines |  | *c1ccc(Sc2ccc(-c3nc4ccc(-c5ccc6nc(*)c(-c7ccccc7)nc6c5)cc4nc3-c3ccccc3)cc2)cc1 | [*]c1ccc(Sc2ccc(-c3nc4ccc(-c5ccc6nc([*])c(-c7ccccc7)nc6c5)cc4nc3-c3ccccc3)cc2)cc1 | known | 3.3214 | [9 empty] | 561
R1001522 |  |  | P080145 | poly(thiophene) | poly(2,5-dihydrothiophene-2,5-diyl) |  | Polysulfides |  | *C1C=CC(*)S1 | [*]C1C=CC([*])S1 | known | 4.903
R1001523 |  |  | P080146 | poly(isopropylthiirane) poly(isopropylethylene sulfide) | poly[sulfanediyl(1-isopropylethylene)] |  | Polysulfides |  | *CC(S*)C(C)C | [*]CC(S[*])C(C)C | known
R1001524 |  |  | P080147 | poly{[2,2'-(hexane-1,6-diyl)disulfane-1,1'-dicarbonyl dichloride]-alt-(decane-1,10-dithiol)} poly(decamethylenedithiohexamethylene disulfide) | poly(disulfanediylhexane-1,6-diyldisulfanediyldecane-1,10-diyl) |  | Polysulfides |  | *CCCCCCCCCCSSCCCCCCSS* | [*]CCCCCCCCCCSSCCCCCCSS[*] | known | [9 empty] | 319
R1001525 |  |  | P080148 | poly{[cyclohexane-1,4-diyldimethyl bis(azizidine-1-carboxylate)]-alt-(hexane-1,6-dithiol)} | poly(oxymethylenecyclohexane-1,4-diylmethyleneoxycarbonyliminoethylenesulfanediylhexane-1,6-diylsulfanediylethyleneiminocarbonyl) | poly[1,4-cyclohexylenedimethylene (hexamethylenedithio)diethylenediurethane] | Polysulfides, Polyurethanes/thiourethanes |  | *CC1CCC(COC(=O)NCCSCCCCCCSCCNC(=O)O*)CC1 | [*]CC1CCC(COC(=O)NCCSCCCCCCSCCNC(=O)O[*])CC1 | known
R1001526 |  |  | P080149 | poly(decamethylene thiodivalerate) | poly[oxydecane-1,10-diyloxy(1-oxopentane-1,5-diyl)sulfanediyl(5-oxopentane-1,5-diyl)] |  | Polysulfides, Polyesters/thioesters |  | *CCCCCCCCCCOC(=O)CCCCSCCCCC(=O)O* | [*]CCCCCCCCCCOC(=O)CCCCSCCCCC(=O)O[*] | known | 5.1162
R1001527 |  |  | P080150 | poly(icosamethylene thiodivalerate) | poly[oxy(1-oxopentane-1,5-diyl)sulfanediyl(5-oxopentane-1,5-diyl)oxyicosane-1,20-diyl] |  | Polysulfides, Polyesters/thioesters |  | *CCCCCCCCCCCCCCCCCCCCOC(=O)CCCCSCCCCC(=O)O* | [*]CCCCCCCCCCCCCCCCCCCCOC(=O)CCCCSCCCCC(=O)O[*] | known | 5.0235
R1001528 |  |  | P080151 | poly(2,6-benzothiazole) | poly(benzothiazole-2,6-diyl) |  | Polysulfides, Polyimines |  | *c1ccc2nc(*)sc2c1 | [*]c1ccc2nc([*])sc2c1 | known | 2.966 | [11 empty] | 1.5
R1001529 | 587 |  | P080152 | poly(p-phenylene benzobisthiazole) | poly(1,5-dithia-3,7-diazacyclopenta[f]inden-2,6-diyl-1,4-phenylene) |  | Polysulfides, Polyimines |  | *c1ccc(-c2nc3cc4sc(*)nc4cc3s2)cc1 | [*]c1ccc(-c2nc3cc4sc([*])nc4cc3s2)cc1 | known | 3.1122 | [10 empty] | 993 | 1.56 |  |  |  |  | 2.9
R1001530 |  |  | P080153 | poly[(hexane-1,6-diamine)-alt-(2,3,10,11-tetrathiadodecanedioyl dichloride)] | poly(disulfanediylhexane-1,6-diyldisulfanediylcarbonyliminohexane-1,6-diyliminocarbonyl) | poly[(hexamethylenedicarbamoyl)dithiohexamethylene disulfide] | Polysulfides, Polyurethanes/thiourethanes |  | *CCCCCCSSC(=O)NCCCCCCNC(=O)SS* | [*]CCCCCCSSC(=O)NCCCCCCNC(=O)SS[*] | known | [9 empty] | 367
R1001531 |  |  | P080154 | poly[(hexane-1,6-diamine)-alt-(2,3,8,9-tetrathiadecanedioyl dichloride)] | poly(disulfanediylbutane-1,4-diyldisulfanediylcarbonyliminohexane-1,6-diyliminocarbonyl) | poly[(hexamethylenedicarbamoyl)dithiotetramethylene disulfide] | Polysulfides, Polyurethanes/thiourethanes |  | *CCCCSSC(=O)NCCCCCCNC(=O)SS* | [*]CCCCSSC(=O)NCCCCCCNC(=O)SS[*] | known | [9 empty] | 376
R1001532 |  |  | P080155 | poly(1,6-bis{[(chlorosulfanyl)carbonyl]oxy}hexane) | poly(oxycarbonyldisulfanediylcarbonyloxyhexane-1,6-diyl) | poly(hexamethylene dithiodicarboxylate) | Polycarbonates/thiocarbonates |  | *CCCCCCOC(=O)SSC(=O)O* | [*]CCCCCCOC(=O)SSC(=O)O[*] | known | 5.2035 | [8 empty] | 328 |  | 556
R1001533 |  |  | P080156 | poly{[2,2'-(hexane-1,6-diyl)disulfane-1,1'-dicarbonyl dichloride]-alt-(nonane-1,9-dithiol)} poly(hexamethylenedithiononamethylene disulfide) | poly(disulfanediylhexane-1,6-diyldisulfanediylnonane-1,9-diyl) |  | Polysulfides |  | *CCCCCCCCCSSCCCCCCSS* | [*]CCCCCCCCCSSCCCCCCSS[*] | known | [9 empty] | 321
R1001534 |  |  | P080157 | poly{[2,2'-(hexane-1,6-diyl)disulfane-1,1'-dicarbonyl dichloride]-alt-(octane-1,8-dithiol)} poly(hexamethylenedithiooctamethylene disulfide) | poly(disulfanediylhexane-1,6-diyldisulfanediyloctane-1,8-diyl) |  | Polysulfides |  | *CCCCCCCCSSCCCCCCSS* | [*]CCCCCCCCSSCCCCCCSS[*] | known | [9 empty] | 316
R1001535 |  |  | P080158 | poly[(hexane-1,6-diol)-alt-(5,5'-sulfanediyldipropanoic acid)] poly[(hexane-1,6-diol)-alt-(dimethyl 5,5'-sulfanediyldipropanoate)] poly[(hexane-1,6-diol)-alt-(5,5'-sulfanediyldipentanoyl dichloride)] | poly[oxyhexane-1,6-diyloxy(1-oxopentane-1,5-diyl)sulfanediyl(5-oxopentane-1,5-diyl)] | poly(hexamethylene thiodivalerate) | Polysulfides, Polyesters/thioesters |  | *CCCCCCOC(=O)CCCCSCCCCC(=O)O* | [*]CCCCCCOC(=O)CCCCSCCCCC(=O)O[*] | known | 5.2687
R1001536 |  |  | P080159 | poly[(ethylene sulfide)-alt-(ethyl isothiocyanate)] | poly[sulfanediyl(1-ethyliminomethylene)sulfanediylethylene] poly[2-(N-ethylimino)-1,3-dithiapentamethylene] |  | Polysulfides |  | *CCSC(=NCC)S* | [*]CCSC(=NCC)S[*] | known
R1001537 |  |  | P080160 | poly[(ethylene sulfide)-alt-(methyl isothiocyanate)] | poly[sulfanediyl(1-methyliminomethylene)sulfanediylethylene] poly[2-(N-methylimino)-1,3-dithiapentamethylene] |  | Polysulfides |  | *CCSC(=NC)S* | [*]CCSC(=NC)S[*] | known
R1001538 |  |  | P080161 | poly[(ethylene sulfide)-alt-(phenyl isothiocyanate)] | poly[sulfanediyl(1-phenyliminomethylene)sulfanediylethylene] poly[2-(N-phenylimino)-1,3-dithiapentamethylene] |  | Polysulfides |  | *CCSC(=Nc1ccccc1)S* | [*]CCSC(=Nc1ccccc1)S[*] | known
R1001539 |  |  | P080163 | poly[(nonane-1,9-dithiol)-alt-(2,3,8,9-tetrathiadecanedioyl dichloride)] poly{[2,2'-(butane-1,4-diyl)disulfane-1,1'-dicarbonyl dichloride]-alt-(nonane-1,9-dithiol)} poly(nonamethylenedithiotetramethylene disulfide) | poly(disulfanediylbutane-1,4-diyldisulfanediylnonane-1,9-diyl) |  | Polysulfides |  | *CCCCCCCCCSSCCCCSS* | [*]CCCCCCCCCSSCCCCSS[*] | known | [9 empty] | 321
R1001540 |  |  | P080165 | poly[(octane-1,8-dithiol)-alt-(2,3,8,9-tetrathiadecanedioyl dichloride)] poly{[2,2'-(butane-1,4-diyl)disulfane-1,1'-dicarbonyl dichloride]-alt-(octane-1,8-dithiol)} poly(octamethylenedithiotetramethylene disulfide) | poly(disulfanediylbutane-1,4-diyldisulfanediyloctane-1,8-diyl) |  | Polysulfides |  | *CCCCCCCCSSCCCCSS* | [*]CCCCCCCCSSCCCCSS[*] | known | [9 empty] | 318
R1001541 |  |  | P080166 | poly[(pentane-1,5-diol)-alt-(5,5'-sulfanediyldipropanoic acid)] poly[(pentane-1,5-diol)-alt-(dimethyl 5,5'-sulfanediyldipropanoate)] poly[(pentane-1,5-diol)-alt-(5,5'-sulfanediyldipentanoyl dichloride)] | poly[oxypentane-1,5-diyloxy(1-oxopentane-1,5-diyl)sulfanediyl(5-oxopentane-1,5-diyl)] | poly(pentamethylene thiodivalerate) | Polysulfides, Polyesters/thioesters |  | *CCCCCOC(=O)CCCCSCCCCC(=O)O* | [*]CCCCCOC(=O)CCCCSCCCCC(=O)O[*] | known | 5.2896
R1001542 |  |  | P080167 | poly[piperazine-alt-(2,3,10,11-tetrathiadodecanedioyl dichloride)] | poly(piperazine-1,4-diylcarbonyldisulfanediylhexane-1,6-diyldisulfanediylcarbonyl) | poly[(piperazinedicarbamoyl)dithiohexamethylene disulfide] | Polysulfides, Polyurethanes/thiourethanes |  | *C(=O)SSCCCCCCSSC(=O)N1CCN(*)CC1 | [*]C(=O)SSCCCCCCSSC(=O)N1CCN([*])CC1 | known | 4.64 | [8 empty] | 469
R1001543 |  |  | P080168 | poly[piperazine-alt-(2,3,8,9-tetrathiadecanedioyl dichloride)] | poly(piperazine-1,4-diylcarbonyldisulfanediylbutane-1,4-diyldisulfanediylcarbonyl) | poly[(piperazinedicarbamoyl)dithiotetramethylene disulfide] | Polysulfides, Polyurethanes/thiourethanes |  | *C(=O)SSCCCCSSC(=O)N1CCN(*)CC1 | [*]C(=O)SSCCCCSSC(=O)N1CCN([*])CC1 | known | 4.2166 | [8 empty] | 477
R1001544 |  |  | P080169 | poly[(propane-1,3-dithiol)-alt-(2,3,8,9-tetrathiadecanedioyl dichloride)] poly{[2,2'-(butane-1,4-diyl)disulfane-1,1'-dicarbonyl dichloride]-alt-(propane-1,3-dithiol)} poly(tetramethylenedithiotrimethylene disulfide) | poly(disulfanediylpropane-1,3-diyldisulfanediylbutane-1,4-diyl) |  | Polysulfides |  | *CCCCSSCCCSS* | [*]CCCCSSCCCSS[*] | known | [9 empty] | 326
R1001545 |  |  | P080170 | poly{[1,4-bis(chlorothiocarbonyloxy)butane]-alt-(sodium disulfide)} | poly(oxybutane-1,4-diyloxycarbonyltetrasulfanediylcarbonyl) | poly(tetramethylene tetrathiodicarboxylate) | Polysulfides, Polycarbonates/thiocarbonates |  | *CCCCOC(=O)SSSSC(=O)O* | [*]CCCCOC(=O)SSSSC(=O)O[*] | known | 4.6274 | [8 empty] | 365 |  | 533
R1001546 |  |  | P080171 | poly{[1,4-bis(chlorothiocarbonyloxy)butane]-alt-(sodium sulfide)} | poly(oxybutane-1,4-diyloxycarbonyltrisulfanediylcarbonyl) | poly(tetramethylene trithiodicarboxylate) | Polysulfides, Polycarbonates/thiocarbonates |  | *CCCCOC(=O)SSSC(=O)O* | [*]CCCCOC(=O)SSSC(=O)O[*] | known | 3.9747 | [8 empty] | 339 |  | 542
R1001547 |  |  | P080174 | poly{[1,3-bis(4-piperidyl)propane]-alt-(2,3,8,9-tetrathiadecanedioyl dichloride)} | poly(piperidine-1,4-diylpropane-1,3-diylpiperidine-4,1-diylcarbonyldisulfanediylbutane-1,4-diyldisulfanediylcarbonyl) | poly[(4,4'-trimethylenedipiperidenediyl)dicarbamoyldithiotetramethylene disulfide] | Polysulfides, Polyurethanes/thiourethanes |  | *CCCC1CCN(C(=O)SSCCCCSSC(=O)N2CCC(*)CC2)CC1 | [*]CCCC1CCN(C(=O)SSCCCCSSC(=O)N2CCC([*])CC2)CC1 | known | 5.001 |  |  |  | 4.297 |  |  |  |  | 423
R1001548 |  |  | P080175 | poly(trimethylene thiodivalerate) | poly[oxypropane-1,3-diyloxy(1-oxopentane-1,5-diyl)sulfanediyl(5-oxopentane-1,5-diyl)] |  | Polysulfides, Polyesters/thioesters |  | *CCCOC(=O)CCCCSCCCCC(=O)O* | [*]CCCOC(=O)CCCCSCCCCC(=O)O[*] | known | 5.3966
R1001549 |  |  | P080176 | poly{[benzene-1,4-bis(methanethiol)]-alt-dichlorosulfide} | poly(trisulfanediylmethylene-1,4-phenylenemethylene) | poly(trithiomethylene-1,4-phenylenemethylene) | Polysulfides |  | *Cc1ccc(CSSS*)cc1 | [*]Cc1ccc(CSSS[*])cc1 | known | [9 empty] | 433 | 281
R1001550 |  |  | P080177 | polysulfur | poly(sulfanediyl) | polymer of sulfur | Polysulfides |  | *S* | [*]S[*] | known
R1001551 |  |  | P080178 | poly(ethylene thiodivalerate) | poly[oxyethyleneoxy(1-oxopentane-1,5-diyl)sulfanediyl(5-oxopentane-1,5-diyl)] |  | Polysulfides, Polyesters/thioesters |  | *CCOC(=O)CCCCSCCCCC(=O)O* | [*]CCOC(=O)CCCCSCCCCC(=O)O[*] | known | 5.1928
R1001552 |  |  | P080179 | poly(methylethylene thiodivalerate) | poly[oxy(1-methylethylene)oxy(1-oxopentane-1,5-diyl)sulfanediyl(5-oxopentane-1,5-diyl)] |  | Polysulfides, Polyesters/thioesters |  | *OC(C)COC(=O)CCCCSCCCCC(*)=O | [*]OC(C)COC(=O)CCCCSCCCCC([*])=O | known
R1001553 |  |  | P080180 | poly(1-methyltrimethylene thiodivalerate) | poly[oxy(1-methylpropane-1,3-diyl)oxy(1-oxopentane-1,5-diyl)sulfanediyl(5-oxopentane-1,5-diyl)] |  | Polysulfides, Polyesters/thioesters |  | *OC(C)CCOC(=O)CCCCSCCCCC(*)=O | [*]OC(C)CCOC(=O)CCCCSCCCCC([*])=O | known | 5.3678
R1001554 |  |  | P080181 | poly(cyclothiophosphazene) | poly[(chloro-lambda4-sulfanetriyl)nitrilo(dichloro-lambda5-phosphanetriyl)nitrilo(dichloro-lambda5-phosphanetriyl)nitrilo] poly[(chloro-lambda4-sulfanylylidene)nitrilo(dichlorophosphoranylylidene)nitrilo(dichlorophosphoranylylidene)nitrilo] | poly(pentachloropolythiophosphazene) | Polysulfides, Polyphosphazenes, Polyimines |  | *N=P(Cl)(Cl)N=P(Cl)(Cl)N=S(*)Cl | [*]N=P(Cl)(Cl)N=P(Cl)(Cl)N=S([*])Cl | known
R1001555 |  |  | P084366 | poly(3,5-dimethylphenylene sulfide) | poly[sulfanediyl(2,6-dimethyl-1,4-phenylene)] poly(thio-2,6-dimethyl-1,4-phenylene) |  | Polysulfides |  | *Sc1c(C)cc(*)cc1C | [*]Sc1c(C)cc([*])cc1C | known | [10 empty] | 471
R1001556 |  |  | P084367 | poly(2,5-dimethylphenylene sulfide) | poly[sulfanediyl(2,5-dimethyl-1,4-phenylene)] poly(thio-2,5-dimethyl-1,4-phenylene) |  | Polysulfides |  | *Sc1cc(C)c(*)cc1C | [*]Sc1cc(C)c([*])cc1C | known | [10 empty] | 571
R1001557 |  |  | P382548 | cyclo-poly((4,4'-sulfinyldianiline)-alt-{1,3-bis[(propylcarbamoyl)sulfanyl]benzene}) | cyclo-poly(sulfanediyl-1,3-phenylenesulfanediyl-1,4-phenylenesulfanediyl-1,4-phenylene) cyclo-poly(thio-1,3-phenylenethio-1,4-phenylenethio-1,4-phenylene) | cyclo-poly{(4,4'-diaminodiphenyl sulfoxide)-alt-[1,3-benzenedithiol bis(N-propylcarbamate)]} | Polysulfides |  | *Sc1cccc(Sc2ccc(Sc3ccc(*)cc3)cc2)c1 | [*]Sc1cccc(Sc2ccc(Sc3ccc([*])cc3)cc2)c1 | known | [9 empty] | 471 | 348 | 768
R1001558 |  |  | P084392 | poly(methylhydroquinone-alt-{4,4'-[terephthaloylbis(oxy-m-phenylenethio)]dibenzoic acid}) | poly[oxy(2-methyl-1,4-phenylene)oxycarbonyl-1,4-phenylenesulfanediyl-1,3-phenyleneoxyterephthaloyloxy-1,3-phenylenesulfanediyl-1,4-phenylenecarbonyl] poly(oxy-2-methyl-1,4-phenyleneoxycarbonyl-1,4-phenylenethio-1,3-phenyleneoxyterephthaloyloxy-1,3-phenylenethio-1,4-phenylenecarbonyl) |  | Polysulfides, Polyesters/thioesters |  | *Oc1ccc(OC(=O)c2ccc(Sc3cccc(OC(=O)c4ccc(C(=O)Oc5cccc(Sc6ccc(C(*)=O)cc6)c5)cc4)c3)cc2)cc1C | [*]Oc1ccc(OC(=O)c2ccc(Sc3cccc(OC(=O)c4ccc(C(=O)Oc5cccc(Sc6ccc(C([*])=O)cc6)c5)cc4)c3)cc2)cc1C | known | [10 empty] | 408
R1001559 |  |  | P084393 | poly(methylhydroquinone-alt-{3,3'-[terephthaloylbis(oxy-m-phenylenesulphanediyl)]dibenzoic acid}) | poly[oxy(2-methyl-1,4-phenylene)oxycarbonyl-1,3-phenylenesulfanediyl-1,4-phenyleneoxyterephthaloyloxy-1,4-phenylenesulfanediyl-1,3-phenylenecarbonyl] poly(oxy-2-methyl-1,4-phenyleneoxycarbonyl-1,3-phenylenethio-1,4-phenyleneoxyterephthaloyloxy-1,4-phenylenethio-1,3-phenylenecarbonyl) |  | Polysulfides, Polyesters/thioesters |  | *Oc1ccc(OC(=O)c2cccc(Sc3ccc(OC(=O)c4ccc(C(=O)Oc5ccc(Sc6cccc(C(*)=O)c6)cc5)cc4)cc3)c2)cc1C | [*]Oc1ccc(OC(=O)c2cccc(Sc3ccc(OC(=O)c4ccc(C(=O)Oc5ccc(Sc6cccc(C([*])=O)c6)cc5)cc4)cc3)c2)cc1C | known | [9 empty] | 571.5 | 380
R1001560 |  |  | P084394 | poly(methylhydroquinone-alt-{3,3'-[terephthaloylbis(oxy-p-phenylenesulphanediyl)]dibenzoic acid}) | poly[oxy(2-phenyl-1,4-phenylene)oxycarbonyl-1,3-phenylenesulfanediyl-1,4-phenyleneoxyterephthaloyloxy-1,4-phenylenesulfanediyl-1,3-phenylenecarbonyl] | poly(oxy-2,5-biphenyleneoxycarbonyl-1,3-phenylenethio-1,4-phenyleneoxyterephthaloyloxy-1,4-phenylenethio-1,3-phenylenecarbonyl) | Polysulfides, Polyesters/thioesters |  | *Oc1ccc(OC(=O)c2cccc(Sc3ccc(OC(=O)c4ccc(C(=O)Oc5ccc(Sc6cccc(C(*)=O)c6)cc5)cc4)cc3)c2)cc1-c1ccccc1 | [*]Oc1ccc(OC(=O)c2cccc(Sc3ccc(OC(=O)c4ccc(C(=O)Oc5ccc(Sc6cccc(C([*])=O)c6)cc5)cc4)cc3)c2)cc1-c1ccccc1 | known | [10 empty] | 401
R1001561 |  |  | P084395 | poly(hydroquinone-alt-{3,3'-[terephthaloylbis(oxy-p-phenylenesulphanediyl)]dibenzoic acid}) | poly(oxy-1,4-phenyleneoxycarbonyl-1,3-phenylenesulfanediyl-1,4-phenyleneoxyterephthaloyloxy-1,4-phenylenesulfanediyl-1,3-phenylenecarbonyl) poly(oxy-1,4-phenyleneoxycarbonyl-1,3-phenylenethio-1,4-phenyleneoxyterephthaloyloxy-1,4-phenylenethio-1,3-phenylenecarbonyl) |  | Polysulfides, Polyesters/thioesters |  | *Oc1ccc(OC(=O)c2cccc(Sc3ccc(OC(=O)c4ccc(C(=O)Oc5ccc(Sc6cccc(C(*)=O)c6)cc5)cc4)cc3)c2)cc1 | [*]Oc1ccc(OC(=O)c2cccc(Sc3ccc(OC(=O)c4ccc(C(=O)Oc5ccc(Sc6cccc(C([*])=O)c6)cc5)cc4)cc3)c2)cc1 | known | [9 empty] | 584
R1001562 |  |  | P084418 | poly(2,5-dimethylene-2,5-dihydrothiophene) | poly(thiophene-2,5-diylethylene) poly(2,5-thiophenediylethylene) poly(2,5-thiopheneethylene) |  | Polysulfides |  | *CCc1ccc(*)s1 | [*]CCc1ccc([*])s1 | known | [9 empty] | 435 | 299 | 671
R1001563 |  |  | P084478 | poly({3,3'-(thiodi-p-phenylene)bis[2,4,5-triphenylcyclopentadienone]}-alt-{1,4'-bis[4-(2-phenylethynyl)phthalimido]benzene}) | poly[(1,3-dioxoisoindoline-5,2-diyl)-1,4-phenylene(1,3-dioxoisoindoline-2,5-diyl)(2,3,5,6-tetraphenylbiphenyl-4,4'-diyl)sulfanediyl(2',3',5',6'-tetraphenylbiphenyl-4,4'-diyl)] |  | Polyimides/thioimides, Polysulfides |  | *c1ccc2c(c1)C(=O)N(c1ccc(N3C(=O)c4ccc(-c5c(-c6ccccc6)c(-c6ccccc6)c(-c6ccc(Sc7ccc(-c8c(-c9ccccc9)c(-c9ccccc9)c(*)c(-c9ccccc9)c8-c8ccccc8)cc7)cc6)c(-c6ccccc6)c5-c5ccccc5)cc4C3=O)cc1)C2=O | [*]c1ccc2c(c1)C(=O)N(c1ccc(N3C(=O)c4ccc(-c5c(-c6ccccc6)c(-c6ccccc6)c(-c6ccc(Sc7ccc(-c8c(-c9ccccc9)c(-c9ccccc9)c([*])c(-c9ccccc9)c8-c8ccccc8)cc7)cc6)c(-c6ccccc6)c5-c5ccccc5)cc4C3=O)cc1)C2=O | known | [10 empty] | 617 | 830.5
R1001564 |  |  | P084485 | poly(thiophene-2,5-dicarboxaldehyde) | poly(thiophene-2,5-diyl-1,2-dimethoxyethene-1,2-diyl) | poly(thiophene-2,5-diyl-1,2-dimethoxyvinylene) | Polysulfides |  | *C(OC)=C(OC)c1ccc(*)s1 | [*]C(OC)=C(OC)c1ccc([*])s1 | known | 2.5351 | [8 empty] | 427 | 364 | 423
R1001565 |  |  | P084498 | poly(thiophene-2,5-dicarboxaldehyde) | poly[thiophene-2,5-diyl(2-hydroxy-1-oxoethylene)] poly(2,5-thiophenediyl-2-hydroxy-1-oxoethylene) |  | Polysulfides, Polyketones/thioketones |  | *C(=O)C(O)c1ccc(*)s1 | [*]C(=O)C(O)c1ccc([*])s1 | known | 4.0132
R1001566 |  |  | P084579 | poly-hexafluoropentylene-3,5-dithiaheptanedicarboxylate | poly[oxy(2,2,3,3,4,4-hexafluoropentane-1,5-diyl)oxy(1-oxoethylene)sulfanediylmethylenesulfanediyl(2-oxoethylene)] poly(oxy-2,2,3,3,4,4-hexafluoropentamethyleneoxy-1-oxoethylenethiomethylenethio-2-oxoethylene) |  | Polysulfides, Polyesters/thioesters |  | *CC(F)(F)C(F)(F)C(F)(F)COC(=O)CSCSCC(=O)O* | [*]CC(F)(F)C(F)(F)C(F)(F)COC(=O)CSCSCC(=O)O[*] | known | 5.1865
R1001567 |  |  | P084580 | poly[(2,2,3,3,4,4,5,5-octafluorohexane-1,6-diol)-alt-(3,5-dithiaheptanedioic acid)] | poly[oxy(2,2,3,3,4,4,5,5-octafluorohexane-1,6-diyl)oxy(1-oxoethylene)sulfanediylmethylenesulfanediyl(2-oxoethylene)] | poly(oxy-2,2,3,3,4,4,5,5-octafluorohexamethyleneoxy-1-oxoethylenethiomethylenethio-2-oxoethylene) poly-octafluorohexylene-3,5-dithiaheptanedicarboxylate | Polysulfides, Polyesters/thioesters |  | *CC(F)(F)C(F)(F)C(F)(F)C(F)(F)COC(=O)CSCSCC(=O)O* | [*]CC(F)(F)C(F)(F)C(F)(F)C(F)(F)COC(=O)CSCSCC(=O)O[*] | known
R1001568 |  |  | P089044 |  | poly[3,3'-bi(11H-5-thia-6,12-diazanaphthacene)-8,8'-diyl] |  | Polysulfides, Polyimines |  | *c1ccc2c(c1)SC1=Nc3cc(-c4ccc5c(c4)N=C4Sc6cc(*)ccc6N=C4N5)ccc3NC1=N2 | [*]c1ccc2c(c1)SC1=Nc3cc(-c4ccc5c(c4)N=C4Sc6cc([*])ccc6N=C4N5)ccc3NC1=N2 | known
R1001569 |  |  | P089046 |  | poly(15H,17H-6,8-dithia-5,9,14,15,17,18-hexaazaheptacene-3,11-diyl) |  | Polysulfides, Polyimines |  | *c1ccc2nc3[nH]c4cc5[nH]c6nc7ccc(*)cc7nc6sc5cc4sc3nc2c1 | [*]c1ccc2nc3[nH]c4cc5[nH]c6nc7ccc([*])cc7nc6sc5cc4sc3nc2c1 | known
R1001570 |  |  | P090001 | poly[(ethylene glycol)-alt-(oxalic acid)] poly[(ethylene glycol)-alt-(diethyl oxalate)] poly[(ethylene glycol)-alt-(oxalyl chloride)] poly(ethylene oxalate) | poly(oxyoxalyloxyethylene) poly(oxyethanedioyloxyethylene) |  | Polyesters/thioesters |  | *CCOC(=O)C(=O)O* | [*]CCOC(=O)C(=O)O[*] | known | 6.5784 | [8 empty] | 432 |  |  | 1.57 | 1.12
R1001571 |  |  | P090002 | poly[(decane-1,10-diol)-alt-(oxalic acid)] poly[(decane-1,10-diol)-alt-(diethyl oxalate)] poly[(decane-1,10-diol)-alt-(oxalyl chloride)] poly(decamethylene oxalate) | poly(oxyoxalyloxydecane-1,10-diyl) poly(oxyethanedioyloxydecane-1,10-diyl) |  | Polyesters/thioesters |  | *CCCCCCCCCCOC(=O)C(=O)O* | [*]CCCCCCCCCCOC(=O)C(=O)O[*] | known | 5.4658 | [8 empty] | 350
R1001572 |  |  | P090003 | poly[(ethylene glycol)-alt-(succinic acid)] poly[(ethylene glycol)-alt-(diethyl succinate)] poly[(ethylene glycol)-alt-(succinyl dichloride)] poly[(ethylene glycol)-alt-(succinyl dichloride)] poly[(ethylene glycol)-alt-(dimethyl butanedioate)] poly(ethylene succinate) | poly(oxyethyleneoxysuccinyl) poly(oxyethyleneoxybutanedioyl) |  | Polyesters/thioesters |  | *CCOC(=O)CCC(=O)O* | [*]CCOC(=O)CCC(=O)O[*] | known | 6.5377 | [6 empty] | 24 |  |  | 261.5 | 503 | 1.34 | [10 empty] | 2.1815 | [8 empty] | 1.477 |  | 79.99
R1001573 |  |  | P090004 | poly[(propane-1,3-diol)-alt-(succinic acid)] poly[(propane-1,3-diol)-alt-(diethyl succinate)] poly[(propane-1,3-diol)-alt-(succinyl dichloride)] poly[(propane-1,3-diol)-alt-(dimethyl butanedioate)] | poly(oxypropane-1,3-diyloxysuccinyl) poly(oxypropane-1,3-diyloxybutanedioyl) | poly(trimethylene succinate) | Polyesters/thioesters |  | *CCCOC(=O)CCC(=O)O* | [*]CCCOC(=O)CCC(=O)O[*] | known | 6.805 | [9 empty] | 241 | 676.9 | [21 empty] | 32 | 50.44
R1001574 |  |  | P090005 | poly[(butane-1,4-diol)-alt-(succinic acid)] poly[(butane-1,4-diol)-alt-(diethyl succinate)] poly[(butane-1,4-diol)-alt-(succinyl dichloride)] poly[(butane-1,4-diol)-alt-(dimethyl butanedioate)] | poly(oxysuccinyloxybutane-1,4-diyl) poly(oxybutanedioyloxybutane-1,4-diyl) | poly(tetramethylene succinate) | Polyesters/thioesters |  | *CCCCOC(=O)CCC(=O)O* | [*]CCCCOC(=O)CCC(=O)O[*] | known | [7 empty] | 67.5 |  |  | 243.5 | 633 | 1.3 | [21 empty] | 56.84 |  | 23
R1001575 |  |  | P090006 | poly[(decane-1,10-diol)-alt-(succinic acid)] poly[(decane-1,10-diol)-alt-(diethyl succinate)] poly[(decane-1,10-diol)-alt-(succinyl dichloride)] poly[(decane-1,10-diol)-alt-(dimethyl butanedioate)] | poly(oxysuccinyloxydecane-1,10-diyl) poly(oxybutanedioyloxydecane-1,10-diyl) | poly(decamethylene succinate) | Polyesters/thioesters |  | *CCCCCCCCCCOC(=O)CCC(=O)O* | [*]CCCCCCCCCCOC(=O)CCC(=O)O[*] | known | 6.7167 |  |  |  | 6.6201 |  |  |  |  | 342
R1001576 |  |  | P090007 | poly[(propane-1,3-diol)-alt-(glutaric acid)] poly[(propane-1,3-diol)-alt-(dimethyl glutarate)] poly[(propane-1,3-diol)-alt-(glutaryl dichloride)] poly[(propane-1,3-diol)-alt-(dimethyl pentanedioate)] | poly(oxypropane-1,3-diyloxyglutaryl) poly(oxypropane-1,3-diyloxypentanedioyl) | poly(trimethylene glutarate) | Polyesters/thioesters |  | *CCCOC(=O)CCCC(=O)O* | [*]CCCOC(=O)CCCC(=O)O[*] | known | 6.7627 | [8 empty] | 312 | 238 | [22 empty] | 18 | 24.04
R1001577 |  |  | P090008 | poly[(decane-1,10-diol)-alt-(glutaric acid)] poly[(decane-1,10-diol)-alt-(glutaric acid)] poly[(decane-1,10-diol)-alt-(glutaryl dichloride)] poly[(decane-1,10-diol)-alt-(dimethyl pentanedioate)] | poly(oxyglurtaryloxydecane-1,10-diyl) poly(oxypentanedioyloxydecane-1,10-diyl) | poly(decamethylene glutarate) | Polyesters/thioesters |  | *CCCCCCCCCCOC(=O)CCCC(=O)O* | [*]CCCCCCCCCCOC(=O)CCCC(=O)O[*] | known | 6.7292 | [8 empty] | 333
R1001578 |  |  | P090009 | poly(ethylene adipate) poly[(ethane-1,2-diol)-alt-(hexanedioic acid)] poly[(ethylene glycol)-alt-(adipic acid)] poly[(ethylene glycol)-alt-(dimethyl adipate)] poly[(ethylene glycol)-alt-(adipoyl dichloride)] poly[(ethylene glycol)-alt-(dimethyl hexanedioate)] | poly(oxyethyleneoxyhexanedioyl) poly(oxyethyleneoxyadipoyl) |  | Polyesters/thioesters |  | *CCOC(=O)CCCCC(=O)O* | [*]CCOC(=O)CCCCC(=O)O[*] | known | 6.7259 | 1.0754 | -5.59 | 7.8277 | 6.7769 | 3.25 | 1.6581 |  |  |  | 218.6 |  |  |  | 19.8 | [8 empty] | 2.1609 | [8 empty] | 1.47 | 62.74 | 69.34
R1001579 |  |  | P090010 | poly(trimethylene adipate) poly(trimethylene hexanedioate) | poly(oxypropane-1,3-diyloxyadipoyl) poly(oxypropane-1,3-diyloxyhexanedioyl) | poly[(propane-1,3-diol)-alt-(adipic acid)] poly[(propane-1,3-diol)-alt-(dimethyl adipate)] poly[(propane-1,3-diol)-alt-(adipoyl dichloride)] poly[(propane-1,3-diol)-alt-(adipoyl dichloride)] poly(oxytrimethyleneoxyadipoyl) | Polyesters/thioesters |  | *CCCOC(=O)CCCCC(=O)O* | [*]CCCOC(=O)CCCCC(=O)O[*] | known | 6.7235 | [6 empty] | 11.6 |  |  | 216 |  |  | 1.87 | [19 empty] | 33 | 26.74
R1001580 |  |  | P090011 | poly[(decane-1,10-diol)-alt-(adipic acid)] | poly(oxyadipoyloxydecane-1,10-diyl) poly(oxyhexanedioyloxydecane-1,10-diyl) | poly(decamethylene adipate) poly(oxyadipoyloxydecamethylene) | Polyesters/thioesters |  | *CCCCCCCCCCOC(=O)CCCCC(=O)O* | [*]CCCCCCCCCCOC(=O)CCCCC(=O)O[*] | known | 6.5494 |  |  |  | 6.718 |  |  |  |  | 350 | 193 | [22 empty] | 98.5 | 88.04
R1001581 |  |  | P090012 | poly[(propane-1,3-diol)-alt-(heptanedioic acid)] poly[(propane-1,3-diol)-alt-(dimethyl heptanedioate)] poly[(propane-1,3-diol)-alt-(heptanedioyl dichloride)] poly(trimethylene pimelate) | poly(oxypropane-1,3-diyloxyheptanedioyl) |  | Polyesters/thioesters |  | *CCCOC(=O)CCCCCC(=O)O* | [*]CCCOC(=O)CCCCCC(=O)O[*] | known | [9 empty] | 310
R1001582 |  | khz-0013 | P090013 | poly[(ethylene glycol)-alt-(octanedioic acid)] poly[(ethylene glycol)-alt-(dimethyl octanedioate)] poly[(ethylene glycol)-alt-(octanedioyl dichloride)] | poly(oxyethyleneoxyoctanedioyl) | poly(ethylene suberate) | Polyesters/thioesters |  | *CCOC(=O)CCCCCCC(=O)O* | [*]CCOC(=O)CCCCCCC(=O)O[*] | known | 6.9025 | 0.8924 | -5.5 | 7.7636 | 6.8383 | 3.16 | 1.6577 |  |  | 336 | [23 empty] | 55 | 57.21
R1001583 |  |  | P090014 | poly[(propane-1,3-diol)-alt-(octanedioic acid)] poly[(propane-1,3-diol)-alt-(dimethyl octanedioate)] poly[(propane-1,3-diol)-alt-(octanedioyl dichloride)] | poly(oxypropane-1,3-diyloxyoctanedioyl) | poly(trimethylene suberate) | Polyesters/thioesters |  | *CCCOC(=O)CCCCCCC(=O)O* | [*]CCCOC(=O)CCCCCCC(=O)O[*] | known | 6.9244 |  |  |  | 6.4907 |  |  |  |  | 317 | [24 empty] | 92.48
R1001584 |  |  | P090015 | poly[(decane-1,10-diol)-alt-(octanedioic acid)] poly[(decane-1,10-diol)-alt-(dimethyl octanedioate)] poly[(decane-1,10-diol)-alt-(octanedioyl dichloride)] | poly(oxyoctanedioyloxydecane-1,10-diyl) | poly(decamethylene suberate) | Polyesters/thioesters |  | *CCCCCCCCCCOC(=O)CCCCCCC(=O)O* | [*]CCCCCCCCCCOC(=O)CCCCCCC(=O)O[*] | known | 6.7689 | [8 empty] | 348 | 251
R1001585 |  |  | P090016 | poly[(ethylene glycol)-alt-(nonanedioic acid)] poly[(ethylene glycol)-alt-(diethyl nonanedioate)] poly[(ethylene glycol)-alt-(nonanedioyl dichloride)] | poly(oxyethyleneoxynonanedioyl) poly(oxyethyleneoxyazelaoyl) | poly(ethylene azelate) | Polyesters/thioesters |  | *CCOC(=O)CCCCCCCC(=O)O* | [*]CCOC(=O)CCCCCCCC(=O)O[*] | known | [9 empty] | 318 | 228 |  | 1.17 | [20 empty] | 41 | 57.8
R1001586 |  |  | P090017 | poly[(propane-1,3-diol)-alt-(nonanedioic acid)] poly[(propane-1,3-diol)-alt-(diethyl nonanedioate)] poly[(propane-1,3-diol)-alt-(nonanedioyl dichloride)] | poly(oxypropane-1,3-diyloxynonanedioyl) | poly(oxytrimethyleneoxyazelaoyl) poly(trimethylene azelate) poly(trimethylene nonanedioate) | Polyesters/thioesters |  | *CCCOC(=O)CCCCCCCC(=O)O* | [*]CCCOC(=O)CCCCCCCC(=O)O[*] | known | 6.6032 | [8 empty] | 323
R1001587 |  |  | P090018 | poly[(nonane-1,9-diol)-alt-(nonanedioic acid)] poly[(nonane-1,9-diol)-alt-(diethyl nonanedioate)] poly[(nonane-1,9-diol)-alt-(nonanedioyl dichloride)] | poly(oxynonanedioyloxynonane-1,9-diyl) | poly(nonamethylene azelate) poly(oxyazelaoyloxynonamethylene) | Polyesters/thioesters |  | *CCCCCCCCCOC(=O)CCCCCCCC(=O)O* | [*]CCCCCCCCCOC(=O)CCCCCCCC(=O)O[*] | known | [9 empty] | 338 | [24 empty] | 73.07
R1001588 |  |  | P090019 | poly[(decane-1,10-diol)-alt-(nonanedioic acid)] poly[(decane-1,10-diol)-alt-(diethyl nonanedioate)] poly[(decane-1,10-diol)-alt-(nonanedioyl dichloride)] | poly(oxynonanedioyloxydecane-1,10-diyl) | poly(decamethylene azelate) poly(oxyazelaoyloxydecamethylene) | Polyesters/thioesters |  | *CCCCCCCCCCOC(=O)CCCCCCCC(=O)O* | [*]CCCCCCCCCCOC(=O)CCCCCCCC(=O)O[*] | known | 6.6816 | [8 empty] | 342 | [24 empty] | 66.73
R1001589 |  |  | P090020 | poly[(ethylene glycol)-alt-(decanedioic acid)] poly[(ethylene glycol)-alt-(diethyl decanedioate)] poly[(ethylene glycol)-alt-(decanedioyl dichloride)] poly[(ethane-1,2-diol)-alt-(decanedioic acid)] | poly(oxyethyleneoxydecanedioyl) | poly(oxyethyleneoxysebacoyl) poly[(etylene glycol)-alt-(sebacic acid)] poly(ethylene sebacate) | Polyesters/thioesters |  | *CCOC(=O)CCCCCCCCC(=O)O* | [*]CCOC(=O)CCCCCCCCC(=O)O[*] | known | 6.8048 | [8 empty] | 349 | 220 |  | 1.11 | 1.92 | [19 empty] | 61.5 | 60.1
R1001590 |  |  | P090021 | poly[(propane-1,3-diol)-alt-(decanedioic acid)] poly[(propane-1,3-diol)-alt-(diethyl decanedioate)] poly[(propane-1,3-diol)-alt-(decanedioyl dichloride)] | poly(oxypropane-1,3-diyloxydecanedioyl) | poly(trimethylene sebacate) poly(trimethylene decanedioate) | Polyesters/thioesters |  | *CCCOC(=O)CCCCCCCCC(=O)O* | [*]CCCOC(=O)CCCCCCCCC(=O)O[*] | known | 6.8385 | [8 empty] | 324 |  |  | 1.09 | [21 empty] | 37.93
R1001591 |  |  | P090022 | poly[(butane-1,4-diol)-alt-(decanedioic acid)] poly[(butane-1,4-diol)-alt-(diethyl decanedioate)] poly[(butane-1,4-diol)-alt-(decanedioyl dichloride)] | poly(oxybutane-1,4-diyloxydecanedioyl) | poly(tetramethylene sebacate) poly(oxytetramethyleneoxy-1,10-dioxodecamethylene) | Polyesters/thioesters |  | *CCCCOC(=O)CCCCCCCCC(=O)O* | [*]CCCCOC(=O)CCCCCCCCC(=O)O[*] | known | 6.818 | [9 empty] | 216 | 672.7 | [22 empty] | 44.62
R1001592 |  |  | P090023 | poly[(hexane-1,6-diol)-alt-(decanedioic acid)] poly[(hexane-1,6-diol)-alt-(diethyl decanedioate)] poly[(hexane-1,6-diol)-alt-(decanedioyl dichloride)] | poly(oxyhexane-1,6-diyloxydecanedioyl) | poly(hexamethylene sebacate) | Polyesters/thioesters |  | *CCCCCCOC(=O)CCCCCCCCC(=O)O* | [*]CCCCCCOC(=O)CCCCCCCCC(=O)O[*] | known | 6.8548 | [9 empty] | 211 | 611.5 | 1.07 | [21 empty] | 74.61
R1001593 |  |  | P090024 | poly[(heptane-1,7-diol)-alt-(decanedioic acid)] poly[(heptane-1,7-diol)-alt-(diethyl decanedioate)] poly[(heptane-1,7-diol)-alt-(decanedioyl dichloride)] | poly(oxyheptane-1,7-diyloxydecanedioyl) | poly[(heptane-1,7-diol)-alt-(sebacic acid)] poly(heptamethylene sebacate) | Polyesters/thioesters |  | *CCCCCCCOC(=O)CCCCCCCCC(=O)O* | [*]CCCCCCCOC(=O)CCCCCCCCC(=O)O[*] | known | 6.8159 | [33 empty] | 45.6
R1001594 |  |  | P090025 | poly[(decane-1,10-diol)-alt-(decanedioic acid)] poly[(decane-1,10-diol)-alt-(diethyl decanedioate)] poly[(decane-1,10-diol)-alt-(decanedioyl dichloride)] | poly(oxydecanedioyloxydecane-1,10-diyl) | poly(decamethylene sebacate) | Polyesters/thioesters |  | *CCCCCCCCCCOC(=O)CCCCCCCCC(=O)O* | [*]CCCCCCCCCCOC(=O)CCCCCCCCC(=O)O[*] | known | 6.7107 | [8 empty] | 353 | 220 | [23 empty] | 75.09
R1001595 | 10082 | khz-0027 | P090027 | poly[(ethylene glycol)-alt-(terephthalic acid)] poly[(ethane-1,2-diol)-alt-(benzene-1,4-dicarboxylic acid)] poly(ethylene terephthalate) | poly(oxyethyleneoxyterephthaloyl) | PET | Polyesters/thioesters | PETP PET PET-P PETE | *CCOC(=O)c1ccc(C(=O)O*)cc1 | [*]CCOC(=O)c1ccc(C(=O)O[*])cc1 | known | 4.6867 | 2.2723 | -6.18 | 7.1539 | 3.8637 | 3.82 | 1.8075 | 119.29 | 1.7 |  | 344 | 678.75 | 1.38 | 1.17 | 21.2 | 3.3 |  | 3.25 |  |  | 3 |  | 2.8 | 2.4806 |  | 0.326 |  |  | 0.054 |  |  |  |  | 29.41281784 | 31.7557344 | 0.227 | 18
R1001596 |  |  | P090028 | poly[(ethylene glycol)-alt-(isophthalic acid)] poly[(ethane-1,2-diol)-alt-(benzene-1,3-dicarboxylic acid)] poly(ethylene isophthalate) | poly(oxyethyleneoxyisophthaloyl) |  | Polyesters/thioesters |  | *CCOC(=O)c1cccc(C(=O)O*)c1 | [*]CCOC(=O)c1cccc(C(=O)O[*])c1 | known | 4.9772 | [9 empty] | 331 | 666.5 | 1.36 |  | 23.3 | [10 empty] | 0.0386 |  |  | 0.015 | [5 empty] | 40.99
R1001597 | 21 | khz-0021 | P090029 | poly[(butane-1,4-diol)-alt-(terephthalic acid)] poly[(butane-1,4-diol)-alt-(benzene-1,4-dicarboxylic acid)] | poly(oxybutane-1,4-diyloxyterephthaloyl) | poly(oxytetramethyleneoxyterephthaloyl) poly[(butylene glycol)-alt-(terephthalic acid)] poly(tetramethylene terephthalate) poly(butylene terephthalate) poly(butylene glycol terephthalate) polybutylene terephthalate polybutyleneterephthalate | Polyesters/thioesters | PBT | *CCCCOC(=O)c1ccc(C(=O)O*)cc1 | [*]CCCCOC(=O)c1ccc(C(=O)O[*])cc1 | known |  | 2.4936 | -5.97 | 7.6583 | 4.0149 | 3.59 | 1.7603 | 49.85 | 2.69 |  | 297 | 681.6 | 1.29 |  |  |  | 3.3 | 3.2 |  |  | 3.25 | [12 empty] | 35.41751563 | 34.54432121 |  | 20.85
R1001598 |  |  | P090030 | poly[(butane-1,4-diol)-alt-(isophthalic acid)] poly[(butane-1,4-diol)-alt-(dimethyl isophthalate)] poly[(butane-1,4-diol)-alt-(isophthaloyl dichloride)] | poly(oxybutane-1,4-diyloxyisophthaloyl) | poly(oxytetramethyleneoxyisophthaloyl) poly(tetramethylene isophthalate) poly(butylene isophthalate) | Polyesters/thioesters |  | *CCCCOC(=O)c1cccc(C(=O)O*)c1 | [*]CCCCOC(=O)c1cccc(C(=O)O[*])c1 | known | 5.1711 | [9 empty] | 292 |  | 1.29 | 1.61 | [19 empty] | 13 | 18.14 | 0.23
R1001599 |  |  | P090031 | poly[(terephthalic acid)-alt-(pentane-1,5-diol)] poly(pentamethylene terephthalate) | poly(oxypentane-1,5-diyloxyterephthaloyl) |  | Polyesters/thioesters |  | *CCCCCOC(=O)c1ccc(C(=O)O*)cc1 | [*]CCCCCOC(=O)c1ccc(C(=O)O[*])cc1 | known | [10 empty] | 318 | [23 empty] | 21.11
R1001600 | 10240 |  | P090032 | poly[(hexane-1,6-diol)-alt-(terephthalic acid)] | poly(oxyterephthaloyloxyhexane-1,6-diyl) | poly(hexamethylene terephthalate) poly(oxyterephthaloyloxyhexamethylene) | Polyesters/thioesters |  | *CCCCCCOC(=O)c1ccc(C(=O)O*)cc1 | [*]CCCCCCOC(=O)c1ccc(C(=O)O[*])cc1 | known | [10 empty] | 291 |  | 1.28 | [21 empty] | 84.06
R1001601 |  |  | P090033 | poly[(terephthalic acid)-alt-(decane-1,10-diol)] poly(decamethylene terephthalate) | poly(oxyterephthaloyloxydecane-1,10-diyl) |  | Polyesters/thioesters |  | *CCCCCCCCCCOC(=O)c1ccc(C(=O)O*)cc1 | [*]CCCCCCCCCCOC(=O)c1ccc(C(=O)O[*])cc1 | known | [10 empty] | 298 | [23 empty] | 79.26
R1001602 | 10242 |  | P090034 | poly(1,4-cyclohexylenedimethylene terephthalate) | poly(oxyterephthaloyloxymethylenecyclohexane-1,4-diylmethylene) | poly(oxyterephthaloyloxymethylenecyclohexane-1,4-diylmethylene) | Polyesters/thioesters |  | *CC1CCC(COC(=O)c2ccc(C(=O)O*)cc2)CC1 | [*]CC1CCC(COC(=O)c2ccc(C(=O)O[*])cc2)CC1 | known | [10 empty] | 365 |  | 1 |  |  |  |  | 3.2 | 3.1 | 3 | 3 | [14 empty] | 0.2
R1001603 |  |  | P090037 | poly[4,4'-(3,3',5,5'-tetrachloro)isopropylidenediphenylene adipate] poly(tetrachlorobisphenol A adipate) | poly[oxyadipoyloxy(2,6-dichloro-1,4-phenylene)(dimethylmethylene)(3,5-dichloro-1,4-phenylene)] poly[oxyhexanedioyloxy(2,6-dichloro-1,4-phenylene)(dimethylmethylene)(3,5-dichloro-1,4-phenylene)] | poly(oxyadipoyloxy(2,6-dichloro-1,4-phenylene)isopropylidene-3,5-dichloro-1,4-phenylene) | Polyesters/thioesters |  | *Oc1c(Cl)cc(C(C)(C)c2cc(Cl)c(OC(=O)CCCCC(*)=O)c(Cl)c2)cc1Cl | [*]Oc1c(Cl)cc(C(C)(C)c2cc(Cl)c(OC(=O)CCCCC([*])=O)c(Cl)c2)cc1Cl | known | [9 empty] | 536 | 373 | [22 empty] | 53 | 48.47
R1001604 |  |  | P090038 | poly{[4,4'-(1-methylethane-1,1-diyl)diphenol]-alt-(cyclohexane-1,4-dicarbonyl dichloride)} | poly[oxycarbonylcyclohexane-1,4-diylcarbonyloxy-1,4-phenylene(dimethylmethylene)-1,4-phenylene] | poly(oxycarbonyl-1,4-cyclohexylenecarbonyloxy-1,4-phenyleneisopropylidene-1,4-phenylene) | Polyesters/thioesters |  | *Oc1ccc(C(C)(C)c2ccc(OC(=O)C3CCC(C(*)=O)CC3)cc2)cc1 | [*]Oc1ccc(C(C)(C)c2ccc(OC(=O)C3CCC(C([*])=O)CC3)cc2)cc1 | known | [10 empty] | 423
R1001605 |  |  | P090039 | poly{[4,4'-(1-methylethane-1,1-diyl)diphenol]-alt-(terephthalic acid)} | poly[oxyterephthaloyloxy-1,4-phenylene(dimethylmethylene)-1,4-phenylene] | polyester of bisphenol-A and terephthalic diacid chloride | Polyesters/thioesters | BPA/TERE | *Oc1ccc(C(C)(C)c2ccc(OC(=O)c3ccc(C(*)=O)cc3)cc2)cc1 | [*]Oc1ccc(C(C)(C)c2ccc(OC(=O)c3ccc(C([*])=O)cc3)cc2)cc1 | known | [9 empty] | 588 | 474 | 748 | 1.23 | [11 empty] | 0.68 |  | 16.8 | 0.625 | 2.5 | [8 empty] | 0.161
R1001606 |  |  | P090040 | poly[(4,4'-methylenediphenol)-alt-(cyclohexane-1,4-dicarbonyl dichloride)] | poly(oxyisophthaloyloxy-1,4-phenylenemethylene-1,4-phenylene) |  | Polyesters/thioesters |  | *Oc1ccc(Cc2ccc(OC(=O)c3cccc(C(*)=O)c3)cc2)cc1 | [*]Oc1ccc(Cc2ccc(OC(=O)c3cccc(C([*])=O)c3)cc2)cc1 | known | 3.7336 | [8 empty] | 621 | 423
R1001607 | 50939 |  | P090041 | poly{[4,4'-(1-methylethane-1,1-diyl)diphenol]-alt-(isophthalic acid)} | poly[oxyisophthaloyloxy-1,4-phenylene(dimethylmethylene)-1,4-phenylene] | polyester of 6,6'-dihydroxy-3,3,3',3’-tetramethyl- 1 ,1'-spirobiindane and isophthalic diacid chloride | Polyesters/thioesters | SBI/ISO | *Oc1ccc(C(C)(C)c2ccc(OC(=O)c3cccc(C(*)=O)c3)cc2)cc1 | [*]Oc1ccc(C(C)(C)c2ccc(OC(=O)c3cccc(C([*])=O)c3)cc2)cc1 | known | [9 empty] | 563 | 462 | 743 | 1.22 | [11 empty] | 1.14 |  | 39.1 | 1 | 5.3 | [8 empty] | 0.193
R1001608 |  |  | P090042 | poly[(ethylene glycol)-alt-(dimethyl naphthalene-2,7-dicarboxylate)] | poly(oxyethyleneoxycarbonylnaphthalene-2,7-diylcarbonyl) poly(oxyethyleneoxy-carbonylnaphthalene-2,7-diylcarbonyl) | poly(oxyethyleneoxycarbonyl-2,7-naphthylenecarbonyl) | Polyesters/thioesters |  | *CCOC(=O)c1ccc2ccc(C(=O)O*)cc2c1 | [*]CCOC(=O)c1ccc2ccc(C(=O)O[*])cc2c1 | known | 3.9507 | [8 empty] | 543 | 392
R1001609 | 10080 |  | P090043 | poly(ethylene naphthalene-2,6-dicarboxylate) poly[(ethylene glycol)-alt-(dimethyl naphthalene-2,6-dicarboxylate)] | poly(oxyethyleneoxycarbonylnaphthalene-2,6-diylcarbonyl) | poly(ethylene 2,6-naphthalate) | Polyesters/thioesters | PEN | *CCOC(=O)c1ccc2cc(C(=O)O*)ccc2c1 | [*]CCOC(=O)c1ccc2cc(C(=O)O[*])ccc2c1 | known | [7 empty] | 258.1 | 5.4 |  | 392 | 741 | 1.35 | [7 empty] | 3.2 |  |  | 2.89 |  | 0.239 |  |  | 0.0189 |  |  |  | 1.7 | 40.762904 | 40.762904 | 0.15 | 21.5
R1001610 |  |  | P090046 | poly(6-mercaptocaproic acid) | poly[sulfanediyl(1-oxohexane-1,6-diyl)] poly(thio-6-oxohexamethylene) |  | Polyesters/thioesters |  | *CCCCCC(=O)S* | [*]CCCCCC(=O)S[*] | known | 5.3869 |  |  |  | 5.0001 | [5 empty] | 292 | 598
R1001611 |  |  | P090049 | poly(hexamethylene succinate) | poly(oxysuccinyloxyhexane-1,6-diyl) poly(oxybutanedioyloxyhexane-1,6-diyl) |  | Polyesters/thioesters |  | *CCCCCCOC(=O)CCC(=O)O* | [*]CCCCCCOC(=O)CCC(=O)O[*] | known | 6.7086 | [8 empty] | 325
R1001612 |  |  | P090051 | poly[(butane-1,4-diol)-alt-(adipic acid)] | poly(oxybutane-1,4-diyloxyadipoyl) poly(oxybutane-1,4-diyloxyhexanedioyl) | poly(1,4-butylene adipate) poly(tetramethylene adipate) | Polyesters/thioesters |  | *CCCCOC(=O)CCCCC(=O)O* | [*]CCCCOC(=O)CCCCC(=O)O[*] | known | 6.8238 | [6 empty] | 13.6 | 0.48 | 330 | 207 |  | 1.02 | 1.97 | [20 empty] | 63.01
R1001613 |  |  | P090052 | poly(pentamethylene adipate) | poly(oxypentane-1,5-diyloxyadipoyl) poly(oxypentane-1,5-diyloxyhexanedioyl) |  | Polyesters/thioesters |  | *CCCCCOC(=O)CCCCC(=O)O* | [*]CCCCCOC(=O)CCCCC(=O)O[*] | known | 6.8948 | [8 empty] | 313 | 204 | [22 empty] | 39 | 34.68
R1001614 |  |  | P090053 | poly(1,4-cyclohexylene adipate) | poly(oxycyclohexane-1,4-diyloxyadipoyl) poly(oxycyclohexane-1,4-diyloxyhexanedioyl) |  | Polyesters/thioesters |  | *OC1CCC(OC(=O)CCCCC(*)=O)CC1 | [*]OC1CCC(OC(=O)CCCCC([*])=O)CC1 | known | 6.706 | [8 empty] | 497.8 | 350.8 |  | 1.21 | [21 empty] | 76.23
R1001615 |  |  | P090055 | poly[(decanedioic acid)-alt-(but-2-yne-1,4-diol)] poly(2-butynylene sebacate) | poly(oxybut-2-yne-1,4-diyloxydecanedioyl) | poly[(sebacic acid)-alt-(but-2-yne-1,4-diol)] | Polyesters/thioesters |  | *CC#CCOC(=O)CCCCCCCCC(=O)O* | [*]CC#CCOC(=O)CCCCCCCCC(=O)O[*] | known | 6.1042 | [8 empty] | 336 | 237
R1001616 | 50019 |  | P090056 | poly[polyphenolphthalein-alt-(decanedioyl dichloride)] | poly[(3-oxo-1,3-dihydroisobenzofuran-1,1-diyl)-1,4-phenyleneoxydecanedioyloxy-1,4-phenylene] poly(oxy-4,4'-diphenylphthalidediyloxysebacoyl) |  | Polyesters/thioesters |  | *c1ccc(OC(=O)CCCCCCCCC(=O)Oc2ccc(C3(*)OC(=O)c4ccccc43)cc2)cc1 | [*]c1ccc(OC(=O)CCCCCCCCC(=O)Oc2ccc(C3([*])OC(=O)c4ccccc43)cc2)cc1 | known | [10 empty] | 368
R1001617 |  |  | P090058 | poly(hexamethylene 1,4-cyclohexylenedicarboxylate) | poly(oxycarbonylcyclohexane-1,4-diylcarbonyloxyhexane-1,6-diyl) poly(oxycarbonyl-1,4-cyclohexylenecarbonyloxyhexamethylene) |  | Polyesters/thioesters |  | *CCCCCCOC(=O)C1CCC(C(=O)O*)CC1 | [*]CCCCCCOC(=O)C1CCC(C(=O)O[*])CC1 | known | 6.5806 | [8 empty] | 393
R1001618 |  |  | P090060 | poly(ethylene phthalate) | poly(oxyethyleneoxyphthaloyl) |  | Polyesters/thioesters |  | *CCOC(=O)c1ccccc1C(=O)O* | [*]CCOC(=O)c1ccccc1C(=O)O[*] | known | [9 empty] | 336 | 290 |  | 1.38 | [10 empty] | 2.4806 | [8 empty] | 1.575
R1001619 |  |  | P090061 | poly(m-phenylene isophthalate) | poly(oxy-1,3-phenyleneoxyisophthaloyl) poly(oxy-1,3-phenyleneoxyisophthaloyl) poly(oxy-m-phenyleneoxyisophthaloyl) |  | Polyesters/thioesters |  | *Oc1cccc(OC(=O)c2cccc(C(*)=O)c2)c1 | [*]Oc1cccc(OC(=O)c2cccc(C([*])=O)c2)c1 | known | 4.1279 | [8 empty] | 482 | 420 | 813 | 1.34
R1001620 |  |  | P090062 | poly[4,4'-isopropylidenedi(3-methylphenylene) terephthalate] | poly[oxyterephthaloyloxy(2-methyl-1,4-phenylene)(dimethylmethylene)(3-methyl-1,4-phenylene)] | poly(oxyterephthaloyloxy-2-methyl-1,4-phenyleneisopropylidene-3-methyl-1,4-phenylene) | Polyesters/thioesters |  | *Oc1ccc(C(C)(C)c2ccc(OC(=O)c3ccc(C(*)=O)cc3)c(C)c2)cc1C | [*]Oc1ccc(C(C)(C)c2ccc(OC(=O)c3ccc(C([*])=O)cc3)c(C)c2)cc1C | known | [10 empty] | 443
R1001621 |  |  | P090064 | poly{[4,4'-(9H-fluorene-9,9-diyl)diphenol]-alt-(isophthaloyl dichloride)} | poly(oxyisophthaloyloxy-1,4-phenylenefluorene-9,9-diyl-1,4-phenylene) | poly(fluorene bisphenol isophthalate) | Polyesters/thioesters | HPF/IA | *Oc1ccc(C2(c3ccc(OC(=O)c4cccc(C(*)=O)c4)cc3)c3ccccc3-c3ccccc32)cc1 | [*]Oc1ccc(C2(c3ccc(OC(=O)c4cccc(C([*])=O)c4)cc3)c3ccccc3-c3ccccc32)cc1 | known | [10 empty] | 547 | 773 | 1.21 | [11 empty] | 0.616 |  | 22.3 | 0.556 | 3.03 | 26.1 | [6 empty] | 37 | 0.18
R1001622 |  |  | P090065 | poly{[4,4'-(3-oxo-1,3-dihydroisobenzofuran-1,1-diyl)diphenol]-alt-(terephthalic acid)} | poly[(3-oxo-1,3-dihydroisobenzofuran-1,1-diyl)-1,4-phenyleneoxyterephthaloyloxy-1,4-phenylene] | poly(3-oxo-1,3-dihydroisobenzofuran-1-ylidene-1,4-phenyleneoxyterephthaloyloxy-1,4-phenylene) poly(oxy-4,4'-diphenylphthalidediyloxyterephthaloyl) | Polyesters/thioesters |  | *c1ccc(OC(=O)c2ccc(C(=O)Oc3ccc(C4(*)OC(=O)c5ccccc54)cc3)cc2)cc1 | [*]c1ccc(OC(=O)c2ccc(C(=O)Oc3ccc(C4([*])OC(=O)c5ccccc54)cc3)cc2)cc1 | known | [9 empty] | 613 | 568 | 590 | 1.32
R1001623 |  |  | P090066 | poly{[4,4'-(3-oxo-1,3-dihydroisobenzofuran-1,1-diyl)diphenol]-alt-(isophthalic acid)} | poly[(3-oxo-1,3-dihydroisobenzofuran-1,1-diyl)-1,4-phenyleneoxyisophthaloyloxy-1,4-phenylene] | poly(3-oxo-1,3-dihydroisobenzofuran-1-ylidene-1,4-phenyleneoxy-isophthaloyloxy-1,4-phenylene) poly(oxy-4,4'-diphenylphthalidediyloxyisophthaloyl) | Polyesters/thioesters |  | *c1ccc(OC(=O)c2cccc(C(=O)Oc3ccc(C4(*)OC(=O)c5ccccc54)cc3)c2)cc1 | [*]c1ccc(OC(=O)c2cccc(C(=O)Oc3ccc(C4([*])OC(=O)c5ccccc54)cc3)c2)cc1 | known | 3.9147 | [8 empty] | 628 | 591
R1001624 |  |  | P090075 | poly[(ethylene glycol)-alt-(dimethyl naphthalene-1,5-dicarboxylate)] | poly(oxyethyleneoxycarbonylnaphthalene-1,5-diylcarbonyl) poly(oxyethyleneoxy-carbonylnaphthalene-1,5-diylcarbonyl) poly(oxycarbonyl-1,5-naphthylenecarbonyloxyethylene) |  | Polyesters/thioesters |  | *CCOC(=O)c1cccc2c(C(=O)O*)cccc12 | [*]CCOC(=O)c1cccc2c(C(=O)O[*])cccc12 | known | [10 empty] | 351
R1001625 |  |  | P090076 | poly[(ethylene glycol)-alt-(dimethyl naphthalene-1,4-dicarboxylate)] | poly(oxyethyleneoxycarbonylnaphthalene-1,4-diylcarbonyl) | poly(oxycarbonyl-1,4-naphthylenecarbonyloxyethylene) | Polyesters/thioesters |  | *CCOC(=O)c1ccc(C(=O)O*)c2ccccc12 | [*]CCOC(=O)c1ccc(C(=O)O[*])c2ccccc12 | known | [9 empty] | 443 | 337
R1001626 |  |  | P090084 | poly[(benzene-1,4-dimethanol)-alt-(adipic acid)] poly[(benzene-1,4-dimethanol)-alt-(dimethyl adipate)] poly[(benzene-1,4-dimethanol)-alt-(adipoyl dichloride)] poly[(benzene-1,4-dimethanol)-alt-(adiponitrile)] | poly(oxyadipoyloxymethylene-1,4-phenylenemethylene) poly(oxyhexanedioyloxymethylene-1,4-phenylenemethylene) | poly(oxymethylene-1,4-phenylenemethyleneoxyadipoyl) poly(p-xylylene adipate) poly(p-phenylenedimethylene adipate) | Polyesters/thioesters |  | *Cc1ccc(COC(=O)CCCCC(=O)O*)cc1 | [*]Cc1ccc(COC(=O)CCCCC(=O)O[*])cc1 | known
R1001627 |  | khz-0014 | P090085 | poly(glycolic acid) poly(hydroxyacetic acid) | poly[oxy(1-oxoethylene)] |  | Polyesters/thioesters |  | *CC(=O)O* | [*]CC(=O)O[*] | known | 7.0895 | 1.2063 | -6 | 8.2018 | 6.5712 | 3.99 | 1.6701 |  |  |  | 317 | 548 | 1.55 | 1.13 | [9 empty] | 2.2201 | [8 empty] | 1.49 |  |  | 0.35
R1001628 |  |  | P090087 | poly(butano-4-lactone) poly(oxolan-2-one) poly(4-hydroxybutanoic acid) | poly[oxy(1-oxobutane-1,4-diyl)] | poly(gamma-butyrolactone) poly(oxy-1-oxotetramethylene) | Polyesters/thioesters |  | *CCCC(=O)O* | [*]CCCC(=O)O[*] | known | 6.7691 | [8 empty] | 327 | 225
R1001629 |  |  | P090088 | poly(pentano-5-lactone) | poly[oxy(1-oxopentane-1,5-diyl)] poly(oxy-1-oxopentamethylene) | poly(delta-valerolactone) poly(5-hydroxyvaleric acid) | Polyesters/thioesters | PVL | *CCCCC(=O)O* | [*]CCCCC(=O)O[*] | known | 6.623 | [7 empty] | 0.57 |  | 207 | 583 | [11 empty] | 2.468 | [8 empty] | 1.571 | 40.6453125 | 44.85
R1001630 |  | khz-0008 | P090089 | poly(hexano-6-lactone) | poly[oxy(1-oxohexane-1,6-diyl)] | poly(epsilon-caprolactone) | Polyesters/thioesters | PCL | *CCCCCC(=O)O* | [*]CCCCCC(=O)O[*] | known | 6.6614 | 0.5062 | -5.44 | 7.458 | 7.0558 | 3.12 | 1.6432 | 14.5 |  | 332.5 | 213 | 611 | 1.135 | 1.81 | 19.2 |  |  | 3.2 | [5 empty] | 2.1786 | [9 empty] | 49.00285207 | 44.91891622 | 0.181
R1001631 |  |  | P090090 | poly(undecano-11-lactone) poly(11-hydroxyundecanoic acid) | poly[oxy(1-oxoundecane-1,11-diyl)] | poly(undecanolactone) poly(oxy-1-oxoundecamethylene) | Polyesters/thioesters |  | *CCCCCCCCCCC(=O)O* | [*]CCCCCCCCCCC(=O)O[*] | known | 6.8465 | [8 empty] | 356.1 | 227 | [23 empty] | 48.08
R1001632 |  |  | P090091 | poly(tridecanolactone) | poly[oxy(1-oxotridecane-1,13-diyl)] | poly(oxy-1-oxotridecamethylene) | Polyesters/thioesters |  | *CCCCCCCCCCCCC(=O)O* | [*]CCCCCCCCCCCCC(=O)O[*] | known | 6.7386 | [8 empty] | 368 | 229 | [22 empty] | 73.48055748 | 74.44953187
R1001633 |  |  | P090092 | poly(pentadecanolactone) | poly[oxy(1-oxopentadecane-1,15-diyl)] | poly(omega-pentadecalactone) poly(oxy-1-oxopentadecamethylene) | Polyesters/thioesters |  | *CCCCCCCCCCCCCCC(=O)O* | [*]CCCCCCCCCCCCCCC(=O)O[*] | known | 6.9774 | [6 empty] | 38 | 0.42 | 368 | 192 | 698 | [21 empty] | 68 | 60.3
R1001634 |  |  | P090093 | poly(heptanolactone) | poly[oxy(1-oxoheptane-1,7-diyl)] poly(oxy-1-oxoheptamethylene) |  | Polyesters/thioesters |  | *CCCCCCC(=O)O* | [*]CCCCCCC(=O)O[*] | known | 6.5222 | [8 empty] | 338.2 | 259.1 | [23 empty] | 40.25
R1001635 |  |  | P090094 | poly(octanolactone) | poly[oxy(1-oxooctane-1,8-diyl)] poly(oxy-1-oxooctamethylene) |  | Polyesters/thioesters |  | *CCCCCCCC(=O)O* | [*]CCCCCCCC(=O)O[*] | known | 6.6609 | [8 empty] | 342.8 | [24 empty] | 44.53
R1001636 |  |  | P090095 | poly(nonanolactone) | poly[oxy(1-oxononane-1,9-diyl)] poly(oxy-1-oxononamethylene) |  | Polyesters/thioesters |  | *CCCCCCCCC(=O)O* | [*]CCCCCCCCC(=O)O[*] | known | 6.4657 | [8 empty] | 343.1 | [24 empty] | 41.41
R1001637 |  |  | P090096 | poly(10-hydroxycapric acid) | poly[oxy(1-oxodecane-1,10-diyl)] poly(oxy-1-oxodecamethylene) |  | Polyesters/thioesters |  | *CCCCCCCCCC(=O)O* | [*]CCCCCCCCCC(=O)O[*] | known | 6.6843 | [8 empty] | 351 |  |  | 1.07 | [21 empty] | 50.94
R1001638 |  |  | P090097 | poly(dodecanolactone) | poly[oxy(1-oxododecane-1,12-diyl)] poly(oxy-1-oxododecamethylene) |  | Polyesters/thioesters |  | *CCCCCCCCCCCC(=O)O* | [*]CCCCCCCCCCCC(=O)O[*] | known | 6.7916 |  |  |  | 6.8377 |  |  |  |  | 357.8 | [24 empty] | 59.84
R1001639 |  |  | P090098 | poly(tetradecanolactone) | poly[oxy(1-oxotetradecane-1,14-diyl)] poly(oxy-1-oxotetradecamethylene) |  | Polyesters/thioesters |  | *CCCCCCCCCCCCCC(=O)O* | [*]CCCCCCCCCCCCCC(=O)O[*] | known | 6.7839 | [8 empty] | 369
R1001640 |  |  | P090099 | poly(hexadecanolactone) | poly[oxy(1-oxohexadecane-1,16-diyl)] poly(oxy-1-oxohexadecamethylene) |  | Polyesters/thioesters |  | *CCCCCCCCCCCCCCCC(=O)O* | [*]CCCCCCCCCCCCCCCC(=O)O[*] | known | 6.7798 | [8 empty] | 368
R1001641 |  |  | P090100 | poly[(pentane-1,5-diol)-alt-(heptanedioic acid)] poly[(pentane-1,5-diol)-alt-(dimethyl heptanedioate)] poly[(pentane-1,5-diol)-alt-(heptanedioyl dichloride)] | poly(oxypentane-1,5-diyloxyheptanedioyl) | poly(pentamethylene pimelate) | Polyesters/thioesters |  | *CCCCCOC(=O)CCCCCC(=O)O* | [*]CCCCCOC(=O)CCCCCC(=O)O[*] | known | [9 empty] | 320
R1001642 |  |  | P090101 | poly[(hexane-1,6-diol)-alt-(adipic acid)] poly[(hexane-1,6-diol)-alt-(dimethyl adipate)] poly[(hexane-1,6-diol)-alt-(adipoyl dichloride)] | poly(oxyhexanedioyloxyhexane-1,6-diyl) | poly(1,6-hexamethylene adipate) poly(hexamethylene adipate) poly(oxyadipoyloxyhexamethylene) | Polyesters/thioesters |  | *CCCCCCOC(=O)CCCCC(=O)O* | [*]CCCCCCOC(=O)CCCCC(=O)O[*] | known | [10 empty] | 204
R1001643 |  |  | P090102 | poly[(hexane-1,6-diol)-alt-(octanedioic acid)] poly[(hexane-1,6-diol)-alt-(dimethyl octanedioate)] poly[(hexane-1,6-diol)-alt-(octanedioyl dichloride)] | poly(oxyhexane-1,6-diyloxyoctanedioyl) | poly(1,6-hexylene suberate) poly(hexamethylene suberate) | Polyesters/thioesters |  | *CCCCCCOC(=O)CCCCCCC(=O)O* | [*]CCCCCCOC(=O)CCCCCCC(=O)O[*] | known | [9 empty] | 334
R1001644 |  |  | P090103 | poly[(octane-1,8-diol)-alt-(adipic acid)] poly[(octane-1,8-diol)-alt-(dimethyl adipate)] poly[(octane-1,8-diol)-alt-(adipoyl dichloride)] | poly(oxyadipoyloxyoctane-1,8-diyl) poly(oxyhexanedioyloxyoctane-1,8-diyl) | poly(1,8-octylene adipate) poly(octamethylene adipate) | Polyesters/thioesters |  | *CCCCCCCCOC(=O)CCCCC(=O)O* | [*]CCCCCCCCOC(=O)CCCCC(=O)O[*] | known | 6.8225 | [8 empty] | 340
R1001645 |  |  | P090104 | poly[(octane-1,8-diol)-alt-(octanedioic acid)] poly[(octane-1,8-diol)-alt-(dimethyl octanedioate)] poly[(octane-1,8-diol)-alt-(octanedioyl dichloride)] | poly(oxyoctanedioyloxyoctane-1,8-diyl) | poly(1,8-octylene suberate) poly(octamethylene suberate) | Polyesters/thioesters |  | *CCCCCCCCOC(=O)CCCCCCC(=O)O* | [*]CCCCCCCCOC(=O)CCCCCCC(=O)O[*] | known | 6.7527 | [8 empty] | 343
R1001646 |  |  | P090105 | poly[(decane-1,10-diol)-alt-(octadecanedioic acid)] poly[(decane-1,10-diol)-alt-(dimethyl octadecanedioate)] poly[(decane-1,10-diol)-alt-(octadecanedioyl dichloride)] | poly(oxydecane-1,10-diyloxyoctadecanedioyl) | poly(decamethylene 1,16-hexadecanedicarboxylate) poly(decamethylene octadecanedioate) | Polyesters/thioesters |  | *CCCCCCCCCCOC(=O)CCCCCCCCCCCCCCCCC(=O)O* | [*]CCCCCCCCCCOC(=O)CCCCCCCCCCCCCCCCC(=O)O[*] | known | 6.6124 |  |  |  | 6.0542 |  |  |  |  | 365.7 | 256 |  | 1.05
R1001647 |  |  | P090106 | poly[(dodecane-1,12-diol)-alt-(adipic acid)] poly[(dodecane-1,12-diol)-alt-(dimethyl adipate)] poly[(dodecane-1,12-diol)-alt-(adipoyl dichloride)] | poly(oxyadipoyloxydodecane-1,12-diyl) poly(oxyhexanedioyloxydodecane-1,12-diyl) | poly(1,12-dodecylene adipate) poly(dodecamethylene adipate) | Polyesters/thioesters |  | *CCCCCCCCCCCCOC(=O)CCCCC(=O)O* | [*]CCCCCCCCCCCCOC(=O)CCCCC(=O)O[*] | known | 6.8209 | [8 empty] | 351
R1001648 |  |  | P090107 | poly[(dodecane-1,12-diol)-alt-(octanedioic acid)] poly[(dodecane-1,12-diol)-alt-(dimethyl octanedioate)] poly[(dodecane-1,12-diol)-alt-(octanedioyl dichloride)] | poly(oxyoctanedioyloxydodecane-1,12-diyl) | poly(1,12-dodecylene suberate) poly(dodecamethylene suberate) | Polyesters/thioesters |  | *CCCCCCCCCCCCOC(=O)CCCCCCC(=O)O* | [*]CCCCCCCCCCCCOC(=O)CCCCCCC(=O)O[*] | known | [9 empty] | 353
R1001649 |  |  | P090108 | poly[(tetradecane-1,14-diol)-alt-(adipic acid)] poly[(tetradecane-1,14-diol)-alt-(dimethyl adipate)] poly[(tetradecane-1,14-diol)-alt-(adipoyl dichloride)] | poly(oxyadipoyloxytetradecane-1,14-diyl) poly(oxyhexanedioyloxytetradecane-1,14-diyl) | poly(1,14-tetradecylene adipate) poly(tetradecamethylene adipate) | Polyesters/thioesters |  | *CCCCCCCCCCCCCCOC(=O)CCCCC(=O)O* | [*]CCCCCCCCCCCCCCOC(=O)CCCCC(=O)O[*] | known | 6.651 | [8 empty] | 353 | [24 empty] | 88.39
R1001650 |  |  | P090109 | poly[(tetradecane-1,14-diol)-alt-(octanedioic acid)] poly[(tetradecane-1,14-diol)-alt-(dimethyl octanedioate)] poly[(tetradecane-1,14-diol)-alt-(octanedioyl dichloride)] | poly(oxyoctanedioyloxytetradecane-1,14-diyl) | poly(1,14-tetradecylene suberate) poly(tetradecamethylene suberate) | Polyesters/thioesters |  | *CCCCCCCCCCCCCCOC(=O)CCCCCCC(=O)O* | [*]CCCCCCCCCCCCCCOC(=O)CCCCCCC(=O)O[*] | known | 6.7022 | [8 empty] | 355 | [24 empty] | 87.94
R1001651 |  |  | P090110 | poly[(hexadecane-1,16-diol)-alt-(adipic acid)] poly[(hexadecane-1,16-diol)-alt-(dimethyl adipate)] poly[(hexadecane-1,16-diol)-alt-(adipoyl dichloride)] | poly(oxyadipoyloxyhexadecane-1,16-diyl) poly(oxyhexanedioyloxyhexadecane-1,16-diyl) | poly(1,16-hexadecylene adipate) poly(hexadecamethylene adipate) | Polyesters/thioesters |  | *CCCCCCCCCCCCCCCCOC(=O)CCCCC(=O)O* | [*]CCCCCCCCCCCCCCCCOC(=O)CCCCC(=O)O[*] | known | 6.7152 | [8 empty] | 359 | 258 | [23 empty] | 83.83
R1001652 |  |  | P090111 | poly[(hexadecane-1,16-diol)-alt-(octanedioic acid)] poly[(hexadecane-1,16-diol)-alt-(dimethyl octanedioate)] poly[(hexadecane-1,16-diol)-alt-(octanedioyl dichloride)] | poly(oxyoctanedioyloxyhexadecane-1,16-diyl) | poly(1,16-hexadecylene 1,8-octanedioate) poly(hexadecamethylene suberate) | Polyesters/thioesters |  | *CCCCCCCCCCCCCCCCOC(=O)CCCCCCC(=O)O* | [*]CCCCCCCCCCCCCCCCOC(=O)CCCCCCC(=O)O[*] | known | 6.8244 | [8 empty] | 360 | 247 | [23 empty] | 50.15
R1001653 |  |  | P090112 | poly[(hexane-2,5-diol)-alt-(adipic acid)] poly[(hexane-2,5-diol)-alt-(dimethyl adipate)] poly[(hexane-2,5-diol)-alt-(adipoyl dichloride)] | poly[oxy(1,4-dimethylbutane-1,4-diyl)oxyadipoyl] poly[oxy(1,4-dimethylbutane-1,4-diyl)oxyhexanedioyl] | poly(2,5-hexamethylene adipate) | Polyesters/thioesters |  | *OC(C)CCC(C)OC(=O)CCCCC(*)=O | [*]OC(C)CCC(C)OC(=O)CCCCC([*])=O | known | 6.4506 | [11 empty] | 1.08
R1001654 |  |  | P090113 | poly[(ethylene glycol)-alt-(but-2-enedioic acid)] poly[(ethylene glycol)-alt-(but-2-enedioyl dichloride)] poly[(ethylene glycol)-alt-(maleic anhydride)] poly[(ethylene glycol)-alt-(dimethyl maleate)] poly(ethylene maleate) | poly(oxyethyleneoxybut-2-enedioyl) |  | Polyesters/thioesters |  | *CCOC(=O)C=CC(=O)O* | [*]CCOC(=O)C=CC(=O)O[*] | known | 4.8762
R1001655 |  |  | P090126 | poly{(ethylene glycol)-alt-[3-(4-ethoxyphenyl)pent-2-enedioic acid]} poly{(ethylene glycol)-alt-[dimethyl 3-(4-ethoxyphenyl)pent-2-enedioate]} poly{(ethylene glycol)-alt-[3-(4-ethoxyphenyl)pent-2-enedioyl dichloride]} | poly{oxyethyleneoxy[3-(4-ethoxyphenyl)pent-2-enedioyl]} | poly[ethylene beta-(4-ethoxyphenyl)glutarate] | Polyesters/thioesters |  | *CCOC(=O)CC(=CC(=O)O*)c1ccc(OCC)cc1 | [*]CCOC(=O)CC(=CC(=O)O[*])c1ccc(OCC)cc1 | known
R1001656 |  |  | P090127 | poly{(ethylene glycol)-alt-[3-(2-methoxy-5-methylphenyl)pent-2-enedioic acid]} poly{(ethylene glycol)-alt-[dimethyl 3-(2-methoxy-5-methylphenyl)pent-2-enedioate]} poly{(ethylene glycol)-alt-[3-(2-methoxy-5-methylphenyl)pent-2-enedioyl dichloride]} | poly{oxyethyleneoxy[3-(5-methyl-2-methoxyphenyl)pent-2-enedioyl]} | poly[ethylene beta-(2-methoxy-5-methylphenyl)glutarate] | Polyesters/thioesters |  | *CCOC(=O)CC(=CC(=O)O*)c1cc(C)ccc1OC | [*]CCOC(=O)CC(=CC(=O)O[*])c1cc(C)ccc1OC | known
R1001657 |  |  | P090128 | poly{(propane-1,2-diol)-alt-[3-(2-methoxy-5-methylphenyl)pent-2-enedioic acid]} poly{(propane-1,2-diol)-alt-[dimethyl 3-(2-methoxy-5-methylphenyl)pent-2-enedioate]} poly{(propane-1,2-diol)-alt-[3-(2-methoxy-5-methylphenyl)pent-2-enedioyl dichloride]} | poly{oxy(1-methylethylene)oxy[3-(5-methyl-2-methoxyphenyl)pent-2-enedioyl]} | poly[isopropylene beta-(2-methoxy-5-methylphenyl)glutarate] | Polyesters/thioesters |  | *OC(C)COC(=O)C=C(CC(*)=O)c1cc(C)ccc1OC | [*]OC(C)COC(=O)C=C(CC([*])=O)c1cc(C)ccc1OC | known
R1001658 |  |  | P090129 | poly{(butane-1,4-diol)-alt-[3-(2-methoxy-5-methylphenyl)pent-2-enedioic acid]} poly{(butane-1,4-diol)-alt-[dimethyl 3-(2-methoxy-5-methylphenyl)pent-2-enedioate]} poly{(butane-1,4-diol)-alt-[3-(2-methoxy-5-methylphenyl)pent-2-enedioyl dichloride]} | poly{oxybutane-1,4-diyloxy[3-(4-ethoxyphenyl)pent-2-enedioyl]} | poly[butylene beta-(4-ethoxyphenyl)glutarate] | Polyesters/thioesters |  | *CCCCOC(=O)CC(=CC(=O)O*)c1ccc(OCC)cc1 | [*]CCCCOC(=O)CC(=CC(=O)O[*])c1ccc(OCC)cc1 | known | 3.9789
R1001659 |  |  | P090130 | poly{(propane-1,2,3-triol)-alt-[3-(2-methoxy-5-methylphenyl)pent-2-enedioic acid]} poly{(propane-1,2,3-triol)-alt-[dimethyl 3-(2-methoxy-5-methylphenyl)pent-2-enedioate]} poly{(propane-1,2,3-triol)-alt-[3-(2-methoxy-5-methylphenyl)pent-2-enedioyl dichloride]} | poly{oxy(2-hydroxypropane-1,3-diyl)oxy[3-(4-ethoxyphenyl)pent-2-enedioyl]} | poly[2-hydroxypropylene beta-(4-ethoxyphenyl)glutarate] | Polyesters/thioesters |  | *CC(O)COC(=O)CC(=CC(=O)O*)c1ccc(OCC)cc1 | [*]CC(O)COC(=O)CC(=CC(=O)O[*])c1ccc(OCC)cc1 | known
R1001660 |  |  | P090131 | poly{(hexane-1,6-diol)-alt-[3-(2-methoxy-5-methylphenyl)pent-2-enedioic acid]} poly{(hexane-1,6-diol)-alt-[dimethyl 3-(2-methoxy-5-methylphenyl)pent-2-enedioate]} poly{(hexane-1,6-diol)-alt-[3-(2-methoxy-5-methylphenyl)pent-2-enedioyl dichloride]} | poly{oxy[3-(4-ethoxyphenyl)pent-2-enedioyl]oxyhexane-1,6-diyl} | poly[hexamethylene beta-(4-ethoxyphenyl)glutarate] | Polyesters/thioesters |  | *CCCCCCOC(=O)CC(=CC(=O)O*)c1ccc(OCC)cc1 | [*]CCCCCCOC(=O)CC(=CC(=O)O[*])c1ccc(OCC)cc1 | known
R1001661 |  |  | P090132 | poly[isopropylene beta-(4-ethoxyphenyl)glutarate] | poly{oxy(1-methylethylene)oxy[3-(4-ethoxyphenyl)pent-2-enedioyl]} |  | Polyesters/thioesters |  | *OC(C)COC(=O)C=C(CC(*)=O)c1ccc(OCC)cc1 | [*]OC(C)COC(=O)C=C(CC([*])=O)c1ccc(OCC)cc1 | known
R1001662 |  |  | P090133 | poly[oxydiethylene beta-(4-ethoxyphenyl)glutarate] | poly{oxyethyleneoxyethyleneoxy[3-(4-ethoxyphenyl)pent-2-enedioyl]} |  | Polyoxides/ethers/acetals, Polyesters/thioesters |  | *CCOCCOC(=O)CC(=CC(=O)O*)c1ccc(OCC)cc1 | [*]CCOCCOC(=O)CC(=CC(=O)O[*])c1ccc(OCC)cc1 | known
R1001663 |  |  | P090134 | poly[(propane-1,3-diol)-alt-(terephthalic acid)] poly(trimethylene terephthalate) | poly(oxypropane-1,3-diyloxyterephthaloyl) | poly(oxytrimethyleneoxyterephthaloyl) | Polyesters/thioesters | PTT | *CCCOC(=O)c1ccc(C(=O)O*)cc1 | [*]CCCOC(=O)c1ccc(C(=O)O[*])cc1 | known | [10 empty] | 325 | 674.47 | 1.33 | 1.15 |  |  |  | 3 | [16 empty] | 30.78
R1001664 |  |  | P090135 | poly(decamethylene isophthalate) | poly(oxyisophthaloyloxydecane-1,10-diyl) poly(oxydecamethyleneoxyisophthaloyl) |  | Polyesters/thioesters |  | *CCCCCCCCCCOC(=O)c1cccc(C(=O)O*)c1 | [*]CCCCCCCCCCOC(=O)c1cccc(C(=O)O[*])c1 | known | 5.173 | [8 empty] | 307
R1001665 |  |  | P090136 | poly(2,3-dimethylbutylene terephthalate) | poly[oxy(2,3-dimethylbutane-1,4-diyl)oxyterephthaloyl] poly[oxy(2,3-dimethylbutane-1,4-diyl)oxyterephthaloyl] |  | Polyesters/thioesters |  | *CC(C)C(C)COC(=O)c1ccc(C(=O)O*)cc1 | [*]CC(C)C(C)COC(=O)c1ccc(C(=O)O[*])cc1 | known | 4.7326 |  |  |  | 4.2335 |  |  |  |  | 393 | 316 | [23 empty] | 14.88
R1001666 |  |  | P090137 | poly(2,3-diethylbutylene terephthalate) | poly[oxy(2,3-diethylbutane-1,4-diyl)oxyterephthaloyl] poly[oxy(2,3-diethylbutane-1,4-diyl)oxyterephthaloyl] |  | Polyesters/thioesters |  | *CC(CC)C(CC)COC(=O)c1ccc(C(=O)O*)cc1 | [*]CC(CC)C(CC)COC(=O)c1ccc(C(=O)O[*])cc1 | known | [10 empty] | 306
R1001667 |  |  | P090138 | poly(2,3-dipropylbutylene terephthalate) | poly[oxy(2,3-dipropylbutane-1,4-diyl)oxyterephthaloyl] poly[oxy(2,3-dipropylbutane-1,4-diyl)oxyterephthaloyl] |  | Polyesters/thioesters |  | *CC(CCC)C(CCC)COC(=O)c1ccc(C(=O)O*)cc1 | [*]CC(CCC)C(CCC)COC(=O)c1ccc(C(=O)O[*])cc1 | known | 4.734 |  |  |  | 4.4708 | [5 empty] | 303
R1001668 |  |  | P090139 | poly(2,3-dibutylbutylene terephthalate) | poly[oxy(2,3-dibutylbutane-1,4-diyl)oxyterephthaloyl] poly[oxy(2,3-dibutylbutane-1,4-diyl)oxyterephthaloyl] |  | Polyesters/thioesters |  | *CC(CCCC)C(CCCC)COC(=O)c1ccc(C(=O)O*)cc1 | [*]CC(CCCC)C(CCCC)COC(=O)c1ccc(C(=O)O[*])cc1 | known | [10 empty] | 291
R1001669 |  |  | P090140 | poly(2,3-dihexylbutylene terephthalate) | poly[oxy(2,3-dihexylbutane-1,4-diyl)oxyterephthaloyl] poly[oxy(2,3-dihexylbutane-1,4-diyl)oxyterephthaloyl] |  | Polyesters/thioesters |  | *CC(CCCCCC)C(CCCCCC)COC(=O)c1ccc(C(=O)O*)cc1 | [*]CC(CCCCCC)C(CCCCCC)COC(=O)c1ccc(C(=O)O[*])cc1 | known | [10 empty] | 258
R1001670 |  |  | P090141 | poly(2,3-didecylbutylene terephthalate) | poly[oxy(2,3-didecylbutane-1,4-diyl)oxyterephthaloyl] poly[oxy(2,3-didecylbutane-1,4-diyl)oxyterephthaloyl] |  | Polyesters/thioesters |  | *CC(CCCCCCCCCC)C(CCCCCCCCCC)COC(=O)c1ccc(C(=O)O*)cc1 | [*]CC(CCCCCCCCCC)C(CCCCCCCCCC)COC(=O)c1ccc(C(=O)O[*])cc1 | known | [10 empty] | 235
R1001671 |  |  | P090142 | poly(2,3-dihexadecylbutylene terephthalate) | poly[oxy(2,3-dihexadecylbutane-1,4-diyl)oxyterephthaloyl] poly[oxy(2,3-dihexadecylbutane-1,4-diyl)oxyterephthaloyl] |  | Polyesters/thioesters |  | *CC(CCCCCCCCCCCCCCCC)C(CCCCCCCCCCCCCCCC)COC(=O)c1ccc(C(=O)O*)cc1 | [*]CC(CCCCCCCCCCCCCCCC)C(CCCCCCCCCCCCCCCC)COC(=O)c1ccc(C(=O)O[*])cc1 | known | [9 empty] | 287
R1001672 |  |  | P090143 | poly(2,3-diisopropylbutylene terephthalate) | poly[oxy(2,3-diisopropylbutane-1,4-diyl)oxyterephthaloyl] poly[oxy(2,3-diisopropylbutane-1,4-diyl)oxyterephthaloyl] |  | Polyesters/thioesters |  | *CC(C(C)C)C(COC(=O)c1ccc(C(=O)O*)cc1)C(C)C | [*]CC(C(C)C)C(COC(=O)c1ccc(C(=O)O[*])cc1)C(C)C | known | [10 empty] | 338
R1001673 |  |  | P090144 | poly[1,4-(3-methylpentyl)phenylene terephthalate] | poly{oxy[2-(3-methylpentyl)1,4-phenylene]oxyterephthaloyl} poly{oxy[2-(3-methylpentyl)1,4-phenylene]oxyterephthaloyl} |  | Polyesters/thioesters |  | *Oc1ccc(OC(=O)c2ccc(C(*)=O)cc2)cc1CCC(C)CC | [*]Oc1ccc(OC(=O)c2ccc(C([*])=O)cc2)cc1CCC(C)CC | known | 3.5259
R1001674 |  |  | P090145 | poly(1,4-phenylphenylene terephthalate) | poly[oxy(2-phenyl-1,4-phenylene)oxyterephthaloyl] poly[oxy(2-phenyl-1,4-phenylene)oxyterephthaloyl] |  | Polyesters/thioesters |  | *Oc1ccc(OC(=O)c2ccc(C(*)=O)cc2)cc1-c1ccccc1 | [*]Oc1ccc(OC(=O)c2ccc(C([*])=O)cc2)cc1-c1ccccc1 | known
R1001675 |  |  | P090146 | poly[(2-cyclohexylhydroquinon)-alt-(terephthalic acid)] | poly[oxy(2-cyclohexyl-1,4-phenylene)oxyterephthaloyl] | poly(1,4-cyclohexylphenylene terephthalate) | Polyesters/thioesters |  | *Oc1ccc(OC(=O)c2ccc(C(*)=O)cc2)cc1C1CCCCC1 | [*]Oc1ccc(OC(=O)c2ccc(C([*])=O)cc2)cc1C1CCCCC1 | known
R1001676 |  |  | P090147 | poly{[2-(bicyclo[2.2.1]heptan-2-yl)hydroquinon]-alt-(terephthalic acid)} | poly{oxy[2-(bicyclo[2.2.1]heptan-2-yl)-1,4-phenylene]oxyterephthaloyl} | poly{oxy[2-(norbornan-2-yl)-1,4-phenylene]oxyterephthaloyl} poly{[2-(norbornan-2-yl)hydroquinon]-alt-(terephthalic acid)} poly(1,4-norbornylphenylene terephthalate) | Polyesters/thioesters |  | *Oc1ccc(OC(=O)c2ccc(C(*)=O)cc2)cc1C1CC2CCC1C2 | [*]Oc1ccc(OC(=O)c2ccc(C([*])=O)cc2)cc1C1CC2CCC1C2 | known | 3.8597
R1001677 |  |  | P090148 | poly(4,4'-biphenylylene pimelate) | poly(oxyheptanedioyloxybiphenyl-4,4'-diyl) |  | Polyesters/thioesters |  | *Oc1ccc(-c2ccc(OC(=O)CCCCCC(*)=O)cc2)cc1 | [*]Oc1ccc(-c2ccc(OC(=O)CCCCCC([*])=O)cc2)cc1 | known | [12 empty] | 1.26
R1001678 |  |  | P090149 | poly(4,4'-biphenylylene suberate) | poly(oxybiphenyl-4,4'-diyloxyoctanedioyl) |  | Polyesters/thioesters |  | *Oc1ccc(-c2ccc(OC(=O)CCCCCCC(*)=O)cc2)cc1 | [*]Oc1ccc(-c2ccc(OC(=O)CCCCCCC([*])=O)cc2)cc1 | known | [12 empty] | 1.25
R1001679 |  |  | P090150 | poly(4,4'-biphenylylene azelate) | poly(oxybiphenyl-4,4'-diyloxynonanedioyl) |  | Polyesters/thioesters |  | *Oc1ccc(-c2ccc(OC(=O)CCCCCCCC(*)=O)cc2)cc1 | [*]Oc1ccc(-c2ccc(OC(=O)CCCCCCCC([*])=O)cc2)cc1 | known | [12 empty] | 1.22
R1001680 |  |  | P090151 | poly(4,4'-biphenylylene sebacate) | poly(oxybiphenyl-4,4'-diyloxydecanedioyl) |  | Polyesters/thioesters |  | *Oc1ccc(-c2ccc(OC(=O)CCCCCCCCC(*)=O)cc2)cc1 | [*]Oc1ccc(-c2ccc(OC(=O)CCCCCCCCC([*])=O)cc2)cc1 | known | 4.5699 | [10 empty] | 578 | 1.23
R1001681 |  |  | P090152 | poly(4,4'-biphenylylene undecanedioate) | poly(oxybiphenyl-4,4'-diyloxyundecanedioyl) |  | Polyesters/thioesters |  | *Oc1ccc(-c2ccc(OC(=O)CCCCCCCCCC(*)=O)cc2)cc1 | [*]Oc1ccc(-c2ccc(OC(=O)CCCCCCCCCC([*])=O)cc2)cc1 | known | [12 empty] | 1.2
R1001682 |  |  | P090156 | poly{[ethylene bis(2-sulfanylacetate)]-alt-(1,6-diisocyanatohexane)} poly{[ethylene bis(2-sulfanylacetate)]-alt-(hexane-1,6-diyl diisocyanate)} | poly[oxyethyleneoxy(1-oxoethylene)sulfanediylcarbonyliminohexane-1,6-diyliminocarbonylsulfanediyl(2-oxoethylene)] | poly{[ethylene bis(sulfanylacetate)]-alt-(hexamethylene diisocyanate)} | Polyesters/thioesters, Polyurethanes/thiourethanes |  | *CCOC(=O)CSC(=O)NCCCCCCNC(=O)SCC(=O)O* | [*]CCOC(=O)CSC(=O)NCCCCCCNC(=O)SCC(=O)O[*] | known
R1001683 |  |  | P090158 | poly{[ethylene bis(2-sulfanylacetate)]-alt-[4,4'-methylenebis(phenyl isocyanate)]} poly{[ethylene bis(2-sulfanylacetate)]-alt-[methylenebis(1,4-phenylene) diisocyanate]} | poly[oxyethyleneoxy(1-oxoethylene)sulfanediylcarbonylimino-1,4-phenylenemethylene-1,4-phenyleneiminocarbonylsulfanediyl(2-oxoethylene)] | poly{[ethylene bis(2-sulfanylacetate)]-alt-(4,4'-diphenylmethane diisocyanate)} | Polyesters/thioesters, Polyurethanes/thiourethanes |  | *CCOC(=O)CSC(=O)Nc1ccc(Cc2ccc(NC(=O)SCC(=O)O*)cc2)cc1 | [*]CCOC(=O)CSC(=O)Nc1ccc(Cc2ccc(NC(=O)SCC(=O)O[*])cc2)cc1 | known | 4.3268
R1001684 |  |  | P090159 | poly{[pentane-1,5-diyl bis(2-sulfanylacetate)]-alt-(4,4'-methylenebis(phenyl isocyanate))} poly{[pentane-1,5-diyl bis(sulfanylacetate)]-alt-[methylenebis(4,1-phenylene) diisocyanate]} | poly[oxypentane-1,5-diyloxy(1-oxoethylene)sulfanediylcarbonylimino-1,4-phenylenemethylene-1,4-phenyleneiminocarbonylsulfanediyl(2-oxoethylene)] | poly[(pentane-1,5-diol dithioglycolate)-alt-(4,4'-diphenylmethane diisocyanate)] | Polyesters/thioesters, Polyurethanes/thiourethanes |  | *CCCCCOC(=O)CSC(=O)Nc1ccc(Cc2ccc(NC(=O)SCC(=O)O*)cc2)cc1 | [*]CCCCCOC(=O)CSC(=O)Nc1ccc(Cc2ccc(NC(=O)SCC(=O)O[*])cc2)cc1 | known | [11 empty] | 483
R1001685 |  |  | P090160 | poly{[pentane-1,5-diyl bis(2-sulfanylacetate)]-alt-(2,4-diisocyanatotoluene)} | poly[oxypentane-1,5-diyloxy(1-oxoethylene)sulfanediylcarbonylimino(4-methyl-1,3-phenylene)iminocarbonylsulfanediyl(2-oxoethylene)] | poly{[pentane-1,5-diyl bis(sulfanylacetate)]-alt-(toluene-2,4-diisocyanate)} poly[(pentane-1,5-diol dithioglycolate)-alt-(2,4-tolylene diisocyanate)] | Polyesters/thioesters, Polyurethanes/thiourethanes |  | *CCCCCOC(=O)CSC(=O)Nc1ccc(C)c(NC(=O)SCC(=O)O*)c1 | [*]CCCCCOC(=O)CSC(=O)Nc1ccc(C)c(NC(=O)SCC(=O)O[*])c1 | known | [11 empty] | 533
R1001686 |  |  | P090161 | poly(bisphenol A N-methylcarbazole-3,6-dicarboxylate) | poly[(9-methylcarbazole-3,6-diyl)carbonyloxy-1,4-phenylene(dimethylmethylene)-1,4-phenyleneoxycarbonyl] | poly(oxycarbonyl-N-methylcarbazole-3,6-diylcarbonyloxy-1,4-phenyleneisopropylidene-1,4-phenylene) | Polyesters/thioesters, Polyimines |  | *C(=O)Oc1ccc(C(C)(C)c2ccc(OC(=O)c3ccc4c(c3)c3cc(*)ccc3n4C)cc2)cc1 | [*]C(=O)Oc1ccc(C(C)(C)c2ccc(OC(=O)c3ccc4c(c3)c3cc([*])ccc3n4C)cc2)cc1 | known | [11 empty] | 533
R1001687 |  |  | P090162 | poly(phenolphthalein N-methylcarbazole-3,6-dicarboxylate) | poly[(9-methylcarbazole-3,6-diyl)carbonyloxy-1,4-phenylene(3-oxo-1,3-dihydroisobenzofuran-1,1-diyl)-1,4-phenyleneoxycarbonyl] |  | Polyesters/thioesters, Polyimines |  | *C(=O)Oc1ccc(C2(c3ccc(OC(=O)c4ccc5c(c4)c4cc(*)ccc4n5C)cc3)OC(=O)c3ccccc32)cc1 | [*]C(=O)Oc1ccc(C2(c3ccc(OC(=O)c4ccc5c(c4)c4cc([*])ccc4n5C)cc3)OC(=O)c3ccccc32)cc1 | known | [11 empty] | 593
R1001688 |  |  | P090163 | poly(pentamethylene isophthalate) | poly(oxyisophthaloyloxypentane-1,5-diyl) |  | Polyesters/thioesters |  | *CCCCCOC(=O)c1cccc(C(=O)O*)c1 | [*]CCCCCOC(=O)c1cccc(C(=O)O[*])c1 | known | 5.0521 | [8 empty] | 349
R1001689 |  |  | P090164 | poly(hexamethylene isophthalate) | poly(oxyisophthaloyloxyhexane-1,6-diyl) poly(oxyhexamethyleneoxyisophthaloyl) |  | Polyesters/thioesters |  | *CCCCCCOC(=O)c1cccc(C(=O)O*)c1 | [*]CCCCCCOC(=O)c1cccc(C(=O)O[*])c1 | known | [9 empty] | 348
R1001690 |  |  | P090165 | poly(4,4'-biphenylylene dodecanedioate) | poly(oxybiphenyl-4,4'-diyloxydodecanedioyl) |  | Polyesters/thioesters |  | *Oc1ccc(-c2ccc(OC(=O)CCCCCCCCCCC(*)=O)cc2)cc1 | [*]Oc1ccc(-c2ccc(OC(=O)CCCCCCCCCCC([*])=O)cc2)cc1 | known | [12 empty] | 1.21
R1001691 |  |  | P090166 | poly(4,4'-biphenylylene tridecanedioate) | poly(oxybiphenyl-4,4'-diyloxytridecanedioyl) |  | Polyesters/thioesters |  | *Oc1ccc(-c2ccc(OC(=O)CCCCCCCCCCCC(*)=O)cc2)cc1 | [*]Oc1ccc(-c2ccc(OC(=O)CCCCCCCCCCCC([*])=O)cc2)cc1 | known | 4.4464 | [11 empty] | 1.18
R1001692 |  |  | P090167 | poly{13,13'-[biphenyl-4,4'-diylbis(oxycarbonyl)]bistridecanoic acid} poly(4,4'-biphenylylene tetradecanedioate) | poly(oxybiphenyl-4,4'-diyloxytetradecanedioyl) |  | Polyesters/thioesters |  | *Oc1ccc(-c2ccc(OC(=O)CCCCCCCCCCCCC(*)=O)cc2)cc1 | [*]Oc1ccc(-c2ccc(OC(=O)CCCCCCCCCCCCC([*])=O)cc2)cc1 | known | [12 empty] | 1.19
R1001693 |  |  | P090168 | poly{(octane-1,8-diol)-alt-[(E)-oct-4-enedioyl dichloride]} | poly(oxy-trans-oct-4-enedioyloxyoctane-1,8-diyl) | poly(decamethylene trans-4-octenedioate) poly(decamethylene trans-oct-4-enedioate) | Polyesters/thioesters |  | *CCCCCCCCOC(=O)CCC=CCCC(=O)O* | [*]CCCCCCCCOC(=O)CCC=CCCC(=O)O[*] | known | [9 empty] | 312
R1001694 |  |  | P090169 | poly(1,4-cyclohexylenedimethylene adipate) | poly(oxyadipoyloxymethylenecyclohexane-1,4-diylmethylene) poly(oxyhexanedioyloxymethylenecyclohexane-1,4-diylmethylene) |  | Polyesters/thioesters |  | *CC1CCC(COC(=O)CCCCC(=O)O*)CC1 | [*]CC1CCC(COC(=O)CCCCC(=O)O[*])CC1 | known | 6.7775 | [8 empty] | 326
R1001695 |  |  | P090170 | poly(1,4-cyclohexylenedimethylene succinate) | poly(oxysuccinyloxymethylenecyclohexane-1,4-diylmethylene) poly(oxybutanedioyloxymethylenecyclohexane-1,4-diylmethylene) |  | Polyesters/thioesters |  | *CC1CCC(COC(=O)CCC(=O)O*)CC1 | [*]CC1CCC(COC(=O)CCC(=O)O[*])CC1 | known | 6.5939 | [8 empty] | 419 |  |  | 1.16
R1001696 |  |  | P090171 | poly(ethylene pimelate) | poly(oxyethyleneoxyheptanedioyl) |  | Polyesters/thioesters |  | *CCOC(=O)CCCCCC(=O)O* | [*]CCOC(=O)CCCCCC(=O)O[*] | known | 6.8822 | [8 empty] | 309 | 219
R1001697 |  |  | P090172 | poly[(heptane-1,7-diol)-alt-(terephthalic acid)] poly(heptamethylene terephthalate) | poly(oxyterephthaloyloxyheptane-1,7-diyl) | poly(oxyterephthaloyloxy-heptamethylene) | Polyesters/thioesters |  | *CCCCCCCOC(=O)c1ccc(C(=O)O*)cc1 | [*]CCCCCCCOC(=O)c1ccc(C(=O)O[*])cc1 | known | [9 empty] | 371 | 276 | [23 empty] | 17.69
R1001698 |  |  | P090173 | poly(hexamethylene oxalate) | poly(oxyoxalyloxyhexane-1,6-diyl) poly(oxyethanedioyloxyhexane-1,6-diyl) | poly(oxyoxalyloxyhexamethylene) | Polyesters/thioesters |  | *CCCCCCOC(=O)C(=O)O* | [*]CCCCCCOC(=O)C(=O)O[*] | known | 5.9794 | [9 empty] | 339.5
R1001699 | 10238 |  | P090174 | poly(p-hydroxybenzoic acid) | poly(oxy-1,4-phenylenecarbonyl) | poly(p-hydroxybenzoate) poly(para-hydroxybenzoate) | Polyesters/thioesters | PHBA | *Oc1ccc(C(*)=O)cc1 | [*]Oc1ccc(C([*])=O)cc1 | known | 4.5225 | [9 empty] | 420 | 760 | 1.39 | 1.02 |  |  | 3.22 | 3.28 | 3.19 | 3.17 | 3.16 | 3.15
R1001700 | 10085 |  | P090175 | poly(3-hydroxybutyric acid) poly(butano-3-lacton) | poly[oxy(1-methyl-3-oxopropane-1,3-diyl)] | poly(beta-butyrolactone) | Polyesters/thioesters | PHB | *OC(C)CC(*)=O | [*]OC(C)CC([*])=O | known | 6.4371 | [6 empty] | 19 |  |  | 276 | 529 | 1.21 |  | 19.2 | [5 empty] | 3 |  |  | 2.25 | [8 empty] | 1.5 | 65.02060526 | 71.37270952
R1001701 | 10086 |  | P090176 | poly(lactic acid) poly(L-lactide) poly(D-lactide) poly(2-hydroxypropionic acid) | poly[oxy(1-methyl-2-oxoethylene)] | poly(oxycarbonylethylidene) | Polyesters/thioesters | PLA PLLA PDLA | *OC(C)C(*)=O | [*]OC(C)C([*])=O | known | 5.9945 | [6 empty] | 57 |  | 438.6 | 332 | 573 | 1.26 | 1.32 | 20.2 |  |  | 3.12 | [5 empty] | 2.1462 | [8 empty] | 1.49 | 51.5 | 57.62 | 0.13 | 21.55
R1001702 |  | khz-0130 | P090177 | poly(3-hydroxypropionic acid) poly(propiolactone) | poly[oxy(1-oxopropane-1,3-diyl)] | poly(oxy-1-oxotrimethylene) | Polyesters/thioesters |  | *CCC(=O)O* | [*]CCC(=O)O[*] | known | 7.0337 | 0.7562 | -5.73 | 7.7853 | 6.684 | 3.39 | 1.6631 |  |  | 357 | 249 | [22 empty] | 34.3384507 | 45.00978462
R1001703 |  |  | P090178 | poly(3-chloromethyl-3-hydroxypropionic acid) | poly[oxy(3-chloromethyl-1-oxopropane-1,3-diyl)] |  | Polyesters/thioesters |  | *OC(CCl)CC(*)=O | [*]OC(CCl)CC([*])=O | known | 6.865
R1001705 |  |  | P090182 | poly(2,2-diethyl-3-hydroxypropionic acid) | poly[oxy(2,2-diethyl-1-oxopropane-1,3-diyl)] |  | Polyesters/thioesters |  | *CC(CC)(CC)C(=O)O* | [*]CC(CC)(CC)C(=O)O[*] | known | 6.089 | [8 empty] | 503.5 | 333
R1001706 |  |  | P090183 | poly(2,2-dimethyl-3-hydroxypropionic acid) poly(pivalolactone) poly(alpha,alpha-dimethylpropiolactone) | poly[oxy(2,2-dimethyl-1-oxopropane-1,3-diyl)] | poly(oxy-2,2-dimethyl-1-oxotrimethylene) | Polyesters/thioesters |  | *CC(C)(C)C(=O)O* | [*]CC(C)(C)C(=O)O[*] | known | 6.6633 | [7 empty] | 1.13 | 507 | 252 |  | 1.2
R1001707 |  |  | P090184 | poly(3-hydroxypentanoic acid) | poly[oxy(1-ethyl-3-oxopropane-1,3-diyl)] | poly(3-hydroxyvalerate) poly(3-hydroxyvaleric acid) poly(3-ethyl-3-hydroxypropionic acid) | Polyesters/thioesters |  | *OC(CC)CC(*)=O | [*]OC(CC)CC([*])=O | known | 6.4081 | [8 empty] | 383 | 257.6 | [23 empty] | 64.05
R1001708 |  |  | P090185 | poly(2-ethyl-2-methyl-3-hydroxypropionic acid) | poly[oxy(2-ethyl-2-methyl-1-oxopropane-1,3-diyl)] |  | Polyesters/thioesters |  | *CC(C)(CC)C(=O)O* | [*]CC(C)(CC)C(=O)O[*] | known | 6.6259 | [7 empty] | 0.247 |  | 290
R1001709 |  |  | P090186 | poly(3-isopropyl-3-hydroxypropionic acid) | poly[oxy(3-isopropyl-1-oxopropane-1,3-diyl)] |  | Polyesters/thioesters |  | *OC(CC(*)=O)C(C)C | [*]OC(CC([*])=O)C(C)C | known | 6.7353
R1001710 |  |  | P090187 | poly(2-methyl-3-hydroxypropionic acid) poly[(S)-2-methylpropane-3-lactone] poly[(S)-alpha-methyl-beta-propiolactone] | poly[oxy(2-methyl-1-oxopropane-1,3-diyl)] | poly[(S)-3-methyl-oxacyclobutan-2-one] | Polyesters/thioesters |  | *CC(C)C(=O)O* | [*]CC(C)C(=O)O[*] | known | 6.7365 |  |  |  | 6.5897 |  |  |  |  | 368 | 248 | 544 | [22 empty] | 81.29
R1001711 |  |  | P090188 | poly(D,L-2-methyl-2-propyl-3-hydroxypropionic acid) | poly[oxy(2-methyl-1-oxo-2-propylpropane-1,3-diyl)] |  | Polyesters/thioesters |  | *CC(C)(CCC)C(=O)O* | [*]CC(C)(CCC)C(=O)O[*] | known | 6.7802 | [6 empty] | 26.15 | 0.13
R1001712 |  |  | P090189 | poly(3-trichloromethyl-3-hydroxypropionic acid) | poly[oxy(1-oxo-3-trichloromethylpropane-1,3-diyl)] |  | Polyesters/thioesters |  | *OC(CC(*)=O)C(Cl)(Cl)Cl | [*]OC(CC([*])=O)C(Cl)(Cl)Cl | known | 5.7388 | [8 empty] | 511 | 409 | 510 | 1.7 | [21 empty] | 9.71
R1001713 |  |  | P090190 | poly[(terephthalic acid)-alt-(nonane-1,9-diol)] poly(nonamethylene terephthalate) | poly(oxyterephthaloyloxynonane-1,9-diyl) |  | Polyesters/thioesters |  | *CCCCCCCCCOC(=O)c1ccc(C(=O)O*)cc1 | [*]CCCCCCCCCOC(=O)c1ccc(C(=O)O[*])cc1 | known | [9 empty] | 363 | 308
R1001714 |  |  | P090191 | poly[(terephthalic acid)-alt-(octane-1,8-diol)] poly(octamethylene terephthalate) | poly(oxyterephthaloyloxyoctane-1,8-diyl) |  | Polyesters/thioesters |  | *CCCCCCCCOC(=O)c1ccc(C(=O)O*)cc1 | [*]CCCCCCCCOC(=O)c1ccc(C(=O)O[*])cc1 | known | [9 empty] | 403 | 318
R1001715 |  |  | P090192 | poly[hydroquinone-alt-(adipic acid)] poly(p-phenylene adipate) | poly(oxy-1,4-phenyleneoxyadipoyl) poly(oxy-1,4-phenyleneoxyhexanedioyl) | poly(oxy-1,4-phenyleneoxy-1,6-dioxohexamethylene) | Polyesters/thioesters |  | *Oc1ccc(OC(=O)CCCCC(*)=O)cc1 | [*]Oc1ccc(OC(=O)CCCCC([*])=O)cc1 | known | [9 empty] | 502.6 | 363 |  | 1.29 | [21 empty] | 62.08
R1001716 |  |  | P090193 | poly(trimethylene dodecanedioate) | poly(oxypropane-1,3-diyloxydodecanedioyl) |  | Polyesters/thioesters |  | *CCCOC(=O)CCCCCCCCCCC(=O)O* | [*]CCCOC(=O)CCCCCCCCCCC(=O)O[*] | known | 6.5126 |  |  |  | 6.3683 |  |  |  |  | 334
R1001717 |  |  | P090194 | poly(trimethylene octadecanedioate) | poly(oxypropane-1,3-diyloxyoctadecanedioyl) |  | Polyesters/thioesters |  | *CCCOC(=O)CCCCCCCCCCCCCCCCC(=O)O* | [*]CCCOC(=O)CCCCCCCCCCCCCCCCC(=O)O[*] | known | 6.9154 | [8 empty] | 349 |  |  | 1.06
R1001718 |  |  | P090195 | poly(trimethylene undecanedioate) | poly(oxypropane-1,3-diyloxyundecanedioyl) |  | Polyesters/thioesters |  | *CCCOC(=O)CCCCCCCCCC(=O)O* | [*]CCCOC(=O)CCCCCCCCCC(=O)O[*] | known | 6.7744 | [8 empty] | 332
R1001719 |  |  | P090197 | poly(3-hydroxy-3-butenoic acid) | poly[oxy(1-methylene-3-oxopropane-1,3-diyl)] |  | Polyesters/thioesters |  | *OC(=C)CC(*)=O | [*]OC(=C)CC([*])=O | known | 5.0472 | [8 empty] | 388 |  |  | 1.32
R1001720 |  |  | P090198 | poly(benzaldehyde-alt-dimethylketene) | poly[oxy(2,2-dimethyl-1-oxo-3-phenylpropane-1,3-diyl)] |  | Polyesters/thioesters |  | *OC(c1ccccc1)C(C)(C)C(*)=O | [*]OC(c1ccccc1)C(C)(C)C([*])=O | known | 5.5004
R1001721 |  |  | P090199 | poly(p-chlorobenzaldehyde-alt-dimethylketene) | poly{oxy[3-(4-chlorophenyl)-2,2-dimethyl-1-oxopropane-1,3-diyl]} |  | Polyesters/thioesters |  | *OC(c1ccc(Cl)cc1)C(C)(C)C(*)=O | [*]OC(c1ccc(Cl)cc1)C(C)(C)C([*])=O | known | 4.9195 | [8 empty] | 533
R1001722 |  |  | P090200 | poly(p-methoxybenzaldehyde-alt-dimethylketene) | poly{oxy[3-(4-methoxyphenyl)-2,2-dimethyl-1-oxopropane-1,3-diyl]} |  | Polyesters/thioesters |  | *OC(c1ccc(OC)cc1)C(C)(C)C(*)=O | [*]OC(c1ccc(OC)cc1)C(C)(C)C([*])=O | known | 5.0038 |  |  |  | 4.5832 |  |  |  |  | 513
R1001723 |  |  | P090202 | poly[(1,1'-biphenyl-4,4'-dithiol)-alt-(isophthaloyl dichloride)] | poly(sulfanediylisophthaloylsulfanediylbiphenyl-4,4'-diyl) | poly(4,4'-biphenylene dithiolisophthalate) | Polyesters/thioesters |  | *Sc1ccc(-c2ccc(SC(=O)c3cccc(C(*)=O)c3)cc2)cc1 | [*]Sc1ccc(-c2ccc(SC(=O)c3cccc(C([*])=O)c3)cc2)cc1 | known | [11 empty] | 668
R1001724 |  |  | P090203 | poly[(1,1'-biphenyl-4,4'-dithiol)-alt-(terephthaloyl dichloride)] | poly(sulfanediylterephthaloylsulfanediylbiphenyl-4,4'-diyl) poly(sulfanediylterephthaloylsulfanediylbiphenyl-4,4'-diyl) | poly(4,4'-biphenylene dithiolterephthalate) | Polyesters/thioesters |  | *Sc1ccc(-c2ccc(SC(=O)c3ccc(C(*)=O)cc3)cc2)cc1 | [*]Sc1ccc(-c2ccc(SC(=O)c3ccc(C([*])=O)cc3)cc2)cc1 | known | [11 empty] | 698
R1001725 |  |  | P090204 | poly[(4,4'-diacetoxy-2,2'-dipropylbiphenyl)-alt-(dimethyl terephthalate)] | poly[oxyterephthaloyloxy(2,2'-dipropylbiphenyl-4,4'-diyl)] | poly(2,2'-dipropyl-4,4'-biphenylene terephthalate) | Polyesters/thioesters |  | *Oc1ccc(-c2ccc(OC(=O)c3ccc(C(*)=O)cc3)cc2CCC)c(CCC)c1 | [*]Oc1ccc(-c2ccc(OC(=O)c3ccc(C([*])=O)cc3)cc2CCC)c(CCC)c1 | known | [9 empty] | 623
R1001726 |  |  | P090206 | poly(4,4'-biphenyldicarboxaldehyde) | poly(oxycarbonylbiphenyl-4,4'-diylmethylene) |  | Polyesters/thioesters |  | *Cc1ccc(-c2ccc(C(=O)O*)cc2)cc1 | [*]Cc1ccc(-c2ccc(C(=O)O[*])cc2)cc1 | known | [9 empty] | 523
R1001727 |  |  | P090207 | poly[(cyclohexane-1,4-dimethanol)-alt-(azelaic acid)] poly(1,4-cyclohexylenedimethylene azelaate) | poly(oxymethylenecyclohexane-1,4-diylmethyleneoxynonanedioyl) |  | Polyesters/thioesters |  | *CC1CCC(COC(=O)CCCCCCCC(=O)O*)CC1 | [*]CC1CCC(COC(=O)CCCCCCCC(=O)O[*])CC1 | known | 6.8523 | [8 empty] | 321
R1001728 |  |  | P090208 | poly(1,4-cyclohexylenedimethylene 1,4-cyclohexylenedicarboxylate) | poly(oxycarbonylcyclohexane-1,4-diylcarbonyloxymethylenecyclohexane-1,4-diylmethylene) poly(oxycarbonyl-1,4-cyclohexylenecarbonyloxymethylene-1,4-cyclohexylenemethylene) |  | Polyesters/thioesters |  | *CC1CCC(COC(=O)C2CCC(C(=O)O*)CC2)CC1 | [*]CC1CCC(COC(=O)C2CCC(C(=O)O[*])CC2)CC1 | known | 6.6637 |  |  |  | 6.4924 |  |  |  |  | 485 | 325 |  | 1.14
R1001729 |  |  | P090210 | poly(1,4-cyclohexylenedimethylene dodecanedioate) | poly(oxymethylenecyclohexane-1,4-diylmethyleneoxydodecanedioyl) |  | Polyesters/thioesters |  | *CC1CCC(COC(=O)CCCCCCCCCCC(=O)O*)CC1 | [*]CC1CCC(COC(=O)CCCCCCCCCCC(=O)O[*])CC1 | known | 6.723 | [8 empty] | 318
R1001730 |  |  | P090211 | poly(1,4-cyclohexylenedimethylene glutarate) | poly(oxyglutaryloxymethylenecyclohexane-1,4-diylmethylene) poly(oxypentanedioyloxymethylenecyclohexane-1,4-diylmethylene) |  | Polyesters/thioesters |  | *CC1CCC(COC(=O)CCCC(=O)O*)CC1 | [*]CC1CCC(COC(=O)CCCC(=O)O[*])CC1 | known | 6.7305 | [8 empty] | 321
R1001731 |  |  | P090212 | poly(1,4-cyclohexylenedimethylene isophthalate) | poly(oxyisophthaloyloxymethylenecyclohexane-1,4-diylmethylene) poly(oxyisophthaloyloxy-methylenecyclohexane-1,4-diylmethylene) |  | Polyesters/thioesters |  | *CC1CCC(COC(=O)c2cccc(C(=O)O*)c2)CC1 | [*]CC1CCC(COC(=O)c2cccc(C(=O)O[*])c2)CC1 | known
R1001732 |  |  | P090213 | poly[(dimethyl naphthalene-2,6-dicarboxylate)-alt-(cyclohexane-1alpha,4alpha-dimethanol)] poly(1,4-cyclohexylenedimethylene 2,6-naphthalate) | poly(oxymethylenecyclohexane-1,4-diylmethyleneoxycarbonylnaphthalene-2,6-diylcarbonyl) | poly[(dimethyl naphthalene-2,6-dicarboxylate)-alt-(cis-1,4-cyclohexanedimethanol)] | Polyesters/thioesters |  | *CC1CCC(COC(=O)c2ccc3cc(C(=O)O*)ccc3c2)CC1 | [*]CC1CCC(COC(=O)c2ccc3cc(C(=O)O[*])ccc3c2)CC1 | known
R1001733 |  |  | P090214 | poly(cyclohexylenedimethylene oxalate) | poly(oxyoxalyloxymethylenecyclohexane-1,4-diylmethylene) poly(oxyethanedioyloxymethylenecyclohexane-1,4-diylmethylene) |  | Polyesters/thioesters |  | *CC1CCC(COC(=O)C(=O)O*)CC1 | [*]CC1CCC(COC(=O)C(=O)O[*])CC1 | known | 5.4765 | [8 empty] | 486
R1001734 |  |  | P090215 | poly[(cyclohexane-1,4-dimethanol)-alt-(dimethyl benzene-1,4-diacetate)] poly(1,4-cyclohexylenedimethylene p-phenylenediacetate) | poly[oxymethylenecyclohexane-1,4-diylmethyleneoxy(1-oxoethylene)-1,4-phenylene(2-oxoethylene)] |  | Polyesters/thioesters |  | *CC1CCC(COC(=O)Cc2ccc(CC(=O)O*)cc2)CC1 | [*]CC1CCC(COC(=O)Cc2ccc(CC(=O)O[*])cc2)CC1 | known | 5.3094
R1001735 |  |  | P090216 | poly(1,4-cyclohexylenedimethylene pimelate) | poly(oxymethylenecyclohexane-1,4-diylmethyleneoxyheptanedioyl) |  | Polyesters/thioesters |  | *CC1CCC(COC(=O)CCCCCC(=O)O*)CC1 | [*]CC1CCC(COC(=O)CCCCCC(=O)O[*])CC1 | known | 6.6349 | [8 empty] | 313
R1001736 | 347 |  | P090217 | poly(1,4-cyclohexylenedimethylene sebacate) | poly(oxymethylenecyclohexane-1,4-diylmethyleneoxydecanedioyl) |  | Polyesters/thioesters |  | *CC1CCC(COC(=O)CCCCCCCCC(=O)O*)CC1 | [*]CC1CCC(COC(=O)CCCCCCCCC(=O)O[*])CC1 | known | 6.7673 | [8 empty] | 323 | [13 empty] | 2.238 | [8 empty] | 1.496
R1001737 |  |  | P090218 | poly(1,4-cyclohexylenedimethylene suberate) | poly(oxymethylenecyclohexane-1,4-diylmethyleneoxyoctanedioyl) |  | Polyesters/thioesters |  | *CC1CCC(COC(=O)CCCCCCC(=O)O*)CC1 | [*]CC1CCC(COC(=O)CCCCCCC(=O)O[*])CC1 | known | 6.828 | [8 empty] | 321
R1001738 |  |  | P090220 | poly(1,4-cyclohexylene suberate) | poly(oxycyclohexane-1,4-diyloxyoctanedioyl) |  | Polyesters/thioesters |  | *OC1CCC(OC(=O)CCCCCCC(*)=O)CC1 | [*]OC1CCC(OC(=O)CCCCCCC([*])=O)CC1 | known | 6.6443 | [8 empty] | 454
R1001739 |  |  | P090221 | poly{(dimethyl terephthalate)-alt-[(1R,2R)-1,2-cyclopropanedimethanol] poly(cyclopropylenedimethylene isophthalate) | poly(oxymethylenecyclopropane-1,2-diylmethyleneoxyisophthaloyl) |  | Polyesters/thioesters |  | *CC1CC1COC(=O)c1cccc(C(=O)O*)c1 | [*]CC1CC1COC(=O)c1cccc(C(=O)O[*])c1 | known | 5.0466 |  |  |  | 4.4908
R1001740 |  |  | P090222 | poly(cyclopropylenedimethylene terephthalate) | poly(oxymethylenecyclopropane-1,2-diylmethyleneoxyterephthaloyl) poly(oxymethylenecyclopropane-1,2-diylmethyleneoxyterephthaloyl) |  | Polyesters/thioesters |  | *CC1CC1COC(=O)c1ccc(C(=O)O*)cc1 | [*]CC1CC1COC(=O)c1ccc(C(=O)O[*])cc1 | known
R1001741 |  |  | P090223 | poly(decamethylene 3-methyladipate) | poly[oxy(3-methyladipoyl)oxydecane-1,10-diyl] poly[oxy(3-methylhexanedioyl)oxydecane-1,10-diyl] |  | Polyesters/thioesters |  | *CCCCCCCCCCOC(=O)CCC(C)CC(=O)O* | [*]CCCCCCCCCCOC(=O)CCC(C)CC(=O)O[*] | known
R1001742 |  |  | P090224 | poly((decane-1,10-diol)-alt-{diethyl 6,6'-[hexanedioylbis(imino)]dihexanohate}) poly[decamethylene N,N'-adipyldi(6-aminocaproate)] | poly[oxydecane-1,10-diyloxy(1-oxohexane-1,6-diyl)iminoadipoylimino(6-oxohexane-1,6-diyl)] poly[oxydecane-1,10-diyloxy(1-oxohexane-1,6-diyl)iminohexanedioylimino(6-oxohexane-1,6-diyl)] | poly[decamethylene N,N'-adipoylbis(6-aminocaproate)] | Polyesters/thioesters, Polyamides/thioamides |  | *CCCCCCCCCCOC(=O)CCCCCNC(=O)CCCCC(=O)NCCCCCC(=O)O* | [*]CCCCCCCCCCOC(=O)CCCCCNC(=O)CCCCC(=O)NCCCCCC(=O)O[*] | known | [9 empty] | 410 | 261 | [23 empty] | 19.33
R1001743 |  |  | P090225 | poly(decamethylene 2,2'-dibenzoate) | poly(oxycarbonylbiphenyl-2,2'-diylcarbonyloxydecane-1,10-diyl) |  | Polyesters/thioesters |  | *CCCCCCCCCCOC(=O)c1ccccc1-c1ccccc1C(=O)O* | [*]CCCCCCCCCCOC(=O)c1ccccc1-c1ccccc1C(=O)O[*] | known
R1001744 |  |  | P090226 | poly(decamethylene 3,3'-dibenzoate) | poly(oxycarbonylbiphenyl-3,3'-diylcarbonyloxydecane-1,10-diyl) |  | Polyesters/thioesters |  | *CCCCCCCCCCOC(=O)c1cccc(-c2cccc(C(=O)O*)c2)c1 | [*]CCCCCCCCCCOC(=O)c1cccc(-c2cccc(C(=O)O[*])c2)c1 | known
R1001745 |  |  | P090227 | poly(decamethylene 4,4'-dibenzoate) | poly(oxycarbonylbiphenyl-4,4'-diylcarbonyloxydecane-1,10-diyl) |  | Polyesters/thioesters |  | *CCCCCCCCCCOC(=O)c1ccc(-c2ccc(C(=O)O*)cc2)cc1 | [*]CCCCCCCCCCOC(=O)c1ccc(-c2ccc(C(=O)O[*])cc2)cc1 | known | [9 empty] | 444 | 313
R1001746 |  |  | P090231 | poly(decamethylene N,N'-ethylenediterephthalamate) | poly(oxydecane-1,10-diyloxyterephthaloyliminoethyleneiminoterephthaloyl) poly(oxydecane-1,10-diyloxyterephthaloyliminoethyleneiminoterephthaloyl) |  | Polyesters/thioesters, Polyamides/thioamides |  | *CCCCCCCCCCOC(=O)c1ccc(C(=O)NCCNC(=O)c2ccc(C(=O)O*)cc2)cc1 | [*]CCCCCCCCCCOC(=O)c1ccc(C(=O)NCCNC(=O)c2ccc(C(=O)O[*])cc2)cc1 | known | [9 empty] | 550
R1001747 |  |  | P090232 | poly(decamethylene p-carboxycarbanilate) | poly(oxycarbonylimino-1,4-phenylenecarbonyloxydecane-1,10-diyl) |  | Polyesters/thioesters, Polyurethanes/thiourethanes |  | *CCCCCCCCCCOC(=O)c1ccc(NC(=O)O*)cc1 | [*]CCCCCCCCCCOC(=O)c1ccc(NC(=O)O[*])cc1 | known | [9 empty] | 431
R1001748 |  |  | P090233 | poly(decamethylene m-carboxycarbanilate) | poly(oxycarbonylimino-1,3-phenylenecarbonyloxydecane-1,10-diyl) |  | Polyesters/thioesters, Polyurethanes/thiourethanes |  | *CCCCCCCCCCOC(=O)c1cccc(NC(=O)O*)c1 | [*]CCCCCCCCCCOC(=O)c1cccc(NC(=O)O[*])c1 | known | [9 empty] | 400
R1001749 |  |  | P090234 | poly(decamethylene N,N'-hexamethylenediterephthalamate) | poly(oxydecane-1,10-diyloxyterephthaloyliminohexane-1,6-diyliminoterephthaloyl) poly(oxydecane-1,10-diyloxyterephthaloyliminohexane-1,6-diyliminoterephthaloyl) |  | Polyesters/thioesters, Polyamides/thioamides |  | *CCCCCCCCCCOC(=O)c1ccc(C(=O)NCCCCCCNC(=O)c2ccc(C(=O)O*)cc2)cc1 | [*]CCCCCCCCCCOC(=O)c1ccc(C(=O)NCCCCCCNC(=O)c2ccc(C(=O)O[*])cc2)cc1 | known | [9 empty] | 508
R1001750 |  |  | P090235 | poly(decamethylene malonate) | poly(oxymalonyloxydecane-1,10-diyl) poly(oxypropanedioyloxydecane-1,10-diyl) |  | Polyesters/thioesters |  | *CCCCCCCCCCOC(=O)CC(=O)O* | [*]CCCCCCCCCCOC(=O)CC(=O)O[*] | known | 6.9598
R1001751 |  |  | P090236 | poly{(decane-1,10-diol)-alt-[4,4'-(pentane-1,5-diyldicarbamoyl)dibenzoic acid]} poly{(decane-1,10-diol)-alt-[dimethyl 4,4'-(pentane-1,5-diyldicarbamoyl)dibenzoate]} poly{(decane-1,10-diol)-alt-[4,4'-(pentane-1,5-diyldicarbamoyl)dibenzoyl chloride]} | poly(oxydecane-1,10-diyloxyterephthaloyliminopentane-1,5-diyliminocterephthaloyl) | poly(decamethylene N,N'-pentamethylenediterephthalamate) | Polyesters/thioesters, Polyamides/thioamides |  | *CCCCCCCCCCOC(=O)c1ccc(C(=O)NCCCCCNC(=O)c2ccc(C(=O)O*)cc2)cc1 | [*]CCCCCCCCCCOC(=O)c1ccc(C(=O)NCCCCCNC(=O)c2ccc(C(=O)O[*])cc2)cc1 | known | [9 empty] | 478
R1001752 |  |  | P090237 | poly(decamethylene pimelate) | poly(oxyheptanedioyloxydecane-1,10-diyl) |  | Polyesters/thioesters |  | *CCCCCCCCCCOC(=O)CCCCCC(=O)O* | [*]CCCCCCCCCCOC(=O)CCCCCC(=O)O[*] | known | 6.771
R1001753 |  |  | P090238 | poly[(decane-1,10-diol)-alt-(d-tartaric acid)] poly[(decane-1,10-diol)-alt-(2,3-dihydroxybutanedioic acid)] | poly[oxy(2,3-dihydroxysuccinyl)oxydecane-1,10-diyl] poly[oxy(2,3-dihydroxybutanedioyl)oxydecane-1,10-diyl] | poly(decamethylene d-tartrate) poly(decamethylene D-1,2-dihydroxysuccinate) | Polyesters/thioesters |  | *CCCCCCCCCCOC(=O)C(O)C(O)C(=O)O* | [*]CCCCCCCCCCOC(=O)C(O)C(O)C(=O)O[*] | known | 6.2882
R1001754 |  |  | P090239 | poly[(decane-1,10-diol)-alt-(5,5'-sulfonyldipentanoic acid)] poly[(decane-1,10-diol)-alt-(dimethyl 5,5'-sulfonyldivalerate)] poly[(decane-1,10-diol)-alt-(5,5'-sulfonyldipentanoyl dichloride)] | poly[oxydecane-1,10-diyloxy(1-oxopentane-1,5-diyl)sulfonyl(5-oxopentane-1,5-diyl)] | poly(decamethylene sulfonyldivalerate) | Polyesters/thioesters, Polysulfones/sulfoxides/sufonates/sulfoamides |  | *CCCCCCCCCCOC(=O)CCCCS(=O)(=O)CCCCC(=O)O* | [*]CCCCCCCCCCOC(=O)CCCCS(=O)(=O)CCCCC(=O)O[*] | known | 6.4132
R1001755 |  |  | P090240 | poly{(decane-1,10-diol)-alt-[dimethyl 6,6'-(terephthaloyldiimino)dihexanoate]} poly{[decane-1,10-diyl bis(6-aminohexanoate)]-alt-(terephthaloyl dichloride)} | poly[oxydecane-1,10-diyloxy(1-oxohexane-1,6-diyl)iminoterephthaloylimino(6-oxohexane-1,6-diyl)] | poly[decamethylene N,N'-terephthaloyldi(6-aminocaproate)] | Polyesters/thioesters, Polyamides/thioamides |  | *CCCCCCCCCCOC(=O)CCCCCNC(=O)c1ccc(C(=O)NCCCCCC(=O)O*)cc1 | [*]CCCCCCCCCCOC(=O)CCCCCNC(=O)c1ccc(C(=O)NCCCCCC(=O)O[*])cc1 | known | [9 empty] | 439 | [24 empty] | 24.04
R1001756 |  |  | P090241 | poly((heptane-1,7-diol)-alt-{4,4'-[butane-1,4-diylbis(iminocarbonyl)]dibenzoic acid}) poly((decane-1,10-diol)-alt-{dimethyl 4,4'-[butane-1,4-diylbis(iminocarbonyl)]dibenzoate}) poly((heptane-1,7-diol)-alt-{4,4'-[butane-1,4-diylbis(iminocarbonyl)]dibenzoyl chloride}) | poly(oxydecane-1,10-diyloxyterephthaloyliminobutane-1,4-diyliminoterephthaloyl) | poly(decamethylene N,N'-tetramethylenediterephthalamate) | Polyesters/thioesters, Polyamides/thioamides |  | *CCCCCCCCCCOC(=O)c1ccc(C(=O)NCCCCNC(=O)c2ccc(C(=O)O*)cc2)cc1 | [*]CCCCCCCCCCOC(=O)c1ccc(C(=O)NCCCCNC(=O)c2ccc(C(=O)O[*])cc2)cc1 | known | [9 empty] | 534
R1001757 |  |  | P090242 | poly((decane-1,10-diol)-alt-{dimethyl 4,4'-[pentane-1,3-diylbis(iminocarbonyl)]dibenzoate}) | poly(oxydecane-1,10-diyloxyterephthaloyliminopropane-1,3-diyliminoterephthaloyl) | poly(decamethylene N,N'-trimethylenediterephthalamate) | Polyesters/thioesters, Polyamides/thioamides |  | *CCCCCCCCCCOC(=O)c1ccc(C(=O)NCCCNC(=O)c2ccc(C(=O)O*)cc2)cc1 | [*]CCCCCCCCCCOC(=O)c1ccc(C(=O)NCCCNC(=O)c2ccc(C(=O)O[*])cc2)cc1 | known | [9 empty] | 495
R1001758 |  |  | P090243 | poly((dodecane-1,12-diol)-alt-{diethyl 6,6'-[hexanedioylbis(imino)]dihexanohate}) | poly[oxydodecane-1,12-diyloxy(1-oxohexane-1,6-diyl)iminoadipoylimino(6-oxohexane-1,6-diyl)] poly[oxydodecane-1,12-diyloxy(1-oxohexane-1,6-diyl)iminohexanedioylimino(6-oxohexane-1,6-diyl)] | poly[dodecamethylene N,N'-adipoylbis(6-aminocaproate)] | Polyesters/thioesters, Polyamides/thioamides |  | *CCCCCCCCCCCCOC(=O)CCCCCNC(=O)CCCCC(=O)NCCCCCC(=O)O* | [*]CCCCCCCCCCCCOC(=O)CCCCCNC(=O)CCCCC(=O)NCCCCCC(=O)O[*] | known | 5.3312 | [8 empty] | 407 | [24 empty] | 17.28
R1001759 |  |  | P090244 | poly{(dodecane-1,12-diol)-alt-[dimethyl 4,4'-(dodecanedioyldiimino)dibenzoate]} poly((dodecane-1,12-diol)-alt-{N,N'-bis[4-(methoxycarbonyl)phenyl]dodecanediamide}) poly({4,4'-[dodecane-1,12-diylbis(oxycarbonyl)]dianiline}-alt-(dodecanedioyl dichloride)) | poly(oxydodecane-1,12-diyloxycarbonyl-1,4-phenyleneiminododecanedioylimino-1,4-phenylenecarbonyl) | poly[dodecamethylene N,N'-dodecanedioyldi(p-aminobenzoate)] | Polyesters/thioesters, Polyamides/thioamides |  | *CCCCCCCCCCCCOC(=O)c1ccc(NC(=O)CCCCCCCCCCC(=O)Nc2ccc(C(=O)O*)cc2)cc1 | [*]CCCCCCCCCCCCOC(=O)c1ccc(NC(=O)CCCCCCCCCCC(=O)Nc2ccc(C(=O)O[*])cc2)cc1 | known | [9 empty] | 440 | [24 empty] | 16.42
R1001760 |  |  | P090245 | poly((dodecane-1,12-diol)-alt-{dimethyl 4,4'-[ethylenebis(iminocarbonyl)]dibenzoate}) | poly(oxydodecane-1,12-diyloxyterephthaloyliminoethyleneiminoterephthaloyl) | poly(dodecamethylene N,N'-ethylenediterephthalamate) | Polyesters/thioesters, Polyamides/thioamides |  | *CCCCCCCCCCCCOC(=O)c1ccc(C(=O)NCCNC(=O)c2ccc(C(=O)O*)cc2)cc1 | [*]CCCCCCCCCCCCOC(=O)c1ccc(C(=O)NCCNC(=O)c2ccc(C(=O)O[*])cc2)cc1 | known | [9 empty] | 537
R1001761 |  |  | P090246 | poly{(dodecane-1,12-diol)-alt-[dimethyl 4,4'-(hexane-1,6-diyldicarbamoyl)dibenzoate]} | poly(oxydodecane-1,12-diyloxyterephthaloyliminohexane-1,6-diyliminoterephthaloyl) | poly(dodecamethylene N,N'-hexamethylenediterephthalamate) | Polyesters/thioesters, Polyamides/thioamides |  | *CCCCCCCCCCCCOC(=O)c1ccc(C(=O)NCCCCCCNC(=O)c2ccc(C(=O)O*)cc2)cc1 | [*]CCCCCCCCCCCCOC(=O)c1ccc(C(=O)NCCCCCCNC(=O)c2ccc(C(=O)O[*])cc2)cc1 | known | [9 empty] | 504
R1001762 |  |  | P090247 | poly{(dodecane-1,12-diol)-alt-[4,4'-(pentane-1,5-diyldicarbamoyl)dibenzoic acid]} poly{(dodecane-1,12-diol)-alt-[dimethyl 4,4'-(pentane-1,5-diyldicarbamoyl)dibenzoate]} poly{(dodecane-1,12-diol)-alt-[4,4'-(pentane-1,5-diyldicarbamoyl)dibenzoyl chloride]} | poly(oxydodecane-1,12-diyloxyterephthaloyliminopentane-1,5-diyliminoterephthaloyl) | poly(dodecamethylene N,N'-pentamethylenediterephthalamate) | Polyesters/thioesters, Polyamides/thioamides |  | *CCCCCCCCCCCCOC(=O)c1ccc(C(=O)NCCCCCNC(=O)c2ccc(C(=O)O*)cc2)cc1 | [*]CCCCCCCCCCCCOC(=O)c1ccc(C(=O)NCCCCCNC(=O)c2ccc(C(=O)O[*])cc2)cc1 | known | [9 empty] | 479
R1001763 |  |  | P090248 | poly{(dodecane-1,12-diol)-alt-[dimethyl 6,6'-(terephthaloyldiimino)dihexanoate]} | poly[oxydodecane-1,12-diyloxy(1-oxohexane-1,6-diyl)iminoterephthaloylimino(6-oxohexane-1,6-diyl)] | poly[dodecamethylene N,N'-terephthaloyldi(6-aminocaproate)] | Polyesters/thioesters, Polyamides/thioamides |  | *CCCCCCCCCCCCOC(=O)CCCCCNC(=O)c1ccc(C(=O)NCCCCCC(=O)O*)cc1 | [*]CCCCCCCCCCCCOC(=O)CCCCCNC(=O)c1ccc(C(=O)NCCCCCC(=O)O[*])cc1 | known | [9 empty] | 436 | [24 empty] | 21.84
R1001764 |  |  | P090249 | poly((heptane-1,7-diol)-alt-{4,4'-[butane-1,4-diylbis(iminocarbonyl)]dibenzoic acid}) poly{(dodecane-1,12-diol)-alt-[dimethyl 4,4'-[butane-1,4-diylbis(iminocarbonyl)]dibenzoate]} poly((heptane-1,7-diol)-alt-{4,4'-[butane-1,4-diylbis(iminocarbonyl)]dibenzoyl chloride}) | poly(oxydodecane-1,12-diyloxyterephthaloyliminobutane-1,4-diyliminoterephthaloyl) | poly(dodecamethylene N,N'-tetramethylenediterephthalamate) | Polyesters/thioesters, Polyamides/thioamides |  | *CCCCCCCCCCCCOC(=O)c1ccc(C(=O)NCCCCNC(=O)c2ccc(C(=O)O*)cc2)cc1 | [*]CCCCCCCCCCCCOC(=O)c1ccc(C(=O)NCCCCNC(=O)c2ccc(C(=O)O[*])cc2)cc1 | known | [9 empty] | 531
R1001765 |  |  | P090250 | poly((dodecane-1,12-diol)-alt-{dimethyl 4,4'-[propane-1,3-diylbis(iminocarbonyl)]dibenzoate}) | poly(oxydodecane-1,12-diyloxyterephthaloyliminopropane-1,3-diyliminoterephthaloyl) | poly(dodecamethylene N,N'-trimethylenediterephthalamate) | Polyesters/thioesters, Polyamides/thioamides |  | *CCCCCCCCCCCCOC(=O)c1ccc(C(=O)NCCCNC(=O)c2ccc(C(=O)O*)cc2)cc1 | [*]CCCCCCCCCCCCOC(=O)c1ccc(C(=O)NCCCNC(=O)c2ccc(C(=O)O[*])cc2)cc1 | known | [9 empty] | 489
R1001766 |  |  | P090251 | poly[(icosane-1,20-diol)-alt-(adipic acid)] poly[(icosane-1,20-diol)-alt-(dimethyl adipate)] | poly(oxyadipoyloxyicosane-1,20-diyl) poly(oxyhexanedioyloxyicosane-1,20-diyl) | poly(icosamethylene adipate) | Polyesters/thioesters |  | *CCCCCCCCCCCCCCCCCCCCOC(=O)CCCCC(=O)O* | [*]CCCCCCCCCCCCCCCCCCCCOC(=O)CCCCC(=O)O[*] | known | 6.8416 | [8 empty] | 358
R1001767 |  |  | P090252 | poly[(icosane-1,20-diol)-alt-(dimethyl 3-methylhexanedioate)] poly[(icosane-1,20-diol)-alt-(3-methylhexanedioyl dichloride)] | poly[oxy(3-methylhexanedioyl)oxyicosane-1,20-diyl] | poly[oxy(3-methyladipoyl)oxyicosane-1,20-diyl] poly(icosamethylene 3-methyladipate) | Polyesters/thioesters |  | *CCCCCCCCCCCCCCCCCCCCOC(=O)CCC(C)CC(=O)O* | [*]CCCCCCCCCCCCCCCCCCCCOC(=O)CCC(C)CC(=O)O[*] | known | 6.748
R1001768 |  |  | P090253 | poly[(icosane-1,20-diol)-alt-(nonanedioic acid)] poly[(icosane-1,20-diol)-alt-(dimethyl nonanedioate)] poly[(icosane-1,20-diol)-alt-(nonanedioyl dichloride)] | poly(oxynonanedioyloxyicosane-1,20-diyl) | poly(icosamethylene azelaate) | Polyesters/thioesters |  | *CCCCCCCCCCCCCCCCCCCCOC(=O)CCCCCCCC(=O)O* | [*]CCCCCCCCCCCCCCCCCCCCOC(=O)CCCCCCCC(=O)O[*] | known | 6.5108 | [8 empty] | 356
R1001769 |  |  | P090254 | poly[(icosane-1,20-diol)-alt-(biphenyl-3,3'-dicarboxylic acid)] poly[(icosane-1,20-diol)-alt-(dimethyl biphenyl-3,3'-dicarboxylate)] poly[(icosane-1,20-diol)-alt-(biphenyl-3,3'-dicarbonyl dichloride)] | poly(oxycarbonylbiphenyl-3,3'-diylcarbonyloxyicosane-1,20-diyl) | poly(icosamethylene 3,3'-dibenzoate) | Polyesters/thioesters |  | *CCCCCCCCCCCCCCCCCCCCOC(=O)c1cccc(-c2cccc(C(=O)O*)c2)c1 | [*]CCCCCCCCCCCCCCCCCCCCOC(=O)c1cccc(-c2cccc(C(=O)O[*])c2)c1 | known
R1001770 |  |  | P090255 | poly[(icosane-1,20-diol)-alt-(biphenyl-4,4'-dicarboxylic acid)] poly[(icosane-1,20-diol)-alt-(dimethyl biphenyl-4,4'-dicarboxylate)] poly[(icosane-1,20-diol)-alt-(biphenyl-4,4'-dicarbonyl dichloride)] | poly(oxycarbonylbiphenyl-4,4'-diylcarbonyloxyicosane-1,20-diyl) | poly(icosamethylene 4,4'-dibenzoate) | Polyesters/thioesters |  | *CCCCCCCCCCCCCCCCCCCCOC(=O)c1ccc(-c2ccc(C(=O)O*)cc2)cc1 | [*]CCCCCCCCCCCCCCCCCCCCOC(=O)c1ccc(-c2ccc(C(=O)O[*])cc2)cc1 | known
R1001771 |  |  | P090256 | poly[(icosane-1,20-diol)-alt-(glutaric acid)] poly[(icosane-1,20-diol)-alt-(dimethyl glutarate)] poly[(icosane-1,20-diol)-alt-(glutaryl dichloride)] | poly(oxyglutaryloxyicosane-1,20-diyl) poly(oxypentanedioyloxyicosane-1,20-diyl) | poly(icosamethylene glutarate) | Polyesters/thioesters |  | *CCCCCCCCCCCCCCCCCCCCOC(=O)CCCC(=O)O* | [*]CCCCCCCCCCCCCCCCCCCCOC(=O)CCCC(=O)O[*] | known | 6.5682 | [8 empty] | 350
R1001772 |  |  | P090258 | poly[(icosane-1,20-diol)-alt-(isophthalic acid)] poly[(icosane-1,20-diol)-alt-(dimethyl isophthalate)] poly[(icosane-1,20-diol)-alt-(isophthaloyl dichloride)] | poly(oxyisophthaloyloxyicosane-1,20-diyl) | poly(icosamethylene isophthalate) | Polyesters/thioesters |  | *CCCCCCCCCCCCCCCCCCCCOC(=O)c1cccc(C(=O)O*)c1 | [*]CCCCCCCCCCCCCCCCCCCCOC(=O)c1cccc(C(=O)O[*])c1 | known | [9 empty] | 320
R1001773 |  |  | P090259 | poly[(icosane-1,20-diol)-alt-(malonic acid)] poly[(icosane-1,20-diol)-alt-(dimethyl malonate)] poly[(icosane-1,20-diol)-alt-(malonyl dichloride)] | poly(oxymalonyloxyicosane-1,20-diyl) poly(oxypropanedioyloxyicosane-1,20-diyl) | poly(icosamethylene malonate) | Polyesters/thioesters |  | *CCCCCCCCCCCCCCCCCCCCOC(=O)CC(=O)O* | [*]CCCCCCCCCCCCCCCCCCCCOC(=O)CC(=O)O[*] | known | 6.2688 | [6 empty] | 45.1 | 0.0104
R1001774 |  |  | P090260 | poly[(icosane-1,20-diol)-alt-(oxalic acid)] poly[(icosane-1,20-diol)-alt-(diethyl oxalate)] poly[(icosane-1,20-diol)-alt-(oxalyl chloride)] | poly(oxyxalyloxyicosane-1,20-diyl) | poly(icosamethylene oxalate) | Polyesters/thioesters |  | *CCCCCCCCCCCCCCCCCCCCOC(=O)C(=O)O* | [*]CCCCCCCCCCCCCCCCCCCCOC(=O)C(=O)O[*] | known | 5.2426
R1001775 |  |  | P090261 | poly[(icosane-1,20-diol)-alt-(phthalic acid)] poly[(icosane-1,20-diol)-alt-(dimethyl phthalate)] poly[(icosane-1,20-diol)-alt-(phthaloyl chloride)] | poly(oxyphthaloyloxyicosane-1,20-diyl) | poly(icosamethylene phthalate) | Polyesters/thioesters |  | *CCCCCCCCCCCCCCCCCCCCOC(=O)c1ccccc1C(=O)O* | [*]CCCCCCCCCCCCCCCCCCCCOC(=O)c1ccccc1C(=O)O[*] | known | 5.216 | [8 empty] | 320
R1001776 |  |  | P090262 | poly[(icosane-1,20-diol)-alt-(heptanedioic acid)] poly[(icosane-1,20-diol)-alt-(dimethyl heptanedioate)] poly[(icosane-1,20-diol)-alt-(heptanedioyl chloride)] | poly(oxyheptanedioyloxyicosane-1,20-diyl) | poly(icosamethylene pimelate) | Polyesters/thioesters |  | *CCCCCCCCCCCCCCCCCCCCOC(=O)CCCCCC(=O)O* | [*]CCCCCCCCCCCCCCCCCCCCOC(=O)CCCCCC(=O)O[*] | known | 6.7391
R1001777 |  |  | P090263 | poly[(icosane-1,20-diol)-alt-(decanedioic acid)] poly[(icosane-1,20-diol)-alt-(dimethyl decanedioate)] poly[(icosane-1,20-diol)-alt-(decanedioyl chloride)] | poly(oxydecanedioyloxyicosane-1,20-diyl) | poly(icosamethylene sebacate) | Polyesters/thioesters |  | *CCCCCCCCCCCCCCCCCCCCOC(=O)CCCCCCCCC(=O)O* | [*]CCCCCCCCCCCCCCCCCCCCOC(=O)CCCCCCCCC(=O)O[*] | known | 6.784 | [8 empty] | 360
R1001778 |  |  | P090264 | poly[(icosane-1,20-diol)-alt-(octanedioic acid)] poly[(icosane-1,20-diol)-alt-(dimethyl octanedioate)] poly[(icosane-1,20-diol)-alt-(octanedioyl chloride)] | poly(oxyoctanedioyloxyicosane-1,20-diyl) | poly(icosamethylene suberate) | Polyesters/thioesters |  | *CCCCCCCCCCCCCCCCCCCCOC(=O)CCCCCCC(=O)O* | [*]CCCCCCCCCCCCCCCCCCCCOC(=O)CCCCCCC(=O)O[*] | known | 6.7452 | [8 empty] | 359
R1001779 |  |  | P090265 | poly[(icosane-1,20-diol)-alt-(succinic acid)] poly[(icosane-1,20-diol)-alt-(dimethyl succinate)] poly[(icosane-1,20-diol)-alt-(succinyl chloride)] | poly(oxysuccinyloxyicosane-1,20-diyl) poly(oxybutanedioyloxyicosane-1,20-diyl) | poly(icosamethylene succinate) | Polyesters/thioesters |  | *CCCCCCCCCCCCCCCCCCCCOC(=O)CCC(=O)O* | [*]CCCCCCCCCCCCCCCCCCCCOC(=O)CCC(=O)O[*] | known | 6.7992 | [8 empty] | 359
R1001780 |  |  | P090266 | poly[(icosane-1,20-diol)-alt-(5,5'-sulfonyldipentanoic acid)] poly[(icosane-1,20-diol)-alt-(dimethyl 5,5'-sulfonyldipentanoate)] poly[(icosane-1,20-diol)-alt-(5,5'-sulfonyldipentanoyl dichloride)] | poly[oxy(1-oxopentane-1,5-diyl)sulfonyl(5-oxopentane-1,5-diyl)oxyicosane-1,20-diyl] | poly(icosamethylene sulfonyldivalerate) | Polyesters/thioesters, Polysulfones/sulfoxides/sufonates/sulfoamides |  | *CCCCCCCCCCCCCCCCCCCCOC(=O)CCCCS(=O)(=O)CCCCC(=O)O* | [*]CCCCCCCCCCCCCCCCCCCCOC(=O)CCCCS(=O)(=O)CCCCC(=O)O[*] | known
R1001781 |  |  | P090267 | poly[(icosane-1,20-diol)-alt-(terephthalic acid)] poly[(icosane-1,20-diol)-alt-(dimethyl terephthalate)] poly[(icosane-1,20-diol)-alt-(terephthaloyl dichloride)] | poly(oxyterephthaloyloxyicosane-1,20-diyl) | poly(icosamethylene terephthalate) | Polyesters/thioesters |  | *CCCCCCCCCCCCCCCCCCCCOC(=O)c1ccc(C(=O)O*)cc1 | [*]CCCCCCCCCCCCCCCCCCCCOC(=O)c1ccc(C(=O)O[*])cc1 | known | [9 empty] | 381
R1001782 |  |  | P090268 | poly[(propane-1,2-diol)-alt-(adipic acid)] poly[(propane-1,2-diol)-alt-(dimethyl adipate)]poly[(propane-1,2-diol)-alt-(adipoyl dichloride)] | poly[oxy(1-methylethylene)oxyadipoyl] poly[oxy(1-methylethylene)oxyhexanedioyl] | poly(methylethylene adipate) | Polyesters/thioesters |  | *OC(C)COC(=O)CCCCC(*)=O | [*]OC(C)COC(=O)CCCCC([*])=O | known | 6.7094 |  |  |  | 6.5974 |  |  |  |  | 248
R1001783 |  |  | P090269 | poly((ethylene glycol)-alt-{diethyl 6,6'-[hexanedioylbis(imino)]dihexanohate}) poly[ethylene N,N'-adipyldi(6-aminocaproate)] | poly[oxyethyleneoxy(1-oxohexane-1,6-diyl)iminoadipoylimino(6-oxohexane-1,6-diyl)] poly[oxyethyleneoxy(1-oxohexane-1,6-diyl)iminohexanedioylimino(6-oxohexane-1,6-diyl)] |  | Polyesters/thioesters, Polyamides/thioamides |  | *CCOC(=O)CCCCCNC(=O)CCCCC(=O)NCCCCCC(=O)O* | [*]CCOC(=O)CCCCCNC(=O)CCCCC(=O)NCCCCCC(=O)O[*] | known | 5.8201 | [8 empty] | 436 | [24 empty] | 22.75
R1001784 |  |  | P090270 | poly[(propane-1,2-diol)-alt-(nonanedioic acid)] poly[(propane-1,2-diol)-alt-(dimethyl nonanedioate)] poly[(propane-1,2-diol)-alt-(nonanedioyl dichloride)] | poly[oxy(1-methylethylene)oxynonanedioyl] | poly(methylethylene azelaate) | Polyesters/thioesters |  | *OC(C)COC(=O)CCCCCCCC(*)=O | [*]OC(C)COC(=O)CCCCCCCC([*])=O | known | 6.6084
R1001785 |  |  | P090271 | poly[(ethylene glycol)-alt-(cyclohexane-1,4-dicarboxylic acid)] poly[(ethylene glycol)-alt-(trans-cyclohexane-1,4-dicarboxylic acid)] | poly(oxyethyleneoxycarbonylcyclohexane-1,4-diylcarbonyl) | poly(ethylene 1,4-cyclohexylenedicarboxylate) | Polyesters/thioesters |  | *CCOC(=O)C1CCC(C(=O)O*)CC1 | [*]CCOC(=O)C1CCC(C(=O)O[*])CC1 | known | 6.5843 |  |  |  | 6.4481 |  |  |  |  | 337 | 298 | 291
R1001786 |  |  | P090272 | poly[(ethylene glycol)-alt-(biphenyl-2,2'-dicarboxylic acid)] poly[(ethylene glycol)-alt-(dimethyl biphenyl-2,2'-dicarboxylate)] | poly(oxyethyleneoxycarbonylbiphenyl-2,2'-diylcarbonyl) | poly(ethylene 2,2'-dibenzoate) | Polyesters/thioesters |  | *CCOC(=O)c1ccccc1-c1ccccc1C(=O)O* | [*]CCOC(=O)c1ccccc1-c1ccccc1C(=O)O[*] | known
R1001787 |  |  | P090273 | poly[(propane-1,2-diol)-alt-(biphenyl-2,2'-dicarboxylic acid)] poly[(propane-1,2-diol)-alt-(dimethyl biphenyl-2,2'-dicarboxylate)] | poly[oxy(1-methylethylene)oxycarbonylbiphenyl-2,2'-diylcarbonyl] | poly(methylethylene 2,2'-dibenzoate) | Polyesters/thioesters |  | *OC(C)COC(=O)c1ccccc1-c1ccccc1C(*)=O | [*]OC(C)COC(=O)c1ccccc1-c1ccccc1C([*])=O | known
R1001788 |  |  | P090274 | poly[(ethylene glycol)-alt-(biphenyl-3,3'-dicarboxylic acid)] poly[(ethylene glycol)-alt-(dimethyl biphenyl-3,3'-dicarboxylate)] | poly(oxyethyleneoxycarbonylbiphenyl-3,3'-diylcarbonyl) | poly(ethylene 3,3'-dibenzoate) | Polyesters/thioesters |  | *CCOC(=O)c1cccc(-c2cccc(C(=O)O*)c2)c1 | [*]CCOC(=O)c1cccc(-c2cccc(C(=O)O[*])c2)c1 | known
R1001789 |  |  | P090275 | poly[(propane-1,2-diol)-alt-(biphenyl-3,3'-dicarboxylic acid)] poly[(propane-1,2-diol)-alt-(dimethyl biphenyl-3,3'-dicarboxylate)] | poly[oxy(1-methylethylene)oxycarbonylbiphenyl-3,3'-diylcarbonyl] | poly(methylethylene 3,3'-dibenzoate) | Polyesters/thioesters |  | *OC(C)COC(=O)c1cccc(-c2cccc(C(*)=O)c2)c1 | [*]OC(C)COC(=O)c1cccc(-c2cccc(C([*])=O)c2)c1 | known
R1001790 |  |  | P090276 | poly[(ethylene glycol)-alt-(biphenyl-4,4'-dicarboxylic acid)] poly[(ethylene glycol)-alt-(dimethyl biphenyl-4,4'-dicarboxylate)] | poly(oxyethyleneoxycarbonylbiphenyl-4,4'-diylcarbonyl) | poly(ethylene 4,4'-dibenzoate) | Polyesters/thioesters |  | *CCOC(=O)c1ccc(-c2ccc(C(=O)O*)cc2)cc1 | [*]CCOC(=O)c1ccc(-c2ccc(C(=O)O[*])cc2)cc1 | known | [10 empty] | 313
R1001791 |  |  | P090277 | poly[(propane-1,2-diol)-alt-(biphenyl-4,4'-dicarboxylic acid)] poly[(propane-1,2-diol)-alt-(dimethyl biphenyl-4,4'-dicarboxylate)] | poly[oxy(1-methylethylene)oxycarbonylbiphenyl-4,4'-diylcarbonyl] | poly(methylethylene 4,4'-dibenzoate) | Polyesters/thioesters |  | *OC(C)COC(=O)c1ccc(-c2ccc(C(*)=O)cc2)cc1 | [*]OC(C)COC(=O)c1ccc(-c2ccc(C([*])=O)cc2)cc1 | known
R1001792 |  |  | P090278 | poly(4,4'-ethylenedibenzoic acid) | poly(oxycarbonyl-1,4-phenyleneethylene-1,4-phenylenecarbonyl) |  | Polyanhydrides/thioanhydrides |  | *OC(=O)c1ccc(CCc2ccc(C(*)=O)cc2)cc1 | [*]OC(=O)c1ccc(CCc2ccc(C([*])=O)cc2)cc1 | known | 4.4852
R1001793 |  |  | P090279 | poly[(ethane-1,2-dithiol)-alt-(adipic acid)] | poly(sulfanediylethylenesulfanediyladipoyl) poly(sulfanediylethylenesulfanediylhexanedioyl) | poly(ethylene dithioladipate) | Polyesters/thioesters |  | *CCSC(=O)CCCCC(=O)S* | [*]CCSC(=O)CCCCC(=O)S[*] | known | [9 empty] | 427
R1001794 |  |  | P090283 | poly[(ethylene glycol)-alt-[dimethyl 4,4'-(dodecanedioyldiimino)dibenzoate]} poly[ethylene N,N'-dodecanedioyldi(p-aminobenzoate)] | poly(oxyethyleneoxycarbonyl-1,4-phenyleneiminododecanedioylimino-1,4-phenylenecarbonyl) |  | Polyesters/thioesters, Polyamides/thioamides |  | *CCOC(=O)c1ccc(NC(=O)CCCCCCCCCCC(=O)Nc2ccc(C(=O)O*)cc2)cc1 | [*]CCOC(=O)c1ccc(NC(=O)CCCCCCCCCCC(=O)Nc2ccc(C(=O)O[*])cc2)cc1 | known | [9 empty] | 515 | [24 empty] | 22.49
R1001795 |  |  | P090284 | poly[(ethylene glycol)-alt-(diethyl dithioisophthalate)] poly(ethylene dithionisophthalate) | poly(oxyethyleneoxycarbonothioyl-1,3-phenylenecarbonothioyl) |  | Polyesters/thioesters |  | *CCOC(=S)c1cccc(C(=S)O*)c1 | [*]CCOC(=S)c1cccc(C(=S)O[*])c1 | known | [9 empty] | 353
R1001796 |  |  | P090285 | poly[(propane-1,2-diol)-alt-(glutaric acid)] | poly[oxy(1-methylethylene)oxyglutaryl] poly[oxy(1-methylethylene)oxypentanedioyl] | poly(methylethylene glutarate) | Polyesters/thioesters |  | *OC(C)COC(=O)CCCC(*)=O | [*]OC(C)COC(=O)CCCC([*])=O | known | 6.7519 | [8 empty] | 248
R1001797 |  |  | P090287 | poly{(ethylene glycol)-alt-[4,4'-(hexane-1,6-diyl)dibenzoic acid]} | poly(oxyethyleneoxycarbonyl-1,4-phenylenehexane-1,6-diyl-1,4-phenylenecarbonyl) | poly(ethylene 4,4'-hexamethylenedibenzoate) | Polyesters/thioesters |  | *CCOC(=O)c1ccc(CCCCCCc2ccc(C(=O)O*)cc2)cc1 | [*]CCOC(=O)c1ccc(CCCCCCc2ccc(C(=O)O[*])cc2)cc1 | known
R1001798 |  |  | P090288 | poly[(propane-1,2-diol)-alt-(isophthalic acid)] poly[(propane-1,2-diol)-alt-(dimethyl isophthalate)] | poly[oxy(1-methylethylene)oxyisophthaloyl] | poly(methylethylene isophthalate) | Polyesters/thioesters |  | *OC(C)COC(=O)c1cccc(C(*)=O)c1 | [*]OC(C)COC(=O)c1cccc(C([*])=O)c1 | known | 5.0391 | [8 empty] | 353 | 340
R1001799 |  |  | P090289 | poly[(ethylene glycol)-alt-(4,4'-methylenedibenzoic acid)] poly[(ethylene glycol)-alt-(dimethyl 4,4'-methylenedibenzoate)] poly(ethylene 4,4'-methylethylenedibenzoate) | poly(oxyethyleneoxycarbonyl-1,4-phenylenemethylene-1,4-phenylenecarbonyl) |  | Polyesters/thioesters |  | *CCOC(=O)c1ccc(Cc2ccc(C(=O)O*)cc2)cc1 | [*]CCOC(=O)c1ccc(Cc2ccc(C(=O)O[*])cc2)cc1 | known | 4.6415
R1001800 |  |  | P090290 | poly[(ethylene glycol)-alt-(benzene-1,4-diacetic acid)] poly[(ethylene glycol)-alt-(dimethyl dimethyl benzene-1,4-diacetate)] poly(ethylene p-phenylenediacetate) | poly[oxyethyleneoxy(1-oxoethylene)-1,4-phenylene(2-oxoethylene)] |  | Polyesters/thioesters |  | *CCOC(=O)Cc1ccc(CC(=O)O*)cc1 | [*]CCOC(=O)Cc1ccc(CC(=O)O[*])cc1 | known | 5.1252 | [8 empty] | 410
R1001801 |  |  | P090291 | poly((dodecane-1,12-diol)-alt-{dimethyl 4,4'-[dodecane-1,12-diylbis(iminocarbonyl)]dibenzoate}) poly((dodecane-1,12-diol)-alt-{dibutyl 4,4'-[dodecane-1,12-diylbis(iminocarbonyl)]dibenzoate}) | poly(oxydodecane-1,12-diyloxyterephthaloyliminododecane-1,12-diyliminoterephthaloyl) | poly(dodecamethylene N,N'-dodecamethylenediterephthalamate) | Polyesters/thioesters, Polyamides/thioamides |  | *CCCCCCCCCCCCOC(=O)c1ccc(C(=O)NCCCCCCCCCCCCNC(=O)c2ccc(C(=O)O*)cc2)cc1 | [*]CCCCCCCCCCCCOC(=O)c1ccc(C(=O)NCCCCCCCCCCCCNC(=O)c2ccc(C(=O)O[*])cc2)cc1 | known | [9 empty] | 470 |  |  | 1.14
R1001802 |  |  | P090292 | poly((ethylene glycol)-alt-{dimethyl 4,4'-[dodecane-1,12-diylbis(iminocarbonyl)]dibenzoate}) poly((ethylene glycol)-alt-{dibutyl 4,4'-[dodecane-1,12-diylbis(iminocarbonyl)]dibenzoate}) | poly(oxyethyleneoxyterephthaloyliminododecane-1,12-diyliminoterephthaloyl) | poly(ethylene N,N'-dodecamethylenediterephthalamate) | Polyesters/thioesters, Polyamides/thioamides |  | *CCOC(=O)c1ccc(C(=O)NCCCCCCCCCCCCNC(=O)c2ccc(C(=O)O*)cc2)cc1 | [*]CCOC(=O)c1ccc(C(=O)NCCCCCCCCCCCCNC(=O)c2ccc(C(=O)O[*])cc2)cc1 | known | 4.4904 | [8 empty] | 517 |  |  | 1.21
R1001803 |  |  | P090293 | poly({5,5'-[(hexane-1,6-diyl)dicarbamoyl]dipentanol}-alt-(dimethyl adipate)) poly({5,5'-[(hexane-1,6-diyl)dicarbamoyl]dipentanol}-alt-(adipoyl dichloride)) | poly[oxyadipoyloxy(6-oxohexane-1,6-diyl)iminohexane-1,6-diylimino(1-oxohexane-1,6-diyl)] poly[oxyhexanedioyloxy(6-oxohexane-1,6-diyl)iminohexane-1,6-diylimino(1-oxohexane-1,6-diyl)] | poly[hexamethylenedi(6-hydroxycaproamide) adipate] | Polyesters/thioesters, Polyamides/thioamides |  | *CCCCCC(=O)NCCCCCCNC(=O)CCCCCOC(=O)CCCCC(=O)O* | [*]CCCCCC(=O)NCCCCCCNC(=O)CCCCCOC(=O)CCCCC(=O)O[*] | known | 5.9182 | [10 empty] | 498
R1001804 |  |  | P090294 | poly((hexane-1,6-diol)-alt-{dimethyl 4,4'-[dodecane-1,12-diylbis(iminocarbonyl)]dibenzoate}) poly((hexane-1,6-diol)-alt-{dibutyl 4,4'-[dodecane-1,12-diylbis(iminocarbonyl)]dibenzoate}) | poly(oxyhexane-1,6-diyloxyterephthaloyliminododecane-1,12-diyliminoterephthaloyl) | poly(hexamethylene N,N'-dodecamethylenediterephthalamate) | Polyesters/thioesters, Polyamides/thioamides |  | *CCCCCCOC(=O)c1ccc(C(=O)NCCCCCCCCCCCCNC(=O)c2ccc(C(=O)O*)cc2)cc1 | [*]CCCCCCOC(=O)c1ccc(C(=O)NCCCCCCCCCCCCNC(=O)c2ccc(C(=O)O[*])cc2)cc1 | known | [9 empty] | 487 |  |  | 1.18
R1001805 |  |  | P090295 | poly{(hexane-1,6-diol)-alt-[dimethyl 4,4'-(hexane-1,6-diyldicarbamoyl)dibenzoate]} poly{(hexane-1,6-diol)-alt-[dibutyl 4,4'-(hexane-1,6-diyldicarbamoyl)dibenzoate]} | poly(oxyhexane-1,6-diyloxyterephthaloyliminohexane-1,6-diyliminoterephthaloyl) | poly(hexamethylene N,N'-hexamethylenediterephthalamate) | Polyesters/thioesters, Polyamides/thioamides |  | *CCCCCCOC(=O)c1ccc(C(=O)NCCCCCCNC(=O)c2ccc(C(=O)O*)cc2)cc1 | [*]CCCCCCOC(=O)c1ccc(C(=O)NCCCCCCNC(=O)c2ccc(C(=O)O[*])cc2)cc1 | known | [9 empty] | 526 |  |  | 1.24
R1001806 |  |  | P090296 | poly((hexane-1,6-diol)-alt-{diethyl 6,6'-[hexanedioylbis(imino)]dihexanohate}) poly[hexamethylene N,N'-adipoyldi(6-aminocaproate)] | poly[oxyhexane-1,6-diyloxy(1-oxohexane-1,6-diyl)iminoadipoylimino(6-oxohexane-1,6-diyl)] poly[oxyhexane-1,6-diyloxy(1-oxohexane-1,6-diyl)iminohexanedioylimino(6-oxohexane-1,6-diyl)] |  | Polyesters/thioesters, Polyamides/thioamides |  | *CCCCCCOC(=O)CCCCCNC(=O)CCCCC(=O)NCCCCCC(=O)O* | [*]CCCCCCOC(=O)CCCCCNC(=O)CCCCC(=O)NCCCCCC(=O)O[*] | known | 5.8108 | [8 empty] | 420 | 266 | [23 empty] | 20.69
R1001807 |  |  | P090297 | poly[(hexane-1,6-diol)-alt-(nonanedioic acid)] poly[(hexane-1,6-diol)-alt-(dimethyl nonanedioate)] poly[(hexane-1,6-diol)-alt-(nonanedioyl dichloride)] | poly(oxyhexane-1,6-diyloxynonanedioyl) | poly(hexamethylene azelaate) | Polyesters/thioesters |  | *CCCCCCOC(=O)CCCCCCCC(=O)O* | [*]CCCCCCOC(=O)CCCCCCCC(=O)O[*] | known | 6.8043 | [8 empty] | 326 |  |  | 1.03
R1001808 |  |  | P090298 | poly[(hexane-1,6-diol)-alt-(biphenyl-2,2'-dicarboxylic acid)] poly[(hexane-1,6-diol)-alt-(dimethyl biphenyl-2,2'-dicarboxylate)] poly[(hexane-1,6-diol)-alt-(biphenyl-2,2'-dicarbonyl dichloride)] | poly(oxycarbonylbiphenyl-2,2'-diylcarbonyloxyhexane-1,6-diyl) | poly(hexamethylene 2,2'-dibenzoate) | Polyesters/thioesters |  | *CCCCCCOC(=O)c1ccccc1-c1ccccc1C(=O)O* | [*]CCCCCCOC(=O)c1ccccc1-c1ccccc1C(=O)O[*] | known
R1001809 |  |  | P090299 | poly[(hexane-1,6-diol)-alt-(biphenyl-3,3'-dicarboxylic acid)] poly[(hexane-1,6-diol)-alt-(dimethyl biphenyl-3,3'-dicarboxylate)] poly[(hexane-1,6-diol)-alt-(biphenyl-3,3'-dicarbonyl dichloride)] | poly(oxyhexane-1,6-diyloxycarbonylbiphenyl-3,3'-diylcarbonyl) | poly(hexamethylene 3,3'-dibenzoate) | Polyesters/thioesters |  | *CCCCCCOC(=O)c1cccc(-c2cccc(C(=O)O*)c2)c1 | [*]CCCCCCOC(=O)c1cccc(-c2cccc(C(=O)O[*])c2)c1 | known
R1001810 |  |  | P090300 | poly[(hexane-1,6-diol)-alt-(biphenyl-4,4'-dicarboxylic acid)] poly[(hexane-1,6-diol)-alt-(dimethyl biphenyl-4,4'-dicarboxylate)] poly[(hexane-1,6-diol)-alt-(biphenyl-4,4'-dicarbonyl dichloride)] | poly(oxyhexane-1,6-diyloxycarbonylbiphenyl-4,4'-diylcarbonyl) | poly(hexamethylene 4,4'-dibenzoate) | Polyesters/thioesters |  | *CCCCCCOC(=O)c1ccc(-c2ccc(C(=O)O*)cc2)cc1 | [*]CCCCCCOC(=O)c1ccc(-c2ccc(C(=O)O[*])cc2)cc1 | known | [10 empty] | 353
R1001811 |  |  | P090302 | poly[(hexane-1,6-diol)-alt-(3-isocyanatobenzoyl chloride)] | poly(oxycarbonylimino-1,3-phenylenecarbonyloxyhexane-1,6-diyl) | poly(hexamethylene m-carboxycarbanilate) | Polyesters/thioesters, Polyurethanes/thiourethanes |  | *CCCCCCOC(=O)c1cccc(NC(=O)O*)c1 | [*]CCCCCCOC(=O)c1cccc(NC(=O)O[*])c1 | known | [9 empty] | 369
R1001812 |  |  | P090303 | poly{[4,4'-(hexane-1,6-diyl)diphenol]-alt-(succinyl dichloride)} | poly(oxysuccinyloxy-1,4-phenylenehexane-1,6-diyl-1,4-phenylene) poly(oxybutanedioyloxy-1,4-phenylenehexane-1,6-diyl-1,4-phenylene) | poly(4,4'-hexamethylenediphenylene succinate) | Polyesters/thioesters |  | *Oc1ccc(CCCCCCc2ccc(OC(=O)CCC(*)=O)cc2)cc1 | [*]Oc1ccc(CCCCCCc2ccc(OC(=O)CCC([*])=O)cc2)cc1 | known
R1001813 |  |  | P090310 | poly[(hexane-1,6-dithiol)-alt-(decanedioic acid)] poly[(hexane-1,6-dithiol)-alt-(dimethyl decanedioate)] poly[(hexane-1,6-dithiol)-alt-(decanedioyl dichloride)] | poly(sulfanediylhexane-1,6-diylsulfanediyldecanedioyl) | poly(hexamethylene dithiolsebacate) | Polyesters/thioesters |  | *CCCCCCSC(=O)CCCCCCCCC(=O)S* | [*]CCCCCCSC(=O)CCCCCCCCC(=O)S[*] | known | [9 empty] | 381.8 |  | 611.5
R1001814 |  |  | P090311 | poly[(hexane-1,6-dithiol)-alt-(octanedioic acid)] poly[(hexane-1,6-dithiol)-alt-(dimethyl octanedioate)] poly[(hexane-1,6-dithiol)-alt-(octanedioyl dichloride)] | poly(sulfanediylhexane-1,6-diylsulfanediyloctanedioyl) | poly(hexamethylene dithiolsuberate) | Polyesters/thioesters |  | *CCCCCCSC(=O)CCCCCCC(=O)S* | [*]CCCCCCSC(=O)CCCCCCC(=O)S[*] | known | [9 empty] | 394
R1001815 |  |  | P090314 | poly{(hexane-1,6-diol)-alt-[dimethyl 4,4'-(dodecanedioyldiimino)dibenzoate]} poly((hexane-1,6-diol)-alt-{N,N'-bis[4-(methoxycarbonyl)phenyl]dodecanediamide}} poly{[diethyl 4,4'-(dodecanedioyldiamino)dibenzoate]-alt-(hexane-1,6-diol)} poly[hexamethylene N,N'-dodecanedioyldi(p-aminobenzoate)] | poly(oxyhexane-1,6-diyloxycarbonyl-1,4-phenyleneiminododecanedioylimino-1,4-phenylenecarbonyl) |  | Polyesters/thioesters, Polyamides/thioamides |  | *CCCCCCOC(=O)c1ccc(NC(=O)CCCCCCCCCCC(=O)Nc2ccc(C(=O)O*)cc2)cc1 | [*]CCCCCCOC(=O)c1ccc(NC(=O)CCCCCCCCCCC(=O)Nc2ccc(C(=O)O[*])cc2)cc1 | known | [9 empty] | 463 | [24 empty] | 20.19
R1001816 |  |  | P090315 | poly(hexamethylene N,N'-ethylenediterephthalamate) | poly(oxyhexane-1,6-diyloxyterephthaloyliminoethyleneiminoterephthaloyl) |  | Polyesters/thioesters, Polyamides/thioamides |  | *CCCCCCOC(=O)c1ccc(C(=O)NCCNC(=O)c2ccc(C(=O)O*)cc2)cc1 | [*]CCCCCCOC(=O)c1ccc(C(=O)NCCNC(=O)c2ccc(C(=O)O[*])cc2)cc1 | known | [9 empty] | 547
R1001817 |  |  | P390133 | poly[(hexane-1,6-diol)-alt-(maleic acid)] | poly{oxy[(Z)-but-2-enedioyl]oxyhexane-1,6-diyl} | poly(hexamethylene maleate) | Polyesters/thioesters |  | *CCCCCCOC(=O)C=CC(=O)O* | [*]CCCCCCOC(=O)C=CC(=O)O[*] | known | [9 empty] | 373
R1001818 |  |  | P090317 | poly(hexamethylene glutarate) | poly(oxyglutaryloxyhexane-1,6-diyl) poly(oxypentanedioyloxyhexane-1,6-diyl) |  | Polyesters/thioesters |  | *CCCCCCOC(=O)CCCC(=O)O* | [*]CCCCCCOC(=O)CCCC(=O)O[*] | known | 6.6665 | [8 empty] | 301
R1001819 |  |  | P090318 | poly[hexamethylene 4,4'-(hexamethylenedisulfonyl)dibenzoate] | poly(oxyhexane-1,6-diyloxycarbonyl-1,4-phenylenesulfonylhexane-1,6-diylsulfonyl-1,4-phenylenecarbonyl) |  | Polyesters/thioesters, Polysulfones/sulfoxides/sufonates/sulfoamides |  | *CCCCCCOC(=O)c1ccc(S(=O)(=O)CCCCCCS(=O)(=O)c2ccc(C(=O)O*)cc2)cc1 | [*]CCCCCCOC(=O)c1ccc(S(=O)(=O)CCCCCCS(=O)(=O)c2ccc(C(=O)O[*])cc2)cc1 | known | [9 empty] | 459
R1001820 |  |  | P090319 | poly(hexamethylene N,N'-pentamethylenediterephthalamate) | poly(oxyhexane-1,6-diyloxyterephthaloyliminopentane-1,5-diyliminoterephthaloyl) |  | Polyesters/thioesters, Polyamides/thioamides |  | *CCCCCCOC(=O)c1ccc(C(=O)NCCCCCNC(=O)c2ccc(C(=O)O*)cc2)cc1 | [*]CCCCCCOC(=O)c1ccc(C(=O)NCCCCCNC(=O)c2ccc(C(=O)O[*])cc2)cc1 | known | [9 empty] | 511
R1001821 |  |  | P090320 | poly(hexamethylene phthalate) | poly(oxyphthaloyloxyhexane-1,6-diyl) |  | Polyesters/thioesters |  | *CCCCCCOC(=O)c1ccccc1C(=O)O* | [*]CCCCCCOC(=O)c1ccccc1C(=O)O[*] | known | [9 empty] | 273
R1001822 |  |  | P090321 | poly(hexamethylene pimelate) | poly(oxyhexane-1,6-diyloxyheptanedioyl) |  | Polyesters/thioesters |  | *CCCCCCOC(=O)CCCCCC(=O)O* | [*]CCCCCCOC(=O)CCCCCC(=O)O[*] | known | 6.502 | [8 empty] | 323
R1001823 |  |  | P090322 | poly(hexamethylene N,N'-piperazinediterephthalamate) | poly(piperazine-1,4-diylterephthaloyloxyhexane-1,6-diyloxyterephthaloyl) |  | Polyesters/thioesters, Polyamides/thioamides |  | *C(=O)c1ccc(C(=O)OCCCCCCOC(=O)c2ccc(C(=O)N3CCN(*)CC3)cc2)cc1 | [*]C(=O)c1ccc(C(=O)OCCCCCCOC(=O)c2ccc(C(=O)N3CCN([*])CC3)cc2)cc1 | known | [9 empty] | 528
R1001824 |  |  | P090323 | poly[hexamethylene (1,4-piperazinedithio)dicarboxylate] | poly(piperazine-1,4-diylsulfanediylcarbonyloxyhexane-1,6-diyloxycarbonylsulfanediyl) |  | Polycarbonates/thiocarbonates, Polyimines |  | *SC(=O)OCCCCCCOC(=O)SN1CCN(*)CC1 | [*]SC(=O)OCCCCCCOC(=O)SN1CCN([*])CC1 | known
R1001825 |  |  | P090324 | poly[hexamethylene N,N'-suberyldi(p-aminobenzoate)] | poly(oxyhexane-1,6-diyloxycarbonyl-1,4-phenyleneiminooctanedioylimino-1,4-phenylenecarbonyl) |  | Polyesters/thioesters, Polyamides/thioamides |  | *CCCCCCOC(=O)c1ccc(NC(=O)CCCCCCC(=O)Nc2ccc(C(=O)O*)cc2)cc1 | [*]CCCCCCOC(=O)c1ccc(NC(=O)CCCCCCC(=O)Nc2ccc(C(=O)O[*])cc2)cc1 | known | [9 empty] | 523
R1001826 |  |  | P090325 | poly(hexamethylene 4,4'-sulfonyldibenzoate) | poly(oxyhexane-1,6-diyloxycarbonyl-1,4-phenylenesulfonyl-1,4-phenylenecarbonyl) |  | Polyesters/thioesters, Polysulfones/sulfoxides/sufonates/sulfoamides |  | *CCCCCCOC(=O)c1ccc(S(=O)(=O)c2ccc(C(=O)O*)cc2)cc1 | [*]CCCCCCOC(=O)c1ccc(S(=O)(=O)c2ccc(C(=O)O[*])cc2)cc1 | known
R1001827 |  |  | P090326 | poly[hexamethylene 4,4'-(sulfonyldimethylene)dibenzoate] | poly(oxyhexane-1,6-diyloxycarbonyl-1,4-phenylenemethylenesulfonylmethylene-1,4-phenylenecarbonyl) |  | Polyesters/thioesters, Polysulfones/sulfoxides/sufonates/sulfoamides |  | *CCCCCCOC(=O)c1ccc(CS(=O)(=O)Cc2ccc(C(=O)O*)cc2)cc1 | [*]CCCCCCOC(=O)c1ccc(CS(=O)(=O)Cc2ccc(C(=O)O[*])cc2)cc1 | known
R1001828 |  |  | P090327 | poly(hexamethylene sulfonyldivalerate) | poly[oxyhexane-1,6-diyloxy(1-oxopentane-1,5-diyl)sulfonyl(5-oxopentane-1,5-diyl)] |  | Polyesters/thioesters, Polysulfones/sulfoxides/sufonates/sulfoamides |  | *CCCCCCOC(=O)CCCCS(=O)(=O)CCCCC(=O)O* | [*]CCCCCCOC(=O)CCCCS(=O)(=O)CCCCC(=O)O[*] | known | 6.5053
R1001829 |  |  | P090328 | poly{[diethyl 6,6'-(terephthaloyldiimino)bis(hexanoate)]-alt-(hexane-1,6-diol)} poly[hexamethylene N,N'-terephthaloyldi(6-aminocaproate)] | poly[oxyhexane-1,6-diyloxy(1-oxohexane-1,6-diyl)iminoterephthaloylimino(6-oxohexane-1,6-diyl)] |  | Polyesters/thioesters, Polyamides/thioamides |  | *CCCCCCOC(=O)CCCCCNC(=O)c1ccc(C(=O)NCCCCCC(=O)O*)cc1 | [*]CCCCCCOC(=O)CCCCCNC(=O)c1ccc(C(=O)NCCCCCC(=O)O[*])cc1 | known | [9 empty] | 450 | [24 empty] | 29.18
R1001830 |  |  | P090329 | poly(hexamethylene N,N'-tetramethylenediterephthalamate) | poly(oxyhexane-1,6-diyloxyterephthaloyliminobutane-1,4-diyliminoterephthaloyl) |  | Polyesters/thioesters, Polyamides/thioamides |  | *CCCCCCOC(=O)c1ccc(C(=O)NCCCCNC(=O)c2ccc(C(=O)O*)cc2)cc1 | [*]CCCCCCOC(=O)c1ccc(C(=O)NCCCCNC(=O)c2ccc(C(=O)O[*])cc2)cc1 | known | [9 empty] | 563
R1001831 |  |  | P090330 | poly(hexamethylene N,N'-trimethylenediterephthalamate) | poly(oxyhexane-1,6-diyloxyterephthaloyliminopropane-1,3-diyliminoterephthaloyl) |  | Polyesters/thioesters, Polyamides/thioamides |  | *CCCCCCOC(=O)c1ccc(C(=O)NCCCNC(=O)c2ccc(C(=O)O*)cc2)cc1 | [*]CCCCCCOC(=O)c1ccc(C(=O)NCCCNC(=O)c2ccc(C(=O)O[*])cc2)cc1 | known | [9 empty] | 529
R1001832 |  |  | P090331 | poly[hexamethylene 4,4'-(p-xylylenedisulfonyl)dibutyrate] | poly[oxyhexane-1,6-diyloxy(1-oxobutane-1,4-diyl)sulfonylmethylene-1,4-phenylenemethylenesulfonyl(4-oxobutane-1,4-diyl)] |  | Polyesters/thioesters, Polysulfones/sulfoxides/sufonates/sulfoamides |  | *CCCCCCOC(=O)CCCS(=O)(=O)Cc1ccc(CS(=O)(=O)CCCC(=O)O*)cc1 | [*]CCCCCCOC(=O)CCCS(=O)(=O)Cc1ccc(CS(=O)(=O)CCCC(=O)O[*])cc1 | known | [9 empty] | 469.5
R1001833 |  |  | P090332 | poly[hexamethylene N,N'-(p-xylylene)diterephthalamate] | poly(oxyhexane-1,6-diyloxyterephthaloyliminomethylene-1,4-phenylenemethyleneiminoterephthaloyl) |  | Polyesters/thioesters, Polyamides/thioamides |  | *CCCCCCOC(=O)c1ccc(C(=O)NCc2ccc(CNC(=O)c3ccc(C(=O)O*)cc3)cc2)cc1 | [*]CCCCCCOC(=O)c1ccc(C(=O)NCc2ccc(CNC(=O)c3ccc(C(=O)O[*])cc3)cc2)cc1 | known | [9 empty] | 558
R1001834 |  |  | P090333 | poly(2-ethyl-2-hydroxybutyric acid) poly(diethyl glycolic acid) | poly[oxy(2,2-diethyl-1-oxoethylene)] |  | Polyesters/thioesters |  | *OC(CC)(CC)C(*)=O | [*]OC(CC)(CC)C([*])=O | known | 6.0873
R1001835 |  |  | P090334 | poly(2-hydroxy-2-methylpropionic acid) | poly[oxy(2,2-dimethyl-1-oxoethylene)] | poly(dimethyl glycolic acid) | Polyesters/thioesters |  | *OC(C)(C)C(*)=O | [*]OC(C)(C)C([*])=O | known | 5.8214 | [8 empty] | 463
R1001836 |  |  | P090335 | poly(2-hydroxy-3-methylbutyric acid) | poly[oxy(2-isopropyl-1-oxoethylene)] | poly(isopropyl glycolic acid) poly(L-alpha,alpha'-diisopropylglycolide) | Polyesters/thioesters |  | *OC(C(*)=O)C(C)C | [*]OC(C([*])=O)C(C)C | known | 6.2703
R1001837 |  |  | P090336 | poly(m-hydroxybenzoic acid) | poly(oxy-1,3-phenylenecarbonyl) |  | Polyesters/thioesters |  | *Oc1cccc(C(*)=O)c1 | [*]Oc1cccc(C([*])=O)c1 | known | [9 empty] | 483 | 435 | 678 | [11 empty] | 2.56 | [8 empty] | 1.6
R1001838 |  |  | P090337 | poly(3,5-di-tert-butyl-p-hydroxybenzoic acid) | poly{oxy[2,6-bis(1,1-dimethylethyl)1,4-phenylene]carbonyl} |  | Polyesters/thioesters |  | *Oc1c(C(C)(C)C)cc(C(*)=O)cc1C(C)(C)C | [*]Oc1c(C(C)(C)C)cc(C([*])=O)cc1C(C)(C)C | known | [9 empty] | 753 |  | 693
R1001839 |  |  | P090338 | poly(4-methyl-7-hydroxyenanthic acid) methyl (R)-7-hydroxy-4-methylheptanoate | poly[oxy(4-methyl-1-oxoheptane-1,7-diyl)] |  | Polyesters/thioesters |  | *CCCC(C)CCC(=O)O* | [*]CCCC(C)CCC(=O)O[*] | known | 6.54
R1001840 |  | khz-0160 | P090339 | poly[(p-hydroxyphenylene)-acetic acid] | poly[oxy-1,4-phenylene(2-oxoethylene)] |  | Polyesters/thioesters |  | *Oc1ccc(CC(*)=O)cc1 | [*]Oc1ccc(CC([*])=O)cc1 | known | 4.8618 | 1.5033 | -6.21 | 6.3961 | 4.6878 | 3.52 | 1.7375 |  |  | 519 | 390 | 540
R1001841 |  |  | P090340 | poly(2,2-bischloromethyl-3-hydroxypropionic acid) poly(2,2-bischloromethylpropiolactone) | poly{oxy[2,2-bis(chloromethyl)-1-oxopropane-1,3-diyl]} |  | Polyesters/thioesters |  | *CC(CCl)(CCl)C(=O)O* | [*]CC(CCl)(CCl)C(=O)O[*] | known | 6.551 |  |  |  | 6.1969
R1001842 |  |  | P090341 | poly(2,2-dibutyl-3-hydroxypropionic acid) poly(2,2-dibutyl propiolactone) | poly[oxy(2,2-dibutyl-1-oxopropane-1,3-diyl)] |  | Polyesters/thioesters |  | *CC(CCCC)(CCCC)C(=O)O* | [*]CC(CCCC)(CCCC)C(=O)O[*] | known | 6.671 | [8 empty] | 518
R1001843 |  |  | P090342 | poly[3-(1,1-dichloro)ethyl-3-hydroxypropionic acid] 4,4-dichloropentano-3-lactone poly[3-(1,1-dichloro)ethyl propiolactone] | poly{oxy[3-(1,1-dichloroethyl)-1-oxopropane-1,3-diyl]} |  | Polyesters/thioesters |  | *OC(CC(*)=O)C(C)(Cl)Cl | [*]OC(CC([*])=O)C(C)(Cl)Cl | known | 6.4677 | [8 empty] | 510 | 376 | [23 empty] | 37.3
R1001844 |  |  | P090343 | poly[(E)-3-(p-hydroxyphenyl)propenoic acid] | poly{oxy-1,4-phenylene[(E)-3-oxoprop-1-ene-1,3-diyl]} | poly(p-hydroxy-trans-cinnamic acid) poly(oxy-1,4-phenylenevinylenecarbonyl) | Polyesters/thioesters |  | *Oc1ccc(C=CC(*)=O)cc1 | [*]Oc1ccc(C=CC([*])=O)cc1 | known | 3.6422 | [8 empty] | 586
R1001845 |  |  | P090345 | poly(isophthalaldehyde) | poly(oxycarbonyl-1,3-phenylenemethylene) |  | Polyesters/thioesters |  | *Cc1cccc(C(=O)O*)c1 | [*]Cc1cccc(C(=O)O[*])c1 | known | [9 empty] | 353
R1001846 |  |  | P090346 | poly{[4,4'-(1-methylethane-1,1-diyl)diphenol]-alt-(cyclopropane-1,2-dicarbonyl dichloride)} | poly[oxycarbonylcyclopropane-1,2-diylcarbonyloxy-1,4-phenylene(dimethylmethylene)-1,4-phenylene] | poly(4,4'-isopropylidenediphenylene cyclopropylenedicarboxylate) | Polyesters/thioesters |  | *Oc1ccc(C(C)(C)c2ccc(OC(=O)C3CC3C(*)=O)cc2)cc1 | [*]Oc1ccc(C(C)(C)c2ccc(OC(=O)C3CC3C([*])=O)cc2)cc1 | known
R1001847 |  |  | P090347 | poly{[4,4'-(1-methylethane-1,1-diyl)diphenol]-alt-(1-methylcyclopropane-1,2-dicarbonyl dichloride)} | poly[oxycarbonyl(1-methylcyclopropane-1,2-diyl)carbonyloxy-1,4-phenylene(dimethylmethylene)-1,4-phenylene] | poly(4,4'-isopropylidenediphenylene 1-methylcyclopropylenedicarboxylate) | Polyesters/thioesters |  | *Oc1ccc(C(C)(C)c2ccc(OC(=O)C3(C)CC3C(*)=O)cc2)cc1 | [*]Oc1ccc(C(C)(C)c2ccc(OC(=O)C3(C)CC3C([*])=O)cc2)cc1 | known
R1001848 |  |  | P090348 | poly{[4,4'-(1-methylethane-1,1-diyl)diphenol]-alt-(3-methylcyclopropane-1,2-dicarbonyl dichloride)} | poly[oxycarbonyl(3-methylcyclopropane-1,2-diyl)carbonyloxy-1,4-phenylene(dimethylmethylene)-1,4-phenylene] | poly(4,4'-isopropylidenediphenylene 3-methylcyclopropylenedicarboxylate) | Polyesters/thioesters |  | *Oc1ccc(C(C)(C)c2ccc(OC(=O)C3C(C)C3C(*)=O)cc2)cc1 | [*]Oc1ccc(C(C)(C)c2ccc(OC(=O)C3C(C)C3C([*])=O)cc2)cc1 | known
R1001849 |  |  | P090349 | poly(4,4'-isopropylidenediphenylene dithionisophthalate) | poly[oxycarbonothioyl-1,3-phenylenecarbonothioyloxy-1,4-phenylene(dimethylmethylene)-1,4-phenylene] |  | Polyesters/thioesters |  | *Oc1ccc(C(C)(C)c2ccc(OC(=S)c3cccc(C(*)=S)c3)cc2)cc1 | [*]Oc1ccc(C(C)(C)c2ccc(OC(=S)c3cccc(C([*])=S)c3)cc2)cc1 | known | [9 empty] | 425
R1001850 |  |  | P090351 | poly(4,4'-isopropylidenediphenylene 1,4-piperazinedipropionate) | poly[piperazine-1,4-diyl(3-oxopropane-1,3-diyl)oxy-1,4-phenylene(dimethylmethylene)-1,4-phenyleneoxy(1-oxopropane-1,3-diyl)] |  | Polyesters/thioesters, Polyimines |  | *CCC(=O)Oc1ccc(C(C)(C)c2ccc(OC(=O)CCN3CCN(*)CC3)cc2)cc1 | [*]CCC(=O)Oc1ccc(C(C)(C)c2ccc(OC(=O)CCN3CCN([*])CC3)cc2)cc1 | known | [9 empty] | 418
R1001851 |  |  | P090353 | poly(2-mercapto-2-methylacetic acid) | poly[sulfanediyl(2-methyl-1-oxoethylene)] |  | Polyesters/thioesters |  | *SC(C)C(*)=O | [*]SC(C)C([*])=O | known | [9 empty] | 425 | 285
R1001852 |  |  | P090354 | poly(6-mercapto-4-methylcaproic acid) poly(5-methylthiepan-2-one) | poly[sulfanediyl(4-methyl-1-oxohexane-1,6-diyl)] poly(thio-3-methyl-6-oxohexamethylene) |  | Polyesters/thioesters |  | *CCC(C)CCC(=O)S* | [*]CCC(C)CCC(=O)S[*] | known | [9 empty] | 335 | 223 | [12 empty] | 2.3624 | [8 empty] | 1.537
R1001853 |  |  | P090357 | poly[(4,4'-methylenediphenol)-alt-(adipic acid)] | poly(oxyhexanedioyloxy-1,4-phenylenemethylene-1,4-phenylene) poly(oxyadipoyloxy-1,4-phenylenemethylene-1,4-phenylene) | poly(4,4'-methylenediphenylene adipate) | Polyesters/thioesters |  | *Oc1ccc(Cc2ccc(OC(=O)CCCCC(*)=O)cc2)cc1 | [*]Oc1ccc(Cc2ccc(OC(=O)CCCCC([*])=O)cc2)cc1 | known | [9 empty] | 413 | 333.5
R1001854 |  |  | P090358 | poly[1,5-naphthalene-4',4-(3',3-dimethoxydibenzylidenimino) isophthalate] | poly[oxyisophthaloyloxy(2-methoxy-1,4-phenylene)methanylylidenenitrilonaphthalene-1,5-diylnitrilomethanylylidene(3-methoxy-1,4-phenylene)] |  | Polyesters/thioesters, Polyimines |  | *Oc1ccc(C=Nc2cccc3c(N=Cc4ccc(OC(=O)c5cccc(C(*)=O)c5)c(OC)c4)cccc23)cc1OC | [*]Oc1ccc(C=Nc2cccc3c(N=Cc4ccc(OC(=O)c5cccc(C([*])=O)c5)c(OC)c4)cccc23)cc1OC | known | [11 empty] | 513
R1001855 |  |  | P090359 | poly[1,5-naphthalene-4',4-(3',3-dimethoxydibenzylidenimino) terephthalate] | poly[oxyterephthaloyloxy(2-methoxy-1,4-phenylene)methanylylidenenitrilonaphthalene-1,5-diylnitrilomethanylylidene(3-methoxy-1,4-phenylene)] |  | Polyesters/thioesters, Polyimines |  | *Oc1ccc(C=Nc2cccc3c(N=Cc4ccc(OC(=O)c5ccc(C(*)=O)cc5)c(OC)c4)cccc23)cc1OC | [*]Oc1ccc(C=Nc2cccc3c(N=Cc4ccc(OC(=O)c5ccc(C([*])=O)cc5)c(OC)c4)cccc23)cc1OC | known | [11 empty] | 523
R1001856 |  |  | P090360 | poly[1,5-naphthalene-4',4-(3',3-dimethoxydibenzylidenimino) sebacate] | poly[oxydecanedioyloxy(2-methoxy-1,4-phenylene)methanylylidenenitrilonaphthalene-1,5-diylnitrilomethanylylidene(3-methoxy-1,4-phenylene)] |  | Polyesters/thioesters, Polyimines |  | *Oc1ccc(C=Nc2cccc3c(N=Cc4ccc(OC(=O)CCCCCCCCC(*)=O)c(OC)c4)cccc23)cc1OC | [*]Oc1ccc(C=Nc2cccc3c(N=Cc4ccc(OC(=O)CCCCCCCCC([*])=O)c(OC)c4)cccc23)cc1OC | known | [11 empty] | 503
R1001857 |  |  | P090361 | poly(nonamethylene N,N'-ethylenediterephthalamate) | poly(oxynonane-1,9-diyloxyterephthaloyliminoethyleneiminoterephthaloyl) |  | Polyesters/thioesters, Polyamides/thioamides |  | *CCCCCCCCCOC(=O)c1ccc(C(=O)NCCNC(=O)c2ccc(C(=O)O*)cc2)cc1 | [*]CCCCCCCCCOC(=O)c1ccc(C(=O)NCCNC(=O)c2ccc(C(=O)O[*])cc2)cc1 | known | [9 empty] | 540
R1001858 |  |  | P090362 | poly(nonamethylene N,N'-hexamethylenediterephthalamate) | poly(oxynonane-1,9-diyloxyterephthaloyliminohexane-1,6-diyliminoterephthaloyl) |  | Polyesters/thioesters, Polyamides/thioamides |  | *CCCCCCCCCOC(=O)c1ccc(C(=O)NCCCCCCNC(=O)c2ccc(C(=O)O*)cc2)cc1 | [*]CCCCCCCCCOC(=O)c1ccc(C(=O)NCCCCCCNC(=O)c2ccc(C(=O)O[*])cc2)cc1 | known | [9 empty] | 492
R1001859 |  |  | P090363 | poly{(nonane-1,9-diol)-alt-[4,4'-(pentane-1,5-diyldicarbamoyl)dibenzoic acid]} poly{(nonane-1,9-diol)-alt-[dimethyl 4,4'-(pentane-1,5-diyldicarbamoyl)dibenzoate]} poly{(nonane-1,9-diol)-alt-[4,4'-(pentane-1,5-diyldicarbamoyl)dibenzoyl chloride]} | poly(oxynonane-1,9-diyloxyterephthaloyliminopentane-1,5-diyliminoterephthaloyl) | poly(nonamethylene N,N'-pentamethylenediterephthalamate) | Polyesters/thioesters, Polyamides/thioamides |  | *CCCCCCCCCOC(=O)c1ccc(C(=O)NCCCCCNC(=O)c2ccc(C(=O)O*)cc2)cc1 | [*]CCCCCCCCCOC(=O)c1ccc(C(=O)NCCCCCNC(=O)c2ccc(C(=O)O[*])cc2)cc1 | known | [9 empty] | 467
R1001860 |  |  | P090364 | poly((nonane-1,9-diol)-alt-{4,4'-[butane-1,4-diylbis(iminocarbonyl)]dibenzoic acid}) poly((nonane-1,9-diol)-alt-{dimethyl 4,4'-[butane-1,4-diylbis(iminocarbonyl)]dibenzoate}) poly((nonane-1,9-diol)-alt-{4,4'-[butane-1,4-diylbis(iminocarbonyl)]dibenzoyl chloride}) | poly(oxynonane-1,9-diyloxyterephthaloyliminobutane-1,4-diyliminoterephthaloyl) | poly(nonamethylene N,N'-tetramethylenediterephthalamate) | Polyesters/thioesters, Polyamides/thioamides |  | *CCCCCCCCCOC(=O)c1ccc(C(=O)NCCCCNC(=O)c2ccc(C(=O)O*)cc2)cc1 | [*]CCCCCCCCCOC(=O)c1ccc(C(=O)NCCCCNC(=O)c2ccc(C(=O)O[*])cc2)cc1 | known | [9 empty] | 532
R1001861 |  |  | P090365 | poly(nonamethylene N,N'-trimethylenediterephthalamate) | poly(oxynonane-1,9-diyloxyterephthaloyliminopropane-1,3-diyliminoterephthaloyl) |  | Polyesters/thioesters, Polyamides/thioamides |  | *CCCCCCCCCOC(=O)c1ccc(C(=O)NCCCNC(=O)c2ccc(C(=O)O*)cc2)cc1 | [*]CCCCCCCCCOC(=O)c1ccc(C(=O)NCCCNC(=O)c2ccc(C(=O)O[*])cc2)cc1 | known | [9 empty] | 484
R1001862 |  |  | P090366 | poly(octadecamethylene terephthalate) | poly(oxyterephthaloyloxyoctadecane-1,18-diyl) |  | Polyesters/thioesters |  | *CCCCCCCCCCCCCCCCCCOC(=O)c1ccc(C(=O)O*)cc1 | [*]CCCCCCCCCCCCCCCCCCOC(=O)c1ccc(C(=O)O[*])cc1 | known
R1001863 | 40224 |  | P090367 | poly[(octane-1,8-diol)-alt-(diethyl biphenyl-4,4'-dicarboxylate)] poly[(octane-1,8-diol)-alt-(dimethyl biphenyl-4,4'-dicarboxyate)] | poly(oxyoctane-1,8-diyloxycarbonylbiphenyl-4,4'-diylcarbonyl) | poly(octamethylene 4,4'-biphenylenedicarboxylate) poly(oxyoctamethyleneoxycarbonyl-4,4'-biphenylenecarbonyl) | Polyesters/thioesters |  | *CCCCCCCCOC(=O)c1ccc(-c2ccc(C(=O)O*)cc2)cc1 | [*]CCCCCCCCOC(=O)c1ccc(-c2ccc(C(=O)O[*])cc2)cc1 | known | [9 empty] | 470 | 315
R1001864 |  |  | P090368 | poly((octane-1,8-diol)-alt-{diethyl 6,6'-[hexanedioylbis(imino)]dihexanoate}) poly({5,5'-[octane-1,8-diybis(oxycarbonyl)]bis(pentylamine)}-alt-(adipoyl dichloride)) | poly[oxyoctane-1,8-diyloxy(1-oxohexane-1,6-diyl)iminoadipoylimino(6-oxohexane-1,6-diyl)] poly[oxyoctane-1,8-diyloxy(1-oxohexane-1,6-diyl)iminohexanedioylimino(6-oxohexane-1,6-diyl)] | poly[octamethylene N,N'-adipoyldi(6-aminocaproate)] poly[1,8-octanediyl N,N'-adipoylbis(6-aminocaproate)] | Polyesters/thioesters, Polyamides/thioamides |  | *CCCCCCCCOC(=O)CCCCCNC(=O)CCCCC(=O)NCCCCCC(=O)O* | [*]CCCCCCCCOC(=O)CCCCCNC(=O)CCCCC(=O)NCCCCCC(=O)O[*] | known | [9 empty] | 413 | [24 empty] | 18.79
R1001865 |  |  | P090370 | poly{(octane-1,8-diol)-alt-[dimethyl 4,4'-(dodecanedioyldiimino)dibenzoate]} poly({4,4'-[octane-1,10-diylbis(oxycarbonyl)]dianiline}-alt-(dodecanedioyl dichloride)) | poly(oxyoctane-1,8-diyloxycarbonyl-1,4-phenyleneiminododecanedioylimino-1,4-phenylenecarbonyl) | poly[octamethylene N,N'-dodecanedioyldi(p-aminobenzoate)] | Polyesters/thioesters, Polyamides/thioamides |  | *CCCCCCCCOC(=O)c1ccc(NC(=O)CCCCCCCCCCC(=O)Nc2ccc(C(=O)O*)cc2)cc1 | [*]CCCCCCCCOC(=O)c1ccc(NC(=O)CCCCCCCCCCC(=O)Nc2ccc(C(=O)O[*])cc2)cc1 | known | [9 empty] | 461 | [24 empty] | 18.52
R1001866 |  |  | P090371 | poly((octane-1,8-diol)-alt-{dimethyl 4,4'-[ethylenebis(iminocarbonyl)]dibenzoate}) | poly(oxyoctane-1,8-diyloxyterephthaloyliminoethyleneiminoterephthaloyl) | poly(octamethylene N,N'-ethylenediterephthalamate) | Polyesters/thioesters, Polyamides/thioamides |  | *CCCCCCCCOC(=O)c1ccc(C(=O)NCCNC(=O)c2ccc(C(=O)O*)cc2)cc1 | [*]CCCCCCCCOC(=O)c1ccc(C(=O)NCCNC(=O)c2ccc(C(=O)O[*])cc2)cc1 | known | [9 empty] | 555
R1001867 |  |  | P090372 | poly{(octane-1,8-diol)-alt-[dimethyl 4,4'-(hexane-1,6-diyldicarbamoyl)dibenzoate]} | poly(oxyoctane-1,8-diyloxyterephthaloyliminohexane-1,6-diyliminoterephthaloyl) | poly(octamethylene N,N'-hexamethylenediterephthalamate) | Polyesters/thioesters, Polyamides/thioamides |  | *CCCCCCCCOC(=O)c1ccc(C(=O)NCCCCCCNC(=O)c2ccc(C(=O)O*)cc2)cc1 | [*]CCCCCCCCOC(=O)c1ccc(C(=O)NCCCCCCNC(=O)c2ccc(C(=O)O[*])cc2)cc1 | known | [9 empty] | 511
R1001868 |  |  | P090373 | poly{(octane-1,8-diol)-alt-[4,4'-(pentane-1,5-diyldicarbamoyl)dibenzoic acid]} poly{(octane-1,8-diol)-alt-[dimethyl 4,4'-(pentane-1,5-diyldicarbamoyl)dibenzoate]} poly{(octane-1,8-diol)-alt-[4,4'-(pentane-1,5-diyldicarbamoyl)dibenzoyl chloride]} poly({4,4'-[octane-1,10-diylbis(oxycarbonyl)]dianiline}-alt-(dodecanedioyl dichloride)) | poly(oxyoctane-1,8-diyloxyterephthaloyliminopentane-1,5-diyliminoterephthaloyl) | poly(octamethylene N,N'-pentamethylenediterephthalamate) | Polyesters/thioesters, Polyamides/thioamides |  | *CCCCCCCCOC(=O)c1ccc(C(=O)NCCCCCNC(=O)c2ccc(C(=O)O*)cc2)cc1 | [*]CCCCCCCCOC(=O)c1ccc(C(=O)NCCCCCNC(=O)c2ccc(C(=O)O[*])cc2)cc1 | known | [9 empty] | 480
R1001869 |  |  | P090374 | poly{(octane-1,8-diol)-alt-[dimethyl 6,6'-(terephthaloyldiimino)dihexanoate]} poly({4,4'-[octane-1,10-diylbis(oxycarbonyl)]dianiline}-alt-(terephthaloyl dichloride)) | poly[oxyoctane-1,8-diyloxy(1-oxohexane-1,6-diyl)iminoterephthaloylimino(6-oxohexane-1,6-diyl)] | poly[octamethylene N,N'-terephthaloyldi(6-aminocaproate)] | Polyesters/thioesters, Polyamides/thioamides |  | *CCCCCCCCOC(=O)CCCCCNC(=O)c1ccc(C(=O)NCCCCCC(=O)O*)cc1 | [*]CCCCCCCCOC(=O)CCCCCNC(=O)c1ccc(C(=O)NCCCCCC(=O)O[*])cc1 | known | [9 empty] | 440 | [24 empty] | 27.1
R1001870 |  |  | P090375 | poly((octane-1,8-diol)-alt-{4,4'-[butane-1,4-diylbis(iminocarbonyl)]dibenzoic acid}) poly{(octane-1,8-diol)-alt-[dimethyl 4,4'-[butane-1,4-diylbis(iminocarbonyl)]dibenzoate]} poly((octane-1,8-diol)-alt-{4,4'-[butane-1,4-diylbis(iminocarbonyl)]dibenzoyl chloride}) | poly(oxyoctane-1,8-diyloxyterephthaloyliminobutane-1,4-diyliminoterephthaloyl) | poly(octamethylene N,N'-tetramethylenediterephthalamate) | Polyesters/thioesters, Polyamides/thioamides |  | *CCCCCCCCOC(=O)c1ccc(C(=O)NCCCCNC(=O)c2ccc(C(=O)O*)cc2)cc1 | [*]CCCCCCCCOC(=O)c1ccc(C(=O)NCCCCNC(=O)c2ccc(C(=O)O[*])cc2)cc1 | known | [9 empty] | 549
R1001871 |  |  | P090376 | poly{(octane-1,8-diol)-alt-[dimethyl 4,4'-[propane-1,3-diylbis(iminocarbonyl)]dibenzoate]} | poly(oxyoctane-1,8-diyloxyterephthaloyliminopropane-1,3-diyliminoterephthaloyl) | poly(octamethylene N,N'-trimethylenediterephthalamate) | Polyesters/thioesters, Polyamides/thioamides |  | *CCCCCCCCOC(=O)c1ccc(C(=O)NCCCNC(=O)c2ccc(C(=O)O*)cc2)cc1 | [*]CCCCCCCCOC(=O)c1ccc(C(=O)NCCCNC(=O)c2ccc(C(=O)O[*])cc2)cc1 | known | [9 empty] | 504
R1001872 |  |  | P090377 | poly[(2,2,3,3,4,4-hexafluoropentane-1,5-diol)-alt-(adipic acid)] poly[(2,2,3,3,4,4-hexafluoropentane-1,5-diol)-alt-(dimethyl adipate)] poly[(2,2,3,3,4,4-hexafluoropentane-1,5-diol)-alt-(adipoyl dichloride)] | poly[oxy(2,2,3,3,4,4-hexafluoropentane-1,5-diyl)oxyadipoyl] poly[oxy(2,2,3,3,4,4-hexafluoropentane-1,5-diyl)oxyhexanedioyl] | poly(2,2,3,3,4,4-hexafluoropentamethylene adipate poly(oxy-2,2,3,3,4,4-hexafluoropentamethyleneoxy-1,6-dioxohexamethylene) | Polyesters/thioesters |  | *CC(F)(F)C(F)(F)C(F)(F)COC(=O)CCCCC(=O)O* | [*]CC(F)(F)C(F)(F)C(F)(F)COC(=O)CCCCC(=O)O[*] | known | 6.6433 |  |  |  | 6.2672 |  |  |  |  | 307.5 | 215
R1001873 |  |  | P090378 | poly[(pentane-1,5-diol)-alt-(nonanedioic acid)] poly[(pentane-1,5-diol)-alt-(dimethyl nonanedioate)] poly[(pentane-1,5-diol)-alt-(nonanedioyl dichloride)] | poly(oxypentane-1,5-diyloxynonanedioyl) | poly(pentamethylene azelaate) | Polyesters/thioesters |  | *CCCCCOC(=O)CCCCCCCC(=O)O* | [*]CCCCCOC(=O)CCCCCCCC(=O)O[*] | known
R1001874 |  |  | P090379 | poly[(pentane-1,5-diol)-alt-(3-isocyanatobenzoyl chloride)] | poly(oxypentane-1,5-diyloxycarbonylimino-1,3-phenylenecarbonyl) | poly(pentamethylene m-carboxycarbanilate) | Polyesters/thioesters, Polyurethanes/thiourethanes |  | *CCCCCOC(=O)c1cccc(NC(=O)O*)c1 | [*]CCCCCOC(=O)c1cccc(NC(=O)O[*])c1 | known | [9 empty] | 353
R1001875 |  |  | P090380 | poly[(pentane-1,5-diol)-alt-(4-isocyanatobenzoyl chloride)] | poly(oxypentane-1,5-diyloxycarbonylimino-1,4-phenylenecarbonyl) | poly(pentamethylene p-carboxycarbanilate) | Polyesters/thioesters, Polyurethanes/thiourethanes |  | *CCCCCOC(=O)c1ccc(NC(=O)O*)cc1 | [*]CCCCCOC(=O)c1ccc(NC(=O)O[*])cc1 | known | [9 empty] | 433
R1001876 |  |  | P090381 | poly[(pentane-1,5-diol)-alt-(biphenyl-2,2'-dicarboxylic acid)] poly[(pentane-1,5-diol)-alt-(dimethyl biphenyl-2,2'-dicarboxylate)] poly[(pentane-1,5-diol)-alt-(biphenyl-2,2'-dicarbonyl chloride)] | poly(oxypentane-1,5-diyloxycarbonylbiphenyl-2,2'-diylcarbonyl) | poly(pentamethylene 2,2'-dibenzoate) | Polyesters/thioesters |  | *CCCCCOC(=O)c1ccccc1-c1ccccc1C(=O)O* | [*]CCCCCOC(=O)c1ccccc1-c1ccccc1C(=O)O[*] | known
R1001877 |  |  | P090382 | poly[(pentane-1,5-diol)-alt-(biphenyl-3,3'-dicarboxylic acid)] poly[(pentane-1,5-diol)-alt-(dimethyl biphenyl-3,3'-dicarboxylate)] poly[(pentane-1,5-diol)-alt-(biphenyl-3,3'-dicarbonyl chloride)] | poly(oxypentane-1,5-diyloxycarbonylbiphenyl-3,3'-diylcarbonyl) | poly(pentamethylene 3,3'-dibenzoate) | Polyesters/thioesters |  | *CCCCCOC(=O)c1cccc(-c2cccc(C(=O)O*)c2)c1 | [*]CCCCCOC(=O)c1cccc(-c2cccc(C(=O)O[*])c2)c1 | known
R1001878 |  |  | P090383 | poly[(pentane-1,5-diol)-alt-(biphenyl-4,4'-dicarboxylic acid)] poly[(pentane-1,5-diol)-alt-(dimethyl biphenyl-4,4'-dicarboxylate)] poly[(pentane-1,5-diol)-alt-(biphenyl-4,4'-dicarbonyl chloride)] | poly(oxypentane-1,5-diyloxycarbonylbiphenyl-4,4'-diylcarbonyl) | poly(pentamethylene 4,4'-dibenzoate) | Polyesters/thioesters |  | *CCCCCOC(=O)c1ccc(-c2ccc(C(=O)O*)cc2)cc1 | [*]CCCCCOC(=O)c1ccc(-c2ccc(C(=O)O[*])cc2)cc1 | known
R1001879 |  |  | P090386 | poly[(pentane-1,5-diol)-alt-(dodecanedioic acid)] poly[(pentane-1,5-diol)-alt-(dimethyl dodecanedioate)] poly[(pentane-1,5-diol)-alt-(dodecanedioyl chloride)] | poly(oxypentane-1,5-diyloxydodecanedioyl) | poly(pentamethylene dodecanedioate) | Polyesters/thioesters |  | *CCCCCOC(=O)CCCCCCCCCCC(=O)O* | [*]CCCCCOC(=O)CCCCCCCCCCC(=O)O[*] | known
R1001880 |  |  | P090387 | poly((pentane-1,5-diol)-alt-{4,4'-[ethylenebis(iminocarbonyl)]dibenzoic acid}) poly((pentane-1,5-diol)-alt-{dimethyl 4,4'-[ethylenebis(iminocarbonyl)]dibenzoate}) poly((pentane-1,5-diol)-alt-{4,4'-[ethylenebis(iminocarbonyl)]dibenzoyl dichloride}) | poly(oxypentane-1,5-diyloxyterephthaloyliminoethyleneiminoterephthaloyl) | poly(pentamethylene N,N'-ethylenediterephthalamate) | Polyesters/thioesters, Polyamides/thioamides |  | *CCCCCOC(=O)c1ccc(C(=O)NCCNC(=O)c2ccc(C(=O)O*)cc2)cc1 | [*]CCCCCOC(=O)c1ccc(C(=O)NCCNC(=O)c2ccc(C(=O)O[*])cc2)cc1 | known
R1001881 |  |  | P090388 | poly[(pentane-1,5-diol)-alt-(glutaric acid)] poly[(pentane-1,5-diol)-alt-(dimethyl glutarate)] poly[(pentane-1,5-diol)-alt-(glutaryl chloride)] | poly(oxyglutaryloxypentane-1,5-diyl) poly(oxypentanedioyloxypentane-1,5-diyl) | poly(pentamethylene glutarate) | Polyesters/thioesters |  | *CCCCCOC(=O)CCCC(=O)O* | [*]CCCCCOC(=O)CCCC(=O)O[*] | known | [9 empty] | 295
R1001882 |  |  | P090389 | poly{(pentane-1,5-diol)-alt-[dimethyl 4,4'-(hexane-1,6-diyldicarbamoyl)dibenzoate]} | poly(oxypentane-1,5-diyloxyterephthaloyliminohexane-1,6-diyliminoterephthaloyl) | poly(pentamethylene N,N'-hexamethylenediterephthalamate) | Polyesters/thioesters, Polyamides/thioamides |  | *CCCCCOC(=O)c1ccc(C(=O)NCCCCCCNC(=O)c2ccc(C(=O)O*)cc2)cc1 | [*]CCCCCOC(=O)c1ccc(C(=O)NCCCCCCNC(=O)c2ccc(C(=O)O[*])cc2)cc1 | known | 4.3426 | [8 empty] | 528
R1001883 |  |  | P090390 | poly[(pentane-1,5-diol)-alt-(oxalic acid)] poly{(pentane-1,5-diol)-alt-[dimethyl oxalate]} poly[(pentane-1,5-diol)-alt-(oxalyl chloride)] | poly(oxyoxalyloxypentane-1,5-diyl) poly(oxyethanedioyloxypentane-1,5-diyl) | poly(pentamethylene oxalate) | Polyesters/thioesters |  | *CCCCCOC(=O)C(=O)O* | [*]CCCCCOC(=O)C(=O)O[*] | known | 5.5658
R1001884 |  |  | P090391 | poly{(pentane-1,5-diol)-alt-[4,4'-(pentane-1,5-diyldicarbamoyl)dibenzoic acid]} poly{(pentane-1,5-diol)-alt-[dimethyl 4,4'-(pentane-1,5-diyldicarbamoyl)dibenzoate]} poly{(pentane-1,5-diol)-alt-[4,4'-(pentane-1,5-diyldicarbamoyl)dibenzoyl chloride]} | poly(oxypentane-1,5-diyloxyterephthaloyliminopentane-1,5-diyliminoterephthaloyl) | poly(pentamethylene N,N'-pentamethylenediterephthalamate) | Polyesters/thioesters, Polyamides/thioamides |  | *CCCCCOC(=O)c1ccc(C(=O)NCCCCCNC(=O)c2ccc(C(=O)O*)cc2)cc1 | [*]CCCCCOC(=O)c1ccc(C(=O)NCCCCCNC(=O)c2ccc(C(=O)O[*])cc2)cc1 | known | [9 empty] | 471
R1001885 |  |  | P090392 | poly(pentamethylene phthalate) | poly(oxyphthaloyloxypentane-1,5-diyl) |  | Polyesters/thioesters |  | *CCCCCOC(=O)c1ccccc1C(=O)O* | [*]CCCCCOC(=O)c1ccccc1C(=O)O[*] | known | [9 empty] | 279
R1001886 |  |  | P090393 | poly(pentamethylene sebacate) | poly(oxypentane-1,5-diyloxydecanedioyl) |  | Polyesters/thioesters |  | *CCCCCOC(=O)CCCCCCCCC(=O)O* | [*]CCCCCOC(=O)CCCCCCCCC(=O)O[*] | known | [9 empty] | 326 | [24 empty] | 37.28
R1001887 |  |  | P090394 | poly(pentamethylene suberate) | poly(oxypentane-1,5-diyloxyoctanedioyl) |  | Polyesters/thioesters |  | *CCCCCOC(=O)CCCCCCC(=O)O* | [*]CCCCCOC(=O)CCCCCCC(=O)O[*] | known | [9 empty] | 316
R1001888 |  |  | P090395 | poly(pentamethylene succinate) | poly(oxysuccinyloxypentane-1,5-diyl) poly(oxybutanedioyloxypentane-1,5-diyl) |  | Polyesters/thioesters |  | *CCCCCOC(=O)CCC(=O)O* | [*]CCCCCOC(=O)CCC(=O)O[*] | known | [9 empty] | 305
R1001889 |  |  | P090396 | poly(pentamethylene sulfonyldivalerate) | poly[oxypentane-1,5-diyloxy(1-oxopentane-1,5-diyl)sulfonyl(5-oxopentane-1,5-diyl)] |  | Polyesters/thioesters, Polysulfones/sulfoxides/sufonates/sulfoamides |  | *CCCCCOC(=O)CCCCS(=O)(=O)CCCCC(=O)O* | [*]CCCCCOC(=O)CCCCS(=O)(=O)CCCCC(=O)O[*] | known | 6.9262
R1001890 |  |  | P090397 | poly((pentane-1,5-diol)-alt-{4,4'-[butane-1,4-diylbis(iminocarbonyl)]dibenzoic acid}) poly((pentane-1,5-diol)-alt-{dimethyl 4,4'-[butane-1,4-diylbis(iminocarbonyl)]dibenzoate}) poly((pentane-1,5-diol)-alt-{4,4'-[butane-1,4-diylbis(iminocarbonyl)]dibenzoyl chloride}) | poly(oxypentane-1,5-diyloxyterephthaloyliminobutane-1,4-diyliminoterephthaloyl) | poly(pentamethylene N,N'-tetramethylenediterephthalamate) | Polyesters/thioesters, Polyamides/thioamides |  | *CCCCCOC(=O)c1ccc(C(=O)NCCCCNC(=O)c2ccc(C(=O)O*)cc2)cc1 | [*]CCCCCOC(=O)c1ccc(C(=O)NCCCCNC(=O)c2ccc(C(=O)O[*])cc2)cc1 | known | [9 empty] | 557
R1001891 |  |  | P090398 | poly(pentamethylene N,N'-trimethylenediterephthalamate) | poly(oxypentane-1,5-diyloxyterephthaloyliminopropane-1,3-diyliminoterephthaloyl) |  | Polyesters/thioesters, Polyamides/thioamides |  | *CCCCCOC(=O)c1ccc(C(=O)NCCCNC(=O)c2ccc(C(=O)O*)cc2)cc1 | [*]CCCCCOC(=O)c1ccc(C(=O)NCCCNC(=O)c2ccc(C(=O)O[*])cc2)cc1 | known | [9 empty] | 508
R1001892 |  |  | P090399 | poly(p-phenylene azelaate) | poly(oxy-1,4-phenyleneoxynonanedioyl) |  | Polyesters/thioesters |  | *Oc1ccc(OC(=O)CCCCCCCC(*)=O)cc1 | [*]Oc1ccc(OC(=O)CCCCCCCC([*])=O)cc1 | known
R1001893 |  |  | P090400 | poly[resorcinol-alt-(cyclopropane-1,2-dicarbonyl dichloride)] poly[(benzene-1,3-diol)-alt-(cyclopropane-1,2-dicarboxlic acid)] | poly(oxy-1,3-phenyleneoxycarbonylcyclopropane-1,2-diylcarbonyl) | poly(m-phenylene cyclopropylenedicarboxylate) | Polyesters/thioesters |  | *Oc1cccc(OC(=O)C2CC2C(*)=O)c1 | [*]Oc1cccc(OC(=O)C2CC2C([*])=O)c1 | known
R1001894 |  |  | P090401 | poly[(hydroquinone)-alt-(cyclopropane-1,2-dicarbonyl dichloride)] poly[(benzene-1,4-diol)-alt-(cyclopropane-1,2-dicarboxlic acid)] | poly(oxy-1,4-phenyleneoxycarbonylcyclopropane-1,2-diylcarbonyl) | poly(p-phenylene cyclopropylenedicarboxylate) | Polyesters/thioesters |  | *Oc1ccc(OC(=O)C2CC2C(*)=O)cc1 | [*]Oc1ccc(OC(=O)C2CC2C([*])=O)cc1 | known
R1001895 |  |  | P090402 | poly[p-phenylenediethylene 3,3'-(p-phenylene)dipropionate] | poly[oxyethylene-1,4-phenyleneethyleneoxy(1-oxopropane-1,3-diyl)-1,4-phenylene(3-oxopropane-1,3-diyl)] |  | Polyesters/thioesters |  | *CCc1ccc(CCOC(=O)CCc2ccc(CCC(=O)O*)cc2)cc1 | [*]CCc1ccc(CCOC(=O)CCc2ccc(CCC(=O)O[*])cc2)cc1 | known
R1001896 |  |  | P090403 | poly[p-phenylene-4',4-(3',3-dimethoxy)dibenzylideneimino adipate] | poly[oxyadipoyloxy(2-methoxy-1,4-phenylene)methanylylidenenitrilo-1,4-phenylenenitrilomethanylylidene(3-methoxy-1,4-phenylene)] poly[oxyhexanedioyloxy(2-methoxy-1,4-phenylene)methanylylidenenitrilo-1,4-phenylenenitrilomethanylylidene(3-methoxy-1,4-phenylene)] |  | Polyesters/thioesters, Polyimines |  | *Oc1ccc(C=Nc2ccc(N=Cc3ccc(OC(=O)CCCCC(*)=O)c(OC)c3)cc2)cc1OC | [*]Oc1ccc(C=Nc2ccc(N=Cc3ccc(OC(=O)CCCCC([*])=O)c(OC)c3)cc2)cc1OC | known | [11 empty] | 463
R1001897 |  |  | P090404 | poly[p-phenylene-4',4-(3',3-dimethoxy)dibenzylideneimino isophthalate] | poly[oxyisophthaloyloxy(2-methoxy-1,4-phenylene)methanylylidenenitrilo-1,4-phenylenenitrilomethanylylidene(3-methoxy-1,4-phenylene)] |  | Polyesters/thioesters, Polyimines |  | *Oc1ccc(C=Nc2ccc(N=Cc3ccc(OC(=O)c4cccc(C(*)=O)c4)c(OC)c3)cc2)cc1OC | [*]Oc1ccc(C=Nc2ccc(N=Cc3ccc(OC(=O)c4cccc(C([*])=O)c4)c(OC)c3)cc2)cc1OC | known
R1001898 |  |  | P090405 | poly[p-phenylene-4',4-(3',3-dimethoxy)dibenzylideneimino sebacate] | poly[oxydecanedioyloxy(2-methoxy-1,4-phenylene)methanylylidenenitrilo-1,4-phenylenenitrilomethanylylidene(3-methoxy-1,4-phenylene)] |  | Polyesters/thioesters, Polyimines |  | *Oc1ccc(C=Nc2ccc(N=Cc3ccc(OC(=O)CCCCCCCCC(*)=O)c(OC)c3)cc2)cc1OC | [*]Oc1ccc(C=Nc2ccc(N=Cc3ccc(OC(=O)CCCCCCCCC([*])=O)c(OC)c3)cc2)cc1OC | known | [11 empty] | 463
R1001899 |  |  | P090406 | poly(p-phenylenediethylene terephthalate) | poly(oxyterephthaloyloxyethylene-1,4-phenyleneethylene) |  | Polyesters/thioesters |  | *CCc1ccc(CCOC(=O)c2ccc(C(=O)O*)cc2)cc1 | [*]CCc1ccc(CCOC(=O)c2ccc(C(=O)O[*])cc2)cc1 | known | [9 empty] | 603 |  |  | 1.51
R1001900 |  |  | P090407 | poly(p-phenylenedipentamethylene terephthalate) | poly(oxyterephthaloyloxypentane-1,5-diyl-1,4-phenylenepentane-1,5-diyl) |  | Polyesters/thioesters |  | *CCCCCc1ccc(CCCCCOC(=O)c2ccc(C(=O)O*)cc2)cc1 | [*]CCCCCc1ccc(CCCCCOC(=O)c2ccc(C(=O)O[*])cc2)cc1 | known | 3.7742
R1001901 |  |  | P090408 | poly(p-phenyleneditetramethylene terephthalate) | poly(oxyterephthaloyloxybutane-1,4-diyl-1,4-phenylenebutane-1,4-diyl) |  | Polyesters/thioesters |  | *CCCCc1ccc(CCCCOC(=O)c2ccc(C(=O)O*)cc2)cc1 | [*]CCCCc1ccc(CCCCOC(=O)c2ccc(C(=O)O[*])cc2)cc1 | known
R1001902 |  |  | P090409 | poly(p-phenyleneditrimethylene terephthalate) | poly(oxyterephthaloyloxypropane-1,3-diyl-1,4-phenylenepropane-1,3-diyl) |  | Polyesters/thioesters |  | *CCCc1ccc(CCCOC(=O)c2ccc(C(=O)O*)cc2)cc1 | [*]CCCc1ccc(CCCOC(=O)c2ccc(C(=O)O[*])cc2)cc1 | known
R1001903 |  |  | P090411 | poly(m-phenylene succinate) | poly(oxy-1,3-phenyleneoxysuccinyl) poly(oxy-1,3-phenyleneoxybutanedioyl) |  | Polyesters/thioesters |  | *Oc1cccc(OC(=O)CCC(*)=O)c1 | [*]Oc1cccc(OC(=O)CCC([*])=O)c1 | known | [9 empty] | 533 | 311.2
R1001904 |  |  | P090412 | poly(p-phenylene succinate) | poly(oxy-1,4-phenyleneoxysuccinyl) poly(oxy-1,4-phenyleneoxybutanedioyl) | poly(oxy-1,4-phenyleneoxy-1,4-dioxotetramethylene) | Polyesters/thioesters |  | *Oc1ccc(OC(=O)CCC(*)=O)cc1 | [*]Oc1ccc(OC(=O)CCC([*])=O)cc1 | known | 5.0485 | [8 empty] | 573
R1001905 |  |  | P090413 | poly(benzene-1,4-diol)-alt-(terephthalic acid) poly(p-phenylene terephthalate) | poly(oxy-1,4-phenyleneoxyterephthaloyl) |  | Polyesters/thioesters |  | *Oc1ccc(OC(=O)c2ccc(C(*)=O)cc2)cc1 | [*]Oc1ccc(OC(=O)c2ccc(C([*])=O)cc2)cc1 | known | 3.7683 | [6 empty] | 158.58 | 3.4474 | 740 | 540 |  | 1.39
R1001906 |  |  | P090415 | poly(p-phenylene 1,4-piperazinedipropionate) | poly[piperazine-1,4-diyl(3-oxopropane-1,3-diyl)oxy-1,4-phenyleneoxy(1-oxopropane-1,3-diyl)] |  | Polyesters/thioesters, Polyimines |  | *CCC(=O)Oc1ccc(OC(=O)CCN2CCN(*)CC2)cc1 | [*]CCC(=O)Oc1ccc(OC(=O)CCN2CCN([*])CC2)cc1 | known | [9 empty] | 462
R1001907 |  |  | P090416 | poly[p-phenylene 1,4-(methyl)piperazinedipropionate] | poly[(2-methylpiperazine-1,4-diyl)(3-oxopropane-1,3-diyl)oxy-1,4-phenyleneoxy(1-oxopropane-1,3-diyl)] |  | Polyesters/thioesters, Polyimines |  | *CCC(=O)Oc1ccc(OC(=O)CCN2CCN(*)C(C)C2)cc1 | [*]CCC(=O)Oc1ccc(OC(=O)CCN2CCN([*])C(C)C2)cc1 | known | 4.6472 | [8 empty] | 437
R1001908 |  |  | P090417 | poly(propylene oxalate) | poly[oxyoxalyloxy(1-methylethylene)] poly[oxyethanedioyloxy(1-methylethylene)] |  | Polyesters/thioesters |  | *OC(C)COC(=O)C(*)=O | [*]OC(C)COC(=O)C([*])=O | known | 5.4575
R1001909 |  |  | P090418 | poly(tetradecamethylene N,N'-trimethylenediterephthalamate) | poly(oxytetradecane-1,14-diyloxyterephthaloyliminopropane-1,3-diyliminoterephthaloyl) |  | Polyesters/thioesters, Polyamides/thioamides |  | *CCCCCCCCCCCCCCOC(=O)c1ccc(C(=O)NCCCNC(=O)c2ccc(C(=O)O*)cc2)cc1 | [*]CCCCCCCCCCCCCCOC(=O)c1ccc(C(=O)NCCCNC(=O)c2ccc(C(=O)O[*])cc2)cc1 | known | [9 empty] | 481
R1001910 |  |  | P090419 | poly((tetradecane-1,14-diol)-alt-{4,4'-[butane-1,4-diylbis(iminocarbonyl)]dibenzoic acid}) poly((tetradecane-1,14-diol)-alt-{dimethyl 4,4'-[butane-1,4-diylbis(iminocarbonyl)]dibenzoate}) poly((tetradecane-1,14-diol)-alt-{4,4'-[butane-1,4-diylbis(iminocarbonyl)]dibenzoyl chloride}) | poly(oxytetradecane-1,14-diyloxyterephthaloyliminobutane-1,4-diyliminoterephthaloyl) | poly(tetradecamethylene N,N'-tetramethylenediterephthalamate) | Polyesters/thioesters, Polyamides/thioamides |  | *CCCCCCCCCCCCCCOC(=O)c1ccc(C(=O)NCCCCNC(=O)c2ccc(C(=O)O*)cc2)cc1 | [*]CCCCCCCCCCCCCCOC(=O)c1ccc(C(=O)NCCCCNC(=O)c2ccc(C(=O)O[*])cc2)cc1 | known | [9 empty] | 521
R1001911 |  |  | P090420 | poly{(tetradecane-1,14-diol)-alt-[4,4'-(pentane-1,5-diyldicarbamoyl)dibenzoic acid]} poly{(tetradecane-1,14-diol)-alt-[dimethyl 4,4'-(pentane-1,5-diyldicarbamoyl)dibenzoate]} poly{(tetradecane-1,14-diol)-alt-[4,4'-(pentane-1,5-diyldicarbamoyl)dibenzoyl chloride]} | poly(oxytetradecane-1,14-diyloxyterephthaloyliminopentane-1,5-diyliminoterephthaloyl) | poly(tetradecamethylene N,N'-pentamethylenediterephthalamate) | Polyesters/thioesters, Polyamides/thioamides |  | *CCCCCCCCCCCCCCOC(=O)c1ccc(C(=O)NCCCCCNC(=O)c2ccc(C(=O)O*)cc2)cc1 | [*]CCCCCCCCCCCCCCOC(=O)c1ccc(C(=O)NCCCCCNC(=O)c2ccc(C(=O)O[*])cc2)cc1 | known | 4.6624 | [8 empty] | 473
R1001912 |  |  | P090421 | poly(tetradecamethylene N,N'-hexamethylenediterephthalamate) | poly(oxytetradecane-1,14-diyloxyterephthaloyliminohexane-1,6-diyliminoterephthaloyl) |  | Polyesters/thioesters, Polyamides/thioamides |  | *CCCCCCCCCCCCCCOC(=O)c1ccc(C(=O)NCCCCCCNC(=O)c2ccc(C(=O)O*)cc2)cc1 | [*]CCCCCCCCCCCCCCOC(=O)c1ccc(C(=O)NCCCCCCNC(=O)c2ccc(C(=O)O[*])cc2)cc1 | known | [9 empty] | 495
R1001913 |  |  | P090422 | poly(tetradecamethylene N,N'-ethylenediterephthalamate) | poly(oxytetradecane-1,14-diyloxyterephthaloyliminoethyleneiminoterephthaloyl) |  | Polyesters/thioesters, Polyamides/thioamides |  | *CCCCCCCCCCCCCCOC(=O)c1ccc(C(=O)NCCNC(=O)c2ccc(C(=O)O*)cc2)cc1 | [*]CCCCCCCCCCCCCCOC(=O)c1ccc(C(=O)NCCNC(=O)c2ccc(C(=O)O[*])cc2)cc1 | known | [9 empty] | 522
R1001914 |  |  | P090423 | poly((butane-1,4-diol)-alt-{diethyl 6,6'-[hexanedioylbis(imino)]dihexanohate}) poly[tetramethylene N,N'-adipoyldi(6-aminocaproate)] | poly[oxybutane-1,4-diyloxy(1-oxohexane-1,6-diyl)iminoadipoylimino(6-oxohexane-1,6-diyl)] poly[oxybutane-1,4-diyloxy(1-oxohexane-1,6-diyl)iminohexanedioylimino(6-oxohexane-1,6-diyl)] |  | Polyesters/thioesters, Polyamides/thioamides |  | *CCCCOC(=O)CCCCCNC(=O)CCCCC(=O)NCCCCCC(=O)O* | [*]CCCCOC(=O)CCCCCNC(=O)CCCCC(=O)NCCCCCC(=O)O[*] | known | [9 empty] | 429 | 258 | [23 empty] | 21.6
R1001915 |  |  | P090424 | poly(tetramethylene azelaate) | poly(oxybutane-1,4-diyloxynonanedioyl) |  | Polyesters/thioesters |  | *CCCCOC(=O)CCCCCCCC(=O)O* | [*]CCCCOC(=O)CCCCCCCC(=O)O[*] | known | [9 empty] | 310
R1001916 |  |  | P090425 | poly(tetramethylene m-carboxycarbanilate) | poly(oxybutane-1,4-diyloxycarbonylimino-1,3-phenylenecarbonyl) |  | Polyesters/thioesters, Polyurethanes/thiourethanes |  | *CCCCOC(=O)c1cccc(NC(=O)O*)c1 | [*]CCCCOC(=O)c1cccc(NC(=O)O[*])c1 | known | [9 empty] | 333
R1001917 |  |  | P090426 | poly(tetramethylene p-carboxycarbanilate) | poly(oxybutane-1,4-diyloxycarbonylimino-1,4-phenylenecarbonyl) |  | Polyesters/thioesters, Polyurethanes/thiourethanes |  | *CCCCOC(=O)c1ccc(NC(=O)O*)cc1 | [*]CCCCOC(=O)c1ccc(NC(=O)O[*])cc1 | known | [9 empty] | 459
R1001918 |  |  | P090427 | poly(tetramethylene 2,2'-dibenzoate) | poly(oxybutane-1,4-diyloxycarbonylbiphenyl-2,2'-diylcarbonyl) |  | Polyesters/thioesters |  | *CCCCOC(=O)c1ccccc1-c1ccccc1C(=O)O* | [*]CCCCOC(=O)c1ccccc1-c1ccccc1C(=O)O[*] | known
R1001919 |  |  | P090428 | poly(tetramethylene 3,3'-dibenzoate) | poly(oxybutane-1,4-diyloxycarbonylbiphenyl-3,3'-diylcarbonyl) |  | Polyesters/thioesters |  | *CCCCOC(=O)c1cccc(-c2cccc(C(=O)O*)c2)c1 | [*]CCCCOC(=O)c1cccc(-c2cccc(C(=O)O[*])c2)c1 | known
R1001920 |  |  | P090429 | poly(tetramethylene 4,4'-dibenzoate) | poly(oxybutane-1,4-diyloxycarbonylbiphenyl-4,4'-diylcarbonyl) | poly(oxytetramethyleneoxy-carbonyl-1,4-phenylene-1,4-phenylenecarbonyl) | Polyesters/thioesters |  | *CCCCOC(=O)c1ccc(-c2ccc(C(=O)O*)cc2)cc1 | [*]CCCCOC(=O)c1ccc(-c2ccc(C(=O)O[*])cc2)cc1 | known | [9 empty] | 553 | 313
R1001921 |  |  | P090430 | poly[4,4'-(tetramethylenedicarbonyl)diphenylene succinate] | poly(oxysuccinyloxy-1,4-phenyleneadipoyl-1,4-phenylene) poly(oxybutanedioyloxy-1,4-phenyleneadipoyl-1,4-phenylene) poly(oxybutanedioyloxy-1,4-phenylenehexanedioyl-1,4-phenylene) |  | Polyesters/thioesters, Polyketones/thioketones |  | *Oc1ccc(C(=O)CCCCC(=O)c2ccc(OC(=O)CCC(*)=O)cc2)cc1 | [*]Oc1ccc(C(=O)CCCCC(=O)c2ccc(OC(=O)CCC([*])=O)cc2)cc1 | known
R1001922 |  |  | P090435 | poly(tetramethylene dithionisophthalate) | poly(oxybutane-1,4-diyloxycarbonothioyl-1,3-phenylenecarbonothioyl) |  | Polyesters/thioesters |  | *CCCCOC(=S)c1cccc(C(=S)O*)c1 | [*]CCCCOC(=S)c1cccc(C(=S)O[*])c1 | known | [9 empty] | 391
R1001923 |  |  | P090436 | poly{(butane-1,4-diol)-alt-[dimethyl 4,4'-(dodecanedioyldiimino)dibenzoate]} poly[tetramethylene N,N'-dodecanedioyldi(p-aminobenzoate)] | poly(oxybutane-1,4-diyloxycarbonyl-1,4-phenyleneiminododecanedioylimino-1,4-phenylenecarbonyl) |  | Polyesters/thioesters, Polyamides/thioamides |  | *CCCCOC(=O)c1ccc(NC(=O)CCCCCCCCCCC(=O)Nc2ccc(C(=O)O*)cc2)cc1 | [*]CCCCOC(=O)c1ccc(NC(=O)CCCCCCCCCCC(=O)Nc2ccc(C(=O)O[*])cc2)cc1 | known | [9 empty] | 465 | [24 empty] | 21.52
R1001924 |  |  | P090437 | poly(tetramethylene glutarate) | poly(oxybutane-1,4-diyloxyglutaryl) poly(oxybutane-1,4-diyloxypentanedioyl) |  | Polyesters/thioesters |  | *CCCCOC(=O)CCCC(=O)O* | [*]CCCCOC(=O)CCCC(=O)O[*] | known | [9 empty] | 312 | [24 empty] | 31.41
R1001925 |  |  | P090438 | poly(tetramethylene N,N'-hexamethylenediterephthalamate) | poly(oxybutane-1,4-diyloxyterephthaloyliminohexane-1,6-diyliminoterephthaloyl) |  | Polyesters/thioesters, Polyamides/thioamides |  | *CCCCOC(=O)c1ccc(C(=O)NCCCCCCNC(=O)c2ccc(C(=O)O*)cc2)cc1 | [*]CCCCOC(=O)c1ccc(C(=O)NCCCCCCNC(=O)c2ccc(C(=O)O[*])cc2)cc1 | known | [9 empty] | 573
R1001926 |  |  | P090439 | poly(tetramethylene malonate) | poly(oxymalonyloxybutane-1,4-diyl) poly(oxypropanedioyloxybutane-1,4-diyl) |  | Polyesters/thioesters |  | *CCCCOC(=O)CC(=O)O* | [*]CCCCOC(=O)CC(=O)O[*] | known | 6.6946
R1001927 |  |  | P090440 | poly(tetramethylene oxalate) | poly(oxyoxalyloxybutane-1,4-diyl) poly[oxyethanedioyloxy(1-methylethylene)] |  | Polyesters/thioesters |  | *CCCCOC(=O)C(=O)O* | [*]CCCCOC(=O)C(=O)O[*] | known | 5.0922
R1001928 |  |  | P090441 | poly(tetramethylene oxydiacetate) | poly[oxy(1-oxoethylene)oxy(2-oxoethylene)oxybutane-1,4-diyl] |  | Polyoxides/ethers/acetals, Polyesters/thioesters |  | *CCCCOC(=O)COCC(=O)O* | [*]CCCCOC(=O)COCC(=O)O[*] | known | 6.6832
R1001929 |  |  | P090442 | poly[(butane-1,4-diol)-alt-(benzene-1,4-diacetic acid)] poly[(butane-1,4-diol)-alt-(dimethyl benzene-1,4-diacetate)] | poly[oxybutane-1,4-diyloxy(1-oxoethylene)-1,4-phenylene(2-oxoethylene)] | poly(tetramethylene p-phenylenediacetate) | Polyesters/thioesters |  | *CCCCOC(=O)Cc1ccc(CC(=O)O*)cc1 | [*]CCCCOC(=O)Cc1ccc(CC(=O)O[*])cc1 | known | 5.4635
R1001930 |  |  | P090443 | poly(tetramethylene phthalate) | poly(oxyphthaloyloxybutane-1,4-diyl) |  | Polyesters/thioesters |  | *CCCCOC(=O)c1ccccc1C(=O)O* | [*]CCCCOC(=O)c1ccccc1C(=O)O[*] | known | [9 empty] | 290
R1001931 |  |  | P090444 | poly(tetramethylene pimelate) | poly(oxybutane-1,4-diyloxyheptanedioyl) |  | Polyesters/thioesters |  | *CCCCOC(=O)CCCCCC(=O)O* | [*]CCCCOC(=O)CCCCCC(=O)O[*] | known
R1001932 |  |  | P090446 | poly(tetramethylene sulfonyldivalerate) | poly[oxybutane-1,4-diyloxy(1-oxopentane-1,5-diyl)sulfonyl(5-oxopentane-1,5-diyl)] |  | Polyesters/thioesters, Polysulfones/sulfoxides/sufonates/sulfoamides |  | *CCCCOC(=O)CCCCS(=O)(=O)CCCCC(=O)O* | [*]CCCCOC(=O)CCCCS(=O)(=O)CCCCC(=O)O[*] | known | 6.544
R1001933 |  |  | P090447 | poly{[diethyl 6,6'-(terephthaloyldiimino)bis(hexanoate)]-alt-(butane-1,4-diol)} poly[tetramethylene N,N'-terephthaloyldi(6-aminocaproate)] | poly[oxybutane-1,4-diyloxy(1-oxohexane-1,6-diyl)iminoterephthaloylimino(6-oxohexane-1,6-diyl)] |  | Polyesters/thioesters, Polyamides/thioamides |  | *CCCCOC(=O)CCCCCNC(=O)c1ccc(C(=O)NCCCCCC(=O)O*)cc1 | [*]CCCCOC(=O)CCCCCNC(=O)c1ccc(C(=O)NCCCCCC(=O)O[*])cc1 | known | [9 empty] | 463 | [24 empty] | 31.12
R1001934 |  |  | P090448 | poly(tetramethylene N,N'-trimethylenediterephthalamate) | poly(oxybutane-1,4-diyloxyterephthaloyliminopropane-1,3-diyliminoterephthaloyl) |  | Polyesters/thioesters, Polyamides/thioamides |  | *CCCCOC(=O)c1ccc(C(=O)NCCCNC(=O)c2ccc(C(=O)O*)cc2)cc1 | [*]CCCCOC(=O)c1ccc(C(=O)NCCCNC(=O)c2ccc(C(=O)O[*])cc2)cc1 | known | [9 empty] | 466
R1001935 |  |  | P090449 | poly(tridecamethylene N,N'-ethylenediterephthalamate) | poly(oxytridecane-1,13-diyloxyterephthaloyliminoethyleneiminoterephthaloyl) |  | Polyesters/thioesters, Polyamides/thioamides |  | *CCCCCCCCCCCCCOC(=O)c1ccc(C(=O)NCCNC(=O)c2ccc(C(=O)O*)cc2)cc1 | [*]CCCCCCCCCCCCCOC(=O)c1ccc(C(=O)NCCNC(=O)c2ccc(C(=O)O[*])cc2)cc1 | known | [9 empty] | 530
R1001936 |  |  | P090450 | poly(tridecamethylene N,N'-hexamethylenediterephthalamate) | poly(oxytridecane-1,13-diyloxyterephthaloyliminohexane-1,6-diyliminoterephthaloyl) |  | Polyesters/thioesters, Polyamides/thioamides |  | *CCCCCCCCCCCCCOC(=O)c1ccc(C(=O)NCCCCCCNC(=O)c2ccc(C(=O)O*)cc2)cc1 | [*]CCCCCCCCCCCCCOC(=O)c1ccc(C(=O)NCCCCCCNC(=O)c2ccc(C(=O)O[*])cc2)cc1 | known | 4.6196 | [8 empty] | 495
R1001937 |  |  | P090451 | poly{(tridecane-1,13-diol)-alt-[4,4'-(pentane-1,5-diyldicarbamoyl)dibenzoic acid]} poly{(tridecane-1,13-diol)-alt-[dimethyl 4,4'-(pentane-1,5-diyldicarbamoyl)dibenzoate]} poly{(tridecane-1,13-diol)-alt-[4,4'-(pentane-1,5-diyldicarbamoyl)dibenzoyl chloride]} | poly(oxytridecane-1,13-diyloxyterephthaloyliminopentane-1,5-diyliminoterephthaloyl) | poly(tridecamethylene N,N'-pentamethylenediterephthalamate) | Polyesters/thioesters, Polyamides/thioamides |  | *CCCCCCCCCCCCCOC(=O)c1ccc(C(=O)NCCCCCNC(=O)c2ccc(C(=O)O*)cc2)cc1 | [*]CCCCCCCCCCCCCOC(=O)c1ccc(C(=O)NCCCCCNC(=O)c2ccc(C(=O)O[*])cc2)cc1 | known | [9 empty] | 467
R1001938 |  |  | P090452 | poly((tridecane-1,13-diol)-alt-{4,4'-[butane-1,4-diylbis(iminocarbonyl)]dibenzoic acid}) poly((tridecane-1,13-diol)-alt-{dimethyl 4,4'-[butane-1,4-diylbis(iminocarbonyl)]dibenzoate}) poly((tridecane-1,13-diol)-alt-{4,4'-[butane-1,4-diylbis(iminocarbonyl)]dibenzoyl chloride}) | poly(oxytridecane-1,13-diyloxyterephthaloyliminobutane-1,4-diyliminoterephthaloyl) | poly(tridecamethylene N,N'-tetramethylenediterephthalamate) | Polyesters/thioesters, Polyamides/thioamides |  | *CCCCCCCCCCCCCOC(=O)c1ccc(C(=O)NCCCCNC(=O)c2ccc(C(=O)O*)cc2)cc1 | [*]CCCCCCCCCCCCCOC(=O)c1ccc(C(=O)NCCCCNC(=O)c2ccc(C(=O)O[*])cc2)cc1 | known | [9 empty] | 521
R1001939 |  |  | P090453 | poly(tridecamethylene N,N'-trimethylenediterephthalamate) | poly(oxytridecane-1,13-diyloxyterephthaloyliminopropane-1,3-diyliminoterephthaloyl) |  | Polyesters/thioesters, Polyamides/thioamides |  | *CCCCCCCCCCCCCOC(=O)c1ccc(C(=O)NCCCNC(=O)c2ccc(C(=O)O*)cc2)cc1 | [*]CCCCCCCCCCCCCOC(=O)c1ccc(C(=O)NCCCNC(=O)c2ccc(C(=O)O[*])cc2)cc1 | known | [9 empty] | 479
R1001940 |  |  | P090454 | poly[(2,2-bisbromomethyl)-trimethylene adipate] | poly{oxy[2,2-bis(bromomethyl)propane-1,3-diyl]oxyadipoyl} poly{oxy[2,2-bis(bromomethyl)propane-1,3-diyl]oxyhexanedioyl} |  | Polyesters/thioesters |  | *CC(CBr)(CBr)COC(=O)CCCCC(=O)O* | [*]CC(CBr)(CBr)COC(=O)CCCCC(=O)O[*] | known | 6.0899
R1001941 |  |  | P090455 | poly[(2,2-bischloromethyl)-trimethylene adipate] | poly{oxy[2,2-bis(chloromethyl)propane-1,3-diyl]oxyadipoyl} poly{oxy[2,2-bis(chloromethyl)propane-1,3-diyl]oxyhexanedioyl} |  | Polyesters/thioesters |  | *CC(CCl)(CCl)COC(=O)CCCCC(=O)O* | [*]CC(CCl)(CCl)COC(=O)CCCCC(=O)O[*] | known | 6.8357
R1001942 |  |  | P090456 | poly[(2-bromomethyl-2-chloromethyl)-trimethylene adipate] | poly[oxy(2-bromomethyl-2-chloromethylpropane-1,3-diyl)oxyadipoyl] poly[oxy(2-bromomethyl-2-chloromethylpropane-1,3-diyl)oxyhexanedioyl] |  | Polyesters/thioesters |  | *CC(CCl)(CBr)COC(=O)CCCCC(=O)O* | [*]CC(CCl)(CBr)COC(=O)CCCCC(=O)O[*] | known | 6.6998
R1001943 |  |  | P090457 | poly[(2,2-dimethyl)-trimethylene adipate] poly(2,2-dimethyl-1,3-propylene adipate) | poly[oxy(2,2-dimethylpropane-1,3-diyl)oxyadipoyl] poly[oxy(2,2-dimethylpropane-1,3-diyl)oxyhexanedioyl] |  | Polyesters/thioesters |  | *CC(C)(C)COC(=O)CCCCC(=O)O* | [*]CC(C)(C)COC(=O)CCCCC(=O)O[*] | known | 6.692 |  |  |  | 6.5878 |  |  |  |  | 310
R1001944 |  |  | P090458 | poly[(2,2-dimethyl)-trimethylene azelaate] | poly[oxy(2,2-dimethylpropane-1,3-diyl)oxynonanedioyl] |  | Polyesters/thioesters |  | *CC(C)(C)COC(=O)CCCCCCCC(=O)O* | [*]CC(C)(C)COC(=O)CCCCCCCC(=O)O[*] | known | 6.5848
R1001945 |  |  | P090459 | poly(trimethylene 1,4-cyclohexylenedicarboxylate) | poly(oxypropane-1,3-diyloxycarbonylcyclohexane-1,4-diylcarbonyl) | poly(oxytrimethyleneoxycarbonyl-1,4-cyclohexylenecarbonyl) | Polyesters/thioesters |  | *CCCOC(=O)C1CCC(C(=O)O*)CC1 | [*]CCCOC(=O)C1CCC(C(=O)O[*])CC1 | known | 6.703 | [9 empty] | 267
R1001946 |  |  | P090460 | poly(trimethylene 2,2'-dibenzoate) | poly(oxypropane-1,3-diyloxycarbonylbiphenyl-2,2'-diylcarbonyl) |  | Polyesters/thioesters |  | *CCCOC(=O)c1ccccc1-c1ccccc1C(=O)O* | [*]CCCOC(=O)c1ccccc1-c1ccccc1C(=O)O[*] | known
R1001947 |  |  | P090461 | poly(1-methyltrimethylene 2,2'-dibenzoate) | poly[oxy(1-methylpropane-1,3-diyl)oxycarbonylbiphenyl-2,2'-diylcarbonyl] |  | Polyesters/thioesters |  | *OC(C)CCOC(=O)c1ccccc1-c1ccccc1C(*)=O | [*]OC(C)CCOC(=O)c1ccccc1-c1ccccc1C([*])=O | known
R1001948 |  |  | P090462 | poly(trimethylene 3,3'-dibenzoate) | poly(oxypropane-1,3-diyloxycarbonylbiphenyl-3,3'-diylcarbonyl) |  | Polyesters/thioesters |  | *CCCOC(=O)c1cccc(-c2cccc(C(=O)O*)c2)c1 | [*]CCCOC(=O)c1cccc(-c2cccc(C(=O)O[*])c2)c1 | known
R1001949 |  |  | P090463 | poly(1-methyltrimethylene 3,3'-dibenzoate) | poly[oxy(1-methylpropane-1,3-diyl)oxycarbonylbiphenyl-3,3'-diylcarbonyl] |  | Polyesters/thioesters |  | *OC(C)CCOC(=O)c1cccc(-c2cccc(C(*)=O)c2)c1 | [*]OC(C)CCOC(=O)c1cccc(-c2cccc(C([*])=O)c2)c1 | known
R1001950 |  |  | P090464 | poly(trimethylene 4,4'-dibenzoate) | poly(oxypropane-1,3-diyloxycarbonylbiphenyl-4,4'-diylcarbonyl) |  | Polyesters/thioesters |  | *CCCOC(=O)c1ccc(-c2ccc(C(=O)O*)cc2)cc1 | [*]CCCOC(=O)c1ccc(-c2ccc(C(=O)O[*])cc2)cc1 | known
R1001951 |  |  | P090465 | poly(1-methyltrimethylene 4,4'-dibenzoate) | poly[oxy(1-methylpropane-1,3-diyl)oxycarbonylbiphenyl-4,4'-diylcarbonyl] |  | Polyesters/thioesters |  | *OC(C)CCOC(=O)c1ccc(-c2ccc(C(*)=O)cc2)cc1 | [*]OC(C)CCOC(=O)c1ccc(-c2ccc(C([*])=O)cc2)cc1 | known
R1001952 |  |  | P090466 | poly(trimethylene isophthalate) poly(propylene isophthalate) | poly(oxypropane-1,3-diyloxyisophthaloyl) | poly(oxytrimethyleneoxyisophthaloyl) | Polyesters/thioesters |  | *CCCOC(=O)c1cccc(C(=O)O*)c1 | [*]CCCOC(=O)c1cccc(C(=O)O[*])c1 | known | 5.151 | [8 empty] | 396
R1001953 |  |  | P090467 | poly(1-methyltrimethylene isophthalate) | poly[oxy(1-methylpropane-1,3-diyl)oxyisophthaloyl] |  | Polyesters/thioesters |  | *OC(C)CCOC(=O)c1cccc(C(*)=O)c1 | [*]OC(C)CCOC(=O)c1cccc(C([*])=O)c1 | known | 5.0532 | [8 empty] | 323
R1001954 |  |  | P090468 | poly(trimethylene malonate) | poly(oxymalonyloxypropane-1,3-diyl) poly(oxypropanedioyloxypropane-1,3-diyl) |  | Polyesters/thioesters |  | *CCCOC(=O)CC(=O)O* | [*]CCCOC(=O)CC(=O)O[*] | known | 6.6256 | [8 empty] | 306
R1001955 |  |  | P090469 | poly(2,2-dimethyltrimethylene succinate) poly(2,2-dimethyl-1,3-propylene succinate) | poly[oxy(2,2-dimethylpropane-1,3-diyl)oxysuccinyl] poly[oxy(2,2-dimethylpropane-1,3-diyl)oxybutanedioyl] |  | Polyesters/thioesters |  | *CC(C)(C)COC(=O)CCC(=O)O* | [*]CC(C)(C)COC(=O)CCC(=O)O[*] | known | 6.4486 | [8 empty] | 359 | 255 |  | 1.17
R1001956 |  |  | P090470 | poly(trimethylene oxalate) | poly(oxyoxalyloxypropane-1,3-diyl) poly(oxyethanedioyloxypropane-1,3-diyl) | poly(oxyoxalyloxytrimethylene) | Polyesters/thioesters |  | *CCCOC(=O)C(=O)O* | [*]CCCOC(=O)C(=O)O[*] | known | 5.7163 | [8 empty] | 362
R1001957 |  |  | P090471 | poly(2,2-bischloromethyltrimethylene oxalate) | poly{oxyoxalyloxy[2,2-bis(chloromethyl)propane-1,3-diyl]} poly{oxyethanedioyloxy[2,2-bis(chloromethyl)propane-1,3-diyl]} |  | Polyesters/thioesters |  | *CC(CCl)(CCl)COC(=O)C(=O)O* | [*]CC(CCl)(CCl)COC(=O)C(=O)O[*] | known | 5.906
R1001958 |  |  | P090472 | poly(2,2-dimethyltrimethylene oxalate) | poly[oxyxalyloxy(2,2-dimethylpropane-1,3-diyl)] |  | Polyesters/thioesters |  | *CC(C)(C)COC(=O)C(=O)O* | [*]CC(C)(C)COC(=O)C(=O)O[*] | known | 4.957 | [8 empty] | 384
R1001959 |  |  | P090473 | poly[(propane-1,3-diol)-alt-(benzene-1,4-diacetic acid)] poly[(propane-1,3-diol)-alt-(dimethyl benzene-1,4-diacetate)] | poly[oxypropane-1,3-diyloxy(1-oxoethylene)-1,4-phenylene(2-oxoethylene)] | poly(trimethylene p-phenylenediacetate) | Polyesters/thioesters |  | *CCCOC(=O)Cc1ccc(CC(=O)O*)cc1 | [*]CCCOC(=O)Cc1ccc(CC(=O)O[*])cc1 | known | 5.2766
R1001960 |  |  | P090474 | poly(1-methyltrimethylene phthalate) | poly[oxy(1-methylpropane-1,3-diyl)oxyphthaloyl] |  | Polyesters/thioesters |  | *OC(C)CCOC(=O)c1ccccc1C(*)=O | [*]OC(C)CCOC(=O)c1ccccc1C([*])=O | known | [9 empty] | 265
R1001961 |  |  | P090475 | poly(2,2-dimethyltrimethylene sebacate) | poly[oxy(2,2-dimethylpropane-1,3-diyl)oxydecanedioyl] |  | Polyesters/thioesters |  | *CC(C)(C)COC(=O)CCCCCCCCC(=O)O* | [*]CC(C)(C)COC(=O)CCCCCCCCC(=O)O[*] | known | 6.6996 | [8 empty] | 299
R1001962 |  |  | P090476 | poly(2,2-dimethyltrimethylene suberate) | poly[oxy(2,2-dimethylpropane-1,3-diyl)oxyoctanedioyl] |  | Polyesters/thioesters |  | *CC(C)(C)COC(=O)CCCCCCC(=O)O* | [*]CC(C)(C)COC(=O)CCCCCCC(=O)O[*] | known | 6.7281 | [8 empty] | 290
R1001963 |  |  | P090477 | poly[(2,2-bischloromethyl)-trimethylene succinate] | poly{oxy[2,2-bis(chloromethyl)propane-1,3-diyl]oxysuccinyl} poly{oxy[2,2-bis(chloromethyl)propane-1,3-diyl]oxybutanedioyl} |  | Polyesters/thioesters |  | *CC(CCl)(CCl)COC(=O)CCC(=O)O* | [*]CC(CCl)(CCl)COC(=O)CCC(=O)O[*] | known
R1001964 |  |  | P090478 | poly(1-methyltrimethylene sulfonyldivalerate) | poly[oxy(1-methylpropane-1,3-diyl)oxy(1-oxopentane-1,5-diyl)sulfonyl(5-oxopentane-1,5-diyl)] |  | Polyesters/thioesters, Polysulfones/sulfoxides/sufonates/sulfoamides |  | *OC(C)CCOC(=O)CCCCS(=O)(=O)CCCCC(*)=O | [*]OC(C)CCOC(=O)CCCCS(=O)(=O)CCCCC([*])=O | known | 6.6674 |  |  |  | 6.2709
R1001965 |  |  | P090479 | poly[(2,2-dimethylpropane-1,3-diol)-alt-(terephthalic acid)] | poly[oxy(2,2-dimethylpropane-1,3-diyl)oxyterephthaloyl] poly(oxyneopentyleneoxyterephthaloyl) | poly(2,2-dimethyltrimethylene terephthalate) | Polyesters/thioesters |  | *CC(C)(C)COC(=O)c1ccc(C(=O)O*)cc1 | [*]CC(C)(C)COC(=O)c1ccc(C(=O)O[*])cc1 | known | [10 empty] | 341
R1001966 |  |  | P090480 | poly(1-methyltrimethylene terephthalate) | poly[oxy(1-methylpropane-1,3-diyl)oxyterephthaloyl] |  | Polyesters/thioesters |  | *OC(C)CCOC(=O)c1ccc(C(*)=O)cc1 | [*]OC(C)CCOC(=O)c1ccc(C([*])=O)cc1 | known | [9 empty] | 355
R1001967 |  |  | P090481 | poly(trimethylene tetradecanedioate) | poly(oxypropane-1,3-diyloxytetradecanedioyl) |  | Polyesters/thioesters |  | *CCCOC(=O)CCCCCCCCCCCCC(=O)O* | [*]CCCOC(=O)CCCCCCCCCCCCC(=O)O[*] | known
R1001968 |  |  | P090482 | poly(trimethylene N,N'-trimethylenediterephthalamate) | poly(oxypropane-1,3-diyloxyterephthaloyliminopropane-1,3-diyliminoterephthaloyl) |  | Polyesters/thioesters, Polyamides/thioamides |  | *CCCOC(=O)c1ccc(C(=O)NCCCNC(=O)c2ccc(C(=O)O*)cc2)cc1 | [*]CCCOC(=O)c1ccc(C(=O)NCCCNC(=O)c2ccc(C(=O)O[*])cc2)cc1 | known | [9 empty] | 508
R1001969 |  |  | P090483 | poly(undecamethylene N,N'-ethylenediterephthalamate) | poly(oxyundecane-1,11-diyloxyterephthaloyliminoethyleneiminoterephthaloyl) |  | Polyesters/thioesters, Polyamides/thioamides |  | *CCCCCCCCCCCOC(=O)c1ccc(C(=O)NCCNC(=O)c2ccc(C(=O)O*)cc2)cc1 | [*]CCCCCCCCCCCOC(=O)c1ccc(C(=O)NCCNC(=O)c2ccc(C(=O)O[*])cc2)cc1 | known | [9 empty] | 524
R1001970 |  |  | P090484 | poly(undecamethylene N,N'-hexamethylenediterephthalamate) | poly(oxyundecane-1,11-diyloxyterephthaloyliminohexane-1,6-diyliminoterephthaloyl) |  | Polyesters/thioesters, Polyamides/thioamides |  | *CCCCCCCCCCCOC(=O)c1ccc(C(=O)NCCCCCCNC(=O)c2ccc(C(=O)O*)cc2)cc1 | [*]CCCCCCCCCCCOC(=O)c1ccc(C(=O)NCCCCCCNC(=O)c2ccc(C(=O)O[*])cc2)cc1 | known | [9 empty] | 490
R1001971 |  |  | P090485 | poly{(undecane-1,11-diol)-alt-[4,4'-(pentane-1,5-diyldicarbamoyl)dibenzoic acid]} poly{(undecane-1,11-diol)-alt-[dimethyl 4,4'-(pentane-1,5-diyldicarbamoyl)dibenzoate]} poly{(undecane-1,11-diol)-alt-[4,4'-(pentane-1,5-diyldicarbamoyl)dibenzoyl chloride]} | poly(oxyundecane-1,11-diyloxyterephthaloyliminopentane-1,5-diyliminoterephthaloyl) | poly(undecamethylene N,N'-pentamethylenediterephthalamate) | Polyesters/thioesters, Polyamides/thioamides |  | *CCCCCCCCCCCOC(=O)c1ccc(C(=O)NCCCCCNC(=O)c2ccc(C(=O)O*)cc2)cc1 | [*]CCCCCCCCCCCOC(=O)c1ccc(C(=O)NCCCCCNC(=O)c2ccc(C(=O)O[*])cc2)cc1 | known | [9 empty] | 472
R1001972 |  |  | P090486 | poly((undecane-1,11-diol)-alt-{4,4'-[butane-1,4-diylbis(iminocarbonyl)]dibenzoic acid}) poly((undecane-1,11-diol)-alt-{dimethyl 4,4'-[butane-1,4-diylbis(iminocarbonyl)]dibenzoate}) poly((undecane-1,11-diol)-alt-{4,4'-[butane-1,4-diylbis(iminocarbonyl)]dibenzoyl chloride}) | poly(oxyundecane-1,11-diyloxyterephthaloyliminobutane-1,4-diyliminoterephthaloyl) | poly(undecamethylene N,N'-tetramethylenediterephthalamate) | Polyesters/thioesters, Polyamides/thioamides |  | *CCCCCCCCCCCOC(=O)c1ccc(C(=O)NCCCCNC(=O)c2ccc(C(=O)O*)cc2)cc1 | [*]CCCCCCCCCCCOC(=O)c1ccc(C(=O)NCCCCNC(=O)c2ccc(C(=O)O[*])cc2)cc1 | known | [9 empty] | 521
R1001973 |  |  | P090487 | poly(undecamethylene N,N'-trimethylenediterephthalamate) | poly(oxyundecane-1,11-diyloxyterephthaloyliminopropane-1,3-diyliminoterephthaloyl) |  | Polyesters/thioesters, Polyamides/thioamides |  | *CCCCCCCCCCCOC(=O)c1ccc(C(=O)NCCCNC(=O)c2ccc(C(=O)O*)cc2)cc1 | [*]CCCCCCCCCCCOC(=O)c1ccc(C(=O)NCCCNC(=O)c2ccc(C(=O)O[*])cc2)cc1 | known | [9 empty] | 471
R1001974 |  |  | P090488 | poly(p-xylylene glutarate) | poly(oxyglutaryloxymethylene-1,4-phenylenemethylene) poly(oxypentanedioyloxymethylene-1,4-phenylenemethylene) |  | Polyesters/thioesters |  | *Cc1ccc(COC(=O)CCCC(=O)O*)cc1 | [*]Cc1ccc(COC(=O)CCCC(=O)O[*])cc1 | known | 5.4521
R1001975 |  |  | P090489 | poly(p-xylylene azelaate) | poly(oxymethylene-1,4-phenylenemethyleneoxynonanedioyl) |  | Polyesters/thioesters |  | *Cc1ccc(COC(=O)CCCCCCCC(=O)O*)cc1 | [*]Cc1ccc(COC(=O)CCCCCCCC(=O)O[*])cc1 | known | [9 empty] | 346
R1001976 |  |  | P090490 | poly(p-xylylene 1,4-cyclohexylenedicarboxylate) | poly(oxycarbonylcyclohexane-1,4-diylcarbonyloxymethylene-1,4-phenylenemethylene) |  | Polyesters/thioesters |  | *Cc1ccc(COC(=O)C2CCC(C(=O)O*)CC2)cc1 | [*]Cc1ccc(COC(=O)C2CCC(C(=O)O[*])CC2)cc1 | known
R1001977 |  |  | P090492 | poly{[1,4-bis(sulfanylmethyl)-2,3,5,6-trtramethylbenzene]-alt-(adipoyl chloride)] poly{[1,4-bis(sulfanylmethyl)-2,3,5,6-trtramethylbenzene]-alt-(hexanedioyl dichloride)} poly[p-(2,3,5,6-tetramethyl)xylylene dithioladipate] | poly[sulfanediyladipoylsulfanediylmethylene(2,3,5,6-tetramethyl-1,4-phenylene)methylene] poly[sulfanediylhexanedioylsulfanediylmethylene(2,3,5,6-tetramethyl-1,4-phenylene)methylene] |  | Polyesters/thioesters |  | *Cc1c(C)c(C)c(CSC(=O)CCCCC(=O)S*)c(C)c1C | [*]Cc1c(C)c(C)c(CSC(=O)CCCCC(=O)S[*])c(C)c1C | known | [11 empty] | 568
R1001978 |  |  | P090496 | poly{[1,4-bis(sulfanylmethyl)-2,3,5,6-trtramethylbenzene]-alt-(decanedioyl dichloride)} poly(2,3,5,6-tetramethyl-p-xylylene dithiolsebacate) | poly[sulfanediylmethylene(2,3,5,6-tetramethyl-1,4-phenylene)methylenesulfanediyldecanedioyl] | poly{[1,4-bis(sulfanylmethyl)-2,3,5,6-trtramethylbenzene]-alt-(sebacoyl chloride)} | Polyesters/thioesters |  | *Cc1c(C)c(C)c(CSC(=O)CCCCCCCCC(=O)S*)c(C)c1C | [*]Cc1c(C)c(C)c(CSC(=O)CCCCCCCCC(=O)S[*])c(C)c1C | known | [11 empty] | 593
R1001979 |  |  | P090497 | poly(p-xylylene dodecanedioate) | poly(oxymethylene-1,4-phenylenemethyleneoxydodecanedioyl) |  | Polyesters/thioesters |  | *Cc1ccc(COC(=O)CCCCCCCCCCC(=O)O*)cc1 | [*]Cc1ccc(COC(=O)CCCCCCCCCCC(=O)O[*])cc1 | known | 5.5473 | [8 empty] | 365
R1001980 |  |  | P090498 | poly(p-xylylene isophthalate) | poly(oxyisophthaloyloxymethylene-1,4-phenylenemethylene) |  | Polyesters/thioesters |  | *Cc1ccc(COC(=O)c2cccc(C(=O)O*)c2)cc1 | [*]Cc1ccc(COC(=O)c2cccc(C(=O)O[*])c2)cc1 | known | 4.5912 | [9 empty] | 416
R1001981 |  |  | P090499 | poly[(benzene-1,4-dimethanol)-alt-(benzene-1,4-diacetic acid)] poly[(benzene-1,4-dimethanol)-alt-(dimethyl benzene-1,4-diacetate)] | poly[oxymethylene-1,4-phenylenemethyleneoxy(1-oxoethylene)-1,4-phenylene(2-oxoethylene)] | poly(p-xylylene p-phenylenediacetate) | Polyesters/thioesters |  | *Cc1ccc(COC(=O)Cc2ccc(CC(=O)O*)cc2)cc1 | [*]Cc1ccc(COC(=O)Cc2ccc(CC(=O)O[*])cc2)cc1 | known
R1001982 |  |  | P090500 | poly(p-xylylene pimelate) | poly(oxymethylene-1,4-phenylenemethyleneoxyheptanedioyl) |  | Polyesters/thioesters |  | *Cc1ccc(COC(=O)CCCCCC(=O)O*)cc1 | [*]Cc1ccc(COC(=O)CCCCCC(=O)O[*])cc1 | known | 5.6303 | [8 empty] | 339
R1001983 |  |  | P090501 | poly(p-xylylene sebacate) | poly(oxymethylene-1,4-phenylenemethyleneoxydecanedioyl) |  | Polyesters/thioesters |  | *Cc1ccc(COC(=O)CCCCCCCCC(=O)O*)cc1 | [*]Cc1ccc(COC(=O)CCCCCCCCC(=O)O[*])cc1 | known | 5.2222 | [8 empty] | 364
R1001984 |  |  | P090502 | poly(p-xylylene suberate) | poly(oxymethylene-1,4-phenylenemethyleneoxyoctanedioyl) |  | Polyesters/thioesters |  | *Cc1ccc(COC(=O)CCCCCCC(=O)O*)cc1 | [*]Cc1ccc(COC(=O)CCCCCCC(=O)O[*])cc1 | known | [9 empty] | 354
R1001985 |  |  | P090503 | poly(p-xylylene succinate) | poly(oxysuccinyloxymethylene-1,4-phenylenemethylene) poly(oxybutanedioyloxymethylene-1,4-phenylenemethylene) |  | Polyesters/thioesters |  | *Cc1ccc(COC(=O)CCC(=O)O*)cc1 | [*]Cc1ccc(COC(=O)CCC(=O)O[*])cc1 | known | 5.464
R1001986 |  |  | P090504 | poly(p-xylylene terephthalate) | poly(oxyterephthaloyloxymethylene-1,4-phenylenemethylene) |  | Polyesters/thioesters |  | *Cc1ccc(COC(=O)c2ccc(C(=O)O*)cc2)cc1 | [*]Cc1ccc(COC(=O)c2ccc(C(=O)O[*])cc2)cc1 | known
R1001987 |  |  | P090505 | poly(2,2-dimethyltrimethylene malonate) | poly[oxymalonyloxy(2,2-dimethylpropane-1,3-diyl)] poly[oxypropanedioyloxy(2,2-dimethylpropane-1,3-diyl)] |  | Polyesters/thioesters |  | *CC(C)(C)COC(=O)CC(=O)O* | [*]CC(C)(C)COC(=O)CC(=O)O[*] | known | 6.7138 | [8 empty] | 340
R1001988 |  |  | P090506 | poly[(3,3',5,5'-tetramethylbiphenyl-4,4'-diol)-alt-(adipoyl dichloride)] | poly[oxyhexanedioyloxy(3,3',5,5'-tetramethylbiphenyl-4,4'-diyl)] poly(oxyadipoyloxy-3,3',5,5'-tetramethyl-4,4'-biphenylylene) |  | Polyesters/thioesters |  | *Oc1c(C)cc(-c2cc(C)c(OC(=O)CCCCC(*)=O)c(C)c2)cc1C | [*]Oc1c(C)cc(-c2cc(C)c(OC(=O)CCCCC([*])=O)c(C)c2)cc1C | known | [9 empty] | 588 | 381 | 583
R1001989 |  |  | P090507 | poly{[2,2',6,6'-tetramethyl-4,4'-(1-methylethane-1,1-diyl)diphenol]-alt-(adipoyl dichloride)} | poly[oxyadipoyloxy(2,6-dimethyl-1,4-phenylene)(dimethylmethylene)(3,5-dimethyl-1,4-phenylene)] poly[oxyhexanedioyloxy(2,6-dimethyl-1,4-phenylene)(dimethylmethylene)(3,5-dimethyl-1,4-phenylene)] | poly(oxyadipoyloxy-2,6-dimethyl-1,4-phenyleneisopropylidene-3,5-dimethyl-1,4-phenylene) | Polyesters/thioesters |  | *Oc1c(C)cc(C(C)(C)c2cc(C)c(OC(=O)CCCCC(*)=O)c(C)c2)cc1C | [*]Oc1c(C)cc(C(C)(C)c2cc(C)c(OC(=O)CCCCC([*])=O)c(C)c2)cc1C | known | [10 empty] | 366 | 572
R1001990 |  |  | P090508 | poly{[4,4'-(1-methylethane-1,1-diyl)diphenol]-alt-(adipic acid)} poly{[4,4'-(1-methylethane-1,1-diyl)diphenol]-alt-(adipoyl dichloride)} poly{[4,4'-(1-methylethane-1,1-diyl)diphenyl diacetate]-alt-(adipic acid)} | poly[oxyadipoyloxy-1,4-phenylene(dimethylmethylene)-1,4-phenylene] poly[oxyhexanedioyloxy-1,4-phenylene(dimethylmethylene)-1,4-phenylene] | poly(oxy-1,6-dioxohexamethyleneoxy-1,4-phenyleneisopropylidene-1,4-phenylene) poly(oxyadipoyloxy-1,4-phenyleneisopropylidene-1,4-phenylene) | Polyesters/thioesters |  | *Oc1ccc(C(C)(C)c2ccc(OC(=O)CCCCC(*)=O)cc2)cc1 | [*]Oc1ccc(C(C)(C)c2ccc(OC(=O)CCCCC([*])=O)cc2)cc1 | known | [9 empty] | 418 | 336
R1001991 |  |  | P090509 | poly{[5',5''''-methylenebis(1,1':3',1''-terphenyl-2'-ol)]-alt-(adipic acid)} | poly[oxyhexanedioyloxy(2,6-diphenyl-1,4-phenylene)methylene(3,5-diphenyl-1,4-phenylene)] poly(oxyadipoyloxy-2,6-diphenyl-1,4-phenylenemethylene-3,5-diphenyl-1,4-phenylene) | poly{[2,2',6,6'-tetraphenyl-4,4'-methylenediphenol]-alt-(adipic acid)} | Polyesters/thioesters |  | *Oc1c(-c2ccccc2)cc(Cc2cc(-c3ccccc3)c(OC(=O)CCCCC(*)=O)c(-c3ccccc3)c2)cc1-c1ccccc1 | [*]Oc1c(-c2ccccc2)cc(Cc2cc(-c3ccccc3)c(OC(=O)CCCCC([*])=O)c(-c3ccccc3)c2)cc1-c1ccccc1 | known | [9 empty] | 583 | 388
R1001992 |  |  | P090510 | poly[(5-butylresorcinol)-alt-(isophthaloyl dichloride)] | poly[oxy(5-butyl-1,3-phenylene)oxyisophthaloyl] poly(oxy-5-butyl-1,3-phenyleneoxyisophthaloyl) |  | Polyesters/thioesters |  | *Oc1cc(CCCC)cc(OC(=O)c2cccc(C(*)=O)c2)c1 | [*]Oc1cc(CCCC)cc(OC(=O)c2cccc(C([*])=O)c2)c1 | known | [10 empty] | 382
R1001993 |  |  | P090514 | poly[(decane-1,10-diol)-alt-(2,6-naphthalene dicarboxylic acid dichloride)] | poly(oxycarbonylnaphthalene-2,6-diylcarbonyloxydecane-1,10-diyl) | poly(oxycarbonyl-2,6-naphthylenecarbonyloxydecamethylene) | Polyesters/thioesters |  | *CCCCCCCCCCOC(=O)c1ccc2cc(C(=O)O*)ccc2c1 | [*]CCCCCCCCCCOC(=O)c1ccc2cc(C(=O)O[*])ccc2c1 | known | 3.7577 | [8 empty] | 417 | 310
R1001994 |  |  | P090515 | poly(gamma-methyl-epsilon-caprolactone) | poly[oxy(4-methyl-1-oxohexane-1,6-diyl)] poly(oxy-4-methyl-1-oxohexamethylene) poly(oxycarbonyl-3-methylpentamethylene) |  | Polyesters/thioesters |  | *CCC(C)CCC(=O)O* | [*]CCC(C)CCC(=O)O[*] | known | [10 empty] | 220
R1001995 |  |  | P090516 | poly(alpha,epsilon-dimethyl-epsilon-caprolactone) | poly[oxy(2,6-dimethyl-1-oxohexane-1,6-diyl)] poly(oxy-2,6-dimethyl-1-oxohexamethylene) poly(oxycarbonyl-1,5-dimethylpentamethylene) |  | Polyesters/thioesters |  | *OC(C)CCCC(C)C(*)=O | [*]OC(C)CCCC(C)C([*])=O | known | 6.6886 | [9 empty] | 240
R1001996 |  |  | P090517 | poly[(5-ethylresorcinol)-alt-(isophthaloyl dichloride)] | poly[oxy(5-ethyl-1,3-phenylene)oxyisophthaloyl] poly(oxy-5-ethyl-1,3-phenyleneoxyisophthaloyl) |  | Polyesters/thioesters |  | *Oc1cc(CC)cc(OC(=O)c2cccc(C(*)=O)c2)c1 | [*]Oc1cc(CC)cc(OC(=O)c2cccc(C([*])=O)c2)c1 | known | [10 empty] | 395
R1001997 |  |  | P090518 | poly{(2,2,3,3,4,4-hexafluoropentane-1,5-diol)-alt-[5-(perfluoroheptyl)isophthaloyl dichloride]} | poly[oxycarbonyl(5-pentadecafluoroheptyl-1,3-phenylene)carbonyloxy(2,2,3,3,4,4-hexafluoropentane-1,5-diyl)] poly[oxy-5-(pentadecafluoroheptyl)isophthaloyloxy-2,2,3,3,4,4-hexafluoropentamethylene] |  | Polyesters/thioesters |  | *CC(F)(F)C(F)(F)C(F)(F)COC(=O)c1cc(C(=O)O*)cc(C(F)(F)C(F)(F)C(F)(F)C(F)(F)C(F)(F)C(F)(F)C(F)(F)F)c1 | [*]CC(F)(F)C(F)(F)C(F)(F)COC(=O)c1cc(C(=O)O[*])cc(C(F)(F)C(F)(F)C(F)(F)C(F)(F)C(F)(F)C(F)(F)C(F)(F)F)c1 | known | [10 empty] | 300
R1001998 |  |  | P090519 | poly[(2,2,3,3,4,4-hexafluoropentane-1,5-diol)-alt-(biphenyl-3,3'-dicarbonylchloride)] | poly[oxy(2,2,3,3,4,4-hexafluoropentane-1,5-diyl)oxycarbonylbiphenyl-3,3'-diylcarbonyl] poly(oxy-2,2,3,3,4,4-hexafluoropentamethyleneoxy-carbonyl-1,3-phenylene-1,3-phenylenecarbonyl) poly(oxy-2,2,3,3,4,4-hexafluoropentamethyleneoxycarbonyl-3,3'-biphenylylenecarbonyl) |  | Polyesters/thioesters |  | *CC(F)(F)C(F)(F)C(F)(F)COC(=O)c1cccc(-c2cccc(C(=O)O*)c2)c1 | [*]CC(F)(F)C(F)(F)C(F)(F)COC(=O)c1cccc(-c2cccc(C(=O)O[*])c2)c1 | known | 4.3076 | [8 empty] | 418 | 318
R1001999 |  |  | P090520 | poly{(2,2,3,3,4,4-hexafluoropentane-1,5-diol)-alt-[1,5-bis[3-(chlorocarbonyl)phenyl]decafluoropentane} | poly[oxy(2,2,3,3,4,4-hexafluoropentane-1,5-diyl)oxycarbonyl-1,3-phenylene(1,1,2,2,3,3,4,4,5,5-decafluoropentane-1,5-diyl)-1,3-phenylenecarbonyl] poly(oxy-2,2,3,3,4,4-hexafluoropentamethyleneoxy-carbonyl-1,3-phenylene-1,1,2,2,3,3,4,4,5,5-decafluoropentamethylene-1,3-phenylenecarbonyl) poly(oxy-2,2,3,3,4,4-hexafluoropentamethyleneoxycarbonyl-1,3-phenylenedecafluoropentamethylene-1,3-phenylenecarbonyl) |  | Polyesters/thioesters |  | *CC(F)(F)C(F)(F)C(F)(F)COC(=O)c1cccc(C(F)(F)C(F)(F)C(F)(F)C(F)(F)C(F)(F)c2cccc(C(=O)O*)c2)c1 | [*]CC(F)(F)C(F)(F)C(F)(F)COC(=O)c1cccc(C(F)(F)C(F)(F)C(F)(F)C(F)(F)C(F)(F)c2cccc(C(=O)O[*])c2)c1 | known | [9 empty] | 398 | 289
R1002000 |  |  | P090521 | poly{(2,2,3,3,4,4-hexafluoropentane-1,5-diol)-alt-[1,3-bis(3-chlorocarbonylphenyl)hexafluoropropane} | poly[oxy(2,2,3,3,4,4-hexafluoropentane-1,5-diyl)oxycarbonyl-1,3-phenylene(1,1,2,2,3,3-hexafluoropropane-1,3-diyl)-1,3-phenylenecarbonyl] | poly(oxy-2,2,3,3,4,4-hexafluoropentamethyleneoxycarbonyl-1,3-phenylenehexafluorotrimethylene-1,3-phenylenecarbonyl) | Polyesters/thioesters |  | *CC(F)(F)C(F)(F)C(F)(F)COC(=O)c1cccc(C(F)(F)C(F)(F)C(F)(F)c2cccc(C(=O)O*)c2)c1 | [*]CC(F)(F)C(F)(F)C(F)(F)COC(=O)c1cccc(C(F)(F)C(F)(F)C(F)(F)c2cccc(C(=O)O[*])c2)c1 | known | [9 empty] | 420 | 297
R1002001 | 50656 |  | P090522 | poly[(2,2,3,3,4,4-hexafluoropentane-1,5-diol)-alt-(3-perfluoropropylglutaryl chloride)] | poly[oxy(3-heptafluoropropylpentanedioyl)oxy(2,2,3,3,4,4-hexafluoropentane-1,5-diyl)] | poly(oxy-3-heptafluoropropyl-1,5-dioxopentamethyleneoxy-2,2,3,3,4,4-hexafluoropentamethylene) poly(oxy-3-heptafluoropropylglutaryloxy-2,2,3,3,4,4-hexafluoropentamethylene) | Polyesters/thioesters |  | *CC(F)(F)C(F)(F)C(F)(F)COC(=O)CC(CC(=O)O*)C(F)(F)C(F)(F)C(F)(F)F | [*]CC(F)(F)C(F)(F)C(F)(F)COC(=O)CC(CC(=O)O[*])C(F)(F)C(F)(F)C(F)(F)F | known | 6.6602 | [9 empty] | 245.5
R1002002 | 50655 |  | P090523 | poly[(2,2,3,3,4,4,5,5-octafluorohexane-1,6-diol)-alt-(3-perfluoropropylglutaryl chloride)] | poly[oxy(3-heptafluoropropylpentanedioyl)oxy(2,2,3,3,4,4,5,5-octafluorohexane-1,6-diyl)] | poly(oxy-3-heptafluoropropyl-1,5-dioxopentamethyleneoxy-2,2,3,3,4,4,5,5-octafluorohexamethylene) poly(oxy-3-heptafluoropropylglutaryloxy-2,2,3,3,4,4,5,5-octafluorohexamethylene) | Polyesters/thioesters |  | *CC(F)(F)C(F)(F)C(F)(F)C(F)(F)COC(=O)CC(CC(=O)O*)C(F)(F)C(F)(F)C(F)(F)F | [*]CC(F)(F)C(F)(F)C(F)(F)C(F)(F)COC(=O)CC(CC(=O)O[*])C(F)(F)C(F)(F)C(F)(F)F | known | 6.9563 | [9 empty] | 248
R1002003 | 50932 |  | P090524 | poly[(2,2,3,3,4,4-hexafluoropentane-1,5-diol)-alt-(glutaryl dichloride)] | poly[oxypentanedioyloxy(2,2,3,3,4,4-hexafluoropentane-1,5-diyl)] | poly(oxy-1,5-dioxopentamethyleneoxy-2,2,3,3,4,4-hexafluoropentamethylene) poly(oxyglutaryloxy-2,2,3,3,4,4-hexafluoropentamethylene) | Polyesters/thioesters |  | *CC(F)(F)C(F)(F)C(F)(F)COC(=O)CCCC(=O)O* | [*]CC(F)(F)C(F)(F)C(F)(F)COC(=O)CCCC(=O)O[*] | known | 6.894 |  |  |  | 5.7563 | [5 empty] | 220.5
R1002004 | 50931 |  | P090525 | poly[(2,2,3,3,4,4,5,5-octafluorohexane-1,6-diol)-alt-(glutaryl dichloride)] | poly[oxypentanedioyloxy(2,2,3,3,4,4,5,5-octafluorohexane-1,6-diyl)] | poly(oxy-1,5-dioxopentamethyleneoxy-2,2,3,3,4,4,5,5-octafluorohexamethylene) poly(oxyglutaryloxy-2,2,3,3,4,4,5,5-octafluorohexamethylene) | Polyesters/thioesters |  | *CC(F)(F)C(F)(F)C(F)(F)C(F)(F)COC(=O)CCCC(=O)O* | [*]CC(F)(F)C(F)(F)C(F)(F)C(F)(F)COC(=O)CCCC(=O)O[*] | known | 7.0209 | [9 empty] | 220.5
R1002005 |  |  | P090526 | poly[(5-hexylresorcinol)-alt-(isophthalic acid)] poly[(5-hexylresorcinol)-alt-(dimethyl isophthalate)] poly[(5-hexylresorcinol)-alt-(isophthaloyl dichloride)] | poly[oxy(5-hexyl-1,3-phenylene)oxyisophthaloyl] poly(oxy-5-hexyl-1,3-phenyleneoxyisophthaloyl) |  | Polyesters/thioesters |  | *Oc1cc(CCCCCC)cc(OC(=O)c2cccc(C(*)=O)c2)c1 | [*]Oc1cc(CCCCCC)cc(OC(=O)c2cccc(C([*])=O)c2)c1 | known | [10 empty] | 346
R1002006 |  |  | P090527 | poly[(biphenyl-4,4'-diol)-alt-(isophthaloyl dichloride)] | poly(oxyisophthaloyloxybiphenyl-4,4'-diyl) poly(oxyisophthaloyloxy-4,4'-biphenylylene) |  | Polyesters/thioesters |  | *Oc1ccc(-c2ccc(OC(=O)c3cccc(C(*)=O)c3)cc2)cc1 | [*]Oc1ccc(-c2ccc(OC(=O)c3cccc(C([*])=O)c3)cc2)cc1 | known | [9 empty] | 588 | 480 | 691.5 | 1.39
R1002007 |  |  | P090528 | poly[(2,2,3,3,4,4-hexafluoropentane-1,5-diol)-alt-(isophthalic acid)] | poly[oxyisophthaloyloxy(2,2,3,3,4,4-hexafluoropentane-1,5-diyl)] poly[oxyisophthaloyloxy(2,2,3,3,4,4-hexafluoroppentane-1,5-diyl)] |  | Polyesters/thioesters |  | *CC(F)(F)C(F)(F)C(F)(F)COC(=O)c1cccc(C(=O)O*)c1 | [*]CC(F)(F)C(F)(F)C(F)(F)COC(=O)c1cccc(C(=O)O[*])c1 | known | [10 empty] | 295 | 733
R1002008 |  |  | P090529 | poly{[2,2'-dimethyl-4,4'-(1-methylethane-1,1-diyl)diphenol]-alt-(isophthalic acid)} | poly[oxyisophthaloyloxy(2-methyl-1,4-phenylene)(dimethylmethylene)(3-methyl-1,4-phenylene)] | poly(oxyisophthaloyloxy-2-methyl-1,4-phenyleneisopropylidene-3-methyl-1,4-phenylene) | Polyesters/thioesters |  | *Oc1ccc(C(C)(C)c2ccc(OC(=O)c3cccc(C(*)=O)c3)c(C)c2)cc1C | [*]Oc1ccc(C(C)(C)c2ccc(OC(=O)c3cccc(C([*])=O)c3)c(C)c2)cc1C | known | [10 empty] | 435 | [13 empty] | 0.0459 | 1.24 | 9.5 | 0.0628 | 0.4 | 7.79
R1002009 |  |  | P090530 | poly{[2,2',6,6'-tetramethyl-4,4'-(1-methylethane-1,1-diyl)diphenol]-alt-(isophthalic acid)} poly{[2,2',6,6'-tetramethyl-4,4'-(1-methylethane-1,1-diyl)diphenol]-alt-(isophthaloyl dichloride)} | poly[oxyisophthaloyloxy(2,6-dimethyl-1,4-phenylene)(dimethylmethylene)(3,5-dimethyl-1,4-phenylene)] | poly(oxyisophthaloyloxy-2,6-dimethyl-1,4-phenyleneisopropylidene-3,5-dimethyl-1,4-phenylene) | Polyesters/thioesters |  | *Oc1c(C)cc(C(C)(C)c2cc(C)c(OC(=O)c3cccc(C(*)=O)c3)c(C)c2)cc1C | [*]Oc1c(C)cc(C(C)(C)c2cc(C)c(OC(=O)c3cccc(C([*])=O)c3)c(C)c2)cc1C | known | [10 empty] | 460 | [13 empty] | 0.472 | 12 | 34 | 0.579 | 3.26 | 38.6
R1002010 | 50938 |  | P090533 | poly{[4,4'-(phenylmethylene)diphenol]-alt-(isophthalic acid)} poly{[4,4'-(phenylmethylene)diphenol]-alt-(dimethyl isophthalate)} poly{[4,4'-(phenylmethylene)diphenol]-alt-(isophthaloyl dichloride)} | poly[oxyisophthaloyloxy-1,4-phenylene(phenylmethylene)-1,4-phenylene] | poly(oxyisophthaloyloxy-1,4-phenylenebenzylidene-1,4-phenylene) poly(oxyisophthaloyloxy-P-phenylenebenzylidene-p-phenylene) | Polyesters/thioesters |  | *Oc1ccc(C(c2ccccc2)c2ccc(OC(=O)c3cccc(C(*)=O)c3)cc2)cc1 | [*]Oc1ccc(C(c2ccccc2)c2ccc(OC(=O)c3cccc(C([*])=O)c3)cc2)cc1 | known | [10 empty] | 473
R1002011 |  |  | P090534 | poly{[4,4'-(cyclohexane-1,1-diyl)diphenol]-alt-(isophthaloyl dichloride)} | poly(oxyisophthaloyloxy-1,4-phenylenecyclohexane-1,1-diyl-1,4-phenylene) | poly(oxyisophthaloyloxy-1,4-phenylenecyclohexan-1-ylidene-1,4-phenylene) poly(oxyisophthaloyloxy-1,4-phenylenecyclohexylidene-1,4-phenylene) | Polyesters/thioesters |  | *Oc1ccc(C2(c3ccc(OC(=O)c4cccc(C(*)=O)c4)cc3)CCCCC2)cc1 | [*]Oc1ccc(C2(c3ccc(OC(=O)c4cccc(C([*])=O)c4)cc3)CCCCC2)cc1 | known | [9 empty] | 513 | 400
R1002012 |  |  | P090535 | poly[(3,3',5,5'-tetramethylbiphenyl-4,4'-diol)-alt-(decanedioyl dichloride)] | poly[oxy(3,3',5,5'-tetramethylbiphenyl-4,4'-diyl)oxydecanedioyl] poly(oxy-3,3',5,5'-tetramethyl-4,4'-biphenylyleneoxysebacoyl) |  | Polyesters/thioesters |  | *Oc1c(C)cc(-c2cc(C)c(OC(=O)CCCCCCCCC(*)=O)c(C)c2)cc1C | [*]Oc1c(C)cc(-c2cc(C)c(OC(=O)CCCCCCCCC([*])=O)c(C)c2)cc1C | known | [9 empty] | 465 | 330 | 602
R1002013 |  |  | P090536 | poly[(2,2,4,4-tetramethylcyclobutane-1,3-diol)-alt-(trans-cyclohexane-1,4-dicarboxylic acid)] | poly[oxy(2,2,4,4-tetramethylcyclobutane-1,3-diyl)oxycarbonylcyclohexane-1,4-diylcarbonyl] poly(oxy-2,2,4,4-tetramethyl-1,3-cyclobutyleneoxycarbonyl-1,4-cyclohexylenecarbonyl) |  | Polyesters/thioesters |  | *OC1C(C)(C)C(OC(=O)C2CCC(C(*)=O)CC2)C1(C)C | [*]OC1C(C)(C)C(OC(=O)C2CCC(C([*])=O)CC2)C1(C)C | known | 6.4982 | [9 empty] | 442
R1002014 |  |  | P090537 | poly[(2,2,4,4-tetramethylcyclobutane-1,3-diol)-alt-(terephthalic acid)] poly[(2,2,4,4-tetramethylcyclobutane-1,3-diol)-alt-(dimethyl terephthalate)] poly[(2,2,4,4-tetramethylcyclobutane-1,3-diol)-alt-(terephthaloyl dichloride)] | poly[oxy(2,2,4,4-tetramethylcyclobutane-1,3-diyl)oxyterephthaloyl] poly(oxy-2,2,4,4-tetramethyl-1,3-cyclobutyleneoxyterephthaloyl) |  | Polyesters/thioesters |  | *OC1C(C)(C)C(OC(=O)c2ccc(C(*)=O)cc2)C1(C)C | [*]OC1C(C)(C)C(OC(=O)c2ccc(C([*])=O)cc2)C1(C)C | known | 4.7185 | [9 empty] | 457
R1002015 |  |  | P090538 | poly[(butane-1,4-diol)-alt-(trans-cyclohexane-1,4-dicarboxylic acid)] poly[(butane-1,4-diol)-alt-(dimethyl cyclohexane-1,4-dicarboxylate)] | poly(oxybutane-1,4-diyloxycarbonylcyclohexane-1,4-diylcarbonyl) poly(oxytetramethyleneoxycarbonyl-1,4-cyclohexylenecarbonyl) |  | Polyesters/thioesters |  | *CCCCOC(=O)C1CCC(C(=O)O*)CC1 | [*]CCCCOC(=O)C1CCC(C(=O)O[*])CC1 | known | 6.3839 |  |  |  | 6.5835 |  |  |  |  | 436 | 263
R1002016 |  |  | P090539 | poly[(dimethyl naphthalene-2,6-dicarboxylate)-alt-(hexane-1,6-diol)] poly(hexamethylene 2,6-naphthalenedicarboxylate) | poly(oxyhexane-1,6-diyloxycarbonylnaphthalene-2,6-diylcarbonyl) poly(oxyhexamethyleneoxycarbonyl-2,6-naphthylenecarbonyl) |  | Polyesters/thioesters |  | *CCCCCCOC(=O)c1ccc2cc(C(=O)O*)ccc2c1 | [*]CCCCCCOC(=O)c1ccc2cc(C(=O)O[*])ccc2c1 | known | [9 empty] | 486 | 328
R1002017 |  |  | P090540 | poly[(dimethyl biphenyl-4,4'-dicarboxyate)-alt-(pentane-1,5-diol)] | poly(oxypentane-1,5-diyloxycarbonylnaphthalene-2,6-diylcarbonyl) poly(oxypentamethyleneoxycarbonyl-2,6-naphthylenecarbonyl) |  | Polyesters/thioesters |  | *CCCCCOC(=O)c1ccc2cc(C(=O)O*)ccc2c1 | [*]CCCCCOC(=O)c1ccc2cc(C(=O)O[*])ccc2c1 | known | [10 empty] | 312
R1002018 |  |  | P090541 | poly(tetramethylene naphthalene-2,6-dioate) | poly(oxybutane-1,4-diyloxycarbonylnaphthalene-2,6-diylcarbonyl) | poly(oxytetramethyleneoxycarbonyl-2,6-naphthylenecarbonyl) | Polyesters/thioesters |  | *CCCCOC(=O)c1ccc2cc(C(=O)O*)ccc2c1 | [*]CCCCOC(=O)c1ccc2cc(C(=O)O[*])ccc2c1 | known | [9 empty] | 512.6 | 339 | 790.5 |  |  |  |  | 3.6 |  |  |  | 3.4
R1002019 |  |  | P090542 | poly[(propane-1,3-diol)-alt-(naphthalene-2,6-dicarboxylic acid)] | poly(oxypropane-1,3-diyloxycarbonylnaphthalene-2,6-diylcarbonyl) |  | Polyesters/thioesters |  | *CCCOC(=O)c1ccc2cc(C(=O)O*)ccc2c1 | [*]CCCOC(=O)c1ccc2cc(C(=O)O[*])ccc2c1 | known | [9 empty] | 478 | 354 | 652 | 1.32 | [10 empty] | 2.5814 | [8 empty] | 1.606666667 |  | 18.1
R1002020 |  |  | P090543 | poly{[2,2',6,6'-tetramethyl-4,4'-(1-methylethane-1,1-diyl)diphenol]-alt-(decanedioyl dichloride)} | poly[oxy(2,6-dimethyl-1,4-phenylene)(dimethylmethylene)(3,5-dimethyl-1,4-phenylene)oxydecanedioyl] | poly(oxy-2,6-dimethyl-1,4-phenyleneisopropylidene-3,5-dimethyl-1,4-phenyleneoxysebacoyl) | Polyesters/thioesters |  | *Oc1c(C)cc(C(C)(C)c2cc(C)c(OC(=O)CCCCCCCCC(*)=O)c(C)c2)cc1C | [*]Oc1c(C)cc(C(C)(C)c2cc(C)c(OC(=O)CCCCCCCCC([*])=O)c(C)c2)cc1C | known | [10 empty] | 318 | 589
R1002021 |  |  | P090544 | poly[(5-methylresorcinol)-alt-(isophthaloyl dichloride)] | poly[oxy(5-methyl-1,3-phenylene)oxyisophthaloyl] poly(oxy-5-methyl-1,3-phenyleneoxyisophthaloyl) |  | Polyesters/thioesters |  | *Oc1cc(C)cc(OC(=O)c2cccc(C(*)=O)c2)c1 | [*]Oc1cc(C)cc(OC(=O)c2cccc(C([*])=O)c2)c1 | known | 4.2911 | [9 empty] | 426
R1002022 |  |  | P090546 | poly[(2,2-dimethylpropane-1,3-diol)-alt-(trans-cyclohexane-1,4-dicarboxylic acid)] | poly[oxy(2,2-dimethylpropane-1,3-diyl)oxycarbonylcyclohexane-1,4-diylcarbonyl] poly(oxyneopentyleneoxycarbonyl-1,4-cyclohexylenecarbonyl) |  | Polyesters/thioesters |  | *CC(C)(C)COC(=O)C1CCC(C(=O)O*)CC1 | [*]CC(C)(C)COC(=O)C1CCC(C(=O)O[*])CC1 | known | 6.6144 | [9 empty] | 303
R1002023 |  |  | P090549 | poly[(5-nonylresorcinol)-alt-(isophthaloyl dichloride)] | poly[oxy(5-nonyl-1,3-phenylene)oxyisophthaloyl] poly(oxy-5-nonyl-1,3-phenyleneoxyisophthaloyl) |  | Polyesters/thioesters |  | *Oc1cc(CCCCCCCCC)cc(OC(=O)c2cccc(C(*)=O)c2)c1 | [*]Oc1cc(CCCCCCCCC)cc(OC(=O)c2cccc(C([*])=O)c2)c1 | known | [10 empty] | 304
R1002024 |  |  | P090550 | poly[(5-octylresorcinol)-alt-(isophthaloyl dichloride)] | poly[oxy(5-octyl-1,3-phenylene)oxyisophthaloyl] poly(oxy-5-octyl-1,3-phenyleneoxyisophthaloyl) |  | Polyesters/thioesters |  | *Oc1cc(CCCCCCCC)cc(OC(=O)c2cccc(C(*)=O)c2)c1 | [*]Oc1cc(CCCCCCCC)cc(OC(=O)c2cccc(C([*])=O)c2)c1 | known | [10 empty] | 314
R1002025 |  |  | P090551 | poly[(biphenyl-4,4'-diol)-alt-(5-amylisophthaloyl dichloride)] | poly[oxycarbonyl(5-pentyl-1,3-phenylene)carbonyloxybiphenyl-4,4'-diyl] poly(oxy-5-pentyloxyisophthaloyloxy-4,4'-biphenylylene) |  | Polyesters/thioesters |  | *Oc1ccc(-c2ccc(OC(=O)c3cc(CCCCC)cc(C(*)=O)c3)cc2)cc1 | [*]Oc1ccc(-c2ccc(OC(=O)c3cc(CCCCC)cc(C([*])=O)c3)cc2)cc1 | known | [10 empty] | 411 | 768
R1002026 |  |  | P090552 | poly{(2,2,3,3,4,4-hexafluoropentane-1,5-diol)-alt-[diethyl 2-(pentyloxy)isophthalate]} | poly[oxycarbonyl(2-pentyloxy-1,3-phenylene)carbonyloxy(2,2,3,3,4,4-hexafluoropentane-1,5-diyl)] poly(oxycarbonyl-2-pentyloxy-1,3-phenylenecarbonyloxy-2,2,3,3,4,4-hexafluoropentamethylene) poly(oxy-2-pentyloxyisophthaloyloxy-2,2,3,3,4,4-hexafluoropentamethylene) |  | Polyesters/thioesters |  | *CC(F)(F)C(F)(F)C(F)(F)COC(=O)c1cccc(C(=O)O*)c1OCCCCC | [*]CC(F)(F)C(F)(F)C(F)(F)COC(=O)c1cccc(C(=O)O[*])c1OCCCCC | known | [10 empty] | 290 | 673
R1002027 |  |  | P090553 | poly{(2,2,3,3,4,4-hexafluoropentane-1,5-diol)-alt-[diethyl 4-(pentyloxy)isophthalate]} | poly[oxycarbonyl(4-pentyloxy-1,3-phenylene)carbonyloxy(2,2,3,3,4,4-hexafluoropentane-1,5-diyl)] poly(oxycarbonyl-4-pentyloxy-1,3-phenylenecarbonyloxy-2,2,3,3,4,4-hexafluoropentamethylene) poly[oxy-4-(n-amyloxy)isophthaloyloxy-2,2,3,3,4,4-hexafluoropentamethylene] |  | Polyesters/thioesters |  | *CC(F)(F)C(F)(F)C(F)(F)COC(=O)c1ccc(OCCCCC)c(C(=O)O*)c1 | [*]CC(F)(F)C(F)(F)C(F)(F)COC(=O)c1ccc(OCCCCC)c(C(=O)O[*])c1 | known | [10 empty] | 282 | 683
R1002028 |  |  | P090554 | poly{(2,2,3,3,4,4-hexafluoropentane-1,5-diol)-alt-[diethyl 5-(pentyloxy)isophthalate]} poly{(2,2,3,3,4,4-hexafluoropentane-1,5-diol)-alt-[5-(pentyloxy)isophthaloyl dichloride]} | poly[oxycarbonyl(5-pentyloxy-1,3-phenylene)carbonyloxy(2,2,3,3,4,4-hexafluoropentane-1,5-diyl)] poly(oxycarbonyl-5-pentyloxy-1,3-phenylenecarbonyloxy-2,2,3,3,4,4-hexafluoropentamethylene) poly(oxy-5-pentyloxyisophthaloyloxy-2,2,3,3,4,4-hexafluoropentamethylene) |  | Polyesters/thioesters |  | *CC(F)(F)C(F)(F)C(F)(F)COC(=O)c1cc(OCCCCC)cc(C(=O)O*)c1 | [*]CC(F)(F)C(F)(F)C(F)(F)COC(=O)c1cc(OCCCCC)cc(C(=O)O[*])c1 | known | [10 empty] | 243 | 715.5
R1002029 |  |  | P090555 | poly{(4,4'-methylenediphenol)-alt-[5-(pentyloxy)isophthaloyl dichloride]} | poly[oxycarbonyl(5-pentyloxy-1,3-phenylene)carbonyloxy-1,4-phenylenemethylene-1,4-phenylene] poly(oxy-5-pentyloxyisophthaloyloxy-1,4-phenylenemethylene-1,4-phenylene) |  | Polyesters/thioesters |  | *Oc1ccc(Cc2ccc(OC(=O)c3cc(OCCCCC)cc(C(*)=O)c3)cc2)cc1 | [*]Oc1ccc(Cc2ccc(OC(=O)c3cc(OCCCCC)cc(C([*])=O)c3)cc2)cc1 | known | [9 empty] | 527 | 383
R1002030 |  |  | P090556 | poly[(3,3',5,5'-tetraphenylbiphenyl-4,4'-diol)-alt-(decanedioyl dichloride)] | poly[oxy(3,3',5,5'-tetraphenylbiphenyl-4,4'-diyl)oxydecanedioyl] poly(oxy-3,3',5,5'-tetraphenyl-4,4'-biphenylyleneoxysebacoyl) |  | Polyesters/thioesters |  | *Oc1c(-c2ccccc2)cc(-c2cc(-c3ccccc3)c(OC(=O)CCCCCCCCC(*)=O)c(-c3ccccc3)c2)cc1-c1ccccc1 | [*]Oc1c(-c2ccccc2)cc(-c2cc(-c3ccccc3)c(OC(=O)CCCCCCCCC([*])=O)c(-c3ccccc3)c2)cc1-c1ccccc1 | known | [10 empty] | 371 | 573
R1002031 |  |  | P090557 | poly{[4,4'-(9H-fluorene-9,9-diyl)diphenol]-alt-(decanedioyl dichloride)} | poly(oxy-1,4-phenylenefluorene-9,9-diyl-1,4-phenyleneoxydecanedioyl) | poly(oxy-1,4-phenylenefluorene-9-ylidene-1,4-phenyleneoxysebacoyl) | Polyesters/thioesters |  | *Oc1ccc(C2(c3ccc(OC(=O)CCCCCCCCC(*)=O)cc3)c3ccccc3-c3ccccc32)cc1 | [*]Oc1ccc(C2(c3ccc(OC(=O)CCCCCCCCC([*])=O)cc3)c3ccccc3-c3ccccc32)cc1 | known | [10 empty] | 424
R1002032 |  |  | P090558 | poly([3,3'-(hexafluoropropanediyl)diphenol]-alt-{1,3-bis[3-(chlorocarbonyl)phenyl]hexafluoropropane}) | poly[oxy-1,3-phenylene(1,1,2,2,3,3-hexafluoropropane-1,3-diyl)-1,3-phenyleneoxycarbonyl-1,3-phenylene(1,1,2,2,3,3-hexafluoropropane-1,3-diyl)-1,3-phenylenecarbonyl] | poly(oxy-1,3-phenylene-1,1,2,2,3,3-hexafluorotrimethylene-1,3-phenyleneoxy-carbonyl-1,3-phenylene-1,1,2,2,3,3-hexafluorotrimethylene-1,3-phenylenecarbonyl) poly(oxy-1,3-phenylenehexafluorotrimethylene-1,3-phenyleneoxycarbonyl-1,3-phenylenehexafluorotrimethylene-1,3-phenylenecarbonyl) | Polyesters/thioesters |  | *Oc1cccc(C(F)(F)C(F)(F)C(F)(F)c2cccc(OC(=O)c3cccc(C(F)(F)C(F)(F)C(F)(F)c4cccc(C(*)=O)c4)c3)c2)c1 | [*]Oc1cccc(C(F)(F)C(F)(F)C(F)(F)c2cccc(OC(=O)c3cccc(C(F)(F)C(F)(F)C(F)(F)c4cccc(C([*])=O)c4)c3)c2)c1 | known | [10 empty] | 350
R1002033 |  |  | P090559 | poly{[4,4'-(1-methylethane-1,1-diyl)diphenol]-alt-[4,4'-(1-methylpropane-1,1-diyl)dibenzoic acid]} | poly[oxy-1,4-phenylene(dimethylmethylene)-1,4-phenyleneoxycarbonyl-1,4-phenylene(ethylmethylmethylene)-1,4-phenylenecarbonyl] | poly{(bisphenol A)-alt-[4,4'-(1-methylpropane-1,1-diyl)dibenzoic acid]} | Polyesters/thioesters |  | *Oc1ccc(C(C)(C)c2ccc(OC(=O)c3ccc(C(C)(CC)c4ccc(C(*)=O)cc4)cc3)cc2)cc1 | [*]Oc1ccc(C(C)(C)c2ccc(OC(=O)c3ccc(C(C)(CC)c4ccc(C([*])=O)cc4)cc3)cc2)cc1 | known | [11 empty] | 694.5
R1002034 |  |  | P090560 | poly([4,4'-(1-methylethane-1,1-diyl)diphenol]-alt-{1,3-bis[3-(chlorocarbonyl)phenyl]hexafluoropropane}) | poly[oxy-1,4-phenylene(dimethylmethylene)-1,4-phenyleneoxycarbonyl-1,3-phenylene(1,1,2,2,3,3-hexafluoropropane-1,3-diyl)-1,3-phenylenecarbonyl] | poly{(bisphenol A)-alt-[1,3-bis(3-chlorocarbonylphenyl)hexafluoropropane]} poly(oxy-1,4-phenyleneisopropylidene-1,4-phenyleneoxycarbonyl-1,3-phenylenehexafluorotrimethylene-1,3-phenylenecarbonyl) | Polyesters/thioesters |  | *Oc1ccc(C(C)(C)c2ccc(OC(=O)c3cccc(C(F)(F)C(F)(F)C(F)(F)c4cccc(C(*)=O)c4)c3)cc2)cc1 | [*]Oc1ccc(C(C)(C)c2ccc(OC(=O)c3cccc(C(F)(F)C(F)(F)C(F)(F)c4cccc(C([*])=O)c4)c3)cc2)cc1 | known | [10 empty] | 401
R1002035 |  |  | P090561 | poly[4,4'-(propane-2,2-diyl)bisphenol]-alt-(sebacic acid)] | poly[oxy-1,4-phenylene(dimethylmethylene)-1,4-phenyleneoxydecanedioyl] | poly[(bisphenol A)-alt-(sebacic acid)] | Polyesters/thioesters |  | *Oc1ccc(C(C)(C)c2ccc(OC(=O)CCCCCCCCC(*)=O)cc2)cc1 | [*]Oc1ccc(C(C)(C)c2ccc(OC(=O)CCCCCCCCC([*])=O)cc2)cc1 | known | [10 empty] | 294.5
R1002036 |  |  | P090566 | poly{[4,4'-methylenebis(2,6-diphenylphenol)]-alt-(decanedioyl dichloride)} | poly[oxy(2,6-diphenyl-1,4-phenylene)methylene(3,5-diphenyl-1,4-phenylene)oxydecanedioyl] | poly{[4,4'-methylenebis(2,6-diphenylphenol)]-alt-(sebacoyl dichloride)} poly(oxy-2,6-diphenyl-1,4-phenylenemethylene-3,5-diphenyl-1,4-phenyleneoxysebacoyl) | Polyesters/thioesters |  | *Oc1c(-c2ccccc2)cc(Cc2cc(-c3ccccc3)c(OC(=O)CCCCCCCCC(*)=O)c(-c3ccccc3)c2)cc1-c1ccccc1 | [*]Oc1c(-c2ccccc2)cc(Cc2cc(-c3ccccc3)c(OC(=O)CCCCCCCCC([*])=O)c(-c3ccccc3)c2)cc1-c1ccccc1 | known | [10 empty] | 365 | 585
R1002037 |  |  | P090567 | poly[(3,3',5,5'-tetramethylbiphenyl-4,4'-diol)-alt-(heptanedioyl dichloride)] | poly[oxyheptanedioyloxy(3,3',5,5'-tetramethylbiphenyl-4,4'-diyl)] | poly[oxypimeloyloxy(3,3',5,5'-tetramethyl-4,4'-biphenylylene)] | Polyesters/thioesters |  | *Oc1c(C)cc(-c2cc(C)c(OC(=O)CCCCCC(*)=O)c(C)c2)cc1C | [*]Oc1c(C)cc(-c2cc(C)c(OC(=O)CCCCCC([*])=O)c(C)c2)cc1C | known | 4.7241 | [8 empty] | 503 | 369 | 577
R1002038 |  |  | P090568 | poly{[2,2',6,6'-tetramethyl-4,4'-(1-methylethane-1,1-diyl)diphenol]-alt-(heptanedioic acid)} poly{[2,2',6,6'-tetramethyl-4,4'-(1-methylethane-1,1-diyl)diphenol]-alt-(dimethyl heptanedioate)} poly{[2,2',6,6'-tetramethyl-4,4'-(1-methylethane-1,1-diyl)diphenol]-alt-(heptanedioyl dichloride)} | poly[oxyheptanedioyloxy(2,6-dimethyl-1,4-phenylene)(dimethylmethylene)(3,5-dimethyl-1,4-phenylene)] | poly(oxypimeloyloxy-2,6-dimethyl-1,4-phenyleneisopropylidene-3,5-dimethyl-1,4-phenylene) | Polyesters/thioesters |  | *Oc1c(C)cc(C(C)(C)c2cc(C)c(OC(=O)CCCCCC(*)=O)c(C)c2)cc1C | [*]Oc1c(C)cc(C(C)(C)c2cc(C)c(OC(=O)CCCCCC([*])=O)c(C)c2)cc1C | known | [9 empty] | 521 | 357
R1002039 |  |  | P090569 | poly{[5',5''''-methylenebis(1,1':3',1''-terphenyl-2'-ol))]-alt-(heptanedioic acid)} poly{[5',5''''-methylenebis(1,1':3',1''-terphenyl-2'-ol))]-alt-(dimethyl heptanedioate)} poly{[5',5''''-methylenebis(1,1':3',1''-terphenyl-2'-ol))]-alt-(heptanedioyl dichloride)} | poly[oxyheptanedioyloxy(2,6-diphenyl-1,4-phenylene)methylene(3,5-diphenyl-1,4-phenylene)] poly(oxypimeloyloxy-2,6-diphenyl-1,4-phenylenemethylene-3,5-diphenyl-1,4-phenylene) |  | Polyesters/thioesters |  | *Oc1c(-c2ccccc2)cc(Cc2cc(-c3ccccc3)c(OC(=O)CCCCCC(*)=O)c(-c3ccccc3)c2)cc1-c1ccccc1 | [*]Oc1c(-c2ccccc2)cc(Cc2cc(-c3ccccc3)c(OC(=O)CCCCCC([*])=O)c(-c3ccccc3)c2)cc1-c1ccccc1 | known | [10 empty] | 384
R1002040 |  |  | P090570 | poly[(5-propylresorcinol)-alt-(isophthaloyl dichloride)] | poly[oxy(5-propyl-1,3-phenylene)oxyisophthaloyl] poly(oxy-5-propyl-1,3-phenyleneoxyisophthaloyl) |  | Polyesters/thioesters |  | *Oc1cc(CCC)cc(OC(=O)c2cccc(C(*)=O)c2)c1 | [*]Oc1cc(CCC)cc(OC(=O)c2cccc(C([*])=O)c2)c1 | known | [10 empty] | 394
R1002041 |  |  | P090571 | poly{[2,2'-dibutyl-4,4'-(1-methylethane-1,1-diyl)diphenol]-alt-(terephthaloyl dichloride)} | poly[oxyterephthaloyloxy(2-butyl-1,4-phenylene)(dimethylmethylene)(3-butyl-1,4-phenylene)] | poly(oxyterephthaloyloxy-2-butyl-1,4-phenyleneisopropylidene-3-butyl-1,4-phenylene) | Polyesters/thioesters |  | *Oc1ccc(C(C)(C)c2ccc(OC(=O)c3ccc(C(*)=O)cc3)c(CCCC)c2)cc1CCCC | [*]Oc1ccc(C(C)(C)c2ccc(OC(=O)c3ccc(C([*])=O)cc3)c(CCCC)c2)cc1CCCC | known | [10 empty] | 423
R1002042 |  |  | P090572 | poly{[2,2'-di-sec-butyl-4,4'-(1-methylethane-1,1-diyl)diphenol]-alt-(terephthaloyl dichloride)} | poly{oxyterephthaloyloxy[2-(1-methylpropyl)1,4-phenylene](dimethylmethylene)[3-(1-methylpropyl)1,4-phenylene]} | poly[oxyterephthaloyloxy-2-(1-methylpropyl)-1,4-phenyleneisopropylidene-3-(1-methylpropyl)-1,4-phenylene] poly(oxyterephthaloyloxy-2-sec-butyl-1,4-phenyleneisopropylidene-3-sec-butyl-1,4-phenylene) | Polyesters/thioesters |  | *Oc1ccc(C(C)(C)c2ccc(OC(=O)c3ccc(C(*)=O)cc3)c(C(C)CC)c2)cc1C(C)CC | [*]Oc1ccc(C(C)(C)c2ccc(OC(=O)c3ccc(C([*])=O)cc3)c(C(C)CC)c2)cc1C(C)CC | known | [10 empty] | 373
R1002043 |  |  | P090573 | poly{[2,2'-dichloro-4,4'-(1-methylethane-1,1-diyl)diphenol]-alt-(terephthalic acid)} poly{[2,2'-dichloro-4,4'-(1-methylethane-1,1-diyl)diphenol]-alt-(terephthaloyl dichloride)} poly{[2,2'-dichloro-4,4'-(1-methylethane-1,1-diyl)diphenol]-alt-(dimethyl terephthalate)} | poly[oxyterephthaloyloxy(2-chloro-1,4-phenylene)(dimethylmethylene)(3-chloro-1,4-phenylene)] | poly(oxyterephthaloyloxy-2-chloro-1,4-phenyleneisopropylidene-3-chloro-1,4-phenylene) | Polyesters/thioesters |  | *Oc1ccc(C(C)(C)c2ccc(OC(=O)c3ccc(C(*)=O)cc3)c(Cl)c2)cc1Cl | [*]Oc1ccc(C(C)(C)c2ccc(OC(=O)c3ccc(C([*])=O)cc3)c(Cl)c2)cc1Cl | known | [10 empty] | 463
R1002044 |  |  | P090574 | poly{[2,2'-diisopropyl-4,4'-(1-methylethane-1,1-diyl)diphenol]-alt-(dimethyl terephthalate)} | poly[oxyterephthaloyloxy(2-isopropyl-1,4-phenylene)(dimethylmethylene)(3-isopropyl-1,4-phenylene)] | poly{[4,4'-isopropylidenebis(2-isopropylphenol)]-alt-(dimethyl terephthalate)} | Polyesters/thioesters |  | *Oc1ccc(C(C)(C)c2ccc(OC(=O)c3ccc(C(*)=O)cc3)c(C(C)C)c2)cc1C(C)C | [*]Oc1ccc(C(C)(C)c2ccc(OC(=O)c3ccc(C([*])=O)cc3)c(C(C)C)c2)cc1C(C)C | known | 3.2409 | [9 empty] | 413
R1002045 |  |  | P090575 | poly{resorcinol-alt-[5-(pentyloxy)isophthaloyl dichloride]} | poly[oxy-1,3-phenyleneoxycarbonyl(5-pentyloxy-1,3-phenylene)carbonyl] poly(oxy-1,3-phenyleneoxy-5-pentyloxyisophthaloyl) |  | Polyesters/thioesters |  | *Oc1cccc(OC(=O)c2cc(OCCCCC)cc(C(*)=O)c2)c1 | [*]Oc1cccc(OC(=O)c2cc(OCCCCC)cc(C([*])=O)c2)c1 | known | [9 empty] | 472 | 369 | 718
R1002046 |  |  | P090577 | poly{[2,2',6,6'-tetramethyl-4,4'-(1-methylethane-1,1-diyl)diphenol]-alt-(terephthalic acid)} | poly[oxyterephthaloyloxy(2,6-dimethyl-1,4-phenylene)(dimethylmethylene)(3,5-dimethyl-1,4-phenylene)] | poly{[4,4'-isopropylidenebis(2,6-dimethylphenol)]-alt-(terephthalic acid)} | Polyesters/thioesters |  | *Oc1c(C)cc(C(C)(C)c2cc(C)c(OC(=O)c3ccc(C(*)=O)cc3)c(C)c2)cc1C | [*]Oc1c(C)cc(C(C)(C)c2cc(C)c(OC(=O)c3ccc(C([*])=O)cc3)c(C)c2)cc1C | known | 3.2111 | [9 empty] | 512
R1002047 | 50975 |  | P090578 | poly[(4,4'-benzylidenebisphenol)-alt-(terephthalic acid)] | poly[oxyterephthaloyloxy-1,4-phenylene(phenylmethylene)-1,4-phenylene] | poly(oxyterephthaloyloxy-1,4-phenylenebenzylidene-1,4-phenylene) | Polyesters/thioesters |  | *Oc1ccc(C(c2ccccc2)c2ccc(OC(=O)c3ccc(C(*)=O)cc3)cc2)cc1 | [*]Oc1ccc(C(c2ccccc2)c2ccc(OC(=O)c3ccc(C([*])=O)cc3)cc2)cc1 | known | [10 empty] | 473
R1002048 |  |  | P090580 | poly{[4,4'-(9H-fluorene-9,9-diyl)diphenol]-alt-(terephthaloyl dichloride)} | poly(oxyterephthaloyloxy-1,4-phenylenefluorene-9,9-diyl-1,4-phenylene) | poly(oxyterephthaloyloxy-1,4-phenylenefluorene-9-ylidene-1,4-phenylene) | Polyesters/thioesters | FPE | *Oc1ccc(C2(c3ccc(OC(=O)c4ccc(C(*)=O)cc4)cc3)c3ccccc3-c3ccccc32)cc1 | [*]Oc1ccc(C2(c3ccc(OC(=O)c4ccc(C([*])=O)cc4)cc3)c3ccccc3-c3ccccc32)cc1 | known | 3.1166 | [9 empty] | 558 | 733 | 1.38 |  |  |  |  | 3.5
R1002049 | 50977 |  | P090581 | poly({4,4'-[2,2,2-trifluoro-1-(trifluoromethyl)ethane-1,1-diyl]diphenol}-alt-(terephthaloyl dichloride)) | poly{oxyterephthaloyloxy-1,4-phenylene[bis(trifluoromethyl)methylene]-1,4-phenylene} | polyester of hexafluoro bisphenol-A and terephthalic diacid chloride | Polyesters/thioesters | 6FBPA/TERE | *Oc1ccc(C(c2ccc(OC(=O)c3ccc(C(*)=O)cc3)cc2)(C(F)(F)F)C(F)(F)F)cc1 | [*]Oc1ccc(C(c2ccc(OC(=O)c3ccc(C([*])=O)cc3)cc2)(C(F)(F)F)C(F)(F)F)cc1 | known | [10 empty] | 534 | 647 | [12 empty] | 2.74 |  | 78.1 | 2.95 | 11.8 | [8 empty] | 0.191
R1002050 |  |  | P090582 | poly[(5-tridecylresorcinol)-alt-(terephthaloyl dichloride)] | poly[oxy(5-tridecyl-1,3-phenylene)oxyisophthaloyl] poly(oxy-5-tridecyl-1,3-phenyleneoxyisophthaloyl) |  | Polyesters/thioesters |  | *Oc1cc(CCCCCCCCCCCCC)cc(OC(=O)c2cccc(C(*)=O)c2)c1 | [*]Oc1cc(CCCCCCCCCCCCC)cc(OC(=O)c2cccc(C([*])=O)c2)c1 | known | [10 empty] | 291
R1002051 |  |  | P090583 | poly[(5-undecylresorcinol)-alt-(terephthaloyl dichloride)] | poly[oxy(5-undecyl-1,3-phenylene)oxyisophthaloyl] poly(oxy-5-undecyl-1,3-phenyleneoxyisophthaloyl) |  | Polyesters/thioesters |  | *Oc1cc(CCCCCCCCCCC)cc(OC(=O)c2cccc(C(*)=O)c2)c1 | [*]Oc1cc(CCCCCCCCCCC)cc(OC(=O)c2cccc(C([*])=O)c2)c1 | known | [10 empty] | 295
R1002052 |  |  | P090587 | poly{[bis(3-hydroxy-2,2-dimethylpropyl) sulfone]-alt-(terephthaloyl dichloride)} | poly[oxyterephthaloyloxy(2,2-dimethylpropane-1,3-diyl)sulfonyl(2,2-dimethylpropane-1,3-diyl)] | poly(oxyterephthaloyloxy-2,2-dimethyltrimethylenesulfonyl-2,2-dimethyltrimethylene) poly(oxyterephthaloyloxyneopentylenesulfonylneopentylene) | Polyesters/thioesters, Polysulfones/sulfoxides/sufonates/sulfoamides |  | *CC(C)(C)CS(=O)(=O)CC(C)(C)COC(=O)c1ccc(C(=O)O*)cc1 | [*]CC(C)(C)CS(=O)(=O)CC(C)(C)COC(=O)c1ccc(C(=O)O[*])cc1 | known | [10 empty] | 378
R1002053 |  |  | P090590 | poly{[4,4'-(3-oxoisoindoline-1,1-diyl)bisphenol]-alt-(isophthalic acid)} poly{[4,4'-(3-oxoisoindoline-1,1-diyl)bisphenol]-alt-(dimethyl isophthalate)} poly{[4,4'-(3-oxoisoindoline-1,1-diyl)bisphenol]-alt-(isophthaloyl dichloride)} | poly[(3-oxoisoindoline-1,1-diyl)-1,4-phenyleneoxyisophthaloyloxy-1,4-phenylene] | poly(3-oxoisoindolylidene-1,4-phenyleneoxyisophthaloyloxy-1,4-phenylene) poly(3,3-oxoisoindolylidene-p-phenyleneoxyisophthaloyloxy-p-phenylene) | Polyesters/thioesters, Polyamides/thioamides |  | *c1ccc(OC(=O)c2cccc(C(=O)Oc3ccc(C4(*)NC(=O)c5ccccc54)cc3)c2)cc1 | [*]c1ccc(OC(=O)c2cccc(C(=O)Oc3ccc(C4([*])NC(=O)c5ccccc54)cc3)c2)cc1 | known | [10 empty] | 598
R1002054 |  |  | P090591 | poly{[4,4'-(3-oxoisoindoline-1,1-diyl)bisphenol]-alt-(terephthaloyl dichloride)} | poly[(3-oxoisoindoline-1,1-diyl)-1,4-phenyleneoxyterephthaloyloxy-1,4-phenylene] | poly(3-oxoisoindolin-1-ylidene-1,4-phenyleneoxy-terephthaloyloxy-1,4-phenylene) poly(3,3-oxoisoindolylidene-1,4-phenyleneoxyterephthaloyloxy-1,4-phenylene) | Polyesters/thioesters, Polyamides/thioamides |  | *c1ccc(OC(=O)c2ccc(C(=O)Oc3ccc(C4(*)NC(=O)c5ccccc54)cc3)cc2)cc1 | [*]c1ccc(OC(=O)c2ccc(C(=O)Oc3ccc(C4([*])NC(=O)c5ccccc54)cc3)cc2)cc1 | known | [10 empty] | 600
R1002055 |  |  | P090592 | poly{[3,3-bis(4-hydroxyphenyl)-1,3-dihydroisobenzofuran-1-one]-alt-(5-tert-butylisophthaloyl dichloride)} | poly{(3-oxo-1,3-dihydroisobenzofuran-1,1-diyl)-1,4-phenyleneoxycarbonyl[5-(1,1-dimethylethyl)-1,3-phenylene]carbonyloxy-1,4-phenylene} | poly(phenolphthalein tetrabutyl isophthalate) | Polyesters/thioesters | PhTh/tBIA | *c1ccc(OC(=O)c2cc(C(=O)Oc3ccc(C4(*)OC(=O)c5ccccc54)cc3)cc(C(C)(C)C)c2)cc1 | [*]c1ccc(OC(=O)c2cc(C(=O)Oc3ccc(C4([*])OC(=O)c5ccccc54)cc3)cc(C(C)(C)C)c2)cc1 | known | [9 empty] | 616 | 552 | [13 empty] | 1.16 |  | 35.6 | 1.06 | 5.6 | 41.3 | [7 empty] | 0.175
R1002056 |  |  | P090593 | poly{[3,3-bis(4-hydroxyphenyl)-1,3-dihydroisobenzofuran-1-one]-alt-(5-chloroisophthaloyl dichloride)} | poly[(3-oxo-1,3-dihydroisobenzofuran-1,1-diyl)-1,4-phenyleneoxycarbonyl(5-chloro-1,3-phenylene)carbonyloxy-1,4-phenylene] | poly(3-oxo-1,3-dihydroisobenzofuran-1-ylidene-1,4-phenyleneoxy-carbonyl-5-chloro-1,3-phenylenecarbonyloxy-1,4-phenylene) poly(3,3-phthalidylidene-1,4-phenyleneoxy-5-chloroisophthaloyloxy-1,4-phenylene) | Polyesters/thioesters |  | *c1ccc(OC(=O)c2cc(Cl)cc(C(=O)Oc3ccc(C4(*)OC(=O)c5ccccc54)cc3)c2)cc1 | [*]c1ccc(OC(=O)c2cc(Cl)cc(C(=O)Oc3ccc(C4([*])OC(=O)c5ccccc54)cc3)c2)cc1 | known | [9 empty] | 663 | 586
R1002057 |  |  | P090594 | poly(dodecamethylene isophthalate) | poly(oxyisophthaloyloxydodecane-1,12-diyl) poly(oxydodecamethyleneoxyisophthaloyl) |  | Polyesters/thioesters |  | *CCCCCCCCCCCCOC(=O)c1cccc(C(=O)O*)c1 | [*]CCCCCCCCCCCCOC(=O)c1cccc(C(=O)O[*])c1 | known | 5.1678
R1002058 |  |  | P090595 | poly(1,4-cyclohexylene sebacate) | poly(oxycyclohexane-1,4-diyloxydecanedioyl) |  | Polyesters/thioesters |  | *OC1CCC(OC(=O)CCCCCCCCC(*)=O)CC1 | [*]OC1CCC(OC(=O)CCCCCCCCC([*])=O)CC1 | known | 6.4612 | [8 empty] | 424.2 | 339 |  | 1.13
R1002059 |  |  | P090596 | poly[4,4'-biphenylylene-4,4'-(3,3'-dimethoxy)dibenzylideneimino sebacate] | poly[oxydecanedioyloxy(2-methoxy-1,4-phenylene)methanylylidenenitrilobiphenyl-4,4'-diylnitrilomethanylylidene(3-methoxy-1,4-phenylene)] |  | Polyesters/thioesters, Polyimines |  | *Oc1ccc(C=Nc2ccc(-c3ccc(N=Cc4ccc(OC(=O)CCCCCCCCC(*)=O)c(OC)c4)cc3)cc2)cc1OC | [*]Oc1ccc(C=Nc2ccc(-c3ccc(N=Cc4ccc(OC(=O)CCCCCCCCC([*])=O)c(OC)c4)cc3)cc2)cc1OC | known
R1002060 |  |  | P090597 | poly[4,4'-biphenylylene-4,4'-(3,3'-dimethoxy)dibenzylideneimino adipate] | poly[oxyadipoyloxy(2-methoxy-1,4-phenylene)methanylylidenenitrilobiphenyl-4,4'-diylnitrilomethanylylidene(3-methoxy-1,4-phenylene)] poly[oxyhexanedioyloxy(2-methoxy-1,4-phenylene)methanylylidenenitrilobiphenyl-4,4'-diylnitrilomethanylylidene(3-methoxy-1,4-phenylene)] |  | Polyesters/thioesters, Polyimines |  | *Oc1ccc(C=Nc2ccc(-c3ccc(N=Cc4ccc(OC(=O)CCCCC(*)=O)c(OC)c4)cc3)cc2)cc1OC | [*]Oc1ccc(C=Nc2ccc(-c3ccc(N=Cc4ccc(OC(=O)CCCCC([*])=O)c(OC)c4)cc3)cc2)cc1OC | known
R1002061 |  |  | P090598 | poly(methylethylene phthalate) | poly[oxy(1-methylethylene)oxyphthaloyl] |  | Polyesters/thioesters |  | *OC(C)COC(=O)c1ccccc1C(*)=O | [*]OC(C)COC(=O)c1ccccc1C([*])=O | known | [9 empty] | 318 | 368
R1002062 |  |  | P090599 | poly(methylethylene pimelate) | poly[oxy(1-methylethylene)oxyheptanedioyl] |  | Polyesters/thioesters |  | *OC(C)COC(=O)CCCCCC(*)=O | [*]OC(C)COC(=O)CCCCCC([*])=O | known | 6.6845
R1002063 |  |  | P090600 | poly(ethylene 1,4-piperazinedipropionate) | poly[piperazine-1,4-diyl(3-oxopropane-1,3-diyl)oxyethyleneoxy(1-oxopropane-1,3-diyl)] |  | Polyesters/thioesters, Polyimines |  | *CCC(=O)OCCOC(=O)CCN1CCN(*)CC1 | [*]CCC(=O)OCCOC(=O)CCN1CCN([*])CC1 | known | 5.0863 | [8 empty] | 366
R1002064 |  |  | P090601 | poly(methylethylene sebacate) | poly[oxy(1-methylethylene)oxydecanedioyl] |  | Polyesters/thioesters |  | *OC(C)COC(=O)CCCCCCCCC(*)=O | [*]OC(C)COC(=O)CCCCCCCCC([*])=O | known | 6.952 | [8 empty] | 293
R1002065 |  |  | P090602 | poly(methylethylene suberate) | poly[oxy(1-methylethylene)oxyoctanedioyl] |  | Polyesters/thioesters |  | *OC(C)COC(=O)CCCCCCC(*)=O | [*]OC(C)COC(=O)CCCCCCC([*])=O | known | 6.5111 | [8 empty] | 232
R1002066 |  |  | P090603 | poly(methylethylene succinate) | poly[oxy(1-methylethylene)oxysuccinyl] poly[oxy(1-methylethylene)oxybutanedioyl] |  | Polyesters/thioesters |  | *OC(C)COC(=O)CCC(*)=O | [*]OC(C)COC(=O)CCC([*])=O | known | 6.8804 | [8 empty] | 271
R1002067 |  |  | P090604 | poly(ethylene sulfonyldivalerate) | poly[oxyethyleneoxy(1-oxopentane-1,5-diyl)sulfonyl(5-oxopentane-1,5-diyl)] |  | Polyesters/thioesters, Polysulfones/sulfoxides/sufonates/sulfoamides |  | *CCOC(=O)CCCCS(=O)(=O)CCCCC(=O)O* | [*]CCOC(=O)CCCCS(=O)(=O)CCCCC(=O)O[*] | known | 6.7001
R1002068 |  |  | P090605 | poly(methylethylene sulfonyldivalerate) | poly[oxy(1-methylethylene)oxy(1-oxopentane-1,5-diyl)sulfonyl(5-oxopentane-1,5-diyl)] |  | Polyesters/thioesters, Polysulfones/sulfoxides/sufonates/sulfoamides |  | *OC(C)COC(=O)CCCCS(=O)(=O)CCCCC(*)=O | [*]OC(C)COC(=O)CCCCS(=O)(=O)CCCCC([*])=O | known | 6.649 |  |  |  | 6.4017
R1002069 |  |  | P090610 | poly(methylethylene terephthalate) | poly[oxy(1-methylethylene)oxyterephthaloyl] poly(oxy-1-methylethyleneoxyterephthaloyl) poly(oxypropyleneoxyterephthaloyl) |  | Polyesters/thioesters |  | *OC(C)COC(=O)c1ccc(C(*)=O)cc1 | [*]OC(C)COC(=O)c1ccc(C([*])=O)cc1 | known | [9 empty] | 379 | 361
R1002070 |  |  | P090611 | poly{[diethyl 6,6'-(terephthaloyldiimino)bis(hexanoate)]-alt-(ethylene glycol)} poly[ethylene N,N'-terephthaloyldi(6-aminocaproate)] | poly[oxyethyleneoxy(1-oxohexane-1,6-diyl)iminoterephthaloylimino(6-oxohexane-1,6-diyl)] |  | Polyesters/thioesters, Polyamides/thioamides |  | *CCOC(=O)CCCCCNC(=O)c1ccc(C(=O)NCCCCCC(=O)O*)cc1 | [*]CCOC(=O)CCCCCNC(=O)c1ccc(C(=O)NCCCCCC(=O)O[*])cc1 | known | [9 empty] | 477 | [24 empty] | 17.83
R1002071 |  |  | P090613 | poly(ethylene N,N'-trimethylenediterephthalamate) | poly(oxyethyleneoxyterephthaloyliminopropane-1,3-diyliminoterephthaloyl) |  | Polyesters/thioesters, Polyamides/thioamides |  | *CCOC(=O)c1ccc(C(=O)NCCCNC(=O)c2ccc(C(=O)O*)cc2)cc1 | [*]CCOC(=O)c1ccc(C(=O)NCCCNC(=O)c2ccc(C(=O)O[*])cc2)cc1 | known | [9 empty] | 478
R1002072 |  |  | P090614 | poly(furfural-alt-dimethylketene) | poly{oxy[3-(furan-2-yl)-2,2-dimethyl-1-oxopropane-1,3-diyl]} |  | Polyesters/thioesters |  | *OC(c1ccco1)C(C)(C)C(*)=O | [*]OC(c1ccco1)C(C)(C)C([*])=O | known | 5.4574 | [8 empty] | 453
R1002073 |  |  | P090615 | poly(heptamethylene N,N'-ethylenediterephthalamate) | poly(oxyheptane-1,7-diyloxyterephthaloyliminoethyleneiminoterephthaloyl) |  | Polyesters/thioesters, Polyamides/thioamides |  | *CCCCCCCOC(=O)c1ccc(C(=O)NCCNC(=O)c2ccc(C(=O)O*)cc2)cc1 | [*]CCCCCCCOC(=O)c1ccc(C(=O)NCCNC(=O)c2ccc(C(=O)O[*])cc2)cc1 | known | [9 empty] | 548
R1002074 |  |  | P090616 | poly(heptamethylene N,N'-hexamethylenediterephthalamate) | poly(oxyheptane-1,7-diyloxyterephthaloyliminohexane-1,6-diyliminoterephthaloyl) |  | Polyesters/thioesters, Polyamides/thioamides |  | *CCCCCCCOC(=O)c1ccc(C(=O)NCCCCCCNC(=O)c2ccc(C(=O)O*)cc2)cc1 | [*]CCCCCCCOC(=O)c1ccc(C(=O)NCCCCCCNC(=O)c2ccc(C(=O)O[*])cc2)cc1 | known | [9 empty] | 500
R1002075 |  |  | P090617 | poly{(heptane-1,7-diol)-alt-[4,4'-(pentane-1,5-diyldicarbamoyl)dibenzoic acid]} poly{(heptane-1,7-diol)-alt-[dimethyl 4,4'-(pentane-1,5-diyldicarbamoyl)dibenzoate]} poly{(heptane-1,7-diol)-alt-[4,4'-(pentane-1,5-diyldicarbamoyl)dibenzoyl chloride]} | poly(oxyheptane-1,7-diyloxyterephthaloyliminopentane-1,5-diyliminoterephthaloyl) | poly(heptamethylene N,N'-pentamethylenediterephthalamate) | Polyesters/thioesters, Polyamides/thioamides |  | *CCCCCCCOC(=O)c1ccc(C(=O)NCCCCCNC(=O)c2ccc(C(=O)O*)cc2)cc1 | [*]CCCCCCCOC(=O)c1ccc(C(=O)NCCCCCNC(=O)c2ccc(C(=O)O[*])cc2)cc1 | known | [9 empty] | 472
R1002076 |  |  | P090618 | poly((heptane-1,7-diol)-alt-{dimethyl 4,4'-[butane-1,4-diylbis(iminocarbonyl)]dibenzoic acid}) poly((heptane-1,7-diol)-alt-{dimethyl dimethyl 4,4'-[butane-1,4-diylbis(iminocarbonyl)]dibenzoate}) poly((heptane-1,7-diol)-alt-{dimethyl 4,4'-[butane-1,4-diylbis(iminocarbonyl)]dibenzoyl chloride}) | poly(oxyheptane-1,7-diyloxyterephthaloyliminobutane-1,4-diyliminoterephthaloyl) | poly(heptamethylene N,N'-tetramethylenediterephthalamate) | Polyesters/thioesters, Polyamides/thioamides |  | *CCCCCCCOC(=O)c1ccc(C(=O)NCCCCNC(=O)c2ccc(C(=O)O*)cc2)cc1 | [*]CCCCCCCOC(=O)c1ccc(C(=O)NCCCCNC(=O)c2ccc(C(=O)O[*])cc2)cc1 | known | [9 empty] | 542
R1002077 |  |  | P090619 | poly(heptamethylene N,N'-trimethylenediterephthalamate) | poly(oxyheptane-1,7-diyloxyterephthaloyliminopropane-1,3-diyliminoterephthaloyl) |  | Polyesters/thioesters, Polyamides/thioamides |  | *CCCCCCCOC(=O)c1ccc(C(=O)NCCCNC(=O)c2ccc(C(=O)O*)cc2)cc1 | [*]CCCCCCCOC(=O)c1ccc(C(=O)NCCCNC(=O)c2ccc(C(=O)O[*])cc2)cc1 | known | [9 empty] | 495
R1002078 |  | khz-0102 | P090620 | poly(terephthalaldehyde) | poly(oxycarbonyl-1,4-phenylenemethylene) |  | Polyesters/thioesters |  | *Cc1ccc(C(=O)O*)cc1 | [*]Cc1ccc(C(=O)O[*])cc1 | known | 4.9209 | 2.2574 | -6.22 | 7.179 | 3.7934 | 4.03 | 1.8426 |  |  | 393
R1002079 |  |  | P090621 | poly[(butane-1,4-dio)-alt-(d-2,3-dimethoxysuccinic acid)] poly[tetramethylene (1,2-dimethoxy)succinate] | poly{oxy[2,3-bis(methoxy)butanedioyl]oxybutane-1,4-diyl} |  | Polyesters/thioesters |  | *CCCCOC(=O)C(OC)C(OC)C(=O)O* | [*]CCCCOC(=O)C(OC)C(OC)C(=O)O[*] | known | 6.1422 | [8 empty] | 365
R1002080 |  |  | P090622 | poly(trimethylene p-oxybenzoate) | poly(oxypropane-1,3-diyloxy-1,4-phenylenecarbonyl) | poly[methyl 4-(3-hydroxypropoxy)benzoate] | Polyoxides/ethers/acetals, Polyesters/thioesters |  | *CCCOC(=O)c1ccc(O*)cc1 | [*]CCCOC(=O)c1ccc(O[*])cc1 | known | [9 empty] | 458
R1002081 |  |  | P090623 | poly(p-xylylene oxalate) | poly(oxyoxalyloxymethylene-1,4-phenylenemethylene) poly(oxyethanedioyloxymethylene-1,4-phenylenemethylene) |  | Polyesters/thioesters |  | *Cc1ccc(COC(=O)C(=O)O*)cc1 | [*]Cc1ccc(COC(=O)C(=O)O[*])cc1 | known
R1002082 |  |  | P090625 | poly{[4,4'-(indane-1,1-diyl)diphenol]-alt-(terephthaloyl dichloride)} | poly(oxyterephthaloyloxy-1,4-phenyleneindane-1,1-diyl-1,4-phenylene) |  | Polyesters/thioesters |  | *Oc1ccc(C2(c3ccc(OC(=O)c4ccc(C(*)=O)cc4)cc3)CCc3ccccc32)cc1 | [*]Oc1ccc(C2(c3ccc(OC(=O)c4ccc(C([*])=O)cc4)cc3)CCc3ccccc32)cc1 | known | 3.2587 | [9 empty] | 585 | 693
R1002083 |  |  | P090626 | poly(3,3-dimethyl-4-isopropylideneoxetan-2-one) | poly{oxy[1-(1-methylethylidene)-2,2-dimethyl-3-oxopropane-1,3-diyl]} | poly(dimethyl ketene dimer) | Polyesters/thioesters |  | *OC(=C(C)C)C(C)(C)C(*)=O | [*]OC(=C(C)C)C(C)(C)C([*])=O | known | 4.7881
R1002084 |  |  | P090627 | poly[(3-phenylbiphenyl-4,4'-diol)-alt-(terephthalic acid)] | poly[oxyterephthaloyloxy(3-phenylbiphenyl-4,4'-diyl)] poly(oxy-3-phenyl-4,4'-bipheylyleneoxyterephthaloyl) |  | Polyesters/thioesters |  | *Oc1ccc(-c2ccc(OC(=O)c3ccc(C(*)=O)cc3)cc2)cc1-c1ccccc1 | [*]Oc1ccc(-c2ccc(OC(=O)c3ccc(C([*])=O)cc3)cc2)cc1-c1ccccc1 | known | [9 empty] | 596 | 405
R1002085 |  |  | P090628 | poly[4,4'-(3,3'-diphenyl)biphenylylene 2,6-naphthalenedicarboxylate] | poly[oxycarbonylnaphthalene-2,6-diylcarbonyloxy(3,3'-diphenylbiphenyl-4,4'-diyl)] poly[oxy-4,4'-(3,3'-diphenyl)biphenylyleneoxycarbonyl-2,6-naphthylenecarbonyl] |  | Polyesters/thioesters |  | *Oc1ccc(-c2ccc(OC(=O)c3ccc4cc(C(*)=O)ccc4c3)c(-c3ccccc3)c2)cc1-c1ccccc1 | [*]Oc1ccc(-c2ccc(OC(=O)c3ccc4cc(C([*])=O)ccc4c3)c(-c3ccccc3)c2)cc1-c1ccccc1 | known | [9 empty] | 635
R1002086 |  |  | P090629 | poly[(3,3'-diphenylbiphenyl-4,4'-diol)-alt-(terephthaloyl dichloride)] | poly[oxyterephthaloyloxy(3,3'-diphenylbiphenyl-4,4'-diyl)] poly(oxy-3,3'-diphenyl-4,4'-biphenylyleneoxyterephthaloyl) |  | Polyesters/thioesters |  | *Oc1ccc(-c2ccc(OC(=O)c3ccc(C(*)=O)cc3)c(-c3ccccc3)c2)cc1-c1ccccc1 | [*]Oc1ccc(-c2ccc(OC(=O)c3ccc(C([*])=O)cc3)c(-c3ccccc3)c2)cc1-c1ccccc1 | known | [9 empty] | 614
R1002087 |  |  | P090630 | poly[4,4'-(3-phenyl)biphenylylene 2,6-naphthalenedicarboxylate] | poly[oxycarbonylnaphthalene-2,6-diylcarbonyloxy(2-phenylbiphenyl-4,4'-diyl)] poly[oxy-4,4'-(3-phenyl)biphenylyleneoxycarbonyl-2,6-naphthylenecarbonyl] |  | Polyesters/thioesters |  | *Oc1ccc(-c2ccc(OC(=O)c3ccc4cc(C(*)=O)ccc4c3)cc2)c(-c2ccccc2)c1 | [*]Oc1ccc(-c2ccc(OC(=O)c3ccc4cc(C([*])=O)ccc4c3)cc2)c(-c2ccccc2)c1 | known
R1002088 |  |  | P090631 | poly[(diethyl biphenyl-4,4'-dicarboxylate)-alt-(heptane-1,7-diol)] poly(heptamethylene p,p'-bibenzoate) | poly(oxyheptane-1,7-diyloxycarbonylbiphenyl-4,4'-diylcarbonyl) |  | Polyesters/thioesters |  | *CCCCCCCOC(=O)c1ccc(-c2ccc(C(=O)O*)cc2)cc1 | [*]CCCCCCCOC(=O)c1ccc(-c2ccc(C(=O)O[*])cc2)cc1 | known
R1002089 |  |  | P090633 | poly({1,4-bis[(trimethylsilyl)oxy]butane}-alt-[4,4'-(1-methylethane-1,1-diyl)dibenzoyl dichloride]) poly(tetramethyleneisopropylidenebis-p,p'-dibenzoate) | poly[oxybutane-1,4-diyloxycarbonyl-1,4-phenylene(dimethylmethylene)-1,4-phenylenecarbonyl] | poly({1,4-bis[(trimethylsilyl)oxy]butane}-alt-[4,4'-(4,4'-isopropylidenedibenzoyl dichloride]) poly(oxycarbonyl-1,4-phenyleneisopropylidene-1,4-phenylenecarbonyloxytetramethylene) | Polyesters/thioesters |  | *CCCCOC(=O)c1ccc(C(C)(C)c2ccc(C(=O)O*)cc2)cc1 | [*]CCCCOC(=O)c1ccc(C(C)(C)c2ccc(C(=O)O[*])cc2)cc1 | known | [10 empty] | 317 | 686.5
R1002090 |  |  | P090635 | poly({1,4-bis[(trimethylsilyl)oxy]benzene}-alt-[4,4'-(1-methylethane-1,1-diyl)dibenzoyl dichloride]) poly(p-phenylene isopropylidenedibenzoate) | poly[oxy-1,4-phenyleneoxycarbonyl-1,4-phenylene(dimethylmethylene)-1,4-phenylenecarbonyl] | poly({1,4-bis[(trimethylsilyl)oxy]benzene}-alt-(4,4'-isopropylidenedibenzoyl dichloride)) | Polyesters/thioesters |  | *Oc1ccc(OC(=O)c2ccc(C(C)(C)c3ccc(C(*)=O)cc3)cc2)cc1 | [*]Oc1ccc(OC(=O)c2ccc(C(C)(C)c3ccc(C([*])=O)cc3)cc2)cc1 | known | [9 empty] | 651 |  | 742
R1002091 |  |  | P090637 | poly({1,3-bis[(trimethylsilyl)oxy]benzene}-alt-[4,4'-(1-methylethane-1,1-diyl)dibenzoyl dichloride]) poly(m-phenylene isopropylidenedibenzoate) | poly[oxy-1,3-phenyleneoxycarbonyl-1,4-phenylene(dimethylmethylene)-1,4-phenylenecarbonyl] | poly({1,3-bis[(trimethylsilyl)oxy]benzene}-alt-(4,4'-isopropylidenedibenzoyl dichloride)) | Polyesters/thioesters |  | *Oc1cccc(OC(=O)c2ccc(C(C)(C)c3ccc(C(*)=O)cc3)cc2)c1 | [*]Oc1cccc(OC(=O)c2ccc(C(C)(C)c3ccc(C([*])=O)cc3)cc2)c1 | known | [9 empty] | 540 | 431 | 734
R1002092 |  |  | P094308 | poly{[3,3'-(p-phenylene)bis(acryloyl chloride)]-alt-hydroquinone} | poly[oxy-1,4-phenyleneoxy(trans-1-oxoprop-2-ene-1,3-diyl)-1,4-phenylene(trans-3-oxoprop-1-ene-1,3-diyl)] poly[oxy-1,4-phenyleneoxy-1-oxo-(2E)-propene-1,3-diyl-1,4-phenylene-3-oxo-(1E)-propene-1,3-diyl] poly[oxy-p-phenyleneoxy-1-oxo-(2E)-propene-1,3-diyl-p-phenylene-3-oxo-(1E)-propene-1,3-diyl] |  | Polyesters/thioesters |  | *Oc1ccc(OC(=O)C=Cc2ccc(C=CC(*)=O)cc2)cc1 | [*]Oc1ccc(OC(=O)C=Cc2ccc(C=CC([*])=O)cc2)cc1 | known | 3.0386 | [9 empty] | 483 | 608.5
R1002093 |  |  | P094309 | poly{[3,3'-(p-phenylene)bis(acryloyl chloride)]-alt-(biphenyl-4,4'-diol)} | poly[oxybiphenyl-4,4'-diyloxy(trans-1-oxoprop-2-ene-1,3-diyl)-1,4-phenylene(trans-3-oxoprop-1-ene-1,3-diyl)] | poly[oxy-4,4'-biphenyleneoxy-1-oxo-(2E)-propene-1,3-diyl-1,4-phenylene-3-oxo-(1E)-propene-1,3-diyl] | Polyesters/thioesters |  | *Oc1ccc(-c2ccc(OC(=O)C=Cc3ccc(C=CC(*)=O)cc3)cc2)cc1 | [*]Oc1ccc(-c2ccc(OC(=O)C=Cc3ccc(C=CC([*])=O)cc3)cc2)cc1 | known | [10 empty] | 516 | 608
R1002094 |  |  | P094316 | poly{5,5'-[(1-methylethane-1,1-diyl)bis(1,4-phenylene)dioxybis(carbonyl)]bis(phthalic anhydride)}-alt-(m-phenylenediamine)} | poly[(1,3-dioxoisoindoline-5,2-diyl)-1,3-phenylene(1,3-dioxoisoindoline-2,5-diyl)carbonyloxy-1,4-phenylene(dimethylmethylene)-1,4-phenyleneoxycarbonyl] | poly(1,3-dioxoisoindoline-5,2-diyl-1,3-phenylene-1,3-dioxoisoindoline-2,5-diylcarbonyloxy-1,4-phenyleneisopropylidene-1,4-phenyleneoxycarbonyl) | Polyimides/thioimides, Polyesters/thioesters |  | *C(=O)Oc1ccc(C(C)(C)c2ccc(OC(=O)c3ccc4c(c3)C(=O)N(c3cccc(N5C(=O)c6ccc(*)cc6C5=O)c3)C4=O)cc2)cc1 | [*]C(=O)Oc1ccc(C(C)(C)c2ccc(OC(=O)c3ccc4c(c3)C(=O)N(c3cccc(N5C(=O)c6ccc([*])cc6C5=O)c3)C4=O)cc2)cc1 | known | [10 empty] | 498
R1002095 |  |  | P094334 | poly((butane-1,4-diol)-alt-{4-[4-(ethoxycarbonyl)phthalimido]-N-(4-ethoxycarbonyl)phenyl)benzamide}) | poly[(1,3-dioxoisoindoline-2,5-diyl)carbonyloxybutane-1,4-diyloxycarbonyl-1,4-phenyleneiminocarbonyl-1,4-phenylene] |  | Polyimides/thioimides, Polyesters/thioesters, Polyamides/thioamides |  | *C(=O)OCCCCOC(=O)c1ccc(NC(=O)c2ccc(N3C(=O)c4ccc(*)cc4C3=O)cc2)cc1 | [*]C(=O)OCCCCOC(=O)c1ccc(NC(=O)c2ccc(N3C(=O)c4ccc([*])cc4C3=O)cc2)cc1 | known | [34 empty] | 26.33
R1002096 |  |  | P094335 | poly((pentane-1,5-diol)-alt-{4-[4-(ethoxycarbonyl)phthalimido]-N-(4-ethoxycarbonyl)phenyl)benzamide}) | poly[(1,3-dioxoisoindoline-2,5-diyl)carbonyloxypentane-1,5-diyloxycarbonyl-1,4-phenyleneiminocarbonyl-1,4-phenylene] |  | Polyimides/thioimides, Polyesters/thioesters, Polyamides/thioamides |  | *C(=O)OCCCCCOC(=O)c1ccc(NC(=O)c2ccc(N3C(=O)c4ccc(*)cc4C3=O)cc2)cc1 | [*]C(=O)OCCCCCOC(=O)c1ccc(NC(=O)c2ccc(N3C(=O)c4ccc([*])cc4C3=O)cc2)cc1 | known | [34 empty] | 19.53
R1002097 |  |  | P094336 | poly((hexane-1,6-diol)-alt-{4-[4-(ethoxycarbonyl)phthalimido]-N-(4-ethoxycarbonyl)phenyl)benzamide}) | poly[(1,3-dioxoisoindoline-2,5-diyl)carbonyloxyhexane-1,6-diyloxycarbonyl-1,4-phenyleneiminocarbonyl-1,4-phenylene] |  | Polyimides/thioimides, Polyesters/thioesters, Polyamides/thioamides |  | *C(=O)OCCCCCCOC(=O)c1ccc(NC(=O)c2ccc(N3C(=O)c4ccc(*)cc4C3=O)cc2)cc1 | [*]C(=O)OCCCCCCOC(=O)c1ccc(NC(=O)c2ccc(N3C(=O)c4ccc([*])cc4C3=O)cc2)cc1 | known | [34 empty] | 18.18
R1002098 |  |  | P094337 | poly((heptane-1,7-diol)-alt-{4-[4-(ethoxycarbonyl)phthalimido]-N-(4-ethoxycarbonyl)phenyl)benzamide}) | poly[(1,3-dioxoisoindoline-2,5-diyl)carbonyloxyheptane-1,7-diyloxycarbonyl-1,4-phenyleneiminocarbonyl-1,4-phenylene] | poly(1,3-dioxoisoindoline-2,5-diylcarbonyloxyheptamethyleneoxycarbonyl-1,4-phenyleneiminocarbonyl-1,4-phenylene) | Polyimides/thioimides, Polyesters/thioesters, Polyamides/thioamides |  | *C(=O)OCCCCCCCOC(=O)c1ccc(NC(=O)c2ccc(N3C(=O)c4ccc(*)cc4C3=O)cc2)cc1 | [*]C(=O)OCCCCCCCOC(=O)c1ccc(NC(=O)c2ccc(N3C(=O)c4ccc([*])cc4C3=O)cc2)cc1 | known | [34 empty] | 20.25
R1002099 |  |  | P094338 | poly((octane-1,8-diol)-alt-{4-[4-(ethoxycarbonyl)phthalimido]-N-(4-ethoxycarbonyl)phenyl)benzamide}) | poly[(1,3-dioxoisoindoline-2,5-diyl)carbonyloxyoctane-1,8-diyloxycarbonyl-1,4-phenyleneiminocarbonyl-1,4-phenylene] | poly(1,3-dioxoisoindoline-2,5-diylcarbonyloxyoctamethyleneoxycarbonyl-1,4-phenyleneiminocarbonyl-1,4-phenylene) | Polyimides/thioimides, Polyesters/thioesters, Polyamides/thioamides |  | *C(=O)OCCCCCCCCOC(=O)c1ccc(NC(=O)c2ccc(N3C(=O)c4ccc(*)cc4C3=O)cc2)cc1 | [*]C(=O)OCCCCCCCCOC(=O)c1ccc(NC(=O)c2ccc(N3C(=O)c4ccc([*])cc4C3=O)cc2)cc1 | known | 2.9577 | [33 empty] | 16.63
R1002100 |  |  | P094339 | poly((nonane-1,9-diol)-alt-{4-[4-(ethoxycarbonyl)phthalimido]-N-(4-ethoxycarbonyl)phenyl)benzamide}) | poly[(1,3-dioxoisoindoline-2,5-diyl)carbonyloxynonane-1,9-diyloxycarbonyl-1,4-phenyleneiminocarbonyl-1,4-phenylene] | poly(1,3-dioxoisoindoline-2,5-diylcarbonyloxynonamethyleneoxycarbonyl-1,4-phenyleneiminocarbonyl-1,4-phenylene) | Polyimides/thioimides, Polyesters/thioesters, Polyamides/thioamides |  | *C(=O)OCCCCCCCCCOC(=O)c1ccc(NC(=O)c2ccc(N3C(=O)c4ccc(*)cc4C3=O)cc2)cc1 | [*]C(=O)OCCCCCCCCCOC(=O)c1ccc(NC(=O)c2ccc(N3C(=O)c4ccc([*])cc4C3=O)cc2)cc1 | known | [34 empty] | 15.48
R1002101 |  |  | P094340 | poly((decane-1,10-diol)-alt-{4-[4-(ethoxycarbonyl)phthalimido]-N-(4-ethoxycarbonyl)phenyl)benzamide}) | poly[(1,3-dioxoisoindoline-2,5-diyl)carbonyloxydecane-1,10-diyloxycarbonyl-1,4-phenyleneiminocarbonyl-1,4-phenylene] | poly(1,3-dioxoisoindoline-2,5-diylcarbonyloxydecamethyleneoxycarbonyl-1,4-phenyleneiminocarbonyl-1,4-phenylene) | Polyimides/thioimides, Polyesters/thioesters, Polyamides/thioamides |  | *C(=O)OCCCCCCCCCCOC(=O)c1ccc(NC(=O)c2ccc(N3C(=O)c4ccc(*)cc4C3=O)cc2)cc1 | [*]C(=O)OCCCCCCCCCCOC(=O)c1ccc(NC(=O)c2ccc(N3C(=O)c4ccc([*])cc4C3=O)cc2)cc1 | known | [34 empty] | 14.52
R1002102 |  |  | P094341 | poly((dodecane-1,12-diol)-alt-{4-[4-(ethoxycarbonyl)phthalimido]-N-(4-ethoxycarbonyl)phenyl)benzamide}) | poly[(1,3-dioxoisoindoline-2,5-diyl)carbonyloxydodecane-1,12-diyloxycarbonyl-1,4-phenyleneiminocarbonyl-1,4-phenylene] | poly(1,3-dioxoisoindoline-2,5-diylcarbonyloxydodecamethyleneoxycarbonyl-1,4-phenyleneiminocarbonyl-1,4-phenylene) | Polyimides/thioimides, Polyesters/thioesters, Polyamides/thioamides |  | *C(=O)OCCCCCCCCCCCCOC(=O)c1ccc(NC(=O)c2ccc(N3C(=O)c4ccc(*)cc4C3=O)cc2)cc1 | [*]C(=O)OCCCCCCCCCCCCOC(=O)c1ccc(NC(=O)c2ccc(N3C(=O)c4ccc([*])cc4C3=O)cc2)cc1 | known | [34 empty] | 8.62
R1002103 |  |  | P094356 |  | poly[carbazole-9,3-diyl(2-cyano-3-oxoprop-1-ene-1,3-diyl)oxyhexane-1,6-diyloxy(2-cyano-1-oxoprop-2-ene-1,3-diyl)carbazole-3,9-diylbutane-1,4-diyloxycarbonylimino-1,4-phenylenemethylene-1,4-phenyleneiminocarbonyloxybutane-1,4-diyl] | poly(carbazole-9,3-diyl-2-cyano-3-oxoprop-1-ene-1,3-diyloxyhexamethyleneoxy-2-cyano-1-oxo-2-propene-1,3-diylcarbazole-3,9-diyltetramethyleneoxycarbonylimino-1,4-phenylenemethylene-1,4-phenyleneiminocarbonyloxytetramethylene) | Polyesters/thioesters, Polyurethanes/thiourethanes, Polyimines |  | *CCCCOC(=O)Nc1ccc(Cc2ccc(NC(=O)OCCCCn3c4ccccc4c4cc(C=C(C#N)C(=O)OCCCCCCOC(=O)C(C#N)=Cc5ccc6c(c5)c5ccccc5n6*)ccc43)cc2)cc1 | [*]CCCCOC(=O)Nc1ccc(Cc2ccc(NC(=O)OCCCCn3c4ccccc4c4cc(C=C(C#N)C(=O)OCCCCCCOC(=O)C(C#N)=Cc5ccc6c(c5)c5ccccc5n6[*])ccc43)cc2)cc1 | known
R1002104 | 387 |  | P094357 | poly({bis[2-(9-(4-hydroxybutyl)-3-carbazolyl)-1-cyano-2(E)-propenoic acid] hexamethylene ester}-alt-[3,3'-dimethylbiphenyl-4,4'-diisocyanate]) | poly[carbazole-9,3-diyl(2-cyano-3-oxoprop-1-ene-1,3-diyl)oxyhexane-1,6-diyloxy(2-cyano-1-oxoprop-2-ene-1,3-diyl)carbazole-3,9-diylbutane-1,4-diyloxycarbonylimino(3,3'-dimethylbiphenyl-4,4'-diyl)iminocarbonyloxybutane-1,4-diyl] | poly(carbazole-9,3-diyl-2-cyano-3-oxoprop-1-ene-1,3-diyloxyhexamethyleneoxy-2-cyano-1-oxo-2-propene-1,3-diylcarbazole-3,9-diyltetramethyleneoxycarbonylimino-2-methyl-1,4-phenylene-3-methyl-1,4-phenyleneiminocarbonyloxytetramethylene) | Polyesters/thioesters, Polyurethanes/thiourethanes, Polyimines |  | *CCCCOC(=O)Nc1ccc(-c2ccc(NC(=O)OCCCCn3c4ccccc4c4cc(C=C(C#N)C(=O)OCCCCCCOC(=O)C(C#N)=Cc5ccc6c(c5)c5ccccc5n6*)ccc43)c(C)c2)cc1C | [*]CCCCOC(=O)Nc1ccc(-c2ccc(NC(=O)OCCCCn3c4ccccc4c4cc(C=C(C#N)C(=O)OCCCCCCOC(=O)C(C#N)=Cc5ccc6c(c5)c5ccccc5n6[*])ccc43)c(C)c2)cc1C | known | [23 empty] | 2.7656 | [8 empty] | 1.663
R1002105 |  |  | P094358 | poly({bis[2-(9-(4-hydroxybutyl)-3-carbazolyl)-1-cyano-2(E)-propenoic acid] hexamethylene ester}-alt-[4-methyl-1,3-phenylene diisocyanate]) | poly[carbazole-9,3-diyl(2-cyano-3-oxoprop-1-ene-1,3-diyl)oxyhexane-1,6-diyloxy(2-cyano-1-oxoprop-2-ene-1,3-diyl)carbazole-3,9-diylbutane-1,4-diyloxycarbonylimino(4-methyl-1,3-phenylene)iminocarbonyloxybutane-1,4-diyl] | poly(9,3-carbazolediyl-2-cyano-3-oxoprop-1-ene-1,3-diyloxyhexamethyleneoxy-2-cyano-1-oxo-2-propene-1,3-diyl-3,9-carbazolediyltetramethyleneoxycarbonylimino(4-methyl-1,3-phenylene)iminocarbonyloxytetramethylene) | Polyesters/thioesters, Polyurethanes/thiourethanes, Polyimines |  | *CCCCOC(=O)Nc1ccc(C)c(NC(=O)OCCCCn2c3ccccc3c3cc(C=C(C#N)C(=O)OCCCCCCOC(=O)C(C#N)=Cc4ccc5c(c4)c4ccccc4n5*)ccc32)c1 | [*]CCCCOC(=O)Nc1ccc(C)c(NC(=O)OCCCCn2c3ccccc3c3cc(C=C(C#N)C(=O)OCCCCCCOC(=O)C(C#N)=Cc4ccc5c(c4)c4ccccc4n5[*])ccc32)c1 | known
R1002106 |  |  | P094396 | poly[(2',3',5'-triphenyl-1,1':4',1''-terphenyl-4,4''-diol)-alt-(biphenyl-2,5-dicarboxylic acid)] | poly[oxycarbonyl(2-phenyl-1,4-phenylene)carbonyloxy(2',3',5'-triphenyl[1,1':4',1''-terphenyl]-4,4''-diyl)] | poly(oxycarbonyl-2,5-biphenylenecarbonyloxy-2',3',5'-triphenyl-p-terphenyl-4,4''-diyl) | Polyesters/thioesters |  | *Oc1ccc(-c2cc(-c3ccccc3)c(-c3ccc(OC(=O)c4ccc(C(*)=O)cc4-c4ccccc4)cc3)c(-c3ccccc3)c2-c2ccccc2)cc1 | [*]Oc1ccc(-c2cc(-c3ccccc3)c(-c3ccc(OC(=O)c4ccc(C([*])=O)cc4-c4ccccc4)cc3)c(-c3ccccc3)c2-c2ccccc2)cc1 | known | [10 empty] | 498 | 752
R1002107 |  |  | P094397 | poly[(2'',3'',5''-triphenyl-1,1':4',1'':4'',1''':4''',1''''-quinquephenyl-4,4''''-diol)-alt-(biphenyl-2,5-dicarboxylic acid)] | poly[oxycarbonyl(2-phenyl-1,4-phenylene)carbonyloxy(2'',3'',5''-triphenyl[1,1':4',1'':4'',1''':4''',1''''-quinquephenyl]-4,4''''-diyl)] | poly(oxycarbonyl-2,5-biphenylenecarbonyloxy-2'',3'',5''-triphenyl-p-quinquephenyl-4,4''''-diyl) | Polyesters/thioesters |  | *Oc1ccc(-c2ccc(-c3cc(-c4ccccc4)c(-c4ccc(-c5ccc(OC(=O)c6ccc(C(*)=O)cc6-c6ccccc6)cc5)cc4)c(-c4ccccc4)c3-c3ccccc3)cc2)cc1 | [*]Oc1ccc(-c2ccc(-c3cc(-c4ccccc4)c(-c4ccc(-c5ccc(OC(=O)c6ccc(C([*])=O)cc6-c6ccccc6)cc5)cc4)c(-c4ccccc4)c3-c3ccccc3)cc2)cc1 | known | [11 empty] | 1073
R1002108 |  |  | P094543 | poly[phenolphthalein-alt-(2,5-dichloroterephthaloyl chloride)] | poly[(3-oxo-1,3-dihydroisobenzofuran-1,1-diyl)-1,4-phenyleneoxycarbonyl(2,5-dichloro-1,4-phenylene)carbonyloxy-1,4-phenylene] poly(3-oxo-1,3-dihydroisobenzofuran-1-ylidene-1,4-phenyleneoxy-carbonyl-2,5-dichloro-1,4-phenylenecarbonyloxy-1,4-phenylene) poly(oxy-2,5-dichloroterephthaloyloxy-1,4-phenylene-3-oxoindan-1-ylidene-1,4-phenylene) |  | Polyesters/thioesters |  | *c1ccc(OC(=O)c2cc(Cl)c(C(=O)Oc3ccc(C4(*)OC(=O)c5ccccc54)cc3)cc2Cl)cc1 | [*]c1ccc(OC(=O)c2cc(Cl)c(C(=O)Oc3ccc(C4([*])OC(=O)c5ccccc54)cc3)cc2Cl)cc1 | known | [9 empty] | 589
R1002109 |  |  | P094544 | poly[phenolphthalein-alt-(2,3,5,6-tetrachloroterephthaloyl chloride)] | poly[(3-oxo-1,3-dihydroisobenzofuran-1,1-diyl)-1,4-phenyleneoxycarbonyl(2,3,5,6-tetrachloro-1,4-phenylene)carbonyloxy-1,4-phenylene] poly(3-oxo-1,3-dihydroisobenzofuran-1-ylidene-1,4-phenyleneoxy-carbonyl-2,3,5,6-tetrachloro-1,4-phenylenecarbonyloxy-1,4-phenylene) poly(oxy-2,3,5,6-tetrachloroterephthaloyloxy-1,4-phenylene-3-oxoindan-1-ylidene-1,4-phenylene) |  | Polyesters/thioesters |  | *c1ccc(OC(=O)c2c(Cl)c(Cl)c(C(=O)Oc3ccc(C4(*)OC(=O)c5ccccc54)cc3)c(Cl)c2Cl)cc1 | [*]c1ccc(OC(=O)c2c(Cl)c(Cl)c(C(=O)Oc3ccc(C4([*])OC(=O)c5ccccc54)cc3)c(Cl)c2Cl)cc1 | known
R1002110 |  |  | P094545 | poly[phenolphthalein-alt-(phthaloyl dichloride)] | poly[(3-oxo-1,3-dihydroisobenzofuran-1,1-diyl)-1,4-phenyleneoxyphthaloyloxy-1,4-phenylene] poly(3-oxo-1,3-dihydroisobenzofuran-1-ylidene-1,4-phenyleneoxy-phthaloyloxy-1,4-phenylene) poly(oxyphthaloyloxy-1,4-phenylene-3-oxoindan-1-ylidene-1,4-phenylene) |  | Polyesters/thioesters |  | *c1ccc(OC(=O)c2ccccc2C(=O)Oc2ccc(C3(*)OC(=O)c4ccccc43)cc2)cc1 | [*]c1ccc(OC(=O)c2ccccc2C(=O)Oc2ccc(C3([*])OC(=O)c4ccccc43)cc2)cc1 | known | [9 empty] | 541
R1002111 |  |  | P094546 | poly[(3',3'',5',5''-tetrachlorophenolphthalein)-alt-(isophthaloyl dichloride)] | poly[(3-oxo-1,3-dihydroisobenzofuran-1,1-diyl)(3,5-dichloro-1,4-phenylene)oxyisophthaloyloxy(2,6-dichloro-1,4-phenylene)] poly(3-oxo-1,3-dihydroisobenzofuran-1-ylidene-3,5-dichloro-1,4-phenyleneoxy-isophthaloyloxy(2,6-dichloro-1,4-phenylene)) poly(oxyisophthaloyloxy(2,6-dichloro-1,4-phenylene)-3-oxoindan-1-ylidene-3,5-dichloro-1,4-phenylene) |  | Polyesters/thioesters |  | *c1cc(Cl)c(OC(=O)c2cccc(C(=O)Oc3c(Cl)cc(C4(*)OC(=O)c5ccccc54)cc3Cl)c2)c(Cl)c1 | [*]c1cc(Cl)c(OC(=O)c2cccc(C(=O)Oc3c(Cl)cc(C4([*])OC(=O)c5ccccc54)cc3Cl)c2)c(Cl)c1 | known | [9 empty] | 573
R1002112 |  |  | P094547 | poly{[3,3-bis(3,5-dibromo-4-hydroxyphenyl)-1,3-dihydroisobenzofuran-1-one]-alt-(isophthaloyl dichloride)} | poly[(3-oxo-1,3-dihydroisobenzofuran-1,1-diyl)(3,5-dibromo-1,4-phenylene)oxyisophthaloyloxy(2,6-dibromo-1,4-phenylene)] | poly[(3',3'',5',5''-tetrabromophenolphthalein)-alt-(isophthaloyl dichloride)] | Polyesters/thioesters |  | *c1cc(Br)c(OC(=O)c2cccc(C(=O)Oc3c(Br)cc(C4(*)OC(=O)c5ccccc54)cc3Br)c2)c(Br)c1 | [*]c1cc(Br)c(OC(=O)c2cccc(C(=O)Oc3c(Br)cc(C4([*])OC(=O)c5ccccc54)cc3Br)c2)c(Br)c1 | known | [9 empty] | 599
R1002113 |  |  | P094548 | poly{[3,3'-bis(4-hydroxy-2,6-diiodophenyl)phthalide]-alt-(isophthaloyl dichloride)} | poly[(3-oxo-1,3-dihydroisobenzofuran-1,1-diyl)(3,5-diiodo-1,4-phenylene)oxyisophthaloyloxy(2,6-diiodo-1,4-phenylene)] poly(3-oxo-1,3-dihydroisobenzofuran-1-ylidene-3,5-diiodo-1,4-phenyleneoxy-isophthaloyloxy-2,6-diiodo-1,4-phenylene) poly(oxyisophthaloyloxy-2,6-diiodo-1,4-phenylene-3-oxoindan-1-ylidene-3,5-diiodo-1,4-phenylene) |  | Polyesters/thioesters |  | *c1cc(I)c(OC(=O)c2cccc(C(=O)Oc3c(I)cc(C4(*)OC(=O)c5ccccc54)cc3I)c2)c(I)c1 | [*]c1cc(I)c(OC(=O)c2cccc(C(=O)Oc3c(I)cc(C4([*])OC(=O)c5ccccc54)cc3I)c2)c(I)c1 | known | [11 empty] | 653
R1002114 |  |  | P094549 | poly{(4,5,6,7-tetrachlorophenolphthalein)-alt-(isophthaloyl dichloride)} | poly[(4,5,6,7-tetrachloro-3-oxo-1,3-dihydroisobenzofuran-1,1-diyl)-1,4-phenyleneoxyisophthaloyloxy-1,4-phenylene] poly(4,5,6,7-tetrachloro-3-oxo-1,3-dihydroisobenzofuran-1-ylidene-1,4-phenyleneoxy-isophthaloyloxy-1,4-phenylene) poly(oxy-4,5,6,7-tetrachloroisophthaloyloxy-1,4-phenylene-3-oxoindan-1-ylidene(3,5-dibromo-1,4-phenylene)) |  | Polyesters/thioesters |  | *c1ccc(OC(=O)c2cccc(C(=O)Oc3ccc(C4(*)OC(=O)c5c(Cl)c(Cl)c(Cl)c(Cl)c54)cc3)c2)cc1 | [*]c1ccc(OC(=O)c2cccc(C(=O)Oc3ccc(C4([*])OC(=O)c5c(Cl)c(Cl)c(Cl)c(Cl)c54)cc3)c2)cc1 | known | [9 empty] | 633
R1002115 |  |  | P094550 | poly{(3',3''-dimethylphenolphthalein)-alt-(isophthaloyl dichloride)} | poly[(3-oxo-1,3-dihydroisobenzofuran-1,1-diyl)(3-methyl-1,4-phenylene)oxyisophthaloyloxy(2-methyl-1,4-phenylene)] poly(3-oxo-1,3-dihydroisobenzofuran-1-ylidene-3-methyl-1,4-phenyleneoxy-isophthaloyloxy-2-methyl-1,4-phenylene) poly(oxyisophthaloyloxy-2-methyl-1,4-phenylene-3-oxoindan-1-ylidene-3-methyl-1,4-phenylene) |  | Polyesters/thioesters |  | *c1ccc(OC(=O)c2cccc(C(=O)Oc3ccc(C4(*)OC(=O)c5ccccc54)cc3C)c2)c(C)c1 | [*]c1ccc(OC(=O)c2cccc(C(=O)Oc3ccc(C4([*])OC(=O)c5ccccc54)cc3C)c2)c(C)c1 | known | [9 empty] | 568 | 546
R1002116 | 50863 |  | P094551 | poly[phenolphthalein-alt-(adipoyl dichloride)] | poly[(3-oxo-1,3-dihydroisobenzofuran-1,1-diyl)-1,4-phenyleneoxyadipoyloxy-1,4-phenylene] poly[(3-oxo-1,3-dihydroisobenzofuran-1,1-diyl)-1,4-phenyleneoxyhexanedioyloxy-1,4-phenylene] | poly(3-oxo-1,3-dihydroisobenzofuran-1-ylidene-1,4-phenyleneoxy-1,6-dioxohexamethyleneoxy-1,4-phenylene) poly(oxyadipoyloxy-1,4-phenylene-3-oxoindan-1-ylidene-1,4-phenylene) | Polyesters/thioesters |  | *c1ccc(OC(=O)CCCCC(=O)Oc2ccc(C3(*)OC(=O)c4ccccc43)cc2)cc1 | [*]c1ccc(OC(=O)CCCCC(=O)Oc2ccc(C3([*])OC(=O)c4ccccc43)cc2)cc1 | known | [9 empty] | 513 | 433
R1002117 |  |  | P094552 | poly(phenolphthalein-alt-thiophosgene) | poly[(3-oxo-1,3-dihydroisobenzofuran-1,1-diyl)-1,4-phenyleneoxycarbonothioyloxy-1,4-phenylene] poly(3-oxo-1,3-dihydroisobenzofuran-1-ylidene-1,4-phenyleneoxy-thiocarbonyloxy-1,4-phenylene) poly(oxythioxocarbonyloxy-1,4-phenylene-3-oxoindan-1-ylidene-1,4-phenylene) |  | Polyesters/thioesters, Polycarbonates/thiocarbonates |  | *c1ccc(OC(=S)Oc2ccc(C3(*)OC(=O)c4ccccc43)cc2)cc1 | [*]c1ccc(OC(=S)Oc2ccc(C3([*])OC(=O)c4ccccc43)cc2)cc1 | known | [9 empty] | 603
R1002118 |  |  | P094555 | poly(phenolphthalein isophthalate) | poly{oxyisophthaloyloxy-1,4-phenylene[1-(2-carboxyphenyl)methylene]-1,4-phenylene} poly[oxyisophthaloyloxy-1,4-phenylene-(2-carboxyphenyl)methylene-1,4-phenylene] |  | Polyesters/thioesters |  | *Oc1ccc(C(c2ccc(OC(=O)c3cccc(C(*)=O)c3)cc2)c2ccccc2C(=O)O)cc1 | [*]Oc1ccc(C(c2ccc(OC(=O)c3cccc(C([*])=O)c3)cc2)c2ccccc2C(=O)O)cc1 | known
R1002119 |  |  | P094556 | poly(diphenolic acid isophthalate) | poly{oxyisophthaloyloxy-1,4-phenylene[(2-carboxyethyl)methylmethylene]-1,4-phenylene} |  | Polyesters/thioesters |  | *Oc1ccc(C(C)(CCC(=O)O)c2ccc(OC(=O)c3cccc(C(*)=O)c3)cc2)cc1 | [*]Oc1ccc(C(C)(CCC(=O)O)c2ccc(OC(=O)c3cccc(C([*])=O)c3)cc2)cc1 | known | [9 empty] | 465
R1002120 |  |  | P094557 | poly(3,3',5,5'-tetrachlorodiphenolic acid isophthalate) | poly{oxyisophthaloyloxy(2,6-dichloro-1,4-phenylene)[(2-carboxyethyl)methylmethylene](3,5-dichloro-1,4-phenylene)} |  | Polyesters/thioesters |  | *Oc1c(Cl)cc(C(C)(CCC(=O)O)c2cc(Cl)c(OC(=O)c3cccc(C(*)=O)c3)c(Cl)c2)cc1Cl | [*]Oc1c(Cl)cc(C(C)(CCC(=O)O)c2cc(Cl)c(OC(=O)c3cccc(C([*])=O)c3)c(Cl)c2)cc1Cl | known | [9 empty] | 486
R1002121 |  |  | P094558 | poly(3,3',5,5'-tetrabromodiphenolic acid isophthalate) | poly{oxyisophthaloyloxy(2,6-dibromo-1,4-phenylene)[(2-carboxyethyl)methylmethylene](3,5-dibromo-1,4-phenylene)} |  | Polyesters/thioesters |  | *Oc1c(Br)cc(C(C)(CCC(=O)O)c2cc(Br)c(OC(=O)c3cccc(C(*)=O)c3)c(Br)c2)cc1Br | [*]Oc1c(Br)cc(C(C)(CCC(=O)O)c2cc(Br)c(OC(=O)c3cccc(C([*])=O)c3)c(Br)c2)cc1Br | known | [9 empty] | 501
R1002122 |  |  | P094560 | poly(diphenolic acid ethyl ester isophthalate) | poly(oxyisophthaloyloxy-1,4-phenylene{[2-(ethoxycarbonyl)ethyl]methylmethylene}-1,4-phenylene) | poly[oxyisophthaloyloxy-1,4-phenylene(4-ethoxy-1-methyl-4-oxobutane-1,1-diyl)-1,4-phenylene] poly[oxyisophthaloyloxy-1,4-phenylene-(3-ethoxy-3-oxopropyl)-ethylidene-1,4-phenylene] | Polyesters/thioesters |  | *Oc1ccc(C(C)(CCC(=O)OCC)c2ccc(OC(=O)c3cccc(C(*)=O)c3)cc2)cc1 | [*]Oc1ccc(C(C)(CCC(=O)OCC)c2ccc(OC(=O)c3cccc(C([*])=O)c3)cc2)cc1 | known | [9 empty] | 443
R1002123 |  |  | P094571 | poly(ethylene biphenyldiacetate) | poly[oxyethyleneoxy(1-oxoethylene)biphenyl-4,4'-diyl(2-oxoethylene)] poly(oxyethyleneoxy-1-oxoethylene-1,4-phenylene-1,4-phenylene-2-oxoethylene) |  | Polyesters/thioesters |  | *CCOC(=O)Cc1ccc(-c2ccc(CC(=O)O*)cc2)cc1 | [*]CCOC(=O)Cc1ccc(-c2ccc(CC(=O)O[*])cc2)cc1 | known
R1002124 |  |  | P094572 | poly(ethylene p,p'-ethylenedibenzoate) | poly(oxyethyleneoxycarbonyl-1,4-phenyleneethylene-1,4-phenylenecarbonyl) poly(oxyethyleneoxy-carbonyl-1,4-phenyleneethylene-1,4-phenylenecarbonyl) |  | Polyesters/thioesters |  | *CCOC(=O)c1ccc(CCc2ccc(C(=O)O*)cc2)cc1 | [*]CCOC(=O)c1ccc(CCc2ccc(C(=O)O[*])cc2)cc1 | known | [9 empty] | 485
R1002125 |  |  | P094573 | poly(ethylene p,p'-ethylidenedibenzoate) | poly[oxyethyleneoxycarbonyl-1,4-phenylene(methylmethylene)-1,4-phenylenecarbonyl] | poly(oxyethyleneoxy-carbonyl-1,4-phenyleneethylidene-1,4-phenylenecarbonyl) | Polyesters/thioesters |  | *CCOC(=O)c1ccc(C(C)c2ccc(C(=O)O*)cc2)cc1 | [*]CCOC(=O)c1ccc(C(C)c2ccc(C(=O)O[*])cc2)cc1 | known
R1002126 |  |  | P094574 | poly(ethylene 2,2'-dimethyl-4,4'-biphenyldicarboxylate) | poly[oxyethyleneoxycarbonyl(2,2'-dimethylbiphenyl-4,4'-diyl)carbonyl] poly(oxyethyleneoxy-carbonyl-3-methyl-1,4-phenylene-2-methyl-1,4-phenylenecarbonyl) |  | Polyesters/thioesters |  | *CCOC(=O)c1ccc(-c2ccc(C(=O)O*)cc2C)c(C)c1 | [*]CCOC(=O)c1ccc(-c2ccc(C(=O)O[*])cc2C)c(C)c1 | known | 4.5782 | [9 empty] | 346
R1002127 |  |  | P094575 | poly(ethylene phenylindanedicarboxylate) | poly[oxyethyleneoxycarbonyl(1,3,3-trimethylindane-6,1-diyl)-1,4-phenylenecarbonyl] poly(oxyethyleneoxy-carbonyl-1,3,3-trimethylindane-6,1-diyl-1,4-phenylenecarbonyl) |  | Polyesters/thioesters |  | *CCOC(=O)c1ccc(C2(C)CC(C)(C)c3ccc(C(=O)O*)cc32)cc1 | [*]CCOC(=O)c1ccc(C2(C)CC(C)(C)c3ccc(C(=O)O[*])cc32)cc1 | known | 4.3486 | [9 empty] | 427 | 688
R1002128 |  |  | P094581 | poly-hexafluoropentylene perfluoroadipate | poly[oxy(2,2,3,3,4,4-hexafluoropentane-1,5-diyl)oxy(2,2,3,3,4,4,5,5-octafluoroadipoyl)] poly[oxy(2,2,3,3,4,4-hexafluoropentane-1,5-diyl)oxy(2,2,3,3,4,4,5,5-octafluorohexanedioyl)] | poly(oxy-2,2,3,3,4,4-hexafluoropentamethyleneoxy-2,2,3,3,4,4,5,5-octafluoro-1,6-dioxohexamethylene) | Polyesters/thioesters |  | *CC(F)(F)C(F)(F)C(F)(F)COC(=O)C(F)(F)C(F)(F)C(F)(F)C(F)(F)C(=O)O* | [*]CC(F)(F)C(F)(F)C(F)(F)COC(=O)C(F)(F)C(F)(F)C(F)(F)C(F)(F)C(=O)O[*] | known | 6.5652
R1002129 |  |  | P094582 | poly-octafluorohexylene adipate | poly[oxy(2,2,3,3,4,4,5,5-octafluorohexane-1,6-diyl)oxyadipoyl] poly[oxy(2,2,3,3,4,4,5,5-octafluorohexane-1,6-diyl)oxyhexanedioyl] | poly(oxy-2,2,3,3,4,4,5,5-octafluorohexamethyleneoxy-1,6-dioxohexamethylene) | Polyesters/thioesters |  | *CC(F)(F)C(F)(F)C(F)(F)C(F)(F)COC(=O)CCCCC(=O)O* | [*]CC(F)(F)C(F)(F)C(F)(F)C(F)(F)COC(=O)CCCCC(=O)O[*] | known
R1002130 |  |  | P094583 | poly-octafluorohexylene perfluoroadipate | poly[oxy(2,2,3,3,4,4,5,5-octafluoroadipoyl)oxy(2,2,3,3,4,4,5,5-octafluorohexane-1,6-diyl)] poly[oxy(2,2,3,3,4,4,5,5-octafluorohexanedioyl)oxy(2,2,3,3,4,4,5,5-octafluorohexane-1,6-diyl)] | poly(oxy-2,2,3,3,4,4,5,5-octafluoro-1,6-dioxohexamethyleneoxy-2,2,3,3,4,4,5,5-octafluorohexamethylene) | Polyesters/thioesters |  | *CC(F)(F)C(F)(F)C(F)(F)C(F)(F)COC(=O)C(F)(F)C(F)(F)C(F)(F)C(F)(F)C(=O)O* | [*]CC(F)(F)C(F)(F)C(F)(F)C(F)(F)COC(=O)C(F)(F)C(F)(F)C(F)(F)C(F)(F)C(=O)O[*] | known | 6.3052
R1002131 |  |  | P094584 | poly[hydroquinone-alt-(decanedioic acid)] poly[hydroquinone-alt-(decanedioyl dichloride)] | poly(oxy-1,4-phenyleneoxydecanedioyl) | poly[hydroquinone-alt-(sebacic acid)] poly(oxy-1,4-phenyleneoxy-1,10-dioxodecamethylene) | Polyesters/thioesters |  | *Oc1ccc(OC(=O)CCCCCCCCC(*)=O)cc1 | [*]Oc1ccc(OC(=O)CCCCCCCCC([*])=O)cc1 | known | [9 empty] | 447.5 | 325.8 |  | 1.19
R1002132 | 50328 |  | P094585 | poly{[4,4'-sulfonylbis(benzoyl chloride)]-alt-[4,4'-(1-methylethane-1,1-diyl)diphenol]} | poly[oxy-1,4-phenylene(dimethylmethylene)-1,4-phenyleneoxycarbonyl-1,4-phenylenesulfonyl-1,4-phenylenecarbonyl] | poly(oxy-1,4-phenyleneisopropylidene-1,4-phenyleneoxy-carbonyl-1,4-phenylenesulfonyl-1,4-phenylenecarbonyl) poly(oxy-1,4-phenyleneisopropylidene-1,4-phenyleneoxycarbonyl-1,4-phenylenesulfonyl-1,4-phenylenecarbonyl) | Polyesters/thioesters, Polysulfones/sulfoxides/sufonates/sulfoamides |  | *Oc1ccc(C(C)(C)c2ccc(OC(=O)c3ccc(S(=O)(=O)c4ccc(C(*)=O)cc4)cc3)cc2)cc1 | [*]Oc1ccc(C(C)(C)c2ccc(OC(=O)c3ccc(S(=O)(=O)c4ccc(C([*])=O)cc4)cc3)cc2)cc1 | known | [10 empty] | 518
R1002133 |  |  | P094587 | poly(4,4'-isopropylidenebisphenol oxalate) | poly[oxyoxalyloxy-1,4-phenylene(dimethylmethylene)-1,4-phenylene] poly[oxyethanedioyloxy-1,4-phenylene(dimethylmethylene)-1,4-phenylene] | poly(oxy-1,2-dioxoethyleneoxy-1,4-phenyleneisopropylidene-1,4-phenylene) | Polyesters/thioesters |  | *Oc1ccc(C(C)(C)c2ccc(OC(=O)C(*)=O)cc2)cc1 | [*]Oc1ccc(C(C)(C)c2ccc(OC(=O)C([*])=O)cc2)cc1 | known
R1002134 |  |  | P094588 | poly(4,4'-carbonylbisphenol sebacate) | poly(oxy-1,4-phenylenecarbonyl-1,4-phenyleneoxydecanedioyl) poly(oxy-1,4-phenylenecarbonyl-1,4-phenyleneoxy-1,10-dioxodecamethylene) |  | Polyesters/thioesters, Polyketones/thioketones |  | *Oc1ccc(C(=O)c2ccc(OC(=O)CCCCCCCCC(*)=O)cc2)cc1 | [*]Oc1ccc(C(=O)c2ccc(OC(=O)CCCCCCCCC([*])=O)cc2)cc1 | known
R1002135 |  |  | P094589 | poly(4,4'-sulfonylbisphenol isophthalate) | poly(oxyisophthaloyloxy-1,4-phenylenesulfonyl-1,4-phenylene) poly(oxyoxy-isophthaloyloxy-1,4-phenylenesulfonyl-1,4-phenylene) |  | Polyesters/thioesters, Polysulfones/sulfoxides/sufonates/sulfoamides |  | *Oc1ccc(S(=O)(=O)c2ccc(OC(=O)c3cccc(C(*)=O)c3)cc2)cc1 | [*]Oc1ccc(S(=O)(=O)c2ccc(OC(=O)c3cccc(C([*])=O)c3)cc2)cc1 | known | [9 empty] | 603 | 522 | 708
R1002136 |  |  | P094590 | poly{(hexane-1,6-diamine)-alt-[3,3'-bis(4-chlorocarbonylphenyl)phthalide]} | poly[(3-oxo-1,3-dihydroisobenzofuran-1,1-diyl)-1,4-phenylenecarbonyliminohexane-1,6-diyliminocarbonyl-1,4-phenylene] | poly(3-oxo-1,3-dihydroisobenzofuran-1-ylidene-1,4-phenylenecarbonyliminohexamethyleneiminocarbonyl-1,4-phenylene) poly(iminohexamethyleneiminocarbonyl-1,4-phenylene-3-oxoindan-1-ylidene-1,4-phenylenecarbonyl) | Polyesters/thioesters, Polyamides/thioamides |  | *c1ccc(C(=O)NCCCCCCNC(=O)c2ccc(C3(*)OC(=O)c4ccccc43)cc2)cc1 | [*]c1ccc(C(=O)NCCCCCCNC(=O)c2ccc(C3([*])OC(=O)c4ccccc43)cc2)cc1 | known | [11 empty] | 543
R1002137 |  |  | P094591 | poly{(cyclohexane-1,4-diamine)-alt-[3,3'-bis(4-chlorocarbonylphenyl)phthalide]} | poly[(3-oxo-1,3-dihydroisobenzofuran-1,1-diyl)-1,4-phenylenecarbonyliminocyclohexane-1,4-diyliminocarbonyl-1,4-phenylene] poly(3-oxo-1,3-dihydroisobenzofuran-1-ylidene-1,4-phenylenecarbonyliminocyclohexane-1,4-diyliminocarbonyl-1,4-phenylene) poly(iminocyclohexane-1,4-diyliminocarbonyl-1,4-phenylene-3-oxoindan-1-ylidene-1,4-phenylenecarbonyl) |  | Polyesters/thioesters, Polyamides/thioamides |  | *c1ccc(C(=O)NC2CCC(NC(=O)c3ccc(C4(*)OC(=O)c5ccccc54)cc3)CC2)cc1 | [*]c1ccc(C(=O)NC2CCC(NC(=O)c3ccc(C4([*])OC(=O)c5ccccc54)cc3)CC2)cc1 | known | [11 empty] | 653
R1002138 |  |  | P094598 | poly-epsilon-methyl-epsilon-caprolactone | poly[oxy(6-methyl-1-oxohexane-1,6-diyl)] | poly(oxy-6-methyl-1-oxohexamethylene) | Polyesters/thioesters |  | *OC(C)CCCCC(*)=O | [*]OC(C)CCCCC([*])=O | known | 6.5026 | [9 empty] | 233
R1002139 |  |  | P094599 | poly{[4,4'-(1-methylethane-1,1-diyl)diphenol]-alt-(fumaric acid)} poly(4,4'-isopropylidenebisphenol fumarate) | poly[oxytrans-but-2-enedioyloxy-1,4-phenylene(dimethylmethylene)-1,4-phenylene] | poly(oxy-1,4-dioxotrans-2-butene-1,4-diyloxy-1,4-phenyleneisopropylidene-1,4-phenylene) | Polyesters/thioesters |  | *Oc1ccc(C(C)(C)c2ccc(OC(=O)C=CC(*)=O)cc2)cc1 | [*]Oc1ccc(C(C)(C)c2ccc(OC(=O)C=CC([*])=O)cc2)cc1 | known
R1002140 |  |  | P094604 | poly{[1,1-bis(4-hydroxyphenyl)-2-methyl-3-oxoisoindoline]-alt-(isophthaloyl dichloride)} | poly[(2-methyl-3-oxoisoindoline-1,1-diyl)-1,4-phenyleneoxyisophthaloyloxy-1,4-phenylene] |  | Polyesters/thioesters, Polyamides/thioamides |  | *c1ccc(OC(=O)c2cccc(C(=O)Oc3ccc(C4(*)c5ccccc5C(=O)N4C)cc3)c2)cc1 | [*]c1ccc(OC(=O)c2cccc(C(=O)Oc3ccc(C4([*])c5ccccc5C(=O)N4C)cc3)c2)cc1 | known | [10 empty] | 558
R1002141 |  |  | P094605 | poly{[1,1-bis(4-hydroxyphenyl)-2-methyl-3-oxoisoindoline]-alt-(terephthaloyl dichloride)} | poly[(2-methyl-3-oxoisoindoline-1,1-diyl)-1,4-phenyleneoxyterephthaloyloxy-1,4-phenylene] |  | Polyesters/thioesters, Polyamides/thioamides |  | *c1ccc(OC(=O)c2ccc(C(=O)Oc3ccc(C4(*)c5ccccc5C(=O)N4C)cc3)cc2)cc1 | [*]c1ccc(OC(=O)c2ccc(C(=O)Oc3ccc(C4([*])c5ccccc5C(=O)N4C)cc3)cc2)cc1 | known | [10 empty] | 555
R1002142 |  |  | P094606 | poly{(2,2,3,3,4,4-hexafluoropentane-1,5-diol)-alt-(terephthaloyl dichloride)} | poly[oxy(2,2,3,3,4,4-hexafluoropentane-1,5-diyl)oxyterephthaloyl] poly(oxyterephthaloyloxy-2,2,3,3,4,4-hexafluoropentamethylene) |  | Polyesters/thioesters |  | *CC(F)(F)C(F)(F)C(F)(F)COC(=O)c1ccc(C(=O)O*)cc1 | [*]CC(F)(F)C(F)(F)C(F)(F)COC(=O)c1ccc(C(=O)O[*])cc1 | known | [9 empty] | 380
R1002143 |  |  | P099018 | poly{[5-(1,3-dioxoisoindoline-2-yl)isophthaloyl dichloride]-alt-(6,6'-diamino-3,3'-methylenedibenzoic acid)} poly[(3,3'-dicarboxy-4,4'-diaminodiphenylmethane)-alt-(5-phthalimidoisophthaloyl dichloride)] | poly{(4-oxo-4H-3,1-benzoxazine-2,6-diyl)methylene(4-oxo-4H-3,1-benzoxazine-6,2-diyl)[5-(1,3-dioxoisoindoline-2-yl)-1,3-phenylene]} |  | Polyesters/thioesters, Polyimines |  | *Cc1ccc2nc(-c3cc(-c4nc5ccc(*)cc5c(=O)o4)cc(N4C(=O)c5ccccc5C4=O)c3)oc(=O)c2c1 | [*]Cc1ccc2nc(-c3cc(-c4nc5ccc([*])cc5c(=O)o4)cc(N4C(=O)c5ccccc5C4=O)c3)oc(=O)c2c1 | known | [10 empty] | 595 | 688
R1002144 |  |  | P099049 | poly{[3,3-bis(hydroxyphenyl)-2-oxoindoline]-alt-(isophthaloyl dichloride)} | poly(2-oxodihydroindol-3-ylidene-1,4-phenyleneoxyisophthaloyloxy-1,4-phenylene) |  | Polyesters/thioesters, Polyamides/thioamides |  | *c1ccc(OC(=O)c2cccc(C(=O)Oc3ccc(C4(*)C(=O)Nc5ccccc54)cc3)c2)cc1 | [*]c1ccc(OC(=O)c2cccc(C(=O)Oc3ccc(C4([*])C(=O)Nc5ccccc54)cc3)c2)cc1 | known | [9 empty] | 593 | 529
R1002145 |  |  | P099050 | poly{[3,3-bis(4-hydroxyphenyl)-4,6-dichloro-2-oxoindoline]-alt-(isophthaloyl dichloride)} | poly(4,6-dichloro-2-oxodihydroindol-3-ylidene-1,4-phenyleneoxyisophthaloyloxy-1,4-phenylene) |  | Polyesters/thioesters, Polyamides/thioamides |  | *c1ccc(OC(=O)c2cccc(C(=O)Oc3ccc(C4(*)C(=O)Nc5c(Cl)cc(Cl)cc54)cc3)c2)cc1 | [*]c1ccc(OC(=O)c2cccc(C(=O)Oc3ccc(C4([*])C(=O)Nc5c(Cl)cc(Cl)cc54)cc3)c2)cc1 | known | [10 empty] | 543
R1002146 |  | khz-3199 | P100001 | poly(propano-3-lactam) poly(3-aminopropionic acid) poly(beta-alanine) | poly[imino(1-oxopropane-1,3-diyl)] | nylon 3 poly(imino-1-oxotrimethylene) | Polyamides/thioamides | Nylon 3 | *CCC(=O)N* | [*]CCC(=O)N[*] | known | 5.6558 | 1.1904 | -5.69 | 6.8452 | 6.2028 | 3.61 | 1.7036 |  |  | 613 | 384 |  | 1.33 |  |  |  | 4.7
R1002147 |  |  | P100002 | poly[(butane-1,4-diamine)-alt-(adipic acid) poly[(butane-1,4-diamine)-alt-(adipoyl dichloride) poly[(butane-1,4-diyl diisocyanate)-alt-(adipic acid)] | poly(iminobutane-1,4-diyliminoadipoyl) poly(iminobutane-1,4-diyliminohexanedioyl) | poly(tetramethylene adipamide) nylon 4,6 polyamide 46 poly(iminotetramethyleneiminoadipoyl) | Polyamides/thioamides | PA 4-6 PA4-6 | *CCCCNC(=O)CCCCC(=O)N* | [*]CCCCNC(=O)CCCCC(=O)N[*] | known | [8 empty] | 1.94 |  | 331 | 690.5 | 1.18 |  |  |  | 3.83 | 3.83 | [15 empty] | 55 | 64.85
R1002148 |  |  | P100003 | poly[(pentane-1,5-diamine)-alt-(adipic acid) poly[(pentane-1,5-diamine)-alt-(adipoyl dichloride) poly[(pentane-1,5-diyl diisocyanate)-alt-(adipic acid)] | poly(iminopentane-1,5-diyliminoadipoyl) poly(iminopentane-1,5-diyliminohexanedioyl) | nylon 5,6 poly(pentamethylene adipamide) poly(iminopentamethyleneiminoadipoyl) | Polyamides/thioamides |  | *CCCCCNC(=O)CCCCC(=O)N* | [*]CCCCCNC(=O)CCCCC(=O)N[*] | known | [9 empty] | 531 | 318
R1002149 | 10057 |  | P100004 | poly(hexano-6-lactam) poly(6-aminohexanoic acid) poly(ethyl 6-aminohexanoate) | poly[imino(1-oxohexane-1,6-diyl)] | nylon 6 polyamide 6 poly(epsilon-caprolactam) poly(6-aminocaproic acid) poly[imino(1-oxohexamethylene)] polycaprolactam polycapramide | Polyamides/thioamides | N6 PA 6 PA6 PA-5 | *CCCCCC(=O)N* | [*]CCCCCC(=O)N[*] | known | 5.9862 | [6 empty] | 52.4 | 0.23 |  | 324 | 674 | 1.14 | 1.5 | 25.5 | [17 empty] | 1.567 | 29.78 | 35.23 | 0.26
R1002150 |  |  | P100005 | poly[(hexane-1,6-diamine)-alt-(adipic acid)] poly[(hexane-1,6-diamine)-alt-(heptanedioic acid)] poly[(hexane-1,6-diamine)-alt-(adipoyl dichloride)] poly[(hexane-1,6-diyl diisocyanate)-alt-(adipic acid)] poly[6-(formylamino)hexanoic acid] | poly(iminoadipoyliminohexane-1,6-diyl) | nylon 6,6 polyamide 6,6 polyamide 66 nylon 66 poly(N,N'-hexamethyleneadipamide) poly(nylon 66 salt) | Polyamides/thioamides | N66 PA 66 PA66 | *CCCCCCNC(=O)CCCCC(=O)N* | [*]CCCCCCNC(=O)CCCCC(=O)N[*] | known | [10 empty] | 328.9 | 676 | 1.14 | 1.46 | 26 |  | 3.6 | 3.5 | 3.4 | 3.4 | 3.2 | 3.1 |  | 2.4964 | [8 empty] | 1.58 | 41.55 | 40.61 | 0.278
R1002151 | 50056 |  | P100006 | poly[(hexane-1,6-diamine)-alt-(heptanedioic acid)] poly[(hexane-1,6-diamine)-alt-(heptanedioyl dichloride)] poly[(hexane-1,6-diyl diisocyanate)-alt-(heptanedioic acid)] | poly(iminohexane-1,6-diyliminoheptanedioyl) | nylon 6,7 poly(hexamethylene pimelamide) poly(iminohexamethyleneiminopimeloyl) | Polyamides/thioamides |  | *CCCCCCNC(=O)CCCCCC(=O)N* | [*]CCCCCCNC(=O)CCCCCC(=O)N[*] | known | 5.936 | [8 empty] | 501 | 331 |  | 1.14 | [10 empty] | 2.3409 | [8 empty] | 1.53
R1002152 |  |  | P100007 | poly[(hexane-1,6-diamine)-alt-(octanedioic acid)] poly[(hexane-1,6-diamine)-alt-(octanedioyl dichloride)] poly[(hexane-1,6-diyl diisocyanate)-alt-(octanedioic acid)] | poly(iminohexane-1,6-diyliminooctanedioyl) | nylon 6,8 polyamide 6,8 poly(hexamethylene suberamide) poly(iminohexamethyleneiminosuberoyl) | Polyamides/thioamides | Nylon 6-9 | *CCCCCCNC(=O)CCCCCCC(=O)N* | [*]CCCCCCNC(=O)CCCCCCC(=O)N[*] | known | 5.7328 | [9 empty] | 326 |  | 1.14 | [7 empty] | 3.2 | [13 empty] | 62.18
R1002153 |  |  | P100008 | poly[(hexane-1,6-diamine)-alt-(nonanedioic acid)] poly[(hexane-1,6-diamine)-alt-(nonanedioyl dichloride)] poly[(hexane-1,6-diyl diisocyanate)-alt-(nonanedioic acid)] | poly(iminohexane-1,6-diyliminononanedioyl) | poly(hexamethylene azelamide) poly(iminohexamethyleneiminoazelaoyl) nylon 6,9 | Polyamides/thioamides |  | *CCCCCCNC(=O)CCCCCCCC(=O)N* | [*]CCCCCCNC(=O)CCCCCCCC(=O)N[*] | known | 5.6457 | [9 empty] | 318.2 |  | 1.08 | 1.52 | [19 empty] | 33 | 22.04
R1002154 |  |  | P100009 | poly[(hexane-1,6-diamine)-alt-(decanedioic acid)] poly[(hexane-1,6-diamine)-alt-(decanedioyl dichloride)] poly[(hexane-1,6-diyl diisocyanate)-alt-(decanedioic acid)] | poly(iminohexane-1,6-diyliminodecanedioyl) | poly[hexamethylenediamine-alt-(sebacoyl chloride)] poly(hexamethylene sebacamide) nylon 6,10 polyamide 610 nylon 610 | Polyamides/thioamides | PA 6-10 PA6-10 | *CCCCCCNC(=O)CCCCCCCCC(=O)N* | [*]CCCCCCNC(=O)CCCCCCCCC(=O)N[*] | known | 6.0268 | [6 empty] | 57.5 | 1.9305 |  | 317.4 |  | 1.09 | 1.56 |  |  | 3.2 | 3.2 | 3.1 | 3 | 3 | 3 |  | 2.3409 | [8 empty] | 1.53 | 55 | 39.56 | 0.31
R1002155 | 50055 |  | P100010 | poly[(hexane-1,6-diamine)-alt-(dodecanedioic acid)] poly[(hexane-1,6-diamine)-alt-(dodecanedioyl dichloride)] poly[(hexane-1,6-diyl diisocyanate)-alt-(dodecanedioic acid)] | poly(iminohexane-1,6-diyliminododecanedioyl) poly(iminohexamethyleneiminododecanedioyl) poly(iminododecamethylenedioyliminohexamethylene) poly[imino(1,6-dioxododecamethylene)iminohexamethylene] | nylon 6,12 polyamide 612 poly(hexamethylene dodecanediamide) | Polyamides/thioamides | PA 6-12 PA6-12 | *CCCCCCNC(=O)CCCCCCCCCCC(=O)N* | [*]CCCCCCNC(=O)CCCCCCCCCCC(=O)N[*] | known | 5.7224 |  |  |  | 6.3994 | [5 empty] | 319 |  | 1.07 | 1.59 | [6 empty] | 3.5 | [13 empty] | 43.53 | 0.235
R1002156 |  | khz-3208 | P100011 | poly(heptano-7-lactam) poly(7-aminoheptanoic acid) poly(ethyl 7-aminoheptanoate) | poly[imino(1-oxoheptane-1,7-diyl)] | nylon 7 polyamide 7 poly(7-aminoenanthylic acid) | Polyamides/thioamides | PA 7 PA7 | *CCCCCCC(=O)N* | [*]CCCCCCC(=O)N[*] | known | 6.0436 | 0.6934 | -5.39 | 6.5849 | 5.9361 | 3.34 | 1.6565 |  |  |  | 325 | [12 empty] | 2.3104 | [8 empty] | 1.52 |  | 25.57
R1002157 |  |  | P100012 | poly[(heptane-1,7-diamine)-alt-(adipic acid)] poly[(heptane-1,7-diamine)-alt-(adipoyl dichloride)] poly[(heptane-1,7-diyl diisocyanate)-alt-(adipic acid)] poly(heptane-1,7-diyl adipamide) | poly(iminoadipoyliminoheptane-1,7-diyl) poly(iminohexanedioyliminoheptane-1,7-diyl) | nylon 7,6 poly(heptamethylene adipamide) | Polyamides/thioamides |  | *CCCCCCCNC(=O)CCCCC(=O)N* | [*]CCCCCCCNC(=O)CCCCC(=O)N[*] | known | [9 empty] | 508 | 318
R1002158 |  |  | P100013 | poly[(heptane-1,7-diamine)-alt-(heptanedioic acid)] poly[(heptane-1,7-diamine)-alt-(heptanedioyl dichloride)] poly[(heptane-1,7-diyl diisocyanate)-alt-(heptanedioic acid)] | poly(iminoheptanedioyliminoheptane-1,7-diyl) | nylon 7,7 poly(iminopimeloyliminoheptamethylene) poly(heptamethylene pimelamide) | Polyamides/thioamides |  | *CCCCCCCNC(=O)CCCCCC(=O)N* | [*]CCCCCCCNC(=O)CCCCCC(=O)N[*] | known
R1002159 |  |  | P100014 | poly(octano-8-lactam) poly(8-aminooctanoic acid) | poly[imino(1-oxooctane-1,8-diyl)] | PA 8 nylon 8 poly(imino-1-oxooctamethylene) poly(8-aminocaprylic acid) | Polyamides/thioamides |  | *CCCCCCCC(=O)N* | [*]CCCCCCCC(=O)N[*] | known | 6.0401 | [9 empty] | 310 |  |  |  | 24.5 | [19 empty] | 48.41
R1002160 |  |  | P100015 | poly[(octane-1,8-diamine)-alt-(adipic acid)] poly[(octane-1,8-diamine)-alt-(adipoyl dichloride)] poly[(octane-1,8-diyl diisocyanate)-alt-(adipic acid)] poly(octane-1,8-diyl adipamide) | poly(iminoadipoyliminooctane-1,8-diyl) poly(iminohexanedioyliminooctane-1,8-diyl) | nylon 8,6 poly(octamethylene adipamide) | Polyamides/thioamides |  | *CCCCCCCCNC(=O)CCCCC(=O)N* | [*]CCCCCCCCNC(=O)CCCCC(=O)N[*] | known | [9 empty] | 508
R1002161 |  |  | P100016 | poly[(octane-1,8-diamine)-alt-(decanedioic acid)] poly[(octane-1,8-diamine)-alt-(decanedioyl dichloride)] poly[(octane-1,8-diyl diisocyanate)-alt-(decanedioic acid)] | poly(iminooctane-1,8-diyliminodecanedioyl) | nylon 8,10 poly(octamethylene sebacamide) poly(iminooctamethyleneiminosebacoyl) poly(iminooctamethyleneiminodecanedioyl) | Polyamides/thioamides |  | *CCCCCCCCNC(=O)CCCCCCCCC(=O)N* | [*]CCCCCCCCNC(=O)CCCCCCCCC(=O)N[*] | known | 5.7713 | [8 empty] | 479 | 321
R1002162 | 50064 |  | P100017 | poly[(octane-1,8-diamine)-alt-(dodecanedioic acid)] poly[(octane-1,8-diamine)-alt-(dodecanedioyl dichloride)] poly[(octane-1,8-diyl diisocyanate)-alt-(dodecanedioic acid)] | poly(iminooctane-1,8-diyliminododecanedioyl) | nylon 8,12 poly(iminooctamethyleneiminododecanedioyl) poly(octamethylene dodecanediamide) | Polyamides/thioamides |  | *CCCCCCCCNC(=O)CCCCCCCCCCC(=O)N* | [*]CCCCCCCCNC(=O)CCCCCCCCCCC(=O)N[*] | known | 5.8323 | [8 empty] | 473 | 323 |  | 1.06
R1002163 |  |  | P100018 | poly[(octane-1,8-diamine)-alt-(docosanedioic acid)] poly[(octane-1,8-diamine)-alt-(docosanedioyl dichloride)] poly[(octane-1,8-diyl diisocyanate)-alt-(docosanedioic acid)] | poly(iminooctane-1,8-diyliminodocosanedioyl) | nylon 8,22 poly(iminooctamethyleneiminodocosanedioyl) poly(octamethylene docosanediamide) | Polyamides/thioamides |  | *CCCCCCCCNC(=O)CCCCCCCCCCCCCCCCCCCCC(=O)N* | [*]CCCCCCCCNC(=O)CCCCCCCCCCCCCCCCCCCCC(=O)N[*] | known | [9 empty] | 448 |  |  | 1.02
R1002164 |  |  | P100019 | poly(9-aminononanoic acid) poly(nonano-9-lactam) | poly[imino(1-oxononane-1,9-diyl)] | nylon 9 poly(9-aminopelargonic acid) | Polyamides/thioamides | PA9 PA 9 | *CCCCCCCCC(=O)N* | [*]CCCCCCCCC(=O)N[*] | known | 6.101 | [8 empty] | 482 | 319 | [12 empty] | 2.3104 | [8 empty] | 1.52
R1002165 |  |  | P100021 | poly[(nonane-1,9-diamine)-alt-(adipic acid)] poly[(nonane-1,9-diamine)-alt-(adipoyl dichloride)] poly[(nonane-1,9-diyl diisocyanate)-alt-(adipic acid)] poly(nonane-1,9-diyl adipamide) | poly(iminoadipoyliminononane-1,9-diyl) poly(iminohexanedioyliminononane-1,9-diyl) | nylon 9,6 poly(nonamethylene adipamide) | Polyamides/thioamides |  | *CCCCCCCCCNC(=O)CCCCC(=O)N* | [*]CCCCCCCCCNC(=O)CCCCC(=O)N[*] | known | 5.6864 | [8 empty] | 511
R1002166 |  |  | P100022 | poly(decano-10-lactam) poly(10-aminodecanoic acid) | poly[imino(1-oxodecane-1,10-diyl)] | nylon 10 polyamide 10 poly(10-aminocapric acid) | Polyamides/thioamides | PA 10 | *CCCCCCCCCC(=O)N* | [*]CCCCCCCCCC(=O)N[*] | known | 6.1321 | [8 empty] | 465 | 316
R1002167 |  |  | P100023 | poly[(decane-1,10-diamine)-alt-(dodecanedioic acid)] poly[(decane-1,10-diamine)-alt-(dodecanedioyl dichloride)] poly[(decane-1,10-diisocyanate)-alt-(dodecanedioic acid)] | poly(iminodecane-1,10-diyliminododecanedioyl) poly(iminodecamethyleneiminododecanedioyl) | nylon 10,12 poly(decamethylene dodecanediamde) | Polyamides/thioamides |  | *CCCCCCCCCCNC(=O)CCCCCCCCCCC(=O)N* | [*]CCCCCCCCCCNC(=O)CCCCCCCCCCC(=O)N[*] | known | [7 empty] | 31.67 | 2.02 | 464 | 322 |  | 1.06
R1002168 |  |  | P100024 | poly(11-aminoundecanoic acid) poly(undecano-11-lactam) | poly[imino(1-oxoundecane-1,11-diyl)] | nylon 11 polyamide 11 polyamide of 11-aminoundecanoic acid | Polyamides/thioamides | PA 11 | *CCCCCCCCCCC(=O)N* | [*]CCCCCCCCCCC(=O)N[*] | known | 6.0098 | [9 empty] | 318 | 702.8 | 1.043 | 1.75 |  |  | 3.9 | 3.7 |  |  | 3.1 |  |  | 2.3409 | [8 empty] | 1.53 |  | 24.27 | 0.21
R1002169 |  |  | P100025 | poly(dodecano-12-lactam) poly(12-aminododecanoic acid) | poly[imino(1-oxododecane-1,12-diyl)] | nylon 12 polyamide 12 poly(12-aminolauric acid) polylaurolactam | Polyamides/thioamides | PA 12 | *CCCCCCCCCCCC(=O)N* | [*]CCCCCCCCCCCC(=O)N[*] | known | 6.0986 | [8 empty] | 451 | 314 |  | 1.02 | 1.7 |  |  | 4 | 3.5 | 3.3 | 3.1 | 3 | [12 empty] | 31.25 | 46 | 0.24
R1002170 |  |  | P100026 | poly[isophthalic 2,2'-(terephthaloyldiamino)dibenzoic anhydride] | poly(oxyisophthaloyloxycarbonyl-1,2-phenyleneiminoterephthaloylimino-1,2-phenylenecarbonyl) |  | Polyamides/thioamides, Polyanhydrides/thioanhydrides |  | *OC(=O)c1ccccc1NC(=O)c1ccc(C(=O)Nc2ccccc2C(=O)OC(=O)c2cccc(C(*)=O)c2)cc1 | [*]OC(=O)c1ccccc1NC(=O)c1ccc(C(=O)Nc2ccccc2C(=O)OC(=O)c2cccc(C([*])=O)c2)cc1 | known
R1002171 |  |  | P100027 | poly[(dodecane-1,12-diamine)-alt-(octadecanedioic acid)] poly[(dodecane-1,12-diamine)-alt-(octadecanedioyl dichloride)] poly[(dodecane-1,12-diisocyanate)-alt-(octadecanedioic acid)] | poly(iminododecane-1,12-diyliminooctadecanedioyl) | nylon 12,18 poly(dodecamethylene octadecanediamide) poly(iminododecamethyleneiminooctadecanedioyl) | Polyamides/thioamides |  | *CCCCCCCCCCCCNC(=O)CCCCCCCCCCCCCCCCC(=O)N* | [*]CCCCCCCCCCCCNC(=O)CCCCCCCCCCCCCCCCC(=O)N[*] | known | 5.9072 | [8 empty] | 440 | 323 | 730
R1002172 |  |  | P100028 | poly(13-aminotridecanoic acid) | poly[imino(1-oxotridecane-1,13-diyl)] | nylon 13 | Polyamides/thioamides |  | *CCCCCCCCCCCCC(=O)N* | [*]CCCCCCCCCCCCC(=O)N[*] | known | 6.0892 | [9 empty] | 314
R1002173 |  |  | P100029 | poly[(dodecane-1,12-diamine)-alt-(octadecanedioic acid)] poly[(dodecane-1,12-diamine)-alt-(octadecanedioyl dichloride)] poly[(dodecane-1,12-diisocyanate)-alt-(octadecanedioic acid)] | poly(iminotetradecane-1,14-diyliminooctadecanedioyl) | nylon 14,18 poly(tetradecamethylene octadecanediamide) poly(iminotetradecamethyleneiminooctadecanedioyl) | Polyamides/thioamides |  | *CCCCCCCCCCCCCCNC(=O)CCCCCCCCCCCCCCCCC(=O)N* | [*]CCCCCCCCCCCCCCNC(=O)CCCCCCCCCCCCCCCCC(=O)N[*] | known | [9 empty] | 431 | 321 |  | 1.01
R1002174 |  |  | P100030 | poly[(octadecane-1,18-diamine)-alt-(octadecanedioic acid)] poly[(octadecane-1,18-diamine)-alt-(octadecanedioyl dichloride)] poly[(octadecane-1,18-diisocyanate)-alt-(octadecanedioic acid)] | poly(iminooctadecanedioyliminooctadecane-1,18-diyl) | nylon 18,18 poly(octadecamethylene octadecanediamide) poly(iminooctadecanedioyliminooctadecamethylene) | Polyamides/thioamides |  | *CCCCCCCCCCCCCCCCCCNC(=O)CCCCCCCCCCCCCCCCC(=O)N* | [*]CCCCCCCCCCCCCCCCCCNC(=O)CCCCCCCCCCCCCCCCC(=O)N[*] | known | [9 empty] | 431 | 323 |  | 1
R1002175 | 50319 |  | P100032 | poly[(N,N'-dibutylhexamethylenediamine)-alt-(hexafluoroglutaryl dichloride)] poly[(N,N'-dibutylhexane-6-diamine)-alt-(dimethyl hexafluoropentanedioate)] | poly[(butylimino)(hexafluoropentanedioyl)(butylimino)hexane-1,6-diyl] | poly[(N,N'-dibutylhexamethylenediamine)-alt-(hexafluoroglutaryl dichloride)] poly(hexamethylene N,N'-dibutylperfluoroglutaramide) poly(butyliminohexafluorogultarylbutyliminohexamethylene) | Polyamides/thioamides |  | *CCCCCCN(CCCC)C(=O)C(F)(F)C(F)(F)C(F)(F)C(=O)N(*)CCCC | [*]CCCCCCN(CCCC)C(=O)C(F)(F)C(F)(F)C(F)(F)C(=O)N([*])CCCC | known | [10 empty] | 283
R1002176 | 50318 |  | P100033 | poly[(N,N'-dibutyl-2,2,3,3,4,4-hexafluoropentane-1,5-diamine)-alt-(adipc acid)] poly[(N,N'-dibutyl-2,2,3,3,4,4-hexafluoropentane-1,5-diamine)-alt-(adipoyl dichloride)] poly[(N,N'-dibutyl-2,2,3,3,4,4-hexafluoropentane-1,5-diamine)-alt-(dimethyl adipate)] | poly[(butylimino)(2,2,3,3,4,4-hexafluoropentane-1,5-diyl)(butylimino)adipoyl] poly[(butylimino)(2,2,3,3,4,4-hexafluoropentane-1,5-diyl)(butylimino)hexanedioyl] | poly(2,2,3,3,4,4-hexafluoropentamethylene N,N'-dibutyladipamide) poly(butylimino-2,2,3,3,4,4-hexafluoropentamethylenebutyliminoadipoyl) | Polyamides/thioamides |  | *CC(F)(F)C(F)(F)C(F)(F)CN(CCCC)C(=O)CCCCC(=O)N(*)CCCC | [*]CC(F)(F)C(F)(F)C(F)(F)CN(CCCC)C(=O)CCCCC(=O)N([*])CCCC | known | [10 empty] | 283
R1002177 | 50453 |  | P100034 | poly[(N,N'-diethylhexane-6-diamine)-alt-(hexafluoropentanedioic acid)] poly[(N,N'-diethylhexane-6-diamine)-alt-(hexafluoropentanedioyl dichloride)] poly[(N,N'-diethylhexane-6-diamine)-alt-(dimethyl hexafluoropentanedioate)] | poly[(ethylimino)(2,2,3,3,4,4-hexafluoropentanedioyl)(ethylimino)hexane-1,6-diyl] | poly[(N,N'-diethylhexamethylenediamine)-alt-(hexafluoroglutaryl dichloride)] poly[(N,N'-diethylhexane-1,6-diamine)-alt-(2,2,3,3,4,4-hexafluoroglutaryl dichloride)] poly(ethyliminohexafluoroglutarylethyliminohexamethylene) poly(hexamethylene N,N'-diethyl-perfluoroglutaramide) | Polyamides/thioamides |  | *CCCCCCN(CC)C(=O)C(F)(F)C(F)(F)C(F)(F)C(=O)N(*)CC | [*]CCCCCCN(CC)C(=O)C(F)(F)C(F)(F)C(F)(F)C(=O)N([*])CC | known | [10 empty] | 278
R1002178 | 50452 |  | P100035 | poly[(N,N'-diethyl-2,2,3,3,4,4-hexafluoropentane-1,5-diamine)-alt-(adipc acid)] poly[(N,N'-diethyl-2,2,3,3,4,4-hexafluoropentane-1,5-diamine)-alt-(adipoyl dichloride)] poly[(N,N'-diethyl-2,2,3,3,4,4-hexafluoropentane-1,5-diamine)-alt-(dimethyl adipate)] | poly[(ethylimino)(2,2,3,3,4,4-hexafluoropentane-1,5-diyl)(ethylimino)adipoyl] poly[(ethylimino)(2,2,3,3,4,4-hexafluoropentane-1,5-diyl)(ethylimino)hexanedioyl] | poly(2,2,3,3,4,4-hexafluoro-pentamethylene N,N'-diethyladipamide) poly(ethylimino-2,2,3,3,4,4-hexafluoropentamethyleneethyliminoadipoyl) | Polyamides/thioamides |  | *CC(F)(F)C(F)(F)C(F)(F)CN(CC)C(=O)CCCCC(=O)N(*)CC | [*]CC(F)(F)C(F)(F)C(F)(F)CN(CC)C(=O)CCCCC(=O)N([*])CC | known | [10 empty] | 293
R1002179 |  |  | P100036 | poly{[4,4'-methylenebis(cyclohexylamine)]-alt-(adipic acid)} | poly(iminoadipoyliminocyclohexane-1,4-diylmethylenecyclohexane-1,4-diyl) poly(iminohexanedioyliminocyclohexane-1,4-diylmethylenecyclohexane-1,4-diyl) |  | Polyamides/thioamides |  | *NC1CCC(CC2CCC(NC(=O)CCCCC(*)=O)CC2)CC1 | [*]NC1CCC(CC2CCC(NC(=O)CCCCC([*])=O)CC2)CC1 | known | 5.6991 | [8 empty] | 628 | 438
R1002180 |  |  | P100037 | poly{[9H-fluorene-9,9-bis(propylamine)]-alt-(adipic acid)} poly{[9H-fluorene-9,9-bis(propylamine)]-alt-(adipoyl dichloride)} | poly(iminoadipoyliminopropane-1,3-diylfluorene-9,9-diylpropane-1,3-diyl) poly(iminohexanedioyliminopropane-1,3-diylfluorene-9,9-diylpropane-1,3-diyl) | poly(fluorene-9-ylidenetrimethyleneiminoadipoyliminotrimethylene) poly(iminoadipoyliminotrimethylenefluoren-9-ylidenetrimethylene) | Polyamides/thioamides |  | *CCCC1(CCCNC(=O)CCCCC(=O)N*)c2ccccc2-c2ccccc21 | [*]CCCC1(CCCNC(=O)CCCCC(=O)N[*])c2ccccc2-c2ccccc21 | known | [10 empty] | 393
R1002181 |  |  | P100038 | poly{[3,3'-(isobutylphosphanediyl)bis(propylamine)]-alt-(adipic acid)} poly{[bis(3-aminopropyl)isobutylphosphine]-alt-(adipic acid)} | poly[iminoadipoyliminopropane-1,3-diyl(2-methylpropylphosphanediyl)propane-1,3-diyl] poly[iminohexanedioyliminopropane-1,3-diyl(2-methylpropylphosphanediyl)propane-1,3-diyl] | poly(iminoadipoyliminotrimethyleneisobutylphosphinidenetrimethylene) | Polyamides/thioamides |  | *CCCP(CCCNC(=O)CCCCC(=O)N*)CC(C)C | [*]CCCP(CCCNC(=O)CCCCC(=O)N[*])CC(C)C | known | 5.1348 | [9 empty] | 344
R1002182 |  |  | P100039 | poly[4,4'-(methylenedicarbamoyl)dibenzoic acid] | poly(oxyterephthaloyliminomethyleneiminoterephthaloyl) | poly(N,N'-methylene diterephthalamic anhydride) | Polyamides/thioamides, Polyanhydrides/thioanhydrides |  | *OC(=O)c1ccc(C(=O)NCNC(=O)c2ccc(C(*)=O)cc2)cc1 | [*]OC(=O)c1ccc(C(=O)NCNC(=O)c2ccc(C([*])=O)cc2)cc1 | known | 4.0657
R1002183 |  |  | P100040 | poly[(decane-1,10-diamine)-alt-(adipic acid)] poly[(decane-1,10-diamine)-alt-(adipoyl dichloride)] poly[(decane-1,10-diyl diisocyanate)-alt-(adipic acid)] poly[(decane-1,10-diamine)-alt-(hexanedioic acid)] | poly(iminoadipoyliminodecane-1,10-diyl) poly(iminohexanedioyliminodecane-1,10-diyl) | poly[(decamethylenediamine)-alt-(adipoyl dichloride)] nylon 10,6 poly(iminoadipoyliminodecamethylene) | Polyamides/thioamides |  | *CCCCCCCCCCNC(=O)CCCCC(=O)N* | [*]CCCCCCCCCCNC(=O)CCCCC(=O)N[*] | known | 5.8086 | [8 empty] | 503
R1002184 |  |  | P100041 | poly[(decane-1,10-diamine)-alt-(decanedioic acid)] poly[(decane-1,10-diamine)-alt-(decanedioyl dichloride)] poly[(decane-1,10-diyl diisocyanate)-alt-(decanedioic acid)] | poly(iminodecanedioyliminodecane-1,10-diyl) | poly(decamethylene sebacamide) poly[decamethylenediamine-alt-(sebacoyl chloride)] nylon 10,10 poly(iminosebacoyliminodecamethylene) | Polyamides/thioamides |  | *CCCCCCCCCCNC(=O)CCCCCCCCC(=O)N* | [*]CCCCCCCCCCNC(=O)CCCCCCCCC(=O)N[*] | known | 5.9125 | [9 empty] | 328.5 | [23 empty] | 40
R1002185 |  |  | P100042 | poly{[3,3'-(methylimino)bis(propylamine)]-alt-(adipic acid)} poly{[3,3'-(methylimino)bis(propylamine)]-alt-(adipoyl dichloride)} poly{[bis(3-aminopropyl)methylamine]-alt-(adipic acid)} poly{[bis(3-aminopropyl)methylamine]-alt-(adipoyl dichloride)} | poly[iminopropane-1,3-diyl(methylimino)propane-1,3-diyliminoadipoyl] poly[iminopropane-1,3-diyl(methylimino)propane-1,3-diyliminohexanedioyl] | poly(iminotrimethylenemethyliminotrimethyleneiminoadipoyl) poly(iminoadipoyliminotrimethylenemethyliminotrimethylene) | Polyamides/thioamides, Polyimines |  | *CCCNC(=O)CCCCC(=O)NCCCN(*)C | [*]CCCNC(=O)CCCCC(=O)NCCCN([*])C | known | [10 empty] | 278 | 608
R1002186 |  |  | P100043 | poly{[(2,5-dimethyl-1,4-phenylene)dimethyl diacetate]-alt-adiponitrile} poly({2,5-dimethyl-1,4-bis[(acetyloxy)methyl]benzene}-alt-adiponitrile) | poly[iminomethylene(2,5-dimethyl-1,4-phenylene)methyleneiminoadipoyl] poly[iminomethylene(2,5-dimethyl-1,4-phenylene)methyleneiminohexanedioyl] | poly(iminoadipoyliminomethylene-2,5-dimethyl-1,4-phenylenemethylene) | Polyamides/thioamides |  | *Cc1cc(C)c(CNC(=O)CCCCC(=O)N*)cc1C | [*]Cc1cc(C)c(CNC(=O)CCCCC(=O)N[*])cc1C | known | [9 empty] | 556 | 343
R1002187 |  |  | P100044 | poly{[(4-aminobutyl)(3-aminopropyl)(methyl)phosphine oxide]-alt-(adipic acid)} poly{[(4-aminobutyl)(3-aminopropyl)(methyl)phosphine oxide]-alt-(adipoyl dichloride)} | poly[iminoadipoyliminopropane-1,3-diyl(methylphosphonoyl)butane-1,4-diyl] poly{iminohexanedioyliminopropane-1,3-diyl[(methyl)(oxo)-lambda5-phosphanediyl]butane-1,4-diyl} | poly(iminoadipoyliminotrimethylenemethylphosphinylidenetetramethylene) | Polyamides/thioamides |  | *CCCCP(C)(=O)CCCNC(=O)CCCCC(=O)N* | [*]CCCCP(C)(=O)CCCNC(=O)CCCCC(=O)N[*] | known | [10 empty] | 332
R1002188 |  |  | P100045 | poly{[4,4'-(methylphosphoryl)bis(butylamine)]-alt-(adipic acid)} poly{[4,4'-(methylphosphoryl)bis(butylamine)]-alt-(adipoyl dichloride)} poly{[bis(3-aminopropyl)methylphosphine oxide]-alt-(adipic acid)} poly{[bis(3-aminopropyl)methylphosphine oxide]-alt-(adipoyl dichloride)} | poly[iminoadipoyliminopropane-1,3-diyl(methylphosphonoyl)propane-1,3-diyl] poly{iminohexanedioyliminopropane-1,3-diyl[(methyl)(oxo)-lambda5-phosphanediyl]propane-1,3-diyl} | poly(iminoadipoyliminotrimethylenemethylphosphinylidenetrimethylene) | Polyamides/thioamides |  | *CCCP(C)(=O)CCCNC(=O)CCCCC(=O)N* | [*]CCCP(C)(=O)CCCNC(=O)CCCCC(=O)N[*] | known | [10 empty] | 306
R1002189 |  |  | P100047 | poly{[3,3'-(phenylphosphanediyl)bis(propylamine)]-alt-(adipic acid)} poly{[bis(3-aminopropyl)phenylphosphine]-alt-(adipic acid)} | poly[iminoadipoyliminopropane-1,3-diyl(phenylphosphanediyl)propane-1,3-diyl] poly[iminohexanedioyliminopropane-1,3-diyl(phenylphosphanediyl)propane-1,3-diyl] | poly[iminoadipoyliminotrimethylene(phenylphosphinidene)trimethylene] | Polyamides/thioamides |  | *CCCP(CCCNC(=O)CCCCC(=O)N*)c1ccccc1 | [*]CCCP(CCCNC(=O)CCCCC(=O)N[*])c1ccccc1 | known | [7 empty] | 40.68 |  |  | 322 | 643
R1002190 |  |  | P100048 | poly{[3,3'-(phenylphosphoryl)bis(propylamine)]-alt-(adipic acid)} poly{[bis(3-aminopropyl)phenylphosphine oxide]-alt-(adipic acid)} | poly[iminoadipoyliminopropane-1,3-diyl(phenylphosphonoyl)propane-1,3-diyl] poly{iminoadipoyliminopropane-1,3-diyl[(oxo)(phenyl)-lambda5-phosphanediyl]propane-1,3-diyl} poly{iminohexanedioyliminopropane-1,3-diyl[(oxo)(phenyl)-lambda5-phosphanediyl]propane-1,3-diyl} | poly[iminoadipoyliminotrimethylene(phenylphosphinylidene)trimethylene] | Polyamides/thioamides |  | *CCCP(=O)(CCCNC(=O)CCCCC(=O)N*)c1ccccc1 | [*]CCCP(=O)(CCCNC(=O)CCCCC(=O)N[*])c1ccccc1 | known | [10 empty] | 328 | 658
R1002191 |  |  | P100049 | poly[(hexane-1,6-diamine)-alt-(5-tert-butylisophthalic acid)] | poly[imino(5-tert-butylisophthaloyl)iminohexane-1,6-diyl] | poly[hexamethylenediamine-alt-(5-tert-butylisophthalic acid)] poly(hexamethylene 5-tert-butylisophthalamide) | Polyamides/thioamides |  | *CCCCCCNC(=O)c1cc(C(=O)N*)cc(C(C)(C)C)c1 | [*]CCCCCCNC(=O)c1cc(C(=O)N[*])cc(C(C)(C)C)c1 | known | [10 empty] | 436
R1002192 |  |  | P100050 | poly{[cyclohexane-1,4-bis(methylamine)]-alt-(5-tert-butylisophthalic acid)} | poly[imino(5-tert-butylisophthaloyl)iminomethylenecyclohexane-1,4-diylmethylene] |  | Polyamides/thioamides |  | *CC1CCC(CNC(=O)c2cc(C(=O)N*)cc(C(C)(C)C)c2)CC1 | [*]CC1CCC(CNC(=O)c2cc(C(=O)N[*])cc(C(C)(C)C)c2)CC1 | known | 4.8744 |  |  |  | 5.1615 | [5 empty] | 509
R1002193 |  |  | P100051 | poly{[benzene-1,3-bis(methylamine)]-alt-(5-tert-butylisophthalic acid)} poly[(m-xylylenediamine)-alt-(5-tert-butylisophthalic acid)] | poly[imino(5-tert-butylisophthaloyl)iminomethylene-1,3-phenylenemethylene] |  | Polyamides/thioamides |  | *Cc1cccc(CNC(=O)c2cc(C(=O)N*)cc(C(C)(C)C)c2)c1 | [*]Cc1cccc(CNC(=O)c2cc(C(=O)N[*])cc(C(C)(C)C)c2)c1 | known | [10 empty] | 465
R1002194 |  |  | P100052 | poly{[benzene-1,4-bis(methylamine)]-alt-(5-tert-butylisophthalic acid)} poly[(p-xylylenediamine)-alt-(5-tert-butylisophthalic acid)] | poly[imino(5-tert-butylisophthaloyl)iminomethylene-1,4-phenylenemethylene] |  | Polyamides/thioamides |  | *Cc1ccc(CNC(=O)c2cc(C(=O)N*)cc(C(C)(C)C)c2)cc1 | [*]Cc1ccc(CNC(=O)c2cc(C(=O)N[*])cc(C(C)(C)C)c2)cc1 | known | [10 empty] | 477
R1002195 |  |  | P100053 | poly[(2,5-dimethylhexane-1,6-diamine)-alt-(diphenyl 5-tert-butylisophthalate)] poly[(1,6-diamino-2,5-dimethylhexane)-alt-(diphenyl 5-tert-butylisophthalate)] | poly[imino(5-tert-butylisophthaloyl)imino(2,5-dimethylhexane-1,6-diyl)] |  | Polyamides/thioamides |  | *CC(C)CCC(C)CNC(=O)c1cc(C(=O)N*)cc(C(C)(C)C)c1 | [*]CC(C)CCC(C)CNC(=O)c1cc(C(=O)N[*])cc(C(C)(C)C)c1 | known | [10 empty] | 422
R1002196 |  |  | P100054 | poly[(3,4-dimethylhexane-1,6-diamine)-alt-(diphenyl 5-tert-butylisophthalate)] | poly[imino(5-tert-butylisophthaloyl)imino(3,4-dimethylhexane-1,6-diyl)] | poly[(3,4-dimethylhexamethylenediamine)-alt-(5-tert-butylisophthalic acid)] poly[(3,4-dimethylhexamethylenediamine)-alt-(5-tert-butylisophthaloyl dichloride)] | Polyamides/thioamides |  | *CCC(C)C(C)CCNC(=O)c1cc(C(=O)N*)cc(C(C)(C)C)c1 | [*]CCC(C)C(C)CCNC(=O)c1cc(C(=O)N[*])cc(C(C)(C)C)c1 | known | [10 empty] | 446
R1002197 |  |  | P100056 | poly{[9H-fluorene-9,9-bis(propylamine)]-alt-(biphenyl-2,2'-dicarboxylic acid)} poly{[9H-fluorene-9,9-dipropyl diisocyanate]-alt-(biphenyl-2,2'-dicarboxylic acid)} | poly(iminocarbonylbiphenyl-2,2'-diylcarbonyliminopropane-1,3-diylfluorene-9,9-diylpropane-1,3-diyl) | poly[fluoren-9-ylidenedi(trimethylene)-2,2'-dibenzamide] poly(iminocarbonyl-2,2'-biphenylenecarbonyliminotrimethylenefluoren-9-ylidenetrimethylene) | Polyamides/thioamides |  | *CCCC1(CCCNC(=O)c2ccccc2-c2ccccc2C(=O)N*)c2ccccc2-c2ccccc21 | [*]CCCC1(CCCNC(=O)c2ccccc2-c2ccccc2C(=O)N[*])c2ccccc2-c2ccccc21 | known | [10 empty] | 438
R1002198 |  |  | P100058 | poly{(hexane-1,6-diamine)-alt-[4-(carboxymethyl)benzoic acid]} | poly[iminohexane-1,6-diyliminocarbonyl-1,4-phenylene(2-oxoethylene)] | poly{hexamethylenediamine-alt-[4-(carboxymethyl)benzoic acid]} | Polyamides/thioamides |  | *CCCCCCNC(=O)Cc1ccc(C(=O)N*)cc1 | [*]CCCCCCNC(=O)Cc1ccc(C(=O)N[*])cc1 | known | [9 empty] | 500 | 377 | 620
R1002199 |  |  | P100059 | poly{[4,4'-methylenebis(cyclohexylamine)]-alt-(dodecanedioic acid)} poly[bis(4-aminocyclohexyl)methane 1,10-decanedicarboxamide] | poly(iminocyclohexane-1,4-diylmethylenecyclohexane-1,4-diyliminododecanedioyl) | poly(4,4'-methylenedicyclohexylene dodecanediamide) poly(imino-1,4-cyclohexylenemethylene-1,4-cyclohexyleneiminododecanedioyl) | Polyamides/thioamides |  | *NC1CCC(CC2CCC(NC(=O)CCCCCCCCCCC(*)=O)CC2)CC1 | [*]NC1CCC(CC2CCC(NC(=O)CCCCCCCCCCC([*])=O)CC2)CC1 | known | 5.7012 | [6 empty] | 68.95 |  |  | 415 | [22 empty] | 34 | 25.59
R1002200 |  |  | P100060 | poly{[4,4'-methylenebis(cyclohexylamine)]-alt-(decanedioic acid)} | poly(iminocyclohexane-1,4-diylmethylenecyclohexane-1,4-diyliminodecanedioyl) | poly(4,4'-methylenedicyclohexylene sebacamide) J-1 polymer poly(imino-1,4-cyclohexylenemethylene-1,4-cyclohexyleneiminosebacoyl) | Polyamides/thioamides |  | *NC1CCC(CC2CCC(NC(=O)CCCCCCCCC(*)=O)CC2)CC1 | [*]NC1CCC(CC2CCC(NC(=O)CCCCCCCCC([*])=O)CC2)CC1 | known | 5.8072 | [8 empty] | 583 | 403
R1002201 |  |  | P100061 | poly{[2,2'-(terephthaloyldiimino)dibenzoic acid]-alt-(terephthaloyl dichloride)} poly[terephthalic 2,2'-(terephthaloyldiamino)dibenzoic anhydride] | poly(oxyterephthaloyloxycarbonyl-1,2-phenyleneiminoterephthaloylimino-1,2-phenylenecarbonyl) |  | Polyamides/thioamides, Polyanhydrides/thioanhydrides |  | *OC(=O)c1ccccc1NC(=O)c1ccc(C(=O)Nc2ccccc2C(=O)OC(=O)c2ccc(C(*)=O)cc2)cc1 | [*]OC(=O)c1ccccc1NC(=O)c1ccc(C(=O)Nc2ccccc2C(=O)OC(=O)c2ccc(C([*])=O)cc2)cc1 | known
R1002202 | 50486 |  | P100062 | poly{[benzene-1,4-bis(ethylamine)]-alt-(hexadecanedioic acid)} poly(p-phenylenediethylene hexadecanediamide) | poly(iminoethylene-1,4-phenyleneethyleneiminohexadecanedioyl) |  | Polyamides/thioamides |  | *CCc1ccc(CCNC(=O)CCCCCCCCCCCCCCC(=O)N*)cc1 | [*]CCc1ccc(CCNC(=O)CCCCCCCCCCCCCCC(=O)N[*])cc1 | known | [9 empty] | 531 | 358
R1002203 |  |  | P100063 | poly{[benzene-1,4-bis(ethylamine)]-alt-(octadecanedioic acid)} | poly(iminoethylene-1,4-phenyleneethyleneiminooctadecanedioyl) | poly(p-phenylenediethylene octadecanediamide) | Polyamides/thioamides |  | *CCc1ccc(CCNC(=O)CCCCCCCCCCCCCCCCC(=O)N*)cc1 | [*]CCc1ccc(CCNC(=O)CCCCCCCCCCCCCCCCC(=O)N[*])cc1 | known | [9 empty] | 521 | 348 |  | 1.05
R1002204 |  |  | P100064 | poly{[benzene-1,4-bis(ethylamine)]-alt-(tetradecanedioic acid)} | poly(iminoethylene-1,4-phenyleneethyleneiminotetradecanedioyl) | poly(p-phenylenediethylene tetradecanediamide) | Polyamides/thioamides |  | *CCc1ccc(CCNC(=O)CCCCCCCCCCCCC(=O)N*)cc1 | [*]CCc1ccc(CCNC(=O)CCCCCCCCCCCCC(=O)N[*])cc1 | known | [9 empty] | 540 | 366 |  | 1.09
R1002205 |  |  | P100065 | poly{[benzene-1,4-bis(ethylamine)]-alt-(undecanedioic acid)} | poly(iminoethylene-1,4-phenyleneethyleneiminoundecanedioyl) | poly(p-phenylenediethylene undecanediamide) | Polyamides/thioamides |  | *CCc1ccc(CCNC(=O)CCCCCCCCCC(=O)N*)cc1 | [*]CCc1ccc(CCNC(=O)CCCCCCCCCC(=O)N[*])cc1 | known | [9 empty] | 548 | 369 |  | 1.11
R1002206 |  |  | P100066 | poly{[benzene-1,4-bis(ethylamine)]-alt-(decanedioic acid)} | poly(iminoethylene-1,4-phenyleneethyleneiminodecanedioyl) | poly(p-phenylenediethylene sebacamide) poly(iminoethylene-1,4-phenyleneethyleneiminosebacoyl) poly(iminoethylene-p-phenyleneethyleneiminosebacoyl) | Polyamides/thioamides |  | *CCc1ccc(CCNC(=O)CCCCCCCCC(=O)N*)cc1 | [*]CCc1ccc(CCNC(=O)CCCCCCCCC(=O)N[*])cc1 | known | [9 empty] | 558 | 378 |  | 1.14
R1002207 |  |  | P100067 | poly[(2,2-dimethylpentane-1,5-diamine)-alt-(glutaric acid)] poly[(2,2-dimethylpentane-1,5-diamine)-alt-(pentanedioic acid)] poly[(2,2-dimethylpentane-1,5-diamine)-alt-(glutaryl dichloride)] | poly[iminoglutarylimino(2,2-dimethylpentane-1,5-diyl)] poly[iminopentanedioylimino(2,2-dimethylpentane-1,5-diyl)] | poly(iminoglutarylimino-2,2-dimethylpentamethylene) | Polyamides/thioamides |  | *CCCC(C)(C)CNC(=O)CCCC(=O)N* | [*]CCCC(C)(C)CNC(=O)CCCC(=O)N[*] | known | [10 empty] | 355
R1002208 |  |  | P100068 | poly[benzidine-alt-(isophthalic acid)] poly[(biphenyl-4,4'-diamine)-alt-(isophthalic acid)] poly[benzidine-alt-(isophthaloyl dichloride)] | poly(iminoisophthaloyliminobiphenyl-4,4'-diyl) | poly(iminoisophthaloylimino-4,4'-biphenylylene) | Polyamides/thioamides |  | *Nc1ccc(-c2ccc(NC(=O)c3cccc(C(*)=O)c3)cc2)cc1 | [*]Nc1ccc(-c2ccc(NC(=O)c3cccc(C([*])=O)c3)cc2)cc1 | known | 3.4939 | [9 empty] | 576 | 798 | 1.52
R1002209 |  |  | P100069 | poly[(hexane-1,6-diamine)-alt-(isophthalic acid)] | poly(iminoisophthaloyliminohexane-1,6-diyl) | poly(hexamethylene isophthalamide) poly(iminoisophthaloyliminohexamethylene) | Polyamides/thioamides |  | *CCCCCCNC(=O)c1cccc(C(=O)N*)c1 | [*]CCCCCCNC(=O)c1cccc(C(=O)N[*])c1 | known | 5.0813 | [8 empty] | 483 | 393 | [22 empty] | 85 | 53.05
R1002210 |  |  | P100070 | poly[(octane-1,8-diamine)-alt-(isophthaloyl dichloride)] | poly(iminoisophthaloyliminooctane-1,8-diyl) | poly(octamethylene isophthalamide) poly(iminoisophthaloyliminooctamethylene) | Polyamides/thioamides |  | *CCCCCCCCNC(=O)c1cccc(C(=O)N*)c1 | [*]CCCCCCCCNC(=O)c1cccc(C(=O)N[*])c1 | known | [9 empty] | 488 | 388
R1002211 |  |  | P100071 | poly{[cyclohexane-1,4-bis(methylamine)]-alt-(isophthalic acid)} | poly(iminoisophthaloyliminomethylenecyclohexane-1,4-diylmethylene) | poly(1,4-cyclohexylenedimethylene isophthalamide) poly(iminoisophthaloyliminomethylene-1,4-cyclohexylenemethylene) | Polyamides/thioamides |  | *CC1CCC(CNC(=O)c2cccc(C(=O)N*)c2)CC1 | [*]CC1CCC(CNC(=O)c2cccc(C(=O)N[*])c2)CC1 | known | 4.9032 | [9 empty] | 481
R1002212 |  |  | P100072 | poly[(9H-fluorene-9,9-bis(propylamine))-alt-(isophthalic acid)] poly[(9H-fluorene-9,9-bis(propylamine))-alt-(isophthaloyl dichloride)] | poly(iminoisophthaloyliminopropane-1,3-diylfluorene-9,9-diylpropane-1,3-diyl) | poly(iminoisophthaloyliminotrimethylenefluorene-9-ylidenetrimethylene) poly(iminoisophthaloyliminotrimethylenefluoren-9-ylidenetrimethylene) | Polyamides/thioamides |  | *CCCC1(CCCNC(=O)c2cccc(C(=O)N*)c2)c2ccccc2-c2ccccc21 | [*]CCCC1(CCCNC(=O)c2cccc(C(=O)N[*])c2)c2ccccc2-c2ccccc21 | known | [10 empty] | 448
R1002213 |  |  | P100073 | poly{[benzene-1,3-bis(methylamine)]-alt-(isophthaloyl dichloride)} | poly(iminoisophthaloyliminomethylene-1,3-phenylenemethylene) | poly(m-xylylene isophthalamide) | Polyamides/thioamides |  | *Cc1cccc(CNC(=O)c2cccc(C(=O)N*)c2)c1 | [*]Cc1cccc(CNC(=O)c2cccc(C(=O)N[*])c2)c1 | known | [10 empty] | 445
R1002214 |  |  | P100074 | poly[(3,4-dimethylhexane-1,6-diamine)-alt-(diphenyl isophthalate)] | poly[iminoisophthaloylimino(3,4-dimethylhexane-1,6-diyl)] poly(iminoisophthaloylimino-3,4-dimethylhexamethylene) |  | Polyamides/thioamides |  | *CCC(C)C(C)CCNC(=O)c1cccc(C(=O)N*)c1 | [*]CCC(C)C(C)CCNC(=O)c1cccc(C(=O)N[*])c1 | known | 4.994 |  |  |  | 4.7199 | [5 empty] | 398
R1002215 |  |  | P100075 | poly[(2,2-dimethylpentane-1,5-diamine)-alt-(isophthalic acid)] poly[(2,2-dimethylpentane-1,5-diamine)-alt-(isophthaloyl dichloride)] | poly[iminoisophthaloylimino(2,2-dimethylpentane-1,5-diyl)] poly(iminoisophthaloylimino-2,2-dimethylpentamethylene) |  | Polyamides/thioamides |  | *CCCC(C)(C)CNC(=O)c1cccc(C(=O)N*)c1 | [*]CCCC(C)(C)CNC(=O)c1cccc(C(=O)N[*])c1 | known | 5.0204 | [9 empty] | 426 | 598
R1002216 |  |  | P100076 | poly[(4,4'-methylenedianiline)-alt-(isophthalic acid)] | poly(iminoisophthaloylimino-1,4-phenylenemethylene-1,4-phenylene) | poly(4,4'-methylenediphenylene isophthalamide) | Polyamides/thioamides |  | *Nc1ccc(Cc2ccc(NC(=O)c3cccc(C(*)=O)c3)cc2)cc1 | [*]Nc1ccc(Cc2ccc(NC(=O)c3cccc(C([*])=O)c3)cc2)cc1 | known | [9 empty] | 689 | 537 | 713 | 1.28
R1002217 |  |  | P100077 | poly[(decane-1,10-diamine)-alt-(methylfumaric acid)] poly[(decane-1,10-diamine)-alt-(2-methylbut-2-enedioyl dichloride)] | poly[imino(2-methylbut-2-enedioyl)iminodecane-1,10-diyl] | poly(decamethylene methylfumaramide) poly(iminomesaconyliminodecamethylene) | Polyamides/thioamides |  | *CCCCCCCCCCNC(=O)C=C(C)C(=O)N* | [*]CCCCCCCCCCNC(=O)C=C(C)C(=O)N[*] | known | [10 empty] | 347 | 503
R1002218 |  |  | P100078 | poly[(hexane-1,6-diamine)-alt-(2-methylbut-2-enedioyl dichloride)] | poly[imino(2-methylbut-2-enedioyl)iminohexane-1,6-diyl] poly(iminomesaconyliminohexamethylene) |  | Polyamides/thioamides |  | *CCCCCCNC(=O)C=C(C)C(=O)N* | [*]CCCCCCNC(=O)C=C(C)C(=O)N[*] | known | [10 empty] | 367 | 513
R1002219 |  |  | P100079 | poly[(m-xylylenediamine)-alt-(2-methylbut-2-enedioyl dichloride)] | poly[imino(2-methylbut-2-enedioyl)iminomethylene-1,3-phenylenemethylene] poly(iminomesaconyliminomethylene-1,3-phenylenemethylene) |  | Polyamides/thioamides |  | *Cc1cccc(CNC(=O)C=C(C)C(=O)N*)c1 | [*]Cc1cccc(CNC(=O)C=C(C)C(=O)N[*])c1 | known | [10 empty] | 408 | 513
R1002220 |  |  | P100080 | poly[(hexane-1,6-diamine)-alt-(3-methyladipic acid)] | poly[imino(3-methylhexanedioyl)iminohexane-1,6-diyl] | poly(hexamethylene 3-methyladipamide) poly(imino-3-methyladipoyliminohexamethylene) | Polyamides/thioamides |  | *CCCCCCNC(=O)CCC(C)CC(=O)N* | [*]CCCCCCNC(=O)CCC(C)CC(=O)N[*] | known | [9 empty] | 503 | 290
R1002221 |  |  | P100081 | poly{[5-tert-butyl-1,3-cyclohexanebis(methylamine)]-alt-(diphenyl isophthalate)} | poly{iminoisophthaloyliminomethylene[5-(1,1-dimethylethyl)cyclohexane-1,3-diyl]methylene} poly(iminomethylene-5-tert-butyl-1,3-cyclohexylenemethyleneiminoisophthaloyl) |  | Polyamides/thioamides |  | *CC1CC(CNC(=O)c2cccc(C(=O)N*)c2)CC(C(C)(C)C)C1 | [*]CC1CC(CNC(=O)c2cccc(C(=O)N[*])c2)CC(C(C)(C)C)C1 | known | 4.8842 | [9 empty] | 482
R1002222 |  |  | P100082 | poly{[5-tert-butylbenzene-1,3-bis(methylamine)]-alt-(adipic acid)} poly{[5-tert-butylbenzene-1,3-bis(methylamine)]-alt-(adipoyl dichloride)} poly{[1-tert-butyl-3,5-bis(isocyanatomethyl)benzene]-alt-(adipic acid)} | poly[iminomethylene(5-tert-butyl-1,3-phenylene)methyleneiminoadipoyl] poly{iminomethylene[5-(1,1-dimethylethyl)1,3-phenylene]methyleneiminoadipoyl} poly{iminomethylene[5-(1,1-dimethylethyl)1,3-phenylene]methyleneiminohexanedioyl} |  | Polyamides/thioamides |  | *Cc1cc(CNC(=O)CCCCC(=O)N*)cc(C(C)(C)C)c1 | [*]Cc1cc(CNC(=O)CCCCC(=O)N[*])cc(C(C)(C)C)c1 | known | [10 empty] | 382
R1002223 |  |  | P100083 | poly{[1,3-bis(aminomethyl-5-tert-butyl)benzene]-alt-(isophthalic acid)} poly{[1,3-bis(aminomethyl-5-tert-butyl)benzene]-alt-(isophthaloyl dichloride)} poly{[1-tert-butyl-3,5-bis(isocyanatomethyl)benzene]-alt-(isophthalic acid)} | poly{iminoisophthaloyliminomethylene[5-(1,1-dimethylethyl)1,3-phenylene]methylene} poly(iminomethylene-5-tert-butyl-1,3-phenylenemethyleneiminoisophthaloyl) |  | Polyamides/thioamides |  | *Cc1cc(CNC(=O)c2cccc(C(=O)N*)c2)cc(C(C)(C)C)c1 | [*]Cc1cc(CNC(=O)c2cccc(C(=O)N[*])c2)cc(C(C)(C)C)c1 | known | [10 empty] | 461
R1002224 |  |  | P100084 | poly{[cyclohexane-1,3-bis(methylamine)]-alt-(diphenyl 5-tert-butylisophthalate)} | poly[imino(5-tert-butylisophthaloyl)liminomethylenecyclohexane-1,3-diylmethylene] |  | Polyamides/thioamides |  | *CC1CCCC(CNC(=O)c2cc(C(=O)N*)cc(C(C)(C)C)c2)C1 | [*]CC1CCCC(CNC(=O)c2cc(C(=O)N[*])cc(C(C)(C)C)c2)C1 | known | [10 empty] | 473
R1002225 |  |  | P100085 | poly{[cyclohexane-1,3-bis(methylamine)]-alt-(isophthalic acid)} | poly(iminoisophthaloyliminomethylenecyclohexane-1,3-diylmethylene) poly(iminomethylene-1,3-cyclohexylenemethyleneiminoisophthaloyl) |  | Polyamides/thioamides |  | *CC1CCCC(CNC(=O)c2cccc(C(=O)N*)c2)C1 | [*]CC1CCCC(CNC(=O)c2cccc(C(=O)N[*])c2)C1 | known | 4.8123 | [9 empty] | 453
R1002226 |  |  | P100086 | poly[(9H-fluorene-9,9-bis(propylamine))-alt-(decanedioic acid)] poly[(9H-fluorene-9,9-bis(propylamine))-alt-(decanedioyl dichloride)] | poly(iminopropane-1,3-diylfluorene-9,9-diylpropane-1,3-diyliminodecanedioyl) | poly(iminotrimethylenefluorene-9-ylidenetrimethyleneiminosebacoyl) poly(iminotrimethylenefluoren-9-ylidenetrimethyleneiminosebacoyl) | Polyamides/thioamides |  | *CCCC1(CCCNC(=O)CCCCCCCCC(=O)N*)c2ccccc2-c2ccccc21 | [*]CCCC1(CCCNC(=O)CCCCCCCCC(=O)N[*])c2ccccc2-c2ccccc21 | known | [10 empty] | 358
R1002227 |  |  | P100087 | poly[(hexane-1,6-diamine)-alt-(biphenyl-2,2'-dicarboxylic acid)] | poly(iminocarbonylbiphenyl-2,2'-diylcarbonyliminohexane-1,6-diyl) | poly(N,N'-hexamethylenebiphenyl-2,2'-dicarboxamide) poly(iminocarbonyl-2,2'-biphenylenecarbonyliminohexamethylene) | Polyamides/thioamides |  | *CCCCCCNC(=O)c1ccccc1-c1ccccc1C(=O)N* | [*]CCCCCCNC(=O)c1ccccc1-c1ccccc1C(=O)N[*] | known | [10 empty] | 391
R1002228 | 50492 |  | P100088 | poly{(hexane-1,6-diamine)-alt-[4,4'-(1-methylpropane-1,1-diyl)dibenzoic acid]} | poly[iminohexane-1,6-diyliminocarbonyl-1,4-phenylene(ethylmethylmethylene)-1,4-phenylenecarbonyl] | poly[iminohexane-1,6-diyliminocarbonyl-1,4-phenylene(1-methylpropane-1,1-diyl)-1,4-phenylenecarbonyl] poly(iminohexamethyleneiminocarbonyl-1,4-phenylene-2,2-butylidene-1,4-phenylenecarbonyl) | Polyamides/thioamides |  | *CCCCCCNC(=O)c1ccc(C(C)(CC)c2ccc(C(=O)N*)cc2)cc1 | [*]CCCCCCNC(=O)c1ccc(C(C)(CC)c2ccc(C(=O)N[*])cc2)cc1 | known | [10 empty] | 432 | 670
R1002229 | 50527 |  | P100089 | poly{(butane-1,4-diamine)-alt-[4,4'-(1-methylpropane-1,1-diyl)dibenzoic acid]} | poly[iminobutane-1,4-diyliminocarbonyl-1,4-phenylene(ethylmethylmethylene)-1,4-phenylenecarbonyl] | poly[iminobutane-1,4-diyliminocarbonyl-1,4-phenylene(1-methylpropane-1,1-diyl)-1,4-phenylenecarbonyl] poly(iminotetramethyleneiminocarbonyl-1,4-phenylene-2,2-butylidene-1,4-phenylenecarbonyl) | Polyamides/thioamides |  | *CCCCNC(=O)c1ccc(C(C)(CC)c2ccc(C(=O)N*)cc2)cc1 | [*]CCCCNC(=O)c1ccc(C(C)(CC)c2ccc(C(=O)N[*])cc2)cc1 | known | [10 empty] | 450.5
R1002230 |  |  | P100090 | poly{(pentane-1,5-diamine)-alt-4-[(carboxymethyl)benzoic acid]} poly((pentane-1,5-diamine)-alt-4-{[(chlorocarbonyl)methyl]benzoyl chloride}) poly{(pentane-1,5-diyl diisocyanate)-alt-4-[(carboxymethyl)benzoic acid]} | poly[iminopentane-1,5-diyliminocarbonyl-1,4-phenylene(2-oxoethylene)] | poly[pentamethylene (p-carboxyphenylene)-acetamide] poly(iminopentamethyleneiminocarbonyl-1,4-phenylene-2-oxoethylene) poly(iminopentamethyleneiminocarbonyl-p-phenylene-2-oxoethylene) | Polyamides/thioamides |  | *CCCCCNC(=O)Cc1ccc(C(=O)N*)cc1 | [*]CCCCCNC(=O)Cc1ccc(C(=O)N[*])cc1 | known | [9 empty] | 489 | 376 | 544
R1002231 |  |  | P100091 | poly{(butane-1,4-diamine)-alt-4-[(carboxymethyl)benzoic acid]} poly((butane-1,4-diamine)-alt-4-{[(chlorocarbonyl)methyl]benzoyl chloride}) poly{(butane-1,4-diyl diisocyanate)-alt-4-[(carboxymethyl)benzoic acid]} | poly[iminobutane-1,4-diyliminocarbonyl-1,4-phenylene(2-oxoethylene)] | poly[tetramethylene (p-carboxyphenylene)-acetamide] poly(iminotetramethyleneiminocarbonyl-1,4-phenylene-2-oxoethylene) poly(iminotetramethyleneiminocarbonyl-p-phenylene-2-oxoethylene) | Polyamides/thioamides |  | *CCCCNC(=O)Cc1ccc(C(=O)N*)cc1 | [*]CCCCNC(=O)Cc1ccc(C(=O)N[*])cc1 | known | [9 empty] | 494 | 357 | 509
R1002232 |  |  | P100092 | poly{(propane-1,3-diamine)-alt-4-[(carboxymethyl)benzoic acid]} poly((propane-1,3-diamine)-alt-4-{[(chlorocarbonyl)methyl]benzoyl chloride}) poly{(propane-1,3-diyl diisocyanate)-alt-4-[(carboxymethyl)benzoic acid]} | poly[iminopropane-1,3-diyliminocarbonyl-1,4-phenylene(2-oxoethylene)] | poly[trimethylene (p-carboxyphenylene)acetamide] poly(iminotrimethyleneiminocarbonyl-1,4-phenylene-2-oxoethylene) poly(iminotrimethyleneiminocarbonyl-p-phenylene-2-oxoethylene) | Polyamides/thioamides |  | *CCCNC(=O)Cc1ccc(C(=O)N*)cc1 | [*]CCCNC(=O)Cc1ccc(C(=O)N[*])cc1 | known | [9 empty] | 554 | 382 | 568
R1002233 |  |  | P100094 | poly[(octane-1,8-diamine)-alt-(p-phenylenediacetic acid)] | poly[imino(1-oxoethylene)-1,4-phenylene(2-oxoethylene)iminooctane-1,8-diyl] | poly(octamethylene p-phenylenediacetamide) poly(iminooctamethyleneimino-1-oxoethylene-1,4-phenylene-2-oxoethylene) | Polyamides/thioamides |  | *CCCCCCCCNC(=O)Cc1ccc(CC(=O)N*)cc1 | [*]CCCCCCCCNC(=O)Cc1ccc(CC(=O)N[*])cc1 | known | 5.1086 | [8 empty] | 553 | 383 |  | 1.15
R1002234 |  |  | P100095 | poly[(hexane-1,6-diamine)-alt-(9H-fluoren-9,9-dipropanoic acid)] poly[(hexane-1,6-diyl diisocyanate)-alt-(9H-fluoren-9,9-dipropanoic acid)] | poly[iminohexane-1,6-diylimino(1-oxopropane-1,3-diyl)fluorene-9,9-diyl(3-oxopropane-1,3-diyl)] | poly(iminohexamethyleneimino-1-oxotrimethylenefluorene-9-ylidene-3-oxotrimethylene) poly(iminohexamethyleneimino-1-oxotrimethylenefluoren-9-ylidene-3-oxotrimethylene) | Polyamides/thioamides |  | *CCCCCCNC(=O)CCC1(CCC(=O)N*)c2ccccc2-c2ccccc21 | [*]CCCCCCNC(=O)CCC1(CCC(=O)N[*])c2ccccc2-c2ccccc21 | known | [10 empty] | 395
R1002235 |  |  | P100096 | poly{(hexane-1,6-diamine)-alt-[diphenyl 3,3'-(phenylthiophosphoryl)dipropanoate]} poly{(hexane-1,6-diamine)-alt-[3,3'-(phenylthiophosphoryl)dipropaenitrile]} poly{(hexane-1,6-diamine)-alt-[phenylbis(2-phenoxycarbonylethyl)phosphine sulfide]} poly{(hexane-1,6-diamine)-alt-[bis(2-cyanoethyl)phenylphosphine sulfide]} | poly{iminohexane-1,6-diylimino(1-oxopropane-1,3-diyl)[(phenyl)(thioxo)phosphanediyl](3-oxopropane-1,3-diyl)} | poly(iminohexamethyleneimino-1-oxotrimethylenephenylphosphinothioylidene-3-oxotrimethylene) | Polyamides/thioamides |  | *CCCCCCNC(=O)CCP(=S)(CCC(=O)N*)c1ccccc1 | [*]CCCCCCNC(=O)CCP(=S)(CCC(=O)N[*])c1ccccc1 | known | 4.6741 | [9 empty] | 316
R1002236 |  |  | P100097 | poly{(hexane-1,6-diamine)-alt-[3,3'-(phenylphosphonoyl)dipropanoic acid]} poly{(hexane-1,6-diamine)-alt-[diphenyl 3,3'-(phenylphosphonoyl)dipropanoate]} poly{(hexane-1,6-diamine)-alt-[bis(2-carboxyethyl)phenylphosphine oxide]} poly{(hexane-1,6-diamine)-alt-[phenylbis(2-phenoxycarbonylethyl)phosphine oxide]} | poly{iminohexane-1,6-diylimino(1-oxopropane-1,3-diyl)(phenylphosphonoyl)(3-oxopropane-1,3-diyl)} poly{iminohexane-1,6-diylimino(1-oxopropane-1,3-diyl)[(oxo)(phenyl)-lambda5-phosphanediyl](3-oxopropane-1,3-diyl)} | poly(iminohexamethyleneimino-1-oxotrimethylenephenylphosphinylidene-3-oxotrimethylene) | Polyamides/thioamides |  | *CCCCCCNC(=O)CCP(=O)(CCC(=O)N*)c1ccccc1 | [*]CCCCCCNC(=O)CCP(=O)(CCC(=O)N[*])c1ccccc1 | known | 4.8862 | [9 empty] | 302
R1002237 |  |  | P100098 | poly[(pentane-1,5-diamine)-alt-(terephthalic acid)] poly[(pentane-1,5-diamine)-alt-(terephthaloyl dichloride)] poly[(pentane-1,5-diyl diisocyanate)-alt-(terephthalic acid)] | poly(iminopentane-1,5-diyliminoterephthaloyl) | nylon 5,T poly(iminopentamethyleneiminoterephthaloyl) poly(pentamethylene terephthalamide) | Polyamides/thioamides |  | *CCCCCNC(=O)c1ccc(C(=O)N*)cc1 | [*]CCCCCNC(=O)c1ccc(C(=O)N[*])cc1 | known | [9 empty] | 629 | 410
R1002238 |  |  | P100099 | poly{[3-(aminomethyl)-3,5,5-trimethylcyclohexylamine]-alt-(adipic acid)} | poly[imino(3,5,5-trimethylcyclohexane-1,3-diyl)methyleneiminoadipoyl] | poly[isophoronediamine-alt-(adipic acid)] poly(iminomethylene-1,3,3-trimethyl-1,5-cyclohexyleneiminoadipoyl) poly[imino(3,5,5-trimethylcyclohexane-1,3-diyl)methyleneiminohexanedioyl] | Polyamides/thioamides |  | *NC1CC(C)(C)CC(C)(CNC(=O)CCCCC(*)=O)C1 | [*]NC1CC(C)(C)CC(C)(CNC(=O)CCCCC([*])=O)C1 | known | 5.6216 | [9 empty] | 416.1 | 602.25 | 1.08
R1002239 |  |  | P100100 | poly{[3-(aminomethyl)-3,5,5-trimethylcyclohexylamine]-alt-(terephthalic acid)} | poly[imino(3,5,5-trimethylcyclohexane-1,3-diyl)methyleneiminoterephthaloyl] | poly[isophoronediamine-alt-(terephthalic acid)] poly(iminomethylene-1,3,3-trimethyl-1,5-cyclohexyleneiminoterephthaloyl) | Polyamides/thioamides |  | *NC1CC(C)(C)CC(C)(CNC(=O)c2ccc(C(*)=O)cc2)C1 | [*]NC1CC(C)(C)CC(C)(CNC(=O)c2ccc(C([*])=O)cc2)C1 | known
R1002240 |  |  | P100101 | poly{[benzene-1,3-bis(methylamine)]-alt-(adipic acid)} | poly(iminomethylene-1,3-phenylenemethyleneiminohexanedioyl) poly(iminomethylene-1,3-phenylenemethyleneiminoadipoyl) poly(iminomethylene-m-phenylenemethyleneiminoadipoyl) | poly(m-xylylene adipamide) poly[(m-xylylene diamine)-alt-(adipic acid)] | Polyamides/thioamides |  | *Cc1cccc(CNC(=O)CCCCC(=O)N*)c1 | [*]Cc1cccc(CNC(=O)CCCCC(=O)N[*])c1 | known | [10 empty] | 357 |  | 1.2 | [10 empty] | 2.5389 | [8 empty] | 1.5934 | 23 | 25.87
R1002241 |  |  | P100102 | poly{[benzene-1,3-bis(methylamine)]-alt-(biphenyl-2,2'-dicarboxylic acid)} | poly(iminomethylene-1,3-phenylenemethyleneiminocarbonylbiphenyl-2,2'-diylcarbonyl) | poly[(m-xylylene diisocyanate)-alt-(biphenyl-2,2'-dicarboxylic acid)] poly(m-xylylene 2,2'-dibenzamide) poly(iminomethylene-1,3-phenylenemethyleneiminocarbonyl-2,2'-biphenylenecarbonyl) | Polyamides/thioamides |  | *Cc1cccc(CNC(=O)c2ccccc2-c2ccccc2C(=O)N*)c1 | [*]Cc1cccc(CNC(=O)c2ccccc2-c2ccccc2C(=O)N[*])c1 | known | [10 empty] | 432
R1002242 |  |  | P100103 | poly{[(benzene-1,4-bis(methylamine)]-alt-(2,4,4-trimethyladipic acid)} | poly[imino(2,4,4-trimethylhexanedioyl)iminomethylene-1,4-phenylenemethylene] | poly[(p-xylylenediamine)-alt-(2,4,4-trimethyladipic acid)] | Polyamides/thioamides |  | *Cc1ccc(CNC(=O)CC(C)(C)CC(C)C(=O)N*)cc1 | [*]Cc1ccc(CNC(=O)CC(C)(C)CC(C)C(=O)N[*])cc1 | known | [10 empty] | 398
R1002243 |  |  | P100104 | poly{[benzene-1,4-bis(methylamine)]-alt-(dodecanedioic acid)} poly{[1,4-phenylenebis(methyl isocyanate)]-alt-(dodecanedioic acid)} | poly(iminomethylene-1,4-phenylenemethyleneiminododecanedioyl) poly(iminomethylene-p-phenylenemethyleneiminododecanedioyl) | poly[(p-xylylenediamine)-alt-(dodecanedioic acid)] poly(p-xylylene dodecanediamide) | Polyamides/thioamides |  | *Cc1ccc(CNC(=O)CCCCCCCCCCC(=O)N*)cc1 | [*]Cc1ccc(CNC(=O)CCCCCCCCCCC(=O)N[*])cc1 | known | 5.2323 | [8 empty] | 543 | 378 |  | 1.13
R1002244 |  |  | P100105 | poly{[benzene-1,4-bis(methylamine)]-alt-(octadecanedioic acid)} poly{[1,4-bis(aminomethyl)benzene]-alt-(octadecanedioic acid)} | poly(iminomethylene-1,4-phenylenemethyleneiminooctadecanedioyl) | poly[(p-xylylenediamine)-alt-(octadecanedioic acid)] poly(p-xylyleneoctadecanediamide) | Polyamides/thioamides |  | *Cc1ccc(CNC(=O)CCCCCCCCCCCCCCCCC(=O)N*)cc1 | [*]Cc1ccc(CNC(=O)CCCCCCCCCCCCCCCCC(=O)N[*])cc1 | known | [9 empty] | 515 | 348 |  | 1.07
R1002245 |  |  | P100106 | poly{(m-xylylenediamine)-alt-[3,3'-(fluoren-9-ylidene)bis(propanoic acid)]} poly{(m-xylylene diisocyanate)-alt-[3,3'-(fluoren-9-ylidene)bis(propanoic acid)]} | poly[iminomethylene-1,3-phenylenemethyleneimino(1-oxopropane-1,3-diyl)fluorene-9,9-diyl(3-oxopropane-1,3-diyl)] | poly(iminomethylene-1,3-phenylenemethyleneimino-1-oxotrimethylenefluoren-9-ylidene-3-oxotrimethylene) poly(iminomethylene-m-phenylenemethyleneimino-1-oxotrimethylenefluoren-9-ylidene-3-oxotrimethylene) | Polyamides/thioamides |  | *Cc1cccc(CNC(=O)CCC2(CCC(=O)N*)c3ccccc3-c3ccccc32)c1 | [*]Cc1cccc(CNC(=O)CCC2(CCC(=O)N[*])c3ccccc3-c3ccccc32)c1 | known | [10 empty] | 423
R1002246 |  |  | P100107 | poly{[benzene-1,4-bis(methylamine)]-alt-(pentadecanedioic acid)} poly{[1,4-phenylenebis(methyl isocyanate)]-alt-(pentadecanedioic acid)} | poly(iminomethylene-1,4-phenylenemethyleneiminopentadecanedioyl) poly(iminomethylene-p-phenylenemethyleneiminopentadecanedioyl) | poly[(p-xylylenediamine)-alt-(pentadecanedioic acid)] | Polyamides/thioamides |  | *Cc1ccc(CNC(=O)CCCCCCCCCCCCCC(=O)N*)cc1 | [*]Cc1ccc(CNC(=O)CCCCCCCCCCCCCC(=O)N[*])cc1 | known | 5.2897 | [8 empty] | 514 | 363 |  | 1.09
R1002247 |  |  | P100108 | poly{[benzene-1,4-bis(methylamine)]-alt-(decanedioic acid)} poly{[1,4-phenylenebis(methyl isocyanate)]-alt-(decanedioic acid}} | poly(iminomethylene-1,4-phenylenemethyleneiminodecanedioyl) | poly[(p-xylylenediamine)-alt-(sebacic acid)] poly(p-xylylene sebacamide) poly(iminomethylene-1,4-phenylenemethyleneiminosebacoyl) poly(iminomethylene-p-phenylenemethyleneiminosebacoyl) | Polyamides/thioamides |  | *Cc1ccc(CNC(=O)CCCCCCCCC(=O)N*)cc1 | [*]Cc1ccc(CNC(=O)CCCCCCCCC(=O)N[*])cc1 | known | [9 empty] | 564 | 388 |  | 1.15
R1002248 |  |  | P100109 | poly{[benzene-1,4-bis(methylamine)]-alt-(tridecanedioic acid)} poly{[1,4-phenylenebis(methyl isocyanate)]-alt-(tridecanedioic acid)} | poly(iminomethylene-1,4-phenylenemethyleneiminotridecanedioyl) poly(iminomethylene-p-phenylenemethyleneiminotridecanedioyl) | poly[(p-xylylenediamine)-alt-(brasylic acid)] poly(p-xylylene tridecanediamide) | Polyamides/thioamides |  | *Cc1ccc(CNC(=O)CCCCCCCCCCCC(=O)N*)cc1 | [*]Cc1ccc(CNC(=O)CCCCCCCCCCCC(=O)N[*])cc1 | known | [9 empty] | 520 | 373 |  | 1.11
R1002249 |  |  | P100110 | poly{[1,4-phenylenebis(methyl isocyanate)]-alt-(1,9-nonanedicarboxylic acid)} | poly(iminomethylene-1,4-phenylenemethyleneiminoundecanedioyl) poly(iminomethylene-p-phenylenemethyleneiminoundecanedioyl) | poly(p-xylylene undecanediamide) | Polyamides/thioamides |  | *Cc1ccc(CNC(=O)CCCCCCCCCC(=O)N*)cc1 | [*]Cc1ccc(CNC(=O)CCCCCCCCCC(=O)N[*])cc1 | known | [9 empty] | 537 | 380 |  | 1.13
R1002250 |  |  | P100112 | poly(3-amino-4-methylbutyric acid) | poly[imino(3,3-dimethyl-1-oxopropane-1,3-diyl)] | poly(3-amino-3,3-dimethylpropionic acid) | Polyamides/thioamides |  | *NC(C)(C)CC(*)=O | [*]NC(C)(C)CC([*])=O | known | 5.5484 | [8 empty] | 569
R1002251 |  |  | P100113 | poly[(2,2-dimethylpentane-1,5-diamine)-alt-(hexanedioic acid)] poly[(2,2-dimethylpentane-1,5-diamine)-alt-(adipic acid)] | poly[imino(2,2-dimethylpentane-1,5-diyl)iminoadipoyl] poly[imino(2,2-dimethylpentane-1,5-diyl)iminohexanedioyl] | poly(imino-2,2-dimethylpentamethyleneiminoadipoyl) | Polyamides/thioamides |  | *CCCC(C)(C)CNC(=O)CCCCC(=O)N* | [*]CCCC(C)(C)CNC(=O)CCCCC(=O)N[*] | known | 5.8218 | [9 empty] | 350 | 584
R1002252 |  |  | P100114 | poly[(2,4,4-trimethylhexane-1,6-diamine)-alt-(adipic acid)] | poly[imino(2,4,4-trimethylhexane-1,6-diyl)iminoadipoyl] | poly(imino-2,4,4-trimethylhexamethyleneiminoadipoyl) poly(2,4,4-trimethylhexamethylene adipamide) | Polyamides/thioamides |  | *CCC(C)(C)CC(C)CNC(=O)CCCCC(=O)N* | [*]CCC(C)(C)CC(C)CNC(=O)CCCCC(=O)N[*] | known | 5.8095 | [9 empty] | 338
R1002253 |  |  | P100115 | poly[(2,2-dimethylpentane-1,5-diamine)-alt-(nonanedioic acid)] poly[(2,2-dimethylpentane-1,5-diamine)-alt-(nonanedioyl dichloride)] | poly[imino(2,2-dimethylpentane-1,5-diyl)iminononanedioyl] poly(imino-2,2-dimethylpentamethyleneiminoazelaoyl) |  | Polyamides/thioamides |  | *CCCC(C)(C)CNC(=O)CCCCCCCC(=O)N* | [*]CCCC(C)(C)CNC(=O)CCCCCCCC(=O)N[*] | known | [10 empty] | 336 | 637
R1002254 |  |  | P100116 | poly[(2,2-dimethylpentane-1,5-diamine)-alt-(heptanedioic acid)] poly[(2,2-dimethylpentane-1,5-diamine)-alt-(heptanedioyl dichloride)] | poly[imino(2,2-dimethylpentane-1,5-diyl)iminoheptanedioyl] poly(imino-2,2-dimethylpentamethyleneiminopimeloyl) |  | Polyamides/thioamides |  | *CCCC(C)(C)CNC(=O)CCCCCC(=O)N* | [*]CCCC(C)(C)CNC(=O)CCCCCC(=O)N[*] | known | [10 empty] | 343.5 | 613
R1002255 |  |  | P100117 | poly[(2,2-dimethylpentane-1,5-diamine)-alt-(terephthaloyl dichloride)] | poly[imino(2,2-dimethylpentane-1,5-diyl)iminoterephthaloyl] poly(imino-2,2-dimethylpentamethyleneiminoterephthaloyl) |  | Polyamides/thioamides |  | *CCCC(C)(C)CNC(=O)c1ccc(C(=O)N*)cc1 | [*]CCCC(C)(C)CNC(=O)c1ccc(C(=O)N[*])cc1 | known | [10 empty] | 430 | 598
R1002256 |  |  | P100118 | poly[(naphthalene-1,5-diamine)-alt-(isophthaloyl dichloride)] | poly(iminonaphthalene-1,5-diyliminoisophthaloyl) poly(imino-1,5-naphthyleneiminoisophthaloyl) |  | Polyamides/thioamides |  | *Nc1cccc2c(NC(=O)c3cccc(C(*)=O)c3)cccc12 | [*]Nc1cccc2c(NC(=O)c3cccc(C([*])=O)c3)cccc12 | known | 3.1462 | [9 empty] | 598 | 763 | 1.34
R1002257 |  |  | P100119 | poly[(naphthalene-1,5-diamine)-alt-(terephthaloyl dichloride)] | poly(iminonaphthalene-1,5-diyliminoterephthaloyl) poly(imino-1,5-naphthyleneiminoterephthaloyl) |  | Polyamides/thioamides |  | *Nc1cccc2c(NC(=O)c3ccc(C(*)=O)cc3)cccc12 | [*]Nc1cccc2c(NC(=O)c3ccc(C([*])=O)cc3)cccc12 | known | [10 empty] | 578 | 789.5 | 1.38
R1002258 |  |  | P100120 | poly[(2,2-dimethylpentane-1,5-diamine)-alt-(diethyl oxalate)] poly[(2,2-dimethylpentane-1,5-diamine)-alt-(oxalyl chloride)] | poly[iminooxalylimino(2,2-dimethylpentane-1,5-diyl)] poly[iminoethanedioylimino(2,2-dimethylpentane-1,5-diyl)] | poly(iminooxalylimino-2,2-dimethylpentamethylene) | Polyamides/thioamides |  | *CCCC(C)(C)CNC(=O)C(=O)N* | [*]CCCC(C)(C)CNC(=O)C(=O)N[*] | known | [10 empty] | 382 | 579.5
R1002259 |  |  | P100121 | poly[(octadecane-1,18-diamine)-alt-(benzene-1,4-diacetic acid)] | poly[imino(1-oxoethylene)-1,4-phenylene(2-oxoethylene)iminooctadecane-1,18-diyl] | poly(octadecamethylene p-phenylenediacetamide) poly(imino-1-oxoethylene-1,4-phenylene-2-oxoethyleneiminooctadecamethylene) | Polyamides/thioamides |  | *CCCCCCCCCCCCCCCCCCNC(=O)Cc1ccc(CC(=O)N*)cc1 | [*]CCCCCCCCCCCCCCCCCCNC(=O)Cc1ccc(CC(=O)N[*])cc1 | known | [9 empty] | 498 | 351 |  | 1.04
R1002260 |  |  | P100122 | poly[(9H-fluorene-9,9-dipropyl diisocyanate)-alt-(9H-fluoren-9,9-dipropanoic acid)] | poly[imino(1-oxopropane-1,3-diyl)fluorene-9,9-diyl(3-oxopropane-1,3-diyl)iminopropane-1,3-diylfluorene-9,9-diylpropane-1,3-diyl] | poly(imino-1-oxotrimethylenefluoren-9-ylidene-3-oxotrimethyleneiminotrimethylenefluoren-9-ylidenetrimethylene) poly[fluoren-9-ylideneditrimethylene 3,3'-(fluoren-9-ylidene)dipropionamide] | Polyamides/thioamides |  | *CCCC1(CCCNC(=O)CCC2(CCC(=O)N*)c3ccccc3-c3ccccc32)c2ccccc2-c2ccccc21 | [*]CCCC1(CCCNC(=O)CCC2(CCC(=O)N[*])c3ccccc3-c3ccccc32)c2ccccc2-c2ccccc21 | known | [10 empty] | 438
R1002261 |  |  | P100123 | poly{(dodecane-1,12-diamine)-alt-[3,3'-(p-phenylene)dipropionic acid]} | poly[imino(1-oxopropane-1,3-diyl)-1,4-phenylene(3-oxopropane-1,3-diyl)iminododecane-1,12-diyl] | poly(imino-1-oxotrimethylene-1,4-phenylene-3-oxotrimethyleneiminododecamethylene) poly(dodecamethylene p-phenylenedipropionamide) | Polyamides/thioamides |  | *CCCCCCCCCCCCNC(=O)CCc1ccc(CCC(=O)N*)cc1 | [*]CCCCCCCCCCCCNC(=O)CCc1ccc(CCC(=O)N[*])cc1 | known | [9 empty] | 536 | 358
R1002262 |  |  | P100124 | poly{(octadecane-1,18-diamine)-alt-[3,3'-(p-phenylene)dipropionic acid]} | poly[imino(1-oxopropane-1,3-diyl)-1,4-phenylene(3-oxopropane-1,3-diyl)iminooctadecane-1,18-diyl] | poly(octadecamethylene p-phenylenedipropionamide) poly(imino-1-oxotrimethylene-1,4-phenylene-3-oxotrimethyleneiminooctadecamethylene) | Polyamides/thioamides |  | *CCCCCCCCCCCCCCCCCCNC(=O)CCc1ccc(CCC(=O)N*)cc1 | [*]CCCCCCCCCCCCCCCCCCNC(=O)CCc1ccc(CCC(=O)N[*])cc1 | known | [9 empty] | 505 | 338 |  | 1.03
R1002263 |  |  | P100126 | poly[(m-phenylenediamine)-alt-(isophthalic acid)] poly(m-phenylene isophthalamide) | poly(imino-1,3-phenyleneiminoisophthaloyl) poly(imino-m-phenyleneiminoisophthaloyl) |  | Polyamides/thioamides |  | *Nc1cccc(NC(=O)c2cccc(C(*)=O)c2)c1 | [*]Nc1cccc(NC(=O)c2cccc(C([*])=O)c2)c1 | known | 4.1202 | [6 empty] | 76.41 | 6.3537 | 693 | 548 | 714 | 1.38 | 1.14
R1002264 |  |  | P100127 | poly[(p-phenylenediamine)-alt-(isophthalic acid)] poly(p-phenylene isophthalamide) | poly(imino-1,4-phenyleneiminoisophthaloyl) poly(imino-p-phenyleneiminoisophthaloyl) |  | Polyamides/thioamides |  | *Nc1ccc(NC(=O)c2cccc(C(*)=O)c2)cc1 | [*]Nc1ccc(NC(=O)c2cccc(C([*])=O)c2)cc1 | known | 3.551 | [9 empty] | 568 | 775 | 1.25
R1002265 |  |  | P100129 | poly[(m-phenylenediamine)-alt-(decanedioyl dichloride)] poly(m-phenylene sebacamide) | poly(imino-1,3-phenyleneiminodecanedioyl) poly(imino-1,3-phenyleneiminosebacoyl) |  | Polyamides/thioamides |  | *Nc1cccc(NC(=O)CCCCCCCCC(*)=O)c1 | [*]Nc1cccc(NC(=O)CCCCCCCCC([*])=O)c1 | known | [9 empty] | 501 | 383
R1002266 |  |  | P100130 | poly[(m-phenylenediamine)-alt-(terephthalic acid)] poly(m-phenylene terephthalamide) | poly(imino-1,3-phenyleneiminoterephthaloyl) |  | Polyamides/thioamides |  | *Nc1cccc(NC(=O)c2ccc(C(*)=O)cc2)c1 | [*]Nc1cccc(NC(=O)c2ccc(C([*])=O)cc2)c1 | known | [10 empty] | 511 | 718 | 1.36
R1002267 |  |  | P100131 | poly[(p-phenylenediamine)-alt-(terephthalic acid)] poly[(p-phenylenediamine)-alt-(terephthaloyl dichloride)] poly(p-phenylene terephthalamide) | poly(imino-1,4-phenyleneiminoterephthaloyl) | Kevlar poly-p-phenyleneterephthalamide | Polyamides/thioamides | PPTA | *Nc1ccc(NC(=O)c2ccc(C(*)=O)cc2)cc1 | [*]Nc1ccc(NC(=O)c2ccc(C([*])=O)cc2)cc1 | known | 3.2673 | [8 empty] | 860 | 550 | 803 | 1.31 |  | 26
R1002268 |  |  | P100132 | poly[benzidine-alt-(terephthalic acid)] poly(4,4'-biphenylene terephthalamide) | poly(iminoterephthaloyliminobiphenyl-4,4'-diyl) | poly(iminoterephthaloylimino-4,4'-biphenylene) | Polyamides/thioamides |  | *Nc1ccc(-c2ccc(NC(=O)c3ccc(C(*)=O)cc3)cc2)cc1 | [*]Nc1ccc(-c2ccc(NC(=O)c3ccc(C([*])=O)cc3)cc2)cc1 | known | 3.3951 | [9 empty] | 613 | 841 | 1.46
R1002269 | 50520 |  | P100133 | poly[(3-isopropylhexane-1,6-diamine)-alt-(terephthalic acid)] | poly[iminoterephthaloylimino(3-isopropylhexane-1,6-diyl)] |  | Polyamides/thioamides |  | *CCCC(CCNC(=O)c1ccc(C(=O)N*)cc1)C(C)C | [*]CCCC(CCNC(=O)c1ccc(C(=O)N[*])cc1)C(C)C | known | 4.6978 | [8 empty] | 490 | 416
R1002270 | 50523 |  | P100134 | poly[(dodecane-1,12-diamine)-alt-(terephthalic acid)] poly(dodecane-1,12-diyl terephthalamide) | poly(iminoterephthaloyliminododecane-1,12-diyl) | nylon 12,T poly(dodecamethylene terephthalamide) | Polyamides/thioamides |  | *CCCCCCCCCCCCNC(=O)c1ccc(C(=O)N*)cc1 | [*]CCCCCCCCCCCCNC(=O)c1ccc(C(=O)N[*])cc1 | known | [9 empty] | 565 | 393 |  | 1.15
R1002271 |  |  | P100135 | poly[(heptane-1,7-diamine)-alt-(terephthalic acid)] poly(heptane-1,7-diyl terephthalamide) | poly(iminoterephthaloyliminoheptane-1,7-diyl) | nylon 7,T poly(heptamethylene terephthalamide) | Polyamides/thioamides |  | *CCCCCCCNC(=O)c1ccc(C(=O)N*)cc1 | [*]CCCCCCCNC(=O)c1ccc(C(=O)N[*])cc1 | known | 4.6365 | [8 empty] | 603 | 396
R1002272 |  |  | P100136 | poly[(hexane-1,6-diamine)-alt-(terephthalic acid)] poly(hexamethylene terephthalamide) | poly(iminoterephthaloyliminohexane-1,6-diyl) | nylon 6,T poly(iminoterephthaloyliminohexamethylene) | Polyamides/thioamides |  | *CCCCCCNC(=O)c1ccc(C(=O)N*)cc1 | [*]CCCCCCNC(=O)c1ccc(C(=O)N[*])cc1 | known | [9 empty] | 640 | 398
R1002273 |  |  | P100137 | poly[(nonane-1,9-diamine)-alt-(terephthalic acid)] poly(nonane-1,9-diyl terephthalamide) | poly[(nonane-1,9-diamine)-alt-(terephthalic acid)] | poly(nonamethylene terephthalamide) | Polyamides/thioamides |  | *CCCCCCCCCNC(=O)c1ccc(C(=O)N*)cc1 | [*]CCCCCCCCCNC(=O)c1ccc(C(=O)N[*])cc1 | known | [9 empty] | 644 | 388
R1002274 |  |  | P100138 | poly{[2,5-dimethyl-1,4-bis(acetoxymethyl)benzene]-alt-terephthalonitrile} | poly[iminoterephthaloyliminomethylene(2,5-dimethyl-1,4-phenylene)methylene] |  | Polyamides/thioamides |  | *Cc1cc(C)c(CNC(=O)c2ccc(C(=O)N*)cc2)cc1C | [*]Cc1cc(C)c(CNC(=O)c2ccc(C(=O)N[*])cc2)cc1C | known | [10 empty] | 498
R1002275 |  |  | P100139 | poly[(4,4-dimethyl-nonane-1,9-diamine)-alt-(terephthalic acid)] poly[(4,4-dimethyl-nonane-1,9-diamine)-alt-(terephthaloyl dichloride)] | poly[iminoterephthaloylimino(4,4-dimethylheptane-1,7-diyl)] |  | Polyamides/thioamides |  | *CCCC(C)(C)CCCNC(=O)c1ccc(C(=O)N*)cc1 | [*]CCCC(C)(C)CCCNC(=O)c1ccc(C(=O)N[*])cc1 | known | [10 empty] | 425
R1002276 |  |  | P100140 | poly[(4,4-dimethyloctane-1,7-diamine)-alt-(terephthalic acid)] poly[(4,4-dimethyloctane-1,7-diamine)-alt-(terephthaloyl dichloride)] | poly[iminoterephthaloylimino(1,4,4-trimethylheptane-1,7-diyl)] |  | Polyamides/thioamides |  | *NC(C)CCC(C)(C)CCCNC(=O)c1ccc(C(*)=O)cc1 | [*]NC(C)CCC(C)(C)CCCNC(=O)c1ccc(C([*])=O)cc1 | known | [10 empty] | 423
R1002277 |  |  | P100141 | poly[(2,2,4-trimethylhexane-1,6-diamine)-alt-(terephthalic acid)] poly(2,2,4-trimethylhexamethylene terephthalamide) | poly[iminoterephthaloylimino(2,2,4-trimethylhexane-1,6-diyl)] |  | Polyamides/thioamides |  | *CCC(C)CC(C)(C)CNC(=O)c1ccc(C(=O)N*)cc1 | [*]CCC(C)CC(C)(C)CNC(=O)c1ccc(C(=O)N[*])cc1 | known | [9 empty] | 500 | 420
R1002278 |  |  | P100142 | poly[(2,4,4-trimethylhexane-1,6-diamine)-alt-(terephthalic acid)] | poly(iminoterephthaloylimino-2,4,4-trimethylhexane-1,6-diyl) |  | Polyamides/thioamides |  | *CCC(C)(C)CC(C)CNC(=O)c1ccc(C(=O)N*)cc1 | [*]CCC(C)(C)CC(C)CNC(=O)c1ccc(C(=O)N[*])cc1 | known | [10 empty] | 421
R1002279 |  |  | P100143 | poly[(4,4'-methylenedianiline)-alt-(terephthaloyl dichloride)] poly(4,4'-methylenediphenylene terephthalamide) | poly(iminoterephthaloylimino-1,4-phenylenemethylene-1,4-phenylene) |  | Polyamides/thioamides |  | *Nc1ccc(Cc2ccc(NC(=O)c3ccc(C(*)=O)cc3)cc2)cc1 | [*]Nc1ccc(Cc2ccc(NC(=O)c3ccc(C([*])=O)cc3)cc2)cc1 | known | 3.2294 | [7 empty] | 7.204 |  | 568 | 703 | 1.19
R1002280 |  |  | P100144 | poly[(N,N'-diisopropylhexane-1,6-diamine)-alt-(2,2,3,3,4,4-hexafluoroglutaryl dichloride)] poly(hexamethylene N,N'-diisopropylperfluoroglutaramide) | poly{[(1-methylethyl)imino](2,2,3,3,4,4-hexafluoropentanedioyl)[(1-methylethyl)imino]hexane-1,6-diyl} | poly[(N,N'-diethylhexamethylenediamine)-alt-(hexafluoroglutaryl dichloride)] | Polyamides/thioamides |  | *CCCCCCN(C(=O)C(F)(F)C(F)(F)C(F)(F)C(=O)N(*)C(C)C)C(C)C | [*]CCCCCCN(C(=O)C(F)(F)C(F)(F)C(F)(F)C(=O)N([*])C(C)C)C(C)C | known | [10 empty] | 415.5
R1002281 | 50545 |  | P100145 | poly[(N,N'-diisopropyl-2,2,3,3,4,4-hexafluoropentane-1,5-diamine)-alt-(adipoyl dichloride)] poly(2,3,3,4,4-hexafluoropentamethylene N,N'-diisopropyladipamide) | poly[(1-methylethylimino)(2,2,3,3,4,4-hexafluoropentane-1,5-diyl)(1-methylethylimino)adipoyl] poly[(1-methylethylimino)(2,2,3,3,4,4-hexafluoropentane-1,5-diyl)(1-methylethylimino)hexanedioyl] | poly(isopropylimino-2,2,3,3,4,4-hexafluoropentamethyleneisopropyliminoadipoyl) | Polyamides/thioamides |  | *CC(F)(F)C(F)(F)C(F)(F)CN(C(=O)CCCCC(=O)N(*)C(C)C)C(C)C | [*]CC(F)(F)C(F)(F)C(F)(F)CN(C(=O)CCCCC(=O)N([*])C(C)C)C(C)C | known | [10 empty] | 305.5
R1002282 |  |  | P100146 | poly[(N,N'-dimethylhexane-1,6-diamine)-alt-(2,2,3,3,4,4-hexafluoroglutaryl dichloride)] poly(hexamethylene N,N'-dimethylperfluoroglutaramide) | poly[(methylimino)(2,2,3,3,4,4-hexafluoropentanedioyl)(methylimino)hexane-1,6-diyl] | poly[(N,N'-dimethylhexamethylenediamine)-alt-(hexafluoroglutaryl dichloride)] | Polyamides/thioamides |  | *CCCCCCN(C)C(=O)C(F)(F)C(F)(F)C(F)(F)C(=O)N(*)C | [*]CCCCCCN(C)C(=O)C(F)(F)C(F)(F)C(F)(F)C(=O)N([*])C | known
R1002283 | 50519 |  | P100147 | poly[(3-ethylhexane-1,6-diamine)-alt-(terephthalic acid)] poly[(3-ethylhexane-1,6-diamine)-alt-(terephthaloyl dichloride)] | poly[iminoterephthaloylimino(3-ethylhexane-1,6-diyl)] |  | Polyamides/thioamides |  | *CCCC(CC)CCNC(=O)c1ccc(C(=O)N*)cc1 | [*]CCCC(CC)CCNC(=O)c1ccc(C(=O)N[*])cc1 | known | [9 empty] | 453 | 403
R1002284 | 50554 |  | P100149 | poly[(N,N'-dimethyl-2,2,3,3,4,4-hexafluoropentane-1,5-diamine)-alt-(adipoyl dichloride)] poly(2,2,3,3,4,4-hexafluoropentamethylene N,N'-dimethyladipamide) | poly[(methylimino)(2,2,3,3,4,4-hexafluoropentane-1,5-diyl)(methylimino)adipoyl] poly[(methylimino)(2,2,3,3,4,4-hexafluoropentane-1,5-diyl)(methylimino)hexanedioyl] | poly(methylimino-2,2,3,3,4,4-hexafluoropentamethylenemethyliminoadipoyl) | Polyamides/thioamides |  | *CC(F)(F)C(F)(F)C(F)(F)CN(C)C(=O)CCCCC(=O)N(*)C | [*]CC(F)(F)C(F)(F)C(F)(F)CN(C)C(=O)CCCCC(=O)N([*])C | known | [10 empty] | 300.5
R1002285 |  |  | P100150 | poly[(3,3'-sulfonyldianiline)-alt-(adipic acid)] | poly(sulfonyl-1,3-phenyleneiminoadipoylimino-1,3-phenylene) poly(sulfonyl-1,3-phenyleneiminohexanedioylimino-1,3-phenylene) |  | Polyamides/thioamides, Polysulfones/sulfoxides/sufonates/sulfoamides |  | *c1cccc(NC(=O)CCCCC(=O)Nc2cccc(S(*)(=O)=O)c2)c1 | [*]c1cccc(NC(=O)CCCCC(=O)Nc2cccc(S([*])(=O)=O)c2)c1 | known | [10 empty] | 413
R1002286 |  |  | P100151 | poly[(4,4'-sulfonyldianiline)-alt-(adipic acid)] | poly(sulfonyl-1,4-phenyleneiminoadipoylimino-1,4-phenylene) poly(sulfonyl-1,4-phenyleneiminohexanedioylimino-1,4-phenylene) |  | Polyamides/thioamides, Polysulfones/sulfoxides/sufonates/sulfoamides |  | *c1ccc(NC(=O)CCCCC(=O)Nc2ccc(S(*)(=O)=O)cc2)cc1 | [*]c1ccc(NC(=O)CCCCC(=O)Nc2ccc(S([*])(=O)=O)cc2)cc1 | known | [9 empty] | 475 | 467
R1002287 |  |  | P100152 | poly[(3,3'-sulfonyldianiline)-alt-(azelaic acid)] | poly(sulfonyl-1,3-phenyleneiminononanedioylimino-1,3-phenylene) poly(sulfonyl-1,3-phenyleneiminoazelaoylimino-1,3-phenylene) |  | Polyamides/thioamides, Polysulfones/sulfoxides/sufonates/sulfoamides |  | *c1cccc(NC(=O)CCCCCCCC(=O)Nc2cccc(S(*)(=O)=O)c2)c1 | [*]c1cccc(NC(=O)CCCCCCCC(=O)Nc2cccc(S([*])(=O)=O)c2)c1 | known | [10 empty] | 398
R1002288 |  |  | P100153 | poly[(4,4'-sulfonyldianiline)-alt-(azelaic acid)] | poly(sulfonyl-1,4-phenyleneiminononanedioylimino-1,4-phenylene) poly(sulfonyl-1,4-phenyleneiminoazelaoylimino-1,4-phenylene) |  | Polyamides/thioamides, Polysulfones/sulfoxides/sufonates/sulfoamides |  | *c1ccc(NC(=O)CCCCCCCC(=O)Nc2ccc(S(*)(=O)=O)cc2)cc1 | [*]c1ccc(NC(=O)CCCCCCCC(=O)Nc2ccc(S([*])(=O)=O)cc2)cc1 | known | [9 empty] | 488 | 451
R1002289 |  |  | P100157 | poly[(3,3'-sulfonyldianiline)-alt-(dodecanedioic acid)] | poly(sulfonyl-1,3-phenyleneiminododecanedioylimino-1,3-phenylene) |  | Polyamides/thioamides, Polysulfones/sulfoxides/sufonates/sulfoamides |  | *c1cccc(NC(=O)CCCCCCCCCCC(=O)Nc2cccc(S(*)(=O)=O)c2)c1 | [*]c1cccc(NC(=O)CCCCCCCCCCC(=O)Nc2cccc(S([*])(=O)=O)c2)c1 | known | [10 empty] | 380
R1002290 |  |  | P100158 | poly[(4,4'-sulfonyldianiline)-alt-(dodecanedioic acid)] | poly(sulfonyl-1,4-phenyleneiminododecanedioylimino-1,4-phenylene) |  | Polyamides/thioamides, Polysulfones/sulfoxides/sufonates/sulfoamides |  | *c1ccc(NC(=O)CCCCCCCCCCC(=O)Nc2ccc(S(*)(=O)=O)cc2)cc1 | [*]c1ccc(NC(=O)CCCCCCCCCCC(=O)Nc2ccc(S([*])(=O)=O)cc2)cc1 | known | [9 empty] | 455 | 433
R1002291 |  |  | P100161 | poly[(4,4'-sulfonyldianiline)-alt-(pimelic acid)] | poly(sulfonyl-1,4-phenyleneiminoheptanedioylimino-1,4-phenylene) poly(sulfonyl-1,4-phenyleneiminopimeloylimino-1,4-phenylene) |  | Polyamides/thioamides, Polysulfones/sulfoxides/sufonates/sulfoamides |  | *c1ccc(NC(=O)CCCCCC(=O)Nc2ccc(S(*)(=O)=O)cc2)cc1 | [*]c1ccc(NC(=O)CCCCCC(=O)Nc2ccc(S([*])(=O)=O)cc2)cc1 | known | [9 empty] | 490 | 436
R1002292 |  |  | P100162 | poly[(3,3'-sulfonyldianiline)-alt-(sebacic acid)] | poly(sulfonyl-1,3-phenyleneiminodecanedioylimino-1,3-phenylene) poly(sulfonyl-1,3-phenyleneiminosebacoylimino-1,3-phenylene) |  | Polyamides/thioamides, Polysulfones/sulfoxides/sufonates/sulfoamides |  | *c1cccc(NC(=O)CCCCCCCCC(=O)Nc2cccc(S(*)(=O)=O)c2)c1 | [*]c1cccc(NC(=O)CCCCCCCCC(=O)Nc2cccc(S([*])(=O)=O)c2)c1 | known | [10 empty] | 385
R1002293 |  |  | P100163 | poly[(4,4'-sulfonyldianiline)-alt-(sebacic acid)] | poly(sulfonyl-1,4-phenyleneiminodecanedioylimino-1,4-phenylene) poly(sulfonyl-1,4-phenyleneiminosebacoylimino-1,4-phenylene) |  | Polyamides/thioamides, Polysulfones/sulfoxides/sufonates/sulfoamides |  | *c1ccc(NC(=O)CCCCCCCCC(=O)Nc2ccc(S(*)(=O)=O)cc2)cc1 | [*]c1ccc(NC(=O)CCCCCCCCC(=O)Nc2ccc(S([*])(=O)=O)cc2)cc1 | known | [9 empty] | 476 | 345.34
R1002294 |  |  | P100164 | poly[(3,3'-sulfonyldianiline)-alt-(suberic acid)] | poly(sulfonyl-1,3-phenyleneiminooctanedioylimino-1,3-phenylene) poly(sulfonyl-1,3-phenyleneiminosuberoylimino-1,3-phenylene) |  | Polyamides/thioamides, Polysulfones/sulfoxides/sufonates/sulfoamides |  | *c1cccc(NC(=O)CCCCCCC(=O)Nc2cccc(S(*)(=O)=O)c2)c1 | [*]c1cccc(NC(=O)CCCCCCC(=O)Nc2cccc(S([*])(=O)=O)c2)c1 | known | [10 empty] | 398
R1002295 |  |  | P100165 | poly[(4,4'-sulfonyldianiline)-alt-(suberic acid)] | poly(sulfonyl-1,4-phenyleneiminooctanedioylimino-1,4-phenylene) poly(sulfonyl-1,4-phenyleneiminosuberoylimino-1,4-phenylene) |  | Polyamides/thioamides, Polysulfones/sulfoxides/sufonates/sulfoamides |  | *c1ccc(NC(=O)CCCCCCC(=O)Nc2ccc(S(*)(=O)=O)cc2)cc1 | [*]c1ccc(NC(=O)CCCCCCC(=O)Nc2ccc(S([*])(=O)=O)cc2)cc1 | known | [9 empty] | 465
R1002296 |  |  | P100167 | poly[(nonane-1,9-diamine)-alt-(nonanedioic acid)] | poly(iminononanedioyliminononane-1,9-diyl) poly(iminoazelaoyliminononamethylene) poly(iminononamethyleneiminononanedioyl) | nylon 9,9 polyamide 99 poly(nonamethylene azelamide) | Polyamides/thioamides | PA 99 | *CCCCCCCCCNC(=O)CCCCCCCC(=O)N* | [*]CCCCCCCCCNC(=O)CCCCCCCC(=O)N[*] | known | 5.928 | [8 empty] | 455
R1002297 |  |  | P100168 | poly[(octane-1,8-diamine)-alt-(octanedioic acid)] | poly(iminooctanedioyliminooctane-1,8-diyl) poly(iminosuberoyliminooctamethylene) poly(iminooctamethyleneiminosuberoyl) | nylon 8,8 poly(octamethylene suberamide) | Polyamides/thioamides |  | *CCCCCCCCNC(=O)CCCCCCC(=O)N* | [*]CCCCCCCCNC(=O)CCCCCCC(=O)N[*] | known | 5.7761 | [8 empty] | 479
R1002298 | 324 | khz-0031 | P100169 | polyglycine | poly[imino(1-oxoethylene)] poly(imino-1-oxoethylene) | poly(glycine) | Polyamides/thioamides |  | *CC(=O)N* | [*]CC(=O)N[*] | known | 6.0823 | 0.7672 | -5.91 | 7.2525 | 5.7289 | 4.01 | 1.7337 | [5 empty] | 1.51 | 1.17 | [9 empty] | 3.9601 | [8 empty] | 1.99
R1002299 |  |  | P100170 | poly(gamma-methyl glutamate) | poly(imino{1-[2-(methoxycarbonyl)ethyl]-2-oxoethylene}) |  | Polyamides/thioamides |  | *NC(CCC(=O)OC)C(*)=O | [*]NC(CCC(=O)OC)C([*])=O | known | 5.9283 | [11 empty] | 1.31
R1002300 |  |  | P100171 | poly{(butane-1,4-diamine)-alt-[(E)-oct-4-enedioyl dichloride]} | poly{iminobutane-1,4-diylimino[(E)-oct-4-enedioyl]} | poly(tetramethylene trans-4-octenediamide) | Polyamides/thioamides |  | *CCCCNC(=O)CCC=CCCC(=O)N* | [*]CCCCNC(=O)CCC=CCCC(=O)N[*] | known | 5.5356 | [8 empty] | 567 | [23 empty] | 37.5 | 31.26
R1002301 |  |  | P100172 | poly[piperazine-alt-(sebacic acid)] poly[piperazine-alt-(decanedioyl dichloride) poly(piperazine sebacamide) | poly(piperazine-1,4-diyldecanedioyl) poly(1,4-piperazinediylsebacoyl) | poly[piperazine-alt-(sebacoyl chloride)] | Polyamides/thioamides |  | *C(=O)CCCCCCCCC(=O)N1CCN(*)CC1 | [*]C(=O)CCCCCCCCC(=O)N1CCN([*])CC1 | known | 5.5924 | [8 empty] | 453 | 355 | 613 | [22 empty] | 52.64
R1002302 |  |  | P100173 | poly[piperazine-alt-(adipic acid)] poly(piperazine adipamide) | poly(piperazine-1,4-diyladipoyl) poly(piperazine-1,4-diylhexanedioyl) | poly(1,4-piperazinediyladipoyl) | Polyamides/thioamides |  | *C(=O)CCCCC(=O)N1CCN(*)CC1 | [*]C(=O)CCCCC(=O)N1CCN([*])CC1 | known | 5.6091
R1002303 |  |  | P100174 | poly[(pentane-1,5-diamine)-alt-(nonanedioic acid)] | poly(iminopentane-1,5-diyliminononanedioyl) poly(iminopentamethyleneiminoazelaoyl) | nylon 5,9 poly(pentamethylene azelamide) | Polyamides/thioamides |  | *CCCCCNC(=O)CCCCCCCC(=O)N* | [*]CCCCCNC(=O)CCCCCCCC(=O)N[*] | known | [9 empty] | 451
R1002304 |  |  | P100175 | poly{(hexane-1,6-diamine)-alt-[(E)-oct-4-enedioyl dichloride]} | poly{iminohexane-1,6-diylimino[(E)-oct-4-enedioyl]} | poly(hexamethylene-trans-4-octenediamide) | Polyamides/thioamides |  | *CCCCCCNC(=O)CCC=CCCC(=O)N* | [*]CCCCCCNC(=O)CCC=CCCC(=O)N[*] | known | 5.6458 | [8 empty] | 532 | [23 empty] | 37.5 | 24.7
R1002305 |  |  | P100176 | poly(dodecamethylene oxamide) | poly(iminooxalyliminododecane-1,12-diyl) poly(iminoethanedioyliminododecane-1,12-diyl) | nylon 12,2 poly(iminooxalyliminododecamethylene) | Polyamides/thioamides |  | *CCCCCCCCCCCCNC(=O)C(=O)N* | [*]CCCCCCCCCCCCNC(=O)C(=O)N[*] | known | 5.7269
R1002306 |  |  | P100177 | poly{(decane-1,10-diamine)-alt-[(E)-oct-4-enedioyl dichloride]} | poly{imino[(E)-oct-4-enedioyl]iminodecane-1,10-diyl} | poly(decamethylene-trans-4-octenediamide) | Polyamides/thioamides |  | *CCCCCCCCCCNC(=O)CCC=CCCC(=O)N* | [*]CCCCCCCCCCNC(=O)CCC=CCCC(=O)N[*] | known | 5.6731 | [8 empty] | 516 | [23 empty] | 37.5 | 32.24
R1002307 |  |  | P100178 | poly{[1,10-bis(1-piperazino)decane]-alt-(decanedioic acid)} | poly(piperazine-1,4-diyldecanedioylpiperazine-1,4-diyldecane-1,10-diyl) | poly[(1,1'-decamethylenedipiperazine)-alt-(sebacic acid) | Polyamides/thioamides, Polyimines |  | *CCCCCCCCCCN1CCN(C(=O)CCCCCCCCC(=O)N2CCN(*)CC2)CC1 | [*]CCCCCCCCCCN1CCN(C(=O)CCCCCCCCC(=O)N2CCN([*])CC2)CC1 | known | [34 empty] | 53.56
R1002308 | 50042 |  | P100179 | poly(decamethylene azelamide) | poly(iminononanedioyliminodecane-1,10-diyl) poly(iminoazelaoyliminodecamethylene) | nylon 10,9 polyamide 109 | Polyamides/thioamides | PA 10-9 | *CCCCCCCCCCNC(=O)CCCCCCCC(=O)N* | [*]CCCCCCCCCCNC(=O)CCCCCCCC(=O)N[*] | known | 5.9559 | [8 empty] | 487 | 326 |  | 1.07 | [21 empty] | 50.69
R1002309 |  |  | P100180 | poly(butyl isocyanate) | poly[(butylimino)carbonyl] |  | Polyamides/thioamides |  | *C(=O)N(*)CCCC | [*]C(=O)N([*])CCCC | known | [9 empty] | 438
R1002310 |  |  | P100181 | poly(2,2-dimethylpropano-3-lactam) poly(2,2-dimethyl-3-aminopropionic acid) poly(pivalolactam) | poly[imino(2,2-dimethyl-1-oxopropane-1,3-diyl)] |  | Polyamides/thioamides |  | *CC(C)(C)C(=O)N* | [*]CC(C)(C)C(=O)N[*] | known | 5.6887 | [8 empty] | 541 | [23 empty] | 38 | 33.22
R1002311 |  |  | P100182 | poly[(R)-3-methyl-7-aminoenanthic acid] | poly{imino[(R)-3-methyl-1-oxoheptane-1,7-diyl]} |  | Polyamides/thioamides |  | *CCCCC(C)CC(=O)N* | [*]CCCCC(C)CC(=O)N[*] | known | 6.0469
R1002312 |  |  | P100183 | poly[(S)-4-methyl-7-aminoenanthic acid] | poly{imino[(S)-4-methyl-1-oxoheptane-1,7-diyl]} |  | Polyamides/thioamides |  | *CCCC(C)CCC(=O)N* | [*]CCCC(C)CCC(=O)N[*] | known | 5.9091
R1002313 |  |  | P100184 | poly[(R)-6-methyl-7-aminoenanthic acid] | poly{imino[(R)6-methyl-1-oxoheptane-1,7-diyl]} |  | Polyamides/thioamides |  | *CC(C)CCCCC(=O)N* | [*]CC(C)CCCCC(=O)N[*] | known | 6.0272
R1002314 |  |  | P100185 | poly(6-aminocaproic acid-alt-11-aminoundecanoic acid) | poly[imino(1-oxohexane-1,6-diyl)imino(1-oxoundecane-1,11-diyl)] |  | Polyamides/thioamides |  | *CCCCCCCCCCC(=O)NCCCCCC(=O)N* | [*]CCCCCCCCCCC(=O)NCCCCCC(=O)N[*] | known | [9 empty] | 457 | 298.5
R1002315 | 50467 |  | P100186 | poly(3-aminobutyric acid) | poly[imino(3-methyl-1-oxopropane-1,3-diyl)] | poly(imino-1-methyl-3-oxotrimethylene) | Polyamides/thioamides |  | *NC(C)CC(*)=O | [*]NC(C)CC([*])=O | known | 5.711 | [8 empty] | 603 | 369
R1002316 |  |  | P100187 | poly(4-aminobutyric acid) poly(4-aminobutanoic acid) poly(2-pyrrolidone) | poly[imino(1-oxobutane-1,4-diyl)] | nylon 4 poly(imino-1-oxotetramethylene) | Polyamides/thioamides | PA4 PA 4 | *CCCC(=O)N* | [*]CCCC(=O)N[*] | known | 5.5236 | [8 empty] | 540 |  |  | 1.25 | [21 empty] | 38.13
R1002317 |  |  | P100188 | poly[D(-)-3-methyl-6-aminocaproic acid] | poly[imino(3-methyl-1-oxohexane-1,6-diyl)] |  | Polyamides/thioamides |  | *CCCC(C)CC(=O)N* | [*]CCCC(C)CC(=O)N[*] | known | 6.0894 | [8 empty] | 498
R1002318 |  |  | P100189 | poly(5-aminovaleric acid) | poly[imino(1-oxopentane-1,5-diyl)] poly(imino-1-oxopentamethylene) | nylon 5 | Polyamides/thioamides |  | *CCCCC(=O)N* | [*]CCCCC(=O)N[*] | known | 5.9658
R1002319 |  |  | P100190 | poly(17-aminoheptadecanoic acid) | poly[imino(1-oxoheptadecane-1,17-diyl)] poly(imino-1-oxoheptadecamethylene) | nylon 17 | Polyamides/thioamides |  | *CCCCCCCCCCCCCCCCC(=O)N* | [*]CCCCCCCCCCCCCCCCC(=O)N[*] | known | 6.0239
R1002320 |  |  | P100191 | poly(methylene adipamide) | poly(iminomethyleneiminohexanedioyl) poly(iminomethyleneiminoadipoyl) | nylon 1,6 | Polyamides/thioamides |  | *CNC(=O)CCCCC(=O)N* | [*]CNC(=O)CCCCC(=O)N[*] | known | 6.0289 | [8 empty] | 558 |  | 753 | 1.29
R1002321 |  |  | P100192 | poly(methylene sebacamide) | poly(iminomethyleneiminodecanedioyl) poly(iminomethyleneiminosebacoyl) | nylon 1,10 | Polyamides/thioamides |  | *CNC(=O)CCCCCCCCC(=O)N* | [*]CNC(=O)CCCCCCCCC(=O)N[*] | known | 6.1742 | [8 empty] | 539 |  | 803 | 1.17
R1002322 |  |  | P100193 | poly(ethylene adipamide) | poly(iminoethyleneiminohexanedioyl) poly(iminoethyleneiminoadipoyl) | nylon 2,6 | Polyamides/thioamides |  | *CCNC(=O)CCCCC(=O)N* | [*]CCNC(=O)CCCCC(=O)N[*] | known | 5.8254 | [8 empty] | 543 | 344
R1002323 |  |  | P100194 | poly(ethylene sebacamide) | poly(iminoethyleneiminodecanedioyl) poly(iminoethyleneiminosebacoyl) | nylon 2,10 | Polyamides/thioamides |  | *CCNC(=O)CCCCCCCCC(=O)N* | [*]CCNC(=O)CCCCCCCCC(=O)N[*] | known | 5.9828 | [8 empty] | 549
R1002324 |  |  | P100195 | poly(ethylene dodecanediamide) | poly(iminoethyleneiminododecanedioyl) | nylon 2,12 | Polyamides/thioamides |  | *CCNC(=O)CCCCCCCCCCC(=O)N* | [*]CCNC(=O)CCCCCCCCCCC(=O)N[*] | known | 5.5657 | [8 empty] | 534
R1002325 |  |  | P100196 | poly(tetramethylene succinamide) | poly(iminosuccinyliminobutane-1,4-diyl) poly(iminobutanedioyliminobutane-1,4-diyl) | nylon 4,4 poly(iminosuccinyliminotetramethylene) | Polyamides/thioamides |  | *CCCCNC(=O)CCC(=O)N* | [*]CCCCNC(=O)CCC(=O)N[*] | known
R1002326 |  |  | P100197 | poly(tetramethylene pimelamide) | poly(iminobutane-1,4-diyliminoheptanedioyl) | nylon 4,7 poly(iminotetramethyleneiminopimeloyl) | Polyamides/thioamides |  | *CCCCNC(=O)CCCCCC(=O)N* | [*]CCCCNC(=O)CCCCCC(=O)N[*] | known | 5.7771 | [8 empty] | 506
R1002327 |  |  | P100198 | poly(tetramethylene suberamide) | poly(iminobutane-1,4-diyliminooctanedioyl) | nylon 4,8 poly(iminotetramethyleneiminosuberoyl) | Polyamides/thioamides |  | *CCCCNC(=O)CCCCCCC(=O)N* | [*]CCCCNC(=O)CCCCCCC(=O)N[*] | known | 6.0697 | [8 empty] | 523
R1002328 |  |  | P100199 | poly(tetramethylene azelamide) | poly(iminobutane-1,4-diyliminononanedioyl) | nylon 4,9 poly(iminotetramethyleneiminoazelaoyl) | Polyamides/thioamides |  | *CCCCNC(=O)CCCCCCCC(=O)N* | [*]CCCCNC(=O)CCCCCCCC(=O)N[*] | known | 5.9048 | [8 empty] | 496
R1002329 |  |  | P100200 | poly(tetramethylene sebacamide) | poly(iminobutane-1,4-diyliminodecanedioyl) | nylon 4,10 poly(iminotetramethyleneiminosebacoyl) | Polyamides/thioamides |  | *CCCCNC(=O)CCCCCCCCC(=O)N* | [*]CCCCNC(=O)CCCCCCCCC(=O)N[*] | known | [9 empty] | 512
R1002330 |  |  | P100201 | poly(tetramethylene undecanediamide) | poly(iminobutane-1,4-diyliminoundecanedioyl) | nylon 4,11 poly(iminotetramethyleneiminoundecanedioyl) | Polyamides/thioamides |  | *CCCCNC(=O)CCCCCCCCCC(=O)N* | [*]CCCCNC(=O)CCCCCCCCCC(=O)N[*] | known | 5.9628 | [8 empty] | 481
R1002331 |  |  | P100202 | poly(tetramethylene dodecanediamide) | poly(iminobutane-1,4-diyliminododecanedioyl) | nylon 4,12 poly(iminotetramethyleneiminododecanedioyl) | Polyamides/thioamides |  | *CCCCNC(=O)CCCCCCCCCCC(=O)N* | [*]CCCCNC(=O)CCCCCCCCCCC(=O)N[*] | known | 5.9492 | [8 empty] | 505
R1002332 |  |  | P100203 | poly(pentamethylene malonamide) | poly(iminomalonyliminopentane-1,5-diyl) poly(iminopropanedioyliminopentane-1,5-diyl) | nylon 5,3 poly(iminomaloyliminopentamethylene) | Polyamides/thioamides |  | *CCCCCNC(=O)CC(=O)N* | [*]CCCCCNC(=O)CC(=O)N[*] | known | 5.7523 | [8 empty] | 521 | 338 |  | 1.18
R1002333 |  |  | P100204 | poly(pentamethylene glutaramide) | poly(iminoglutaryliminopentane-1,5-diyl) poly(iminopentanedioyliminopentane-1,5-diyl) | nylon 5,5 poly(iminoglutaryliminopentamethylene) | Polyamides/thioamides |  | *CCCCCNC(=O)CCCC(=O)N* | [*]CCCCCNC(=O)CCCC(=O)N[*] | known | [9 empty] | 511
R1002334 |  |  | P100205 | poly(pentamethylene pimelamide) | poly(iminopentane-1,5-diyliminoheptanedioyl) poly(iminopentamethyleneiminopimeloyl) | nylon 5,7 | Polyamides/thioamides |  | *CCCCCNC(=O)CCCCCC(=O)N* | [*]CCCCCNC(=O)CCCCCC(=O)N[*] | known | 5.9272 | [8 empty] | 501 | [23 empty] | 28 | 38.39
R1002335 |  |  | P100206 | poly(pentamethylene suberamide) | poly(iminopentane-1,5-diyliminooctanedioyl) poly(iminopentamethyleneiminosuberoyl) | nylon 5,8 | Polyamides/thioamides |  | *CCCCCNC(=O)CCCCCCC(=O)N* | [*]CCCCCNC(=O)CCCCCCC(=O)N[*] | known | 5.9286 | [8 empty] | 475
R1002336 |  |  | P100207 | poly(pentamethylene sebacamide) | poly(iminopentane-1,5-diyliminodecanedioyl) poly(iminopentamethyleneiminosebacoyl) | nylon 5,10 | Polyamides/thioamides |  | *CCCCCNC(=O)CCCCCCCCC(=O)N* | [*]CCCCCNC(=O)CCCCCCCCC(=O)N[*] | known | 5.6828 | [8 empty] | 468
R1002337 |  |  | P100208 | poly(pentamethylene undecanediamide) | poly(iminopentane-1,5-diyliminoundecanedioyl) poly(iminopentamethyleneiminoundecanedioyl) | nylon 5,11 | Polyamides/thioamides |  | *CCCCCNC(=O)CCCCCCCCCC(=O)N* | [*]CCCCCNC(=O)CCCCCCCCCC(=O)N[*] | known | [9 empty] | 446
R1002338 |  |  | P100209 | poly(pentamethylene tetradecanediamide) | poly(iminopentane-1,5-diyliminotetradecanedioyl) poly(iminopentamethyleneiminotetradecanedioyl) | nylon 5,14 | Polyamides/thioamides |  | *CCCCCNC(=O)CCCCCCCCCCCCC(=O)N* | [*]CCCCCNC(=O)CCCCCCCCCCCCC(=O)N[*] | known | 5.8927 | [8 empty] | 451
R1002339 |  |  | P100210 | poly[(hexane-1,6-diamine)-alt-(glutaryl dichloride)] | poly(iminoglutaryliminohexane-1,6-diyl) poly(iminopentanedioyliminohexane-1,6-diyl) | poly(hexamethylene glutaramide) nylon 6,5 poly(iminoglutaryliminohexamethylene) | Polyamides/thioamides |  | *CCCCCCNC(=O)CCCC(=O)N* | [*]CCCCCCNC(=O)CCCC(=O)N[*] | known | 5.7154 | [11 empty] | 1.14
R1002340 |  |  | P100211 | poly(hexamethylene tetradecanediamide) | poly(iminohexane-1,6-diyliminotetradecanedioyl) poly(iminohexamethyleneiminotetradecanedioyl) | nylon 6,14 | Polyamides/thioamides |  | *CCCCCCNC(=O)CCCCCCCCCCCCC(=O)N* | [*]CCCCCCNC(=O)CCCCCCCCCCCCC(=O)N[*] | known
R1002341 |  |  | P100212 | poly[(hexane-1,6-diamine)-alt-(octadecanedioic acid) | poly(iminohexane-1,6-diyliminooctadecanedioyl) poly(iminohexamethyleneiminooctadecanedioyl) | poly[hexamethylenediamine-alt-(octadecanedioic acid)] poly(hexamethylene octadecanediamide) nylon 6,18 | Polyamides/thioamides |  | *CCCCCCNC(=O)CCCCCCCCCCCCCCCCC(=O)N* | [*]CCCCCCNC(=O)CCCCCCCCCCCCCCCCC(=O)N[*] | known | 5.8888 | [8 empty] | 465 |  | 730
R1002342 |  |  | P100213 | poly[(heptane-1,7-diamine)-alt-(nonanedioic acid)] poly[(heptane-1,7-diamine)-alt-(nonanedioyl dichloride)] poly[(heptane-1,7-diyl diisocyanate)-alt-(nonanedioic acid)] | poly(iminoheptane-1,7-diyliminononanedioyl) | nylon 7,9 poly(heptamethylene azelamide) poly(iminoheptamethyleneiminoazelaoyl) | Polyamides/thioamides |  | *CCCCCCCNC(=O)CCCCCCCC(=O)N* | [*]CCCCCCCNC(=O)CCCCCCCC(=O)N[*] | known | 5.8296 | [8 empty] | 474
R1002343 |  |  | P100214 | poly[(heptane-1,7-diamine)-alt-(decanedioic acid)] poly[(heptane-1,7-diamine)-alt-(decanedioyl dichloride)] poly[(heptane-1,7-diyl diisocyanate)-alt-(decanedioic acid)] | poly(iminoheptane-1,7-diyliminodecanedioyl) | nylon 7,10 poly(heptamethylene sebacamide) poly(iminoheptamethyleneiminosebacoyl) | Polyamides/thioamides |  | *CCCCCCCNC(=O)CCCCCCCCC(=O)N* | [*]CCCCCCCNC(=O)CCCCCCCCC(=O)N[*] | known | [9 empty] | 481 |  |  | 1.08
R1002344 |  |  | P100215 | poly[(heptane-1,7-diamine)-alt-(undecanedioic acid)] poly[(heptane-1,7-diamine)-alt-(undecanedioyl dichloride)] poly[(heptane-1,7-diyl diisocyanate)-alt-(undecanedioic acid)] | poly(iminoheptane-1,7-diyliminoundecanedioyl) | nylon 7,11 poly(heptamethylene undecanediamide) poly(iminoheptamethyleneiminoundecanedioyl) | Polyamides/thioamides |  | *CCCCCCCNC(=O)CCCCCCCCCC(=O)N* | [*]CCCCCCCNC(=O)CCCCCCCCCC(=O)N[*] | known | 5.7365
R1002345 |  |  | P100216 | poly[(octane-1,8-diamine)-alt-(nonanedioic acid)] poly[(octane-1,8-diamine)-alt-(nonanedioyl dichloride)] poly[(octane-1,8-diyl diisocyanate)-alt-(nonanedioic acid)] | poly(iminooctane-1,8-diyliminononanedioyl) | nylon 8,9 poly(octamethylene azelamide) poly(iminooctamethyleneiminoazelaoyl) | Polyamides/thioamides |  | *CCCCCCCCNC(=O)CCCCCCCC(=O)N* | [*]CCCCCCCCNC(=O)CCCCCCCC(=O)N[*] | known | [9 empty] | 479
R1002346 |  |  | P100217 | poly[(octane-1,8-diamine)-alt-(tetradecanedioic acid)] poly[(octane-1,8-diamine)-alt-(tetradecanedioyl dichloride)] poly[(octane-1,8-diyl diisocyanate)-alt-(tetradecanedioic acid)] | poly(iminooctane-1,8-diyliminotetradecanedioyl) | nylon 8,14 poly(octamethylene tetradecanediamide) poly(iminooctamethyleneiminotetradecanedioyl) | Polyamides/thioamides |  | *CCCCCCCCNC(=O)CCCCCCCCCCCCC(=O)N* | [*]CCCCCCCCNC(=O)CCCCCCCCCCCCC(=O)N[*] | known | 5.9612
R1002347 |  |  | P100218 | poly[(octane-1,8-diamine)-alt-(octadecanedioic acid)] poly[(octane-1,8-diamine)-alt-(octadecanedioyl dichloride)] poly[(octane-1,8-diyl diisocyanate)-alt-(octadecanedioic acid)] | poly(iminooctane-1,8-diyliminooctadecanedioyl) | nylon 8,18 poly(octamethylene octadecanediamide) poly(iminooctamethyleneiminooctadecanedioyl) | Polyamides/thioamides |  | *CCCCCCCCNC(=O)CCCCCCCCCCCCCCCCC(=O)N* | [*]CCCCCCCCNC(=O)CCCCCCCCCCCCCCCCC(=O)N[*] | known | [9 empty] | 452 |  | 735 | 1.03
R1002348 |  |  | P100219 | poly[(octane-1,8-diamine)-alt-(icosanedioic acid)] poly[(octane-1,8-diamine)-alt-(icosanedioyl dichloride)] poly[(octane-1,8-diyl diisocyanate)-alt-(icosanedioic acid)] | poly(iminooctane-1,8-diyliminoicosanedioyl) | nylon 8,20 poly(octamethylene icosanediamide) poly(iminooctamethyleneiminoicosanedioyl) | Polyamides/thioamides |  | *CCCCCCCCNC(=O)CCCCCCCCCCCCCCCCCCC(=O)N* | [*]CCCCCCCCNC(=O)CCCCCCCCCCCCCCCCCCC(=O)N[*] | known | 5.8607 | [8 empty] | 452
R1002349 |  |  | P100220 | poly[(nonane-1,9-diamine)-alt-(heptanedioic acid)] poly[(nonane-1,9-diamine)-alt-(heptanedioyl dichloride)] poly[(nonane-1,9-diyl diisocyanate)-alt-(heptanedioic acid)] | poly(iminoheptanedioyliminononane-1,9-diyl) | nylon 9,7 poly(nonamethylene pimelamide) poly(iminopimeloyliminononamethylene) | Polyamides/thioamides |  | *CCCCCCCCCNC(=O)CCCCCC(=O)N* | [*]CCCCCCCCCNC(=O)CCCCCC(=O)N[*] | known | 5.9578
R1002350 | 10251 |  | P100221 | poly[(nonane-1,9-diamine)-alt-(decanedioic acid)] poly[(nonane-1,9-diamine)-alt-(decanedioyl dichloride)] poly[(nonane-1,9-diyl diisocyanate)-alt-(decanedioic acid)] | poly(iminononane-1,9-diyliminodecanedioyl) | nylon 9,10 poly(nonamethylene sebacamide) poly(iminononamethyleneiminosebacoyl) | Polyamides/thioamides |  | *CCCCCCCCCNC(=O)CCCCCCCCC(=O)N* | [*]CCCCCCCCCNC(=O)CCCCCCCCC(=O)N[*] | known | 5.6744 | [9 empty] | 326
R1002351 |  |  | P100222 | poly[(nonane-1,9-diamine)-alt-(undecanedioic acid)] poly[(nonane-1,9-diamine)-alt-(undecanedioyl dichloride)] poly[(nonane-1,9-diyl diisocyanate)-alt-(undecanedioic acid)] | poly(iminononane-1,9-diyliminoundecanedioyl) | nylon 9,11 poly(nonamethylene undecanediamide) poly(iminononamethyleneiminoundecanedioyl) | Polyamides/thioamides |  | *CCCCCCCCCNC(=O)CCCCCCCCCC(=O)N* | [*]CCCCCCCCCNC(=O)CCCCCCCCCC(=O)N[*] | known | 5.9794
R1002352 |  |  | P100223 | poly[(nonane-1,9-diamine)-alt-(tridecanedioic acid)] poly[(nonane-1,9-diamine)-alt-(tridecanedioyl dichloride)] poly[(nonane-1,9-diyl diisocyanate)-alt-(tridecanedioic acid)] | poly(iminononane-1,9-diyliminotridecanedioyl) | nylon 9,13 poly(nonamethylene tridecanediamide) poly(iminononamethyleneiminotridecanedioyl) | Polyamides/thioamides |  | *CCCCCCCCCNC(=O)CCCCCCCCCCCC(=O)N* | [*]CCCCCCCCCNC(=O)CCCCCCCCCCCC(=O)N[*] | known | 5.7342
R1002353 |  |  | P100224 | poly[(decane-1,10-diamine)-alt-(octanedioic acid)] poly[(decane-1,10-diamine)-alt-(octanedioyl dichloride)] poly[(decane-1,10-diyl diisocyanate)-alt-(octanedioic acid)] | poly(iminooctanedioyliminodecane-1,10-diyl) | nylon 10,8 poly(decamethylene suberamide) poly(iminosuberoyliminodecamethylene) | Polyamides/thioamides |  | *CCCCCCCCCCNC(=O)CCCCCCC(=O)N* | [*]CCCCCCCCCCNC(=O)CCCCCCC(=O)N[*] | known | 5.9989 | [8 empty] | 490
R1002354 |  |  | P100225 | poly[(decane-1,10-diamine)-alt-(tridecanedioic acid)] poly[(decane-1,10-diamine)-alt-(tridecanedioyl dichloride)] poly[(decane-1,10-diyl diisocyanate)-alt-(tridecanedioic acid)] | poly(iminodecane-1,10-diyliminotridecanedioyl) | nylon 10,13 poly(decamethylene tridecanediamide) poly(iminodecamethyleneiminotridecanedioyl) | Polyamides/thioamides |  | *CCCCCCCCCCNC(=O)CCCCCCCCCCCC(=O)N* | [*]CCCCCCCCCCNC(=O)CCCCCCCCCCCC(=O)N[*] | known
R1002355 |  |  | P100226 | poly[(decane-1,10-diamine)-alt-(tetradecanedioic acid)] poly[(decane-1,10-diamine)-alt-(tetradecanedioyl dichloride)] poly[(decane-1,10-diyl diisocyanate)-alt-(tetradecanedioic acid)] | poly(iminodecane-1,10-diyliminotetradecanedioyl) | nylon 10,14 poly(decamethylene tetradecanediamide) poly(iminodecamethyleneiminotetradecanedioyl) | Polyamides/thioamides |  | *CCCCCCCCCCNC(=O)CCCCCCCCCCCCC(=O)N* | [*]CCCCCCCCCCNC(=O)CCCCCCCCCCCCC(=O)N[*] | known | 5.8204
R1002356 |  |  | P100227 | poly[(decane-1,10-diamine)-alt-(octadecanedioic acid)] poly[(decane-1,10-diamine)-alt-(octadecanedioyl dichloride)] poly[(decane-1,10-diyl diisocyanate)-alt-(octadecanedioic acid)] | poly(iminodecane-1,10-diyliminooctadecanedioyl) | nylon 10,18 poly(decamethylene octadecanediamide) poly(iminodecamethyleneiminooctadecanedioyl) | Polyamides/thioamides |  | *CCCCCCCCCCNC(=O)CCCCCCCCCCCCCCCCC(=O)N* | [*]CCCCCCCCCCNC(=O)CCCCCCCCCCCCCCCCC(=O)N[*] | known | 5.9174 | [8 empty] | 443 |  | 732 | 1.02
R1002357 |  |  | P100228 | poly[(decane-1,10-diamine)-alt-(icosanedioic acid)] poly[(decane-1,10-diamine)-alt-(icosanedioyl dichloride)] poly[(decane-1,10-diyl diisocyanate)-alt-(icosanedioic acid)] | poly(iminodecane-1,10-diyliminoicosanedioyl) | nylon 10,20 poly(decamethylene icosanediamide) poly(iminodecamethyleneiminoicosanedioyl) | Polyamides/thioamides |  | *CCCCCCCCCCNC(=O)CCCCCCCCCCCCCCCCCCC(=O)N* | [*]CCCCCCCCCCNC(=O)CCCCCCCCCCCCCCCCCCC(=O)N[*] | known | [9 empty] | 444
R1002358 |  |  | P100229 | poly[(decane-1,10-diamine)-alt-(docosanedioic acid)] poly[(decane-1,10-diamine)-alt-(docosanedioyl dichloride)] poly[(decane-1,10-diyl diisocyanate)-alt-(docosanedioic acid)] | poly(iminodecane-1,10-diyliminodoccosanedioyl) | nylon 10,22 poly(decamethylene docosanediamide) poly(iminodecamethyleneiminodocosanedioyl) | Polyamides/thioamides |  | *CCCCCCCCCCNC(=O)CCCCCCCCCCCCCCCCCCCCC(=O)N* | [*]CCCCCCCCCCNC(=O)CCCCCCCCCCCCCCCCCCCCC(=O)N[*] | known | 5.7824 | [8 empty] | 442
R1002359 |  |  | P100230 | poly[(undecane-1,11-diamine)-alt-(adipic acid)] | poly(iminoadipoyliminoundecane-1,11-diyl) poly(iminohexanedioyliminoundecane-1,11-diyl) | poly[undecamethylenediamine-alt-(adipic acid)] poly(undecamethylene adipamide) nylon 11,6 poly(iminoadipoyliminoundecamethylene) | Polyamides/thioamides |  | *CCCCCCCCCCCNC(=O)CCCCC(=O)N* | [*]CCCCCCCCCCCNC(=O)CCCCC(=O)N[*] | known | 6.1376 | [8 empty] | 491
R1002360 |  |  | P100231 | poly[(undecane-1,11-diamine)-alt-(decanedioic acid)] poly[(undecane-1,11-diamine)-alt-(decanedioyl dichloride)] poly[(undecane-1,11-diyl diisocyanate)-alt-(decanedioic acid)] | poly(iminodecanedioyliminoundecane-1,11-diyl) | nylon 11,10 poly(undecamethylene sebacamide) poly(iminosebacoyliminoundecamethylene) | Polyamides/thioamides |  | *CCCCCCCCCCCNC(=O)CCCCCCCCC(=O)N* | [*]CCCCCCCCCCCNC(=O)CCCCCCCCC(=O)N[*] | known | 5.9682 | [8 empty] | 468 | 313
R1002361 |  |  | P100232 | poly[(dodecane-1,12-diamine)-alt-(adipic acid)] poly(dodecane-1,12-diyl adipamide) | poly(iminoadipoyliminododecane-1,12-diyl) poly(iminohexanedioyliminododecane-1,12-diyl) | nylon 12,6 poly(dodecamethylene adipamide) | Polyamides/thioamides |  | *CCCCCCCCCCCCNC(=O)CCCCC(=O)N* | [*]CCCCCCCCCCCCNC(=O)CCCCC(=O)N[*] | known | 5.5516 | [8 empty] | 503
R1002362 |  |  | P100233 | poly[(dodecane-1,12-diamine)-alt-(decanedioic acid)] poly[(dodecane-1,12-diamine)-alt-(decanedioyl dichloride)] poly[(dodecane-1,12-diyl diisocyanate)-alt-(decanedioic acid)] | poly(iminodecanedioyliminododecane-1,12-diyl) | nylon 12,10 poly(dodecamethylene sebacamide) poly(iminosebacoyliminododecamethylene) | Polyamides/thioamides |  | *CCCCCCCCCCCCNC(=O)CCCCCCCCC(=O)N* | [*]CCCCCCCCCCCCNC(=O)CCCCCCCCC(=O)N[*] | known | 5.9688 | [8 empty] | 465
R1002363 |  |  | P100234 | poly[(dodecane-1,12-diamine)-alt-(dodecanedioic acid)] poly[(dodecane-1,12-diamine)-alt-(dodecanedioyl dichloride)] poly[(dodecane-1,12-diyl diisocyanate)-alt-(dodecanedioic acid)] | poly(iminododecanedioyliminododecane-1,12-diyl) | nylon 12,12 poly(dodecamethylene dodecanediamide) poly(iminododecanedioyliminododecamethylene) | Polyamides/thioamides |  | *CCCCCCCCCCCCNC(=O)CCCCCCCCCCC(=O)N* | [*]CCCCCCCCCCCCNC(=O)CCCCCCCCCCC(=O)N[*] | known | 5.9644 | [8 empty] | 456
R1002364 |  |  | P100235 | poly[(dodecane-1,12-diamine)-alt-(dodecanedioic acid)] poly[(dodecane-1,12-diamine)-alt-(dodecanedioyl dichloride)] poly[(dodecane-1,12-diyl diisocyanate)-alt-(dodecanedioic acid)] | poly(iminododecane-1,12-diyliminodoccosanedioyl) | nylon 12,22 poly(dodecamethylene docosanediamide) poly(iminododecamethyleneiminodocosanedioyl) | Polyamides/thioamides |  | *CCCCCCCCCCCCNC(=O)CCCCCCCCCCCCCCCCCCCCC(=O)N* | [*]CCCCCCCCCCCCNC(=O)CCCCCCCCCCCCCCCCCCCCC(=O)N[*] | known | 5.927 | [8 empty] | 437 |  |  | 1.01
R1002365 |  |  | P100236 | poly[(tetradecane-1,14-diamine)-alt-(decanedioic acid)] poly[(tetradecane-1,14-diamine)-alt-(decanedioyl dichloride)] poly[(tetradecane-1,14-diyl diisocyanate)-alt-(decanedioic acid)] | poly(iminodecanedioyliminotetradecane-1,14-diyl) | nylon 14,10 poly(tetradecamethylene sebacamide) poly(iminosebacoyliminotetradecamethylene) | Polyamides/thioamides |  | *CCCCCCCCCCCCCCNC(=O)CCCCCCCCC(=O)N* | [*]CCCCCCCCCCCCCCNC(=O)CCCCCCCCC(=O)N[*] | known | 5.9115 | [8 empty] | 448
R1002366 |  |  | P100237 | poly[(tetradecane-1,14-diamine)-alt-(dodecanedioic acid)] poly[(tetradecane-1,14-diamine)-alt-(dodecanedioyl dichloride)] poly[(tetradecane-1,14-diyl diisocyanate)-alt-(dodecanedioic acid)] | poly(iminododecanedioyliminotetradecane-1,14-diyl) | nylon 14,12 poly(tetradecamethylene dodecanediamide) poly(iminododecanedioyliminotetradecamethylene) | Polyamides/thioamides |  | *CCCCCCCCCCCCCCNC(=O)CCCCCCCCCCC(=O)N* | [*]CCCCCCCCCCCCCCNC(=O)CCCCCCCCCCC(=O)N[*] | known | 5.9384 | [8 empty] | 448
R1002367 |  |  | P100238 | poly[(tetradecane-1,14-diamine)-alt-(docosanedioic acid)] poly[(tetradecane-1,14-diamine)-alt-(docosanedioyl dichloride)] poly[(tetradecane-1,14-diyl diisocyanate)-alt-(docosanedioic acid)] | poly(iminotetradecane-1,14-diyliminodoccosanedioyl) | nylon 14,22 poly(tetradecamethylene docosanediamide) poly(iminotetradecamethyleneiminodocosanedioyl) | Polyamides/thioamides |  | *CCCCCCCCCCCCCCNC(=O)CCCCCCCCCCCCCCCCCCCCC(=O)N* | [*]CCCCCCCCCCCCCCNC(=O)CCCCCCCCCCCCCCCCCCCCC(=O)N[*] | known | [9 empty] | 426
R1002368 |  |  | P100239 | poly[(octadecane-1,18-diamine)-alt-(decanedioic acid)] poly[(octadecane-1,18-diamine)-alt-(decanedioyl dichloride)] poly[(octadecane-1,18-diyl diisocyanate)-alt-(decanedioic acid)] | poly(iminodecanedioyliminooctadecane-1,18-diyl) | nylon 18,10 poly(octadecamethylene sebacamide) poly(iminosebacoyliminooctadecamethylene) | Polyamides/thioamides |  | *CCCCCCCCCCCCCCCCCCNC(=O)CCCCCCCCC(=O)N* | [*]CCCCCCCCCCCCCCCCCCNC(=O)CCCCCCCCC(=O)N[*] | known | [9 empty] | 444
R1002369 |  |  | P100240 | poly[(octadecane-1,18-diamine)-alt-(dodecanedioic acid)] poly[(octadecane-1,18-diamine)-alt-(dodecanedioyl dichloride)] poly[(octadecane-1,18-diyl diisocyanate)-alt-(dodecanedioic acid)] | poly(iminododecanedioyliminooctadecane-1,18-diyl) | nylon 18,12 poly(octadecamethylene dodecanediamide) poly(iminododecanedioyliminooctadecamethylene) | Polyamides/thioamides |  | *CCCCCCCCCCCCCCCCCCNC(=O)CCCCCCCCCCC(=O)N* | [*]CCCCCCCCCCCCCCCCCCNC(=O)CCCCCCCCCCC(=O)N[*] | known | 5.6172 | [8 empty] | 443
R1002370 |  |  | P100241 | poly[(octadecane-1,18-diamine)-alt-(docosanedioic acid)] poly[(octadecane-1,18-diamine)-alt-(docosanedioyl dichloride)] poly[(octadecane-1,18-diyl diisocyanate)-alt-(docosanedioic acid)] | poly(iminooctadecane-1,18-diyliminodoccosanedioyl) | nylon 18,22 poly(iminooctadecamethyleneiminodocosanedioyl) poly(octadecamethylene docosanediamide) | Polyamides/thioamides |  | *CCCCCCCCCCCCCCCCCCNC(=O)CCCCCCCCCCCCCCCCCCCCC(=O)N* | [*]CCCCCCCCCCCCCCCCCCNC(=O)CCCCCCCCCCCCCCCCCCCCC(=O)N[*] | known | [9 empty] | 419 |  |  | 0.99
R1002371 |  |  | P100242 | poly(2,3-dimethyl-3-aminopropionic acid) | poly[imino(2,3-dimethyl-1-oxopropane-1,3-diyl)] |  | Polyamides/thioamides |  | *NC(C)C(C)C(*)=O | [*]NC(C)C(C)C([*])=O | known | 6.1482 | [8 empty] | 628
R1002372 | 430 |  | P100246 | poly(m-aminobenzoic acid) | poly(imino-1,3-phenylenecarbonyl) |  | Polyamides/thioamides |  | *Nc1cccc(C(*)=O)c1 | [*]Nc1cccc(C([*])=O)c1 | known | 4.1556 | 2.356 | -6.41 | 6.1179 | 3.2399 | 4.43 | 1.9618 |  |  | 698 |  |  | 1.38 |  |  | 1.95 |  |  | 2.6 | [16 empty] | 0.25
R1002373 |  |  | P100247 | poly(p-aminobenzoic acid) | poly(imino-1,4-phenylenecarbonyl) |  | Polyamides/thioamides |  | *Nc1ccc(C(*)=O)cc1 | [*]Nc1ccc(C([*])=O)cc1 | known | 3.7503 | [8 empty] | 823 |  | 701 | 1.44
R1002374 |  |  | P100248 | poly[3-(4-aminophenyl)propionic acid] | poly[imino-1,4-phenylene(3-oxopropane-1,3-diyl)] | poly(p-aminohydrocinnamic acid) | Polyamides/thioamides |  | *Nc1ccc(CCC(*)=O)cc1 | [*]Nc1ccc(CCC([*])=O)cc1 | known | [9 empty] | 635 |  | 648
R1002375 |  |  | P100260 | poly{(propane-1,3-diamine)-alt-[(E)-oct-4-enedioic acid]} | poly{iminopropane-1,3-diylimino[(E)-oct-4-enedioyl]} | poly[trimethylene (E)-4-octenediamide] | Polyamides/thioamides |  | *CCCNC(=O)CCC=CCCC(=O)N* | [*]CCCNC(=O)CCC=CCCC(=O)N[*] | known | 5.7523 | [8 empty] | 544 | [23 empty] | 27.5 | 35.72
R1002376 |  |  | P100261 | poly{[(E)-1,4-diaminobut-2-ene]-alt-[(E)-oct-4-enedioyl dichloride]} | poly{imino[(E)-but-2-ene-1,4-diyl]imino[(E)-oct-4-enedioyl]} | poly(2-butene 4-octenediamide) | Polyamides/thioamides |  | *CC=CCNC(=O)CCC=CCCC(=O)N* | [*]CC=CCNC(=O)CCC=CCCC(=O)N[*] | known | 5.3865 | [8 empty] | 574
R1002377 |  |  | P100262 | poly{(pentane-1,5-diamine)-alt-[(E)-oct-4-enedioyl dichloride]} | poly{iminopentane-1,5-diylimino[(E)-oct-4-enedioyl]} | poly(pentamethylene 4-octenediamide) | Polyamides/thioamides |  | *CCCCCNC(=O)CCC=CCCC(=O)N* | [*]CCCCCNC(=O)CCC=CCCC(=O)N[*] | known | [9 empty] | 529 | [23 empty] | 27.5 | 26.16
R1002378 |  |  | P100263 | poly{(heptane-1,7-diamine)-alt-[(E)-oct-4-enedioyl dichloride]} | poly{iminoheptane-1,7-diylimino[(E)-oct-4-enedioyl]} | poly(heptamethylene 4-octenediamide) | Polyamides/thioamides |  | *CCCCCCCNC(=O)CCC=CCCC(=O)N* | [*]CCCCCCCNC(=O)CCC=CCCC(=O)N[*] | known | [9 empty] | 534 | [23 empty] | 27.5 | 28.31
R1002379 |  |  | P100264 | poly{(octane-1,8-diamine)-alt-[(E)-oct-4-enedioyl dichloride]} | poly{imino[(E)-oct-4-enedioyl]iminooctane-1,8-diyl} | poly(octamethylene 4-octenediamide) | Polyamides/thioamides |  | *CCCCCCCCNC(=O)CCC=CCCC(=O)N* | [*]CCCCCCCCNC(=O)CCC=CCCC(=O)N[*] | known | 5.2366 | [8 empty] | 529 | [23 empty] | 37.5 | 22.55
R1002380 |  |  | P100266 | poly{(decane-1,10-diamine)-alt-[(E)-2,3-dimethylbut-2-enedioic acid]} | poly{imino[(E)-2,3-dimethylbut-2-enedioyl]iminodecane-1,10-diyl} | poly(decamethylene-trans-2,3-dimethylfumaramide) | Polyamides/thioamides |  | *CCCCCCCCCCNC(=O)C(C)=C(C)C(=O)N* | [*]CCCCCCCCCCNC(=O)C(C)=C(C)C(=O)N[*] | known | 4.9889 | [10 empty] | 503
R1002381 |  | khz-0191 | P100267 | poly(alpha-aminotoluic acid) | poly(iminocarbonyl-1,4-phenylenemethylene) |  | Polyamides/thioamides |  | *Cc1ccc(C(=O)N*)cc1 | [*]Cc1ccc(C(=O)N[*])cc1 | known | 5.0419 | 1.8315 | -6.17 | 6.8713 | 4.2448 | 3.96 | 1.8171
R1002382 |  |  | P100268 | poly[(hexane-1,6-diamine)-alt-(succinic acid)] | poly(iminobutanedioyliminohexane-1,6-diyl) | nylon 6,4 poly(iminosuccinyliminohexamethylene) poly(hexamethylene succinamide) | Polyamides/thioamides |  | *CCCCCCNC(=O)CCC(=O)N* | [*]CCCCCCNC(=O)CCC(=O)N[*] | known | [9 empty] | 548
R1002383 |  |  | P100269 | poly[2,2-dimethyl-(3-aminocyclobutylene)propionic acid] 7,7-dimethyl-2-azabicyclo[4,1,1]octane-3-one | poly[imino(2,2-dimethylcyclobutane-1,3-diyl)(3-oxopropane-1,3-diyl)] |  | Polyamides/thioamides |  | *NC1CC(CCC(*)=O)C1(C)C | [*]NC1CC(CCC([*])=O)C1(C)C | known | 5.7546 | [8 empty] | 631
R1002384 |  |  | P100270 | poly{(nonane-1,9-diamine)-alt-[(E)-oct-4-enedioyl dichloride]} | poly(iminotrans-oct-4-enedioyliminononane-1,9-diyl) | poly(nonamethylene 4-octenediamide) | Polyamides/thioamides |  | *CCCCCCCCCNC(=O)CCC=CCCC(=O)N* | [*]CCCCCCCCCNC(=O)CCC=CCCC(=O)N[*] | known | 5.6551 | [8 empty] | 521 | [23 empty] | 27.5 | 27.48
R1002385 |  |  | P100271 | poly[(cyclopropane-1,2-dicarbonyl dichloride)-alt-(ethane-1,2-diamine)] poly(ethylene cyclopropanedicarboxamide) | poly(iminoethyleneiminocarbonylcyclopropane-1,2-diylcarbonyl) | poly[(cyclopropane-1,2-dicarbonyl dichloride)-alt-ethylenediamine] | Polyamides/thioamides |  | *CCNC(=O)C1CC1C(=O)N* | [*]CCNC(=O)C1CC1C(=O)N[*] | known
R1002386 |  |  | P100273 | poly[(hexane-1,6-diamine)-alt-(trans-cyclopropane-1,2-dicarbonyl dichloride)] | poly(iminocarbonylcyclopropane-1,2-diylcarbonyliminohexane-1,6-diyl) | poly[hexamethylenediamine-alt-(tarns-cyclopropane-1,2-dicarbonyl dichloride)] poly(hexamethylene cyclopropanedicarboxamide) | Polyamides/thioamides |  | *CCCCCCNC(=O)C1CC1C(=O)N* | [*]CCCCCCNC(=O)C1CC1C(=O)N[*] | known
R1002387 |  |  | P100275 | poly[(hexane-1,6-diamine)-alt-(1-methylcyclopropane-1,2-dicarbonyl dichloride)] poly(hexamethylene 1-methylcyclopropanedicarboxamide) | poly[iminocarbonyl(1-methylcyclopropane-1,2-diyl)carbonyliminohexane-1,6-diyl] | poly[hexamethylenediamine-alt-(1-methylcyclopropane-1,2-dicarbonyl dichloride)] | Polyamides/thioamides |  | *CCCCCCNC(=O)C1CC1(C)C(=O)N* | [*]CCCCCCNC(=O)C1CC1(C)C(=O)N[*] | known | 6.1739
R1002388 |  |  | P100276 | poly[(hexane-1,6-diamine)-alt-(3-methyl-trans-cyclopropane-1,2-dicarbonyl dichloride)] | poly[iminocarbonyl(3-methyl-trans-cyclopropane-1,2-diyl)carbonyliminohexane-1,6-diyl] | poly[hexamethylenediamine-alt-(3-methyl-tarns-cyclopropane-1,2-dicarbonyl dichloride)] poly(hexamethylene 3-methylcyclopropanedicarboxamide) | Polyamides/thioamides |  | *CCCCCCNC(=O)C1C(C)C1C(=O)N* | [*]CCCCCCNC(=O)C1C(C)C1C(=O)N[*] | known
R1002390 |  |  | P100282 | poly[(propane-1,3-diamine)-alt-(terephthalic acid)] | poly(iminopropane-1,3-diyliminoterephthaloyl) | nylon 3,T poly(iminotrimethyleneiminoterephthaloyl) poly(trimethylene terephthalamide) | Polyamides/thioamides |  | *CCCNC(=O)c1ccc(C(=O)N*)cc1 | [*]CCCNC(=O)c1ccc(C(=O)N[*])cc1 | known | [9 empty] | 672 | 453
R1002391 |  |  | P100283 | poly[(butane-1,4-diamine)-alt-(terephthalic acid)] | poly(iminobutane-1,4-diyliminoterephthaloyl) | nylon 4,T poly(iminotetramethyleneiminoterephthaloyl) poly(tetramethylene terephthalamide) | Polyamides/thioamides |  | *CCCCNC(=O)c1ccc(C(=O)N*)cc1 | [*]CCCCNC(=O)c1ccc(C(=O)N[*])cc1 | known | [9 empty] | 588 | [24 empty] | 94.18
R1002392 |  |  | P100288 | poly[(hexane-1,6-diamine)-alt-(benzene-1,4-diacetic acid)] poly[(hexane-1,6-diamine)-alt-(benzene-1,4-diacetyl dichloride)] | poly[iminohexane-1,6-diylimino(1-oxoethylene)-1,4-phenylene(2-oxoethylene)] | poly(hexamethylene p-phenylenediacetamide) | Polyamides/thioamides |  | *CCCCCCNC(=O)Cc1ccc(CC(=O)N*)cc1 | [*]CCCCCCNC(=O)Cc1ccc(CC(=O)N[*])cc1 | known | [9 empty] | 573 | 368 |  | 1.18
R1002393 |  |  | P100289 | poly{(hexane-1,6-diamine)-alt-[3,3'-(1,4-phenylene)dipropionic acid]} | poly[iminohexane-1,6-diylimino(1-oxopropane-1,3-diyl)-1,4-phenylene(3-oxopropane-1,3-diyl)] | poly(hexamethylene p-phenylenedipropionamide) | Polyamides/thioamides |  | *CCCCCCNC(=O)CCc1ccc(CCC(=O)N*)cc1 | [*]CCCCCCNC(=O)CCc1ccc(CCC(=O)N[*])cc1 | known | [9 empty] | 571 | 361 | [23 empty] | 44.13
R1002394 |  |  | P100293 | poly[(hexane-1,6-diamine)-alt-(4,4'-methylenedibenzoic acid)] poly[(hexane-1,6-diamine)-alt-(4,4'-methylenedibenzoyl dichloride)] | poly(iminohexane-1,6-diyliminocarbonyl-1,4-phenylenemethylene-1,4-phenylenecarbonyl) | poly(hexamethylene 4,4'-methylenedibenzamide) | Polyamides/thioamides |  | *CCCCCCNC(=O)c1ccc(Cc2ccc(C(=O)N*)cc2)cc1 | [*]CCCCCCNC(=O)c1ccc(Cc2ccc(C(=O)N[*])cc2)cc1 | known | [9 empty] | 403
R1002395 |  |  | P100295 | poly{(hexane-1,6-diamine)-alt-[4,4'-(1-methylethane-1,1-diyl)dibenzoic acid]} poly{(hexane-1,6-diamine)-alt-[4,4'-(1-methylethane-1,1-diyl)dibenzoyl dichloride]} | poly[iminohexane-1,6-diyliminocarbonyl-1,4-phenylene(dimethylmethylene)-1,4-phenylenecarbonyl] | poly(hexamethylene 4,4'-isopropylidenedibenzamide) | Polyamides/thioamides |  | *CCCCCCNC(=O)c1ccc(C(C)(C)c2ccc(C(=O)N*)cc2)cc1 | [*]CCCCCCNC(=O)c1ccc(C(C)(C)c2ccc(C(=O)N[*])cc2)cc1 | known | [9 empty] | 443
R1002396 |  |  | P100296 | poly{(hexane-1,6-diamine)-alt-[4,4'-(ethane-1,1-diyl)dibenzoic acid]} poly{(hexane-1,6-diamine)-alt-[4,4'-(ethane-1,1-diyl)dibenzoyl dichloride]} | poly[iminohexane-1,6-diyliminocarbonyl-1,4-phenylene(methylmethylene)-1,4-phenylenecarbonyl] | poly(hexamethylene 4,4'-ethylidenedibenzamide) | Polyamides/thioamides |  | *CCCCCCNC(=O)c1ccc(C(C)c2ccc(C(=O)N*)cc2)cc1 | [*]CCCCCCNC(=O)c1ccc(C(C)c2ccc(C(=O)N[*])cc2)cc1 | known | [9 empty] | 433
R1002397 |  |  | P100299 | poly[(octane-1,8-diamine)-alt-(terephthalic acid)] poly(octane-1,8-diyl terephthalamide) | poly(iminoterephthaloyliminooctane-1,8-diyl) | poly(octamethylene terephthalamide) nylon 8,T | Polyamides/thioamides |  | *CCCCCCCCNC(=O)c1ccc(C(=O)N*)cc1 | [*]CCCCCCCCNC(=O)c1ccc(C(=O)N[*])cc1 | known | [9 empty] | 588 | 396
R1002398 |  |  | P100300 | poly[(octane-1,8-diamine)-alt-(benznene-1,4-dipropanoic acid)] | poly[iminooctane-1,8-diylimino(1-oxopropane-1,3-diyl)-1,4-phenylene(3-oxopropane-1,3-diyl)] | poly(octamethylene p-phenylenedipropionamide) | Polyamides/thioamides |  | *CCCCCCCCNC(=O)CCc1ccc(CCC(=O)N*)cc1 | [*]CCCCCCCCNC(=O)CCc1ccc(CCC(=O)N[*])cc1 | known | [9 empty] | 562
R1002399 |  |  | P100301 | poly[(decane-1,10-diamine)-alt-(terephthalic acid)] poly(decane-1,10-diyl terephthalamide) | poly(iminoterephthaloyliminodecane-1,10-diyl) | poly(decamethylene terephthalamide) | Polyamides/thioamides |  | *CCCCCCCCCCNC(=O)c1ccc(C(=O)N*)cc1 | [*]CCCCCCCCCCNC(=O)c1ccc(C(=O)N[*])cc1 | known | [9 empty] | 551
R1002400 |  |  | P100302 | poly[(decane-1,10-diamine)-alt-(isophthalic acid)] | poly(iminoisophthaloyliminodecane-1,10-diyl) | poly[decamethylenediamine-alt-(isophthalic acid)] | Polyamides/thioamides |  | *CCCCCCCCCCNC(=O)c1cccc(C(=O)N*)c1 | [*]CCCCCCCCCCNC(=O)c1cccc(C(=O)N[*])c1 | known | [9 empty] | 459
R1002401 |  |  | P100303 | poly[(decane-1,10-diamine)-alt-(benzene-1,4-diacetic acid)] | poly[imino(1-oxoethylene)-1,4-phenylene(2-oxoethylene)iminodecane-1,10-diyl] | poly(decamethylene p-phenylenediacetamide) | Polyamides/thioamides |  | *CCCCCCCCCCNC(=O)Cc1ccc(CC(=O)N*)cc1 | [*]CCCCCCCCCCNC(=O)Cc1ccc(CC(=O)N[*])cc1 | known | [9 empty] | 538 |  |  | 1.13
R1002402 |  |  | P100304 | poly[(decane-1,10-diamine)-alt-(benznene-1,4-dipropanoic acid)] | poly[imino(1-oxopropane-1,3-diyl)-1,4-phenylene(3-oxopropane-1,3-diyl)iminodecane-1,10-diyl] | poly(decamethylene p-phenylenedipropionamide) | Polyamides/thioamides |  | *CCCCCCCCCCNC(=O)CCc1ccc(CCC(=O)N*)cc1 | [*]CCCCCCCCCCNC(=O)CCc1ccc(CCC(=O)N[*])cc1 | known | [9 empty] | 544 |  |  | 1.12
R1002403 |  |  | P100305 | poly[(decane-1,10-diamine)-alt-(4,4'-methylenedibenzoic acid)] | poly(iminodecane-1,10-diyliminocarbonyl-1,4-phenylenemethylene-1,4-phenylenecarbonyl) | poly(decamethylene 4,4'-methylenedibenzamide) | Polyamides/thioamides |  | *CCCCCCCCCCNC(=O)c1ccc(Cc2ccc(C(=O)N*)cc2)cc1 | [*]CCCCCCCCCCNC(=O)c1ccc(Cc2ccc(C(=O)N[*])cc2)cc1 | known | [9 empty] | 529 | 413
R1002404 |  |  | P100308 | poly[(undecane-1,11-diamine)-alt-(terephthalic acid)] | poly(iminoterephthaloyliminoundecane-1,11-diyl) | poly[undecamethylenediamine-alt-(terephthalic acid)] poly(undecamethylene terephthalamide) | Polyamides/thioamides |  | *CCCCCCCCCCCNC(=O)c1ccc(C(=O)N*)cc1 | [*]CCCCCCCCCCCNC(=O)c1ccc(C(=O)N[*])cc1 | known | 4.9311 |  |  |  | 4.214 |  |  |  |  | 565
R1002405 |  |  | P100309 | poly[(dodecane-1,12-diamine)-alt-(benzene-1,4-diacetic acid)] | poly[imino(1-oxoethylene)-1,4-phenylene(2-oxoethylene)iminododecane-1,12-diyl] | poly(dodecamethylene p-phenylenediacetamide) | Polyamides/thioamides |  | *CCCCCCCCCCCCNC(=O)Cc1ccc(CC(=O)N*)cc1 | [*]CCCCCCCCCCCCNC(=O)Cc1ccc(CC(=O)N[*])cc1 | known | [9 empty] | 529 |  |  | 1.09
R1002406 |  |  | P100310 | poly{(tetradecane-1,14-diamine)-alt-(terephthalic acid)} | poly(iminoterephthaloyliminotetradecane-1,14-diyl) | poly(tetradecamethylene terephthalamide) | Polyamides/thioamides |  | *CCCCCCCCCCCCCCNC(=O)c1ccc(C(=O)N*)cc1 | [*]CCCCCCCCCCCCCCNC(=O)c1ccc(C(=O)N[*])cc1 | known | [9 empty] | 538 |  |  | 1.11
R1002407 |  |  | P100311 | poly{(tetradecane-1,14-diamine)-alt-(benzene-1,4-diacetic acid)} | poly[imino(1-oxoethylene)-1,4-phenylene(2-oxoethylene)iminotetradecane-1,14-diyl] | poly(tetradecamethylene p-phenylenedicetamide) | Polyamides/thioamides |  | *CCCCCCCCCCCCCCNC(=O)Cc1ccc(CC(=O)N*)cc1 | [*]CCCCCCCCCCCCCCNC(=O)Cc1ccc(CC(=O)N[*])cc1 | known | [9 empty] | 508 |  |  | 1.07
R1002408 |  |  | P100312 | poly{(tetradecane-1,14-diamine)-alt-(benznene-1,4-dipropanoic acid)} | poly[imino(1-oxopropane-1,3-diyl)-1,4-phenylene(3-oxopropane-1,3-diyl)iminotetradecane-1,14-diyl] | poly(tetradecamethylene p-phenylenedipropionamide) | Polyamides/thioamides |  | *CCCCCCCCCCCCCCNC(=O)CCc1ccc(CCC(=O)N*)cc1 | [*]CCCCCCCCCCCCCCNC(=O)CCc1ccc(CCC(=O)N[*])cc1 | known | [9 empty] | 519 | 358 |  | 1.08
R1002409 |  |  | P100313 | poly{(octadecane-1,18-diamine)-alt-(terephthalic acid)} | poly(iminoterephthaloyliminooctadecane-1,18-diyl) | poly(octadecamethylene terephthalamide) | Polyamides/thioamides |  | *CCCCCCCCCCCCCCCCCCNC(=O)c1ccc(C(=O)N*)cc1 | [*]CCCCCCCCCCCCCCCCCCNC(=O)c1ccc(C(=O)N[*])cc1 | known | [9 empty] | 528 |  |  | 1.07
R1002410 |  |  | P100314 | poly[(trans-cyclopropane-1,2-diamine)-alt-(decanedioyl dichloride)] poly(cyclopropylene sebacamide) | poly(iminocyclopropane-1,2-diyliminodecanedioyl) | poly[(trans-1,2-cyclopropanediamine)-alt-(sebacoyl dichloride)] | Polyamides/thioamides |  | *NC1CC1NC(=O)CCCCCCCCC(*)=O | [*]NC1CC1NC(=O)CCCCCCCCC([*])=O | known
R1002411 |  |  | P100315 | poly[(trans-cyclopropane-1,2-dimethanamine)-alt-(decanedioyl dichloride) poly(cyclopropylenedimethylene sebacamide) | poly(iminomethylenecyclopropane-1,2-diylmethyleneiminodecanedioyl) | poly[(trans-1,2-cyclopropanedimethanamine)-alt-(sebacoyl dichloride) | Polyamides/thioamides |  | *CC1CC1CNC(=O)CCCCCCCCC(=O)N* | [*]CC1CC1CNC(=O)CCCCCCCCC(=O)N[*] | known
R1002412 |  |  | P100323 | poly{[cyclohexane-1,4-bis(methylamine)]-alt-(glutaric acid)} | poly(iminoglutaryliminomethylenecyclohexane-1,4-diylmethylene) poly(iminopentanedioyliminomethylenecyclohexane-1,4-diylmethylene) | poly(1,4-cyclohexylenedimethylene glutaramide) | Polyamides/thioamides |  | *CC1CCC(CNC(=O)CCCC(=O)N*)CC1 | [*]CC1CCC(CNC(=O)CCCC(=O)N[*])CC1 | known | 6.0036
R1002413 |  |  | P100325 | poly{[cyclohexane-1,4-bis(methylamine)]-alt-(hexanedioic acid)} poly{[cyclohexane-1,4-bis(methylamine)]-alt-(adipic acid)} poly(1,4-cyclohexylenedimethylene adipamide) | poly(iminoadipoyliminomethylenecyclohexane-1,4-diylmethylene) poly(iminohexanedioyliminomethylenecyclohexane-1,4-diylmethylene) |  | Polyamides/thioamides |  | *CC1CCC(CNC(=O)CCCCC(=O)N*)CC1 | [*]CC1CCC(CNC(=O)CCCCC(=O)N[*])CC1 | known | [9 empty] | 618 | 386
R1002414 |  |  | P100327 | poly{[cyclohexane-1,4-bis(methylamine)]-alt-(heptanedioic acid)} | poly(iminomethylenecyclohexane-1,4-diylmethyleneiminoheptanedioyl) | poly{[cyclohexane-1,4-bis(methylamine)]-alt-(pimelic acid)} poly(1,4-cyclohexylenedimethylene pimelamide) | Polyamides/thioamides |  | *CC1CCC(CNC(=O)CCCCCC(=O)N*)CC1 | [*]CC1CCC(CNC(=O)CCCCCC(=O)N[*])CC1 | known | 5.787 |  |  |  | 5.2823
R1002415 |  |  | P100329 | poly{[cyclohexane-1,4-bis(methylamine)]-alt-(octanedioic acid)} | poly(iminomethylenecyclohexane-1,4-diylmethyleneiminooctanedioyl) | poly(1,4-cyclohexylenedimethylene suberamide) | Polyamides/thioamides |  | *CC1CCC(CNC(=O)CCCCCCC(=O)N*)CC1 | [*]CC1CCC(CNC(=O)CCCCCCC(=O)N[*])CC1 | known | 5.8707
R1002416 |  |  | P100331 | poly{[cyclohexane-1,4-bis(methylamine)]-alt-(nonanedioic acid)} | poly(iminomethylenecyclohexane-1,4-diylmethyleneiminononanedioyl) | poly(1,4-cyclohexylenedimethylene azelamide) | Polyamides/thioamides |  | *CC1CCC(CNC(=O)CCCCCCCC(=O)N*)CC1 | [*]CC1CCC(CNC(=O)CCCCCCCC(=O)N[*])CC1 | known | 5.7062
R1002417 |  |  | P100333 | poly{[cyclohexane-1,4-bis(methylamine)]-alt-(decanedioic acid)} | poly(iminomethylenecyclohexane-1,4-diylmethyleneiminodecanedioyl) | poly{[cyclohexane-1,4-bis(methylamine)]-alt-(sebacic acid) poly(1,4-cyclohexylenedimethylene sebacamide) | Polyamides/thioamides |  | *CC1CCC(CNC(=O)CCCCCCCCC(=O)N*)CC1 | [*]CC1CCC(CNC(=O)CCCCCCCCC(=O)N[*])CC1 | known | 5.7331 | [8 empty] | 554 | 364 | 703
R1002418 |  |  | P100335 | poly{[cyclohexane-1,4-bis(methylamine)]-alt-(dodecanedioic acid)} poly(1,4-cyclohexylenedimethylene dodecanediamide) | poly(iminomethylenecyclohexane-1,4-diylmethyleneiminododecanedioyl) |  | Polyamides/thioamides |  | *CC1CCC(CNC(=O)CCCCCCCCCCC(=O)N*)CC1 | [*]CC1CCC(CNC(=O)CCCCCCCCCCC(=O)N[*])CC1 | known | 5.9594 | [8 empty] | 553 | 358
R1002419 |  |  | P100337 | poly{[4,4'-ethylenebis(1-cyclohexan-1-amine)]-alt-(decanedioic acid)} | poly(iminocyclohexane-1,4-diylethylenecyclohexane-1,4-diyliminodecanedioyl) | poly{[4,4'-ethylenebis(1-cyclohexan-1-amine)]-alt-(sebacic acid)} poly(4,4'-ethylenedicyclohexylene sebacamide) | Polyamides/thioamides |  | *NC1CCC(CCC2CCC(NC(=O)CCCCCCCCC(*)=O)CC2)CC1 | [*]NC1CCC(CCC2CCC(NC(=O)CCCCCCCCC([*])=O)CC2)CC1 | known | [9 empty] | 602 | 389
R1002420 |  |  | P100338 | poly{[4,4'-ethylenebis(cyclohexylamine)]-alt-(dodecanedioic acid)} | poly(iminocyclohexane-1,4-diylethylenecyclohexane-1,4-diyliminododecanedioyl) | poly(4,4'-ethylenedicyclohexylene dodecanediamide) | Polyamides/thioamides |  | *NC1CCC(CCC2CCC(NC(=O)CCCCCCCCCCC(*)=O)CC2)CC1 | [*]NC1CCC(CCC2CCC(NC(=O)CCCCCCCCCCC([*])=O)CC2)CC1 | known | 5.7235 | [8 empty] | 543 | 378
R1002421 |  |  | P100339 | poly[(trans-cyclopropane-1,2-diamine)-alt-(cyclopropane-1,2-dicarbonyl dichloride)] poly(cyclopropylenedimethylene cyclopropylenedicarboxamide) | poly(iminocarbonylcyclopropane-1,2-diylcarbonyliminomethylenecyclopropane-1,2-diylmethylene) | poly[(trans-1,2-cyclopropanediamine)-alt-(cyclopropane-1,2-dicarbonyl dichloride)] | Polyamides/thioamides |  | *CC1CC1CNC(=O)C1CC1C(=O)N* | [*]CC1CC1CNC(=O)C1CC1C(=O)N[*] | known |  |  |  |  | 5.6374
R1002422 |  |  | P100340 | poly[(trans-cyclopropane-1,2-diamine)-alt-(isophthaloyl dichloride)] poly(cyclopropylene isophthalamide) | poly(iminocyclopropane-1,2-diyliminoisophthaloyl) | poly[(trans-1,2-cyclopropanediamine)-alt-(isophthaloyl dichloride)] | Polyamides/thioamides |  | *NC1CC1NC(=O)c1cccc(C(*)=O)c1 | [*]NC1CC1NC(=O)c1cccc(C([*])=O)c1 | known
R1002423 |  |  | P100341 | poly[(trans-cyclopropane-1,2-dimethanamine)-alt-(isophthaloyl dichloride) poly(cyclopropylenedimethylene isophthalamide) | poly(iminomethylenecyclopropane-1,2-diylmethyleneiminoisophthaloyl) | poly[(trans-1,2-cyclopropanedimethanamine)-alt-(isophthaloyl dichloride) | Polyamides/thioamides |  | *CC1CC1CNC(=O)c1cccc(C(=O)N*)c1 | [*]CC1CC1CNC(=O)c1cccc(C(=O)N[*])c1 | known
R1002424 |  |  | P100347 | poly[(o-phenylenediamine)-alt-(adipic acid)] poly(o-phenylene adipamide) | poly(imino-1,2-phenyleneiminohexanedioyl) poly(imino-1,2-phenyleneiminoadipoyl) |  | Polyamides/thioamides |  | *Nc1ccccc1NC(=O)CCCCC(*)=O | [*]Nc1ccccc1NC(=O)CCCCC([*])=O | known | [9 empty] | 452
R1002425 |  |  | P100348 | poly[(m-phenylenediamine)-alt-(adipic acid)] poly(m-phenylene adipamide) | poly(imino-1,3-phenyleneiminohexanedioyl) poly(imino-1,3-phenyleneiminoadipoyl) |  | Polyamides/thioamides |  | *Nc1cccc(NC(=O)CCCCC(*)=O)c1 | [*]Nc1cccc(NC(=O)CCCCC([*])=O)c1 | known | [9 empty] | 523 | 359.7 | [22 empty] | 35.4 | 46.36
R1002426 |  |  | P100349 | poly[(p-phenylenediamine)-alt-(adipic acid)] poly(p-phenylene adipamide) | poly(imino-1,4-phenyleneiminohexanedioyl) poly(imino-1,4-phenyleneiminoadipoyl) |  | Polyamides/thioamides |  | *Nc1ccc(NC(=O)CCCCC(*)=O)cc1 | [*]Nc1ccc(NC(=O)CCCCC([*])=O)cc1 | known | 4.5219 | [8 empty] | 672 | 406
R1002427 |  |  | P100351 | poly{[benzene-1,4-bis(methylamine)]-alt-(adipic acid)} poly{[1,4-phenylenebis(methyl isocyanate)]-alt-(adipic acid)} | poly(iminoadipoyliminomethylene-1,4-phenylenemethylene) poly(iminohexanedioyliminomethylene-1,4-phenylenemethylene) | poly(p-phenylenedimethylene adipamide) poly(p-xylylene adipamide) | Polyamides/thioamides |  | *Cc1ccc(CNC(=O)CCCCC(=O)N*)cc1 | [*]Cc1ccc(CNC(=O)CCCCC(=O)N[*])cc1 | known | [9 empty] | 606
R1002428 |  |  | P100357 | poly{[benzene-1,4-bis(methylamine)]-alt-(heptanedioic acid)} poly{[1,4-phenylenebis(methyl isocyanate)]-alt-(heptanedioic acid)} | poly(iminomethylene-1,4-phenylenemethyleneiminoheptanedioyl) | poly[(p-xylylenediamine)-alt-(pimelic acid)] poly(p-xylylene pimelamide) poly(iminomethylene-1,4-phenylenemethyleneiminopimeloyl) | Polyamides/thioamides |  | *Cc1ccc(CNC(=O)CCCCCC(=O)N*)cc1 | [*]Cc1ccc(CNC(=O)CCCCCC(=O)N[*])cc1 | known
R1002429 |  |  | P100358 | poly[(m-phenylenediamine)-alt-(octanedioic acid)] poly[(m-phenylenediamine)-alt-(octanedioyl dichloride)] | poly(imino-1,3-phenyleneiminooctanedioyl) | poly(m-phenylene suberamide) | Polyamides/thioamides |  | *Nc1cccc(NC(=O)CCCCCCC(*)=O)c1 | [*]Nc1cccc(NC(=O)CCCCCCC([*])=O)c1 | known | 4.8656 | [8 empty] | 531 | 386
R1002430 |  |  | P100359 | poly[(p-phenylenediamine)-alt-(octanedioic acid)] poly[(p-phenylenediamine)-alt-(octanedioyl dichloride)] | poly(imino-1,4-phenyleneiminooctanedioyl) | poly(p-phenylene suberamide) | Polyamides/thioamides |  | *Nc1ccc(NC(=O)CCCCCCC(*)=O)cc1 | [*]Nc1ccc(NC(=O)CCCCCCC([*])=O)cc1 | known | 4.498 | [8 empty] | 645 | 411
R1002431 |  |  | P100360 | poly[(o-phenylenediamine)-alt-(octanedioic acid)] poly[(o-phenylenediamine)-alt-(octanedioyl dichloride)] | poly(imino-1,2-phenyleneiminooctanedioyl) | poly(o-phenylene suberamide) | Polyamides/thioamides |  | *Nc1ccccc1NC(=O)CCCCCCC(*)=O | [*]Nc1ccccc1NC(=O)CCCCCCC([*])=O | known | [9 empty] | 423
R1002432 |  |  | P100362 | poly{[benzene-1,4-bis(methylamine)]-alt-(octanedioic acid)} poly{[benzene-1,4-bis(methylamine)]-alt-(octanedioyl dichloride)} | poly(iminomethylene-1,4-phenylenemethyleneiminooctanedioyl) | poly(p-xylylene suberamide) | Polyamides/thioamides |  | *Cc1ccc(CNC(=O)CCCCCCC(=O)N*)cc1 | [*]Cc1ccc(CNC(=O)CCCCCCC(=O)N[*])cc1 | known
R1002433 |  |  | P100365 | poly{[benzene-1,4-bis(methylamine)]-alt-(nonanedioic acid)} poly{[benzene-1,4-bis(methylamine)]-alt-(nonanedioyl dichloride)} poly{[benzene-1,4-bis(methyl isocyanate)]-alt-(nonanedioic acid)} | poly(iminomethylene-1,4-phenylenemethyleneiminononanedioyl) | poly(p-xylylene azelamide) poly(iminomethylene-1,4-phenylenemethyleneiminoazelaoyl) | Polyamides/thioamides |  | *Cc1ccc(CNC(=O)CCCCCCCC(=O)N*)cc1 | [*]Cc1ccc(CNC(=O)CCCCCCCC(=O)N[*])cc1 | known | [9 empty] | 555 |  |  | 1.15
R1002434 |  |  | P100366 | poly{[benzene-1,4-bis(ethylamine)]-alt-(nonanedioic acid)} poly{[benzene-1,4-bis(ethylamine)]-alt-(nonanedioyl dichloride)} poly(p-phenylenediethylene azelamide) | poly(iminoethylene-1,4-phenyleneethyleneiminononanedioyl) |  | Polyamides/thioamides |  | *CCc1ccc(CCNC(=O)CCCCCCCC(=O)N*)cc1 | [*]CCc1ccc(CCNC(=O)CCCCCCCC(=O)N[*])cc1 | known | [9 empty] | 563 |  |  | 1.14
R1002435 |  |  | P100367 | poly[(4,4'-methylenedianiline)-alt-(nonanedioic acid)] poly[(4,4'-methylenedianiline)-alt-(nonanedioyl dichloride)] | poly(imino-1,4-phenylenemethylene-1,4-phenyleneiminononanedioyl) poly(imino-1,4-phenylenemethylene-1,4-phenyleneiminoazelaoyl) | poly(4,4'-methylenediphenylene azelamide) | Polyamides/thioamides |  | *Nc1ccc(Cc2ccc(NC(=O)CCCCCCCC(*)=O)cc2)cc1 | [*]Nc1ccc(Cc2ccc(NC(=O)CCCCCCCC([*])=O)cc2)cc1 | known | [9 empty] | 541 | 413
R1002436 |  |  | P100368 | poly[(o-phenylenediamine)-alt-(decanedioic acid)] poly[(o-phenylenediamine)-alt-(decanedioyl dichloride)] poly(o-phenylene sebacamide) | poly(imino-1,2-phenyleneiminodecanedioyl) |  | Polyamides/thioamides |  | *Nc1ccccc1NC(=O)CCCCCCCCC(*)=O | [*]Nc1ccccc1NC(=O)CCCCCCCCC([*])=O | known | [9 empty] | 408
R1002437 |  |  | P100369 | poly[(p-phenylenediamine)-alt-(decanedioic acid)] poly[(p-phenylenediamine)-alt-(decanedioyl dichloride)] poly(p-phenylene sebacamide) | poly(imino-1,4-phenyleneiminodecanedioyl) |  | Polyamides/thioamides |  | *Nc1ccc(NC(=O)CCCCCCCCC(*)=O)cc1 | [*]Nc1ccc(NC(=O)CCCCCCCCC([*])=O)cc1 | known | 4.5375 | [8 empty] | 592 | 398
R1002438 |  |  | P100373 | poly[(4,4'-methylenedianiline)-alt-(decanedioic acid)] poly[(4,4'-methylenedianiline)-alt-(decanedioyl dichloride)] poly(4,4'-methylenediphenylene sebacamide) | poly(imino-1,4-phenylenemethylene-1,4-phenyleneiminodecanedioyl) poly(imino-1,4-phenylenemethylene-1,4-phenyleneiminosebacoyl) |  | Polyamides/thioamides |  | *Nc1ccc(Cc2ccc(NC(=O)CCCCCCCCC(*)=O)cc2)cc1 | [*]Nc1ccc(Cc2ccc(NC(=O)CCCCCCCCC([*])=O)cc2)cc1 | known | [9 empty] | 543 | 433
R1002439 |  |  | P100376 | poly{[benzene-1,4-bis(ethylamine)]-alt-(decanedioic acid)} poly{[benzene-1,4-bis(ethylamine)]-alt-(decanedioyl dichloride)}poly(p-phenylenediethylene dodecanediamide) | poly(iminoethylene-1,4-phenyleneethyleneiminododecanedioyl) |  | Polyamides/thioamides |  | *CCc1ccc(CCNC(=O)CCCCCCCCCCC(=O)N*)cc1 | [*]CCc1ccc(CCNC(=O)CCCCCCCCCCC(=O)N[*])cc1 | known | [9 empty] | 553
R1002440 |  |  | P100378 | poly{[benzene-1,4-bis(ethylamine)]-alt-(tridecanedioic acid)} poly{[benzene-1,4-bis(ethylamine)]-alt-(tridecanedioyl dichloride)} poly(p-phenylenediethylene tridecanediamide) | poly(iminoethylene-1,4-phenyleneethyleneiminotridecanedioyl) |  | Polyamides/thioamides |  | *CCc1ccc(CCNC(=O)CCCCCCCCCCCC(=O)N*)cc1 | [*]CCc1ccc(CCNC(=O)CCCCCCCCCCCC(=O)N[*])cc1 | known | [9 empty] | 535 |  |  | 1.09
R1002441 |  |  | P100380 | poly{[benzene-1,4-bis(methylamine)]-alt-(tetradecanedioic acid)} poly{[benzene-1,4-bis(methylamine)]-alt-(tetradecanedioyl dichloride)} poly{[1,4-phenylenebis(methyl isocyanate)]-alt-(tetradecanedioic acid)} | poly(iminomethylene-1,4-phenylenemethyleneiminotetradecanedioyl) | poly(p-xylylene tetradecanediamide) | Polyamides/thioamides |  | *Cc1ccc(CNC(=O)CCCCCCCCCCCCC(=O)N*)cc1 | [*]Cc1ccc(CNC(=O)CCCCCCCCCCCCC(=O)N[*])cc1 | known | [9 empty] | 530 |  |  | 1.11
R1002442 |  |  | P100381 | poly{[benzene-1,4-bis(ethylamine)]-alt-(docosanedioic acid)} poly{[benzene-1,4-bis(ethylamine)]-alt-(docosanedioyl dichloride)} poly(p-phenylenediethylene docosanediamide) | poly(iminoethylene-1,4-phenyleneethyleneiminodoccosanedioyl) |  | Polyamides/thioamides |  | *CCc1ccc(CCNC(=O)CCCCCCCCCCCCCCCCCCCCC(=O)N*)cc1 | [*]CCc1ccc(CCNC(=O)CCCCCCCCCCCCCCCCCCCCC(=O)N[*])cc1 | known | [9 empty] | 503 |  |  | 1.05
R1002443 |  |  | P100384 | poly{[benzene-1,4-bis(methylamine)]-alt-(isophthalic acid)} poly{[benzene-1,4-bis(methylamine)]-alt-(isophthaloyl dichloride)} poly{[1,4-phenylenebis(methyl isocyanate)]-alt-(isophthalic acid)} | poly(iminoisophthaloyliminomethylene-1,4-phenylenemethylene) | poly(p-xylylene isophthalamide) | Polyamides/thioamides |  | *Cc1ccc(CNC(=O)c2cccc(C(=O)N*)c2)cc1 | [*]Cc1ccc(CNC(=O)c2cccc(C(=O)N[*])c2)cc1 | known | 4.6753
R1002444 |  |  | P100390 | poly(2-methylbutyl isocyanate) | poly[(2-methylbutylimino)carbonyl] |  | Polyamides/thioamides |  | *C(=O)N(*)CC(C)CC | [*]C(=O)N([*])CC(C)CC | known
R1002445 |  |  | P100391 | poly(N-methyl-3-aminopropionic acid) | poly[(methylimino)(1-oxopropane-1,3-diyl)] |  | Polyamides/thioamides |  | *CCC(=O)N(*)C | [*]CCC(=O)N([*])C | known | 5.368 | [8 empty] | 483
R1002446 |  |  | P100394 | poly(N-methyl-11-aminoundecanoic acid) | poly[(methylimino)(1-oxoundecane-1,11-diyl)] |  | Polyamides/thioamides |  | *CCCCCCCCCCC(=O)N(*)C | [*]CCCCCCCCCCC(=O)N([*])C | known | 5.7405 | [9 empty] | 261 |  | 1
R1002447 |  |  | P100397 | poly(N-methyl-12-aminolauric acid) | poly[(methylimino)(1-oxododecane-1,12-diyl)] |  | Polyamides/thioamides |  | *CCCCCCCCCCCC(=O)N(*)C | [*]CCCCCCCCCCCC(=O)N([*])C | known | 5.8019
R1002448 |  |  | P100401 | poly[(N,N'-dimethylhexane-1,6-diamine)-alt-(octadecanedioic acid)] | poly[(methylimino)hexane-1,6-diyl(methylimino)octadecanedioyl] | poly(N,N'-dimethyl-N,N'-hexamethyleneoctadecanediamide) | Polyamides/thioamides |  | *CCCCCCN(C)C(=O)CCCCCCCCCCCCCCCCC(=O)N(*)C | [*]CCCCCCN(C)C(=O)CCCCCCCCCCCCCCCCC(=O)N([*])C | known | [9 empty] | 325
R1002449 |  |  | P100411 | poly{[N,N'-dimethylbenzene-1,4-bis(methylamine)]-alt-(hexadecanedioic acid)] poly{[N,N'-dimethylbenzene-1,4-bis(methylamine)]-alt-(hexadecanedioyl dichloride)] poly(p-xylylene N,N'-dimethylhexadecanediamide) | poly[(methylimino)methylene-1,4-phenylenemethylene(methylimino)hexadecanedioyl] |  | Polyamides/thioamides |  | *Cc1ccc(CN(C)C(=O)CCCCCCCCCCCCCCC(=O)N(*)C)cc1 | [*]Cc1ccc(CN(C)C(=O)CCCCCCCCCCCCCCC(=O)N([*])C)cc1 | known | [9 empty] | 358
R1002450 |  |  | P100412 | poly{[N,N'-dimethylbenzene-1,4-bis(methylamine)]-alt-(octadecanedioic acid)] poly{[N,N'-dimethylbenzene-1,4-bis(methylamine)]-alt-(octadecanedioyl dichloride)] | poly[(methylimino)methylene-1,4-phenylenemethylene(methylimino)octadecanedioyl] | poly(p-xylylene N,N'-dimethyloctadecanediamide) | Polyamides/thioamides |  | *Cc1ccc(CN(C)C(=O)CCCCCCCCCCCCCCCCC(=O)N(*)C)cc1 | [*]Cc1ccc(CN(C)C(=O)CCCCCCCCCCCCCCCCC(=O)N([*])C)cc1 | known | [9 empty] | 353
R1002451 |  |  | P100413 | poly{[N,N'-diethylbenzene-1,4-bis(methylamine)]-alt-(octadecanedioic acid)] poly{[N,N'-diethylbenzene-1,4-bis(methylamine)]-alt-(octadecanedioyl dichloride)] | poly[(ethylimino)methylene-1,4-phenylenemethylene(ethylimino)octadecanedioyl] | poly(p-xylylene N,N'-diethyloctadecanediamide) | Polyamides/thioamides |  | *Cc1ccc(CN(CC)C(=O)CCCCCCCCCCCCCCCCC(=O)N(*)CC)cc1 | [*]Cc1ccc(CN(CC)C(=O)CCCCCCCCCCCCCCCCC(=O)N([*])CC)cc1 | known | [9 empty] | 323
R1002452 |  |  | P100414 | poly[(N,N'-dimethylhexane-1,6-diamine)-alt-(terephthalic acid)] poly[(N,N'-dimethylhexane-1,6-diamine)-alt-(terephthaloyl dichloride)] | poly[(methylimino)terephthaloyl(methylimino)hexane-1,6-diyl] | poly(hexamethylene N,N'-dimethylterephthalamide) | Polyamides/thioamides |  | *CCCCCCN(C)C(=O)c1ccc(C(=O)N(*)C)cc1 | [*]CCCCCCN(C)C(=O)c1ccc(C(=O)N([*])C)cc1 | known | [9 empty] | 533
R1002453 |  |  | P100415 | poly{(N,N'-diethylbenzidine)-alt-(terephthaloyl dichloride)} | poly[(ethylimino)terephthaloyl(ethylimino)biphenyl-4,4'-diyl] | poly(4,4'-biphenylene N,N'-diethylterephthalamide) | Polyamides/thioamides |  | *C(=O)c1ccc(C(=O)N(CC)c2ccc(-c3ccc(N(*)CC)cc3)cc2)cc1 | [*]C(=O)c1ccc(C(=O)N(CC)c2ccc(-c3ccc(N([*])CC)cc3)cc2)cc1 | known
R1002454 |  |  | P100416 | poly[(N,N'-diethyl-2,2'-dimethylbenzidine)-alt-(terephthaloyl dichloride)] poly{[4,4'-bis(ethylamino)-2,2'-dimethylbiphenyl]-alt-(terephthaloyl dichloride)} | poly[(ethylimino)terephthaloyl(ethylimino)(2,2'-dimethylbiphenyl-4,4'-diyl)] | poly(3,3'-dimethyl-4,4'-biphenylene N,N'-diethylterephthalamide) | Polyamides/thioamides |  | *C(=O)c1ccc(C(=O)N(CC)c2ccc(-c3ccc(N(*)CC)cc3C)c(C)c2)cc1 | [*]C(=O)c1ccc(C(=O)N(CC)c2ccc(-c3ccc(N([*])CC)cc3C)c(C)c2)cc1 | known
R1002455 |  |  | P100417 | poly[(N,N'-dimethyl-4,4'-methylenedianiline)-alt-(terephthaloyl dichloride)] poly(4,4'-methylenediphenylene N,N'-dimethylterephthalamide) | poly[(methylimino)terephthaloyl(methylimino)-1,4-phenylenemethylene-1,4-phenylene] |  | Polyamides/thioamides |  | *C(=O)c1ccc(C(=O)N(C)c2ccc(Cc3ccc(N(*)C)cc3)cc2)cc1 | [*]C(=O)c1ccc(C(=O)N(C)c2ccc(Cc3ccc(N([*])C)cc3)cc2)cc1 | known
R1002456 |  |  | P100418 | poly[(N,N'-diethyl-4,4'-methylenedianiline)-alt-(terephthaloyl dichloride)] poly(4,4'-methylenediphenylene N,N'-diethylterephthalamide) | poly[(ethylimino)terephthaloyl(ethylimino)-1,4-phenylenemethylene-1,4-phenylene] |  | Polyamides/thioamides |  | *C(=O)c1ccc(C(=O)N(CC)c2ccc(Cc3ccc(N(*)CC)cc3)cc2)cc1 | [*]C(=O)c1ccc(C(=O)N(CC)c2ccc(Cc3ccc(N([*])CC)cc3)cc2)cc1 | known
R1002457 |  |  | P100419 | poly[(N,N'-dipropyl-4,4'-methylenedianiline)-alt-(terephthaloyl dichloride)] poly(4,4'-methylenediphenylene N,N'-dipropylterephthalamide) | poly[(propylimino)terephthaloyl(propylimino)-1,4-phenylenemethylene-1,4-phenylene] |  | Polyamides/thioamides |  | *C(=O)c1ccc(C(=O)N(CCC)c2ccc(Cc3ccc(N(*)CCC)cc3)cc2)cc1 | [*]C(=O)c1ccc(C(=O)N(CCC)c2ccc(Cc3ccc(N([*])CCC)cc3)cc2)cc1 | known
R1002458 |  |  | P100420 | poly[(N,N'-dibutyl-4,4'-methylenedianiline)-alt-(terephthaloyl dichloride)] | poly[(butylimino)terephthaloyl(butylimino)-1,4-phenylenemethylene-1,4-phenylene] | poly(4,4'-methylenediphenylene N,N'-dibutylterephthalamide) | Polyamides/thioamides |  | *C(=O)c1ccc(C(=O)N(CCCC)c2ccc(Cc3ccc(N(*)CCCC)cc3)cc2)cc1 | [*]C(=O)c1ccc(C(=O)N(CCCC)c2ccc(Cc3ccc(N([*])CCCC)cc3)cc2)cc1 | known
R1002459 |  |  | P100421 | poly[(N,N',2,2'-tetramethyl-4,4'-methylenedianiline)-alt-(terephthaloyl dichloride)] | poly[(methylimino)terephthaloyl(methylimino)(2-methyl-1,4-phenylene)methylene(3-methyl-1,4-phenylene)] | poly(2,2'-dimethyl-4,4'-methylenediphenylene N,N'-dimethylterephthalamide) | Polyamides/thioamides |  | *C(=O)c1ccc(C(=O)N(C)c2ccc(Cc3ccc(N(*)C)c(C)c3)cc2C)cc1 | [*]C(=O)c1ccc(C(=O)N(C)c2ccc(Cc3ccc(N([*])C)c(C)c3)cc2C)cc1 | known
R1002460 |  |  | P100422 | poly[(N,N'-diethyl-2,2'-dimethyl-4,4'-methylenedianiline)-alt-(terephthaloyl dichloride)] | poly[(ethylimino)terephthaloyl(ethylimino)(2-methyl-1,4-phenylene)methylene(3-methyl-1,4-phenylene)] | poly(2,2'-dimethyl-4,4'-methylenediphenylene N,N'-diethylterephthalamide) | Polyamides/thioamides |  | *C(=O)c1ccc(C(=O)N(CC)c2ccc(Cc3ccc(N(*)CC)c(C)c3)cc2C)cc1 | [*]C(=O)c1ccc(C(=O)N(CC)c2ccc(Cc3ccc(N([*])CC)c(C)c3)cc2C)cc1 | known
R1002461 |  |  | P100423 | poly[(N,N'-dipropyl-2,2'-dimethyl-4,4'-methylenedianiline)-alt-(terephthaloyl dichloride)] | poly[(propylimino)terephthaloyl(propylimino)(2-methyl-1,4-phenylene)methylene(3-methyl-1,4-phenylene)] | poly(2,2'-dimethyl-4,4'-methylenediphenylene N,N'-dipropylterephthalamide) | Polyamides/thioamides |  | *C(=O)c1ccc(C(=O)N(CCC)c2ccc(Cc3ccc(N(*)CCC)c(C)c3)cc2C)cc1 | [*]C(=O)c1ccc(C(=O)N(CCC)c2ccc(Cc3ccc(N([*])CCC)c(C)c3)cc2C)cc1 | known
R1002462 |  |  | P100424 | poly[(N,N'-dibutyl-2,2'-dimethyl-4,4'-methylenedianiline)-alt-(terephthaloyl dichloride)] | poly[(butylimino)terephthaloyl(butylimino)(2-methyl-1,4-phenylene)methylene(3-methyl-1,4-phenylene)] | poly(2,2'-dimethyl-4,4'-methylenediphenylene N,N'-dibutylterephthalamide) | Polyamides/thioamides |  | *C(=O)c1ccc(C(=O)N(CCCC)c2ccc(Cc3ccc(N(*)CCCC)c(C)c3)cc2C)cc1 | [*]C(=O)c1ccc(C(=O)N(CCCC)c2ccc(Cc3ccc(N([*])CCCC)c(C)c3)cc2C)cc1 | known
R1002463 |  |  | P100425 | poly{[N,N'-diisopropyl-N,N'-ethylenebis(acrylamide)]-alt-piperazine} | poly[piperazine-1,4-diyl(3-oxopropane-1,3-diyl)(1-methylethylimino)ethylene(1-methylethylimino)(1-oxopropane-1,3-diyl)] |  | Polyamides/thioamides, Polyimines |  | *CCC(=O)N(CCN(C(=O)CCN1CCN(*)CC1)C(C)C)C(C)C | [*]CCC(=O)N(CCN(C(=O)CCN1CCN([*])CC1)C(C)C)C(C)C | known | 4.3463 | [8 empty] | 483
R1002464 |  |  | P100426 | poly[(1,4-diacryloylpiperazine)-alt-(N,N'-dimethylethylenediamine)] | poly[piperazine-1,4-diyl(1-oxopropane-1,3-diyl)(methylimino)ethylene(methylimino)(3-oxopropane-1,3-diyl)] |  | Polyamides/thioamides, Polyimines |  | *C(=O)CCN(C)CCN(C)CCC(=O)N1CCN(*)CC1 | [*]C(=O)CCN(C)CCN(C)CCC(=O)N1CCN([*])CC1 | known | 4.9845 | [8 empty] | 386
R1002465 |  |  | P100427 | poly[(1,4-diacryloylpiperazine)-alt-(N,N'-diisopropylethane-1,2-diamine)] poly[piperazine N,N'-diisopropyl(ethylenediimino)dipropionamide] | poly[piperazine-1,4-diyl(1-oxopropane-1,3-diyl)(1-methylethylimino)ethylene(1-methylethylimino)(3-oxopropane-1,3-diyl)] |  | Polyamides/thioamides, Polyimines |  | *C(=O)CCN(CCN(CCC(=O)N1CCN(*)CC1)C(C)C)C(C)C | [*]C(=O)CCN(CCN(CCC(=O)N1CCN([*])CC1)C(C)C)C(C)C | known | [9 empty] | 370
R1002466 |  |  | P100428 | poly{[N,N'-diisopropyl-N,N'-ethylenebis(acrylamide)]-alt-(N,N'-dimethylethylenediamine)} poly((N,N'-diisopropylethylenediamine)-alt-{3,3'-[ethylenebis(methylimino)]dipropanoyl dichloride}) | poly[(1-methylethylimino)ethylene(1-methylethylimino)(1-oxopropane-1,3-diyl)(methylimino)ethylene(methylimino)(3-oxopropane-1,3-diyl)] |  | Polyamides/thioamides, Polyimines |  | *CCN(C(=O)CCN(C)CCN(C)CCC(=O)N(*)C(C)C)C(C)C | [*]CCN(C(=O)CCN(C)CCN(C)CCC(=O)N([*])C(C)C)C(C)C | known | [9 empty] | 375
R1002467 |  |  | P402198 |  | poly{[4-(acetyloxy)pyrrolidine-1,2-diyl]carbonyl} |  | Polyamides/thioamides |  | *C(=O)C1CC(OC(C)=O)CN1* | [*]C(=O)C1CC(OC(C)=O)CN1[*] | known | 4.1614
R1002468 |  |  | P100430 | poly(4-hydroxyproline) | poly[(4-hydroxypyrrolidine-1,2-diyl)carbonyl] |  | Polyamides/thioamides |  | *C(=O)C1CC(O)CN1* | [*]C(=O)C1CC(O)CN1[*] | known
R1002469 |  |  | P100431 | polyproline | poly(pyrrolidine-1,2-diylcarbonyl) |  | Polyamides/thioamides |  | *C(=O)C1CCCN1* | [*]C(=O)C1CCCN1[*] | known | 5.5773
R1002470 |  |  | P100432 | poly{N-[(benzyloxy)carbonyl]ornithine} | poly{imino[1-(3-{[(benzyloxy)carbonyl]amino}propyl)-2-oxoethylene]} | poly([N-(carbobenzoxy)ornithine] | Polyamides/thioamides |  | *NC(CCCNC(=O)OCc1ccccc1)C(*)=O | [*]NC(CCCNC(=O)OCc1ccccc1)C([*])=O | known | [12 empty] | 1.25
R1002471 |  |  | P100434 | polylysine | poly{imino[1-(4-aminobutyl)-2-oxoethylene]} |  | Polyamides/thioamides |  | *NC(CCCCN)C(*)=O | [*]NC(CCCCN)C([*])=O | known | 5.1712
R1002472 |  |  | P100435 | poly(glycine-per-proline-per-proline) | poly[pyrrolidine-1,2-diylcarbonylpyrrolidine-1,2-diylcarbonylimino(2-oxoethylene)] | poly(Gly-Pro-Pro) | Polyamides/thioamides |  | *C(=O)CNC(=O)C1CCCN1C(=O)C1CCCN1* | [*]C(=O)CNC(=O)C1CCCN1C(=O)C1CCCN1[*] | known | 5.248
R1002473 |  |  | P100437 | poly(glycine-per-glycine-per-proline) | poly[pyrrolidine-1,2-diylcarbonylimino(2-oxoethylene)imino(2-oxoethylene)] | poly(Gly-Gly-Pro) | Polyamides/thioamides |  | *C(=O)CNC(=O)CNC(=O)C1CCCN1* | [*]C(=O)CNC(=O)CNC(=O)C1CCCN1[*] | known
R1002474 |  |  | P100439 | poly(gamma-benzyl glutamate) | poly[imino(1-{2-[(benzyloxy)carbonyl]ethyl}-2-oxoethylene)] |  | Polyamides/thioamides |  | *NC(CCC(=O)OCc1ccccc1)C(*)=O | [*]NC(CCC(=O)OCc1ccccc1)C([*])=O | known | [7 empty] | 39.2 | 1.4 | 575.39 | 304.9 |  | 1.23 | [10 empty] | 2.576 | [8 empty] | 1.605
R1002475 | 437 |  | P100440 | poly(glutamic acid) poly(L-glutamic acid) | poly{imino[2-(3-hydroxy-propanoyl)-1-oxoethylene]} |  | Polyamides/thioamides |  | *NC(CCC(=O)O)C(*)=O | [*]NC(CCC(=O)O)C([*])=O | known | [23 empty] | 2.25 | [8 empty] | 1.5
R1002476 |  |  | P100441 | poly(2-amino-4-{[(benzyloxy)carbonyl]amino}butyric acid) | poly{imino[1-(2-{[(benzyloxy)carbonyl]amino}ethyl)-2-oxoethylene]} |  | Polyamides/thioamides |  | *NC(CCNC(=O)OCc1ccccc1)C(*)=O | [*]NC(CCNC(=O)OCc1ccccc1)C([*])=O | known
R1002477 |  |  | P100442 | poly{S-[(benzyloxy)carbonyl]cysteine} 4-({[(benzyloxy)carbonyl]sulfanyl}methyl)-2,5-dioxooxazolidine | poly{imino[1-({[(benzyloxy)carbonyl]sulfanediyl}methyl)-2-oxoethylene]} | N-carboxy anhydride of S-[(benzyloxy)carbonyl]cysteine | Polyamides/thioamides |  | *NC(CSC(=O)OCc1ccccc1)C(*)=O | [*]NC(CSC(=O)OCc1ccccc1)C([*])=O | known | 5.0387
R1002478 |  |  | P100443 | poly{4-[(propoxycarbonyl)methyl]-2,5-dioxo-1,3-oxazolidine} poly(beta-propylaspartate) | poly{imino[2-(2-oxo-2-propoxyethyl)-1-oxoethylene]} |  | Polyamides/thioamides |  | *NC(CC(=O)OCCC)C(*)=O | [*]NC(CC(=O)OCCC)C([*])=O | known | 5.0074
R1002479 |  |  | P100444 | poly(beta-p-chlorobenzyl aspartate) | poly{imino[1-({[(4-chlorobenzyl)oxy]carbonyl}methyl)-2-oxoethylene]} |  | Polyamides/thioamides |  | *NC(CC(=O)OCc1ccc(Cl)cc1)C(*)=O | [*]NC(CC(=O)OCc1ccc(Cl)cc1)C([*])=O | known | 5.1636 | [11 empty] | 1.4
R1002480 |  |  | P100447 |  | poly[pyrrolidine-2,1-diylcarbonylpyrrolidine-2,1-diyl(1-oxoethylene)iminocarbonylpyrrolidine-2,1-diyl(2-methyl-1-oxoethylene)imino(1-oxoethylene)iminocarbonyl] | poly(Ala-Pro-Gly-Pro-Pro-Gly) | Polyamides/thioamides |  | *C(=O)CNC(=O)C1CCCN1C(=O)C(C)NC(=O)CNC(=O)C1CCCN1C(=O)C1CCCN1* | [*]C(=O)CNC(=O)C1CCCN1C(=O)C(C)NC(=O)CNC(=O)C1CCCN1C(=O)C1CCCN1[*] | known
R1002481 |  |  | P100448 | poly[N-(L-alanyl-L-prolyl-glycyloxy)succinimide] | poly[pyrrolidine-1,2-diylcarbonylimino(2-oxoethylene)imino(1-methyl-2-oxoethylene)] | poly(Ala-Pro-Gly-ONSu) poly(Ala-Pro-Gly) | Polyamides/thioamides |  | *C(=O)C(C)NC(=O)CNC(=O)C1CCCN1* | [*]C(=O)C(C)NC(=O)CNC(=O)C1CCCN1[*] | known | 5.7716
R1002482 |  |  | P100449 | poly(alanylglycylproline) | poly[pyrrolidine-1,2-diylcarbonylimino(1-methyl-2-oxoethylene)imino(2-oxoethylene)] | poly(Ala-Gly-Pro) | Polyamides/thioamides |  | *C(=O)CNC(=O)C(C)NC(=O)C1CCCN1* | [*]C(=O)CNC(=O)C(C)NC(=O)C1CCCN1[*] | known
R1002483 |  |  | P100450 |  | poly[imino(2-methyl-1-oxoethylene)imino(1-oxoethylene)imino(1-oxoethylene)imino(1-oxoethylene)] | poly(Ala-Gly-Gly-Gly) | Polyamides/thioamides |  | *NC(C)C(=O)NCC(=O)NCC(=O)NCC(*)=O | [*]NC(C)C(=O)NCC(=O)NCC(=O)NCC([*])=O | known | 5.9084 |  |  |  | 5.4756
R1002484 |  |  | P100451 |  | poly[imino(2-methyl-1-oxoethylene)imino(1-oxoethylene)imino(1-oxoethylene)] | poly(Ala-Gly-Gly) | Polyamides/thioamides |  | *NC(C)C(=O)NCC(=O)NCC(*)=O | [*]NC(C)C(=O)NCC(=O)NCC([*])=O | known
R1002485 |  |  | P100453 | poly[4-nitrophenyl (2-aminopropanamido)acetate] poly{1-[(trifluoroacetyl-L-alanyl-L-alanylglycyl)oxy]pyrrolidine-2,5-dione} | poly[imino(2-methyl-1-oxoethylene)imino(1-oxoethylene)] | poly(Ala-Gly) | Polyamides/thioamides |  | *NC(C)C(=O)NCC(*)=O | [*]NC(C)C(=O)NCC([*])=O | known | 5.7945
R1002486 |  |  | P100454 |  | poly{imino[2-(3-ethoxy-propanoyl)-1-oxoethylene]imino(2-methyl-1-oxoethylene)imino(1-oxoethylene)} | poly(Ala-gamma-ethyl-Glu-Gly) | Polyamides/thioamides |  | *NC(C)C(=O)NC(CCC(=O)OCC)C(=O)NCC(*)=O | [*]NC(C)C(=O)NC(CCC(=O)OCC)C(=O)NCC([*])=O | known | 5.3361
R1002487 |  |  | P100455 | poly(L-alanyl-L-alanylglycine) poly{1-[(trifluoroacetyl-L-alanyl-L-alanylglycyl)oxy]pyrrolidine-2,5-dione} poly{N-[(trifluoroacetyl-L-alanyl-L-alanylglycyl)oxy]succinimide} | poly[imino(2-methyl-1-oxoethylene)imino(2-methyl-1-oxoethylene)imino(1-oxoethylene)] | poly(Ala-Ala-Gly) | Polyamides/thioamides |  | *NC(C)C(=O)NC(C)C(=O)NCC(*)=O | [*]NC(C)C(=O)NC(C)C(=O)NCC([*])=O | known | 5.7884
R1002488 | 436 |  | P100456 | polyalanine poly(2-aminopropionic acid) | poly[imino(1-methyl-2-oxoethylene)] |  | Polyamides/thioamides |  | *NC(C)C(*)=O | [*]NC(C)C([*])=O | known | 6.0729 | [11 empty] | 1.28 | 1.31 | [9 empty] | 3.1684 | [8 empty] | 1.78 |  |  | 0.157
R1002489 |  |  | P100457 | poly[(decane-1,10-diamine)-alt-(pyridine-2,4-dicarboxylic acid)] poly[(decane-1,10-diamine)-alt-(pyridine-2,4-dicarbonyl dichloride)] | poly(pyridine-2,4-diylcarbonyliminodecane-1,10-diyliminocarbonyl) | poly(decamethylene 2,4-pyridinedicarboxamide) | Polyamides/thioamides, Polyimines |  | *C(=O)NCCCCCCCCCCNC(=O)c1ccnc(*)c1 | [*]C(=O)NCCCCCCCCCCNC(=O)c1ccnc([*])c1 | known | [9 empty] | 463
R1002490 |  |  | P100458 | poly[(decane-1,10-diamine)-alt-(pyridine-2,5-dicarboxylic acid)] poly[(decane-1,10-diamine)-alt-(pyridine-2,5-dicarbonyl dichloride)] | poly(pyridine-2,5-diylcarbonyliminodecane-1,10-diyliminocarbonyl) | poly(decamethylene 2,5-pyridinedicarboxamide) | Polyamides/thioamides, Polyimines |  | *C(=O)NCCCCCCCCCCNC(=O)c1ccc(*)nc1 | [*]C(=O)NCCCCCCCCCCNC(=O)c1ccc([*])nc1 | known | 4.5311 | [8 empty] | 505
R1002491 |  |  | P100459 | poly[(decane-1,10-diamine)-alt-(pyridine-2,6-dicarboxylic acid)] poly[(decane-1,10-diamine)-alt-(pyridine-2,6-dicarbonyl dichloride)] | poly(pyridine-2,6-diylcarbonyliminodecane-1,10-diyliminocarbonyl) | poly(decamethylene 2,6-pyridinedicarboxamide) | Polyamides/thioamides, Polyimines |  | *C(=O)NCCCCCCCCCCNC(=O)c1cccc(*)n1 | [*]C(=O)NCCCCCCCCCCNC(=O)c1cccc([*])n1 | known | [9 empty] | 473
R1002492 |  |  | P100460 | poly[(decane-1,10-diamine)-alt-(pyridine-3,5-dicarboxylic acid)] poly[(decane-1,10-diamine)-alt-(pyridine-3,5-dicarbonyl dichloride)] | poly(pyridine-3,5-diylcarbonyliminodecane-1,10-diyliminocarbonyl) | poly(decamethylene 3,5-pyridinedicarboxamide) | Polyamides/thioamides, Polyimines |  | *C(=O)NCCCCCCCCCCNC(=O)c1cncc(*)c1 | [*]C(=O)NCCCCCCCCCCNC(=O)c1cncc([*])c1 | known | [9 empty] | 483
R1002493 |  |  | P100461 | poly[(hexane-1,6-diamine)-alt-(pyridine-2,3-dicarboxylic acid)] poly[(hexane-1,6-diamine)-alt-(pyridine-2,3-dicarbonyl dichloride)] | poly(pyridine-2,3-diylcarbonyliminohexane-1,6-diyliminocarbonyl) | poly(hexamethylene 2,3-pyridinedicarboxamide) | Polyamides/thioamides, Polyimines |  | *C(=O)NCCCCCCNC(=O)c1cccnc1* | [*]C(=O)NCCCCCCNC(=O)c1cccnc1[*] | known | [9 empty] | 376
R1002494 |  |  | P100462 | poly[(hexane-1,6-diamine)-alt-(pyridine-2,4-dicarboxylic acid)] poly[(hexane-1,6-diamine)-alt-(pyridine-2,4-dicarbonyl dichloride)] | poly(pyridine-2,4-diylcarbonyliminohexane-1,6-diyliminocarbonyl) | poly(hexamethylene 2,4-pyridinedicarboxamide) | Polyamides/thioamides, Polyimines |  | *C(=O)NCCCCCCNC(=O)c1ccnc(*)c1 | [*]C(=O)NCCCCCCNC(=O)c1ccnc([*])c1 | known | [9 empty] | 493
R1002495 |  |  | P100463 | poly[(hexane-1,6-diamine)-alt-(pyridine-2,5-diylcarboxylic acid)] poly[(hexane-1,6-diamine)-alt-(pyridine-2,5-dicarbonyl dichloride)] | poly(pyridine-2,5-diylcarbonyliminohexane-1,6-diyliminocarbonyl) | poly[(hexamethylenediamine)-alt-(pyridine-2,5-diylcarboxylic acid)] poly(N,N'-hexamethylene pyridine-2,5-dicarboxamide) | Polyamides/thioamides, Polyimines |  | *C(=O)NCCCCCCNC(=O)c1ccc(*)nc1 | [*]C(=O)NCCCCCCNC(=O)c1ccc([*])nc1 | known | 4.574 | [8 empty] | 523 | 353 |  | 1.27
R1002496 |  |  | P100464 | poly[(hexane-1,6-diamine)-alt-(pyridine-2,6-diylcarboxylic acid)] poly[(hexane-1,6-diamine)-alt-(pyridine-2,6-dicarbonyl dichloride)] | poly(pyridine-2,6-diylcarbonyliminohexane-1,6-diyliminocarbonyl) | poly(hexamethylene 2,6-pyridinedicarboxamide) | Polyamides/thioamides, Polyimines |  | *C(=O)NCCCCCCNC(=O)c1cccc(*)n1 | [*]C(=O)NCCCCCCNC(=O)c1cccc([*])n1 | known | 4.786 | [8 empty] | 448
R1002497 |  |  | P100465 | poly[(hexane-1,6-diamine)-alt-(pyridine-3,4-diylcarboxylic acid)] poly[(hexane-1,6-diamine)-alt-(pyridine-3,4-dicarbonyl dichloride)] | poly(pyridine-3,4-diylcarbonyliminohexane-1,6-diyliminocarbonyl) | poly(hexamethylene 3,4-pyridinedicarboxamide) | Polyamides/thioamides, Polyimines |  | *C(=O)NCCCCCCNC(=O)c1ccncc1* | [*]C(=O)NCCCCCCNC(=O)c1ccncc1[*] | known | 4.5298 | [8 empty] | 374
R1002498 |  |  | P100466 | poly[(hexane-1,6-diamine)-alt-(pyridine-3,5-diylcarboxylic acid)] poly[(hexane-1,6-diamine)-alt-(pyridine-3,5-dicarbonyl dichloride)] | poly(pyridine-3,5-diylcarbonyliminohexane-1,6-diyliminocarbonyl) | poly(hexamethylene 3,5-pyridinedicarboxamide) | Polyamides/thioamides, Polyimines |  | *C(=O)NCCCCCCNC(=O)c1cncc(*)c1 | [*]C(=O)NCCCCCCNC(=O)c1cncc([*])c1 | known | 4.9388 | [8 empty] | 518
R1002499 |  |  | P100467 | poly[(hexane-1,6-diamine)-alt-(2,6-dimethylpyridine-3,5-diylcarboxylic acid)] poly[(hexane-1,6-diamine)-alt-(2,6-dimethylpyridine-3,5-dicarbonyl dichloride)] | poly[(2,6-dimethylpyridine-3,5-diyl)carbonyliminohexane-1,6-diyliminocarbonyl] | poly(hexamethylene 2,6-dimethyl-3,5-pyridinedicarboxamide) | Polyamides/thioamides, Polyimines |  | *C(=O)NCCCCCCNC(=O)c1cc(*)c(C)nc1C | [*]C(=O)NCCCCCCNC(=O)c1cc([*])c(C)nc1C | known | 5.2417 | [8 empty] | 413
R1002500 |  |  | P100468 | poly[(octane-1,8-diamine)-alt-(pyridine-2,4-diylcarboxylic acid)] poly[(octane-1,8-diamine)-alt-(pyridine-2,4-dicarbonyl dichloride)] | poly(pyridine-2,4-diylcarbonyliminooctane-1,8-diyliminocarbonyl) | poly(octamethylene 2,4-pyridinedicarboxamide) | Polyamides/thioamides, Polyimines |  | *C(=O)NCCCCCCCCNC(=O)c1ccnc(*)c1 | [*]C(=O)NCCCCCCCCNC(=O)c1ccnc([*])c1 | known | [9 empty] | 463
R1002501 |  |  | P100469 | poly[(octane-1,8-diamine)-alt-(pyridine-2,5-diylcarboxylic acid)] poly[(octane-1,8-diamine)-alt-(pyridine-2,5-dicarbonyl dichloride)] | poly(pyridine-2,5-diylcarbonyliminooctane-1,8-diyliminocarbonyl) | poly(octamethylene 2,5-pyridinedicarboxamide) | Polyamides/thioamides, Polyimines |  | *C(=O)NCCCCCCCCNC(=O)c1ccc(*)nc1 | [*]C(=O)NCCCCCCCCNC(=O)c1ccc([*])nc1 | known | 4.7836 | [8 empty] | 505
R1002502 |  |  | P100470 | poly[(octane-1,8-diamine)-alt-(pyridine-2,6-diylcarboxylic acid)] poly[(octane-1,8-diamine)-alt-(pyridine-2,6-dicarbonyl dichloride)] | poly(pyridine-2,6-diylcarbonyliminooctane-1,8-diyliminocarbonyl) | poly(octamethylene 2,6-pyridinedicarboxamide) | Polyamides/thioamides, Polyimines |  | *C(=O)NCCCCCCCCNC(=O)c1cccc(*)n1 | [*]C(=O)NCCCCCCCCNC(=O)c1cccc([*])n1 | known | [9 empty] | 465
R1002503 |  |  | P100471 | poly[(octane-1,8-diamine)-alt-(pyridine-3,5-diylcarboxylic acid)] poly[(octane-1,8-diamine)-alt-(pyridine-3,5-dicarbonyl dichloride)] | poly(pyridine-3,5-diylcarbonyliminooctane-1,8-diyliminocarbonyl) | poly(octamethylene 3,5-pyridinedicarboxamide) | Polyamides/thioamides, Polyimines |  | *C(=O)NCCCCCCCCNC(=O)c1cncc(*)c1 | [*]C(=O)NCCCCCCCCNC(=O)c1cncc([*])c1 | known | 4.7551 | [8 empty] | 487
R1002504 |  |  | P100486 | poly{(decane-1,10-diamine)-alt-[4,4'-(phenylphosphonoyl)dibenzoic acid]} poly{(decane-1,10-diamine)-alt-[4,4'-(phenylphosphonoyl)dibenzoyl dichloride]} | poly{iminodecane-1,10-diyliminocarbonyl-1,4-phenylene(methylphosphonoyl)-1,4-phenylenecarbonyl} poly{iminodecane-1,10-diyliminocarbonyl-1,4-phenylene[(oxo)(phenyl)-lambda5-phosphanediyl]-1,4-phenylenecarbonyl} | poly(decamethylene 4,4'-phenylphosphinylidenedibenzamide) | Polyamides/thioamides |  | *CCCCCCCCCCNC(=O)c1ccc(P(=O)(c2ccccc2)c2ccc(C(=O)N*)cc2)cc1 | [*]CCCCCCCCCCNC(=O)c1ccc(P(=O)(c2ccccc2)c2ccc(C(=O)N[*])cc2)cc1 | known
R1002505 |  |  | P100496 | poly{(p-phenylenediamine)-alt-[4,4'-(phenylphosphonoyl)dibenzoic acid]} poly{(p-phenylenediamine)-alt-[4,4'-(phenylphosphonoyl)dibenzoyl dichloride]} poly{(p-phenylenediamine)-alt-[bis(p-carboxyphenyl)phenylphosphine oxide]} | poly{imino-1,4-phenyleneiminocarbonyl-1,4-phenylene(phenylphosphonoyl)-1,4-phenylenecarbonyl} poly{imino-1,4-phenyleneiminocarbonyl-1,4-phenylene[(oxo)(phenyl)-lambda5-phosphanediyl]-1,4-phenylenecarbonyl} poly(imino-p-phenyleneiminocarbonyl-p-phenylenephenylphosphinylidene-p-phenylenecarbonyl) |  | Polyamides/thioamides |  | *Nc1ccc(NC(=O)c2ccc(P(=O)(c3ccccc3)c3ccc(C(*)=O)cc3)cc2)cc1 | [*]Nc1ccc(NC(=O)c2ccc(P(=O)(c3ccccc3)c3ccc(C([*])=O)cc3)cc2)cc1 | known | [10 empty] | 525 | 698
R1002507 |  |  | P100509 | poly{[benzene-1,4-bis(methylamine)]-alt-(5-oxaundecanedioic acid)} | poly[oxy(4-oxobutane-1,4-diyl)iminomethylene-1,4-phenylenemethyleneimino(1-oxohexane-1,6-diyl)] | poly(p-xylylene 5-oxaundecanediamide) | Polyoxides/ethers/acetals, Polyamides/thioamides |  | *CCCCCC(=O)NCc1ccc(CNC(=O)CCCO*)cc1 | [*]CCCCCC(=O)NCc1ccc(CNC(=O)CCCO[*])cc1 | known | [9 empty] | 463
R1002508 |  |  | P100511 | poly{[benzene-1,4-bis(methylamine)]-alt-(5-oxatetradecanedioic acid)} | poly[oxy(4-oxobutane-1,4-diyl)iminomethylene-1,4-phenylenemethyleneimino(1-oxononane-1,9-diyl)] | poly(p-xylylene 5-oxatetradecanediamide) | Polyoxides/ethers/acetals, Polyamides/thioamides |  | *CCCCCCCCC(=O)NCc1ccc(CNC(=O)CCCO*)cc1 | [*]CCCCCCCCC(=O)NCc1ccc(CNC(=O)CCCO[*])cc1 | known | [9 empty] | 488
R1002509 |  |  | P100512 | poly{[benzene-1,4-bis(methylamine)]-alt-(5-oxadecanedioic acid)} | poly[oxybutane-1,4-diylimino(1-oxoethylene)-1,4-phenylenemethyleneimino(1-oxobutane-1,4-diyl)] | poly(p-xylylene 5-oxasebacamide) | Polyoxides/ethers/acetals, Polyamides/thioamides |  | *CCCCNC(=O)Cc1ccc(CNC(=O)CCCO*)cc1 | [*]CCCCNC(=O)Cc1ccc(CNC(=O)CCCO[*])cc1 | known | [9 empty] | 507
R1002510 |  |  | P100514 | poly{[benzene-1,4-bis(methylamine)]-alt-(5-oxahexadecanedioic acid)} | poly[oxy(4-oxobutane-1,4-diyl)iminomethylene-1,4-phenylenemethyleneimino(1-oxoundecane-1,11-diyl)] | poly(p-xylylene 5-oxahexadecanediamide) | Polyoxides/ethers/acetals, Polyamides/thioamides |  | *CCCCCCCCCCC(=O)NCc1ccc(CNC(=O)CCCO*)cc1 | [*]CCCCCCCCCCC(=O)NCc1ccc(CNC(=O)CCCO[*])cc1 | known | [9 empty] | 493
R1002511 |  |  | P100515 | poly{[benzene-1,4-bis(methylamine)]-alt-(6-oxaheptadecanedioic acid)} | poly[oxy(5-oxopentane-1,5-diyl)iminomethylene-1,4-phenylenemethyleneimino(1-oxoundecane-1,11-diyl)] | poly(p-xylylene 6-oxaheptadecanediamide) | Polyoxides/ethers/acetals, Polyamides/thioamides |  | *CCCCCCCCCCC(=O)NCc1ccc(CNC(=O)CCCCO*)cc1 | [*]CCCCCCCCCCC(=O)NCc1ccc(CNC(=O)CCCCO[*])cc1 | known | 5.2644 | [8 empty] | 496
R1002512 |  |  | P100516 | poly{[benzene-1,4-bis(methylamine)]-alt-(6-oxadodecanedioic acid)} | poly[oxy(5-oxopentane-1,5-diyl)iminomethylene-1,4-phenylenemethyleneimino(1-oxohexane-1,6-diyl)] | poly(p-xylylene 6-oxadodecanediamide) | Polyoxides/ethers/acetals, Polyamides/thioamides |  | *CCCCCC(=O)NCc1ccc(CNC(=O)CCCCO*)cc1 | [*]CCCCCC(=O)NCc1ccc(CNC(=O)CCCCO[*])cc1 | known | 5.142 | [8 empty] | 479
R1002513 |  |  | P100517 | poly{[benzene-1,4-bis(methylamine)]-alt-(5-oxadodecanedioic acid)} | poly[oxy(4-oxobutane-1,4-diyl)iminomethylene-1,4-phenylenemethyleneimino(1-oxoheptane-1,7-diyl)] | poly(p-xylylene 5-oxadodecanediamide) | Polyoxides/ethers/acetals, Polyamides/thioamides |  | *CCCCCCC(=O)NCc1ccc(CNC(=O)CCCO*)cc1 | [*]CCCCCCC(=O)NCc1ccc(CNC(=O)CCCO[*])cc1 | known | [9 empty] | 473
R1002514 |  |  | P100519 | poly(3,5-dimethyl-6-amino-4-oxacaproic acid) poly[2,3,6,7-tetrahydro-2,7-dimethyl-1,4-oxazepin-5(4H)-one] | poly[oxy(1-methylethylene)imino(3-methyl-1-oxopropane-1,3-diyl)] |  | Polyoxides/ethers/acetals, Polyamides/thioamides |  | *OC(C)CNC(=O)CC(*)C | [*]OC(C)CNC(=O)CC([*])C | known | [9 empty] | 483
R1002515 |  |  | P100520 | poly[(hexane-1,6-diamine)-alt-(5-oxadodecanedioic acid)] | poly[oxy(4-oxobutane-1,4-diyl)iminohexane-1,6-diylimino(1-oxoheptane-1,7-diyl)] | poly(hexamethylene 5-oxadodecanediamide) | Polyoxides/ethers/acetals, Polyamides/thioamides |  | *CCCCCCC(=O)NCCCCCCNC(=O)CCCO* | [*]CCCCCCC(=O)NCCCCCCNC(=O)CCCO[*] | known | 5.9827 | [8 empty] | 422
R1002516 |  |  | P100521 | poly[(hexane-1,6-diamine)-alt-(6-oxaheptadecanedioic acid)] | poly[oxy(5-oxopentane-1,5-diyl)iminohexane-1,6-diylimino(1-oxoundecane-1,11-diyl)] | poly(hexamethylene 6-oxaheptadecanediamide) | Polyoxides/ethers/acetals, Polyamides/thioamides |  | *CCCCCCCCCCC(=O)NCCCCCCNC(=O)CCCCO* | [*]CCCCCCCCCCC(=O)NCCCCCCNC(=O)CCCCO[*] | known | 5.9843 | [8 empty] | 433
R1002517 |  |  | P100522 | poly[(hexane-1,6-diamine)-alt-(5-oxahexadecanedioic acid)] | poly[oxy(4-oxobutane-1,4-diyl)iminohexane-1,6-diylimino(1-oxoundecane-1,11-diyl)] | poly(hexamethylene 5-oxahexadecanediamide) | Polyoxides/ethers/acetals, Polyamides/thioamides |  | *CCCCCCCCCCC(=O)NCCCCCCNC(=O)CCCO* | [*]CCCCCCCCCCC(=O)NCCCCCCNC(=O)CCCO[*] | known | 6.0291 | [8 empty] | 432
R1002518 |  |  | P100524 | poly[(hexane-1,6-diamine)-alt-(6-oxapentadecanedioic acid)] | poly[oxy(4-oxobutane-1,4-diyl)iminohexane-1,6-diylimino(1-oxopentane-1,5-diyl)] | poly(hexamethylene 5-oxasebacamide) | Polyoxides/ethers/acetals, Polyamides/thioamides |  | *CCCCC(=O)NCCCCCCNC(=O)CCCO* | [*]CCCCC(=O)NCCCCCCNC(=O)CCCO[*] | known | 5.9543 | [8 empty] | 433
R1002519 |  |  | P100525 | poly[(hexane-1,6-diamine)-alt-(5-oxatetradecanedioic acid)] | poly[oxy(4-oxobutane-1,4-diyl)iminohexane-1,6-diylimino(1-oxononane-1,9-diyl)] | poly(hexamethylene 5-oxatetradecanediamide) | Polyoxides/ethers/acetals, Polyamides/thioamides |  | *CCCCCCCCC(=O)NCCCCCCNC(=O)CCCO* | [*]CCCCCCCCC(=O)NCCCCCCNC(=O)CCCO[*] | known | 5.9837 | [8 empty] | 428
R1002520 |  |  | P100526 | poly[(hexane-1,6-diamine)-alt-(5-oxaundecanedioic acid)] | poly[oxy(4-oxobutane-1,4-diyl)iminohexane-1,6-diylimino(1-oxohexane-1,6-diyl)] | poly(hexamethylene 5-oxaundecanediamide) | Polyoxides/ethers/acetals, Polyamides/thioamides |  | *CCCCCC(=O)NCCCCCCNC(=O)CCCO* | [*]CCCCCC(=O)NCCCCCCNC(=O)CCCO[*] | known | [9 empty] | 425
R1002521 |  |  | P100529 | poly{ethylenediamine-alt-[4-(carboxymethyl)benzoic acid]} | poly[iminoethyleneiminocarbonyl-1,4-phenylene(2-oxoethylene)] | poly[ethylene (p-carboxyphenylene)acetamide] | Polyamides/thioamides |  | *CCNC(=O)Cc1ccc(C(=O)N*)cc1 | [*]CCNC(=O)Cc1ccc(C(=O)N[*])cc1 | known | [9 empty] | 494 |  | 582
R1002522 |  |  | P100532 | poly[(hexane-1,6-diamine)-alt-(oxalic acid)] poly[(hexane-1,6-diamine)-alt-(oxalyl chloride)] | poly(iminooxalyliminohexane-1,6-diyl) poly(iminoethanedioyliminohexane-1,6-diyl) | nylon 6,2 poly(iminooxalyliminohexamethylene) poly(hexamethylene oxamide) | Polyamides/thioamides |  | *CCCCCCNC(=O)C(=O)N* | [*]CCCCCCNC(=O)C(=O)N[*] | known | 5.1495 | [8 empty] | 493 | 523 | [23 empty] | 62.02
R1002523 |  |  | P100539 | poly[hydrazine-alt-(decanedioic acid)} poly[(decanedioic acid didrazide)-alt-(decanedioic acid)] poly[decanediohydrazide-alt-(decanedioyl chloride)] | poly(hydrazine-1,2-diyldecanedioyl) | poly(hydrazo sebacamide) poly[sebacodihydrazide-alt-(decanedioic acid)] poly[sebacodihydrazide-alt-(decanedioyl chloride)] | Polyamides/thioamides |  | *NNC(=O)CCCCCCCCC(*)=O | [*]NNC(=O)CCCCCCCCC([*])=O | known | 6.0464 | [8 empty] | 553
R1002524 |  |  | P100543 | poly[hydrazine-alt-(adipic acid)] poly[adipohydrazide-alt-(adipoyl dichloride)] | poly(hydrazine-1,2-diyladipoyl) poly(hydrazine-1,2-diylhexanedioyl) | poly(hydrazo adipamide) poly(hydrazoadipoyl) | Polyamides/thioamides |  | *NNC(=O)CCCCC(*)=O | [*]NNC(=O)CCCCC([*])=O | known | 5.6711 | [8 empty] | 601
R1002525 |  |  | P100546 | poly[piperazine-alt-(terephthaloyl dichloride)] | poly(piperazine-1,4-diylterephthaloyl) |  | Polyamides/thioamides |  | *C(=O)c1ccc(C(=O)N2CCN(*)CC2)cc1 | [*]C(=O)c1ccc(C(=O)N2CCN([*])CC2)cc1 | known | 4.6128 |  |  |  | 4.7036 |  |  |  |  | 773 |  | 708
R1002526 |  |  | P100548 | poly[(2,5-dimethylpiperazine)-alt-(terephthalic acid)] | poly[(2,5-dimethylpiperazine-1,4-diyl)terephthaloyl] |  | Polyamides/thioamides |  | *C(=O)c1ccc(C(=O)N2CC(C)N(*)CC2C)cc1 | [*]C(=O)c1ccc(C(=O)N2CC(C)N([*])CC2C)cc1 | known
R1002527 |  |  | P100550 | poly[(1,4-diacryloyl-2-methylpiperazine)-alt-piperazine] | poly[(2-methylpiperazine-1,4-diyl)(1-oxopropane-1,3-diyl)piperazine-1,4-diyl(3-oxopropane-1,3-diyl)] | poly(methylpiperazine 1,4-piperazinedipropionamide) | Polyamides/thioamides, Polyimines |  | *C(=O)CCN1CCN(CCC(=O)N2CCN(*)C(C)C2)CC1 | [*]C(=O)CCN1CCN(CCC(=O)N2CCN([*])C(C)C2)CC1 | known | 4.9509 | [8 empty] | 491
R1002528 |  |  | P100552 | poly[(1,4-diacryloylpiperazine)-alt-piperazine] | poly[piperazine-1,4-diyl(1-oxopropane-1,3-diyl)piperazine-1,4-diyl(3-oxopropane-1,3-diyl)] | poly(piperazine 1,4-piperazinedipropionamide) | Polyamides/thioamides, Polyimines |  | *C(=O)CCN1CCN(CCC(=O)N2CCN(*)CC2)CC1 | [*]C(=O)CCN1CCN(CCC(=O)N2CCN([*])CC2)CC1 | known | [9 empty] | 543
R1002529 |  |  | P400078 | poly{piperazine-alt-[(E)-oct-4-enedioic acid]} | poly(piperazine-1,4-diyltrans-oct-4-enedioyl) |  | Polyamides/thioamides |  | *C(=O)CCC=CCCC(=O)N1CCN(*)CC1 | [*]C(=O)CCC=CCCC(=O)N1CCN([*])CC1 | known | 5.4878 | [8 empty] | 525 | [23 empty] | 37.5 | 33.97
R1002530 |  |  | P100556 | poly[piperazine-alt-(isophthalic acid)] poly[piperazine-alt-(isophthaloyl dichloride)] | poly(piperazine-1,4-diylisophthaloyl) | poly(piperazine isophthalamide) | Polyamides/thioamides |  | *C(=O)c1cccc(C(=O)N2CCN(*)CC2)c1 | [*]C(=O)c1cccc(C(=O)N2CCN([*])CC2)c1 | known | 4.7816 | [9 empty] | 465 | 673
R1002531 |  |  | P100557 | poly[piperazine-alt-(3-methylcyclopropane-1,2-dicarbonyl dichloride)] | poly[piperazine-1,4-diylcarbonyl(3-methylcyclopropane-1,2-diyl)carbonyl] | poly(piperazine 3-methylcyclopropanedicarboxamide) | Polyamides/thioamides |  | *C(=O)C1C(C)C1C(=O)N1CCN(*)CC1 | [*]C(=O)C1C(C)C1C(=O)N1CCN([*])CC1 | known
R1002532 |  |  | P100558 | poly[piperazine-alt-(1-methylcyclopropane-1,2-dicarbonyl dichloride)] | poly[piperazine-1,4-diylcarbonyl(1-methylcyclopropane-1,2-diyl)carbonyl] | poly(piperazine 1-methylcyclopropanedicarboxamide) | Polyamides/thioamides |  | *C(=O)C1CC1(C)C(=O)N1CCN(*)CC1 | [*]C(=O)C1CC1(C)C(=O)N1CCN([*])CC1 | known
R1002533 |  |  | P100559 | poly[piperazine-alt-(cyclopropane-1,2-dicarbonyl dichloride)] | poly(piperazine-1,4-diylcarbonylcyclopropane-1,2-diylcarbonyl) | poly(piperazine cyclopropanedicarboxamide) poly[(tarns-cyclopropane-1,2-dicarbonyl dichloride)-alt-piperazine] poly[(trans-cyclopropane-1,2-dicarbonyl dichloride)-alt-(tetrahydro-1,4-diazine)] | Polyamides/thioamides |  | *C(=O)C1CC1C(=O)N1CCN(*)CC1 | [*]C(=O)C1CC1C(=O)N1CCN([*])CC1 | known | 5.7206
R1002534 |  |  | P100564 | poly[(ethylenediamine)-alt-(piperazine-1,4-dipropanoic acid)] poly{piperazine-alt-[N,N'-ethylenebis(acrylamide)]} | poly[piperazine-1,4-diyl(3-oxopropane-1,3-diyl)iminoethyleneimino(1-oxopropane-1,3-diyl)] | poly(ethylene 1,4-piperazinedipropionamide) | Polyamides/thioamides, Polyimines |  | *CCC(=O)NCCNC(=O)CCN1CCN(*)CC1 | [*]CCC(=O)NCCNC(=O)CCN1CCN([*])CC1 | known | [9 empty] | 504
R1002535 |  |  | P100572 | poly[(hexane-1,6-diamine)-alt-(4,4'-sulfonyldibenzoic acid)] poly[(hexane-1,6-diamine)-alt-(4,4'-sulfonyldibenzoyl dichloride)] | poly(sulfonyl-1,4-phenylenecarbonyliminohexane-1,6-diyliminocarbonyl-1,4-phenylene) | poly(hexamethylene 4,4'-sulfonyldibenzamide) | Polyamides/thioamides, Polysulfones/sulfoxides/sufonates/sulfoamides |  | *c1ccc(C(=O)NCCCCCCNC(=O)c2ccc(S(*)(=O)=O)cc2)cc1 | [*]c1ccc(C(=O)NCCCCCCNC(=O)c2ccc(S([*])(=O)=O)cc2)cc1 | known | [9 empty] | 583
R1002536 |  |  | P100575 | poly[ethylenediamine-alt-(4,4'-sulfonyldibenzoic acid)] poly[ethylenediamine-alt-(4,4'-sulfonyldibenzoyl dichloride)] | poly(sulfonyl-1,4-phenylenecarbonyliminoethyleneiminocarbonyl-1,4-phenylene) | poly(ethylene 4,4'-sulfonyldibenzamide) | Polyamides/thioamides, Polysulfones/sulfoxides/sufonates/sulfoamides |  | *c1ccc(C(=O)NCCNC(=O)c2ccc(S(*)(=O)=O)cc2)cc1 | [*]c1ccc(C(=O)NCCNC(=O)c2ccc(S([*])(=O)=O)cc2)cc1 | known | [9 empty] | 653
R1002537 |  |  | P100576 | poly[(4,4-dimethylheptane-1,7-diamine)-alt-(4,4'-sulfonyldibenzoic acid)] poly[(4,4-dimethylheptane-1,7-diamine)-alt-(4,4'-sulfonyldibenzoyl dichloride)] | poly[sulfonyl-1,4-phenylenecarbonylimino(4,4-dimethylheptane-1,7-diyl)iminocarbonyl-1,4-phenylene] | poly(4,4-dimethylheptamethylene 4,4'-sulfonyldibenzamide) | Polyamides/thioamides, Polysulfones/sulfoxides/sufonates/sulfoamides |  | *c1ccc(C(=O)NCCCC(C)(C)CCCNC(=O)c2ccc(S(*)(=O)=O)cc2)cc1 | [*]c1ccc(C(=O)NCCCC(C)(C)CCCNC(=O)c2ccc(S([*])(=O)=O)cc2)cc1 | known | [9 empty] | 541
R1002538 |  |  | P100582 | poly[(propane-1,2-diamine)-alt-(4,4'-sulfonyldibenzoic acid)] poly[(propane-1,2-diamine)-alt-(4,4'-sulfonyldibenzoyl dichloride)] | poly[sulfonyl-1,4-phenylenecarbonylimino(1-methylethylene)iminocarbonyl-1,4-phenylene] | poly(propylene 4,4'-sulfonyldibenzamide) | Polyamides/thioamides, Polysulfones/sulfoxides/sufonates/sulfoamides |  | *c1ccc(C(=O)NCC(C)NC(=O)c2ccc(S(*)(=O)=O)cc2)cc1 | [*]c1ccc(C(=O)NCC(C)NC(=O)c2ccc(S([*])(=O)=O)cc2)cc1 | known | [9 empty] | 608
R1002539 |  |  | P100586 | poly[(butane-1,4-diamine)-alt-(4,4'-sulfonyldibenzoic acid)] poly[(butane-1,4-diamine)-alt-(4,4'-sulfonyldibenzoyl dichloride)] | poly(sulfonyl-1,4-phenylenecarbonyliminobutane-1,4-diyliminocarbonyl-1,4-phenylene) | poly(tetramethylene 4,4'-sulfonyldibenzamide) | Polyamides/thioamides, Polysulfones/sulfoxides/sufonates/sulfoamides |  | *c1ccc(C(=O)NCCCCNC(=O)c2ccc(S(*)(=O)=O)cc2)cc1 | [*]c1ccc(C(=O)NCCCCNC(=O)c2ccc(S([*])(=O)=O)cc2)cc1 | known | [9 empty] | 631
R1002540 |  |  | P100587 | poly[(propane-1,3-diamine)-alt-(4,4'-sulfonyldibenzoic acid)] poly[(propane-1,3-diamine)-alt-(4,4'-sulfonyldibenzoyl dichloride)] | poly(sulfonyl-1,4-phenylenecarbonyliminopropane-1,3-diyliminocarbonyl-1,4-phenylene) | poly(trimethylene 4,4'-sulfonyldibenzamide) | Polyamides/thioamides, Polysulfones/sulfoxides/sufonates/sulfoamides |  | *c1ccc(C(=O)NCCCNC(=O)c2ccc(S(*)(=O)=O)cc2)cc1 | [*]c1ccc(C(=O)NCCCNC(=O)c2ccc(S([*])(=O)=O)cc2)cc1 | known | [9 empty] | 571
R1002541 |  |  | P100588 | poly[(2,2-dimethylpropane-1,3-diamine)-alt-(4,4'-sulfonyldibenzoic acid)] poly[(2,2-dimethylpropane-1,3-diamine)-alt-(4,4'-sulfonyldibenzoyl dichloride)] | poly[sulfonyl-1,4-phenylenecarbonylimino(2,2-dimethylpropane-1,3-diyl)iminocarbonyl-1,4-phenylene] | poly(2,2-dimethyltrimethylene 4,4'-sulfonyldibenzamide) | Polyamides/thioamides, Polysulfones/sulfoxides/sufonates/sulfoamides |  | *c1ccc(C(=O)NCC(C)(C)CNC(=O)c2ccc(S(*)(=O)=O)cc2)cc1 | [*]c1ccc(C(=O)NCC(C)(C)CNC(=O)c2ccc(S([*])(=O)=O)cc2)cc1 | known | [9 empty] | 557
R1002542 |  |  | P100589 | poly[(butane-1,3-diamine)-alt-(4,4'-sulfonyldibenzoic acid)] poly[(butane-1,3-diamine)-alt-(4,4'-sulfonyldibenzoyl dichloride)] | poly[sulfonyl-1,4-phenylenecarbonylimino(1-methylpropane-1,3-diyl)iminocarbonyl-1,4-phenylene] | poly(1-methyl-trimethylene 4,4'-sulfonyldibenzamide) | Polyamides/thioamides, Polysulfones/sulfoxides/sufonates/sulfoamides |  | *c1ccc(C(=O)NCCC(C)NC(=O)c2ccc(S(*)(=O)=O)cc2)cc1 | [*]c1ccc(C(=O)NCCC(C)NC(=O)c2ccc(S([*])(=O)=O)cc2)cc1 | known | [9 empty] | 545
R1002543 |  |  | P100619 | poly{ethylenediamine-alt-[(ethylenedioxy)diacetic acid]} poly{ethylenediamine-alt-[(ethylenedioxy)diacetyl dichloride]} | poly[oxyethyleneoxy(2-oxoethylene)iminoethyleneimino(1-oxoethylene)] | poly[ethylene (ethylenedioxy)diacetamide] | Polyoxides/ethers/acetals, Polyamides/thioamides |  | *CCOCC(=O)NCCNC(=O)CO* | [*]CCOCC(=O)NCCNC(=O)CO[*] | known | 5.9751 | [8 empty] | 441
R1002544 |  |  | P100620 | poly{[2,5-dimethylbenzene-1,4-bis(methylamine)]-alt-(octanedioic acid)} poly{[2,5-dimethylbenzene-1,4-bis(methylamine)]-alt-(octanedioyl dichloride)} poly{[2,5-dimethyl-1,4-bis(acetoxymethyl)benzene]-alt-octanedinitrile} | poly[iminomethylene(2,5-dimethyl-1,4-phenylene)methyleneiminooctanedioyl] poly[iminomethylene(2,5-dimethyl-1,4-phenylene)methyleneiminosuberoyl] |  | Polyamides/thioamides |  | *Cc1cc(C)c(CNC(=O)CCCCCCC(=O)N*)cc1C | [*]Cc1cc(C)c(CNC(=O)CCCCCCC(=O)N[*])cc1C | known | [9 empty] | 543 | 351
R1002545 |  |  | P100621 | poly{[4-(2-amino-2-methylpropyl)aniline]-alt-(succinic acid)} poly{[4-(2-amino-2-methylpropyl)aniline]-alt-(succinyl dichloride)} | poly[iminosuccinylimino-1,4-phenylene(2,2-dimethylethylene)] poly[iminobutanedioylimino-1,4-phenylene(2,2-dimethylethylene)] | poly(iminocarbonylethylenecarbonylimino-1,1-dimethylethylene-1,4-phenylene) | Polyamides/thioamides |  | *Nc1ccc(CC(C)(C)NC(=O)CCC(*)=O)cc1 | [*]Nc1ccc(CC(C)(C)NC(=O)CCC([*])=O)cc1 | known | [9 empty] | 523 | 431
R1002546 |  |  | P100622 | poly{[4-(2-amino-2-methylpropyl)aniline]-alt-(adipoyl dichloride)} poly{[4-(2-amino-2-methylpropyl)aniline]-alt-(hexanedioyl dichloride)} | poly[imino-1,4-phenylene(2,2-dimethylethylene)iminoadipoyl] poly[imino-1,4-phenylene(2,2-dimethylethylene)iminohexanedioyl] |  | Polyamides/thioamides |  | *Nc1ccc(CC(C)(C)NC(=O)CCCCC(*)=O)cc1 | [*]Nc1ccc(CC(C)(C)NC(=O)CCCCC([*])=O)cc1 | known | [9 empty] | 508 | 403 | 498
R1002547 |  |  | P100624 | poly{[4-(2-amino-2-methylpropyl)aniline]-alt-(decanedioic acid)} poly{[4-(2-amino-2-methylpropyl)aniline]-alt-(decanedioyl dichloride)} | poly[imino-1,4-phenylene(2,2-dimethylethylene)iminodecanedioyl] poly(iminocarbonyloctamethylenecarbonylimino-1,1-dimethylethylene-1,4-phenylene) |  | Polyamides/thioamides |  | *Nc1ccc(CC(C)(C)NC(=O)CCCCCCCCC(*)=O)cc1 | [*]Nc1ccc(CC(C)(C)NC(=O)CCCCCCCCC([*])=O)cc1 | known | 4.455 | [8 empty] | 478 | 365
R1002548 |  |  | P100625 | poly{(octane-1,8-diamine)-alt-[4,4'-(3-oxo-1,3-dihydroisobenzofuran-1,1-diyl)dibenzoyl chloride]} | poly[(3-oxo-1,3-dihydroisobenzofuran-1,1-diyl)-1,4-phenyleneiminodecanedioylimino-1,4-phenylene] | poly(3-oxo-1,3-dihydroisobenzofuran-1-ylidene-1,4-phenyleneimino-1,10-dioxodecamethyleneimino-1,4-phenylene) poly(iminocarbonyloctamethylenecarbonylimino-4,4'-diphenylphthalidediyl) | Polyesters/thioesters, Polyamides/thioamides |  | *c1ccc(NC(=O)CCCCCCCCC(=O)Nc2ccc(C3(*)OC(=O)c4ccccc43)cc2)cc1 | [*]c1ccc(NC(=O)CCCCCCCCC(=O)Nc2ccc(C3([*])OC(=O)c4ccccc43)cc2)cc1 | known
R1002549 |  |  | P100627 | poly{[4-(2-amino-2-methylpropyl)aniline]-alt-(terephthaloyl dichloride)} | poly[imino-1,4-phenylene(2,2-dimethylethylene)iminoterephthaloyl] |  | Polyamides/thioamides |  | *Nc1ccc(CC(C)(C)NC(=O)c2ccc(C(*)=O)cc2)cc1 | [*]Nc1ccc(CC(C)(C)NC(=O)c2ccc(C([*])=O)cc2)cc1 | known | [9 empty] | 633 | 448
R1002550 |  |  | P100628 | poly{[4,4'-(3-oxo-1,3-dihydroisobenzofuran-1,1-diyl)dianiline]-alt-(terephthaloyl dichloride)} | poly[(3-oxo-1,3-dihydroisobenzofuran-1,1-diyl)-1,4-phenyleneiminoterephthaloylimino-1,4-phenylene] | poly(3-oxo-1,3-dihydroisobenzofuran-1-ylidene-1,4-phenyleneiminoterephthaloylimino-1,4-phenylene) poly(imino-4,4'-diphenylphthalidediyliminoterephthaloyl) | Polyesters/thioesters, Polyamides/thioamides |  | *c1ccc(NC(=O)c2ccc(C(=O)Nc3ccc(C4(*)OC(=O)c5ccccc54)cc3)cc2)cc1 | [*]c1ccc(NC(=O)c2ccc(C(=O)Nc3ccc(C4([*])OC(=O)c5ccccc54)cc3)cc2)cc1 | known
R1002551 |  |  | P100631 | poly{[3,3'-bis(4-aminophenyl)phthalide]-alt-(biphenyl-4,4'-dicarbnyl dichloride)} | poly[(3-oxo-1,3-dihydroisobenzofuran-1,1-diyl)-1,4-phenyleneiminocarbonylbiphenyl-4,4'-diylcarbonylimino-1,4-phenylene] | poly(3-oxo-1,3-dihydroisobenzofuran-1-ylidene-1,4-phenyleneiminocarbonyl-1,4-phenylene-1,4-phenylenecarbonylimino-1,4-phenylene) poly(imino-4,4'-diphenylphthalidediyliminocarbonyl-4,4'-biphenylylenecarbonyl) | Polyesters/thioesters, Polyamides/thioamides |  | *c1ccc(NC(=O)c2ccc(-c3ccc(C(=O)Nc4ccc(C5(*)OC(=O)c6ccccc65)cc4)cc3)cc2)cc1 | [*]c1ccc(NC(=O)c2ccc(-c3ccc(C(=O)Nc4ccc(C5([*])OC(=O)c6ccccc65)cc4)cc3)cc2)cc1 | known
R1002552 |  |  | P100632 | poly{(p-phenylenediamine)-alt-[3,3'-bis(4-chlorocarbonylphenyl)phthalide]} | poly[(3-oxo-1,3-dihydroisobenzofuran-1,1-diyl)-1,4-phenylenecarbonylimino-1,4-phenyleneiminocarbonyl-1,4-phenylene] | poly(3-oxo-1,3-dihydroisobenzofuran-1-ylidene-1,4-phenylenecarbonylimino-1,4-phenyleneiminocarbonyl-1,4-phenylene) poly(iminocarbonyl-4,4'-diphenylphthalidediylcarbonylimino-1,4-phenylene) | Polyesters/thioesters, Polyamides/thioamides |  | *c1ccc(C(=O)Nc2ccc(NC(=O)c3ccc(C4(*)OC(=O)c5ccccc54)cc3)cc2)cc1 | [*]c1ccc(C(=O)Nc2ccc(NC(=O)c3ccc(C4([*])OC(=O)c5ccccc54)cc3)cc2)cc1 | known | [11 empty] | 743
R1002553 |  |  | P100633 | poly{benzidine-alt-[3,3'-bis(4-chlorocarbonylphenyl)phthalide]} | poly[(3-oxo-1,3-dihydroisobenzofuran-1,1-diyl)-1,4-phenylenecarbonyliminobiphenyl-4,4'-diyliminocarbonyl-1,4-phenylene] | poly(3-oxo-1,3-dihydroisobenzofuran-1-ylidene-1,4-phenylenecarbonylimino-1,4-phenylene-1,4-phenyleneiminocarbonyl-1,4-phenylene) poly(iminocarbonyl-4,4'-diphenylphthalidediylcarbonylimino-4,4'-biphenylylene) | Polyesters/thioesters, Polyamides/thioamides |  | *c1ccc(C(=O)Nc2ccc(-c3ccc(NC(=O)c4ccc(C5(*)OC(=O)c6ccccc65)cc4)cc3)cc2)cc1 | [*]c1ccc(C(=O)Nc2ccc(-c3ccc(NC(=O)c4ccc(C5([*])OC(=O)c6ccccc65)cc4)cc3)cc2)cc1 | known | [11 empty] | 753
R1002554 |  |  | P100634 | poly{[3,3'-bis(4-aminophenyl)phthalide]-alt-[3,3'-bis(4-chlorocarbonylphenyl)phthalide]} poly{[3,3'-bis(4-aminophenyl)phthalide]-alt-[3,3'-bis(4-carboxyphenyl)phthalide]} | poly[(3-oxo-1,3-dihydroisobenzofuran-1,1-diyl)-1,4-phenyleneiminocarbonyl-1,4-phenylene(3-oxo-1,3-dihydroisobenzofuran-1,1-diyl)-1,4-phenylenecarbonylimino-1,4-phenylene] | poly(3-oxo-1,3-dihydroisobenzofuran-1-ylidene-1,4-phenyleneiminocarbonyl-1,4-phenylene-3-oxo-1,3-dihydroisobenzofuran-1-ylidene-1,4-phenylenecarbonylimino-1,4-phenylene) poly(imino-4,4'-diphenylphthalidediyliminocarbonyl-4,4'-diphenylphthalidediylcarbonyl) | Polyesters/thioesters, Polyamides/thioamides |  | *c1ccc(NC(=O)c2ccc(C3(c4ccc(C(=O)Nc5ccc(C6(*)OC(=O)c7ccccc76)cc5)cc4)OC(=O)c4ccccc43)cc2)cc1 | [*]c1ccc(NC(=O)c2ccc(C3(c4ccc(C(=O)Nc5ccc(C6([*])OC(=O)c7ccccc76)cc5)cc4)OC(=O)c4ccccc43)cc2)cc1 | known | [11 empty] | 733
R1002555 |  |  | P100635 | poly{[3,3'-bis(4-aminophenyl)phthalimide]-alt-[3,3'-bis(4-chlorocarbonylphenyl)phthalide]} | poly[(3-oxoisoindoline-1,1-diyl)-1,4-phenyleneiminocarbonyl-1,4-phenylene(3-oxo-1,3-dihydroisobenzofuran-1,1-diyl)-1,4-phenylenecarbonylimino-1,4-phenylene] | poly(3-oxoisoindolin-1-ylidene-1,4-phenyleneiminocarbonyl-1,4-phenylene-3-oxo-1,3-dihydroisobenzofuran-1-ylidene-1,4-phenylenecarbonylimino-1,4-phenylene) poly(4,4'-diphenylphthalideimide 4,4'-diphenylphthalidedicarboxamide) | Polyesters/thioesters, Polyamides/thioamides |  | *c1ccc(NC(=O)c2ccc(C3(c4ccc(C(=O)Nc5ccc(C6(*)NC(=O)c7ccccc76)cc5)cc4)OC(=O)c4ccccc43)cc2)cc1 | [*]c1ccc(NC(=O)c2ccc(C3(c4ccc(C(=O)Nc5ccc(C6([*])NC(=O)c7ccccc76)cc5)cc4)OC(=O)c4ccccc43)cc2)cc1 | known | [11 empty] | 713
R1002556 |  |  | P100636 | poly(2-hydroxyphenyl D-alanyl-L-alanyl-D-valyl-L-alaninate) poly(D-alanyl-L-alanyl-D-valyl-L-alanine 2-hydroxyphenyl ester) | poly[imino(2-isopropyl-1-oxoethylene)imino(2-methyl-1-oxoethylene)imino(2-methyl-1-oxoethylene)imino(2-methyl-1-oxoethylene)] |  | Polyamides/thioamides |  | *NC(C)C(=O)NC(C)C(=O)NC(C)C(=O)NC(C(*)=O)C(C)C | [*]NC(C)C(=O)NC(C)C(=O)NC(C)C(=O)NC(C([*])=O)C(C)C | known
R1002557 |  |  | P100637 | poly(2-hydroxyphenyl D-alannyl-L-valyl-D-valyl-L-alaninate) poly(D-alannyl-L-valyl-D-valyl-L-alanine 2-hydroxyphenyl ester) | poly[imino(2-isopropyl-1-oxoethylene)imino(2-isopropyl-1-oxoethylene)imino(2-methyl-1-oxoethylene)imino(2-methyl-1-oxoethylene)] |  | Polyamides/thioamides |  | *NC(C)C(=O)NC(C)C(=O)NC(C(=O)NC(C(*)=O)C(C)C)C(C)C | [*]NC(C)C(=O)NC(C)C(=O)NC(C(=O)NC(C([*])=O)C(C)C)C(C)C | known | 5.7985 |  |  |  | 5.8867
R1002558 |  |  | P100638 | poly[4-(alanylamino)butyric acid] | poly[imino(2-methyl-1-oxoethylene)imino(1-oxobutane-1,4-diyl)] |  | Polyamides/thioamides |  | *NC(C)C(=O)NCCCC(*)=O | [*]NC(C)C(=O)NCCCC([*])=O | known | 5.7766
R1002559 |  |  | P100639 | poly[6-(alanylamino)caproic acid] | poly[imino(2-methyl-1-oxoethylene)imino(1-oxohexane-1,6-diyl)] |  | Polyamides/thioamides |  | *NC(C)C(=O)NCCCCCC(*)=O | [*]NC(C)C(=O)NCCCCCC([*])=O | known
R1002560 |  |  | P100640 | poly[3-(alanylamino)propionic acid] | poly[imino(2-methyl-1-oxoethylene)imino(1-oxopropane-1,3-diyl)] |  | Polyamides/thioamides |  | *NC(C)C(=O)NCCC(*)=O | [*]NC(C)C(=O)NCCC([*])=O | known
R1002561 |  |  | P100641 | poly[5-(alanylamino)valeric acid] | poly[imino(2-methyl-1-oxoethylene)imino(1-oxopentane-1,5-diyl)] |  | Polyamides/thioamides |  | *NC(C)C(=O)NCCCCC(*)=O | [*]NC(C)C(=O)NCCCCC([*])=O | known
R1002562 |  |  | P100643 | poly(3-aminoisobutyric acid) | poly[imino(2-methyl-1-oxopropane-1,3-diyl)] |  | Polyamides/thioamides |  | *CC(C)C(=O)N* | [*]CC(C)C(=O)N[*] | known | 6.0647 | [8 empty] | 570 | 369
R1002563 |  |  | P100644 | poly[S-(benzylsulfanyl)cysteine] | poly(imino{1-[(benzyldisulfanediyl)methyl]-2-oxoethylene}) | poly[S-(benzylthio)cysteine] | Polyamides/thioamides |  | *NC(CSSCc1ccccc1)C(*)=O | [*]NC(CSSCc1ccccc1)C([*])=O | known | 4.9511
R1002564 |  |  | P100645 | poly[N5-(4-hydroxybutyl)-glutamine] | poly(imino{2-[3-(4-hydroxybutylamino)propanoyl]-1-oxoethylene}) |  | Polyamides/thioamides |  | *NC(CCC(=O)NCCCCO)C(*)=O | [*]NC(CCC(=O)NCCCCO)C([*])=O | known
R1002565 |  |  | P100646 | poly[N5-(2-hydroxyethyl)-glutamine] | poly(imino{2-[3-(2-hydroxyethylamino)propanoyl]-1-oxoethylene}) |  | Polyamides/thioamides |  | *NC(CCC(=O)NCCO)C(*)=O | [*]NC(CCC(=O)NCCO)C([*])=O | known
R1002566 |  |  | P100647 | poly[N5-(3-hydroxypropyl)-glutamine] | poly(imino{2-[3-(3-hydroxypropylamino)propanoyl]-1-oxoethylene}) |  | Polyamides/thioamides |  | *NC(CCC(=O)NCCCO)C(*)=O | [*]NC(CCC(=O)NCCCO)C([*])=O | known
R1002567 |  |  | P100649 | poly[3-(glycylamino)propionic acid] | poly[imino(1-oxoethylene)imino(1-oxopropane-1,3-diyl)] |  | Polyamides/thioamides |  | *CCC(=O)NCC(=O)N* | [*]CCC(=O)NCC(=O)N[*] | known | 6.1234
R1002568 |  |  | P100650 | poly(pentachlorophenyl 3-{[3-(glycylamino)propanoyl]amino}propanoate) | poly[imino(1-oxoethylene)imino(1-oxopropane-1,3-diyl)imino(1-oxopropane-1,3-diyl)] | poly(pentachlorophenyl glycyl-beta-alanyl-beta-alaninate) poly(glycyl-beta-alanyl-beta-alanine pentachlorophenyl ester) | Polyamides/thioamides |  | *CCC(=O)NCCC(=O)NCC(=O)N* | [*]CCC(=O)NCCC(=O)NCC(=O)N[*] | known
R1002569 |  |  | P100651 | poly(alpha-phenylglycyl-prolyl-proline) | poly[pyrrolidine-1,2-diylcarbonylpyrrolidine-1,2-diylcarbonylimino(2-oxo-1-phenylethylene)] |  | Polyamides/thioamides |  | *C(=O)C(NC(=O)C1CCCN1C(=O)C1CCCN1*)c1ccccc1 | [*]C(=O)C(NC(=O)C1CCCN1C(=O)C1CCCN1[*])c1ccccc1 | known | 5.0377
R1002570 |  |  | P100652 | poly(1-benzyl-histidine) | poly(imino{2-[1-(imidazol-4-yl)-2-phenylethyl]-1-oxoethylene}) |  | Polyamides/thioamides |  | *NC(C(*)=O)C(Cc1ccccc1)c1c[nH]cn1 | [*]NC(C([*])=O)C(Cc1ccccc1)c1c[nH]cn1 | known | 4.764
R1002571 |  |  | P100653 | poly[4-(1-methylpropyl)-2,5-dioxo-1,3-oxazolidine] poly(isoleucine) | poly{imino[2-(1-methylpropyl)-1-oxoethylene]} | poly(L-isoleucine N-carboxy anhydride) | Polyamides/thioamides |  | *NC(C(*)=O)C(C)CC | [*]NC(C([*])=O)C(C)CC | known | 5.462
R1002572 |  |  | P100654 | poly(4-isobutyl-2,5-dioxo-1,3-oxazolidine) poly(leucine) | poly[imino(1-isobutyl-2-oxoethylene)] | poly(L-leucine N-carboxy anhydride) | Polyamides/thioamides |  | *NC(CC(C)C)C(*)=O | [*]NC(CC(C)C)C([*])=O | known | 6.106 | [8 empty] | 573
R1002573 |  |  | P100655 | poly(lysyl-lysyl-valine) | poly{imino(2-isopropyl-1-oxoethylene)imino[2-(4-aminobutyl)-1-oxoethylene]imino[2-(4-aminobutyl)-1-oxoethylene]} |  | Polyamides/thioamides |  | *NC(CCCCN)C(=O)NC(CCCCN)C(=O)NC(C(*)=O)C(C)C | [*]NC(CCCCN)C(=O)NC(CCCCN)C(=O)NC(C([*])=O)C(C)C | known
R1002574 |  |  | P100656 | poly(di-benzyloxycarbonyl-lysyl-lysyl-valine) | poly{imino[1-(4-{[(benzyloxy)carbonyl]amino}butyl)-2-oxoethylene]imino[1-(4-{[(benzyloxy)carbonyl]amino}butyl)-2-oxoethylene]imino(1-isopropyl-2-oxoethylene)} |  | Polyamides/thioamides |  | *NC(CCCCNC(=O)OCc1ccccc1)C(=O)NC(CCCCNC(=O)OCc1ccccc1)C(=O)NC(C(*)=O)C(C)C | [*]NC(CCCCNC(=O)OCc1ccccc1)C(=O)NC(CCCCNC(=O)OCc1ccccc1)C(=O)NC(C([*])=O)C(C)C | known
R1002575 |  |  | P100657 | poly(methionine N-carboxy anhydride) polymethionine | poly{imino[1-[2-(methylsulfanyl)ethyl)]-2-oxoethylene]} |  | Polyamides/thioamides |  | *NC(CCSC)C(*)=O | [*]NC(CCSC)C([*])=O | known
R1002576 |  |  | P100658 | poly(O-acetyl-serine) | poly{imino[2-(acetyloxy)methyl-1-oxoethylene]} |  | Polyamides/thioamides |  | *NC(COC(C)=O)C(*)=O | [*]NC(COC(C)=O)C([*])=O | known | 5.9781
R1002577 |  |  | P100659 | poly[4-{[(benzyloxy)carbonyl]oxy}benzyl)-2,5-dioxo-1,3-oxazolidine] | poly{imino[1-(4-{[(benzyloxy)carbonyl]oxy}benzyl)-2-oxoethylene]} | poly{O-[(benzyloxy)carbonyl]-L-tyrosine N-carboxy anhydride} | Polyamides/thioamides |  | *NC(Cc1ccc(OC(=O)OCc2ccccc2)cc1)C(*)=O | [*]NC(Cc1ccc(OC(=O)OCc2ccccc2)cc1)C([*])=O | known | 4.9567
R1002578 |  |  | P100660 | poly(4-isopropyl-2,5-dioxo-1,3-oxazolidine) poly(valine) | poly[imino(2-isopropyl-1-oxoethylene)] | poly(L-valine N-carboxy anhydride) | Polyamides/thioamides |  | *NC(C(*)=O)C(C)C | [*]NC(C([*])=O)C(C)C | known
R1002579 |  |  | P100661 | poly(2-aminocyclopentylenecarboxylic acid) | poly(iminocyclopentane-1,2-diylcarbonyl) |  | Polyamides/thioamides |  | *NC1CCCC1C(*)=O | [*]NC1CCCC1C([*])=O | known | 5.8804 |  |  |  | 6.4002
R1002580 |  |  | P100662 | poly(2-butyl-2-methyl-3-aminopropionic acid) | poly[imino(2-butyl-2-methyl-1-oxopropane-1,3-diyl)] |  | Polyamides/thioamides |  | *CC(C)(CCCC)C(=O)N* | [*]CC(C)(CCCC)C(=O)N[*] | known | 6.0622 | [8 empty] | 345
R1002581 |  |  | P100663 | poly(2-ethyl-2-methyl-3-aminopropionic acid) | poly[imino(2-ethyl-2-methyl-1-oxopropane-1,3-diyl)] |  | Polyamides/thioamides |  | *CC(C)(CC)C(=O)N* | [*]CC(C)(CC)C(=O)N[*] | known | 5.7057 | [8 empty] | 349
R1002582 |  |  | P100664 | poly(2-methyl-2-propyl-3-aminopropionic acid) | poly[imino(2-methyl-1-oxo-2-propylpropane-1,3-diyl)] |  | Polyamides/thioamides |  | *CC(C)(CCC)C(=O)N* | [*]CC(C)(CCC)C(=O)N[*] | known | 5.8261 | [8 empty] | 347
R1002583 |  |  | P100665 | poly(2-aminotetrahydropyran-6-carboxylic acid) poly[(1R,5S)-8-oxa-6-azabicyclo[3.2.1]octan-7-one] | poly(tetrahydropyran-2,6-diyliminocarbonyl) |  | Polyoxides/ethers/acetals, Polyamides/thioamides |  | *C(=O)NC1CCCC(*)O1 | [*]C(=O)NC1CCCC([*])O1 | known | 6.2047 | [9 empty] | 403
R1002584 |  |  | P100666 | poly{[cyclohexane-1,3-bis(methylamine)]-alt-(adipic acid)} poly{[cyclohexane-1,3-bis(methylamine)]-alt-(adipoyl dichloride)} | poly(iminomethylenecyclohexane-1,3-diylmethyleneiminoadipoyl) poly(iminomethylenecyclohexane-1,3-diylmethyleneiminohexanedioyl) | poly(1,3-cyclohexylenedimethylene adipamide) | Polyamides/thioamides |  | *CC1CCCC(CNC(=O)CCCCC(=O)N*)C1 | [*]CC1CCCC(CNC(=O)CCCCC(=O)N[*])C1 | known | [9 empty] | 526 | 380 |  | 1.14 | [21 empty] | 5.67
R1002585 |  |  | P100667 | poly{[cyclohexane-1,3-bis(methylamine)]-alt-(dodecanedioic acid)} poly{[cyclohexane-1,3-bis(methylamine)]-alt-(dodecanedioyl dichloride)} | poly(iminomethylenecyclohexane-1,3-diylmethyleneiminododecanedioyl) | poly(1,3-cyclohexylenedimethylene dodecanediamide) | Polyamides/thioamides |  | *CC1CCCC(CNC(=O)CCCCCCCCCCC(=O)N*)C1 | [*]CC1CCCC(CNC(=O)CCCCCCCCCCC(=O)N[*])C1 | known | 5.83
R1002586 |  |  | P100668 | poly{[cyclohexane-1,3-bis(methylamine)]-alt-(octanedioic acid)} poly{[cyclohexane-1,3-bis(methylamine)]-alt-(octanedioyl dichloride)} | poly(iminomethylenecyclohexane-1,3-diylmethyleneiminooctanedioyl) | poly(1,3-cyclohexylenedimethylene suberamide) | Polyamides/thioamides |  | *CC1CCCC(CNC(=O)CCCCCCC(=O)N*)C1 | [*]CC1CCCC(CNC(=O)CCCCCCC(=O)N[*])C1 | known | 5.9323
R1002587 |  |  | P100669 | poly[(heptane-1,7-diamine)-alt-(octanedioic acid)] poly[(heptane-1,7-diamine)-alt-(octanedioyl dichloride)] | poly(iminoheptane-1,7-diyliminooctanedioyl) | poly(heptamethylene suberamide) | Polyamides/thioamides |  | *CCCCCCCNC(=O)CCCCCCC(=O)N* | [*]CCCCCCCNC(=O)CCCCCCC(=O)N[*] | known | [9 empty] | 493
R1002588 |  |  | P100673 | poly{[4,4'-methylenebis(cyclohexylamine)]-alt-(tetradecanedioic acid)} poly{[4,4'-methylenebis(cyclohexylamine)]-alt-(tetradecanedioyl dichloride)} | poly(iminocyclohexane-1,4-diylmethylenecyclohexane-1,4-diyliminotetradecanedioyl) | poly(4,4'-methylenedicyclohexylene tetradecanediamide) | Polyamides/thioamides |  | *NC1CCC(CC2CCC(NC(=O)CCCCCCCCCCCCC(*)=O)CC2)CC1 | [*]NC1CCC(CC2CCC(NC(=O)CCCCCCCCCCCCC([*])=O)CC2)CC1 | known | [9 empty] | 519 | 404 |  | 0.92 | [21 empty] | 12.75
R1002589 |  |  | P100676 | poly[methylenediamine-alt-(propanedioyl dichloride)] poly(formaldehyde-alt-malononitrile) poly(methylene malonamide) | poly(iminomethyleneiminomalonyl) poly(iminomethyleneiminopropanedioyl) |  | Polyamides/thioamides |  | *CNC(=O)CC(=O)N* | [*]CNC(=O)CC(=O)N[*] | known | 6.3692 | [11 empty] | 1.53
R1002590 |  |  | P100677 | poly[(4,4'-oxydianiline)-alt-(benzo[1,2-c:4,5-c']difuran-1,3,5,7-tetraone)] polyamide:[(4,4'-oxydianiline)-alt-(benzo[1,2-c:4,5-c']difuran-1,3,5,7-tetraone)] | poly[oxy-1,4-phenyleneiminocarbonyl(2,5-dicarboxy-1,4-phenylene)carbonylimino-1,4-phenylene] | poly[(4,4'-diaminodiphenylsulfone)-alt-(pyromellitic anhydride)] | Polyoxides/ethers/acetals, Polyamides/thioamides |  | *Oc1ccc(NC(=O)c2cc(C(=O)O)c(C(=O)Nc3ccc(*)cc3)cc2C(=O)O)cc1 | [*]Oc1ccc(NC(=O)c2cc(C(=O)O)c(C(=O)Nc3ccc([*])cc3)cc2C(=O)O)cc1 | known
R1002591 |  |  | P100678 | poly(beta-benzyl aspartate) | poly[imino(1-{[(benzyloxy)carbonyl]methyl}-2-oxoethylene)] |  | Polyamides/thioamides |  | *NC(CC(=O)OCc1ccccc1)C(*)=O | [*]NC(CC(=O)OCc1ccccc1)C([*])=O | known | 5.316
R1002592 |  |  | P100679 | poly[beta-(2-phenylethyl)aspartic acid] | poly(imino{1-oxo-2-{[(phenethyloxy)carbonyl]methyl}ethylene}) |  | Polyamides/thioamides |  | *NC(CC(=O)OCCc1ccccc1)C(*)=O | [*]NC(CC(=O)OCCc1ccccc1)C([*])=O | known
R1002593 |  |  | P100680 | poly(alpha-isobutylaspartic acid) | poly{imino[2-(2-hydroxy-2-oxoethyl)-2-(2-methylpropyl)-1-oxoethylene]} |  | Polyamides/thioamides |  | *NC(CC(=O)O)(CC(C)C)C(*)=O | [*]NC(CC(=O)O)(CC(C)C)C([*])=O | known | [9 empty] | 559
R1002594 |  |  | P100681 | poly(gamma-amylglutamic acid) | poly{imino[2-(3-pentyloxypropanoyl)-1-oxoethylene]} |  | Polyamides/thioamides |  | *NC(CCC(=O)OCCCCC)C(*)=O | [*]NC(CCC(=O)OCCCCC)C([*])=O | known | [12 empty] | 1.08
R1002595 |  |  | P100682 | poly(gamma-butylglutamic acid) | poly{imino[2-(3-butoxy-propanoyl)-1-oxoethylene]} |  | Polyamides/thioamides |  | *NC(CCC(=O)OCCCC)C(*)=O | [*]NC(CCC(=O)OCCCC)C([*])=O | known | 5.5734 | [9 empty] | 224 |  | 1.11
R1002596 |  |  | P100683 | poly[gamma-(p-chlorobenzyl)glutamic acid] | poly{imino[1-(2-{[(4-chlorobenzyl)oxy]carbonyl}ethyl)-2-oxoethylene]} |  | Polyamides/thioamides |  | *NC(CCC(=O)OCc1ccc(Cl)cc1)C(*)=O | [*]NC(CCC(=O)OCc1ccc(Cl)cc1)C([*])=O | known | 5.2897 | [11 empty] | 1.36
R1002597 |  |  | P100684 | poly[gamma-(m-chlorobenzyl)glutamic acid] | poly{imino[1-(2-{[(3-chlorobenzyl)oxy]carbonyl}ethyl)-2-oxoethylene]} |  | Polyamides/thioamides |  | *NC(CCC(=O)OCc1cccc(Cl)c1)C(*)=O | [*]NC(CCC(=O)OCc1cccc(Cl)c1)C([*])=O | known | [12 empty] | 1.36
R1002598 |  |  | P100685 | poly[gamma-(o-chlorobenzyl)glutamic acid] | poly{imino[1-(2-{[(2-chlorobenzyl)oxy]carbonyl}ethyl)-2-oxoethylene]} |  | Polyamides/thioamides |  | *NC(CCC(=O)OCc1ccccc1Cl)C(*)=O | [*]NC(CCC(=O)OCc1ccccc1Cl)C([*])=O | known | [12 empty] | 1.37
R1002599 |  |  | P100686 | poly(gamma-hexylglutamic acid) | poly{imino[2-(3-hexyloxy-propanoyl)-1-oxoethylene]} |  | Polyamides/thioamides |  | *NC(CCC(=O)OCCCCCC)C(*)=O | [*]NC(CCC(=O)OCCCCCC)C([*])=O | known | [10 empty] | 214 |  | 1.05
R1002600 |  |  | P100687 | poly[gamma-(2-phenylethyl)glutamic acid] | poly(imino{2-[3-(2-phenylethoxy)propanoyl]-1-oxoethylene}) |  | Polyamides/thioamides |  | *NC(CCC(=O)OCCc1ccccc1)C(*)=O | [*]NC(CCC(=O)OCCc1ccccc1)C([*])=O | known
R1002601 |  |  | P100688 | poly(gamma-ethyl glutamic acid) poly{4-[2-(ethoxycarbonyl)ethyl]-2,5-dioxo-1,3-oxazolidine} | poly{imino[2-(3-ethoxy-propanoyl)-1-oxoethylene]} | poly(gamma-ethyl L-glutamate N-carboxyanhydride) | Polyamides/thioamides |  | *NC(CCC(=O)OCC)C(*)=O | [*]NC(CCC(=O)OCC)C([*])=O | known | [10 empty] | 234 |  | 1.23
R1002602 |  |  | P100689 | poly[gamma-(2-chloroethyl)glutamic acid] | poly(imino{2-[3-(2-chloroethoxy)propanoyl]-1-oxoethylene}) |  | Polyamides/thioamides |  | *NC(CCC(=O)OCCCl)C(*)=O | [*]NC(CCC(=O)OCCCl)C([*])=O | known | 5.9169
R1002604 |  |  | P100691 | poly(gamma-propylglutamic acid) | poly{imino[2-(3-propoxypropanoyl)-1-oxoethylene]} |  | Polyamides/thioamides |  | *NC(CCC(=O)OCCC)C(*)=O | [*]NC(CCC(=O)OCCC)C([*])=O | known | 5.8843 | [11 empty] | 1.13
R1002605 |  |  | P100692 | poly[gamma-(3-phenylpropyl)glutamic acid] | poly(imino{2-[3-(3-phenylpropoxy)propanoyl]-1-oxoethylene}) |  | Polyamides/thioamides |  | *NC(CCC(=O)OCCCc1ccccc1)C(*)=O | [*]NC(CCC(=O)OCCCc1ccccc1)C([*])=O | known
R1002606 |  |  | P100693 | poly{(decane-1,10-diamine)-alt-[3,3'-(methylphosphoryl)dipropanoic acid]} poly{(decane-1,10-diamine)-alt-[3,3'-(methylphosphonoyl)dipropanoyl dichloride]} poly{(decane-1,10-diamine)-alt-[dibutyl 3,3'-(methylphosphonoyl)dipropanoate]} | poly[imino(1-oxopropane-1,3-diyl)(methylphosphonoyl)(3-oxopropane-1,3-diyl)iminodecane-1,10-diyl] poly{imino(1-oxopropane-1,3-diyl)[(methyl)(oxo)-lambda5-phosphanediyl](3-oxopropane-1,3-diyl)iminodecane-1,10-diyl} | poly(decamethylene methylphosphinylidenedipropionamide) | Polyamides/thioamides |  | *CCCCCCCCCCNC(=O)CCP(C)(=O)CCC(=O)N* | [*]CCCCCCCCCCNC(=O)CCP(C)(=O)CCC(=O)N[*] | known | 5.8056 | [8 empty] | 446 | 319 | 423
R1002607 |  |  | P100694 | poly{(dodecane-1,12-diamine)-alt-[3,3'-(methylphosphonoyl)dipropanoic acid]} poly{(dodecane-1,12-diamine)-alt-[3,3'-(methylphosphonoyl)dipropanoyl dichloride]} poly{(dodecane-1,12-diamine)-alt-[dibutyl 3,3'-(methylphosphoryl)dipropanoate]} | poly[imino(1-oxopropane-1,3-diyl)(methylphosphonoyl)(3-oxopropane-1,3-diyl)iminododecane-1,12-diyl] poly{imino(1-oxopropane-1,3-diyl)[(methyl)(oxo)-lambda5-phosphanediyl](3-oxopropane-1,3-diyl)iminododecane-1,12-diyl} | poly(dodecamethylene methylphosphinylidenedipropionamide) | Polyamides/thioamides |  | *CCCCCCCCCCCCNC(=O)CCP(C)(=O)CCC(=O)N* | [*]CCCCCCCCCCCCNC(=O)CCP(C)(=O)CCC(=O)N[*] | known | 5.7027 | [8 empty] | 451 | 319 | 473 | [21 empty] | 20 | 9.73
R1002608 |  |  | P100695 | poly(6-aminoheptanoic acid) poly(7-methylhexahydro-2H-azepin-2-one) | poly[imino(6-methyl-1-oxohexane-1,6-diyl)] | poly(6-methyl-6-aminocaproic acid) | Polyamides/thioamides |  | *NC(C)CCCCC(*)=O | [*]NC(C)CCCCC([*])=O | known | 5.5854
R1002609 |  |  | P100696 | poly(22-aminodocosanoic acid) | poly[imino(1-oxodoccosane-1,22-diyl)] |  | Polyamides/thioamides |  | *CCCCCCCCCCCCCCCCCCCCCC(=O)N* | [*]CCCCCCCCCCCCCCCCCCCCCC(=O)N[*] | known | 5.9891 | [8 empty] | 418
R1002610 |  |  | P100697 | poly(phenyl isocyanate) poly(N-phenylaminoformic acid) | poly[(phenylimino)carbonyl] |  | Polyamides/thioamides |  | *C(=O)N(*)c1ccccc1 | [*]C(=O)N([*])c1ccccc1 | known | [9 empty] | 470
R1002611 |  |  | P100700 | poly[nonanediohydrazide-alt-(oxalic acid)] poly(azelaoyl oxalodihydrazide) | poly(hydrazine-1,2-diyloxalylhydrazine-1,2-diylnonanedioyl) poly(hydrazine-1,2-diylethanedioylhydrazine-1,2-diylnonanedioyl) |  | Polyamides/thioamides |  | *NNC(=O)C(=O)NNC(=O)CCCCCCCC(*)=O | [*]NNC(=O)C(=O)NNC(=O)CCCCCCCC([*])=O | known | 4.4307 |  |  |  | 3.7266 |  |  |  |  | 593
R1002612 |  |  | P100701 | poly[(trans-cyclopropane-1,2-diamine)-alt-(cyclopropane-1,2-dicarbonyl dichloride)] | poly(iminocyclopropane-1,2-diyliminocarbonylcyclopropane-1,2-diylcarbonyl) | poly(cyclopropylene cyclopropylenedicarboxamide) | Polyamides/thioamides |  | *NC1CC1NC(=O)C1CC1C(*)=O | [*]NC1CC1NC(=O)C1CC1C([*])=O | known | 5.9042
R1002613 |  |  | P100702 | poly(decamethylene dodecylmalonamide) | poly[imino(2-dodecylmalonyl)iminodecane-1,10-diyl] poly[imino(2-dodecylpropanedioyl)iminodecane-1,10-diyl] |  | Polyamides/thioamides |  | *CCCCCCCCCCNC(=O)C(CCCCCCCCCCCC)C(=O)N* | [*]CCCCCCCCCCNC(=O)C(CCCCCCCCCCCC)C(=O)N[*] | known | [9 empty] | 396 | [23 empty] | 20 | 13.71
R1002614 |  |  | P100703 | poly-decamethylene oxamide-alt-decamethylene sebacamide | poly(iminooxalyliminodecane-1,10-diyliminodecanedioyliminodecane-1,10-diyl) poly(iminoethanedioyliminodecane-1,10-diyliminodecanedioyliminodecane-1,10-diyl) |  | Polyamides/thioamides |  | *CCCCCCCCCCNC(=O)CCCCCCCCC(=O)NCCCCCCCCCCNC(=O)C(=O)N* | [*]CCCCCCCCCCNC(=O)CCCCCCCCC(=O)NCCCCCCCCCCNC(=O)C(=O)N[*] | known | [9 empty] | 504
R1002615 |  |  | P100704 | poly(decamethylene phthalamide) | poly(iminophthaloyliminodecane-1,10-diyl) |  | Polyamides/thioamides |  | *CCCCCCCCCCNC(=O)c1ccccc1C(=O)N* | [*]CCCCCCCCCCNC(=O)c1ccccc1C(=O)N[*] | known | [9 empty] | 388
R1002616 |  |  | P100706 | poly-ethylene adipamide-alt-ethylene oxamide | poly(iminoethyleneiminooxalyliminoethyleneiminoadipoyl) poly(iminoethyleneiminooxalyliminoethyleneiminohexanedioyl) poly(iminoethyleneiminoethanedioyliminoethyleneiminoadipoyl) |  | Polyamides/thioamides |  | *CCNC(=O)CCCCC(=O)NCCNC(=O)C(=O)N* | [*]CCNC(=O)CCCCC(=O)NCCNC(=O)C(=O)N[*] | known | [9 empty] | 632
R1002617 |  |  | P100707 | poly[(ethylene azelamide)-alt-(ethylene oxamide)] | poly(iminoethyleneiminooxalyliminoethyleneiminononanedioyl) poly(iminoethyleneiminoethanedioyliminoethyleneiminononanedioyl) |  | Polyamides/thioamides |  | *CCNC(=O)CCCCCCCC(=O)NCCNC(=O)C(=O)N* | [*]CCNC(=O)CCCCCCCC(=O)NCCNC(=O)C(=O)N[*] | known | [9 empty] | 616
R1002618 |  |  | P100708 | poly[(ethylene oxamide)-alt-(ethylene sebacamide)] | poly(iminoethyleneiminooxalyliminoethyleneiminodecanedioyl) poly(iminoethyleneiminoethanedioyliminoethyleneiminodecanedioyl) |  | Polyamides/thioamides |  | *CCNC(=O)CCCCCCCCC(=O)NCCNC(=O)C(=O)N* | [*]CCNC(=O)CCCCCCCCC(=O)NCCNC(=O)C(=O)N[*] | known | [9 empty] | 596 |  | 575
R1002619 |  |  | P100709 | poly[(ethylene oxamide)-alt-(ethylene suberamide)] | poly(iminoethyleneiminooxalyliminoethyleneiminooctanedioyl) poly(iminoethyleneiminoethanedioyliminoethyleneiminooctanedioyl) |  | Polyamides/thioamides |  | *CCNC(=O)CCCCCCC(=O)NCCNC(=O)C(=O)N* | [*]CCNC(=O)CCCCCCC(=O)NCCNC(=O)C(=O)N[*] | known | [9 empty] | 621
R1002620 |  |  | P100711 | poly{[N,N'-bis(6-aminohexyl)oxamide]-alt-(adipoyl dichloride)} | poly(iminooxalyliminohexane-1,6-diyliminoadipoyliminohexane-1,6-diyl) poly(iminooxalyliminohexane-1,6-diyliminohexanedioyliminohexane-1,6-diyl) poly(iminoethanedioyliminohexane-1,6-diyliminoadipoyliminohexane-1,6-diyl) | poly[(hexamethylene adipamide)-alt-(hexamethylene oxamide)] | Polyamides/thioamides |  | *CCCCCCNC(=O)CCCCC(=O)NCCCCCCNC(=O)C(=O)N* | [*]CCCCCCNC(=O)CCCCC(=O)NCCCCCCNC(=O)C(=O)N[*] | known | 5.2635 | [8 empty] | 541
R1002621 |  |  | P100712 | poly{[N,N'-bis(6-aminohexyl)oxamide]-alt-(nonanedioyl dichloride)} | poly(iminooxalyliminohexane-1,6-diyliminononanedioyliminohexane-1,6-diyl) poly(iminoethanedioyliminohexane-1,6-diyliminononanedioyliminohexane-1,6-diyl) | poly[(hexamethylene azelamide)-alt-(hexamethylene oxamide)] | Polyamides/thioamides |  | *CCCCCCNC(=O)CCCCCCCC(=O)NCCCCCCNC(=O)C(=O)N* | [*]CCCCCCNC(=O)CCCCCCCC(=O)NCCCCCCNC(=O)C(=O)N[*] | known | [9 empty] | 527
R1002622 |  |  | P100713 | poly[(hexane-1,6-diamine)-alt-(docosanedioic acid)] poly(hexamethylene docosanediamide) | poly(iminohexane-1,6-diyliminodoccosanedioyl) |  | Polyamides/thioamides |  | *CCCCCCNC(=O)CCCCCCCCCCCCCCCCCCCCC(=O)N* | [*]CCCCCCNC(=O)CCCCCCCCCCCCCCCCCCCCC(=O)N[*] | known | 5.992 | [8 empty] | 453
R1002623 |  |  | P100714 | poly[(hexane-1,6-diamine)-alt-(icosanedioic acid)] poly(hexamethylene icosanediamide) | poly(iminohexane-1,6-diyliminoicosanedioyl) |  | Polyamides/thioamides |  | *CCCCCCNC(=O)CCCCCCCCCCCCCCCCCCC(=O)N* | [*]CCCCCCNC(=O)CCCCCCCCCCCCCCCCCCC(=O)N[*] | known | [9 empty] | 462
R1002624 |  |  | P100715 | poly[(hexane-1,6-diamine)-alt-(diphenyl butylmalonate)] poly(hexamethylene butylmalonamide) | poly[imino(2-butylmalonyl)iminohexane-1,6-diyl] poly[imino(2-butylpropanedioyl)iminohexane-1,6-diyl] |  | Polyamides/thioamides |  | *CCCCCCNC(=O)C(CCCC)C(=O)N* | [*]CCCCCCNC(=O)C(CCCC)C(=O)N[*] | known | [9 empty] | 433 | [24 empty] | 21.85
R1002625 |  |  | P100716 | poly[(hexane-1,6-diamine)-alt-(diphenyl decylmalonate)] poly(hexamethylene decylmalonamide) | poly[imino(2-decylmalonyl)iminohexane-1,6-diyl] poly[imino(2-decylpropanedioyl)iminohexane-1,6-diyl] |  | Polyamides/thioamides |  | *CCCCCCNC(=O)C(CCCCCCCCCC)C(=O)N* | [*]CCCCCCNC(=O)C(CCCCCCCCCC)C(=O)N[*] | known | [9 empty] | 407 | [24 empty] | 23.23
R1002626 |  |  | P100718 | poly[(hexane-1,6-diamine)-alt-(diphenyl dodecylmalonate)] poly(hexamethylene dodecylmalonamide) | poly[imino(2-dodecylmalonyl)iminohexane-1,6-diyl] poly[imino(2-dodecylpropanedioyl)iminohexane-1,6-diyl] |  | Polyamides/thioamides |  | *CCCCCCNC(=O)C(CCCCCCCCCCCC)C(=O)N* | [*]CCCCCCNC(=O)C(CCCCCCCCCCCC)C(=O)N[*] | known | [9 empty] | 407 | [24 empty] | 32.76
R1002627 |  |  | P100719 | poly[(hexane-1,6-diamine)-alt-(diphenyl heptadecylmalonate)] poly(hexamethylene heptadecylmalonamide) | poly[imino(2-heptadecylmalonyl)iminohexane-1,6-diyl] poly[imino(2-heptadecylpropanedioyl)iminohexane-1,6-diyl] |  | Polyamides/thioamides |  | *CCCCCCNC(=O)C(CCCCCCCCCCCCCCCCC)C(=O)N* | [*]CCCCCCNC(=O)C(CCCCCCCCCCCCCCCCC)C(=O)N[*] | known | [9 empty] | 439 | [24 empty] | 53.53
R1002628 |  |  | P100720 | poly[(hexane-1,6-diamine)-alt-(diphenyl heptylmalonate)] poly(hexamethylene heptylmalonamide) | poly[imino(2-heptylmalonyl)iminohexane-1,6-diyl] poly[imino(2-heptylpropanedioyl)iminohexane-1,6-diyl] |  | Polyamides/thioamides |  | *CCCCCCNC(=O)C(CCCCCCC)C(=O)N* | [*]CCCCCCNC(=O)C(CCCCCCC)C(=O)N[*] | known | [9 empty] | 408 | [24 empty] | 11.47
R1002629 |  |  | P100721 | poly[(hexane-1,6-diamine)-alt-(diphenyl hexadecylmalonate)] poly(hexamethylene hexadecylmalonamide) | poly[imino(2-hexadecylmalonyl)iminohexane-1,6-diyl] poly[imino(2-hexadecylpropanedioyl)iminohexane-1,6-diyl] |  | Polyamides/thioamides |  | *CCCCCCNC(=O)C(CCCCCCCCCCCCCCCC)C(=O)N* | [*]CCCCCCNC(=O)C(CCCCCCCCCCCCCCCC)C(=O)N[*] | known | 6.0328 | [8 empty] | 433 | [24 empty] | 38.94
R1002630 |  |  | P100722 | poly[(hexane-1,6-diamine)-alt-(diphenyl hexylmalonate)] poly(hexamethylene hexylmalonamide) | poly[imino(2-hexylmalonyl)iminohexane-1,6-diyl] poly[imino(2-hexylpropanedioyl)iminohexane-1,6-diyl] |  | Polyamides/thioamides |  | *CCCCCCNC(=O)C(CCCCCC)C(=O)N* | [*]CCCCCCNC(=O)C(CCCCCC)C(=O)N[*] | known | [9 empty] | 417 | [24 empty] | 17.72
R1002631 |  |  | P100723 | poly[(hexane-1,6-diamine)-alt-(diphenyl nonylmalonate)] poly(hexamethylene nonylmalonamide) | poly[imino(2-nonylmalonyl)iminohexane-1,6-diyl] poly[imino(2-nonylpropanedioyl)iminohexane-1,6-diyl] |  | Polyamides/thioamides |  | *CCCCCCNC(=O)C(CCCCCCCCC)C(=O)N* | [*]CCCCCCNC(=O)C(CCCCCCCCC)C(=O)N[*] | known | [9 empty] | 410 | [24 empty] | 21.64
R1002632 |  |  | P100724 | poly[(hexane-1,6-diamine)-alt-(diphenyl octadecylmalonate)] poly(hexamethylene octadecylmalonamide) | poly[imino(2-octadecylmalonyl)iminohexane-1,6-diyl] poly[imino(2-octadecylpropanedioyl)iminohexane-1,6-diyl] |  | Polyamides/thioamides |  | *CCCCCCNC(=O)C(CCCCCCCCCCCCCCCCCC)C(=O)N* | [*]CCCCCCNC(=O)C(CCCCCCCCCCCCCCCCCC)C(=O)N[*] | known | [9 empty] | 436 | [24 empty] | 52.69
R1002633 |  |  | P100725 | poly[(hexane-1,6-diamine)-alt-(diphenyl octylmalonate)] poly(hexamethylene octylmalonamide) | poly[imino(2-octylmalonyl)iminohexane-1,6-diyl] poly[imino(2-octylpropanedioyl)iminohexane-1,6-diyl] |  | Polyamides/thioamides |  | *CCCCCCNC(=O)C(CCCCCCCC)C(=O)N* | [*]CCCCCCNC(=O)C(CCCCCCCC)C(=O)N[*] | known | [9 empty] | 406 | [24 empty] | 21.95
R1002634 |  |  | P100726 | poly[(hexane-1,6-diamine)-alt-(diphenyl pentadecylmalonate)] poly(hexamethylene pentadecylmalonamide) | poly(imino-2-pentadecylmalonyliminohexane-1,6-diyl) poly(imino-2-pentadecylpropanedioyliminohexane-1,6-diyl) |  | Polyamides/thioamides |  | *CCCCCCNC(=O)C(CCCCCCCCCCCCCCC)C(=O)N* | [*]CCCCCCNC(=O)C(CCCCCCCCCCCCCCC)C(=O)N[*] | known | 5.9375 | [8 empty] | 437 | [24 empty] | 42.36
R1002635 |  |  | P100727 | poly[(hexane-1,6-diamine)-alt-(diphenyl pentylmalonate)] poly(hexamethylene pentylmalonamide) | poly(imino-2-pentylmalonyliminohexane-1,6-diyl) poly(imino-2-pentylpropanedioyliminohexane-1,6-diyl) |  | Polyamides/thioamides |  | *CCCCCCNC(=O)C(CCCCC)C(=O)N* | [*]CCCCCCNC(=O)C(CCCCC)C(=O)N[*] | known | 5.7089 | [8 empty] | 424 | [24 empty] | 21.49
R1002636 |  |  | P100728 | poly[(hexane-1,6-diamine)-alt-(diphenyl propylmalonate)] poly(hexamethylene propylmalonamide) | poly(imino-2-propylmalonyliminohexane-1,6-diyl) poly(imino-2-propylpropanedioyliminohexane-1,6-diyl) |  | Polyamides/thioamides |  | *CCCCCCNC(=O)C(CCC)C(=O)N* | [*]CCCCCCNC(=O)C(CCC)C(=O)N[*] | known | [9 empty] | 436 | [24 empty] | 21.03
R1002637 |  |  | P100729 | poly[(hexane-1,6-diamine)-alt-(diphenyl tetradecylmalonate)] poly(hexamethylene tetradecylmalonamide) | poly(imino-2-tetradecylmalonyliminohexane-1,6-diyl) poly(imino-2-tetradecylpropanedioyliminohexane-1,6-diyl) |  | Polyamides/thioamides |  | *CCCCCCNC(=O)C(CCCCCCCCCCCCCC)C(=O)N* | [*]CCCCCCNC(=O)C(CCCCCCCCCCCCCC)C(=O)N[*] | known | [9 empty] | 425 | [24 empty] | 30.58
R1002638 |  |  | P100730 | poly[(hexane-1,6-diamine)-alt-(diphenyl tridecylmalonate)] poly(hexamethylene tridecylmalonamide) | poly(imino-2-tridecylmalonyliminohexane-1,6-diyl) poly(imino-2-tridecylpropanedioyliminohexane-1,6-diyl) |  | Polyamides/thioamides |  | *CCCCCCNC(=O)C(CCCCCCCCCCCCC)C(=O)N* | [*]CCCCCCNC(=O)C(CCCCCCCCCCCCC)C(=O)N[*] | known | [9 empty] | 406 | [24 empty] | 33.12
R1002639 |  |  | P100731 | poly[(hexane-1,6-diamine)-alt-(diphenyl undecylmalonate)] poly(hexamethylene undecylmalonamide) | poly(imino-2-undecylmalonyliminohexane-1,6-diyl) poly(imino-2-undecylpropanedioyliminohexane-1,6-diyl) |  | Polyamides/thioamides |  | *CCCCCCNC(=O)C(CCCCCCCCCCC)C(=O)N* | [*]CCCCCCNC(=O)C(CCCCCCCCCCC)C(=O)N[*] | known | [9 empty] | 406 | [24 empty] | 28.87
R1002640 |  |  | P100732 | poly{[N,N'-bis(6-aminohexyl)oxamide]-alt-(heptanedioyl dichloride)} | poly(iminooxalyliminohexane-1,6-diyliminoheptanedioyliminohexane-1,6-diyl) poly(iminoethanedioyliminohexane-1,6-diyliminoheptanedioyliminohexane-1,6-diyl) | poly[(hexamethylene oxamide)-alt-(hexamethylene pimelamide)] | Polyamides/thioamides |  | *CCCCCCNC(=O)CCCCCC(=O)NCCCCCCNC(=O)C(=O)N* | [*]CCCCCCNC(=O)CCCCCC(=O)NCCCCCCNC(=O)C(=O)N[*] | known | [9 empty] | 532
R1002641 |  |  | P100733 | poly{[N,N'-bis(6-aminohexyl)oxamide]-alt-(decanedioyl dichloride)} | poly(iminooxalyliminohexane-1,6-diyliminodecanedioyliminohexane-1,6-diyl) poly(iminoethanedioyliminohexane-1,6-diyliminodecanedioyliminohexane-1,6-diyl) | poly[(hexamethylene oxamide)-alt-(hexamethylene sebacamide)] | Polyamides/thioamides |  | *CCCCCCNC(=O)CCCCCCCCC(=O)NCCCCCCNC(=O)C(=O)N* | [*]CCCCCCNC(=O)CCCCCCCCC(=O)NCCCCCCNC(=O)C(=O)N[*] | known | [9 empty] | 530
R1002642 |  |  | P100734 | poly{[N,N'-bis(6-aminohexyl)oxamide]-alt-(octanedioyl dichloride)} | poly(iminooxalyliminohexane-1,6-diyliminooctanedioyliminohexane-1,6-diyl) poly(iminoethanedioyliminohexane-1,6-diyliminooctanedioyliminohexane-1,6-diyl) | poly[(hexamethylene oxamide)-alt-(hexamethylene suberamide)] | Polyamides/thioamides |  | *CCCCCCNC(=O)CCCCCCC(=O)NCCCCCCNC(=O)C(=O)N* | [*]CCCCCCNC(=O)CCCCCCC(=O)NCCCCCCNC(=O)C(=O)N[*] | known | [9 empty] | 533
R1002643 |  |  | P100735 | poly((hexane-1,6-diamine)-alt-{3-[4-(carboxymethyl)phenyl]propanoic acid}) poly[(hexane-1,6-diamine)-alt-(3-{4-[(chlorocarbonyl)methyl]phenyl}propanoyl chloride)] poly[hexamethylene (p-methylenephenylene)diacetamide] | poly[iminohexane-1,6-diylimino(1-oxoethylene)-1,4-phenylene(3-oxopropane-1,3-diyl)] |  | Polyamides/thioamides |  | *CCCCCCNC(=O)CCc1ccc(CC(=O)N*)cc1 | [*]CCCCCCNC(=O)CCc1ccc(CC(=O)N[*])cc1 | known | [9 empty] | 477 | 360
R1002644 |  |  | P100737 | poly[(hexane-1,6-diamine)-alt-(phthalic acid)] poly[(hexane-1,6-diamine)-alt-(phthaloyl dichloride)] poly[(hexane-1,6-diyl diisocyanate)-alt-(phthalic acid)] poly(hexamethylene phthalamide) | poly(iminophthaloyliminohexane-1,6-diyl) | poly(iminophthaloyliminohexamethylene) | Polyamides/thioamides |  | *CCCCCCNC(=O)c1ccccc1C(=O)N* | [*]CCCCCCNC(=O)c1ccccc1C(=O)N[*] | known | [9 empty] | 423
R1002645 |  |  | P100738 | poly{(hexane-1,6-diamine)-alt-[3,3'-(1,4-phenylene)bis(3-methylbutanoyl chloride)]} poly[(hexane-1,6-diamine)-alt-(alpha,alpha,alpha',alpha'-tetramethylbenzenedipropanoyl dichloride)] | poly[iminohexane-1,6-diylimino(3,3-dimethyl-1-oxopropane-1,3-diyl)-1,4-phenylene(1,1-dimethyl-3-oxopropane-1,3-diyl)] | poly(hexamethylene 3,3'-dimethyl-3,3'-p-phenylenedibutyramide) | Polyamides/thioamides |  | *CCCCCCNC(=O)CC(C)(C)c1ccc(C(C)(C)CC(=O)N*)cc1 | [*]CCCCCCNC(=O)CC(C)(C)c1ccc(C(C)(C)CC(=O)N[*])cc1 | known | [9 empty] | 466 | 364 | [23 empty] | 4.38
R1002646 |  |  | P100739 | poly{(hexane-1,6-diamine)-alt-[3,3'-(1,4-phenylene)dibutanoyl dichloride)]} poly[(hexane-1,6-diamine)-alt-(alpha,alpha-dimethylbenzenedipropanoyl dichloride)] | poly[iminohexane-1,6-diylimino(3-methyl-1-oxopropane-1,3-diyl)-1,4-phenylene(1-methyl-3-oxopropane-1,3-diyl)] | poly(hexamethylene 3,3'-p-phenylenedibutyramide) | Polyamides/thioamides |  | *CCCCCCNC(=O)CC(C)c1ccc(C(C)CC(=O)N*)cc1 | [*]CCCCCCNC(=O)CC(C)c1ccc(C(C)CC(=O)N[*])cc1 | known | [9 empty] | 469 | 361 | [23 empty] | 11.87
R1002647 |  |  | P100741 | poly{[2,2'-(isophthaloyldiimino)dibenzoic acid]-alt-(terephthaloyl dichloride)} poly{[N,N'-isophthaloylbis(anthranilic acid)]-alt-(terephthaloyl dichloride)} poly[2,2'-(isophthaloyldiamino)dibenzoic terephthalic anhydride] | poly(oxyterephthaloyloxycarbonyl-1,2-phenyleneiminoisophthaloylimino-1,2-phenylenecarbonyl) |  | Polyamides/thioamides, Polyanhydrides/thioanhydrides |  | *OC(=O)c1ccccc1NC(=O)c1cccc(C(=O)Nc2ccccc2C(=O)OC(=O)c2ccc(C(*)=O)cc2)c1 | [*]OC(=O)c1ccccc1NC(=O)c1cccc(C(=O)Nc2ccccc2C(=O)OC(=O)c2ccc(C([*])=O)cc2)c1 | known
R1002648 |  |  | P100742 | poly[isophthalohydrazide-alt-(diethyl thioisophthalate)] poly(isophthalic dithionisophthalohydrazide) | poly(hydrazine-1,2-diylisophthaloylhydrazine-1,2-diylcarbonothioyl-1,3-phenylenecarbonothioyl) |  | Polyamides/thioamides |  | *NNC(=O)c1cccc(C(=O)NNC(=S)c2cccc(C(*)=S)c2)c1 | [*]NNC(=O)c1cccc(C(=O)NNC(=S)c2cccc(C([*])=S)c2)c1 | known | 3.2068 | [8 empty] | 597
R1002649 |  |  | P100743 | poly{[4,4'-(1-methylethane-1,1-diyl)dianiline]-alt-(isophthaloyl dichloride)} | poly[iminoisophthaloylimino-1,4-phenylene(dimethylmethylene)-1,4-phenylene] | poly(4,4'-isopropylidenediphenylene isophthalamide) | Polyamides/thioamides |  | *Nc1ccc(C(C)(C)c2ccc(NC(=O)c3cccc(C(*)=O)c3)cc2)cc1 | [*]Nc1ccc(C(C)(C)c2ccc(NC(=O)c3cccc(C([*])=O)c3)cc2)cc1 | known | [9 empty] | 697 | 550 | 698
R1002650 |  |  | P100746 | poly[(nonane-1,9-diamine)-alt-(diphenyl dodecylmalonate)] | poly[imino(2-dodecylmalonyl)iminononane-1,9-diyl] poly[imino(2-dodecylpropanedioyl)iminononane-1,9-diyl] | poly(nonamethylene dodecylmalonamide) | Polyamides/thioamides |  | *CCCCCCCCCNC(=O)C(CCCCCCCCCCCC)C(=O)N* | [*]CCCCCCCCCNC(=O)C(CCCCCCCCCCCC)C(=O)N[*] | known | [9 empty] | 400 | [24 empty] | 14.55
R1002651 |  |  | P100747 | poly{[N,N'-bis(9-aminononyl)oxamide]-alt-(decanedioyl dichloride)} | poly(iminooxalyliminononane-1,9-diyliminodecanedioyliminononane-1,9-diyl) poly(iminoethanedioyliminononane-1,9-diyliminodecanedioyliminononane-1,9-diyl) | poly[(nonamethylene oxamide)-alt-(nonamethylene sebacamide)] | Polyamides/thioamides |  | *CCCCCCCCCNC(=O)CCCCCCCCC(=O)NCCCCCCCCCNC(=O)C(=O)N* | [*]CCCCCCCCCNC(=O)CCCCCCCCC(=O)NCCCCCCCCCNC(=O)C(=O)N[*] | known | [9 empty] | 507
R1002652 |  |  | P100749 | poly{[N,N'-bis(5-aminopentyl)oxamide]-alt-(adipoyl dichloride)} | poly(iminooxalyliminopentane-1,5-diyliminoadipoyliminopentane-1,5-diyl) poly(iminooxalyliminopentane-1,5-diyliminohexanedioyliminopentane-1,5-diyl) poly(iminoethanedioyliminopentane-1,5-diyliminoadipoyliminopentane-1,5-diyl) | poly[(pentamethylene adipamide)-alt-(pentamethylene oxamide)] | Polyamides/thioamides |  | *CCCCCNC(=O)CCCCC(=O)NCCCCCNC(=O)C(=O)N* | [*]CCCCCNC(=O)CCCCC(=O)NCCCCCNC(=O)C(=O)N[*] | known | [9 empty] | 554
R1002653 |  |  | P100750 | poly{[N,N'-bis(5-aminopentyl)oxamide]-alt-(nonanedioyl dichloride)} | poly(iminooxalyliminopentane-1,5-diyliminononanedioyliminopentane-1,5-diyl) poly(iminoethanedioyliminopentane-1,5-diyliminononanedioyliminopentane-1,5-diyl) | poly[(pentamethylene azelamide)-alt-(pentamethylene oxamide)] | Polyamides/thioamides |  | *CCCCCNC(=O)CCCCCCCC(=O)NCCCCCNC(=O)C(=O)N* | [*]CCCCCNC(=O)CCCCCCCC(=O)NCCCCCNC(=O)C(=O)N[*] | known | [9 empty] | 541
R1002654 |  |  | P100751 | poly{[2,2'-(isophthaloyldiimino)dibenzoic acid]-alt-(isophthaloyl dichloride)} poly[isophthalic 2,2'-(isophthaloyldiamino)dibenzoic anhydride] | poly(oxyisophthaloyloxycarbonyl-1,2-phenyleneiminoisophthaloylimino-1,2-phenylenecarbonyl) |  | Polyamides/thioamides, Polyanhydrides/thioanhydrides |  | *OC(=O)c1ccccc1NC(=O)c1cccc(C(=O)Nc2ccccc2C(=O)OC(=O)c2cccc(C(*)=O)c2)c1 | [*]OC(=O)c1ccccc1NC(=O)c1cccc(C(=O)Nc2ccccc2C(=O)OC(=O)c2cccc(C([*])=O)c2)c1 | known
R1002655 |  |  | P100752 | poly[(octane-1,8-diamine)-alt-(diphenyl dodecylmalonate)] | poly[imino(2-dodecylmalonyl)iminooctane-1,8-diyl] poly[imino(2-dodecylpropanedioyl)iminooctane-1,8-diyl] | poly(octamethylene dodecylmalonamide) | Polyamides/thioamides |  | *CCCCCCCCNC(=O)C(CCCCCCCCCCCC)C(=O)N* | [*]CCCCCCCCNC(=O)C(CCCCCCCCCCCC)C(=O)N[*] | known | 5.9457 | [8 empty] | 398 | [24 empty] | 13.79
R1002656 |  |  | P100753 | poly[(pentane-1,5-diamine)-alt-(diphenyl dodecylmalonate)] | poly[imino(2-dodecylmalonyl)iminopentane-1,5-diyl] poly[imino(2-dodecylpropanedioyl)iminopentane-1,5-diyl] | poly(pentamethylene dodecylmalonamide) | Polyamides/thioamides |  | *CCCCCNC(=O)C(CCCCCCCCCCCC)C(=O)N* | [*]CCCCCNC(=O)C(CCCCCCCCCCCC)C(=O)N[*] | known | 5.7457 |  |  |  | 6.2733 |  |  |  |  | 481 | [24 empty] | 19.52
R1002657 |  |  | P100754 | poly[(pentane-1,5-diamine)-alt-(octadecanedioic acid)] poly[(pentane-1,5-diamine)-alt-(octadecanedioyl dichloride)] | poly(iminopentane-1,5-diyliminooctadecanedioyl) | poly(pentamethylene octadecanediamide) | Polyamides/thioamides |  | *CCCCCNC(=O)CCCCCCCCCCCCCCCCC(=O)N* | [*]CCCCCNC(=O)CCCCCCCCCCCCCCCCC(=O)N[*] | known | 5.855 | [8 empty] | 440
R1002658 |  |  | P100755 | poly[(pentamethylene oxamide)-alt-(pentamethylene pimelamide)] | poly(iminooxalyliminopentane-1,5-diyliminoheptanedioyliminopentane-1,5-diyl) poly(iminoethanedioyliminopentane-1,5-diyliminoheptanedioyliminopentane-1,5-diyl) |  | Polyamides/thioamides |  | *CCCCCNC(=O)CCCCCC(=O)NCCCCCNC(=O)C(=O)N* | [*]CCCCCNC(=O)CCCCCC(=O)NCCCCCNC(=O)C(=O)N[*] | known | [9 empty] | 546
R1002659 |  |  | P100756 | poly[(pentamethylene oxamide)-alt-(pentamethylene sebacamide)] | poly(iminooxalyliminopentane-1,5-diyliminodecanedioyliminopentane-1,5-diyl) poly(iminoethanedoyliminopentane-1,5-diyliminodecanedioyliminopentane-1,5-diyl) |  | Polyamides/thioamides |  | *CCCCCNC(=O)CCCCCCCCC(=O)NCCCCCNC(=O)C(=O)N* | [*]CCCCCNC(=O)CCCCCCCCC(=O)NCCCCCNC(=O)C(=O)N[*] | known | 5.7501 | [8 empty] | 531
R1002660 |  |  | P100757 | poly[(pentamethylene oxamide)-alt-(pentamethylene suberamide)] | poly(iminooxalyliminopentane-1,5-diyliminooctanedioyliminopentane-1,5-diyl) poly(iminoethanedioyliminopentane-1,5-diyliminooctanedioyliminopentane-1,5-diyl) |  | Polyamides/thioamides |  | *CCCCCNC(=O)CCCCCCC(=O)NCCCCCNC(=O)C(=O)N* | [*]CCCCCNC(=O)CCCCCCC(=O)NCCCCCNC(=O)C(=O)N[*] | known | [9 empty] | 546
R1002661 |  |  | P100758 | poly(pentamethylene tridecanediamide) | poly(iminopentane-1,5-diyliminotridecanedioyl) |  | Polyamides/thioamides |  | *CCCCCNC(=O)CCCCCCCCCCCC(=O)N* | [*]CCCCCNC(=O)CCCCCCCCCCCC(=O)N[*] | known | [9 empty] | 449
R1002662 |  |  | P100759 | poly(p-phenylene azelamide) | poly(imino-1,4-phenyleneiminononanedioyl) |  | Polyamides/thioamides |  | *Nc1ccc(NC(=O)CCCCCCCC(*)=O)cc1 | [*]Nc1ccc(NC(=O)CCCCCCCC([*])=O)cc1 | known | 4.5152 | [8 empty] | 618 | 403
R1002663 |  |  | P100760 | poly(p-phenylenediethylene heptadecanediamide) | poly(iminoethylene-1,4-phenyleneethyleneiminoheptadecanedioyl) |  | Polyamides/thioamides |  | *CCc1ccc(CCNC(=O)CCCCCCCCCCCCCCCC(=O)N*)cc1 | [*]CCc1ccc(CCNC(=O)CCCCCCCCCCCCCCCC(=O)N[*])cc1 | known | [9 empty] | 522 |  |  | 1.07
R1002664 |  |  | P100761 | poly(p-phenylenediethylene pentadecanediamide) | poly(iminoethylene-1,4-phenyleneethyleneiminopentadecanedioyl) |  | Polyamides/thioamides |  | *CCc1ccc(CCNC(=O)CCCCCCCCCCCCCC(=O)N*)cc1 | [*]CCc1ccc(CCNC(=O)CCCCCCCCCCCCCC(=O)N[*])cc1 | known | [9 empty] | 521 |  |  | 1.07
R1002665 |  |  | P100766 | poly(p-phenylene glutaramide) | poly(imino-1,4-phenyleneiminoglutaryl) poly(imino-1,4-phenyleneiminopentanedioyl) |  | Polyamides/thioamides |  | *Nc1ccc(NC(=O)CCCC(*)=O)cc1 | [*]Nc1ccc(NC(=O)CCCC([*])=O)cc1 | known | 3.9291 | [8 empty] | 671 | 408
R1002666 |  |  | P100769 | poly(sebacoyl dithionisophthalohydrazide) | poly(hydrazine-1,2-diylcarbonothioyl-1,3-phenylenecarbonothioylhydrazine-1,2-diyldecanedioyl) |  | Polyamides/thioamides |  | *NNC(=O)CCCCCCCCC(=O)NNC(=S)c1cccc(C(*)=S)c1 | [*]NNC(=O)CCCCCCCCC(=O)NNC(=S)c1cccc(C([*])=S)c1 | known | [9 empty] | 567
R1002667 |  |  | P100770 | poly(p-sulfonylphenylene sebacamide) | poly(sulfonyliminodecanedioylimino-1,4-phenylene) |  | Polyamides/thioamides, Polysulfones/sulfoxides/sufonates/sulfoamides |  | *c1ccc(NC(=O)CCCCCCCCC(=O)NS(*)(=O)=O)cc1 | [*]c1ccc(NC(=O)CCCCCCCCC(=O)NS([*])(=O)=O)cc1 | known | [9 empty] | 390
R1002668 |  |  | P100771 | poly(terephthaloyl dithionisophthaloyldihydrazide) | poly(hydrazine-1,2-diylcarbonothioyl-1,3-phenylenecarbonothioylhydrazine-1,2-diylterephthaloyl) poly(hydrazothioxomethylene-1,3-phenylenethioxomethylenehydrazoterephthaloyl) |  | Polyamides/thioamides |  | *NNC(=O)c1ccc(C(=O)NNC(=S)c2cccc(C(*)=S)c2)cc1 | [*]NNC(=O)c1ccc(C(=O)NNC(=S)c2cccc(C([*])=S)c2)cc1 | known | 3.5899 | [8 empty] | 582
R1002669 |  |  | P100772 | poly[(tetramethylene adipamide)-alt-(tetramethylene oxamide)] | poly(iminooxalyliminobutane-1,4-diyliminoadipoyliminobutane-1,4-diyl) poly(iminooxalyliminobutane-1,4-diyliminohexanedioyliminobutane-1,4-diyl) poly(iminoethanedioyliminobutane-1,4-diyliminoadipoyliminobutane-1,4-diyl) |  | Polyamides/thioamides |  | *CCCCNC(=O)CCCCC(=O)NCCCCNC(=O)C(=O)N* | [*]CCCCNC(=O)CCCCC(=O)NCCCCNC(=O)C(=O)N[*] | known | [9 empty] | 598
R1002670 |  |  | P100773 | poly[(tetramethylene azelamide)-alt-(tetramethylene oxamide)] | poly(iminooxalyliminobutane-1,4-diyliminononanedioyliminobutane-1,4-diyl) poly(iminoethanedioyliminobutane-1,4-diyliminononanedioyliminobutane-1,4-diyl) |  | Polyamides/thioamides |  | *CCCCNC(=O)CCCCCCCC(=O)NCCCCNC(=O)C(=O)N* | [*]CCCCNC(=O)CCCCCCCC(=O)NCCCCNC(=O)C(=O)N[*] | known | 5.3591 | [8 empty] | 573
R1002671 |  |  | P100774 | poly[(butane-1,4-diol)-alt-(cyclopropane-1,2-diyldicarbonyl diisocyanate)] | poly(oxybutane-1,4-diyloxycarbonyliminocarbonylcyclopropane-1,2-diylcarbonyliminocarbonyl) | poly[tetramethylene (cyclopropylenedicarboxoyl)diurethane] | Polyimides/thioimides, Polyurethanes/thiourethanes |  | *CCCCOC(=O)NC(=O)C1CC1C(=O)NC(=O)O* | [*]CCCCOC(=O)NC(=O)C1CC1C(=O)NC(=O)O[*] | known
R1002672 |  |  | P100775 | poly(tetramethylene isophthalamide) | poly(iminobutane-1,4-diyliminoisophthaloyl) |  | Polyamides/thioamides |  | *CCCCNC(=O)c1cccc(C(=O)N*)c1 | [*]CCCCNC(=O)c1cccc(C(=O)N[*])c1 | known | 5.1173 | [8 empty] | 535 | 414
R1002673 |  |  | P100776 | poly(tetramethylene dodecylmalonamide) | poly[imino(2-dodecylmalonyl)iminobutane-1,4-diyl] poly[imino(2-dodecylpropanedioyl)iminobutane-1,4-diyl] |  | Polyamides/thioamides |  | *CCCCNC(=O)C(CCCCCCCCCCCC)C(=O)N* | [*]CCCCNC(=O)C(CCCCCCCCCCCC)C(=O)N[*] | known | [9 empty] | 474 | [24 empty] | 39.95
R1002674 |  |  | P100777 | poly[(tetramethylene oxamide)-alt-(tetramethylene pimelamide)] | poly(iminooxalyliminobutane-1,4-diyliminoheptanedioyliminobutane-1,4-diyl) poly(iminoethanedioyliminobutane-1,4-diyliminoheptanedioyliminobutane-1,4-diyl) |  | Polyamides/thioamides |  | *CCCCNC(=O)CCCCCC(=O)NCCCCNC(=O)C(=O)N* | [*]CCCCNC(=O)CCCCCC(=O)NCCCCNC(=O)C(=O)N[*] | known | [9 empty] | 574
R1002675 |  |  | P100778 | poly[(tetramethylene oxamide)-alt-(tetramethylene sebacamide)] | poly(iminooxalyliminobutane-1,4-diyliminodecanedioyliminobutane-1,4-diyl) poly(iminoethanedioyliminobutane-1,4-diyliminodecanedioyliminobutane-1,4-diyl) |  | Polyamides/thioamides |  | *CCCCNC(=O)CCCCCCCCC(=O)NCCCCNC(=O)C(=O)N* | [*]CCCCNC(=O)CCCCCCCCC(=O)NCCCCNC(=O)C(=O)N[*] | known
R1002676 |  |  | P100779 | poly[(tetramethylene oxamide)-alt-(tetramethylene suberamide)] | poly(iminooxalyliminobutane-1,4-diyliminooctanedioyliminobutane-1,4-diyl) poly(iminoethanedioyliminobutane-1,4-diyliminooctanedioyliminobutane-1,4-diyl) |  | Polyamides/thioamides |  | *CCCCNC(=O)CCCCCCC(=O)NCCCCNC(=O)C(=O)N* | [*]CCCCNC(=O)CCCCCCC(=O)NCCCCNC(=O)C(=O)N[*] | known | 4.7855 | [8 empty] | 583
R1002677 |  |  | P100780 | poly(tetramethylene N,N'-dimethylterephthalamide) | poly[(methylimino)butane-1,4-diyl(methylimino)terephthaloyl] |  | Polyamides/thioamides |  | *CCCCN(C)C(=O)c1ccc(C(=O)N(*)C)cc1 | [*]CCCCN(C)C(=O)c1ccc(C(=O)N([*])C)cc1 | known | [9 empty] | 545
R1002678 |  |  | P100781 | poly[(trimethylene adipamide)-alt-(trimethylene oxamide)] | poly(iminooxalyliminopropane-1,3-diyliminoadipoyliminopropane-1,3-diyl) poly(iminooxalyliminopropane-1,3-diyliminohexanedioyliminopropane-1,3-diyl) poly(iminoethanedioyliminopropane-1,3-diyliminoadipoyliminopropane-1,3-diyl) |  | Polyamides/thioamides |  | *CCCNC(=O)CCCCC(=O)NCCCNC(=O)C(=O)N* | [*]CCCNC(=O)CCCCC(=O)NCCCNC(=O)C(=O)N[*] | known | [9 empty] | 576
R1002679 |  |  | P100783 | poly{[N,N'-bis(3-aminopropyl)oxamide]-alt-(nonanedioyl dichloride)} | poly(iminooxalyliminopropane-1,3-diyliminononanedioyliminopropane-1,3-diyl) poly(iminoethanedioyliminopropane-1,3-diyliminononanedioyliminopropane-1,3-diyl) | poly[(trimethylene azelamide)-alt-(trimethylene oxamide)] | Polyamides/thioamides |  | *CCCNC(=O)CCCCCCCC(=O)NCCCNC(=O)C(=O)N* | [*]CCCNC(=O)CCCCCCCC(=O)NCCCNC(=O)C(=O)N[*] | known | 4.7768 |  |  |  | 4.6809 |  |  |  |  | 563
R1002680 |  |  | P100784 | poly[(trimethylene oxamide)-alt-(trimethylene sebacamide)] | poly(iminooxalyliminopropane-1,3-diyliminodecanedioyliminopropane-1,3-diyl) poly(iminoethanedioyliminopropane-1,3-diyliminodecanedioyliminopropane-1,3-diyl) |  | Polyamides/thioamides |  | *CCCNC(=O)CCCCCCCCC(=O)NCCCNC(=O)C(=O)N* | [*]CCCNC(=O)CCCCCCCCC(=O)NCCCNC(=O)C(=O)N[*] | known | 5.3556 | [8 empty] | 549
R1002681 |  |  | P100785 | poly{[N,N'-bis(3-aminopropyl)oxamide]-alt-(octanedioyl dichloride)} | poly(iminooxalyliminopropane-1,3-diyliminooctanedioyliminopropane-1,3-diyl) poly(iminoethanedioyliminopropane-1,3-diyliminooctanedioyliminopropane-1,3-diyl) |  | Polyamides/thioamides |  | *CCCNC(=O)CCCCCCC(=O)NCCCNC(=O)C(=O)N* | [*]CCCNC(=O)CCCCCCC(=O)NCCCNC(=O)C(=O)N[*] | known | [9 empty] | 568
R1002682 |  |  | P100787 | poly[(N,N'-dimethylpropane-1,3-diamine)-alt-(terephthaloyl dichloride)] | poly[(methylimino)propane-1,3-diyl(methylimino)terephthaloyl] | poly[N,N'-dimethyl-(trimethylene terephthalamide)] | Polyamides/thioamides |  | *CCCN(C)C(=O)c1ccc(C(=O)N(*)C)cc1 | [*]CCCN(C)C(=O)c1ccc(C(=O)N([*])C)cc1 | known | [9 empty] | 493
R1002683 |  |  | P100788 | poly{[N,N'-bis(11-aminoundecyl)oxamide]-alt-(decanedioyl dichloride)} | poly(iminooxalyliminoundecane-1,11-diyliminodecanedioyliminoundecane-1,11-diyl) poly(iminoethanedioyliminoundecane-1,11-diyliminodecanedioyliminoundecane-1,11-diyl) | poly[(undecamethylene oxamide)-alt-(undecamethylene sebacamide)] | Polyamides/thioamides |  | *CCCCCCCCCCCNC(=O)CCCCCCCCC(=O)NCCCCCCCCCCCNC(=O)C(=O)N* | [*]CCCCCCCCCCCNC(=O)CCCCCCCCC(=O)NCCCCCCCCCCCNC(=O)C(=O)N[*] | known | [9 empty] | 494
R1002684 |  |  | P100789 | poly{[benzene-1,4-bis(methylamine)]-alt-(docosanedioic acid)} | poly(iminomethylene-1,4-phenylenemethyleneiminodoccosanedioyl) | poly(p-xylylene docosanediamide) | Polyamides/thioamides |  | *Cc1ccc(CNC(=O)CCCCCCCCCCCCCCCCCCCCC(=O)N*)cc1 | [*]Cc1ccc(CNC(=O)CCCCCCCCCCCCCCCCCCCCC(=O)N[*])cc1 | known | 5.5873 | [8 empty] | 498 |  |  | 1.06
R1002685 |  |  | P100790 | poly{[1,4-phenylenebis(methyl isocyanate)]-alt-(heptadecanedioic acid]} | poly(iminomethylene-1,4-phenylenemethyleneiminoheptadecanedioyl) | poly(p-xylylene heptadecanediamide) | Polyamides/thioamides |  | *Cc1ccc(CNC(=O)CCCCCCCCCCCCCCCC(=O)N*)cc1 | [*]Cc1ccc(CNC(=O)CCCCCCCCCCCCCCCC(=O)N[*])cc1 | known | 5.288 | [8 empty] | 512 |  |  | 1.08
R1002686 |  |  | P100791 | poly{[1,4-phenylenebis(methyl isocyanate)]-alt-(hexadecanedioic acid)} | poly(iminomethylene-1,4-phenylenemethyleneiminohexadecanedioyl) | poly(p-xylylene hexadecanediamide) | Polyamides/thioamides |  | *Cc1ccc(CNC(=O)CCCCCCCCCCCCCCC(=O)N*)cc1 | [*]Cc1ccc(CNC(=O)CCCCCCCCCCCCCCC(=O)N[*])cc1 | known | [9 empty] | 521 |  |  | 1.09
R1002687 |  |  | P100793 | poly[(hexane-1,6-diamine)-alt-(2,3,5,6-tetrachloroterephthaloyl chloride)] | poly[iminocarbonyl(2,3,5,6-tetrachloro-1,4-phenylene)carbonyliminohexane-1,6-diyl] poly[imino(tetrachloroterephthaloyl)iminohexamethylene] |  | Polyamides/thioamides |  | *CCCCCCNC(=O)c1c(Cl)c(Cl)c(C(=O)N*)c(Cl)c1Cl | [*]CCCCCCNC(=O)c1c(Cl)c(Cl)c(C(=O)N[*])c(Cl)c1Cl | known | [9 empty] | 635 | 484
R1002688 |  |  | P100794 | poly(benzoxazole-5,2-diyloctamethylenebenzoxazole-2,5-diyliminoadipoylimino) | poly(benzoxazole-2,5-diyliminoadipoyliminobenzoxazole-5,2-diyloctane-1,8-diyl) poly(benzoxazole-2,5-diyliminohexanedioyliminobenzoxazole-5,2-diyloctane-1,8-diyl) |  | Polyoxides/ethers/acetals, Polyamides/thioamides, Polyimines |  | *CCCCCCCCc1nc2cc(NC(=O)CCCCC(=O)Nc3ccc4oc(*)nc4c3)ccc2o1 | [*]CCCCCCCCc1nc2cc(NC(=O)CCCCC(=O)Nc3ccc4oc([*])nc4c3)ccc2o1 | known | [9 empty] | 493 | 358 | 640.5
R1002689 |  |  | P100795 | poly{[2,2'-hexamethylenebis(5-benzoxazolamine)]-alt-(decanedioic acid)} poly{[2,2'-hexamethylenebis(5-benzoxazolamine)]-alt-(decanedioyl dichloride)} | poly(benzoxazole-5,2-diylhexane-1,6-diylbenzoxazole-2,5-diyliminodecanedioylimino) poly(benzoxazole-5,2-diylhexamethylenebenzoxazole-2,5-diyliminosebacoylimino) |  | Polyoxides/ethers/acetals, Polyamides/thioamides, Polyimines |  | *CCCCCCc1nc2cc(NC(=O)CCCCCCCCC(=O)Nc3ccc4oc(*)nc4c3)ccc2o1 | [*]CCCCCCc1nc2cc(NC(=O)CCCCCCCCC(=O)Nc3ccc4oc([*])nc4c3)ccc2o1 | known | 4.6818 | [8 empty] | 448 | 359 | 723
R1002690 |  |  | P100796 | poly{[2,2'-octamethylenebis(5-benzoxazolamine)]-alt-(decanedioic acid)} poly{[2,2'-octamethylenebis(5-benzoxazolamine)]-alt-(decanedioyl dichloride)} | poly(benzoxazole-5,2-diyloctane-1,8-diylbenzoxazole-2,5-diyliminodecanedioylimino) poly(benzoxazole-5,2-diyloctamethylenebenzoxazole-2,5-diyliminosebacoylimino) |  | Polyoxides/ethers/acetals, Polyamides/thioamides, Polyimines |  | *CCCCCCCCc1nc2cc(NC(=O)CCCCCCCCC(=O)Nc3ccc4oc(*)nc4c3)ccc2o1 | [*]CCCCCCCCc1nc2cc(NC(=O)CCCCCCCCC(=O)Nc3ccc4oc([*])nc4c3)ccc2o1 | known | [9 empty] | 456 | 345 | 723
R1002691 |  |  | P100797 | poly{[2,2'-hexamethylenebis(5-benzoxazolamine)]-alt-(octanedioic acid)} poly{[2,2'-hexamethylenebis(5-benzoxazolamine)]-alt-(octanedioyl dichloride)} | poly(benzoxazole-5,2-diylhexane-1,6-diylbenzoxazole-2,5-diyliminooctanedioylimino) poly(benzoxazole-2,5-diylhexamethylenebenzoxazole-5,2-diyliminosuberoylimino) poly(benzoxazole-5,2-diylhexamethylenebenzoxazole-2,5-diyliminosuberoylimino) |  | Polyoxides/ethers/acetals, Polyamides/thioamides, Polyimines |  | *CCCCCCc1nc2cc(NC(=O)CCCCCCC(=O)Nc3ccc4oc(*)nc4c3)ccc2o1 | [*]CCCCCCc1nc2cc(NC(=O)CCCCCCC(=O)Nc3ccc4oc([*])nc4c3)ccc2o1 | known | [9 empty] | 503
R1002692 |  |  | P100799 | poly{epsilon-[(benzyloxy)carbonyl]lysine} | poly{imino[1-(4-{[(benzyloxy)carbonyl]amino}butyl)-2-oxoethylene]} |  | Polyamides/thioamides |  | *NC(CCCCNC(=O)OCc1ccccc1)C(*)=O | [*]NC(CCCCNC(=O)OCc1ccccc1)C([*])=O | known | [12 empty] | 1.27
R1002693 |  |  | P100800 | poly[(p-phenylenediamine)-alt-(heptanedioyl dichloride)] poly(p-phenylene pimelamide) | poly(imino-1,4-phenyleneiminoheptanedioyl) |  | Polyamides/thioamides |  | *Nc1ccc(NC(=O)CCCCCC(*)=O)cc1 | [*]Nc1ccc(NC(=O)CCCCCC([*])=O)cc1 | known | 4.5224 | [8 empty] | 645 | 406
R1002694 |  |  | P100801 | poly[piperazine-alt-(2,4-diphenylcyclobutane-1,3-dicarboxylic acid)] poly[1,4-piperazine 1,3-(2,4-diphenyl)cyclobutylenedicarboximide] | poly[piperazine-1,4-diylcarbonyl(2,4-diphenylcyclobutane-1,3-diyl)carbonyl] |  | Polyamides/thioamides |  | *C(=O)C1C(c2ccccc2)C(C(=O)N2CCN(*)CC2)C1c1ccccc1 | [*]C(=O)C1C(c2ccccc2)C(C(=O)N2CCN([*])CC2)C1c1ccccc1 | known
R1002695 |  |  | P100802 | poly[(4-aminobenzohydrazide)-alt-(terephthaloyl dichloride)] poly[terephthaloyldihydrazo-di(p-aminobenzoyl) terephthalamide] | poly(hydrazine-1,2-diylcarbonyl-1,4-phenyleneiminoterephthaloylimino-1,4-phenylenecarbonylhydrazine-1,2-diylterephthaloyl) |  | Polyamides/thioamides |  | *NNC(=O)c1ccc(NC(=O)c2ccc(C(=O)Nc3ccc(C(=O)NNC(=O)c4ccc(C(*)=O)cc4)cc3)cc2)cc1 | [*]NNC(=O)c1ccc(NC(=O)c2ccc(C(=O)Nc3ccc(C(=O)NNC(=O)c4ccc(C([*])=O)cc4)cc3)cc2)cc1 | known
R1002696 |  |  | P100803 | poly(5-methyl-7-aminoenanthic acid) | poly[imino(5-methyl-1-oxoheptane-1,7-diyl)] |  | Polyamides/thioamides |  | *CCC(C)CCCC(=O)N* | [*]CCC(C)CCCC(=O)N[*] | known
R1002697 |  |  | P100804 | poly(18-aminostearic acid) | poly[imino(1-oxooctadecane-1,18-diyl)] |  | Polyamides/thioamides |  | *CCCCCCCCCCCCCCCCCC(=O)N* | [*]CCCCCCCCCCCCCCCCCC(=O)N[*] | known | 6.0841 | [8 empty] | 431
R1002698 |  |  | P100805 | poly{[(1R,2R)-cyclopropane-1,2-dimethanol]-alt-(cyclopropane-1,2-diyldicarbonyl diisocyanate)} | poly(oxymethylenecyclopropane-1,2-diylmethyleneoxycarbonyliminocarbonylcyclopropane-1,2-diylcarbonyliminocarbonyl) | poly[cyclopropylenedimethylene (cyclopropylenedicarboxoyl)diurethane] | Polyimides/thioimides, Polyurethanes/thiourethanes |  | *CC1CC1COC(=O)NC(=O)C1CC1C(=O)NC(=O)O* | [*]CC1CC1COC(=O)NC(=O)C1CC1C(=O)NC(=O)O[*] | known
R1002699 |  |  | P100807 | poly[(N,N'-dimethylethylenediamine)-alt-(terephthaloyl dichloride)] poly(ethylene N,N'-dimethylterephthalamide) | poly[(methylimino)ethylene(methylimino)terephthaloyl] |  | Polyamides/thioamides |  | *CCN(C)C(=O)c1ccc(C(=O)N(*)C)cc1 | [*]CCN(C)C(=O)c1ccc(C(=O)N([*])C)cc1 | known | [9 empty] | 652
R1002700 |  |  | P100808 | poly[(heptane-1,7-diamine)-alt-(diphenyl dodecylmalonate)] | poly[imino(2-dodecylmalonyl)iminoheptane-1,7-diyl] poly[imino(2-dodecylpropanedioyl)iminoheptane-1,7-diyl] | poly(heptamethylene dodecylmalonamide) | Polyamides/thioamides |  | *CCCCCCCNC(=O)C(CCCCCCCCCCCC)C(=O)N* | [*]CCCCCCCNC(=O)C(CCCCCCCCCCCC)C(=O)N[*] | known | 5.7103 | [8 empty] | 420 | [24 empty] | 15.71
R1002701 |  |  | P100809 | poly{[N,N'-bis(7-aminoheptyl)oxamide]-alt-(decanedioyl dichloride)} | poly(iminooxalyliminoheptane-1,7-diyliminodecanedioyliminoheptane-1,7-diyl) poly(iminoethanedioyliminoheptane-1,7-diyliminodecanedioyliminoheptane-1,7-diyl) | poly[(heptamethylene oxamide)-alt-(heptamethylene sebacamide)] | Polyamides/thioamides |  | *CCCCCCCNC(=O)CCCCCCCCC(=O)NCCCCCCCNC(=O)C(=O)N* | [*]CCCCCCCNC(=O)CCCCCCCCC(=O)NCCCCCCCNC(=O)C(=O)N[*] | known | [9 empty] | 521
R1002702 |  |  | P100810 | poly[(octane-1,8-diamine)-alt-(phthalic acid)] poly[(octane-1,8-diamine)-alt-(phthaloyl dichloride)] | poly(iminophthaloyliminooctane-1,8-diyl) | poly(octamethylene phthalamide) | Polyamides/thioamides |  | *CCCCCCCCNC(=O)c1ccccc1C(=O)N* | [*]CCCCCCCCNC(=O)c1ccccc1C(=O)N[*] | known | [9 empty] | 396
R1002703 |  |  | P100811 | poly(phenylalanine) poly(4-benzyl-2,5-dioxooxazolidine) | poly[imino(1-oxo-2-phenylmethylethylene)] |  | Polyamides/thioamides |  | *NC(Cc1ccccc1)C(*)=O | [*]NC(Cc1ccccc1)C([*])=O | known | 5.5152
R1002705 |  |  | P100814 | poly{[4-(2-aminoethyl)aniline]-alt-(adipoyl dichloride)} poly(p-phenyleneethylene adipamide) | poly(imino-1,4-phenyleneethyleneiminoadipoyl) poly(imino-1,4-phenyleneethyleneiminohexanedioyl) |  | Polyamides/thioamides |  | *Nc1ccc(CCNC(=O)CCCCC(*)=O)cc1 | [*]Nc1ccc(CCNC(=O)CCCCC([*])=O)cc1 | known | [9 empty] | 585 | 388
R1002706 |  |  | P100815 | poly{(m-phenylenediamine)-alt-[5-(phenylsulfonyl)isophthaloyl dichloride]} | poly[imino-5-(phenylsulfonyl)isophthaloylimino-1,3-phenylene] poly[imino-1,3-phenyleneiminocarbonyl(5-phenylsulfonyl-1,3-phenylene)carbonyl] |  | Polyamides/thioamides |  | *Nc1cccc(NC(=O)c2cc(C(*)=O)cc(S(=O)(=O)c3ccccc3)c2)c1 | [*]Nc1cccc(NC(=O)c2cc(C([*])=O)cc(S(=O)(=O)c3ccccc3)c2)c1 | known | [10 empty] | 550 | 720.5
R1002707 |  |  | P100816 | poly{(p-phenylenediamine)-alt-[5-(phenylsulfonyl)isophthaloyl dichloride]} | poly[imino-1,4-phenyleneiminocarbonyl(5-phenylsulfonyl-1,3-phenylene)carbonyl] poly[imino-(5-phenylsulfonyl)isophthaloylimino-1,4-phenylene] |  | Polyamides/thioamides |  | *Nc1ccc(NC(=O)c2cc(C(*)=O)cc(S(=O)(=O)c3ccccc3)c2)cc1 | [*]Nc1ccc(NC(=O)c2cc(C([*])=O)cc(S(=O)(=O)c3ccccc3)c2)cc1 | known | [10 empty] | 581 | 733
R1002708 |  |  | P100817 | poly{[5-(phenylsulfonyl)isophthaloyl dichloride]-alt-(biphenyl-4,4'-diamine)} poly{[5-(phenylsulfonyl)benzene-1,3-dicarbonyl dichloride]-alt-(biphenyl-4,4'-diamine)} | poly[imino-5-(phenylsulfonyl)isophthaloylimino-4,4'-biphenylylene] poly[iminocarbonyl(5-phenylsulfonyl-1,3-phenylene)carbonyliminobiphenyl-4,4'-diyl] |  | Polyamides/thioamides |  | *Nc1ccc(-c2ccc(NC(=O)c3cc(C(*)=O)cc(S(=O)(=O)c4ccccc4)c3)cc2)cc1 | [*]Nc1ccc(-c2ccc(NC(=O)c3cc(C([*])=O)cc(S(=O)(=O)c4ccccc4)c3)cc2)cc1 | known | 3.1781 |  |  |  | 2.4795 | [5 empty] | 592 | 738
R1002709 |  |  | P100818 | poly{(4,4'-oxydianiline)-alt-[5-(phenylsulfonyl)isophthaloyl dichloride]} | poly[imino-5-(phenylsulfonyl)isophthaloylimino-1,4-phenyleneoxy-1,4-phenylene] poly[oxy-1,4-phenyleneiminocarbonyl(5-phenylsulfonyl-1,3-phenylene)carbonylimino-1,4-phenylene] |  | Polyoxides/ethers/acetals, Polyamides/thioamides |  | *Oc1ccc(NC(=O)c2cc(C(=O)Nc3ccc(*)cc3)cc(S(=O)(=O)c3ccccc3)c2)cc1 | [*]Oc1ccc(NC(=O)c2cc(C(=O)Nc3ccc([*])cc3)cc(S(=O)(=O)c3ccccc3)c2)cc1 | known | 3.3682 | [9 empty] | 552 | 735.5
R1002710 |  |  | P100819 | poly{(4,4'-methylenedianiline)-alt-[5-(phenylsulfonyl)isophthaloyl dichloride]} | poly[imino-5-(phenylsulfonyl)isophthaloylimino-1,4-phenylenemethylene-1,4-phenylene] poly[iminocarbonyl(5-phenylsulfonyl-1,3-phenylene)carbonylimino-1,4-phenylenemethylene-1,4-phenylene] |  | Polyamides/thioamides |  | *Nc1ccc(Cc2ccc(NC(=O)c3cc(C(*)=O)cc(S(=O)(=O)c4ccccc4)c3)cc2)cc1 | [*]Nc1ccc(Cc2ccc(NC(=O)c3cc(C([*])=O)cc(S(=O)(=O)c4ccccc4)c3)cc2)cc1 | known | [10 empty] | 543 | 733
R1002712 |  |  | P100821 | poly{[4,4'-sulfonyldianiline]-alt-[5-(phenylsulfonyl)isophthaloyl dichloride]} | poly[sulfonyl-1,4-phenyleneiminocarbonyl(5-phenylsulfonyl-1,3-phenylene)carbonylimino-1,4-phenylene] |  | Polyamides/thioamides, Polysulfones/sulfoxides/sufonates/sulfoamides |  | *c1ccc(NC(=O)c2cc(C(=O)Nc3ccc(S(*)(=O)=O)cc3)cc(S(=O)(=O)c3ccccc3)c2)cc1 | [*]c1ccc(NC(=O)c2cc(C(=O)Nc3ccc(S([*])(=O)=O)cc3)cc(S(=O)(=O)c3ccccc3)c2)cc1 | known | [10 empty] | 580 | 723
R1002713 |  |  | P100822 | poly[(N-glycyl-1,6-diaminohexane)-alt-(adipoyl dichloride)] | poly[imino(1-oxoethylene)iminoadipoyliminohexane-1,6-diyl] poly[imino(1-oxoethylene)iminohexanedioyliminohexane-1,6-diyl] | nylon 266 poly[N-(6-glycylaminohexyl)adipamic acid] | Polyamides/thioamides |  | *CCCCCCNC(=O)CCCCC(=O)NCC(=O)N* | [*]CCCCCCNC(=O)CCCCC(=O)NCC(=O)N[*] | known | 5.8188 | [6 empty] | 13.79 | 0.4275 | 505.6 | 326.4 | 614 | [22 empty] | 35.31
R1002714 |  |  | P104291 | poly(1,4-phenylene-3,4'-benzophenonedicarboxamide) | poly(imino-1,4-phenyleneiminoisophthaloyl-1,4-phenylenecarbonyl) poly(imino-1,4-phenyleneiminoisophthaloyl-1,4-phenylenecarbonyl) |  | Polyamides/thioamides, Polyketones/thioketones |  | *Nc1ccc(NC(=O)c2cccc(C(=O)c3ccc(C(*)=O)cc3)c2)cc1 | [*]Nc1ccc(NC(=O)c2cccc(C(=O)c3ccc(C([*])=O)cc3)c2)cc1 | known | [10 empty] | 531 | 730
R1002715 |  |  | P104293 | poly{[3,4'-bis(trimethylsilylamino)benzophenone]-alt-[3,4'-carbonylbis(benzoyl chloride)]} | poly(imino-1,3-phenylenecarbonyl-1,4-phenyleneiminoisophthaloyl-1,4-phenylenecarbonyl) |  | Polyamides/thioamides, Polyketones/thioketones |  | *Nc1cccc(C(=O)c2ccc(NC(=O)c3cccc(C(=O)c4ccc(C(*)=O)cc4)c3)cc2)c1 | [*]Nc1cccc(C(=O)c2ccc(NC(=O)c3cccc(C(=O)c4ccc(C([*])=O)cc4)c3)cc2)c1 | known | [10 empty] | 488 | 661
R1002716 |  |  | P104306 | poly{[3,3'-(p-phenylene)bis(acryloyl chloride)]-alt-(4,4'-methylenedianiline)} | poly[imino-1,4-phenylenemethylene-1,4-phenyleneimino(trans-1-oxoprop-2-ene-1,3-diyl)-1,4-phenylene(trans-3-oxoprop-1-ene-1,3-diyl)] poly[imino-1,4-phenylenemethylene-1,4-phenyleneimino-1-oxo-(2E)-propene-1,3-diyl-1,4-phenylene-3-oxo-(1E)-propene-1,3-diyl] |  | Polyamides/thioamides |  | *Nc1ccc(Cc2ccc(NC(=O)C=Cc3ccc(C=CC(*)=O)cc3)cc2)cc1 | [*]Nc1ccc(Cc2ccc(NC(=O)C=Cc3ccc(C=CC([*])=O)cc3)cc2)cc1 | known | [10 empty] | 503 | 635
R1002717 |  |  | P104342 | poly[(5,5''''-diphenyl-1,1':3',1'':4'',1''':3''',1''''-quinquephenyl-6,4''''-diamine)-alt-(terephthalic acid)] | poly[iminoterephthaloylimino(3,3'',5,5''-tetraphenyl[1,1':4',1''-terphenyl]-4,4''-diyl)] poly(iminoterephthaloylimino-3,5,3'',5''-tetraphenyl-p-terphenyl-4,4''-diyl) |  | Polyamides/thioamides |  | *Nc1c(-c2ccccc2)cc(-c2ccc(-c3cc(-c4ccccc4)c(NC(=O)c4ccc(C(*)=O)cc4)c(-c4ccccc4)c3)cc2)cc1-c1ccccc1 | [*]Nc1c(-c2ccccc2)cc(-c2ccc(-c3cc(-c4ccccc4)c(NC(=O)c4ccc(C([*])=O)cc4)c(-c4ccccc4)c3)cc2)cc1-c1ccccc1 | known | [10 empty] | 408 | 690.5
R1002718 |  |  | P104376 | poly[(4,4'-diamino-2,3,5,6-tetramethylbenzophenone)-alt-(terephthalic acid)] | poly[iminoterephthaloylimino(2,3,5,6-tetramethyl-1,4-phenylene)carbonyl-1,4-phenylene] poly(iminoterephthaloylimino-2,3,5,6-tetramethyl-1,4-phenylenecarbonyl-1,4-phenylene) | poly[(2,3,5,6-tetramethyl-4,4'-carbonyldianiline)-alt-(terephthaloyl dichloride)] | Polyamides/thioamides, Polyketones/thioketones |  | *Nc1c(C)c(C)c(C(=O)c2ccc(NC(=O)c3ccc(C(*)=O)cc3)cc2)c(C)c1C | [*]Nc1c(C)c(C)c(C(=O)c2ccc(NC(=O)c3ccc(C([*])=O)cc3)cc2)c(C)c1C | known | 3.4801 | [9 empty] | 639 | 741.5
R1002719 |  |  | P104378 | poly({4,4'-[(2,3,5,6-tetramethyl-p-phenylene)dicarbonyl]dianiline}-alt-(terephthalic acid)) | poly[iminoterephthaloylimino-1,4-phenylenecarbonyl(2,3,5,6-tetramethyl-1,4-phenylene)carbonyl-1,4-phenylene] poly(iminoterephthaloylimino-1,4-phenylenecarbonyl-2,3,5,6-tetramethyl-1,4-phenylenecarbonyl-1,4-phenylene) | poly{[1,4-bis(4-aminobenzoyl)-2,3,5,6-tetramethylbenzene]-alt-(terephthaloyl dichloride)} | Polyamides/thioamides, Polyketones/thioketones |  | *Nc1ccc(C(=O)c2c(C)c(C)c(C(=O)c3ccc(NC(=O)c4ccc(C(*)=O)cc4)cc3)c(C)c2C)cc1 | [*]Nc1ccc(C(=O)c2c(C)c(C)c(C(=O)c3ccc(NC(=O)c4ccc(C([*])=O)cc4)cc3)c(C)c2C)cc1 | known | 3.4851 | [9 empty] | 618 | 747.5
R1002720 |  |  | P104388 | poly({2-[(4-cyanophenyl)(methyl)amino]ethyl 3,5-diaminobenzoate}-alt-{5-{2-[(4-cyanophenyl)(methyl)amino]ethoxy}isophthaloyl dichloride}) | poly[imino(5-{2-[(4-cyanophenyl)(methyl)amino]ethoxycarbonyl}1,3-phenylene)iminocarbonyl(5-{2-[(4-cyanophenyl)(methyl)amino]ethoxy}1,3-phenylene)carbonyl] poly(imino-5-{2-[methyl(4-cyanophenyl)amino]ethoxycarbonyl}-1,3-phenyleneiminocarbonyl-5-{2-[methyl(4-cyanophenyl)amino]ethoxy}-1,3-phenylenecarbonyl) | poly[{2-[(4-cyanophenyl)(methyl)amino]ethyl 3,5-diaminobenzoate}-alt-(5-{2-[(4-cyanophenyl)(methyl)amino]ethoxy}isophthaloyl dichloride)] | Polyamides/thioamides |  | *Nc1cc(NC(=O)c2cc(OCCN(C)c3ccc(C#N)cc3)cc(C(*)=O)c2)cc(C(=O)OCCN(C)c2ccc(C#N)cc2)c1 | [*]Nc1cc(NC(=O)c2cc(OCCN(C)c3ccc(C#N)cc3)cc(C([*])=O)c2)cc(C(=O)OCCN(C)c2ccc(C#N)cc2)c1 | known | [10 empty] | 440
R1002721 |  |  | P104420 | poly{[5-(benzimidazol-2-yl)-1,3-phenylenediamine]-alt-(terephthalic acid)} poly{[5-(benzimidazol-2-yl)-m-phenylenediamine]-alt-(terephthaloyl dichloride)} | poly{imino[5-(benzimidazol-2-yl)1,3-phenylene]iminoterephthaloyl} poly[imino-5-(2-benzimidazolyl)-1,3-phenyleneiminoterephthaloyl] |  | Polyamides/thioamides |  | *Nc1cc(NC(=O)c2ccc(C(*)=O)cc2)cc(-c2nc3ccccc3[nH]2)c1 | [*]Nc1cc(NC(=O)c2ccc(C([*])=O)cc2)cc(-c2nc3ccccc3[nH]2)c1 | known | [10 empty] | 458 | 723
R1002722 |  |  | P104434 | poly[{2-[(4-cyanophenyl)(methyl)amino]ethyl 3,5-diaminobenzoate}-alt-(5-{2-[(methyl){4-[(perfluorooctyl)sulfonyl]phenyl}amino]ethoxy}isophthaloyl dichloride)] | poly[imino(5-{2-[(4-cyanophenyl)(methyl)amino]ethoxycarbonyl}1,3-phenylene)iminocarbonyl(5-{2-[(4-heptadecafluorooctylsulfonylphenyl)(methyl)amino]ethoxy}1,3-phenylene)carbonyl] poly{imino(5-{2-[methyl(4-cyanophenyl)amino]ethoxycarbonyl}-1,3-phenylene)iminocarbonyl[5-(2-{methyl[4-(perfluorooctylsulfonyl)phenyl]amino}ethoxy)-1,3-phenylene]carbonyl} poly[imino-5-{2-[methyl(4-cyanophenyl)amino]ethoxycarbonyl}-m-phenyleneimino-5-(2-{methyl[4-(perfluorooctylsulfonyl)phenyl]amino}ethoxy)isophthaloyl] |  | Polyamides/thioamides |  | *Nc1cc(NC(=O)c2cc(OCCN(C)c3ccc(S(=O)(=O)C(F)(F)C(F)(F)C(F)(F)C(F)(F)C(F)(F)C(F)(F)C(F)(F)C(F)(F)F)cc3)cc(C(*)=O)c2)cc(C(=O)OCCN(C)c2ccc(C#N)cc2)c1 | [*]Nc1cc(NC(=O)c2cc(OCCN(C)c3ccc(S(=O)(=O)C(F)(F)C(F)(F)C(F)(F)C(F)(F)C(F)(F)C(F)(F)C(F)(F)C(F)(F)F)cc3)cc(C([*])=O)c2)cc(C(=O)OCCN(C)c2ccc(C#N)cc2)c1 | known | [10 empty] | 430
R1002723 |  |  | P104435 | poly{[2-((methyl){4-[(1,1,2,2,3,3,4,4,5,5,6,6,7,7,8,8,8-heptadecafluorooctyl)sulfonyl]phenyl}amino)ethyl 3,5-diaminobenzoate]-alt-(5-{2-[(4-cyanophenyl)(methyl)amino]ethoxy}isophthaloyl dichloride)} | poly[imino(5-{[2-({4-[(heptadecafluorooctyl)sulfonyl]phenyl}(methyl)amino)ethoxy]carbonyl}1,3-phenylene)iminocarbonyl(5-{2-[(4-cyanophenyl)(methyl)amino]ethoxy}-1,3-phenylene)carbonyl] poly[imino(5-{[2-(methyl{4-[(perfluorooctyl)sulfonyl]phenyl}amino)ethoxy]carbonyl}-m-phenylene)imino(5-{2-[methyl(4-cyanophenyl)amino]ethoxy}isophthaloyl)] |  | Polyamides/thioamides |  | *Nc1cc(NC(=O)c2cc(OCCN(C)c3ccc(C#N)cc3)cc(C(*)=O)c2)cc(C(=O)OCCN(C)c2ccc(S(=O)(=O)C(F)(F)C(F)(F)C(F)(F)C(F)(F)C(F)(F)C(F)(F)C(F)(F)C(F)(F)F)cc2)c1 | [*]Nc1cc(NC(=O)c2cc(OCCN(C)c3ccc(C#N)cc3)cc(C([*])=O)c2)cc(C(=O)OCCN(C)c2ccc(S(=O)(=O)C(F)(F)C(F)(F)C(F)(F)C(F)(F)C(F)(F)C(F)(F)C(F)(F)C(F)(F)F)cc2)c1 | known | [10 empty] | 438
R1002724 |  |  | P104465 | poly[(N,N'-dimethylethylenediamine)-alt-(terephthalic acid)] poly[(N,N'-dimethylethylenediamine)-alt-(terephthaloyl dichloride)] | poly[(methylimino)ethylene(methylimino)decanedioyl] poly(methyliminoethylenemethyliminosebacoyl) |  | Polyamides/thioamides |  | *CCN(C)C(=O)CCCCCCCCC(=O)N(*)C | [*]CCN(C)C(=O)CCCCCCCCC(=O)N([*])C | known | [9 empty] | 348 | 273 |  | 1.28
R1002725 |  |  | P104472 | poly{[4-amino-N-(4-aminophenyl)benzamide]-alt-[4,4'-(phenylphosphoryl)dibenzoic acid]} | poly{imino-1,4-phenyleneiminocarbonyl-1,4-phenyleneiminocarbonyl-1,4-phenylene[(oxo)(phenyl)-lambda5-phosphanediyl]-1,4-phenylenecarbonyl} poly(imino-p-phenyleneiminocarbonyl-p-phenyleneiminocarbonyl-p-phenylenephenylphosphinylidene-p-phenylenecarbonyl) | poly{(4,4'-diaminobenzanilide)-alt-[4,4'-(phenylphosphoryl)dibenzoic acid]} | Polyamides/thioamides |  | *Nc1ccc(NC(=O)c2ccc(NC(=O)c3ccc(P(=O)(c4ccccc4)c4ccc(C(*)=O)cc4)cc3)cc2)cc1 | [*]Nc1ccc(NC(=O)c2ccc(NC(=O)c3ccc(P(=O)(c4ccccc4)c4ccc(C([*])=O)cc4)cc3)cc2)cc1 | known | [10 empty] | 516 | 698
R1002726 |  |  | P104533 | poly{hydrazine-alt-[benzene-1,4-bis(thiocarbonyl chloride)]} | poly(hydrazine-1,2-diylcarbonothioyl-1,4-phenylenecarbonothioyl) | poly(hydrazothiocarbonyl-1,4-phenylenethiocarbonyl) poly(1,2-hydrazothiocarbonyl-1,4-phenylenethiocarbonyl) | Polyamides/thioamides |  | *NNC(=S)c1ccc(C(*)=S)cc1 | [*]NNC(=S)c1ccc(C([*])=S)cc1 | known | 3.4154 | [10 empty] | 758
R1002727 |  |  | P104576 | poly(hexamethylene phenylindanedicarbamide) | poly[iminohexane-1,6-diyliminocarbonyl(1,3,3-trimethylindane-6,1-diyl)-1,4-phenylenecarbonyl] | poly{[3-(4-carboxyphenyl)-1,1,3-trimethylindane-5-carboxylic acid]-alt-(hexane-1,6-diamine)} poly(iminohexamethyleneiminocarbonyl-1,3,3-trimethylindane-6,1-diyl-1,4-phenylenecarbonyl) poly[(phenylindanetricarboxylic acid)-alt-hexamethylenediamine] | Polyamides/thioamides |  | *CCCCCCNC(=O)c1ccc(C2(C)CC(C)(C)c3ccc(C(=O)N*)cc32)cc1 | [*]CCCCCCNC(=O)c1ccc(C2(C)CC(C)(C)c3ccc(C(=O)N[*])cc32)cc1 | known | [10 empty] | 463 |  | 1.12
R1002728 |  |  | P109023 | poly{[5-(2H-benzo-1,4-oxazin-2-on-3-yl)-1,3-phenylenediamine]-alt-(terephthaloyl dichloride)} | poly[imino-5-(2H-benzo-1,4-oxazin-2-on-3-yl)-1,3-phenyleneiminoterephthaloyl] |  | Polyamides/thioamides |  | *Nc1cc(NC(=O)c2ccc(C(*)=O)cc2)cc(-c2nc3ccccc3oc2=O)c1 | [*]Nc1cc(NC(=O)c2ccc(C([*])=O)cc2)cc(-c2nc3ccccc3oc2=O)c1 | known | [10 empty] | 376 | 636
R1002729 |  |  | P110001 | poly{5-[(chloroformyl)oxy]pentylammonium 4-toluenesulfonate} | poly(oxycarbonyliminopentane-1,5-diyl) | poly(pentamethylene urethane) | Polyurethanes/thiourethanes |  | *CCCCCNC(=O)O* | [*]CCCCCNC(=O)O[*] | known | 6.3761 | [8 empty] | 428 | [24 empty] | 73.38
R1002730 |  |  | P110002 | poly{4-[(chloroformyl)oxy]piperidinium 4-toluenesulfonate} | poly(piperidine-1,4-diyloxycarbonyl) | poly(1,4-piperidine urethane) | Polyurethanes/thiourethanes |  | *C(=O)OC1CCN(*)CC1 | [*]C(=O)OC1CCN([*])CC1 | known | 5.5791 | [8 empty] | 543
R1002731 |  |  | P110003 | poly{4-[(chloroformyl)oxy]cyclohexylammonium 4-toluenesulfonate} | poly(oxycyclohexane-1,4-diyliminocarbonyl) | poly(1,4-cyclohexylene urethane) | Polyurethanes/thiourethanes |  | *OC1CCC(NC(*)=O)CC1 | [*]OC1CCC(NC([*])=O)CC1 | known | 6.28
R1002732 |  |  | P110004 | poly[(ethane-1,2-diol)-alt-(hexane-1,6-diyl diisocyanate)] | poly(oxyethyleneoxycarbonyliminohexane-1,6-diyliminocarbonyl) | poly[(ethylene glycol)-alt-(hexamethylene diisocyanate)] poly(ethylene hexamethylenediurethane) | Polyurethanes/thiourethanes |  | *CCOC(=O)NCCCCCCNC(=O)O* | [*]CCOC(=O)NCCCCCCNC(=O)O[*] | known | 6.1814 | [8 empty] | 439 | 329 | [23 empty] | 21.16
R1002733 |  |  | P110006 | poly{(nonane-1,9-diamine)-alt-[ethylene bis(chloroformate)]} | poly(oxyethyleneoxycarbonyliminononane-1,9-diyliminocarbonyl) poly(oxyethyleneoxycarbonyliminononamethyleneiminocarbonyl) | poly{nonamethylenediamine-alt-[ethylene bis(chloroformate)]} poly(ethylene nonamethylenediurethane) | Polyurethanes/thiourethanes |  | *CCOC(=O)NCCCCCCCCCNC(=O)O* | [*]CCOC(=O)NCCCCCCCCCNC(=O)O[*] | known | 6.3118 | [8 empty] | 441 | 317 |  | 1.18
R1002734 |  |  | P110007 | poly{(decane-1,10-diamine)-alt-[ethylene bis(chloroformate)]} | poly(oxyethyleneoxycarbonyliminodecane-1,10-diyliminocarbonyl) poly(oxyethyleneoxycarbonyliminodecamethyleneiminocarbonyl) | poly{decamethylenediamine-alt-[ethylene bis(chloroformate)]} poly(ethylene decamethylenediurethane) | Polyurethanes/thiourethanes |  | *CCOC(=O)NCCCCCCCCCCNC(=O)O* | [*]CCOC(=O)NCCCCCCCCCCNC(=O)O[*] | known | 6.2273 |  |  |  | 6.6421 |  |  |  |  | 447 | 333.8 |  | 1.18
R1002735 |  |  | P110008 | poly[(propane-1,3-diol)-alt-(1,6-diisocyanatohexane)] | poly(oxypropane-1,3-diyloxycarbonyliminohexane-1,6-diyliminocarbonyl) | poly(oxytrimethyleneoxy-carbonyliminohexamethyleneiminocarbonyl) poly(oxytrimethyleneoxycarbonyliminohexamethyleneiminocarbonyl) | Polyurethanes/thiourethanes |  | *CCCOC(=O)NCCCCCCNC(=O)O* | [*]CCCOC(=O)NCCCCCCNC(=O)O[*] | known | 6.2372 | [8 empty] | 441 | 328 | [22 empty] | 22.3 | 28.37
R1002736 |  |  | P110009 | poly[(propane-1,3-diol)-alt-(tarns-cyclopropane-1,2-diyl diisocyanate)] | poly(oxypropane-1,3-diyloxycarbonyliminocyclopropane-1,2-diyliminocarbonyl) | poly[(trimethylene glycol)-alt-(trans-1,2-cyclopropane diisocyanate)] poly(trimethylene cyclopropylenediurethane) | Polyurethanes/thiourethanes |  | *CCCOC(=O)NC1CC1NC(=O)O* | [*]CCCOC(=O)NC1CC1NC(=O)O[*] | known
R1002737 |  |  | P110010 | poly[(butane-1,4-diol)-alt-(propane-1,3-diyl diisocyanate)] | poly(oxybutane-1,4-diyloxycarbonyliminopropane-1,3-diyliminocarbonyl) | poly(oxytetramethyleneoxycarbonyliminotrimethyleneiminocarbonyl) | Polyurethanes/thiourethanes |  | *CCCCOC(=O)NCCCNC(=O)O* | [*]CCCCOC(=O)NCCCNC(=O)O[*] | known | [9 empty] | 435 |  |  | 1.26
R1002738 |  |  | P110013 | poly[(butane-1,4-diol)-alt-(hexane-1,6-diyl diisocyanate)] poly[(hexane-1,6-diamine)-alt-(butane-1,4-diol bischloroformate)] | poly(oxybutane-1,4-diyloxycarbonyliminohexane-1,6-diyliminocarbonyl) | poly(tetramethylene hexamethylenediurethane) polytetramethylenehexamethylene urethane | Polyurethanes/thiourethanes |  | *CCCCOC(=O)NCCCCCCNC(=O)O* | [*]CCCCOC(=O)NCCCCCCNC(=O)O[*] | known | 6.3532 | [9 empty] | 273 | [23 empty] | 44.03
R1002739 |  |  | P110015 | poly[(butane-1,4-diol)-alt-(tarns-cyclopropane-1,2-diyl diisocyanate)] | poly(oxybutane-1,4-diyloxycarbonyliminocyclopropane-1,2-diyliminocarbonyl) | poly[(tetramethylene glycol)-alt-(trans-1,2-cyclopropane diisocyanate)] poly(oxytetramethyleneoxycarbonylimino-1,2-cyclopropyleneiminocarbonyl) poly(tetramethylene cyclopropylenediurethane) | Polyurethanes/thiourethanes |  | *CCCCOC(=O)NC1CC1NC(=O)O* | [*]CCCCOC(=O)NC1CC1NC(=O)O[*] | known | 6.3078
R1002740 |  |  | P110017 | poly[(butane-1,4-diol)-alt-(2,2,3,3,4,4,5,5-octafluorohexane-1,6-diyl diisocyanate)] poly[(2,2,3,3,4,4,5,5-octafluoro-1,6-hexanediamine)-alt-(butane-1,4-diol bischloroformate)] | poly[oxybutane-1,4-diyloxycarbonylimino(2,2,3,3,4,4,5,5-octafluorohexane-1,6-diyl)iminocarbonyl] | poly(oxytetramethyleneoxy-carbonylimino-2,2,3,3,4,4,5,5-octafluorohexamethyleneiminocarbonyl) poly(oxytetramethyleneoxycarbonylimino-2,2,3,3,4,4,5,5-octafluorohexamethyleneiminocarbonyl) | Polyurethanes/thiourethanes |  | *CCCCOC(=O)NCC(F)(F)C(F)(F)C(F)(F)C(F)(F)CNC(=O)O* | [*]CCCCOC(=O)NCC(F)(F)C(F)(F)C(F)(F)C(F)(F)CNC(=O)O[*] | known | 6.932 | [8 empty] | 413 | 306
R1002741 |  |  | P110020 | poly[(pentane-1,5-diol)-alt-(hexane-1,6-diyl diisocyanate)] poly{(hexane-1,6-diamine)-alt-[pentane-1,5-diyl bis(chloroformate)]} | poly(oxypentane-1,5-diyloxycarbonyliminohexane-1,6-diyliminocarbonyl) | poly(oxypentamethyleneoxy-carbonyliminohexamethyleneiminocarbonyl) poly(oxypentamethyleneoxycarbonyliminohexamethyleneiminocarbonyl) | Polyurethanes/thiourethanes |  | *CCCCCOC(=O)NCCCCCCNC(=O)O* | [*]CCCCCOC(=O)NCCCCCCNC(=O)O[*] | known | 6.4123 | [8 empty] | 433 | 281 | [22 empty] | 23.9 | 27.33
R1002742 |  |  | P110022 | poly[(pentane-1,5-diol)-alt-(tarns-cyclopropane-1,2-diyl diisocyanate)] | poly(oxypentane-1,5-diyloxycarbonyliminocyclopropane-1,2-diyliminocarbonyl) | poly[(pentamethylene glycol)-alt-(trans-1,2-cyclopropane diisocyanate)] poly(pentamethylene cyclopropylenediurethane) | Polyurethanes/thiourethanes |  | *CCCCCOC(=O)NC1CC1NC(=O)O* | [*]CCCCCOC(=O)NC1CC1NC(=O)O[*] | known | 6.2104
R1002743 |  |  | P110023 | poly{(2,2,3,3,4,4,5,5-octafluorohexane-1,6-diamine)-alt-[pentane-1,5-diyl bis(chloroformate)]} | poly[oxypentane-1,5-diyloxycarbonylimino(2,2,3,3,4,4,5,5-octafluorohexane-1,6-diyl)iminocarbonyl] | poly[oxypentamethyleneoxycarbonylimino(2,2,3,3,4,4,5,5-octafluorohexamethylene)iminocarbonyl] | Polyurethanes/thiourethanes |  | *CCCCCOC(=O)NCC(F)(F)C(F)(F)C(F)(F)C(F)(F)CNC(=O)O* | [*]CCCCCOC(=O)NCC(F)(F)C(F)(F)C(F)(F)C(F)(F)CNC(=O)O[*] | known | 6.5795 | [9 empty] | 306
R1002744 |  |  | P110024 | poly{(hexane-1,6-diamine)-alt-[2,2-dimethylpropane-1,3-diyl bis(chloroformate)]} | poly[oxy(2,2-dimethylpropane-1,3-diyl)oxycarbonyliminohexane-1,6-diyliminocarbonyl] | poly(2,2-dimethyltrimethylene hexamethylenediurethane) | Polyurethanes/thiourethanes |  | *CC(C)(C)COC(=O)NCCCCCCNC(=O)O* | [*]CC(C)(C)COC(=O)NCCCCCCNC(=O)O[*] | known | [9 empty] | 448
R1002745 |  |  | P110025 | poly[(hexane-1,6-diol)-alt-(propane-1,3-diyl diisocyanate)] | poly(oxyhexane-1,6-diyloxycarbonyliminopropane-1,3-diyliminocarbonyl) | poly(oxyhexamethyleneoxycarbonyliminotrimethyleneiminocarbonyl) | Polyurethanes/thiourethanes |  | *CCCCCCOC(=O)NCCCNC(=O)O* | [*]CCCCCCOC(=O)NCCCNC(=O)O[*] | known | 6.0865 |  |  |  | 6.5954 |  |  |  |  | 415 |  |  | 1.21
R1002746 |  |  | P110026 | poly[(hexane-1,6-diol)-alt-2,2,3,3,4,4,5,5-octafluoro-1,6-diisocyanatohexane)] poly{(2,2,3,3,4,4,5,5-octafluoro-1,6-hexanediamine)-alt-[hexane-1,6-diyl bis(chloroformate)]} | poly[oxyhexane-1,6-diyloxycarbonylimino(2,2,3,3,4,4,5,5-octafluorohexane-1,6-diyl)iminocarbonyl] poly(oxyhexamethyleneoxycarbonylimino-2,2,3,3,4,4,5,5,-octafluorohexamethyleneiminocarbonyl) poly(oxyhexamethyleneoxycarbonylimino-2,2,3,3,4,4,5,5-octafluorohexamethyleneiminocarbonyl) |  | Polyurethanes/thiourethanes |  | *CCCCCCOC(=O)NCC(F)(F)C(F)(F)C(F)(F)C(F)(F)CNC(=O)O* | [*]CCCCCCOC(=O)NCC(F)(F)C(F)(F)C(F)(F)C(F)(F)CNC(=O)O[*] | known | 6.7703 | [8 empty] | 457 | 278
R1002747 |  |  | P110027 | poly{(hexane-1,6-diamine)-alt-[hexane-1,6-diyl bis(chloroformate)]} poly[(hexane-1,6-diol)-alt-(hexane-1,6-diyl diisocyanate)] | poly(oxyhexane-1,6-diyloxycarbonyliminohexane-1,6-diyliminocarbonyl) poly(oxyhexamethyleneoxy-carbonyliminohexamethyleneiminocarbonyl) poly(oxyhexamethyleneoxycarbonyliminohexamethyleneiminocarbonyl) |  | Polyurethanes/thiourethanes |  | *CCCCCCOC(=O)NCCCCCCNC(=O)O* | [*]CCCCCCOC(=O)NCCCCCCNC(=O)O[*] | known | 6.343 | [8 empty] | 437 | 332 | 973 | [21 empty] | 38.2 | 37.25
R1002748 |  |  | P110029 | poly[(heptane-1,7-diol)-alt-(hexane-1,6-diyl diisocyanate)] | poly(oxyheptane-1,7-diyloxycarbonyliminohexane-1,6-diyliminocarbonyl) poly(oxyheptamethyleneoxy-carbonyliminohexamethyleneiminocarbonyl) poly(oxyheptamethyleneoxycarbonyliminohexamethyleneiminocarbonyl) |  | Polyurethanes/thiourethanes |  | *CCCCCCCOC(=O)NCCCCCCNC(=O)O* | [*]CCCCCCCOC(=O)NCCCCCCNC(=O)O[*] | known | 6.2664 | [8 empty] | 424 | 328 | [22 empty] | 33.2 | 30.32
R1002749 |  |  | P110030 | poly[(octane-1,8-diol)-alt-(1,6-diisocyanatohexane)] | poly(oxyoctane-1,8-diyloxycarbonyliminohexane-1,6-diyliminocarbonyl) poly(oxyoctamethyleneoxy-carbonyliminohexamethyleneiminocarbonyl) poly(oxyoctamethyleneoxycarbonyliminohexamethyleneiminocarbonyl) |  | Polyurethanes/thiourethanes |  | *CCCCCCCCOC(=O)NCCCCCCNC(=O)O* | [*]CCCCCCCCOC(=O)NCCCCCCNC(=O)O[*] | known | 6.1519 | [8 empty] | 425 | 331 | [22 empty] | 33.4 | 30.53
R1002750 |  |  | P110032 | poly[(octane-1,8-diol)-alt-(decane-1,10-diyl diisocyanate)] | poly(oxyoctane-1,8-diyloxycarbonyliminodecane-1,10-diyliminocarbonyl) | poly(octamethylene decamethylenediurethane) | Polyurethanes/thiourethanes |  | *CCCCCCCCOC(=O)NCCCCCCCCCCNC(=O)O* | [*]CCCCCCCCOC(=O)NCCCCCCCCCCNC(=O)O[*] | known | 6.1384 | [8 empty] | 410
R1002751 |  |  | P110033 | poly[(nonane-1,9-diol)-alt-(hexane-1,6-diyl diisocyanate)] | poly(oxynonane-1,9-diyloxycarbonyliminohexane-1,6-diyliminocarbonyl) poly(oxynonamethyleneoxy-carbonyliminohexamethyleneiminocarbonyl) poly(oxynonamethyleneoxycarbonyliminohexamethyleneiminocarbonyl) |  | Polyurethanes/thiourethanes |  | *CCCCCCCCCOC(=O)NCCCCCCNC(=O)O* | [*]CCCCCCCCCOC(=O)NCCCCCCNC(=O)O[*] | known | 6.2165 | [8 empty] | 420 | 331 | [22 empty] | 34.4 | 30.17
R1002752 |  |  | P110036 | poly[(decane-1,10-diol)-alt-(hexane-1,6-diyl diisocyanate)] | poly(oxycarbonyliminohexane-1,6-diyliminocarbonyloxydecane-1,10-diyl) | poly(decamethylene hexamethylenediurethane) | Polyurethanes/thiourethanes |  | *CCCCCCCCCCOC(=O)NCCCCCCNC(=O)O* | [*]CCCCCCCCCCOC(=O)NCCCCCCNC(=O)O[*] | known | [9 empty] | 421 | 328 | [22 empty] | 30.9 | 27.21
R1002753 |  |  | P110038 | poly[(decane-1,10-diol)-alt-(decane-1,10-diyl diisocyanate)] | poly(oxydecane-1,10-diyloxycarbonyliminodecane-1,10-diyliminocarbonyl) | poly(decamethylene decamethylenediurethane) | Polyurethanes/thiourethanes |  | *CCCCCCCCCCOC(=O)NCCCCCCCCCCNC(=O)O* | [*]CCCCCCCCCCOC(=O)NCCCCCCCCCCNC(=O)O[*] | known | 6.2681 | [8 empty] | 415
R1002754 |  |  | P110039 | poly[(dodecane-1,12-diol)-alt-(hexane-1,6-diyl diisocyanate)] | poly(oxycarbonyliminohexane-1,6-diyliminocarbonyloxydodecane-1,12-diyl) |  | Polyurethanes/thiourethanes |  | *CCCCCCCCCCCCOC(=O)NCCCCCCNC(=O)O* | [*]CCCCCCCCCCCCOC(=O)NCCCCCCNC(=O)O[*] | known | 6.1958 | [8 empty] | 412 | 309
R1002755 |  |  | P110040 | poly[(dodecane-1,12-diol)-alt-(decane-1,10-diyl diisocyanate)] | poly(oxydodecane-1,12-diyloxycarbonyliminodecane-1,10-diyliminocarbonyl) |  | Polyurethanes/thiourethanes |  | *CCCCCCCCCCCCOC(=O)NCCCCCCCCCCNC(=O)O* | [*]CCCCCCCCCCCCOC(=O)NCCCCCCCCCCNC(=O)O[*] | known | 6.2416 | [8 empty] | 406
R1002756 |  |  | P110042 | poly[(hexadecane-1,16-diol)-alt-(1,6-diisocyanatohexane)] | poly(oxycarbonyliminohexane-1,6-diyliminocarbonyloxyhexadecane-1,16-diyl) |  | Polyurethanes/thiourethanes |  | *CCCCCCCCCCCCCCCCOC(=O)NCCCCCCNC(=O)O* | [*]CCCCCCCCCCCCCCCCOC(=O)NCCCCCCNC(=O)O[*] | known | [9 empty] | 407 | 312
R1002757 |  |  | P110043 | poly[(hexadecane-1,16-diol)-alt-(decane-1,10-diyl diisocyanate)] | poly(oxycarbonyliminodecane-1,10-diyliminocarbonyloxyhexadecane-1,16-diyl) |  | Polyurethanes/thiourethanes |  | *CCCCCCCCCCCCCCCCOC(=O)NCCCCCCCCCCNC(=O)O* | [*]CCCCCCCCCCCCCCCCOC(=O)NCCCCCCCCCCNC(=O)O[*] | known | 6.3322 | [8 empty] | 401 | 307
R1002758 |  |  | P110045 | poly[(hexane-1,6-diamine)-alt-(cis-1,2-bis{[(chloroformyl)oxy]methyl}cyclopropane)] | poly(oxymethylenecyclopropane-1,2-diylmethyleneoxycarbonyliminohexane-1,6-diyliminocarbonyl) | poly(cyclopropylenedimethylene hexamethylenediurethane) | Polyurethanes/thiourethanes |  | *CC1CC1COC(=O)NCCCCCCNC(=O)O* | [*]CC1CC1COC(=O)NCCCCCCNC(=O)O[*] | known | 6.2321
R1002759 |  |  | P110046 | poly[(trans-cyclopropane-1,2-dimethanol)-alt-(tarns-cyclopropane-1,2-diyl diisocyanate)] | poly(oxymethylenecyclopropane-1,2-diylmethyleneoxycarbonyliminocyclopropane-1,2-diyliminocarbonyl) | poly[(trans-cyclopropane-1,2-dimethanol)-alt-(trans-1,2-cyclopropane diisocyanate)] poly(cyclopropylenedimethylene cyclopropylenediurethane) | Polyurethanes/thiourethanes |  | *CC1CC1COC(=O)NC1CC1NC(=O)O* | [*]CC1CC1COC(=O)NC1CC1NC(=O)O[*] | known | 6.5515
R1002760 |  |  | P110047 | poly{[(1R,2R)-cyclopropane-1,2-dimethanol]-alt-(dimethyl piperazine-1,4-dicarboxylate)} | poly(piperazine-1,4-diylcarbonyloxymethylenecyclopropane-1,2-diylmethyleneoxycarbonyl) | poly(cyclopropylenedimethylene piperazinediurethane) poly{[(1R,2R)-cyclopropane-1,2-dimethanol]-alt-(piperazine-1,4-dicarbonyl dichloride)} poly[piperazine-alt-(trans-1,2-bis{[(chloroformyl)oxy]methyl}cyclopropane)] poly[piperazine-alt-(cis-1,2-bis{[(chloroformyl)oxy]methyl}cyclopropane)] | Polyurethanes/thiourethanes |  | *C(=O)OCC1CC1COC(=O)N1CCN(*)CC1 | [*]C(=O)OCC1CC1COC(=O)N1CCN([*])CC1 | known | 5.9115
R1002761 |  |  | P110052 | poly[(but-2-yne-1,4-diol)-alt-(hexane-1,6-diyl diisocyanate)] poly[(but-2-yne-1,4-diol)-alt-(1,6-diisocyanatohexane)] | poly(oxybut-2-yne-1,4-diyloxycarbonyliminohexane-1,6-diyliminocarbonyl) |  | Polyurethanes/thiourethanes |  | *CC#CCOC(=O)NCCCCCCNC(=O)O* | [*]CC#CCOC(=O)NCCCCCCNC(=O)O[*] | known | 6.3946 | [9 empty] | 228
R1002762 |  |  | P110053 | poly[(2,2,3,3-tetrafluorobutane-1,4-diol)-alt-(hexane-1,6-diyl diisocyanate)] poly{(hexane-1,6-diamine)-alt-[2,2,3,3-tetrafluorobutane-1,4-diyl bis(chloroformate)]} | poly[oxy(2,2,3,3-tetrafluorobutane-1,4-diyl)oxycarbonyliminohexane-1,6-diyliminocarbonyl] | poly{hexamethylenediamine-alt-[2,2,3,3-tetrafluorotetramethylene-1,4-bis(chloroformate)]} | Polyurethanes/thiourethanes |  | *CC(F)(F)C(F)(F)COC(=O)NCCCCCCNC(=O)O* | [*]CC(F)(F)C(F)(F)COC(=O)NCCCCCCNC(=O)O[*] | known | 6.4212 | [8 empty] | 439 | 282 | [23 empty] | 36.03
R1002763 |  |  | P110054 | poly[(2,2,3,3-tetrafluorobutane-1,4-diol)-alt-(2,2,3,3,4,4,5,5-octafluorohexane-1,6-diyl diisocyanate)] poly{(2,2,3,3,4,4,5,5-octafluoro-1,6-hexanediamine)-alt-[2,2,3,3-tetrafluorobutane-1,4-diyl 1,4-bis(chloroformate)]} | poly[oxy(2,2,3,3-tetrafluorobutane-1,4-diyl)oxycarbonylimino(2,2,3,3,4,4,5,5-octafluorohexane-1,6-diyl)iminocarbonyl] | poly(oxy-2,2,3,3-tetrafluorotetramethyleneoxy-carbonylimino-2,2,3,3,4,4,5,5-octafluorohexamethyleneiminocarbonyl) poly(oxy-2,2,3,3-tetrafluorotetramethyleneoxycarbonylimino-2,2,3,3,4,4,5,5-octafluorohexamethyleneiminocarbonyl) | Polyurethanes/thiourethanes |  | *CC(F)(F)C(F)(F)COC(=O)NCC(F)(F)C(F)(F)C(F)(F)C(F)(F)CNC(=O)O* | [*]CC(F)(F)C(F)(F)COC(=O)NCC(F)(F)C(F)(F)C(F)(F)C(F)(F)CNC(=O)O[*] | known | 7.202 | [8 empty] | 453 | 311
R1002764 |  |  | P110055 | poly{(hexane-1,6-diamine)-alt-[2,2,3,3,4,4-hexafluoropentamethylene bis(chloroformate)]} | poly[oxy(2,2,3,3,4,4-hexafluoropentane-1,5-diyl)oxycarbonyliminohexane-1,6-diyliminocarbonyl] |  | Polyurethanes/thiourethanes |  | *CC(F)(F)C(F)(F)C(F)(F)COC(=O)NCCCCCCNC(=O)O* | [*]CC(F)(F)C(F)(F)C(F)(F)COC(=O)NCCCCCCNC(=O)O[*] | known | 6.3766 | [9 empty] | 289
R1002765 |  |  | P110056 | poly{(2,2,3,3,4,4,5,5-octafluoro-1,6-hexanediamine)-alt-[2,2,3,3,4,4-hexafluoropentamethylene bis(chloroformate)]} | poly[oxy(2,2,3,3,4,4-hexafluoropentane-1,5-diyl)oxycarbonylimino(2,2,3,3,4,4,5,5-octafluorohexane-1,6-diyl)iminocarbonyl] |  | Polyurethanes/thiourethanes |  | *CC(F)(F)C(F)(F)C(F)(F)COC(=O)NCC(F)(F)C(F)(F)C(F)(F)C(F)(F)CNC(=O)O* | [*]CC(F)(F)C(F)(F)C(F)(F)COC(=O)NCC(F)(F)C(F)(F)C(F)(F)C(F)(F)CNC(=O)O[*] | known | 6.897 |  |  |  | 6.4326 |  |  |  |  | 429 | 298
R1002766 |  |  | P110057 | poly{(2,2,3,3,4,4,5,5-octafluorohexane-1,6-diol)-alt-[diphenyl N,N'-(hexane-1,6-diyl)dicarbamate]} | poly[oxy(2,2,3,3,4,4,5,5-octafluorohexane-1,6-diyl)oxycarbonyliminohexane-1,6-diyliminocarbonyl] |  | Polyurethanes/thiourethanes |  | *CC(F)(F)C(F)(F)C(F)(F)C(F)(F)COC(=O)NCCCCCCNC(=O)O* | [*]CC(F)(F)C(F)(F)C(F)(F)C(F)(F)COC(=O)NCCCCCCNC(=O)O[*] | known | 6.4368 | [8 empty] | 399 | 271
R1002767 |  |  | P110058 | poly{(2,2,3,3,4,4,5,5-octafluoro-1,6-hexanediamine)-alt-[2,2,3,3,4,4,5,5-octafluorohexamethylene 1,6-bis(chloroformate)]} | poly[oxy(2,2,3,3,4,4,5,5-octafluorohexane-1,6-diyl)oxycarbonylimino(2,2,3,3,4,4,5,5-octafluorohexane-1,6-diyl)iminocarbonyl] |  | Polyurethanes/thiourethanes |  | *CC(F)(F)C(F)(F)C(F)(F)C(F)(F)COC(=O)NCC(F)(F)C(F)(F)C(F)(F)C(F)(F)CNC(=O)O* | [*]CC(F)(F)C(F)(F)C(F)(F)C(F)(F)COC(=O)NCC(F)(F)C(F)(F)C(F)(F)C(F)(F)CNC(=O)O[*] | known | 6.8832 | [8 empty] | 423 | 293
R1002768 |  |  | P110064 | poly[(ethylene glycol)-alt-(4-methyl-1,3-phenylene diisocyanate)] | poly[oxyethyleneoxycarbonylimino(4-methyl-1,3-phenylene)iminocarbonyl] |  | Polyurethanes/thiourethanes | PUR1 | *CCOC(=O)Nc1cc(NC(=O)O*)ccc1C | [*]CCOC(=O)Nc1cc(NC(=O)O[*])ccc1C | known | 5.1142 | [8 empty] | 468 | 325 |  |  |  |  | 6.47 | 6.42 | 6.35 | 6.21
R1002769 |  |  | P110065 | poly[(propane-1,3-diol)-alt-(4-methyl-1,3-phenylene diisocyanate)] | poly[oxypropane-1,3-diyloxycarbonylimino(4-methyl-1,3-phenylene)iminocarbonyl] | poly(oxytrimethyleneoxy-carbonylimino(4-methyl-1,3-phenylene)iminocarbonyl) poly(oxytrimethyleneoxycarbonylimino(4-methyl-1,3-phenylene)iminocarbonyl) | Polyurethanes/thiourethanes | PUR3 | *CCCOC(=O)Nc1cc(NC(=O)O*)ccc1C | [*]CCCOC(=O)Nc1cc(NC(=O)O[*])ccc1C | known | 5.0413 | [9 empty] | 345 |  |  |  |  | 5.96 | 5.93 | 5.81 | 5.73
R1002770 |  |  | P110066 | poly[(butane-1,4-diol)-alt-(4-methyl-1,3-phenylene diisocyanate)] poly[(butane-1,4-diol)-alt-(2,4-diisocyanatotoluene)] | poly[oxybutane-1,4-diyloxycarbonylimino(4-methyl-1,3-phenylene)iminocarbonyl] | poly(oxytetramethyleneoxy-carbonylimino(4-methyl-1,3-phenylene)iminocarbonyl) poly(oxytetramethyleneoxycarbonylimino(4-methyl-1,3-phenylene)iminocarbonyl) | Polyurethanes/thiourethanes |  | *CCCCOC(=O)Nc1ccc(C)c(NC(=O)O*)c1 | [*]CCCCOC(=O)Nc1ccc(C)c(NC(=O)O[*])c1 | known | 4.832 | [9 empty] | 315
R1002771 |  | khz-0337 | P110068 | poly[(pentane-1,5-diol)-alt-(4-methyl-1,3-phenylene diisocyanate)] | poly[oxypentane-1,5-diyloxycarbonylimino(4-methyl-1,3-phenylene)iminocarbonyl] |  | Polyurethanes/thiourethanes |  | *CCCCCOC(=O)Nc1ccc(C)c(NC(=O)O*)c1 | [*]CCCCCOC(=O)Nc1ccc(C)c(NC(=O)O[*])c1 | known | 5.0895 | 0.9199 | -5.79 | 5.1674 | 4.5288 | 3.72 | 1.7297 |  |  |  | 325
R1002772 |  |  | P110069 | poly[(trans-cyclopropane-1,2-dimethanol)-alt-(4-methyl-1,3-phenylene diisocyanate)] poly[(cis-cyclopropane-1,2-dimethanol)-alt-(4-methyl-1,3-phenylene diisocyanate)] poly[(trans-cyclopropane-1,2-dimethanol)-alt-(2,4-diisocyanatotoluene)] poly[(cis-cyclopropane-1,2-dimethanol)-alt-(2,4-diisocyanatotoluene)] | poly[oxymethylenecyclopropane-1,2-diylmethyleneoxycarbonylimino(6-methyl-1,3-phenylene)iminocarbonyl] | poly[(trans-cyclopropane-1,2-dimethanol)-alt-(toluene-2,4-diisocyanate)] | Polyurethanes/thiourethanes |  | *CC1CC1COC(=O)Nc1ccc(C)c(NC(=O)O*)c1 | [*]CC1CC1COC(=O)Nc1ccc(C)c(NC(=O)O[*])c1 | known |  |  |  |  | 4.7181
R1002773 |  |  | P110071 | poly[(hexane-1,6-diol)-alt-(4-methyl-1,3-phenylene diisocyanate)] poly[(hexane-1,6-diol)-alt-(2,4-diisocyanatotoluene)] | poly[oxyhexane-1,6-diyloxycarbonylimino(4-methyl-1,3-phenylene)iminocarbonyl] | poly[(hexane-1,6-diol)-alt-(2,4-tolylene diisocyanate)] | Polyurethanes/thiourethanes | PUR4 | *CCCCCCOC(=O)Nc1ccc(C)c(NC(=O)O*)c1 | [*]CCCCCCOC(=O)Nc1ccc(C)c(NC(=O)O[*])c1 | known | 5.2905 | [9 empty] | 305 | 758 |  |  |  | 4.22 | 4.21 | 4.09 | 4.02 | [17 empty] | 23
R1002774 |  |  | P110072 | poly[(heptane-1,7-diol)-alt-(4-methyl-1,3-phenylene diisocyanate)] poly[(heptane-1,7-diol)-alt-(2,4-diisocyanatotoluene)] | poly[oxycarbonylimino(4-methyl-1,3-phenylene)iminocarbonyloxyheptane-1,7-diyl] | poly[(heptane-1,7-diol)-alt-(2,4-tolylene diisocyanate)] | Polyurethanes/thiourethanes |  | *CCCCCCCOC(=O)Nc1ccc(C)c(NC(=O)O*)c1 | [*]CCCCCCCOC(=O)Nc1ccc(C)c(NC(=O)O[*])c1 | known | [10 empty] | 334
R1002775 |  |  | P110073 | poly[(2,2-diethylpropane-1,3-diol)-alt-(4-methyl-1,3-phenylene diisocyanate)] | poly[oxy(2,2-diethylpropane-1,3-diyl)oxycarbonylimino(4-methyl-1,3-phenylene)iminocarbonyl] | poly(oxy-2,2-diethyltrimethyleneoxycarbonylimino(4-methyl-1,3-phenylene)iminocarbonyl) | Polyurethanes/thiourethanes |  | *CC(CC)(CC)COC(=O)Nc1ccc(C)c(NC(=O)O*)c1 | [*]CC(CC)(CC)COC(=O)Nc1ccc(C)c(NC(=O)O[*])c1 | known | [10 empty] | 213
R1002776 |  |  | P110074 | poly[(octane-1,8-diol)-alt-(4-methyl-1,3-phenylene diisocyanate)] poly[(octane-1,8-diol)-alt-(2,4-diisocyanatotoluene)] | poly[oxycarbonylimino(4-methyl-1,3-phenylene)iminocarbonyloxyoctane-1,8-diyl] | poly[(1,8-octanediol)-alt-(2,4-tolylene diisocyanate)] | Polyurethanes/thiourethanes |  | *CCCCCCCCOC(=O)Nc1ccc(C)c(NC(=O)O*)c1 | [*]CCCCCCCCOC(=O)Nc1ccc(C)c(NC(=O)O[*])c1 | known | [10 empty] | 337
R1002777 |  |  | P110075 | poly[(nonane-1,9-diol)-alt-(4-methyl-1,3-phenylene diisocyanate)] poly[(nonane-1,9-diol)-alt-(2,4-diisocyanatotoluene)] | poly[oxycarbonylimino(4-methyl-1,3-phenylene)iminocarbonyloxynonane-1,9-diyl] | poly[(1,9-nonanediol)-alt-(2,4-tolylene diisocyanate)] | Polyurethanes/thiourethanes |  | *CCCCCCCCCOC(=O)Nc1ccc(C)c(NC(=O)O*)c1 | [*]CCCCCCCCCOC(=O)Nc1ccc(C)c(NC(=O)O[*])c1 | known | 4.9708 | [9 empty] | 335
R1002778 |  |  | P110076 | poly[(decane-1,10-diol)-alt-(4-methyl-1,3-phenylene diisocyanate)] poly[(decane-1,10-diol)-alt-(2,4-diisocyanatotoluene)] | poly[oxycarbonylimino(4-methyl-1,3-phenylene)iminocarbonyloxydecane-1,10-diyl] | poly[(1,10-dihydroxydecane)-alt-(2,4-tolylene diisocyanate)] | Polyurethanes/thiourethanes |  | *CCCCCCCCCCOC(=O)Nc1ccc(C)c(NC(=O)O*)c1 | [*]CCCCCCCCCCOC(=O)Nc1ccc(C)c(NC(=O)O[*])c1 | known | 5.0994 | [9 empty] | 291
R1002779 |  |  | P110077 | poly{(butane-1,4-diol)-alt-[1,4-phenylenebis(methyl isocyanate)]} | poly(oxybutane-1,4-diyloxycarbonyliminomethylene-1,4-phenylenemethyleneiminocarbonyl) | poly(tetramethylene p-xylylenediurethane) poly(oxytetramethyleneoxy-carbonyliminomethylene-1,4-phenylenemethyleneiminocarbonyl) | Polyurethanes/thiourethanes |  | *CCCCOC(=O)NCc1ccc(CNC(=O)O*)cc1 | [*]CCCCOC(=O)NCc1ccc(CNC(=O)O[*])cc1 | known | 5.6759 | [8 empty] | 500
R1002780 |  |  | P110078 | poly{(hexane-1,6-diol)-alt-[1,4-phenylenebis(methyl isocyanate)]} | poly(oxyhexane-1,6-diyloxycarbonyliminomethylene-1,4-phenylenemethyleneiminocarbonyl) | poly[(hexane-1,6-diol)-alt-(p-xylylene diisocyanate)] | Polyurethanes/thiourethanes |  | *CCCCCCOC(=O)NCc1ccc(CNC(=O)O*)cc1 | [*]CCCCCCOC(=O)NCc1ccc(CNC(=O)O[*])cc1 | known | [9 empty] | 482 | 329
R1002781 |  |  | P110079 | poly{(octane-1,8-diol)-alt-[1,4-phenylenebis(methyl isocyanate)]} | poly(oxyoctane-1,8-diyloxycarbonyliminomethylene-1,4-phenylenemethyleneiminocarbonyl) | poly(octamethylene p-xylylenediurethane) | Polyurethanes/thiourethanes |  | *CCCCCCCCOC(=O)NCc1ccc(CNC(=O)O*)cc1 | [*]CCCCCCCCOC(=O)NCc1ccc(CNC(=O)O[*])cc1 | known | 5.5232 | [8 empty] | 469
R1002782 |  |  | P110080 | poly{(decane-1,10-diol)-alt-[1,4-phenylenebis(methyl isocyanate)]} | poly(oxycarbonyliminomethylene-1,4-phenylenemethyleneiminocarbonyloxydecane-1,10-diyl) | poly[(decane-1,10-diol)-alt-(p-xylylene diisocyanate)] | Polyurethanes/thiourethanes |  | *CCCCCCCCCCOC(=O)NCc1ccc(CNC(=O)O*)cc1 | [*]CCCCCCCCCCOC(=O)NCc1ccc(CNC(=O)O[*])cc1 | known | 5.628 | [8 empty] | 457 | 322
R1002783 |  |  | P110081 | poly{(dodecane-1,12-diol)-alt-[1,4-phenylenebis(methyl isocyanate)]} | poly(oxycarbonyliminomethylene-1,4-phenylenemethyleneiminocarbonyloxydodecane-1,12-diyl) |  | Polyurethanes/thiourethanes |  | *CCCCCCCCCCCCOC(=O)NCc1ccc(CNC(=O)O*)cc1 | [*]CCCCCCCCCCCCOC(=O)NCc1ccc(CNC(=O)O[*])cc1 | known | 5.664 | [8 empty] | 451 | 318
R1002784 |  |  | P110082 | poly{(hexadecane-1,16-diol)-alt-[1,4-phenylenebis(methyl isocyanate)]} | poly(oxycarbonyliminomethylene-1,4-phenylenemethyleneiminocarbonyloxyhexadecane-1,16-diyl) | poly[(hexadecane-1,16-diol)-alt-(p-xylylene diisocyanate)] | Polyurethanes/thiourethanes |  | *CCCCCCCCCCCCCCCCOC(=O)NCc1ccc(CNC(=O)O*)cc1 | [*]CCCCCCCCCCCCCCCCOC(=O)NCc1ccc(CNC(=O)O[*])cc1 | known | 5.353 | [8 empty] | 441 | 320
R1002785 |  |  | P110085 | poly{(ethane-1,2-diol)-alt-[4,4'-methylenebis(phenyl isocyanate)]} | poly(oxyethyleneoxycarbonylimino-1,4-phenylenemethylene-1,4-phenyleneiminocarbonyl) | poly[(ethylene glycol)-alt-(4,4'-diphenylmethane diisocyanate)] | Polyurethanes/thiourethanes |  | *CCOC(=O)Nc1ccc(Cc2ccc(NC(=O)O*)cc2)cc1 | [*]CCOC(=O)Nc1ccc(Cc2ccc(NC(=O)O[*])cc2)cc1 | known | [7 empty] | 110.32 | 3.5301 | 528 | 412 |  | 1.32 |  | 21 | [20 empty] | 0.13
R1002786 |  |  | P110086 | poly{(propane-1,3-diol)-alt-[4,4'-methylenebis(phenyl isocyanate)]} | poly(oxypropane-1,3-diyloxycarbonylimino-1,4-phenylenemethylene-1,4-phenyleneiminocarbonyl) | poly(oxytrimethyleneoxy-carbonylimino-1,4-phenylenemethylene-1,4-phenyleneiminocarbonyl) poly(oxytrimethyleneoxycarbonylimino-1,4-phenylenemethylene-1,4-phenyleneiminocarbonyl) | Polyurethanes/thiourethanes |  | *CCCOC(=O)Nc1ccc(Cc2ccc(NC(=O)O*)cc2)cc1 | [*]CCCOC(=O)Nc1ccc(Cc2ccc(NC(=O)O[*])cc2)cc1 | known | [9 empty] | 500 | 392 | [23 empty] | 47.76
R1002787 | 10179 |  | P110087 | poly{(butane-1,4-diol)-alt-[4,4'-methylenebis(phenyl isocyanate)]} | poly(oxybutane-1,4-diyloxycarbonylimino-1,4-phenylenemethylene-1,4-phenyleneiminocarbonyl) | poly[(tetramethylene glycol)-alt-(4,4'-diphenylmethane diisocyanate)] poly[tetramethylene 4,4'-methylenebis(phenylcarbamate)] | Polyurethanes/thiourethanes |  | *CCCCOC(=O)Nc1ccc(Cc2ccc(NC(=O)O*)cc2)cc1 | [*]CCCCOC(=O)Nc1ccc(Cc2ccc(NC(=O)O[*])cc2)cc1 | known | [9 empty] | 498 | 363 |  | 1.3 | [21 empty] | 52.18
R1002788 |  |  | P110088 | poly{(pentane-1,5-diol)-alt-[4,4'-methylenebis(phenyl isocyanate)]} | poly(oxypentane-1,5-diyloxycarbonylimino-1,4-phenylenemethylene-1,4-phenyleneiminocarbonyl) | poly[(pentane-1,5-diol)-alt-(4,4'-diphenylmethane diisocyanate)] | Polyurethanes/thiourethanes |  | *CCCCCOC(=O)Nc1ccc(Cc2ccc(NC(=O)O*)cc2)cc1 | [*]CCCCCOC(=O)Nc1ccc(Cc2ccc(NC(=O)O[*])cc2)cc1 | known | [9 empty] | 465 | 368 | [23 empty] | 29.45
R1002789 |  |  | P110089 | poly{(2,2-dimethylpropane-1,3-diol)-alt-[4,4'-methylenebis(phenyl isocyanate)]} | poly[oxy(2,2-dimethylpropane-1,3-diyl)oxycarbonylimino-1,4-phenylenemethylene-1,4-phenyleneiminocarbonyl] | poly[(2,2-dimethylpropane-1,3-diol)-alt-(4,4'-diphenylmethane diisocyanate)] poly(isopropylidenedimethylene 4,4'-methylenediphenylenediurethane) | Polyurethanes/thiourethanes |  | *CC(C)(C)COC(=O)Nc1ccc(Cc2ccc(NC(=O)O*)cc2)cc1 | [*]CC(C)(C)COC(=O)Nc1ccc(Cc2ccc(NC(=O)O[*])cc2)cc1 | known | [9 empty] | 513 | 367
R1002790 |  |  | P110090 | poly{(trans-cyclopropane-1,2-dimethanol)-alt-[4,4'-methylenebis(phenyl isocyanate)]} | poly(oxymethylenecyclopropane-1,2-diylmethyleneoxycarbonylimino-1,4-phenylenemethylene-1,4-phenyleneiminocarbonyl) | poly[(trans-cyclopropane-1,2-dimethanol)-alt-(4,4'-diphenylmethane diisocyanate)] poly(cyclopropylenedimethylene 4,4'-methylenediphenylenediurethane) poly{(trans-cyclopropane-1,2-dimethanol)-alt-[methylenebis(1,4-phenylene) diisocyanate]} | Polyurethanes/thiourethanes |  | *CC1CC1COC(=O)Nc1ccc(Cc2ccc(NC(=O)O*)cc2)cc1 | [*]CC1CC1COC(=O)Nc1ccc(Cc2ccc(NC(=O)O[*])cc2)cc1 | known
R1002791 |  |  | P110092 | poly{(hexane-1,6-diol)-alt-[4,4'-methylenebis(phenyl isocyanate)]} | poly(oxyhexane-1,6-diyloxycarbonylimino-1,4-phenylenemethylene-1,4-phenyleneiminocarbonyl) | poly[(hexane-1,6-diol)-alt-(4,4'-diphenylmethane diisocyanate)] poly(hexamethylene 4,4'-methylenediphenylenediurethane) | Polyurethanes/thiourethanes |  | *CCCCCCOC(=O)Nc1ccc(Cc2ccc(NC(=O)O*)cc2)cc1 | [*]CCCCCCOC(=O)Nc1ccc(Cc2ccc(NC(=O)O[*])cc2)cc1 | known | [9 empty] | 473 | 364 | [23 empty] | 32.31
R1002792 |  |  | P110093 | poly{(heptane-1,7-diol)-alt-[4,4'-methylenebis(phenyl isocyanate)]} | poly(oxyheptane-1,7-diyloxycarbonylimino-1,4-phenylenemethylene-1,4-phenyleneiminocarbonyl) |  | Polyurethanes/thiourethanes |  | *CCCCCCCOC(=O)Nc1ccc(Cc2ccc(NC(=O)O*)cc2)cc1 | [*]CCCCCCCOC(=O)Nc1ccc(Cc2ccc(NC(=O)O[*])cc2)cc1 | known | [9 empty] | 471 | 357 | [23 empty] | 23.05
R1002793 |  |  | P110094 | poly{(octane-1,8-diol)-alt-[4,4'-methylenebis(phenyl isocyanate)]} | poly(oxyoctane-1,8-diyloxycarbonylimino-1,4-phenylenemethylene-1,4-phenyleneiminocarbonyl) | poly[(octane-1,8-diol)-alt-(4,4'-diphenylmethane diisocyanate)] | Polyurethanes/thiourethanes |  | *CCCCCCCCOC(=O)Nc1ccc(Cc2ccc(NC(=O)O*)cc2)cc1 | [*]CCCCCCCCOC(=O)Nc1ccc(Cc2ccc(NC(=O)O[*])cc2)cc1 | known | [9 empty] | 469 | 352 | [23 empty] | 36.98
R1002794 |  |  | P110095 | poly{(nonane-1,9-diol)-alt-[4,4'-methylenebis(phenyl isocyanate)]} | poly(oxynonane-1,9-diyloxycarbonylimino-1,4-phenylenemethylene-1,4-phenyleneiminocarbonyl) | poly[(nonane-1,9-diol)-alt-(4,4'-diphenylmethane diisocyanate)] | Polyurethanes/thiourethanes |  | *CCCCCCCCCOC(=O)Nc1ccc(Cc2ccc(NC(=O)O*)cc2)cc1 | [*]CCCCCCCCCOC(=O)Nc1ccc(Cc2ccc(NC(=O)O[*])cc2)cc1 | known | [9 empty] | 463 | 345 | [23 empty] | 31.26
R1002795 |  |  | P110096 | poly{(decane-1,10-diol)-alt-[4,4'-methylenebis(phenyl isocyanate)]} | poly(oxydecane-1,10-diyloxycarbonylimino-1,4-phenylenemethylene-1,4-phenyleneiminocarbonyl) | poly{(1,10-decanediol)-alt-(diphenylmethane diisocyanate)] poly(decamethylene 4,4'-methylenediphenylenediurethane) | Polyurethanes/thiourethanes |  | *CCCCCCCCCCOC(=O)Nc1ccc(Cc2ccc(NC(=O)O*)cc2)cc1 | [*]CCCCCCCCCCOC(=O)Nc1ccc(Cc2ccc(NC(=O)O[*])cc2)cc1 | known | [9 empty] | 465 | 333 | [23 empty] | 23.4
R1002796 |  |  | P110097 | poly{(dodecane-1,12-diol)-alt-[4,4'-methylenebis(phenyl isocyanate)]} | poly(oxydodecane-1,12-diyloxycarbonylimino-1,4-phenylenemethylene-1,4-phenyleneiminocarbonyl) | poly[(dodecane-1,12-diol)-alt-(4,4'-diphenylmethane diisocyanate)] | Polyurethanes/thiourethanes |  | *CCCCCCCCCCCCOC(=O)Nc1ccc(Cc2ccc(NC(=O)O*)cc2)cc1 | [*]CCCCCCCCCCCCOC(=O)Nc1ccc(Cc2ccc(NC(=O)O[*])cc2)cc1 | known | [9 empty] | 437 | 316
R1002797 |  |  | P110098 | poly{(hexadecane-1,16-diol)-alt-[4,4'-methylenebis(phenyl isocyanate)]} | poly(oxycarbonylimino-1,4-phenylenemethylene-1,4-phenyleneiminocarbonyloxyhexadecane-1,16-diyl) | poly[(hexadecane-1,16-diol)-alt-(4,4'-diphenylmethane diisocyanate)] | Polyurethanes/thiourethanes |  | *CCCCCCCCCCCCCCCCOC(=O)Nc1ccc(Cc2ccc(NC(=O)O*)cc2)cc1 | [*]CCCCCCCCCCCCCCCCOC(=O)Nc1ccc(Cc2ccc(NC(=O)O[*])cc2)cc1 | known | [9 empty] | 425 | 313
R1002798 |  |  | P110100 | poly{(benzene-1,3-dimethanol)-alt-[4,4'-methylenebis(phenyl isocyanate)]} | poly(oxymethylene-1,3-phenylenemethyleneoxycarbonylimino-1,4-phenylenemethylene-1,4-phenyleneiminocarbonyl) | poly[(m-xylylenediol)-alt-(4,4'-diphenylmethane diisocyanate)] | Polyurethanes/thiourethanes |  | *Cc1cccc(COC(=O)Nc2ccc(Cc3ccc(NC(=O)O*)cc3)cc2)c1 | [*]Cc1cccc(COC(=O)Nc2ccc(Cc3ccc(NC(=O)O[*])cc3)cc2)c1 | known | [10 empty] | 379
R1002799 |  |  | P110101 | poly{(5-tert-butylbenzene-1,3-dimethanol)-alt-[4,4'-methylenebis(phenyl isocyanate)]}poly[(5-tert-butyl-m-xylylenediol)-alt-(4,4'-diphenylmethane diisocyanate)] | poly{oxymethylene[5-tert-butyl-1,3-phenylene]methyleneoxycarbonylimino-1,4-phenylenemethylene-1,4-phenyleneiminocarbonyl} |  | Polyurethanes/thiourethanes |  | *Cc1cc(COC(=O)Nc2ccc(Cc3ccc(NC(=O)O*)cc3)cc2)cc(C(C)(C)C)c1 | [*]Cc1cc(COC(=O)Nc2ccc(Cc3ccc(NC(=O)O[*])cc3)cc2)cc(C(C)(C)C)c1 | known | 4.7039 | [9 empty] | 387
R1002800 |  |  | P110102 | poly{(4,4'-ethylenedianiline)-alt-[ethylene bis(chloroformate)]} | poly(oxyethyleneoxycarbonylimino-1,4-phenyleneethylene-1,4-phenyleneiminocarbonyl) | poly(ethylene 4,4'-ethylenediphenylenediurethane) | Polyurethanes/thiourethanes |  | *CCOC(=O)Nc1ccc(CCc2ccc(NC(=O)O*)cc2)cc1 | [*]CCOC(=O)Nc1ccc(CCc2ccc(NC(=O)O[*])cc2)cc1 | known | [9 empty] | 585 | 389.9 |  | 1.31
R1002801 |  |  | P110103 | poly{(ethylene glycol)-alt-[4,4'-trimethylenebis(1-isocyanatobenzene)]} | poly(oxyethyleneoxycarbonylimino-1,4-phenylenepropane-1,3-diyl-1,4-phenyleneiminocarbonyl) | poly(oxyethyleneoxycarbonylimino-1,4-phenylenetrimethylene-1,4-phenyleneiminocarbonyl) poly(oxyethyleneoxycarbonylimino-p-phenylenetrimethylene-p-phenyleneiminocarbonyl) poly(ethylene 4,4'-trimethylenediphenylenediurethane) | Polyurethanes/thiourethanes |  | *CCOC(=O)Nc1ccc(CCCc2ccc(NC(=O)O*)cc2)cc1 | [*]CCOC(=O)Nc1ccc(CCCc2ccc(NC(=O)O[*])cc2)cc1 | known | [9 empty] | 480 | 347.1
R1002802 |  |  | P110104 | poly{(ethylene glycol)-alt-[4,4'-(butane-1,4-diyl)bis(phenyl isocyanate)]} | poly(oxyethyleneoxycarbonylimino-1,4-phenylenebutane-1,4-diyl-1,4-phenyleneiminocarbonyl) | poly(ethylene 4,4'-tetramethylenediphenylenediurethane) poly(oxyethyleneoxycarbonylimino-1,4-phenylenetetramethylene-1,4-phenyleneiminocarbonyl) poly(oxyethyleneoxycarbonylimino-p-phenylenetetramethylene-p-phenyleneiminocarbonyl) | Polyurethanes/thiourethanes |  | *CCOC(=O)Nc1ccc(CCCCc2ccc(NC(=O)O*)cc2)cc1 | [*]CCOC(=O)Nc1ccc(CCCCc2ccc(NC(=O)O[*])cc2)cc1 | known | [9 empty] | 547 | 378.7
R1002803 |  |  | P110105 | poly{ethylenediamine-alt-[ethylene bis(chloroformate)]} | poly(oxyethyleneoxycarbonyliminoethyleneiminocarbonyl) |  | Polyurethanes/thiourethanes |  | *CCOC(=O)NCCNC(=O)O* | [*]CCOC(=O)NCCNC(=O)O[*] | known | 6.1962 | [8 empty] | 498
R1002804 |  |  | P110106 | poly{(butane-1,3-diamine)-alt-[ethylene bis(chloroformate)]} | poly[oxyethyleneoxycarbonylimino(1-methylpropane-1,3-diyl)iminocarbonyl] poly[oxyethyleneoxycarbonylimino(1-methyl-1,3-propylene)iminocarbonyl] |  | Polyurethanes/thiourethanes |  | *CCOC(=O)NCCC(C)NC(=O)O* | [*]CCOC(=O)NCCC(C)NC(=O)O[*] | known | 6.4089 | [8 empty] | 428
R1002805 |  |  | P110107 | poly{ethylenediamine-alt-[2,2-dimethyl-1,3-propanediyl bis(chloroformate)]} | poly[oxy(2,2-dimethylpropane-1,3-diyl)oxycarbonyliminoethyleneiminocarbonyl] poly[oxy(2,2-dimethyl-1,3-propylene)oxycarbonyliminoethyleneiminocarbonyl] |  | Polyurethanes/thiourethanes |  | *CC(C)(C)COC(=O)NCCNC(=O)O* | [*]CC(C)(C)COC(=O)NCCNC(=O)O[*] | known | 6.4914 | [8 empty] | 531
R1002806 |  |  | P110108 | poly[ethylenediamine-alt-(butane-1,4-diol bischloroformate)] | poly(oxybutane-1,4-diyloxycarbonyliminoethyleneiminocarbonyl) | poly(oxytetramethyleneoxycarbonyliminoethyleneiminocarbonyl) | Polyurethanes/thiourethanes |  | *CCCCOC(=O)NCCNC(=O)O* | [*]CCCCOC(=O)NCCNC(=O)O[*] | known | 6.2788 | [8 empty] | 488
R1002807 |  |  | P110110 | poly{(3-methoxy-1,6-hexanediamine)-alt-[ethylene bis(chloroformate)]} | poly[oxyethyleneoxycarbonylimino(3-methoxyhexane-1,6-diyl)iminocarbonyl] poly[oxyethyleneoxycarbonylimino(3-methoxy-1,6-hexylene)iminocarbonyl] |  | Polyurethanes/thiourethanes |  | *CCOC(=O)NCCCC(CCNC(=O)O*)OC | [*]CCOC(=O)NCCCC(CCNC(=O)O[*])OC | known | 5.8395 | [8 empty] | 443
R1002808 |  |  | P110115 | poly{(3-methoxyhexane-1,6-diamine)-alt-[2,2-dimethylpropane-1,3-diyl bis(chloroformate)]} | poly[oxy(2,2-dimethylpropane-1,3-diyl)oxycarbonylimino(3-methoxyhexane-1,6-diyl)iminocarbonyl] poly[oxy(2,2-dimethyl-1,3-propylene)oxycarbonylimino(3-methoxy-1,6-hexylene)iminocarbonyl] |  | Polyurethanes/thiourethanes |  | *CC(C)(C)COC(=O)NCCCC(CCNC(=O)O*)OC | [*]CC(C)(C)COC(=O)NCCCC(CCNC(=O)O[*])OC | known | 6.1723 | [8 empty] | 403
R1002809 |  |  | P110124 | poly{[(E)-2-butene-1,4-diol]-alt-(hexane-1,6-diyl diisocyanate)} | poly(oxy-cis-but-2-ene-1,4-diyloxycarbonyliminohexane-1,6-diyliminocarbonyl) poly(oxy-cis-2-butenyleneoxycarbonyliminohexamethyleneiminocarbonyl) |  | Polyurethanes/thiourethanes |  | *CC=CCOC(=O)NCCCCCCNC(=O)O* | [*]CC=CCOC(=O)NCCCCCCNC(=O)O[*] | known | 5.7218 | [9 empty] | 234
R1002810 |  |  | P110130 | poly{(1,6-diisocyanatohexane)-alt-(butane-1,4-dithiol)} poly{(hexane-1,6-diyl diisocyanate)-alt-(butane-1,4-dithiol)} | poly(sulfanediylbutane-1,4-diylsulfanediylcarbonyliminohexane-1,6-diyliminocarbonyl) | poly{(hexamethylene diisocyanate)-alt-(butane-1,4-dithiol)} | Polyurethanes/thiourethanes |  | *CCCCSC(=O)NCCCCCCNC(=O)S* | [*]CCCCSC(=O)NCCCCCCNC(=O)S[*] | known
R1002811 |  |  | P110131 | poly[(1,6-diisocyanatohexane)-alt-(hexane-1,6-dithiol)] poly[(hexane-1,6-diyl diisocyanate)-alt-(hexane-1,6-dithiol)] | poly(sulfanediylhexane-1,6-diylsulfanediylcarbonyliminohexane-1,6-diyliminocarbonyl) | poly[(hexamethylene diisocyanate)-alt-(hexane-1,6-dithiol)] | Polyurethanes/thiourethanes |  | *CCCCCCSC(=O)NCCCCCCNC(=O)S* | [*]CCCCCCSC(=O)NCCCCCCNC(=O)S[*] | known
R1002812 |  |  | P110132 | poly{(hexane-1,6-diamine)-alt-[2,2-dimethylpropane-1,3-diyl bis(chlorothiolformate)]} | poly[sulfanediyl(2,2-dimethylpropane-1,3-diyl)sulfanediylcarbonyliminohexane-1,6-diyliminocarbonyl] |  | Polyurethanes/thiourethanes |  | *CC(C)(C)CSC(=O)NCCCCCCNC(=O)S* | [*]CC(C)(C)CSC(=O)NCCCCCCNC(=O)S[*] | known
R1002813 |  |  | P110133 | poly{ethylenediamine-alt-[cyclohexane-1,4-diyl bis(chloroformate)]} | poly(oxycyclohexane-1,4-diyloxycarbonyliminoethyleneiminocarbonyl) | poly(oxy-1,4-cyclohexylideneoxycarbonyliminoethyleneiminocarbonyl) | Polyurethanes/thiourethanes |  | *OC1CCC(OC(=O)NCCNC(*)=O)CC1 | [*]OC1CCC(OC(=O)NCCNC([*])=O)CC1 | known | 6.0582 | [8 empty] | 518
R1002814 |  |  | P110134 | poly{(cyclohexane-1,4-diamine)-alt-[ethylene bis(chloroformate)]} | poly(oxyethyleneoxycarbonyliminocyclohexane-1,4-diyliminocarbonyl) | poly(oxyethyleneoxycarbonylimino-1,4-cyclohexylideneiminocarbonyl) | Polyurethanes/thiourethanes |  | *CCOC(=O)NC1CCC(NC(=O)O*)CC1 | [*]CCOC(=O)NC1CCC(NC(=O)O[*])CC1 | known | 6.3209 | [8 empty] | 523
R1002815 |  |  | P110135 | poly{(cyclohexane-1,3-diamine)-alt-[ethylene bis(chloroformate)]} | poly(oxyethyleneoxycarbonyliminocyclohexane-1,3-diyliminocarbonyl) poly(oxyethyleneoxycarbonylimino-1,3-cyclohexyideneiminocarbonyl) |  | Polyurethanes/thiourethanes |  | *CCOC(=O)NC1CCCC(NC(=O)O*)C1 | [*]CCOC(=O)NC1CCCC(NC(=O)O[*])C1 | known | [9 empty] | 473
R1002816 |  |  | P110136 | poly{piperazine-alt-[ethylene bis(chloroformate)]} poly(ethylene 1,4-piperazinedicarboxylate) | poly(piperazine-1,4-diylcarbonyloxyethyleneoxycarbonyl) |  | Polyurethanes/thiourethanes |  | *C(=O)OCCOC(=O)N1CCN(*)CC1 | [*]C(=O)OCCOC(=O)N1CCN([*])CC1 | known | 5.8752 | [8 empty] | 516 | 333
R1002817 |  |  | P110137 | poly[(ethylene glycol)-alt-(1,4-phenylene diisocyanate)] | poly(oxyethyleneoxycarbonylimino-1,4-phenyleneiminocarbonyl) |  | Polyurethanes/thiourethanes |  | *CCOC(=O)Nc1ccc(NC(=O)O*)cc1 | [*]CCOC(=O)Nc1ccc(NC(=O)O[*])cc1 | known | 4.8391 | [8 empty] | 613
R1002818 |  |  | P110138 | poly[(ethylene glycol)-alt-(1,3-phenylene diisocyanate)] | poly(oxyethyleneoxycarbonylimino-1,3-phenyleneiminocarbonyl) |  | Polyurethanes/thiourethanes |  | *CCOC(=O)Nc1cccc(NC(=O)O*)c1 | [*]CCOC(=O)Nc1cccc(NC(=O)O[*])c1 | known | 5.098 | [8 empty] | 458
R1002819 |  |  | P110139 | poly{(2,5-dimethylpiperazine)-alt-[ethylene bis(chloroformate)]} | poly[(2,5-dimethylpiperazine-1,4-diyl)carbonyloxyethyleneoxycarbonyl] poly[oxyethyleneoxycarbonyl(2,5-dimethyl-1,4-piperazine)carbonyl] |  | Polyurethanes/thiourethanes |  | *C(=O)OCCOC(=O)N1CC(C)N(*)CC1C | [*]C(=O)OCCOC(=O)N1CC(C)N([*])CC1C | known | 5.9632 | [8 empty] | 453
R1002820 |  |  | P110142 | poly[(ethylene glycol)-alt-(4-methyl-1,3-phenylene diisocyanate)] | poly[oxyethyleneoxycarbonyl(methylimino)(4-methyl-1,3-phenylene)(methylimino)carbonyl] poly[oxyethyleneoxycarbonyl(methylimino)-2,4-tolylene(methylimino)carbonyl] |  | Polyurethanes/thiourethanes |  | *CCOC(=O)N(C)c1ccc(C)c(N(C)C(=O)O*)c1 | [*]CCOC(=O)N(C)c1ccc(C)c(N(C)C(=O)O[*])c1 | known | 5.1683 | [8 empty] | 394
R1002821 |  |  | P110143 | poly[(2,2-dimethylpropane-1,3-diol)-alt-(piperazine-1,4-dicarbonyl dichloride)] poly{piperazine-alt-[2,2-dimethylpropane-1,3-diyl bis(chloroformate)]} | poly[piperazine-1,4-diylcarbonyloxy(2,2-dimethylpropane-1,3-diyl)oxycarbonyl] | poly(piperazine-1,4-diylcarbonyloxy-2,2-dimethyltrimethyleneoxy-carbonyl) poly[oxy(2,2-dimethyl-1,3-propylene)oxycarbonyl-1,4-piperazinecarbonyl] | Polyurethanes/thiourethanes |  | *C(=O)OCC(C)(C)COC(=O)N1CCN(*)CC1 | [*]C(=O)OCC(C)(C)COC(=O)N1CCN([*])CC1 | known | 5.8163 |  |  |  | 6.4401 |  |  |  |  | 493 | 343
R1002822 |  |  | P110144 | poly{(2-methylpiperazine)-alt-[2,2-dimethylpropane-1,3-diyl bis(chloroformate)]} | poly[(2-methylpiperazine-1,4-diyl)carbonyloxy(2,2-dimethylpropane-1,3-diyl)oxycarbonyl] poly[oxy(2,2-dimethyl-1,3-propylene)oxycarbonyl(3-methyl-1,4-piperazine)carbonyl] |  | Polyurethanes/thiourethanes |  | *C(=O)OCC(C)(C)COC(=O)N1CCN(*)C(C)C1 | [*]C(=O)OCC(C)(C)COC(=O)N1CCN([*])C(C)C1 | known | 5.8979 | [8 empty] | 473
R1002823 |  |  | P110145 | poly{(2,5-dimethylpiperazine)-alt-[2,2-dimethylpropane-1,3-diyl bis(chloroformate)]} | poly[(2,5-dimethylpiperazine-1,4-diyl)carbonyloxy(2,2-dimethylpropane-1,3-diyl)oxycarbonyl] poly[oxy(2,2-dimethyl-1,3-propylene)oxycarbonyl(2,5-dimethyl-1,4-piperazine)carbonyl] |  | Polyurethanes/thiourethanes |  | *C(=O)OCC(C)(C)COC(=O)N1CC(C)N(*)CC1C | [*]C(=O)OCC(C)(C)COC(=O)N1CC(C)N([*])CC1C | known | 5.8365 | [8 empty] | 503
R1002824 |  |  | P110146 | poly{(p-phenylenediamine)-alt-[2,2-dimethylpropane-1,3-diyl bis(chloroformate)]} | poly[oxy(2,2-dimethylpropane-1,3-diyl)oxycarbonylimino-1,4-phenyleneiminocarbonyl] poly[oxy(2,2-dimethylpropylene)oxycarbonylimino-1,4-phenyleneiminocarbonyl] |  | Polyurethanes/thiourethanes |  | *CC(C)(C)COC(=O)Nc1ccc(NC(=O)O*)cc1 | [*]CC(C)(C)COC(=O)Nc1ccc(NC(=O)O[*])cc1 | known | 4.8883 |  |  |  | 4.4894 |  |  |  |  | 503
R1002825 |  |  | P110147 | poly[(2,2-dimethylpropane-1,3-diol)-alt-(4-methyl-1,3-phenylene diisocyanate)] poly{(4-methyl-1,3-phenylenediamine)-alt-[2,2-dimethylpropane-1,3-diyl bis(chloroformate)]} | poly[oxy(2,2-dimethylpropane-1,3-diyl)oxycarbonylimino(4-methyl-1,3-phenylene)iminocarbonyl] poly[oxy(2,2-dimethyl-1,3-propylene)oxycarbonylimino-2,4-tolyleneiminocarbonyl] poly(oxyneopentyleneoxycarbonylimino(4-methyl-1,3-phenylene)iminocarbonyl) |  | Polyurethanes/thiourethanes |  | *CC(C)(C)COC(=O)Nc1ccc(C)c(NC(=O)O*)c1 | [*]CC(C)(C)COC(=O)Nc1ccc(C)c(NC(=O)O[*])c1 | known | 5.1704 | [8 empty] | 483 | 241
R1002826 |  |  | P110151 | poly[piperazine-alt-(butane-1,4-diol bischloroformate)] | poly(piperazine-1,4-diylcarbonyloxybutane-1,4-diyloxycarbonyl) | poly(oxytetramethyleneoxycarbonyl-1,4-piperazinecarbonyl) | Polyurethanes/thiourethanes |  | *C(=O)OCCCCOC(=O)N1CCN(*)CC1 | [*]C(=O)OCCCCOC(=O)N1CCN([*])CC1 | known | 5.8653 |  |  |  | 6.4265 |  |  |  |  | 458
R1002827 |  |  | P110152 | poly{(hexane-1,6-diamine)-alt-[cyclohexane-1,4-diyl bis(chloroformate)]} | poly(oxycyclohexane-1,4-diyloxycarbonyliminohexane-1,6-diyliminocarbonyl) | poly(oxy-1,4-cyclohexylideneoxycarbonyliminohexamethyleneiminocarbonyl) | Polyurethanes/thiourethanes |  | *OC1CCC(OC(=O)NCCCCCCNC(*)=O)CC1 | [*]OC1CCC(OC(=O)NCCCCCCNC([*])=O)CC1 | known | [9 empty] | 488
R1002828 |  |  | P110153 | poly{piperazine-alt-[hexane-1,6-diyl bis(chloroformate)]} | poly(piperazine-1,4-diylcarbonyloxyhexane-1,6-diyloxycarbonyl) poly(oxyhexamethyleneoxycarbonyl-1,4-piperazinecarbonyl) |  | Polyurethanes/thiourethanes |  | *C(=O)OCCCCCCOC(=O)N1CCN(*)CC1 | [*]C(=O)OCCCCCCOC(=O)N1CCN([*])CC1 | known | 5.9678 | [8 empty] | 388
R1002829 |  |  | P110159 | poly[(ethylene glycol)-alt-(biphenyl-4,4'-diyl diisocyanate)] | poly(oxyethyleneoxycarbonyliminobiphenyl-4,4'-diyliminocarbonyl) | poly(oxyethyleneoxycarbonylimino-4,4-biphenyleneiminocarbonyl) | Polyurethanes/thiourethanes |  | *CCOC(=O)Nc1ccc(-c2ccc(NC(=O)O*)cc2)cc1 | [*]CCOC(=O)Nc1ccc(-c2ccc(NC(=O)O[*])cc2)cc1 | known
R1002830 |  |  | P110160 | poly[(ethylene glycol)-alt-(3,3'-dimethylbiphenyl-4,4'-diyl diisocyanate)] | poly[oxyethyleneoxycarbonylimino(3,3'-dimethylbiphenyl-4,4'-diyl)iminocarbonyl] poly[oxyethyleneoxycarbonylimino(3,3'-dimethyl)-4,4'-biphenylyleneiminocarbonyl] |  | Polyurethanes/thiourethanes |  | *CCOC(=O)Nc1ccc(-c2ccc(NC(=O)O*)c(C)c2)cc1C | [*]CCOC(=O)Nc1ccc(-c2ccc(NC(=O)O[*])c(C)c2)cc1C | known | 4.3385 | [8 empty] | 533
R1002831 |  |  | P110161 | poly[(ethylene glycol)-alt-(naphthalene-1,5-diyl diisocyanate)] | poly(oxyethyleneoxycarbonyliminonaphthalene-1,5-diyliminocarbonyl) poly(oxyethyleneoxycarbonylimino-1,5-naphtyleneiminocarbonyl) |  | Polyurethanes/thiourethanes |  | *CCOC(=O)Nc1cccc2c(NC(=O)O*)cccc12 | [*]CCOC(=O)Nc1cccc2c(NC(=O)O[*])cccc12 | known | 3.9352 | [8 empty] | 577
R1002832 |  |  | P110163 | poly{(2,2'-dimethyl-4,4'-methylenedianiline)-alt-[ethylene bis(chloroformate)]} | poly[oxyethyleneoxycarbonylimino(2-methyl-1,4-phenylene)methylene(3-methyl-1,4-phenylene)iminocarbonyl] poly[oxyethyleneoxycarbonylimino(3-methyl-1,4,phenylene)methylene(3-methyl-1,4-phenylene)iminocarbonyl] |  | Polyurethanes/thiourethanes |  | *CCOC(=O)Nc1ccc(Cc2ccc(NC(=O)O*)c(C)c2)cc1C | [*]CCOC(=O)Nc1ccc(Cc2ccc(NC(=O)O[*])c(C)c2)cc1C | known | [9 empty] | 488
R1002833 |  |  | P110164 | poly{(ethylene glycol)-alt-[(1-methylethane-1,1-diyl)bis(4,1-phenylene) diisocyanate]} | poly[oxyethyleneoxycarbonylimino-1,4-phenylene(dimethylmethylene)-1,4-phenyleneiminocarbonyl] | poly(oxyethyleneoxycarbonylimino-1,4-phenyleneisopropylidene-1,4-phenyleneiminocarbonyl) | Polyurethanes/thiourethanes |  | *CCOC(=O)Nc1ccc(C(C)(C)c2ccc(NC(=O)O*)cc2)cc1 | [*]CCOC(=O)Nc1ccc(C(C)(C)c2ccc(NC(=O)O[*])cc2)cc1 | known | 4.7807 |  |  |  | 4.3346 |  |  |  |  | 483
R1002834 |  |  | P110168 | poly{(2,2'-dimethyl-4,4'-methylenedianiline)-alt-[2,2-dimethylpropane-1,3-diyl bis(chloroformate)]} | poly[oxy(2,2-dimethylpropane-1,3-diyl)oxycarbonylimino(2-methyl-1,4-phenylene)methylene(3-methyl-1,4-phenylene)iminocarbonyl] poly[oxy(2,2-dimethylpropylene)oxycarbonylimino(3-methyl-1,4-phenylene)methylene(3-methyl-1,4-phenylene)iminocarbonyl] |  | Polyurethanes/thiourethanes |  | *CC(C)(C)COC(=O)Nc1ccc(Cc2ccc(NC(=O)O*)c(C)c2)cc1C | [*]CC(C)(C)COC(=O)Nc1ccc(Cc2ccc(NC(=O)O[*])c(C)c2)cc1C | known | 4.5157 | [8 empty] | 498
R1002835 |  |  | P110176 | poly{piperazine-alt-[1,4-phenylene bis(chloroformate)]} | poly(piperazine-1,4-diylcarbonyloxy-1,4-phenyleneoxycarbonyl) poly(oxy-1,4-phenyleneoxycarbonyl-1,4-piperazinecarbonyl) |  | Polyurethanes/thiourethanes |  | *C(=O)Oc1ccc(OC(=O)N2CCN(*)CC2)cc1 | [*]C(=O)Oc1ccc(OC(=O)N2CCN([*])CC2)cc1 | known | 5.2692
R1002836 |  |  | P110177 | poly{piperazine-alt-[cyclohexane-1,4-diyl bis(chloroformate)]} poly{piperazine-alt-[cis-cyclohexane-1,4-diyl bis(chloroformate)]} | poly(piperazine-1,4-diylcarbonyloxycyclohexane-1,4-diyloxycarbonyl) | poly(oxy-1,4-cyclohexylideneoxycarbonyl-1,4-piperazinecarbonyl) | Polyurethanes/thiourethanes |  | *C(=O)OC1CCC(OC(=O)N2CCN(*)CC2)CC1 | [*]C(=O)OC1CCC(OC(=O)N2CCN([*])CC2)CC1 | known | 5.8355 |  |  |  | 6.2573 |  |  |  |  | 548
R1002837 |  |  | P110178 | poly{(2,5-dimethylpiperazine)-alt-[cyclohexane-1,4-diyl bis(chloroformate)]} | poly[(2,5-dimethylpiperazine-1,4-diyl)carbonyloxycyclohexane-1,4-diyloxycarbonyl] | poly[oxy-1,4-cyclohexylideneoxycarbonyl(2,5-dimethyl-1,4-piperazine)carbonyl] | Polyurethanes/thiourethanes |  | *C(=O)OC1CCC(OC(=O)N2CC(C)N(*)CC2C)CC1 | [*]C(=O)OC1CCC(OC(=O)N2CC(C)N([*])CC2C)CC1 | known | 5.8738 | [8 empty] | 533
R1002838 |  |  | P110179 | poly{(2,5-dimethylpiperazine)-alt-[1,4-phenylene bis(chloroformate)]} | poly[(2,5-dimethylpiperazine-1,4-diyl)carbonyloxy-1,4-phenyleneoxycarbonyl] poly[oxy-1,4-phenyleneoxycarbonyl(2,5-dimethyl1,4-piperazine)carbonyl] |  | Polyurethanes/thiourethanes |  | *C(=O)Oc1ccc(OC(=O)N2CC(C)N(*)CC2C)cc1 | [*]C(=O)Oc1ccc(OC(=O)N2CC(C)N([*])CC2C)cc1 | known | 5.5219
R1002839 |  |  | P110183 | poly{(2,5-dimethylpiperazine)-alt-[(1-methylethane-1,1-diyl)bis(4,1-phenylene) bis(chloroformate)]} | poly[piperazine-1,4-diylcarbonyloxy-1,4-phenylene(dimethylmethylene)-1,4-phenyleneoxycarbonyl] | poly(oxy-1,4-phenyleneisopropylidene-1,4-phenyleneoxycarbonyl-1,4-piperazinecarbonyl) | Polyurethanes/thiourethanes |  | *C(=O)Oc1ccc(C(C)(C)c2ccc(OC(=O)N3CCN(*)CC3)cc2)cc1 | [*]C(=O)Oc1ccc(C(C)(C)c2ccc(OC(=O)N3CCN([*])CC3)cc2)cc1 | known | [9 empty] | 523
R1002840 |  |  | P110184 | poly{(cyclohexane-1,4-diol)-alt-[4,4'-methylenebis(phenyl isocyanate)]} | poly(oxycyclohexane-1,4-diyloxycarbonylimino-1,4-phenylenemethylene-1,4-phenyleneiminocarbonyl) | poly[(cyclohexane-1,4-diol)-alt-(4,4'-diphenylmethane diisocyanate)] | Polyurethanes/thiourethanes |  | *OC1CCC(OC(=O)Nc2ccc(Cc3ccc(NC(*)=O)cc3)cc2)CC1 | [*]OC1CCC(OC(=O)Nc2ccc(Cc3ccc(NC([*])=O)cc3)cc2)CC1 | known | [9 empty] | 503
R1002841 |  |  | P110185 | poly{(cyclohexane-1,4-dimethanol)-alt-[4,4'-methylenebis(phenyl isocyanate)]} | poly(oxymethylenecyclohexane-1,4-diylmethyleneoxycarbonylimino-1,4-phenylenemethylene-1,4-phenyleneiminocarbonyl) | poly[(cyclohexane-1,4-dimethanol)-alt-(4,4'-diphenylmethane diisocyanate)] | Polyurethanes/thiourethanes |  | *CC1CCC(COC(=O)Nc2ccc(Cc3ccc(NC(=O)O*)cc3)cc2)CC1 | [*]CC1CCC(COC(=O)Nc2ccc(Cc3ccc(NC(=O)O[*])cc3)cc2)CC1 | known | [9 empty] | 500 | 407
R1002842 |  |  | P110192 | poly({N-[4-(phenyldiazenyl)phenyl]-2-[bis(2-hydroxyethyl)amino]acetoamide}-alt-(1,6-diisocyanatohexane)) | poly{oxyethylene[({[4-(phenyldiazenyl)phenyl]carbamoyl}methyl)imino]ethyleneoxycarbonyliminohexane-1,6-diyliminocarbonyl} | poly({N-[4-(phenyldiazenyl)phenyl]-2-[bis(2-hydroxyethyl)amino]acetoamide}-alt-(hexamethylene diisocyanate)) | Polyurethanes/thiourethanes, Polyimines |  | *CCN(CCOC(=O)NCCCCCCNC(=O)O*)CC(=O)Nc1ccc(N=Nc2ccccc2)cc1 | [*]CCN(CCOC(=O)NCCCCCCNC(=O)O[*])CC(=O)Nc1ccc(N=Nc2ccccc2)cc1 | known
R1002843 |  |  | P110193 | poly({N-[4-(phenyldiazenyl)phenyl]-2-[bis(2-hydroxyethyl)amino]propanamide}-alt-(1,6-diisocyanatohexane)) | poly{oxyethylene[(2-{[4-(phenyldiazenyl)phenyl]carbamoyl}ethyl)imino]ethyleneoxycarbonyliminohexane-1,6-diyliminocarbonyl} | poly({N-[4-(phenyldiazenyl)phenyl]-2-[bis(2-hydroxyethyl)amino]propanamide}-alt-(hexamethylene diisocyanate)) | Polyurethanes/thiourethanes, Polyimines |  | *CCN(CCOC(=O)NCCCCCCNC(=O)O*)CCC(=O)Nc1ccc(N=Nc2ccccc2)cc1 | [*]CCN(CCOC(=O)NCCCCCCNC(=O)O[*])CCC(=O)Nc1ccc(N=Nc2ccccc2)cc1 | known
R1002844 |  |  | P110194 | poly({N-[4-(phenyldiazenyl)phenyl]-4-[bis(2-hydroxyethyl)amino]butanamide}-alt-(1,6-diisocyanatohexane)) | poly{oxyethylene[(3-{[4-(phenyldiazenyl)phenyl]carbamoyl}propyl)imino]ethyleneoxycarbonyliminohexane-1,6-diyliminocarbonyl} | poly({N-[4-(phenyldiazenyl)phenyl]-4-[bis(2-hydroxyethyl)amino]butanamide}-alt-(hexamethylene diisocyanate)) | Polyurethanes/thiourethanes, Polyimines |  | *CCN(CCCC(=O)Nc1ccc(N=Nc2ccccc2)cc1)CCOC(=O)NCCCCCCNC(=O)O* | [*]CCN(CCCC(=O)Nc1ccc(N=Nc2ccccc2)cc1)CCOC(=O)NCCCCCCNC(=O)O[*] | known
R1002845 |  |  | P110195 | poly({N-[4-(phenyldiazenyl)phenyl]-3-[bis(2-hydroxyethyl)amino]propanamide}-alt-[4,4'-methylenebis(phenyl isocyanate)]) | poly{oxyethylene[(2-{[4-(phenyldiazenyl)phenyl]carbamoyl}ethyl)imino]ethyleneoxycarbonylimino-1,4-phenylenemethylene-1,4-phenyleneiminocarbonyl} | poly({2,2'-[(2-{N-[4-(phenyldiazenyl)phenyl]carbamoyl}ethyl)imino]diethanol}-alt-(4,4'-diphenylmethane diisocyanate)) | Polyurethanes/thiourethanes, Polyimines |  | *CCN(CCOC(=O)Nc1ccc(Cc2ccc(NC(=O)O*)cc2)cc1)CCC(=O)Nc1ccc(N=Nc2ccccc2)cc1 | [*]CCN(CCOC(=O)Nc1ccc(Cc2ccc(NC(=O)O[*])cc2)cc1)CCC(=O)Nc1ccc(N=Nc2ccccc2)cc1 | known
R1002846 |  |  | P110196 | poly({N-[4-(phenyldiazenyl)phenyl]-4-[bis(2-hydroxyethyl)amino]butanamide}-alt-[4,4'-methylenebis(phenyl isocyanate)]) | poly{oxyethylene[(3-{[4-(phenyldiazenyl)phenyl]carbamoyl}propyl)imino]ethyleneoxycarbonylimino-1,4-phenylenemethylene-1,4-phenyleneiminocarbonyl} | poly({2,2'-[(3-{N-[4-(phenyldiazenyl)phenyl]carbamoyl}propyl)imino]diethanol}-alt-(4,4'-diphenylmethane diisocyanate)) | Polyurethanes/thiourethanes, Polyimines |  | *CCN(CCCC(=O)Nc1ccc(N=Nc2ccccc2)cc1)CCOC(=O)Nc1ccc(Cc2ccc(NC(=O)O*)cc2)cc1 | [*]CCN(CCCC(=O)Nc1ccc(N=Nc2ccccc2)cc1)CCOC(=O)Nc1ccc(Cc2ccc(NC(=O)O[*])cc2)cc1 | known
R1002847 |  |  | P110197 | poly{(1,6-diisocyanatohexane)-alt-[benzene-1,4-bis(methanethiol)]} poly{(hexane-1,6-diyl diisocyanate)-alt-[benzene-1,4-bis(methanethiol)]} | poly(sulfanediylmethylene-1,4-phenylenemethylenesulfanediylcarbonyliminohexane-1,6-diyliminocarbonyl) |  | Polyurethanes/thiourethanes |  | *Cc1ccc(CSC(=O)NCCCCCCNC(=O)S*)cc1 | [*]Cc1ccc(CSC(=O)NCCCCCCNC(=O)S[*])cc1 | known
R1002848 |  |  | P110198 | poly{(ethylene glycol)-alt-[sulfonylbis(4,1-phenylene) diisocyanate]} | poly(oxyethyleneoxycarbonylimino-1,4-phenylenesulfonyl-1,4-phenyleneiminocarbonyl) poly(oxyethyleneoxycarbonylimino-1,4-phenylenesulfoxy-1,4-phenyleneiminocarbonyl) |  | Polyurethanes/thiourethanes, Polysulfones/sulfoxides/sufonates/sulfoamides |  | *CCOC(=O)Nc1ccc(S(=O)(=O)c2ccc(NC(=O)O*)cc2)cc1 | [*]CCOC(=O)Nc1ccc(S(=O)(=O)c2ccc(NC(=O)O[*])cc2)cc1 | known | [9 empty] | 497
R1002849 |  |  | P110199 | poly{(2,2-dimethylpropane-1,3-dithiol)-alt-[4,4'-methylenebis(phenyl isocyanate)]} | poly[sulfanediyl(2,2-dimethylpropane-1,3-diyl)sulfanediylcarbonylimino-1,4-phenylenemethylene-1,4-phenyleneiminocarbonyl] | poly[(2,2-dimethylpropane-1,3-dithiol)-alt-(4,4'-diphenylmethane diisocyanate)] | Polyurethanes/thiourethanes |  | *CC(C)(C)CSC(=O)Nc1ccc(Cc2ccc(NC(=O)S*)cc2)cc1 | [*]CC(C)(C)CSC(=O)Nc1ccc(Cc2ccc(NC(=O)S[*])cc2)cc1 | known
R1002850 |  |  | P110200 | poly{[4,4'-methylenebis(phenyl isocyanate)]-alt-(butane-1,4-dithiol)} | poly(sulfanediylbutane-1,4-diylsulfanediylcarbonylimino-1,4-phenylenemethylene-1,4-phenyleneiminocarbonyl) |  | Polyurethanes/thiourethanes |  | *CCCCSC(=O)Nc1ccc(Cc2ccc(NC(=O)S*)cc2)cc1 | [*]CCCCSC(=O)Nc1ccc(Cc2ccc(NC(=O)S[*])cc2)cc1 | known
R1002851 |  |  | P110202 | poly{[4,4'-methylenebis(phenyl isocyanate)]-alt-(hexane-1,6-dithiol)} | poly(sulfanediylhexane-1,6-diylsulfanediylcarbonylimino-1,4-phenylenemethylene-1,4-phenyleneiminocarbonyl) |  | Polyurethanes/thiourethanes |  | *CCCCCCSC(=O)Nc1ccc(Cc2ccc(NC(=O)S*)cc2)cc1 | [*]CCCCCCSC(=O)Nc1ccc(Cc2ccc(NC(=O)S[*])cc2)cc1 | known
R1002852 |  |  | P110203 | poly{[4,4'-methylenebis(phenyl isocyanate)]-alt-(decane-1,10-dithiol)} | poly(sulfanediyldecane-1,10-diylsulfanediylcarbonylimino-1,4-phenylenemethylene-1,4-phenyleneiminocarbonyl) |  | Polyurethanes/thiourethanes |  | *CCCCCCCCCCSC(=O)Nc1ccc(Cc2ccc(NC(=O)S*)cc2)cc1 | [*]CCCCCCCCCCSC(=O)Nc1ccc(Cc2ccc(NC(=O)S[*])cc2)cc1 | known
R1002853 |  |  | P110204 | poly{[4,4'-methylenebis(phenyl isocyanate)]-alt-[1,4-bis(mercaptomethyl)benzene]} | poly(sulfanediylmethylene-1,4-phenylenemethylenesulfanediylcarbonylimino-1,4-phenylenemethylene-1,4-phenyleneiminocarbonyl) |  | Polyurethanes/thiourethanes |  | *Cc1ccc(CSC(=O)Nc2ccc(Cc3ccc(NC(=O)S*)cc3)cc2)cc1 | [*]Cc1ccc(CSC(=O)Nc2ccc(Cc3ccc(NC(=O)S[*])cc3)cc2)cc1 | known
R1002854 |  |  | P110206 | poly[(hexane-1,6-diol)-alt-(butane-1,4-diyl diisocyanate)] | poly(oxyhexane-1,6-diyloxycarbonyliminobutane-1,4-diyliminocarbonyl) | 4,6-polyurethane poly(oxyhexamethyleneoxycarbonyliminotetramethyleneiminocarbonyl) | Polyurethanes/thiourethanes |  | *CCCCCCOC(=O)NCCCCNC(=O)O* | [*]CCCCCCOC(=O)NCCCCNC(=O)O[*] | known | 6.3921 | [8 empty] | 456 | 283 |  | 1.23
R1002855 |  |  | P110209 | poly{[4,4'-methylenebis(cyclohexylamine)]-alt-[2,2-dimethylpropane-1,3-diyl bis(chloroformate)]} | poly[oxy(2,2-dimethylpropane-1,3-diyl)oxycarbonyliminocyclohexane-1,4-diylmethylenecyclohexane-1,4-diyliminocarbonyl] | poly[oxy(2,2,dimethyl-1,3-propylene)oxycarbonylimino-1,4-cyclohexylidenemethylene-1,4-cyclohexylideneiminocarbonyl] | Polyurethanes/thiourethanes |  | *CC(C)(C)COC(=O)NC1CCC(CC2CCC(NC(=O)O*)CC2)CC1 | [*]CC(C)(C)COC(=O)NC1CCC(CC2CCC(NC(=O)O[*])CC2)CC1 | known | 5.9159 | [8 empty] | 498
R1002856 |  |  | P110210 | poly[(tridecane-1,13-diamine)-alt-(tridecanedioic acid)] poly[(tridecane-1,13-diamine)-alt-(tridecanedioyl dichloride)] | poly(iminotridecanedioyliminotridecane-1,13-diyl) poly(iminotridecamethyleneiminocarbonylundecamethylenecarbonyl) |  | Polyamides/thioamides |  | *CCCCCCCCCCCCCNC(=O)CCCCCCCCCCCC(=O)N* | [*]CCCCCCCCCCCCCNC(=O)CCCCCCCCCCCC(=O)N[*] | known | 5.8961 | [8 empty] | 447 | 329 | [23 empty] | 30.22
R1002857 |  |  | P110219 | poly[(hexane-1,6-diol)-alt-(decane-1,10-diyl diisocyanate)] | poly(oxyhexane-1,6-diyloxycarbonyliminodecane-1,10-diyliminocarbonyl) poly(oxyhexamethyleneoxy-carbonyliminodecamethyleneiminocarbonyl) | poly(hexamethylene decamethylenediurethane) | Polyurethanes/thiourethanes |  | *CCCCCCOC(=O)NCCCCCCCCCCNC(=O)O* | [*]CCCCCCOC(=O)NCCCCCCCCCCNC(=O)O[*] | known | 6.321 | [8 empty] | 417
R1002858 |  |  | P110224 | poly[(pentane-1,5-diol)-alt-(cyclopropane-1,2-diyldicarbonyl diisocyanate)] poly[(pentane-1,5-diol)-alt-(trans-cyclopropane-1,2-diyldicarbonyl diisocyanate)] | poly(oxypentane-1,5-diyloxycarbonyliminocarbonylcyclopropane-1,2-diylcarbonyliminocarbonyl) | poly[pentamethylene (cyclopropylenedicarboxoyl)diurethane] | Polyimides/thioimides, Polyurethanes/thiourethanes |  | *CCCCCOC(=O)NC(=O)C1CC1C(=O)NC(=O)O* | [*]CCCCCOC(=O)NC(=O)C1CC1C(=O)NC(=O)O[*] | known | 6.0047 |  |  |  | 5.4301
R1002859 |  |  | P110232 | poly[(2,2,2',2'-tetramethyl-3,3'-sulfonyldipropanol)-alt-(hexane-1,6-diyl diisocyanate)] poly{[bis(3-hydroxy-2,2-dimethylpropyl) sulfone]-alt-(hexane-1,6-diyl diisocyanate)} | poly[oxy(2,2-dimethylpropane-1,3-diyl)sulfonyl(2,2-dimethylpropane-1,3-diyl)oxycarbonyliminohexane-1,6-diyliminocarbonyl] | poly(oxy-2,2-dimethyltrimethylenesulfonyl-2,2-dimethyltrimethyleneoxy-carbonyliminohexamethyleneiminocarbonyl) poly(oxyneopentylenesulfonylneopentyleneoxycarbonyliminohexamethyleneiminocarbonyl) | Polyurethanes/thiourethanes, Polysulfones/sulfoxides/sufonates/sulfoamides |  | *CC(C)(C)CS(=O)(=O)CC(C)(C)COC(=O)NCCCCCCNC(=O)O* | [*]CC(C)(C)CS(=O)(=O)CC(C)(C)COC(=O)NCCCCCCNC(=O)O[*] | known | [10 empty] | 303
R1002860 |  |  | P110233 | poly{[bis(3-hydroxy-2,2-dimethylpropyl) sulfone]-alt-(trans-2,5-dimethylpiperazine-1,4-dicarbonyl dichloride)} | poly[(2,5-dimethylpiperazine-1,4-diyl)carbonyloxy(2,2-dimethylpropane-1,3-diyl)sulfonyl(2,2-dimethylpropane-1,3-diyl)oxycarbonyl] | poly(2,5-dimethylpiperazine-1,4-diylcarbonyloxy-2,2-dimethyltrimethylenesulfonyl-2,2-dimethyltrimethyleneoxy-carbonyl) poly(2,5-dimethyl-1,4-piperazinediylcarbonyloxyneopentylenesulfonylneopentyleneoxycarbonyl) | Polyurethanes/thiourethanes, Polysulfones/sulfoxides/sufonates/sulfoamides |  | *C(=O)OCC(C)(C)CS(=O)(=O)CC(C)(C)COC(=O)N1CC(C)N(*)CC1C | [*]C(=O)OCC(C)(C)CS(=O)(=O)CC(C)(C)COC(=O)N1CC(C)N([*])CC1C | known | [10 empty] | 358
R1002861 |  |  | P110235 | poly(4-methyl-1,3-phenylene diisocyanate-alt-tripropylene glycol) | poly[oxy(1-methylethylene)oxy(1-methylethylene)oxy(1-methylethylene)oxycarbonylimino(6-methyl-1,3-phenylene)iminocarbonyl] |  | Polyoxides/ethers/acetals, Polyurethanes/thiourethanes |  | *OC(C)COC(C)COC(C)COC(=O)Nc1cc(NC(*)=O)ccc1C | [*]OC(C)COC(C)COC(C)COC(=O)Nc1cc(NC([*])=O)ccc1C | known
R1002862 |  |  | P110236 | poly{[4,4'-methylenebis(phenyl isocyanate)]-alt-[1-(2-furyl)ethane-1,2-diol]} | poly{oxy[1-(furan-2-yl)ethylene]oxycarbonylimino-1,4-phenylenemethylene-1,4-phenyleneiminocarbonyl} poly[imino-1,4-phenylenemethylene-1,4-phenyleneiminocarbonyloxy-1-(2-furyl)ethyleneoxycarbonyl] | poly{[methylenebis(1,4-phenylene) diisocyanate]-alt-[1-(2-furyl)ethylene glycol]} | Polyurethanes/thiourethanes |  | *OC(COC(=O)Nc1ccc(Cc2ccc(NC(*)=O)cc2)cc1)c1ccco1 | [*]OC(COC(=O)Nc1ccc(Cc2ccc(NC([*])=O)cc2)cc1)c1ccco1 | known | [9 empty] | 458 | 313 | 973
R1002863 |  |  | P110237 | poly{[4,4'-methylenebis(phenyl isocyanate)]-alt-[1,2-di(2-furyl)ethane-1,2-diol]} | poly{oxy[1,2-bis(furan-2-yl)ethylene]oxycarbonylimino-1,4-phenylenemethylene-1,4-phenyleneiminocarbonyl} poly[imino-1,4-phenylenemethylene-1,4-phenyleneiminocarbonyloxy-1,2-bis(2-furyl)ethyleneoxycarbonyl] | poly{[methylenebis(1,4-phenylene) diisocyanate]-alt-[1,2-di(2-furyl)ethylene glycol]} | Polyurethanes/thiourethanes |  | *OC(c1ccco1)C(OC(=O)Nc1ccc(Cc2ccc(NC(*)=O)cc2)cc1)c1ccco1 | [*]OC(c1ccco1)C(OC(=O)Nc1ccc(Cc2ccc(NC([*])=O)cc2)cc1)c1ccco1 | known | [9 empty] | 441 | 347 | 973
R1002864 |  |  | P110238 | poly{[4,4'-methylenebis(phenyl isocyanate)]-alt-(tetrahydrofuran-3,4-dimethanol)} | poly(furan-3,4-diylmethyleneoxycarbonylimino-1,4-phenylenemethylene-1,4-phenyleneiminocarbonyloxymethylene) poly(imino-1,4-phenylenemethylene-1,4-phenyleneiminocarbonyloxy-3-furfuryl-4-yl-methyleneoxycarbonyl) | poly{[methylenebis(1,4-phenylene) diisocyanate]-alt-(tetrahydrofuran-3,4-dimethanol)} | Polyoxides/ethers/acetals, Polyurethanes/thiourethanes |  | *COC(=O)Nc1ccc(Cc2ccc(NC(=O)OCc3cocc3*)cc2)cc1 | [*]COC(=O)Nc1ccc(Cc2ccc(NC(=O)OCc3cocc3[*])cc2)cc1 | known | 4.6344 | [8 empty] | 448 | 318
R1002865 |  |  | P110239 | poly[(hexane-1,6-diyl diisocyanate)-alt-[1-(2-furyl)ethane-1,2-diol]} | poly{oxy[1-(furan-2-yl)ethylene]oxycarbonyliminohexane-1,6-diyliminocarbonyl} | poly[(hexamethylene diisocyanate)-alt-[1-(2-furyl)ethylene glycol]} poly[1-(2-furyl)ethylene hexamethylenediurethane] | Polyurethanes/thiourethanes |  | *OC(COC(=O)NCCCCCCNC(*)=O)c1ccco1 | [*]OC(COC(=O)NCCCCCCNC([*])=O)c1ccco1 | known | [9 empty] | 448 | 290
R1002866 |  |  | P114382 | poly({4,4'-[2,2,2-trifluoro-1-(trifluoromethyl)ethane-1,1-diyl]diphenol}-alt-[4,4'-methylenebis(phenyl isocyanate)]) | poly{oxy-1,4-phenylene[bis(trifluoromethyl)methylene]-1,4-phenyleneoxycarbonylimino-1,4-phenylenemethylene-1,4-phenyleneiminocarbonyl} | poly{[4,4'-(hexafluoroisopropylidene)diphenol]-alt-[methylenebis(1,4-phenylene) diisocyanate]} poly(oxy-1,4-phenylene-1-trifluoromethyl-2,2,2-trifluoroethylidene-1,4-phenyleneoxycarbonylimino-1,4-phenylenemethylene-1,4-phenyleneiminocarbonyl) | Polyurethanes/thiourethanes |  | *Oc1ccc(C(c2ccc(OC(=O)Nc3ccc(Cc4ccc(NC(*)=O)cc4)cc3)cc2)(C(F)(F)F)C(F)(F)F)cc1 | [*]Oc1ccc(C(c2ccc(OC(=O)Nc3ccc(Cc4ccc(NC([*])=O)cc4)cc3)cc2)(C(F)(F)F)C(F)(F)F)cc1 | known | [10 empty] | 354 | 531 | [24 empty] | 26.1
R1002867 |  |  | P114563 | poly{[bis(3-hydroxy-2,2-dimethylpropyl) sulfone]-alt-[4,4'-methylenebis(phenyl isocyanate)]} | poly[oxy(2,2-dimethylpropane-1,3-diyl)sulfonyl(2,2-dimethylpropane-1,3-diyl)oxycarbonylimino-1,4-phenylenemethylene-1,4-phenyleneiminocarbonyl] | poly(oxy-2,2-dimethyltrimethylenesulfonyl-2,2-dimethyltrimethyleneoxy-carbonylimino-1,4-phenylenemethylene-1,4-phenyleneiminocarbonyl) poly(oxy-2,2-dimethyltrimethylenesulfonyl-2,2-dimethyltrimethyleneoxycarbonylimino-1,4-phenylenemethylene-1,4-phenyleneiminocarbonyl) | Polyurethanes/thiourethanes, Polysulfones/sulfoxides/sufonates/sulfoamides |  | *CC(C)(C)CS(=O)(=O)CC(C)(C)COC(=O)Nc1ccc(Cc2ccc(NC(=O)O*)cc2)cc1 | [*]CC(C)(C)CS(=O)(=O)CC(C)(C)COC(=O)Nc1ccc(Cc2ccc(NC(=O)O[*])cc2)cc1 | known | [10 empty] | 363
R1002868 |  |  | P114564 | poly{[bis(3-hydroxy-2,2-dimethylpropyl) sulfone]-alt-(piperazine-1,4-dicarbonyl dichloride)} | poly[piperazine-1,4-diylcarbonyloxy(2,2-dimethylpropane-1,3-diyl)sulfonyl(2,2-dimethylpropane-1,3-diyl)oxycarbonyl] | poly(piperazine-1,4-diylcarbonyloxy-2,2-dimethyltrimethylenesulfonyl-2,2-dimethyltrimethyleneoxy-carbonyl) poly(piperazine-1,4-diylcarbonyloxy-2,2-dimethyltrimethylenesulfonyl-2,2-dimethyltrimethyleneoxycarbonyl) | Polyurethanes/thiourethanes, Polysulfones/sulfoxides/sufonates/sulfoamides |  | *C(=O)OCC(C)(C)CS(=O)(=O)CC(C)(C)COC(=O)N1CCN(*)CC1 | [*]C(=O)OCC(C)(C)CS(=O)(=O)CC(C)(C)COC(=O)N1CCN([*])CC1 | known | [9 empty] | 545
R1002869 |  |  | P120004 | poly[(hexane-1,6-diamine)-alt-urea] | poly(ureylenehexane-1,6-diyl) poly(iminocarbonyliminohexane-1,6-diyl) | poly(hexamethyleneurea) poly(iminocarbonyliminohexamethylene) | Polyureas/thioureas |  | *CCCCCCNC(=O)N* | [*]CCCCCCNC(=O)N[*] | known | 5.7413 | [8 empty] | 547 |  | 563 | [22 empty] | 49.48
R1002870 |  |  | P120006 | poly[(heptane-1,7-diamine)-alt-urea] | poly(ureyleneheptane-1,7-diyl) poly(iminocarbonyliminoheptane-1,7-diyl) |  | Polyureas/thioureas |  | *CCCCCCCNC(=O)N* | [*]CCCCCCCNC(=O)N[*] | known | [9 empty] | 514 | 335 | [12 empty] | 2.4336 | [8 empty] | 1.56 |  | 33.27
R1002871 |  |  | P120008 | poly(nonamethyleneurea) | poly(ureylenenonane-1,9-diyl) poly(iminocarbonyliminononane-1,9-diyl) |  | Polyureas/thioureas |  | *CCCCCCCCCNC(=O)N* | [*]CCCCCCCCCNC(=O)N[*] | known | 5.822 | [9 empty] | 393
R1002872 |  |  | P120009 | poly(decamethyleneurea) | poly(ureylenedecane-1,10-diyl) poly(iminocarbonyliminodecane-1,10-diyl) | poly(iminocarbonyliminodecamethylene) | Polyureas/thioureas |  | *CCCCCCCCCCNC(=O)N* | [*]CCCCCCCCCCNC(=O)N[*] | known | 5.6429 | [8 empty] | 470
R1002873 |  |  | P120011 | poly(ethylene hexamethylenediurea) | poly(ureyleneethyleneureylenehexane-1,6-diyl) poly(iminocarbonyliminoethyleneiminocarbonyliminohexane-1,6-diyl) |  | Polyureas/thioureas |  | *CCCCCCNC(=O)NCCNC(=O)N* | [*]CCCCCCNC(=O)NCCNC(=O)N[*] | known | 6.0459 | [8 empty] | 548
R1002874 |  |  | P120013 | poly(hexamethylene trimethylenediurea) | poly(ureylenepropane-1,3-diylureylenehexane-1,6-diyl) poly(iminocarbonyliminopropane-1,3-diyliminocarbonyliminohexane-1,6-diyl) |  | Polyureas/thioureas |  | *CCCCCCNC(=O)NCCCNC(=O)N* | [*]CCCCCCNC(=O)NCCCNC(=O)N[*] | known | 5.6415 | [8 empty] | 539
R1002875 |  |  | P120015 | poly(hexamethylene tetramethylenediurea) | poly(ureylenebutane-1,4-diylureylenehexane-1,6-diyl) poly(iminocarbonyliminobutane-1,4-diyliminocarbonyliminohexane-1,6-diyl) |  | Polyureas/thioureas |  | *CCCCCCNC(=O)NCCCCNC(=O)N* | [*]CCCCCCNC(=O)NCCCCNC(=O)N[*] | known | 5.3951 | [8 empty] | 525
R1002876 |  |  | P120016 | poly(hexamethylene pentamethylenediurea) | poly(ureylenepentane-1,5-diylureylenehexane-1,6-diyl) poly(iminocarbonyliminopentane-1,5-diyliminocarbonyliminohexane-1,6-diyl) |  | Polyureas/thioureas |  | *CCCCCCNC(=O)NCCCCCNC(=O)N* | [*]CCCCCCNC(=O)NCCCCCNC(=O)N[*] | known | 5.9068 | [8 empty] | 524
R1002877 |  |  | P120019 | poly(heptamethylene hexamethylenediurea) | poly(ureylenehexane-1,6-diylureyleneheptane-1,7-diyl) poly(iminocarbonyliminohexane-1,6-diyliminocarbonyliminoheptane-1,7-diyl) |  | Polyureas/thioureas |  | *CCCCCCCNC(=O)NCCCCCCNC(=O)N* | [*]CCCCCCCNC(=O)NCCCCCCNC(=O)N[*] | known | 5.6622 | [8 empty] | 516
R1002878 |  |  | P120020 | poly(hexamethylene octamethylenediurea) | poly(ureylenehexane-1,6-diylureyleneoctane-1,8-diyl) poly(iminocarbonyliminohexane-1,6-diyliminocarbonyliminooctane-1,8-diyl) | poly(ureylenehexamethyleneureyleneoctamethylene) poly(iminocarbonyliminohexamethyleneiminocarbonyliminooctamethylene) | Polyureas/thioureas |  | *CCCCCCCCNC(=O)NCCCCCCNC(=O)N* | [*]CCCCCCCCNC(=O)NCCCCCCNC(=O)N[*] | known | 5.7995 | [8 empty] | 512
R1002879 |  |  | P120021 | poly(hexamethylene nonamethylenediurea) | poly(ureylenehexane-1,6-diylureylenenonane-1,9-diyl) poly(iminocarbonyliminohexane-1,6-diyliminocarbonyliminononane-1,9-diyl) |  | Polyureas/thioureas |  | *CCCCCCCCCNC(=O)NCCCCCCNC(=O)N* | [*]CCCCCCCCCNC(=O)NCCCCCCNC(=O)N[*] | known | 5.7131 | [8 empty] | 512
R1002880 |  |  | P120022 | poly(decamethylene hexamethylenediurea) | poly(ureylenehexane-1,6-diylureylenedecane-1,10-diyl) poly(iminocarbonyliminohexane-1,6-diyliminocarbonyliminodecane-1,10-diyl) | poly(ureylenehexamethyleneureylenedecamethylene) poly(iminocarbonyliminohexamethyleneiminocarbonyliminodecamethylene) | Polyureas/thioureas |  | *CCCCCCCCCCNC(=O)NCCCCCCNC(=O)N* | [*]CCCCCCCCCCNC(=O)NCCCCCCNC(=O)N[*] | known | 5.6863 | [8 empty] | 489
R1002881 |  |  | P120023 | poly[(dodecane-1,12-diamine)-alt-(hexane-1,6-diyl diisocyanate)] | poly(ureylenehexane-1,6-diylureylenedodecane-1,12-diyl) poly(iminocarbonyliminohexane-1,6-diyliminocarbonyliminododecane-1,12-diyl) | poly(iminocarbonyliminohexamethyleneiminocarbonyliminododecamethylene) poly(ureylenehexamethyleneureylenedodecamethylene) | Polyureas/thioureas |  | *CCCCCCCCCCCCNC(=O)NCCCCCCNC(=O)N* | [*]CCCCCCCCCCCCNC(=O)NCCCCCCNC(=O)N[*] | known | 5.7649 | [8 empty] | 478 | 322
R1002882 |  |  | P120024 | poly[(tetradecane-1,14-diamine)-alt-(hexane-1,6-diyl diisocyanate)] | poly(ureylenehexane-1,6-diylureylenetetradecane-1,14-diyl) poly(iminocarbonyliminohexane-1,6-diyliminocarbonyliminotetradecane-1,14-diyl) | poly(iminocarbonyliminohexamethyleneiminocarbonyliminotetradecamethylene) poly(ureylenehexamethyleneureylenetetradecamethylene) | Polyureas/thioureas |  | *CCCCCCCCCCCCCCNC(=O)NCCCCCCNC(=O)N* | [*]CCCCCCCCCCCCCCNC(=O)NCCCCCCNC(=O)N[*] | known | [9 empty] | 471 | 320
R1002883 |  |  | P120025 | poly(decamethylene dodecamethylenediurea) | poly(ureylenedecane-1,10-diylureylenedodecane-1,12-diyl) poly(iminocarbonyliminodecane-1,10-diyliminocarbonyliminododecane-1,12-diyl) | poly(ureylenedecamethyleneureylenedodecamethylene) poly(iminocarbonyliminodecamethyleneiminocarbonyliminododecamethylene) | Polyureas/thioureas |  | *CCCCCCCCCCCCNC(=O)NCCCCCCCCCCNC(=O)N* | [*]CCCCCCCCCCCCNC(=O)NCCCCCCCCCCNC(=O)N[*] | known | 5.6621 | [8 empty] | 463
R1002884 |  |  | P120026 | poly(hexamethylene octadecamethylenediurea) | poly(ureylenehexane-1,6-diylureyleneoctadecane-1,18-diyl) poly(iminocarbonyliminohexane-1,6-diyliminocarbonyliminooctadecane-1,18-diyl) | poly(ureylenehexamethyleneureyleneoctadecamethylene) poly(iminocarbonyliminohexamethyleneiminocarbonyliminooctadecamethylene) | Polyureas/thioureas |  | *CCCCCCCCCCCCCCCCCCNC(=O)NCCCCCCNC(=O)N* | [*]CCCCCCCCCCCCCCCCCCNC(=O)NCCCCCCNC(=O)N[*] | known | [9 empty] | 465
R1002885 |  |  | P120027 | poly[(tetradecane-1,14-diamine)-alt-(decane-1,10-diyl diisocyanate)] | poly(ureylenedecane-1,10-diylureylenetetradecane-1,14-diyl) poly(iminocarbonyliminodecane-1,10-diyliminocarbonyliminotetradecane-1,14-diyl) | poly(iminocarbonyliminodecamethyleneiminocarbonyliminotetradecamethylene) poly(ureylenedecamethyleneureylenetetradecamethylene) | Polyureas/thioureas |  | *CCCCCCCCCCCCCCNC(=O)NCCCCCCCCCCNC(=O)N* | [*]CCCCCCCCCCCCCCNC(=O)NCCCCCCCCCCNC(=O)N[*] | known | [9 empty] | 453 | 313
R1002886 |  |  | P120028 | poly(decamethylene octadecamethylenediurea) | poly(ureylenedecane-1,10-diylureyleneoctadecane-1,18-diyl) poly(iminocarbonyliminodecane-1,10-diyliminocarbonyliminooctadecane-1,18-diyl) | poly(ureylenedecamethyleneureyleneoctadecamethylene) poly(iminocarbonyliminodecamethyleneiminocarbonyliminooctadecamethylene) | Polyureas/thioureas |  | *CCCCCCCCCCCCCCCCCCNC(=O)NCCCCCCCCCCNC(=O)N* | [*]CCCCCCCCCCCCCCCCCCNC(=O)NCCCCCCCCCCNC(=O)N[*] | known | 5.6443 | [8 empty] | 445
R1002887 |  |  | P120029 | poly[(hexane-1,6-diamine)-alt-(tarns-cyclopropane-1,2-diyl diisocyanate)] poly(cyclopropylene hexamethylenediurea) | poly(ureylenecyclopropane-1,2-diylureylenehexane-1,6-diyl) poly(iminocarbonyliminocyclopropane-1,2-diyliminocarbonyliminohexane-1,6-diyl) | poly[(hexamethylenediamine)-alt-(trans-1,2-cyclopropane diisocyanate)] | Polyureas/thioureas |  | *NC1CC1NC(=O)NCCCCCCNC(*)=O | [*]NC1CC1NC(=O)NCCCCCCNC([*])=O | known
R1002888 |  |  | P120031 | poly{(hexane-1,6-diamine)-alt-[1,4-phenylenebis(methyl isocyanate)]} | poly(ureylenemethylene-1,4-phenylenemethyleneureylenehexane-1,6-diyl) | poly(hexamethylene p-xylylenediurea) | Polyureas/thioureas |  | *CCCCCCNC(=O)NCc1ccc(CNC(=O)N*)cc1 | [*]CCCCCCNC(=O)NCc1ccc(CNC(=O)N[*])cc1 | known | [9 empty] | 579 | 345
R1002889 |  |  | P120032 | poly{(octane-1,8-diamine)-alt-[1,4-phenylenebis(methyl isocyanate)]} | poly(ureylenemethylene-1,4-phenylenemethyleneureyleneoctane-1,8-diyl) | poly(octamethylene p-xylylenediurea) | Polyureas/thioureas |  | *CCCCCCCCNC(=O)NCc1ccc(CNC(=O)N*)cc1 | [*]CCCCCCCCNC(=O)NCc1ccc(CNC(=O)N[*])cc1 | known | [9 empty] | 551 | 341
R1002890 |  |  | P120033 | poly{(decane-1,10-diamine)-alt-[1,4-phenylenebis(methyl isocyanate)]} | poly(ureylenemethylene-1,4-phenylenemethyleneureylenedecane-1,10-diyl) | poly[(decane-1,10-diamine)-alt-(p-xylylene diisocyanate)] | Polyureas/thioureas |  | *CCCCCCCCCCNC(=O)NCc1ccc(CNC(=O)N*)cc1 | [*]CCCCCCCCCCNC(=O)NCc1ccc(CNC(=O)N[*])cc1 | known | [9 empty] | 533 | 328
R1002891 |  |  | P120034 | poly{(dodecane-1,12-diamine)-alt-[1,4-phenylenebis(methyl isocyanate)]} | poly(ureylenemethylene-1,4-phenylenemethyleneureylenedodecane-1,12-diyl) | poly(dodecamethylene p-xylylenediurea) | Polyureas/thioureas |  | *CCCCCCCCCCCCNC(=O)NCc1ccc(CNC(=O)N*)cc1 | [*]CCCCCCCCCCCCNC(=O)NCc1ccc(CNC(=O)N[*])cc1 | known | [9 empty] | 531
R1002892 |  |  | P120035 | poly{(tetradecane-1,14-diamine)-alt-[1,4-phenylenebis(methyl isocyanate)]} | poly(ureylenemethylene-1,4-phenylenemethyleneureylenetetradecane-1,14-diyl) | poly(tetradecamethylene p-xylylenediurea) | Polyureas/thioureas |  | *CCCCCCCCCCCCCCNC(=O)NCc1ccc(CNC(=O)N*)cc1 | [*]CCCCCCCCCCCCCCNC(=O)NCc1ccc(CNC(=O)N[*])cc1 | known | [9 empty] | 521 | 327
R1002893 |  |  | P120036 | poly{(octadecane-1,18-diamine)-alt-[1,4-phenylenebis(methyl isocyanate)]} | poly(ureylenemethylene-1,4-phenylenemethyleneureyleneoctadecane-1,18-diyl) | poly(octadecamethylene p-xylylenediurea) | Polyureas/thioureas |  | *CCCCCCCCCCCCCCCCCCNC(=O)NCc1ccc(CNC(=O)N*)cc1 | [*]CCCCCCCCCCCCCCCCCCNC(=O)NCc1ccc(CNC(=O)N[*])cc1 | known | [9 empty] | 499 | 325
R1002894 |  |  | P120037 | poly[(4,4'-methylenedianiline)-alt-(hexane-1,6-diyl diisocyanate)] | poly(ureylenehexane-1,6-diylureylene-1,4-phenylenemethylene-1,4-phenylene) poly(iminocarbonyliminohexane-1,6-diyliminocarbonylimino-1,4-phenylenemethylene-1,4-phenylene) | poly(iminocarbonyliminohexamethyleneiminocarbonylimino-1,4-phenylenemethylene-1,4-phenylene) poly(ureylenehexamethyleneureylene-1,4-phenylenemethylene-1,4-phenylene) | Polyureas/thioureas |  | *Nc1ccc(Cc2ccc(NC(=O)NCCCCCCNC(*)=O)cc2)cc1 | [*]Nc1ccc(Cc2ccc(NC(=O)NCCCCCCNC([*])=O)cc2)cc1 | known | [7 empty] | 12 | 0.371 | 547 | 374 | 603
R1002895 |  |  | P120038 | poly{(octane-1,8-diamine)-alt-[4,4'-methylenebis(phenyl isocyanate)]} | poly(ureyleneoctane-1,8-diylureylene-1,4-phenylenemethylene-1,4-phenylene) poly(iminocarbonyliminooctane-1,8-diyliminocarbonylimino-1,4-phenylenemethylene-1,4-phenylene) | poly(iminocarbonyliminooctamethyleneiminocarbonylimino-1,4-phenylenemethylene-1,4-phenylene) poly(ureyleneoctamethyleneureylene-1,4-phenylenemethylene-1,4-phenylene) | Polyureas/thioureas |  | *Nc1ccc(Cc2ccc(NC(=O)NCCCCCCCCNC(*)=O)cc2)cc1 | [*]Nc1ccc(Cc2ccc(NC(=O)NCCCCCCCCNC([*])=O)cc2)cc1 | known | [9 empty] | 536 | 323
R1002896 |  |  | P120039 | poly{(decane-1,10-diamine)-alt-[4,4'-methylenebis(phenyl isocyanate)]} | poly(ureylene-1,4-phenylenemethylene-1,4-phenyleneureylenedecane-1,10-diyl) poly(iminocarbonylimino-1,4-phenylenemethylene-1,4-phenyleneiminocarbonyliminodecane-1,10-diyl) | poly(iminocarbonylimino-1,4-phenylenemethylene-1,4-phenyleneiminocarbonyliminodecamethylene) poly(ureylene-1,4-phenylenemethylene-1,4-phenyleneureylenedecamethylene) | Polyureas/thioureas |  | *Nc1ccc(Cc2ccc(NC(=O)NCCCCCCCCCCNC(*)=O)cc2)cc1 | [*]Nc1ccc(Cc2ccc(NC(=O)NCCCCCCCCCCNC([*])=O)cc2)cc1 | known | [9 empty] | 519 | 319
R1002897 |  |  | P120040 | poly{(dodecane-1,12-diamine)-alt-[4,4'-methylenebis(phenyl isocyanate)]} | poly(ureylene-1,4-phenylenemethylene-1,4-phenyleneureylenedodecane-1,12-diyl) poly(iminocarbonylimino-1,4-phenylenemethylene-1,4-phenyleneiminocarbonyliminododecane-1,12-diyl) | poly(iminocarbonylimino-1,4-phenylenemethylene-1,4-phenyleneiminocarbonyliminododecamethylene) poly(ureylene-1,4-phenylenemethylene-1,4-phenyleneureylenedodecamethylene) | Polyureas/thioureas |  | *Nc1ccc(Cc2ccc(NC(=O)NCCCCCCCCCCCCNC(*)=O)cc2)cc1 | [*]Nc1ccc(Cc2ccc(NC(=O)NCCCCCCCCCCCCNC([*])=O)cc2)cc1 | known | [9 empty] | 513 | 324
R1002898 |  |  | P120041 | poly(4,4'-methylenediphenylene tetradecamethylenediurea) | poly(ureylene-1,4-phenylenemethylene-1,4-phenyleneureylenetetradecane-1,14-diyl) poly(iminocarbonylimino-1,4-phenylenemethylene-1,4-phenyleneiminocarbonyliminotetradecane-1,14-diyl) | poly(ureylene-1,4-phenylenemethylene-1,4-phenyleneureylenetetradecamethylene) poly(iminocarbonylimino-1,4-phenylenemethylene-1,4-phenyleneiminocarbonyliminotetradecamethylene) | Polyureas/thioureas |  | *Nc1ccc(Cc2ccc(NC(=O)NCCCCCCCCCCCCCCNC(*)=O)cc2)cc1 | [*]Nc1ccc(Cc2ccc(NC(=O)NCCCCCCCCCCCCCCNC([*])=O)cc2)cc1 | known | [9 empty] | 502
R1002899 |  |  | P120042 | poly{(octadecane-1,18-diamine)-alt-[4,4'-methylenebis(phenyl isocyanate)]} | poly(ureylene-1,4-phenylenemethylene-1,4-phenyleneureyleneoctadecane-1,18-diyl) poly(iminocarbonylimino-1,4-phenylenemethylene-1,4-phenyleneiminocarbonyliminooctadecane-1,18-diyl) | poly(iminocarbonylimino-1,4-phenylenemethylene-1,4-phenyleneiminocarbonyliminooctadecamethylene) poly(ureylene-1,4-phenylenemethylene-1,4-phenyleneureyleneoctadecamethylene) | Polyureas/thioureas |  | *Nc1ccc(Cc2ccc(NC(=O)NCCCCCCCCCCCCCCCCCCNC(*)=O)cc2)cc1 | [*]Nc1ccc(Cc2ccc(NC(=O)NCCCCCCCCCCCCCCCCCCNC([*])=O)cc2)cc1 | known | [9 empty] | 498 | 321
R1002900 |  |  | P120043 | poly(hexamethylene piperazinediurea) | poly(piperazine-1,4-diylcarbonyliminohexane-1,6-diyliminocarbonyl) |  | Polyureas/thioureas |  | *C(=O)NCCCCCCNC(=O)N1CCN(*)CC1 | [*]C(=O)NCCCCCCNC(=O)N1CCN([*])CC1 | known | 5.4634 | [8 empty] | 538
R1002901 |  |  | P120044 | poly[piperazine-alt-(tarns-cyclopropane-1,2-diyl diisocyanate)] poly(cyclopropylene piperazinediurea) | poly(piperazine-1,4-diylcarbonyliminocyclopropane-1,2-diyliminocarbonyl) | poly[piperazine-alt-(trans-1,2-cyclopropane diisocyanate)] | Polyureas/thioureas |  | *C(=O)NC1CC1NC(=O)N1CCN(*)CC1 | [*]C(=O)NC1CC1NC(=O)N1CCN([*])CC1 | known
R1002902 |  |  | P120047 | poly(4,4'-methylenediphenyleneurea) | poly(ureylene-1,4-phenylenemethylene-1,4-phenylene) poly(iminocarbonylimino-1,4-phenylenemethylene-1,4-phenylene) |  | Polyureas/thioureas |  | *Nc1ccc(Cc2ccc(NC(*)=O)cc2)cc1 | [*]Nc1ccc(Cc2ccc(NC([*])=O)cc2)cc1 | known | [9 empty] | 643
R1002903 |  |  | P120048 | poly(decamethylene octamethylenediurea) | poly(ureyleneoctane-1,8-diylureylenedecane-1,10-diyl) poly(iminocarbonyliminooctane-1,8-diyliminocarbonyliminodecane-1,10-diyl) | poly(ureyleneoctamethyleneureylenedecamethylene) poly(iminocarbonyliminooctamethyleneiminocarbonyliminodecamethylene) | Polyureas/thioureas |  | *CCCCCCCCCCNC(=O)NCCCCCCCCNC(=O)N* | [*]CCCCCCCCCCNC(=O)NCCCCCCCCNC(=O)N[*] | known | 5.9409 | [8 empty] | 474
R1002904 |  |  | P120049 | poly[(methyl 2,6-diisocyanatohexanoate)-alt-(ethane-1,2-diamine)] poly(ethylene N,N'-lysyldiurea methyl ester) | poly{ureyleneethyleneureylene[1-(methoxycarbonyl)pentane-1,5-diyl]} poly{iminocarbonyliminoethyleneiminocarbonylimino[1-(methoxycarbonyl)pentane-1,5-diyl]} | poly[(methyl 2,6-diisocyanatohexanoate)-alt-ethylenediamine] | Polyureas/thioureas |  | *NC(CCCCNC(=O)NCCNC(*)=O)C(=O)OC | [*]NC(CCCCNC(=O)NCCNC([*])=O)C(=O)OC | known | 5.4494
R1002905 |  |  | P120052 | poly[(methyl 2,6-diisocyanatohexanoate)-alt-(hexane-1,6-diamine)] poly(hexamethylene N,N'-lysyldiurea methyl ester) | poly{ureylene[1-(methoxycarbonyl)pentane-1,5-diyl]ureylenehexane-1,6-diyl} poly{iminocarbonylimino[1-(methoxycarbonyl)pentane-1,5-diyl]iminocarbonyliminohexane-1,6-diyl} | poly[(methyl 2,6-diisocyanatohexanoate)-alt-hexamethylenediamine] | Polyureas/thioureas |  | *NC(CCCCNC(=O)NCCCCCCNC(*)=O)C(=O)OC | [*]NC(CCCCNC(=O)NCCCCCCNC([*])=O)C(=O)OC | known
R1002906 |  |  | P120053 | poly(hexamethylene propylenediurea) | poly[ureylene(1-methylethylene)ureylenehexane-1,6-diyl] poly[iminocarbonylimino(1-methylethylene)iminocarbonyliminohexane-1,6-diyl] |  | Polyureas/thioureas |  | *NC(C)CNC(=O)NCCCCCCNC(*)=O | [*]NC(C)CNC(=O)NCCCCCCNC([*])=O | known
R1002907 |  |  | P120054 | poly[(methyl 2,6-diisocyanatohexanoate)-alt-(nonane-1,9-diamine)] poly(N,N'-lysyl nonamethylenediurea methyl ester) | poly{ureylene[1-(methoxycarbonyl)pentane-1,5-diyl]ureylenenonane-1,9-diyl} poly{iminocarbonylimino[1-(methoxycarbonyl)pentane-1,5-diyl]iminocarbonyliminononane-1,9-diyl} | poly[(methyl 2,6-diisocyanatohexanoate)-alt-nonamethylenediamine] | Polyureas/thioureas |  | *NC(CCCCNC(=O)NCCCCCCCCCNC(*)=O)C(=O)OC | [*]NC(CCCCNC(=O)NCCCCCCCCCNC([*])=O)C(=O)OC | known
R1002908 |  |  | P120055 | poly[(methyl 2,6-diisocyanatohexanoate)-alt-(pentane-1,5-diamine)] poly(N,N'-lysyl pentamethylenediurea methyl ester) | poly{ureylene[1-(methoxycarbonyl)pentane-1,5-diyl]ureylenepentane-1,5-diyl} poly{iminocarbonylimino[1-(methoxycarbonyl)pentane-1,5-diyl]iminocarbonyliminopentane-1,5-diyl} | poly[(methyl 2,6-diisocyanatohexanoate)-alt-pentamethylenediamine] | Polyureas/thioureas |  | *NC(CCCCNC(=O)NCCCCCNC(*)=O)C(=O)OC | [*]NC(CCCCNC(=O)NCCCCCNC([*])=O)C(=O)OC | known | 5.5834
R1002909 |  |  | P120056 | poly[(methyl 2,6-diisocyanatohexanoate)-alt-(butane-1,4-diamine)] poly(N,N'-lysyl tetramethylenediurea methyl ester) | poly{ureylenebutane-1,4-diylureylene[1-(methoxycarbonyl)pentane-1,5-diyl]} poly{iminocarbonyliminobutane-1,4-diyliminocarbonylimino[1-(methoxycarbonyl)pentane-1,5-diyl]} | poly[(methyl 2,6-diisocyanatohexanoate)-alt-tetramethylenediamine] | Polyureas/thioureas |  | *NC(CCCCNC(=O)NCCCCNC(*)=O)C(=O)OC | [*]NC(CCCCNC(=O)NCCCCNC([*])=O)C(=O)OC | known
R1002910 |  |  | P120057 | poly[(methyl 2,6-diisocyanatohexanoate)-alt-(1,3-propanediamine)] poly(N,N'-lysyl trimethylenediurea methyl ester) | poly{ureylenepropane-1,3-diylureylene[1-(methoxycarbonyl)pentane-1,5-diyl]} poly{iminocarbonyliminopropane-1,3-diyliminocarbonylimino[1-(methoxycarbonyl)pentane-1,5-diyl]} | poly[(methyl 2,6-diisocyanatohexanoate)-alt-trimethylenediamine] | Polyureas/thioureas |  | *NC(CCCCNC(=O)NCCCNC(*)=O)C(=O)OC | [*]NC(CCCCNC(=O)NCCCNC([*])=O)C(=O)OC | known | 5.6996
R1002911 |  |  | P120058 | poly(N,N'-lysyl propylenediurea methyl ester) | poly{ureylene(1-methylethylene)ureylene[1-(methoxycarbonyl)pentane-1,5-diyl]} poly{iminocarbonylimino(1-methylethylene)iminocarbonylimino[1-(methoxycarbonyl)pentane-1,5-diyl]} |  | Polyureas/thioureas |  | *NC(C)CNC(=O)NC(CCCCNC(*)=O)C(=O)OC | [*]NC(C)CNC(=O)NC(CCCCNC([*])=O)C(=O)OC | known | 5.7921
R1002912 |  |  | P120059 | poly(N,N'-lysylurea methyl ester) | poly{ureylene[1-(methoxycarbonyl)pentane-1,5-diyl]} poly{iminocarbonylimino[1-(methoxycarbonyl)pentane-1,5-diyl]} |  | Polyureas/thioureas |  | *NC(CCCCNC(*)=O)C(=O)OC | [*]NC(CCCCNC([*])=O)C(=O)OC | known | 6.2157
R1002913 |  |  | P130001 | poly(beta-carboxymethylcaprolactam) | poly[(2,6-dioxopiperidine-1,4-diyl)propane-1,3-diyl] | poly(2,6-dioxo-1,4-piperidinediyltrimethylene) | Polyimides/thioimides |  | *CCCC1CC(=O)N(*)C(=O)C1 | [*]CCCC1CC(=O)N([*])C(=O)C1 | known | 5.8014 | [11 empty] | 1.28
R1002914 | 50279 |  | P130002 | poly[(4,4'-oxydianiline)-alt-(benzo[1,2-c:4,5-c']difuran-1,3,5,7-tetraone)] | poly[(1,3,5,7-tetraoxo-5,7-dihydrobenzo[1,2-c:4,5-c']dipyrrole-2,6(1H,3H)-diyl)-1,4-phenyleneoxy-1,4-phenylene] | polypyromellitimide oxydianiline | Polyimides/thioimides, Polyoxides/ethers/acetals | PMDA-ODA | *c1ccc(Oc2ccc(-n3c(=O)c4cc5c(=O)n(*)c(=O)c5cc4c3=O)cc2)cc1 | [*]c1ccc(Oc2ccc(-n3c(=O)c4cc5c(=O)n([*])c(=O)c5cc4c3=O)cc2)cc1 | known | 2.3733 | [6 empty] | 140.5 |  |  | 523 | 805.5 | 1.58 |  |  | 3.08 | 3.07 | 3.06 | 3.05 |  |  |  |  | 2.8561 | 0.059 | 2.079 | 8 | 0.1 | 0.61 | 7.9 |  |  | 1.693 |  |  | 0.242 | 46 | 0.114
R1002915 |  |  | P130003 | poly{[4,4'-(1,4-phenylenedioxy)dianiline]-alt-(benzo[1,2-c:4,5-c']difuran-1,3,5,7-tetraone)} poly[4,4'-(p-phenylenedioxy) diphenylene pyromellitimide] | poly[(1,3,5,7-tetraoxo-5,7-dihydrobenzo[1,2-c:4,5-c']dipyrrole-2,6(1H,3H)-diyl)-1,4-phenyleneoxy-1,4-phenyleneoxy-1,4-phenylene] | poly{[4,4'-(1,4-phenylenedioxy)dianiline]-alt-(pyromellitic anhydride)} | Polyimides/thioimides, Polyoxides/ethers/acetals |  | *c1ccc(Oc2ccc(Oc3ccc(-n4c(=O)c5cc6c(=O)n(*)c(=O)c6cc5c4=O)cc3)cc2)cc1 | [*]c1ccc(Oc2ccc(Oc3ccc(-n4c(=O)c5cc6c(=O)n([*])c(=O)c6cc5c4=O)cc3)cc2)cc1 | known | 2.0871 | [9 empty] | 585 | 975 | 1.48
R1002916 |  |  | P130006 | poly(hydroquinone-alt-{2,2'-[oxydi(4,1-phenylene)]bis(1,3-dioxoisoindoline-5-carbonyl chloride)}) polyesterimide:((4,4'-oxydianiline)-alt-{4,4'-[1,4-phenylenebis(oxycarbonyl)]di(phthalic anhydride)}) poly((4,4'-oxydianiline)-alt-{4,4'-[1,4-phenylenebis(oxycarbonyl)]di(phthalic anhydride)}) poly(4,4'-oxydiphenylene p-phenyleneditrimellitatediimide) | poly[(1,3-dioxoisoindoline-2,5-diyl)carbonyloxy-1,4-phenyleneoxycarbonyl(1,3-dioxoisoindoline-5,2-diyl)-1,4-phenyleneoxy-1,4-phenylene] |  | Polyimides/thioimides, Polyoxides/ethers/acetals, Polyesters/thioesters |  | *C(=O)Oc1ccc(OC(=O)c2ccc3c(c2)C(=O)N(c2ccc(Oc4ccc(N5C(=O)c6ccc(*)cc6C5=O)cc4)cc2)C3=O)cc1 | [*]C(=O)Oc1ccc(OC(=O)c2ccc3c(c2)C(=O)N(c2ccc(Oc4ccc(N5C(=O)c6ccc([*])cc6C5=O)cc4)cc2)C3=O)cc1 | known | 2.5383 | [6 empty] | 236 | 2.94 |  | 593 | 720.85 | 1.44
R1002917 |  |  | P130007 | polyesterimide:(hydroquinone-alt-{p-phenylenebis[oxy-p-phenylene(1,3-dioxoisoindoline-2,5-diyl)]dicarbonyl dichloride}) poly(hydroquinone-alt-{p-phenylenebis[oxy-p-phenylene(1,3-dioxoisoindoline-2,5-diyl)]dicarbonyl dichloride}) poly[4,4'-(p-phenylenedioxy)diphenylene p-phenyleneditrimellitatediimide] | poly[(1,3-dioxoisoindoline-2,5-diyl)carbonyloxy-1,4-phenyleneoxycarbonyl(1,3-dioxoisoindoline-5,2-diyl)-1,4-phenyleneoxy-1,4-phenyleneoxy-1,4-phenylene] |  | Polyimides/thioimides, Polyoxides/ethers/acetals, Polyesters/thioesters |  | *C(=O)Oc1ccc(OC(=O)c2ccc3c(c2)C(=O)N(c2ccc(Oc4ccc(Oc5ccc(N6C(=O)c7ccc(*)cc7C6=O)cc5)cc4)cc2)C3=O)cc1 | [*]C(=O)Oc1ccc(OC(=O)c2ccc3c(c2)C(=O)N(c2ccc(Oc4ccc(Oc5ccc(N6C(=O)c7ccc([*])cc7C6=O)cc5)cc4)cc2)C3=O)cc1 | known | 2.3605 | [9 empty] | 503
R1002918 |  |  | P130008 | poly[(4,4'-sulfanediyldianiline)-alt-(benzo[1,2-c:4,5-c']difuran-1,3,5,7-tetraone)] | poly[(1,3,5,7-tetraoxo-5,7-dihydrobenzo[1,2-c:4,5-c']dipyrrole-2,6(1H,3H)-diyl)-1,4-phenylenesulfanediyl-1,4-phenylene] | poly[(diaminodiphenylsulfide)-alt-(pyromellitic anhydride)] poly(4,4'-thiodiphenylene pyromellitimide) | Polyimides/thioimides, Polysulfides |  | *c1ccc(Sc2ccc(-n3c(=O)c4cc5c(=O)n(*)c(=O)c5cc4c3=O)cc2)cc1 | [*]c1ccc(Sc2ccc(-n3c(=O)c4cc5c(=O)n([*])c(=O)c5cc4c3=O)cc2)cc1 | known | 2.5188 |  |  |  | 2.3234 |  |  |  | 4 |  | 673 |  | 1.43
R1002919 |  |  | P130009 | poly{[4,4'-(4,4-dimethylheptane-1,7-diyl)dianiline]-alt-(benzo[1,2-c:4,5-c']difuran-1,3,5,7-tetraone)} | poly[(1,3,5,7-tetraoxo-5,7-dihydrobenzo[1,2-c:4,5-c']dipyrrole-2,6(1H,3H)-diyl)(4,4-dimethylheptane-1,7-diyl)] poly(5,7-dihydro-1,3,5,7-tetraoxobenzo[1,2-c:4,5-c']dipyrrole-2,6[1H,3H]-diyl-4,4-dimethylheptamethylene) | poly{[4,4'-(4,4-dimethylheptane-1,7-diyl)dianiline]-alt-(pyromellitic anhydride)} poly(4,4'-dimethylheptamethylene pyromellitimide) | Polyimides/thioimides |  | *CCCC(C)(C)CCCn1c(=O)c2cc3c(=O)n(*)c(=O)c3cc2c1=O | [*]CCCC(C)(C)CCCn1c(=O)c2cc3c(=O)n([*])c(=O)c3cc2c1=O | known | [9 empty] | 593 | 408
R1002920 |  |  | P130010 | poly{[4,4'-(3-methylheptane-1,7-diyl)dianiline]-alt-(benzo[1,2-c:4,5-c']difuran-1,3,5,7-tetraone)} | poly[(1,3,5,7-tetraoxo-5,7-dihydrobenzo[1,2-c:4,5-c']dipyrrole-2,6(1H,3H)-diyl)(3-methylheptane-1,7-diyl)] poly(5,7-dihydro-1,3,5,7-tetraoxobenzo[1,2-c:4,5-c']dipyrrole-2,6[1H,3H]-diyl-3-methylheptamethylene) | poly{[4,4'-(3-methylheptane-1,7-diyl)dianiline]-alt-(pyromellitic anhydride)} poly(3-methylheptamethylene pyromellitimide) | Polyimides/thioimides |  | *CCCCC(C)CCn1c(=O)c2cc3c(=O)n(*)c(=O)c3cc2c1=O | [*]CCCCC(C)CCn1c(=O)c2cc3c(=O)n([*])c(=O)c3cc2c1=O | known | 3.7606 | [9 empty] | 408
R1002921 |  |  | P130011 | poly[(nonane-1,9-diamine)-alt-(benzo[1,2-c:4,5-c']difuran-1,3,5,7-tetraone)] | poly[(1,3,5,7-tetraoxo-5,7-dihydrobenzo[1,2-c:4,5-c']dipyrrole-2,6(1H,3H)-diyl)nonane-1,9-diyl] | poly[(nonane-1,9-diamine)-alt-(pyromellitic anhydride)] poly(nonamethylene pyromellitimide) | Polyimides/thioimides |  | *CCCCCCCCCn1c(=O)c2cc3c(=O)n(*)c(=O)c3cc2c1=O | [*]CCCCCCCCCn1c(=O)c2cc3c(=O)n([*])c(=O)c3cc2c1=O | known | 3.7854 | [8 empty] | 576 | 383
R1002922 |  |  | P130012 | poly[(9H-fluorene-2,7-diamine)-alt-(benzo[1,2-c:4,5-c']difuran-1,3,5,7-tetraone)] | poly[(1,3,5,7-tetraoxo-5,7-dihydrobenzo[1,2-c:4,5-c']dipyrrole-2,6(1H,3H)-diyl)-9H-fluorene-2,7-diyl] | poly[(9H-fluorene-2,7-diamine)-alt-(pyromellitic anhydride)] poly(2,7-fluorenylene pyromellitimide) | Polyimides/thioimides |  | *c1ccc2c(c1)Cc1cc(-n3c(=O)c4cc5c(=O)n(*)c(=O)c5cc4c3=O)ccc1-2 | [*]c1ccc2c(c1)Cc1cc(-n3c(=O)c4cc5c(=O)n([*])c(=O)c5cc4c3=O)ccc1-2 | known | 2.1333 | [9 empty] | 595 |  | 1.46
R1002923 |  |  | P130013 | polyimidequinoxaline:{(3,3',4,4'-tetraaminobenzophenone)-alt-[N,N'-bis(benzil-4-yl)pyromellitimide]} poly{(3,3',4,4'-tetraaminobenzophenone)-alt-[N,N'-bis(benzil-4-yl)pyromellitimide]} poly(1,4-phenylene-3-phenylquinoxaline-2,7-diylcarbonyl-3-phenylquinoxaline-7,2-diyl-1,4-phenylene pyromellitimide) | poly[(1,3,5,7-tetraoxo-5,7-dihydrobenzo[1,2-c:4,5-c']dipyrrole-2,6(1H,3H)-diyl)-1,4-phenylene(3-phenylquinoxaline-2,7-diyl)carbonyl(3-phenylquinoxaline-7,2-diyl)-1,4-phenylene] |  | Polyimides/thioimides, Polyimines, Polyketones/thioketones |  | *c1ccc(-c2nc3cc(C(=O)c4ccc5nc(-c6ccccc6)c(-c6ccc(-n7c(=O)c8cc9c(=O)n(*)c(=O)c9cc8c7=O)cc6)nc5c4)ccc3nc2-c2ccccc2)cc1 | [*]c1ccc(-c2nc3cc(C(=O)c4ccc5nc(-c6ccccc6)c(-c6ccc(-n7c(=O)c8cc9c(=O)n([*])c(=O)c9cc8c7=O)cc6)nc5c4)ccc3nc2-c2ccccc2)cc1 | known | [10 empty] | 513 | 803
R1002924 |  |  | P130014 | polyimidequinoxaline:{[4,4'-oxybis(o-phenylenediamine)]-alt-[N,N'-bis(benzil-4-yl)pyromellitimide]} poly{[4,4'-oxybis(o-phenylenediamine)]-alt-[N,N'-bis(benzil-4-yl)pyromellitimide]} poly(1,4-phenylene-3-phenylquinoxaline-2,7-diyloxy-3-phenylquinoxaline-7,2-diyl-1,4-phenylene pyromellitimide) | poly[(1,3,5,7-tetraoxo-5,7-dihydrobenzo[1,2-c:4,5-c']dipyrrole-2,6(1H,3H)-diyl)-1,4-phenylene(3-phenylquinoxaline-2,7-diyl)oxy(3-phenylquinoxaline-7,2-diyl)-1,4-phenylene] |  | Polyimides/thioimides, Polyoxides/ethers/acetals, Polyimines |  | *c1ccc(-c2nc3cc(Oc4ccc5nc(-c6ccccc6)c(-c6ccc(-n7c(=O)c8cc9c(=O)n(*)c(=O)c9cc8c7=O)cc6)nc5c4)ccc3nc2-c2ccccc2)cc1 | [*]c1ccc(-c2nc3cc(Oc4ccc5nc(-c6ccccc6)c(-c6ccc(-n7c(=O)c8cc9c(=O)n([*])c(=O)c9cc8c7=O)cc6)nc5c4)ccc3nc2-c2ccccc2)cc1 | known | [10 empty] | 547 | 808
R1002925 |  |  | P130015 | polyimidequinoxaline:{(biphenyl-3,3',4,4'-tetramine)-alt-[N,N'-bis(benzil-4-yl)pyromellitimide]} poly{(biphenyl-3,3',4,4'-tetramine)-alt-[N,N'-bis(benzil-4-yl)pyromellitimide]} poly(1,4-phenylene-3-phenylquinoxaline-2,7-diyl-3-phenylquinoxaline-7,2-diyl-1,4-phenylene pyromellitimide) | poly[(1,3,5,7-tetraoxo-5,7-dihydrobenzo[1,2-c:4,5-c']dipyrrole-2,6(1H,3H)-diyl)-1,4-phenylene(3,3'-diphenyl[7,7'-biquinoxaline]-2,2'-diyl)-1,4-phenylene] |  | Polyimides/thioimides, Polyimines |  | *c1ccc(-c2nc3cc(-c4ccc5nc(-c6ccccc6)c(-c6ccc(-n7c(=O)c8cc9c(=O)n(*)c(=O)c9cc8c7=O)cc6)nc5c4)ccc3nc2-c2ccccc2)cc1 | [*]c1ccc(-c2nc3cc(-c4ccc5nc(-c6ccccc6)c(-c6ccc(-n7c(=O)c8cc9c(=O)n([*])c(=O)c9cc8c7=O)cc6)nc5c4)ccc3nc2-c2ccccc2)cc1 | known | [10 empty] | 490 | 823
R1002926 |  |  | P130016 | polyimidequinoxaline:{[4,4'-sulfonylbis(1,2-phenylenediamine)]-alt-[N,N'-bis(benzil-4-yl)pyromellitimide]} poly{[4,4'-sulfonylbis(1,2-phenylenediamine)]-alt-[N,N'-bis(benzil-4-yl)pyromellitimide]} poly(1,4-phenylene-3-phenylquinoxaline-2,7-diylsulfonyl-3-phenylquinoxaline-7,2-diyl-1,4-phenylene pyromellitimide) | poly[(1,3,5,7-tetraoxo-5,7-dihydrobenzo[1,2-c:4,5-c']dipyrrole-2,6(1H,3H)-diyl)-1,4-phenylene(3-phenylquinoxaline-2,7-diyl)sulfonyl(3-phenylquinoxaline-7,2-diyl)-1,4-phenylene] poly(5,7-dihydro-1,3,5,7-tetraoxobenzo[1,2-c:4,5-c']dipyrrole-2,6[1H,3H]-diyl-1,4-phenylene-3-phenylquinoxaline-2,7-diylsulfonyl-3-phenylquinoxaline-7,2-diyl-1,4-phenylene) |  | Polyimides/thioimides, Polyimines, Polysulfones/sulfoxides/sufonates/sulfoamides |  | *c1ccc(-c2nc3cc(S(=O)(=O)c4ccc5nc(-c6ccccc6)c(-c6ccc(-n7c(=O)c8cc9c(=O)n(*)c(=O)c9cc8c7=O)cc6)nc5c4)ccc3nc2-c2ccccc2)cc1 | [*]c1ccc(-c2nc3cc(S(=O)(=O)c4ccc5nc(-c6ccccc6)c(-c6ccc(-n7c(=O)c8cc9c(=O)n([*])c(=O)c9cc8c7=O)cc6)nc5c4)ccc3nc2-c2ccccc2)cc1 | known | [10 empty] | 459 | 768
R1002927 |  |  | P130017 | polyimidequinoxaline:{(biphenyl-3,3',4,4'-tetramine)-alt-[N,N'-bis(benzil-4-yl)tetrahydrofurantetracarboxydiimide]} poly{[N,N'-bis(benzil-4-yl)tetrahydrofurantetracarboxydiimide]-alt-(biphenyl-3,3',4,4'-tetramine)} | poly[(1,3,4,6-tetraoxodecahydro-7-oxa-2,5-diazacyclopenta[a]pentalene-2,5-diyl)-1,4-phenylene(3,3'-diphenyl[7,7'-biquinoxaline]-2,2'-diyl)-1,4-phenylene] poly(4,5,6,8,9,10-hexahydro-1,3,6,8-tetraoxofuro[3,2-C:4,5-C']dipyrrole-2,7[1H,3H]-diyl-1,4-phenylene-3-phenylquinoxaline-2,7-diyl-3-phenylquinoxaline-7,2-diyl-1,4-phenylene) |  | Polyimides/thioimides, Polyoxides/ethers/acetals, Polyimines |  | *c1ccc(-c2nc3cc(-c4ccc5nc(-c6ccccc6)c(-c6ccc(N7C(=O)C8OC9C(=O)N(*)C(=O)C9C8C7=O)cc6)nc5c4)ccc3nc2-c2ccccc2)cc1 | [*]c1ccc(-c2nc3cc(-c4ccc5nc(-c6ccccc6)c(-c6ccc(N7C(=O)C8OC9C(=O)N([*])C(=O)C9C8C7=O)cc6)nc5c4)ccc3nc2-c2ccccc2)cc1 | known | [11 empty] | 563
R1002928 |  |  | P130018 | poly{[N,N'-bis(benzil-4-yl)tetrahydrofurantetracarboxydiimide]-alt-[4,4'-oxybis(o-phenylenediamine)]} | poly[(1,3,4,6-tetraoxodecahydro-7-oxa-2,5-diazacyclopenta[a]pentalene-2,5-diyl)-1,4-phenylene(3-phenylquinoxaline-2,7-diyl)oxy(3-phenylquinoxaline-7,2-diyl)-1,4-phenylene] poly(4,5,6,8,9,10-hexahydro-1,3,6,8-tetraoxofuro[3,2-C:4,5-C']dipyrrole-2,7[1H,3H]-diyl-1,4-phenylene-3-phenylquinoxaline-2,7-diyloxy-3-phenylquinoxaline-7,2-diyl-1,4-phenylene) |  | Polyimides/thioimides, Polyoxides/ethers/acetals, Polyimines |  | *c1ccc(-c2nc3cc(Oc4ccc5nc(-c6ccccc6)c(-c6ccc(N7C(=O)C8OC9C(=O)N(*)C(=O)C9C8C7=O)cc6)nc5c4)ccc3nc2-c2ccccc2)cc1 | [*]c1ccc(-c2nc3cc(Oc4ccc5nc(-c6ccccc6)c(-c6ccc(N7C(=O)C8OC9C(=O)N([*])C(=O)C9C8C7=O)cc6)nc5c4)ccc3nc2-c2ccccc2)cc1 | known | [11 empty] | 593
R1002929 |  |  | P130019 | poly{[N,N'-bis(benzil-4-yl)tetrahydrofurantetracarboxydiimide]-alt-(3,3',4,4'-tetraaminobenzophenone)} | poly[(1,3,4,6-tetraoxodecahydro-7-oxa-2,5-diazacyclopenta[a]pentalene-2,5-diyl)-1,4-phenylene(3-phenylquinoxaline-2,7-diyl)carbonyl(3-phenylquinoxaline-7,2-diyl)-1,4-phenylene] poly(4,5,6,8,9,10-hexahydro-1,3,6,8-tetraoxofuro[3,2-C:4,5-C']dipyrrole-2,7[1H,3H]-diyl-1,4-phenylene-3-phenylquinoxaline-2,7-diylcarbonyl-3-phenylquinoxaline-7,2-diyl-1,4-phenylene) |  | Polyimides/thioimides, Polyoxides/ethers/acetals, Polyimines, Polyketones/thioketones |  | *c1ccc(-c2nc3cc(C(=O)c4ccc5nc(-c6ccccc6)c(-c6ccc(N7C(=O)C8OC9C(=O)N(*)C(=O)C9C8C7=O)cc6)nc5c4)ccc3nc2-c2ccccc2)cc1 | [*]c1ccc(-c2nc3cc(C(=O)c4ccc5nc(-c6ccccc6)c(-c6ccc(N7C(=O)C8OC9C(=O)N([*])C(=O)C9C8C7=O)cc6)nc5c4)ccc3nc2-c2ccccc2)cc1 | known | [11 empty] | 583
R1002930 | 646 |  | P130020 | poly{(4,4'-oxydianiline)-alt-[5,5'-oxybis(isobenzofuran-1,3-dione)]} poly{(4,4'-oxydianiline)-alt-[4,4'-oxybis(phthalic anhydride)]} | poly[(1,3-dioxoisoindoline-2,5-diyl)oxy(1,3-dioxoisoindoline-5,2-diyl)-1,4-phenyleneoxy-1,4-phenylene] | poly[N,N'-(4,4'-oxydiphenylene)-3,3,'4,4'-oxydiphenylenetetracarboxydiimide] | Polyimides/thioimides, Polyoxides/ethers/acetals | ODPA-ODA OPDA/ODA | *c1ccc(Oc2ccc(N3C(=O)c4ccc(Oc5ccc6c(c5)C(=O)N(*)C6=O)cc4C3=O)cc2)cc1 | [*]c1ccc(Oc2ccc(N3C(=O)c4ccc(Oc5ccc6c(c5)C(=O)N([*])C6=O)cc4C3=O)cc2)cc1 | known | [9 empty] | 700 |  | 770 | 1.38 | [10 empty] | 2.7313 | [8 empty] | 1.652666667 |  |  |  | 36
R1002931 |  |  | P130021 | polyetherimide:{[4,4'-(1,4-phenylenedioxy)dianiline]-alt-[5,5'-(p-phenylenedioxy)bis(isobenzofuran-1,3-dione)]} poly{[4,4'-(1,4-phenylenedioxy)dianiline]-alt-[5,5'-(p-phenylenedioxy)bis(isobenzofuran-1,3-dione)]} poly[4,4'-(p-phenylenedioxy)diphenylene 3,3',4,4'-(p-phenylenedioxy)diphenylenetetracarboxydiimide] | poly[(1,3-dioxoisoindoline-2,5-diyl)oxy-1,4-phenyleneoxy(1,3-dioxoisoindoline-5,2-diyl)-1,4-phenyleneoxy-1,4-phenyleneoxy-1,4-phenylene] |  | Polyimides/thioimides, Polyoxides/ethers/acetals |  | *c1ccc(Oc2ccc(Oc3ccc(N4C(=O)c5ccc(Oc6ccc(Oc7ccc8c(c7)C(=O)N(*)C8=O)cc6)cc5C4=O)cc3)cc2)cc1 | [*]c1ccc(Oc2ccc(Oc3ccc(N4C(=O)c5ccc(Oc6ccc(Oc7ccc8c(c7)C(=O)N([*])C8=O)cc6)cc5C4=O)cc3)cc2)cc1 | known | [9 empty] | 660 |  | 750
R1002932 |  |  | P130022 | polyetherimide:{[4,4'-(1,3-phenylenedioxy)dianiline]-alt-[5,5'-(m-phenylenedioxy)bis(isobenzofuran-1,3-dione)]} poly{[4,4'-(1,3-phenylenedioxy)dianiline]-alt-[5,5'-(m-phenylenedioxy)bis(isobenzofuran-1,3-dione)]} poly[4,4'-(m-phenylenedioxy)diphenylene 3,3',4,4'-(m-phenylenedioxy)diphenylenetetracarboxydiimide] | poly[(1,3-dioxoisoindoline-2,5-diyl)oxy-1,3-phenyleneoxy(1,3-dioxoisoindoline-5,2-diyl)-1,4-phenyleneoxy-1,3-phenyleneoxy-1,4-phenylene] |  | Polyimides/thioimides, Polyoxides/ethers/acetals |  | *c1ccc(Oc2cccc(Oc3ccc(N4C(=O)c5ccc(Oc6cccc(Oc7ccc8c(c7)C(=O)N(*)C8=O)c6)cc5C4=O)cc3)c2)cc1 | [*]c1ccc(Oc2cccc(Oc3ccc(N4C(=O)c5ccc(Oc6cccc(Oc7ccc8c(c7)C(=O)N([*])C8=O)c6)cc5C4=O)cc3)c2)cc1 | known | [7 empty] | 96 | 2.6 |  | 461 | 723
R1002933 |  |  | P130024 | poly((p-phenylenediamine)-alt-{N,N'-[sulfonylbis(4,1-phenylene)]bis(phthalimide-4-carbonyl chloride)}) | poly[(1,3-dioxoisoindoline-2,5-diyl)carbonylimino-1,4-phenyleneiminocarbonyl(1,3-dioxoisoindoline-5,2-diyl)-1,4-phenylenesulfonyl-1,4-phenylene] poly(1,3-dioxoisoindoline-2,5-diylcarbonylimino-1,4-phenyleneiminocarbonyl-1,3-dioxoisoindoline-5,2-diyl-1,4-phenylenesulfonyl-1,4-phenylene) |  | Polyimides/thioimides, Polyamides/thioamides, Polysulfones/sulfoxides/sufonates/sulfoamides |  | *C(=O)Nc1ccc(NC(=O)c2ccc3c(c2)C(=O)N(c2ccc(S(=O)(=O)c4ccc(N5C(=O)c6ccc(*)cc6C5=O)cc4)cc2)C3=O)cc1 | [*]C(=O)Nc1ccc(NC(=O)c2ccc3c(c2)C(=O)N(c2ccc(S(=O)(=O)c4ccc(N5C(=O)c6ccc([*])cc6C5=O)cc4)cc2)C3=O)cc1 | known | 2.7403 | [9 empty] | 641 | 723
R1002934 |  |  | P130025 | poly{[3,3'-(1,1,2,2,3,3-hexafluoropropane-1,2-diyl)dianiline]-alt-[4,4'-(1,1,2,2,3,3-hexafluoropropane-1,2-diyl)bis(phthalic anhydride)]} poly{[3,3'-(1,1,2,2,3,3-hexafluoropropane-1,2-diyl)dianiline]-alt-[5,5'-(1,1,2,2,3,3-hexafluoropropane-1,3-diyl)bis(isobenzofuran-1,3-dione)]} | poly[(1,3-dioxoisoindoline-2,5-diyl)(1,1,2,2,3,3-hexafluoropropane-1,3-diyl)(1,3-dioxoisoindoline-5,2-diyl)-1,3-phenylene(1,1,2,2,3,3-hexafluoropropane-1,3-diyl)-1,3-phenylene] | poly{[3,3'-(hexafluorotrimethylene)dianiline]-alt-[4,4'-(hexafluorotrimethyl)enebis(phthalic anhydride)]} | Polyimides/thioimides |  | *c1ccc2c(c1)C(=O)N(c1cccc(C(F)(F)C(F)(F)C(F)(F)c3cccc(N4C(=O)c5ccc(C(F)(F)C(F)(F)C(*)(F)F)cc5C4=O)c3)c1)C2=O | [*]c1ccc2c(c1)C(=O)N(c1cccc(C(F)(F)C(F)(F)C(F)(F)c3cccc(N4C(=O)c5ccc(C(F)(F)C(F)(F)C([*])(F)F)cc5C4=O)c3)c1)C2=O | known | [9 empty] | 553 | 430 | 758
R1002935 |  |  | P130026 | poly{[3,3'-(1,1,2,2,3,3,4,4,5,5-decafluoropentane-1,5-diyl)dianiline]-alt-[4,4'-(1,1,2,2,3,3-hexafluoropropane-1,2-diyl)bis(phthalic anhydride)]} poly{[3,3'-(1,1,2,2,3,3,4,4,5,5-decafluoropentane-1,5-diyl)dianiline]-alt-[5,5'-(1,1,2,2,3,3-hexafluoropropane-1,3-diyl)bis(isobenzofuran-1,3-dione)]} | poly[(1,3-dioxoisoindoline-2,5-diyl)(1,1,2,2,3,3-hexafluoropropane-1,3-diyl)(1,3-dioxoisoindoline-5,2-diyl)-1,3-phenylene(1,1,2,2,3,3,4,4,5,5-decafluoropentane-1,5-diyl)-1,3-phenylene] | poly{[3,3'-(decafluoropentamethylene)dianiline]-alt-[4,4'-(hexafluorotrimethyl)enebis(phthalic anhydride)]} | Polyimides/thioimides |  | *c1ccc2c(c1)C(=O)N(c1cccc(C(F)(F)C(F)(F)C(F)(F)C(F)(F)C(F)(F)c3cccc(N4C(=O)c5ccc(C(F)(F)C(F)(F)C(*)(F)F)cc5C4=O)c3)c1)C2=O | [*]c1ccc2c(c1)C(=O)N(c1cccc(C(F)(F)C(F)(F)C(F)(F)C(F)(F)C(F)(F)c3cccc(N4C(=O)c5ccc(C(F)(F)C(F)(F)C([*])(F)F)cc5C4=O)c3)c1)C2=O | known | [10 empty] | 384 | 728
R1002936 |  |  | P130027 | poly{[3,3'-(1,1,2,2,3,3,4,4,5,5-decafluoropentane-1,5-diyl)dianiline]-alt-[4,4'-(1,1,2,2,3,3,4,4-octafluorobutane-1,4-diyl)bis(phthalic anhydride)]} | poly[(1,3-dioxoisoindoline-2,5-diyl)(1,1,2,2,3,3,4,4-octafluorobutane-1,4-diyl)(1,3-dioxoisoindoline-5,2-diyl)-1,3-phenylene(1,1,2,2,3,3,4,4,5,5-decafluoropentane-1,5-diyl)-1,3-phenylene] | poly(1,3-dioxoisoindoline-2,5-diyl-1,1,2,2,3,3,4,4-octafluorotetramethylene-1,3-dioxoisoindoline-5,2-diyl-1,3-phenylene-1,1,2,2,3,3,4,4,5,5-decafluoropentamethylene-1,3-phenylene) poly(1,3-dioxoisoindoline-2,5-diyloctafluorotetramethylene-1,3-dioxoisoindoline-5,2-diyl-1,3-phenylenedecafluoropentamethylene-1,3-phenylene) | Polyimides/thioimides |  | *c1ccc2c(c1)C(=O)N(c1cccc(C(F)(F)C(F)(F)C(F)(F)C(F)(F)C(F)(F)c3cccc(N4C(=O)c5ccc(C(F)(F)C(F)(F)C(F)(F)C(*)(F)F)cc5C4=O)c3)c1)C2=O | [*]c1ccc2c(c1)C(=O)N(c1cccc(C(F)(F)C(F)(F)C(F)(F)C(F)(F)C(F)(F)c3cccc(N4C(=O)c5ccc(C(F)(F)C(F)(F)C(F)(F)C([*])(F)F)cc5C4=O)c3)c1)C2=O | known | [10 empty] | 417 | 698
R1002937 |  |  | P130028 | poly{[3,3'-(1,1,2,2,3,3-hexafluoropropane-1,3-diyl)dianiline]-alt-[4,4'-(1,1,2,2,3,3,4,4-octafluorobutane-1,4-diyl)bis(phthalic anhydride)]} | poly[(1,3-dioxoisoindoline-2,5-diyl)(1,1,2,2,3,3,4,4-octafluorobutane-1,4-diyl)(1,3-dioxoisoindoline-5,2-diyl)-1,3-phenylene(1,1,2,2,3,3-hexafluoropropane-1,3-diyl)-1,3-phenylene] | poly(1,3-dioxoisoindoline-2,5-diyloctafluorotetramethylene-1,3-dioxoisoindoline-5,2-diyl-1,3-phenylenehexafluorotrimethylene-1,3-phenylene) poly(1,3-dioxoisoindoline-2,5-diyloctafluorotetramethylene-1,3-dioxoisoindoline-5,2-diyl-1,3-phenylenehexafluorotrimethylene-1,3-phenylene) | Polyimides/thioimides |  | *c1ccc2c(c1)C(=O)N(c1cccc(C(F)(F)C(F)(F)C(F)(F)c3cccc(N4C(=O)c5ccc(C(F)(F)C(F)(F)C(F)(F)C(*)(F)F)cc5C4=O)c3)c1)C2=O | [*]c1ccc2c(c1)C(=O)N(c1cccc(C(F)(F)C(F)(F)C(F)(F)c3cccc(N4C(=O)c5ccc(C(F)(F)C(F)(F)C(F)(F)C([*])(F)F)cc5C4=O)c3)c1)C2=O | known | [10 empty] | 432 | 683
R1002938 |  |  | P130029 | poly{[3,3'-(1,1,2,2,3,3,4,4,5,5-decafluoropentane-1,5-diyl)dianiline]-alt-[4,4'-(1,1,2,2,3,3,4,4,5,5,6,6,7,7-tetradecafluoroheptane-1,7-diyl)bis(phthalic anhydride)]} | poly[(1,3-dioxoisoindoline-2,5-diyl)(1,1,2,2,3,3,4,4,5,5,6,6,7,7-tetradecafluoroheptane-1,7-diyl)(1,3-dioxoisoindoline-5,2-diyl)-1,3-phenylene(1,1,2,2,3,3,4,4,5,5-decafluoropentane-1,5-diyl)-1,3-phenylene] poly(1,3-dioxoisoindoline-2,5-diyl-1,1,2,2,3,3,4,4,5,5,6,6,7,7-tetradecafluoroheptamethylene-1,3-dioxoisoindoline-5,2-diyl-1,3-phenylene-1,1,2,2,3,3,4,4,5,5-decafluoropentamethylene-1,3-phenylene) poly(1,3-dioxoisoindoline-2,5-diyltetradecafluoroheptamethylene-1,3-dioxoisoindoline-5,2-diyl-1,3-phenylenedecafluoropentamethylene-1,3-phenylene) |  | Polyimides/thioimides |  | *c1ccc2c(c1)C(=O)N(c1cccc(C(F)(F)C(F)(F)C(F)(F)C(F)(F)C(F)(F)c3cccc(N4C(=O)c5ccc(C(F)(F)C(F)(F)C(F)(F)C(F)(F)C(F)(F)C(F)(F)C(*)(F)F)cc5C4=O)c3)c1)C2=O | [*]c1ccc2c(c1)C(=O)N(c1cccc(C(F)(F)C(F)(F)C(F)(F)C(F)(F)C(F)(F)c3cccc(N4C(=O)c5ccc(C(F)(F)C(F)(F)C(F)(F)C(F)(F)C(F)(F)C(F)(F)C([*])(F)F)cc5C4=O)c3)c1)C2=O | known | [10 empty] | 382
R1002939 |  |  | P130030 | poly{[3,3'-(1,1,2,2,3,3-hexafluoropropane-1,3-diyl)dianiline]-alt-[4,4'-(1,1,2,2,3,3,4,4,5,5,6,6,7,7-tetradecafluoroheptane-1,7-diyl)bis(phthalic anhydride)]} | poly[(1,3-dioxoisoindoline-2,5-diyl)(1,1,2,2,3,3,4,4,5,5,6,6,7,7-tetradecafluoroheptane-1,7-diyl)(1,3-dioxoisoindoline-5,2-diyl)-1,3-phenylene(1,1,2,2,3,3-hexafluoropropane-1,3-diyl)-1,3-phenylene] | poly(1,3-dioxoisoindoline-2,5-diyl-1,1,2,2,3,3,4,4,5,5,6,6,7,7-tetradecafluoroheptamethylene-1,3-dioxoisoindoline-5,2-diyl-1,3-phenylene-1,1,2,2,3,3-hexafluorotrimethylene-1,3-phenylene) poly(1,3-dioxoisoindoline-2,5-diyltetradecafluoroheptamethylene-1,3-dioxoisoindoline-5,2-diyl-1,3-phenylenehexafluorotrimethylene-1,3-phenylene) | Polyimides/thioimides |  | *c1ccc2c(c1)C(=O)N(c1cccc(C(F)(F)C(F)(F)C(F)(F)c3cccc(N4C(=O)c5ccc(C(F)(F)C(F)(F)C(F)(F)C(F)(F)C(F)(F)C(F)(F)C(*)(F)F)cc5C4=O)c3)c1)C2=O | [*]c1ccc2c(c1)C(=O)N(c1cccc(C(F)(F)C(F)(F)C(F)(F)c3cccc(N4C(=O)c5ccc(C(F)(F)C(F)(F)C(F)(F)C(F)(F)C(F)(F)C(F)(F)C([*])(F)F)cc5C4=O)c3)c1)C2=O | known | [10 empty] | 407
R1002940 |  |  | P130031 | poly{(4,4'-methylenedianiline)-alt-[4,4'-(1,1,2,2,3,3-hexafluoropropane-1,3-diyl)bis(phthalic anhydride)]} | poly[(1,3-dioxoisoindoline-2,5-diyl)(1,1,2,2,3,3-hexafluoropropane-1,3-diyl)(1,3-dioxoisoindoline-5,2-diyl)-1,4-phenylenemethylene-1,4-phenylene] | poly(1,3-dioxoisoindoline-2,5-diylhexafluorotrimethylene-1,3-dioxoisoindoline-5,2-diyl-1,4-phenylenemethylene-1,4-phenylene) | Polyimides/thioimides |  | *c1ccc2c(c1)C(=O)N(c1ccc(Cc3ccc(N4C(=O)c5ccc(C(F)(F)C(F)(F)C(*)(F)F)cc5C4=O)cc3)cc1)C2=O | [*]c1ccc2c(c1)C(=O)N(c1ccc(Cc3ccc(N4C(=O)c5ccc(C(F)(F)C(F)(F)C([*])(F)F)cc5C4=O)cc3)cc1)C2=O | known | [10 empty] | 498 | 741 | 1.43
R1002941 |  |  | P130032 | poly{(4,4'-oxydianiline)-alt-[4,4'-(1,1,2,2,3,3,4,4,5,5,6,6-dodecafluoropropane-1,2-diyl)bis(phthalic anhydride)]} poly{[4,4'-oxydi(benzenamine)]-alt-[5,5'-(1,1,2,2,3,3,4,4,5,5,6,6-dodecafluoropropane-1,2-diyl)bis(isobenzofuran-1,3-dione)]} | poly[(1,3-dioxoisoindoline-2,5-diyl)(1,1,2,2,3,3,4,4,5,5,6,6-dodecafluorohexane-1,6-diyl)(1,3-dioxoisoindoline-5,2-diyl)-1,4-phenyleneoxy-1,4-phenylene] poly(1,3-dioxoisoindoline-2,5-diyldodecafluorohexamethylene-1,3-dioxoisoindoline-5,2-diyl-1,4-phenyleneoxy-1,4-phenylene) | poly{(4,4'-diaminodiphenyl ether)-alt-[4,4'-(dedecafluorotrimethylene)bis(phthalic anhydride)]} | Polyimides/thioimides, Polyoxides/ethers/acetals |  | *c1ccc2c(c1)C(=O)N(c1ccc(Oc3ccc(N4C(=O)c5ccc(C(F)(F)C(F)(F)C(F)(F)C(F)(F)C(F)(F)C(*)(F)F)cc5C4=O)cc3)cc1)C2=O | [*]c1ccc2c(c1)C(=O)N(c1ccc(Oc3ccc(N4C(=O)c5ccc(C(F)(F)C(F)(F)C(F)(F)C(F)(F)C(F)(F)C([*])(F)F)cc5C4=O)cc3)cc1)C2=O | known | [10 empty] | 458 | 743
R1002942 |  |  | P130033 | poly{(3,3'-oxydianiline)-alt-[4,4'-(1,1,2,2,3,3-hexafluoropropane-1,3-diyl)bis(phthalic anhydride)]} | poly[(1,3-dioxoisoindoline-2,5-diyl)(1,1,2,2,3,3-hexafluoropropane-1,3-diyl)(1,3-dioxoisoindoline-5,2-diyl)-1,3-phenyleneoxy-1,3-phenylene] | poly(1,3-dioxoisoindoline-2,5-diylhexafluorotrimethylene-1,3-dioxoisoindoline-5,2-diyl-1,3-phenyleneoxy-1,3-phenylene) poly(1,3-dioxoisoindoline-2,5-diylhexafluorotrimethylene-1,3-dioxoisoindoline-5,2-diyl-m-phenyleneoxy-m-phenylene) | Polyimides/thioimides, Polyoxides/ethers/acetals |  | *c1ccc2c(c1)C(=O)N(c1cccc(Oc3cccc(N4C(=O)c5ccc(C(F)(F)C(F)(F)C(*)(F)F)cc5C4=O)c3)c1)C2=O | [*]c1ccc2c(c1)C(=O)N(c1cccc(Oc3cccc(N4C(=O)c5ccc(C(F)(F)C(F)(F)C([*])(F)F)cc5C4=O)c3)c1)C2=O | known | [10 empty] | 451
R1002943 |  |  | P130034 | poly{(4,4'-oxydianiline)-alt-[3,3'-hexafluorotrimethylenebis(phthalic anhydride)]} | poly[(1,3-dioxoisoindoline-2,5-diyl)(1,1,2,2,3,3-hexafluoropropane-1,3-diyl)(1,3-dioxoisoindoline-5,2-diyl)-1,4-phenyleneoxy-1,4-phenylene] | poly(1,3-dioxoisoindoline-2,5-diylhexafluorotrimethylene-1,3-dioxoisoindoline-5,2-diyl-1,4-phenyleneoxy-1,4-phenylene) poly(1,3-dioxoisoindoline-2,5-diylhexafluorotrimethylene-1,3-dioxoisoindoline-5,2-diyl-p-phenyleneoxy-p-phenylene) | Polyimides/thioimides, Polyoxides/ethers/acetals |  | *c1ccc2c(c1)C(=O)N(c1ccc(Oc3ccc(N4C(=O)c5ccc(C(F)(F)C(F)(F)C(*)(F)F)cc5C4=O)cc3)cc1)C2=O | [*]c1ccc2c(c1)C(=O)N(c1ccc(Oc3ccc(N4C(=O)c5ccc(C(F)(F)C(F)(F)C([*])(F)F)cc5C4=O)cc3)cc1)C2=O | known | [7 empty] | 68.95 | 1.9305 |  | 495 | 743 | [11 empty] | 2.5281 | [8 empty] | 1.59
R1002944 |  |  | P130035 | poly{(4,4'-oxydianiline)-alt-[4,4'-(1,1,2,2,3,3,4,4,5,5,6,6,7,7,8,8-hexadecafluoropropane-1,2-diyl)bis(phthalic anhydride)]} poly{[4,4'-oxydi(benzenamine)]-alt-[5,5'-(1,1,2,2,3,3,4,4,5,5,6,6,7,7,8,8-hexadecafluoropropane-1,2-diyl)bis(isobenzofuran-1,3-dione)]} | poly[(1,3-dioxoisoindoline-2,5-diyl)(1,1,2,2,3,3,4,4,5,5,6,6,7,7,8,8-hexadecafluorooctane-1,8-diyl)(1,3-dioxoisoindoline-5,2-diyl)-1,4-phenyleneoxy-1,4-phenylene] poly(1,3-dioxoisoindoline-2,5-diylhexadecafluorooctamethylene-1,3-dioxoisoindoline-5,2-diyl-1,4-phenyleneoxy-1,4-phenylene) | poly{(4,4'-diaminodiphenyl ether)-alt-[4,4'-(hexadecafluorotrimethylene)bis(phthalic anhydride)]} | Polyimides/thioimides, Polyoxides/ethers/acetals |  | *c1ccc2c(c1)C(=O)N(c1ccc(Oc3ccc(N4C(=O)c5ccc(C(F)(F)C(F)(F)C(F)(F)C(F)(F)C(F)(F)C(F)(F)C(F)(F)C(*)(F)F)cc5C4=O)cc3)cc1)C2=O | [*]c1ccc2c(c1)C(=O)N(c1ccc(Oc3ccc(N4C(=O)c5ccc(C(F)(F)C(F)(F)C(F)(F)C(F)(F)C(F)(F)C(F)(F)C(F)(F)C([*])(F)F)cc5C4=O)cc3)cc1)C2=O | known | 2.6011 | [9 empty] | 459 | 703
R1002945 |  |  | P130036 | poly{(4,4'-oxydianiline)-alt-[4,4'-(1,1,2,2,3,3,4,4-octafluoropropane-1,2-diyl)bis(phthalic anhydride)]} poly{[4,4'-oxydi(benzenamine)]-alt-[5,5'-(1,1,2,2,3,3,4,4-octafluoropropane-1,3-diyl)bis(isobenzofuran-1,3-dione)]} | poly[(1,3-dioxoisoindoline-2,5-diyl)(1,1,2,2,3,3,4,4-octafluorobutane-1,4-diyl)(1,3-dioxoisoindoline-5,2-diyl)-1,4-phenyleneoxy-1,4-phenylene] | poly{(4,4'-diaminodiphenyl ether)-alt-[4,4'-(octafluorotrimethylene)bis(phthalic anhydride)]} | Polyimides/thioimides, Polyoxides/ethers/acetals |  | *c1ccc2c(c1)C(=O)N(c1ccc(Oc3ccc(N4C(=O)c5ccc(C(F)(F)C(F)(F)C(F)(F)C(*)(F)F)cc5C4=O)cc3)cc1)C2=O | [*]c1ccc2c(c1)C(=O)N(c1ccc(Oc3ccc(N4C(=O)c5ccc(C(F)(F)C(F)(F)C(F)(F)C([*])(F)F)cc5C4=O)cc3)cc1)C2=O | known | [10 empty] | 485
R1002946 |  |  | P130037 | poly{(3,3'-oxydianiline)-alt-[4,4'-(1,1,2,2,3,3,4,4,5,5,6,6,7,7-tetradecafluoroheptane-1,7-diyl)bis(phthalic anhydride)]} | poly[(1,3-dioxoisoindoline-2,5-diyl)(1,1,2,2,3,3,4,4,5,5,6,6,7,7-tetradecafluoroheptane-1,7-diyl)(1,3-dioxoisoindoline-5,2-diyl)-1,4-phenyleneoxy-1,4-phenylene] poly(1,3-dioxoisoindoline-2,5-diyl-1,1,2,2,3,3,4,4,5,5,6,6,7,7-tetradecafluoroheptamethylene-1,3-dioxoisoindoline-5,2-diyl-1,4-phenyleneoxy-1,4-phenylene) poly(1,3-dioxoisoindoline-2,5-diyltetradecafluoroheptamethylene-1,3-dioxoisoindoline-5,2-diyl-1,4-phenyleneoxy-1,4-phenylene) |  | Polyimides/thioimides, Polyoxides/ethers/acetals |  | *c1ccc2c(c1)C(=O)N(c1ccc(Oc3ccc(N4C(=O)c5ccc(C(F)(F)C(F)(F)C(F)(F)C(F)(F)C(F)(F)C(F)(F)C(*)(F)F)cc5C4=O)cc3)cc1)C2=O | [*]c1ccc2c(c1)C(=O)N(c1ccc(Oc3ccc(N4C(=O)c5ccc(C(F)(F)C(F)(F)C(F)(F)C(F)(F)C(F)(F)C(F)(F)C([*])(F)F)cc5C4=O)cc3)cc1)C2=O | known | [10 empty] | 451
R1002947 |  |  | P130038 | poly{(4,4'-sulfonyldianiline)-alt-[4,4'-(1,1,2,2,3,3-hexafluoropropane-1,3-diyl)bis(phthalic anhydride)]} | poly[(1,3-dioxoisoindoline-2,5-diyl)(1,1,2,2,3,3-hexafluoropropane-1,3-diyl)(1,3-dioxoisoindoline-5,2-diyl)-1,4-phenylenesulfonyl-1,4-phenylene] | poly(1,3-dioxoisoindoline-2,5-diylhexafluorotrimethylene-1,3-dioxoisoindoline-5,2-diyl-1,4-phenylenesulfonyl-1,4-phenylene) | Polyimides/thioimides, Polysulfones/sulfoxides/sufonates/sulfoamides |  | *c1ccc2c(c1)C(=O)N(c1ccc(S(=O)(=O)c3ccc(N4C(=O)c5ccc(C(F)(F)C(F)(F)C(*)(F)F)cc5C4=O)cc3)cc1)C2=O | [*]c1ccc2c(c1)C(=O)N(c1ccc(S(=O)(=O)c3ccc(N4C(=O)c5ccc(C(F)(F)C(F)(F)C([*])(F)F)cc5C4=O)cc3)cc1)C2=O | known | [10 empty] | 532 | 713
R1002948 |  |  | P130039 | poly{[3,3'-(1,1,2,2,3,3,4,4,5,5-decafluoropentane-1,5-diyl)dianiline]-alt-[4,4'-oxybis(phthalic anhydride)]} poly{[3,3'-(1,1,2,2,3,3,4,4,5,5-decafluoropentane-1,5-diyl)dianiline]-alt-[5,5'-oxybis(isobenzofuran-1,3-dione)]} | poly[(1,3-dioxoisoindoline-2,5-diyl)oxy(1,3-dioxoisoindoline-5,2-diyl)-1,3-phenylene(1,1,2,2,3,3,4,4,5,5-decafluoropentane-1,5-diyl)-1,3-phenylene] |  | Polyimides/thioimides, Polyoxides/ethers/acetals |  | *c1cccc(C(F)(F)C(F)(F)C(F)(F)C(F)(F)C(F)(F)c2cccc(N3C(=O)c4ccc(Oc5ccc6c(c5)C(=O)N(*)C6=O)cc4C3=O)c2)c1 | [*]c1cccc(C(F)(F)C(F)(F)C(F)(F)C(F)(F)C(F)(F)c2cccc(N3C(=O)c4ccc(Oc5ccc6c(c5)C(=O)N([*])C6=O)cc4C3=O)c2)c1 | known | [10 empty] | 430
R1002949 |  |  | P130040 | poly{[3,3'-(1,1,2,2,3,3-hexafluoropropane-1,3-diyl)dianiline]-alt-[4,4'-oxybis(phthalic anhydride)]} poly{[3,3'-(1,1,2,2,3,3-hexafluoropropane-1,3-diyl)dianiline]-alt-[5,5'-oxybis(isobenzofuran-1,3-dione)]} | poly[(1,3-dioxoisoindoline-2,5-diyl)oxy(1,3-dioxoisoindoline-5,2-diyl)-1,3-phenylene(1,1,2,2,3,3-hexafluoropropane-1,3-diyl)-1,3-phenylene] |  | Polyimides/thioimides, Polyoxides/ethers/acetals |  | *c1cccc(C(F)(F)C(F)(F)C(F)(F)c2cccc(N3C(=O)c4ccc(Oc5ccc6c(c5)C(=O)N(*)C6=O)cc4C3=O)c2)c1 | [*]c1cccc(C(F)(F)C(F)(F)C(F)(F)c2cccc(N3C(=O)c4ccc(Oc5ccc6c(c5)C(=O)N([*])C6=O)cc4C3=O)c2)c1 | known | 3.4025 | [9 empty] | 456 | 663
R1002950 |  |  | P130045 | poly{(3,3'-oxydianiline)-alt-[4,4'-oxybis(phthalic anhydride)]} poly{(3,3'-oxydianiline)-alt-[5,5'-oxybis(isobenzofuran-1,3-dione)]} poly(3,3'-oxydiphenylene 3,3',4,4'-oxydiphenylenetetracarboxydiimide) | poly[(1,3-dioxoisoindoline-2,5-diyl)oxy(1,3-dioxoisoindoline-5,2-diyl)-1,3-phenyleneoxy-1,3-phenylene] |  | Polyimides/thioimides, Polyoxides/ethers/acetals |  | *c1cccc(Oc2cccc(N3C(=O)c4ccc(Oc5ccc6c(c5)C(=O)N(*)C6=O)cc4C3=O)c2)c1 | [*]c1cccc(Oc2cccc(N3C(=O)c4ccc(Oc5ccc6c(c5)C(=O)N([*])C6=O)cc4C3=O)c2)c1 | known | [10 empty] | 480 | 743 | [11 empty] | 2.7556 | [8 empty] | 1.66
R1002951 |  |  | P130047 | poly{benzidine-alt-[4,4'-bis(5-chlorocarbonylphthalimido)diphenyl sulfone]} | poly[(1,3-dioxoisoindoline-5,2-diyl)-1,4-phenylenesulfonyl-1,4-phenylene(1,3-dioxoisoindoline-2,5-diyl)carbonyliminobiphenyl-4,4'-diyliminocarbonyl] | poly(1,3-dioxoisoindoline-5,2-diyl-1,4-phenylenesulfonyl-1,4-phenylene-1,3-dioxoisoindoline-2,5-diylcarbonylimino-4,4'-biphenyleneiminocarbonyl) | Polyimides/thioimides, Polyamides/thioamides, Polysulfones/sulfoxides/sufonates/sulfoamides |  | *C(=O)Nc1ccc(-c2ccc(NC(=O)c3ccc4c(c3)C(=O)N(c3ccc(S(=O)(=O)c5ccc(N6C(=O)c7ccc(*)cc7C6=O)cc5)cc3)C4=O)cc2)cc1 | [*]C(=O)Nc1ccc(-c2ccc(NC(=O)c3ccc4c(c3)C(=O)N(c3ccc(S(=O)(=O)c5ccc(N6C(=O)c7ccc([*])cc7C6=O)cc5)cc3)C4=O)cc2)cc1 | known | 2.4779 | [9 empty] | 643 | 753
R1002952 |  |  | P130048 | poly{(m-phenylenediamine)-alt-[4,4'-bis(5-chlorocarbonylphthalimido)diphenyl sulfone]} | poly[(1,3-dioxoisoindoline-2,5-diyl)carbonylimino-1,3-phenyleneiminocarbonyl(1,3-dioxoisoindoline-5,2-diyl)-1,4-phenylenesulfonyl-1,4-phenylene] poly(1,3-dioxoisoindoline-5,2-diyl-1,4-phenylenesulfonyl-1,4-phenylene-1,3-dioxoisoindoline-2,5-diylcarbonylimino-1,3-phenyleneiminocarbonyl) |  | Polyimides/thioimides, Polyamides/thioamides, Polysulfones/sulfoxides/sufonates/sulfoamides |  | *C(=O)Nc1cccc(NC(=O)c2ccc3c(c2)C(=O)N(c2ccc(S(=O)(=O)c4ccc(N5C(=O)c6ccc(*)cc6C5=O)cc4)cc2)C3=O)c1 | [*]C(=O)Nc1cccc(NC(=O)c2ccc3c(c2)C(=O)N(c2ccc(S(=O)(=O)c4ccc(N5C(=O)c6ccc([*])cc6C5=O)cc4)cc2)C3=O)c1 | known | 3.0501 | [9 empty] | 584 | 698
R1002953 |  |  | P130049 | poly{(4,4'-methylenedianiline)-alt-[4,4'-bis(5-chlorocarbonylphthalimido)diphenyl sulfone]} | poly[(1,3-dioxoisoindoline-5,2-diyl)-1,4-phenylenesulfonyl-1,4-phenylene(1,3-dioxoisoindoline-2,5-diyl)carbonylimino-1,4-phenylenemethylene-1,4-phenyleneiminocarbonyl] poly(1,3-dioxoisoindoline-5,2-diyl-1,4-phenylenesulfonyl-1,4-phenylene-1,3-dioxoisoindoline-2,5-diylcarbonylimino-1,4-phenylenemethylene-1,4-phenyleneiminocarbonyl) |  | Polyimides/thioimides, Polyamides/thioamides, Polysulfones/sulfoxides/sufonates/sulfoamides |  | *C(=O)Nc1ccc(Cc2ccc(NC(=O)c3ccc4c(c3)C(=O)N(c3ccc(S(=O)(=O)c5ccc(N6C(=O)c7ccc(*)cc7C6=O)cc5)cc3)C4=O)cc2)cc1 | [*]C(=O)Nc1ccc(Cc2ccc(NC(=O)c3ccc4c(c3)C(=O)N(c3ccc(S(=O)(=O)c5ccc(N6C(=O)c7ccc([*])cc7C6=O)cc5)cc3)C4=O)cc2)cc1 | known | 2.5578 | [9 empty] | 597 | 673
R1002954 |  |  | P130050 | poly{(4,4'-oxydianiline)-alt-[4,4'-bis(5-chlorocarbonylphthalimido)diphenyl sulfone]} poly((4,4'-oxydianiline)-alt-{1,1',3,3'-tetraoxo-2,2'-[sulfonylbis(4,1-phenylene)]bis(isoindolin-5-carboxylic acid)}) | poly[(1,3-dioxoisoindoline-5,2-diyl)-1,4-phenylenesulfonyl-1,4-phenylene(1,3-dioxoisoindoline-2,5-diyl)carbonylimino-1,4-phenyleneoxy-1,4-phenyleneiminocarbonyl] poly(1,3-dioxoisoindoline-5,2-diyl-1,4-phenylenesulfonyl-1,4-phenylene-1,3-dioxoisoindoline-2,5-diylcarbonylimino-1,4-phenyleneoxy-1,4-phenyleneiminocarbonyl) |  | Polyimides/thioimides, Polyoxides/ethers/acetals, Polyamides/thioamides, Polysulfones/sulfoxides/sufonates/sulfoamides |  | *C(=O)Nc1ccc(Oc2ccc(NC(=O)c3ccc4c(c3)C(=O)N(c3ccc(S(=O)(=O)c5ccc(N6C(=O)c7ccc(*)cc7C6=O)cc5)cc3)C4=O)cc2)cc1 | [*]C(=O)Nc1ccc(Oc2ccc(NC(=O)c3ccc4c(c3)C(=O)N(c3ccc(S(=O)(=O)c5ccc(N6C(=O)c7ccc([*])cc7C6=O)cc5)cc3)C4=O)cc2)cc1 | known | 2.7174 | [6 empty] | 92 | 1.8 |  | 583 | 757
R1002955 |  |  | P130051 | poly{(4,4'-sulfonyldianiline)-alt-[4,4'-bis(5-chlorocarbonylphthalimido)diphenyl sulfone]} | poly[(1,3-dioxoisoindoline-5,2-diyl)-1,4-phenylenesulfonyl-1,4-phenylene(1,3-dioxoisoindoline-2,5-diyl)carbonylimino-1,4-phenylenesulfonyl-1,4-phenyleneiminocarbonyl] poly(1,3-dioxoisoindoline-5,2-diyl-1,4-phenylenesulfonyl-1,4-phenylene-1,3-dioxoisoindoline-2,5-diylcarbonylimino-1,4-phenylenesulfonyl-1,4-phenyleneiminocarbonyl) |  | Polyimides/thioimides, Polyamides/thioamides, Polysulfones/sulfoxides/sufonates/sulfoamides |  | *C(=O)Nc1ccc(S(=O)(=O)c2ccc(NC(=O)c3ccc4c(c3)C(=O)N(c3ccc(S(=O)(=O)c5ccc(N6C(=O)c7ccc(*)cc7C6=O)cc5)cc3)C4=O)cc2)cc1 | [*]C(=O)Nc1ccc(S(=O)(=O)c2ccc(NC(=O)c3ccc4c(c3)C(=O)N(c3ccc(S(=O)(=O)c5ccc(N6C(=O)c7ccc([*])cc7C6=O)cc5)cc3)C4=O)cc2)cc1 | known | 3.3421 | [9 empty] | 580 | 743
R1002956 |  |  | P130052 | poly[(dodecane-1,12-diamine)-alt-(benzene-1,2,4,5-tetracarboxylic acid)] poly[(dodecane-1,12-diamine)-alt-(benzo[1,2-c:4,5-c']difuran-1,3,5,7-tetraone)] | poly[(1,3,5,7-tetraoxo-5,7-dihydrobenzo[1,2-c:4,5-c']dipyrrole-2,6(1H,3H)-diyl)dodecane-1,12-diyl] | poly[(dodecane-1,12-diamine)-alt-(pyromellitic anhydride)] poly(dodecamethylene pyromellitimide) poly[dodecamethylenediamine-alt-(pyromellitic acid)] | Polyimides/thioimides |  | *CCCCCCCCCCCCn1c(=O)c2cc3c(=O)n(*)c(=O)c3cc2c1=O | [*]CCCCCCCCCCCCn1c(=O)c2cc3c(=O)n([*])c(=O)c3cc2c1=O | known | [9 empty] | 570 |  | 818
R1002957 |  |  | P130053 | poly[(4,4'-methylenedianiline)-alt-(benzo[1,2-c:4,5-c']difuran-1,3,5,7-tetraone)] | poly[(1,3,5,7-tetraoxo-5,7-dihydrobenzo[1,2-c:4,5-c']dipyrrole-2,6(1H,3H)-diyl)-1,4-phenylenemethylene-1,4-phenylene] | polypyromcllitimide of methylencdianiline | Polyimides/thioimides | PMDA-MDA | *c1ccc(Cc2ccc(-n3c(=O)c4cc5c(=O)n(*)c(=O)c5cc4c3=O)cc2)cc1 | [*]c1ccc(Cc2ccc(-n3c(=O)c4cc5c(=O)n([*])c(=O)c5cc4c3=O)cc2)cc1 | known | 2.6697 | [6 empty] | 230 | 4.3 |  | 624 | 851.5 | 1.36 | [11 empty] | 0.093 | 0.99 | 9.4 | 0.2 | 0.98 | [8 empty] | 0.117
R1002958 |  |  | P130054 | poly{[4,4'-(ethane-1,1-diyl)dianiline]-alt-(benzo[1,2-c:4,5-c']difuran-1,3,5,7-tetraone)} | poly[(1,3,5,7-tetraoxo-5,7-dihydrobenzo[1,2-c:4,5-c']dipyrrole-2,6(1H,3H)-diyl)-1,4-phenylene(methylmethylene)-1,4-phenylene] | poly[[4,4'-(ethane-1,1-diyl)dianiline]-alt-(pyromellitic anhydride)] poly(1,4-phenyleneethylidene-1,4-phenylene pyromellitimide) | Polyimides/thioimides |  | *c1ccc(C(C)c2ccc(-n3c(=O)c4cc5c(=O)n(*)c(=O)c5cc4c3=O)cc2)cc1 | [*]c1ccc(C(C)c2ccc(-n3c(=O)c4cc5c(=O)n([*])c(=O)c5cc4c3=O)cc2)cc1 | known | [11 empty] | 693
R1002959 |  |  | P130055 | poly{[4,4'-(hexane-1,1-diyl)dianiline]-alt-(benzo[1,2-c:4,5-c']difuran-1,3,5,7-tetraone)} | poly[(1,3,5,7-tetraoxo-5,7-dihydrobenzo[1,2-c:4,5-c']dipyrrole-2,6(1H,3H)-diyl)-1,4-phenylene(pentylmethylene)-1,4-phenylene] | poly[[4,4'-(hexane-1,1-diyl)dianiline]-alt-(pyromellitic anhydride)] poly(1,4-phenylenepentylmethylene-1,4-phenylene pyromellitimide) | Polyimides/thioimides |  | *c1ccc(C(CCCCC)c2ccc(-n3c(=O)c4cc5c(=O)n(*)c(=O)c5cc4c3=O)cc2)cc1 | [*]c1ccc(C(CCCCC)c2ccc(-n3c(=O)c4cc5c(=O)n([*])c(=O)c5cc4c3=O)cc2)cc1 | known | [11 empty] | 655.5
R1002960 |  |  | P130056 | poly{[4,4'-(heptane-1,1-diyl)dianiline]-alt-(benzo[1,2-c:4,5-c']difuran-1,3,5,7-tetraone)} | poly[(1,3,5,7-tetraoxo-5,7-dihydrobenzo[1,2-c:4,5-c']dipyrrole-2,6(1H,3H)-diyl)-1,4-phenylene(hexylmethylene)-1,4-phenylene] | poly[[4,4'-(heptane-1,1-diyl)dianiline]-alt-(pyromellitic anhydride)] poly(1,4-phenylenehexylmethylene-1,4-phenylene pyromellitimide) | Polyimides/thioimides |  | *c1ccc(C(CCCCCC)c2ccc(-n3c(=O)c4cc5c(=O)n(*)c(=O)c5cc4c3=O)cc2)cc1 | [*]c1ccc(C(CCCCCC)c2ccc(-n3c(=O)c4cc5c(=O)n([*])c(=O)c5cc4c3=O)cc2)cc1 | known | [11 empty] | 648
R1002961 |  |  | P130057 | poly{[4,4'-(nonane-1,1-diyl)dianiline]-alt-(benzo[1,2-c:4,5-c']difuran-1,3,5,7-tetraone)} | poly[(1,3,5,7-tetraoxo-5,7-dihydrobenzo[1,2-c:4,5-c']dipyrrole-2,6(1H,3H)-diyl)-1,4-phenylene(octylmethylene)-1,4-phenylene] | poly[[4,4'-(nonane-1,1-diyl)dianiline]-alt-(pyromellitic anhydride)] poly(1,4-phenyleneoctylmethylene-1,4-phenylene pyromellitimide) | Polyimides/thioimides |  | *c1ccc(C(CCCCCCCC)c2ccc(-n3c(=O)c4cc5c(=O)n(*)c(=O)c5cc4c3=O)cc2)cc1 | [*]c1ccc(C(CCCCCCCC)c2ccc(-n3c(=O)c4cc5c(=O)n([*])c(=O)c5cc4c3=O)cc2)cc1 | known | 2.4696 | [10 empty] | 643
R1002962 |  |  | P130058 | poly{[4,4'-(butane-1,1-diyl)dianiline]-alt-(benzo[1,2-c:4,5-c']difuran-1,3,5,7-tetraone)} | poly[(1,3,5,7-tetraoxo-5,7-dihydrobenzo[1,2-c:4,5-c']dipyrrole-2,6(1H,3H)-diyl)-1,4-phenylene(propylmethylene)-1,4-phenylene] | poly[[4,4'-(butane-1,1-diyl)dianiline]-alt-(pyromellitic anhydride)] poly(1,4-phenylenepropylmethylene-1,4-phenylene pyromellitimide) | Polyimides/thioimides |  | *c1ccc(C(CCC)c2ccc(-n3c(=O)c4cc5c(=O)n(*)c(=O)c5cc4c3=O)cc2)cc1 | [*]c1ccc(C(CCC)c2ccc(-n3c(=O)c4cc5c(=O)n([*])c(=O)c5cc4c3=O)cc2)cc1 | known | [11 empty] | 668
R1002963 |  |  | P130059 | poly{[4,4'-(2-methylpropane-1,1-diyl)dianiline]-alt-(benzo[1,2-c:4,5-c']difuran-1,3,5,7-tetraone)} | poly[(1,3,5,7-tetraoxo-5,7-dihydrobenzo[1,2-c:4,5-c']dipyrrole-2,6(1H,3H)-diyl)-1,4-phenylene(isopropylmethylene)-1,4-phenylene] | poly[[4,4'-(2-methylpropane-1,1-diyl)dianiline]-alt-(pyromellitic anhydride)] poly(1,4-phenyleneisopropylmethylene-1,4-phenylene pyromellitimide) poly[(1,3,5,7-tetraoxo-5,7-dihydrobenzo[1,2-c:4,5-c']dipyrrole-2,6(1H,3H)-diyl)-1,4-phenylene(2-methylpropane-1,1-diyl)-1,4-phenylene] | Polyimides/thioimides |  | *c1ccc(C(c2ccc(-n3c(=O)c4cc5c(=O)n(*)c(=O)c5cc4c3=O)cc2)C(C)C)cc1 | [*]c1ccc(C(c2ccc(-n3c(=O)c4cc5c(=O)n([*])c(=O)c5cc4c3=O)cc2)C(C)C)cc1 | known | [11 empty] | 678
R1002964 |  |  | P130060 | poly[(4,4'-diaminobenzophenone)-alt-(benzo[1,2-c:4,5-c']difuran-1,3,5,7-tetraone)] | poly[(1,3,5,7-tetraoxo-5,7-dihydrobenzo[1,2-c:4,5-c']dipyrrole-2,6(1H,3H)-diyl)-1,4-phenylenecarbonyl-1,4-phenylene] | poly[(4,4'-diaminodiphenylketone)-alt-(pyromellitic anhydride)] poly(4,4'-carbonyldiphenylene pyromellitimide) | Polyimides/thioimides, Polyketones/thioketones |  | *c1ccc(C(=O)c2ccc(-n3c(=O)c4cc5c(=O)n(*)c(=O)c5cc4c3=O)cc2)cc1 | [*]c1ccc(C(=O)c2ccc(-n3c(=O)c4cc5c(=O)n([*])c(=O)c5cc4c3=O)cc2)cc1 | known | 2.9955 | [6 empty] | 230 | 3.8 |  | 653 |  | 1.37
R1002965 |  |  | P130061 | poly[(1,1':4',1''-terphenyl-4,4''-diamine)-alt-(benzo[1,2-c:4,5-c']difuran-1,3,5,7-tetraone)] | poly[(1,3,5,7-tetraoxo-5,7-dihydrobenzo[1,2-c:4,5-c']dipyrrole-2,6(1H,3H)-diyl)-1,1':4',1''-terphenyl-4,4''-diyl] | poly[(1,1':4',1''-terphenyl-4,4''-diamine)-alt-(pyromellitic anhydride)] poly[4,4'-(p-phenylene)diphenylene pyromellitimide] poly[4,4-terphenylene pyromellitimide] | Polyimides/thioimides |  | *c1ccc(-c2ccc(-c3ccc(-n4c(=O)c5cc6c(=O)n(*)c(=O)c6cc5c4=O)cc3)cc2)cc1 | [*]c1ccc(-c2ccc(-c3ccc(-n4c(=O)c5cc6c(=O)n([*])c(=O)c6cc5c4=O)cc3)cc2)cc1 | known | 2.1515 | [10 empty] | 783 | 1.43
R1002966 |  |  | P130062 | poly[(2,2'-4,4'-methylenedianiline)-alt-(benzo[1,2-c:4,5-c']difuran-1,3,5,7-tetraone)] | poly[(1,3,5,7-tetraoxo-5,7-dihydrobenzo[1,2-c:4,5-c']dipyrrole-2,6(1H,3H)-diyl)(2-methyl-1,4-phenylene)methylene(3-methyl-1,4-phenylene)] | poly[(2,2'-4,4'-methylenedianiline)-alt-(pyromellitic anhydride)] poly[4,4'-methylenedi(3-methylphenylene) pyromellitimide] | Polyimides/thioimides |  | *c1ccc(Cc2ccc(-n3c(=O)c4cc5c(=O)n(*)c(=O)c5cc4c3=O)c(C)c2)cc1C | [*]c1ccc(Cc2ccc(-n3c(=O)c4cc5c(=O)n([*])c(=O)c5cc4c3=O)c(C)c2)cc1C | known | [12 empty] | 1.32
R1002967 |  |  | P130063 | poly[(1,4-phenylenediamine)-alt-(benzo[1,2-c:4,5-c']difuran-1,3,5,7-tetraone)] | poly[(1,3,5,7-tetraoxo-5,7-dihydrobenzo[1,2-c:4,5-c']dipyrrole-2,6(1H,3H)-diyl)-1,4-phenylene] | poly[(p-phenylenediamine)-alt-(pyromellitic dianhydride)] poly(1,4-phenylene pyromellitimide) | Polyimides/thioimides |  | *c1ccc(-n2c(=O)c3cc4c(=O)n(*)c(=O)c4cc3c2=O)cc1 | [*]c1ccc(-n2c(=O)c3cc4c(=O)n([*])c(=O)c4cc3c2=O)cc1 | known | 2.8625 | [6 empty] | 41 | 9 |  | 612 | 851.6 | 1.54 | [10 empty] | 3.0346 | [8 empty] | 1.742
R1002968 | 559 |  | P130064 | poly[benzidine-alt-(pyromellitic anhydride)] | poly[(1,3,5,7-tetraoxo-5,7-dihydrobenzo[1,2-c:4,5-c']dipyrrole-2,6(1H,3H)-diyl)biphenyl-4,4'-diyl] | poly(4,4'-biphenylene pyromellitimide) | Polyimides/thioimides |  | *c1ccc(-c2ccc(-n3c(=O)c4cc5c(=O)n(*)c(=O)c5cc4c3=O)cc2)cc1 | [*]c1ccc(-c2ccc(-n3c(=O)c4cc5c(=O)n([*])c(=O)c5cc4c3=O)cc2)cc1 | known | 2.1894 | [6 empty] | 212 |  |  |  | 821.5 | 1.47 | [10 empty] | 2.6896 | [8 empty] | 1.64
R1002969 |  |  | P130065 | poly[(3,3'-dimethylbiphenyl-4,4'-diamine)-alt-(benzene-1,2:4,5-tetracarboxylic dianhydride)] poly[(4,4'-diamino-3,3'-dimethylbiphenyl)-alt-(benzo[1,2-c:4,5-c']difuran-1,3,5,7-tetraone)] | poly[(1,3,5,7-tetraoxo-5,7-dihydrobenzo[1,2-c:4,5-c']dipyrrole-2,6(1H,3H)-diyl)(3,3'-dimethylbiphenyl-4,4'-diyl)] | poly[(3,3'-dimethylbenzidine)-alt-(pyromellitic anhydride)] poly(3,3'-dimethyl-4,4'-biphenylene pyromellitimide) | Polyimides/thioimides |  | *c1ccc(-c2ccc(-n3c(=O)c4cc5c(=O)n(*)c(=O)c5cc4c3=O)c(C)c2)cc1C | [*]c1ccc(-c2ccc(-n3c(=O)c4cc5c(=O)n([*])c(=O)c5cc4c3=O)c(C)c2)cc1C | known | [12 empty] | 1.35
R1002970 | 558 |  | P130066 | poly[(3,3'-dimethoxybenzidine)-alt-(pyromellitic anhydride)] | poly{(1,3,5,7-tetraoxo-5,7-dihydrobenzo[1,2-c:4,5-c']dipyrrole-2,6(1H,3H)-diyl)[3,3'-bis(methoxy)biphenyl-4,4'-diyl]} | poly(3,3'-dimethoxy-4,4'-biphenylene pyromellitimide) | Polyimides/thioimides |  | *c1ccc(-c2ccc(-n3c(=O)c4cc5c(=O)n(*)c(=O)c5cc4c3=O)c(OC)c2)cc1OC | [*]c1ccc(-c2ccc(-n3c(=O)c4cc5c(=O)n([*])c(=O)c5cc4c3=O)c(OC)c2)cc1OC | known | [23 empty] | 2.8174 | [8 empty] | 1.6785
R1002971 |  |  | P130067 | poly(1,3-phenylene pyromellitimide) | poly[(1,3,5,7-tetraoxo-5,7-dihydrobenzo[1,2-c:4,5-c']dipyrrole-2,6(1H,3H)-diyl)-1,3-phenylene] |  | Polyimides/thioimides |  | *c1cccc(-n2c(=O)c3cc4c(=O)n(*)c(=O)c4cc3c2=O)c1 | [*]c1cccc(-n2c(=O)c3cc4c(=O)n([*])c(=O)c4cc3c2=O)c1 | known | [7 empty] | 220 | 4.1 |  | 685 | 774 | 1.44 | [23 empty] | 39.6
R1002972 |  |  | P130068 | poly(2-methyl-1,4-phenylene pyromellitimide) | poly[(1,3,5,7-tetraoxo-5,7-dihydrobenzo[1,2-c:4,5-c']dipyrrole-2,6(1H,3H)-diyl)(2-methyl-1,4-phenylene)] |  | Polyimides/thioimides |  | *c1ccc(-n2c(=O)c3cc4c(=O)n(*)c(=O)c4cc3c2=O)c(C)c1 | [*]c1ccc(-n2c(=O)c3cc4c(=O)n([*])c(=O)c4cc3c2=O)c(C)c1 | known | 2.9393 | [11 empty] | 1.42
R1002973 |  |  | P130069 | poly(2-methyl-1,3-phenylene pyromellitimide) | poly[(1,3,5,7-tetraoxo-5,7-dihydrobenzo[1,2-c:4,5-c']dipyrrole-2,6(1H,3H)-diyl)(2-methyl-1,3-phenylene)] |  | Polyimides/thioimides |  | *c1cccc(-n2c(=O)c3cc4c(=O)n(*)c(=O)c4cc3c2=O)c1C | [*]c1cccc(-n2c(=O)c3cc4c(=O)n([*])c(=O)c4cc3c2=O)c1C | known
R1002974 |  |  | P130070 | poly(2,3,5,6-tetramethyl-1,4-phenylene pyromellitimide) | poly[(1,3,5,7-tetraoxo-5,7-dihydrobenzo[1,2-c:4,5-c']dipyrrole-2,6(1H,3H)-diyl)(2,3,5,6-tetramethyl-1,4-phenylene)] |  | Polyimides/thioimides |  | *c1c(C)c(C)c(-n2c(=O)c3cc4c(=O)n(*)c(=O)c4cc3c2=O)c(C)c1C | [*]c1c(C)c(C)c(-n2c(=O)c3cc4c(=O)n([*])c(=O)c4cc3c2=O)c(C)c1C | known | [12 empty] | 1.38
R1002975 |  |  | P130071 | poly(1,4-phenyleneoxy-1,4-phenyleneisophthaloyl-1,4-phenyleneoxy-1,4-phenylene pyromellitimide) | poly[(1,3,5,7-tetraoxo-5,7-dihydrobenzo[1,2-c:4,5-c']dipyrrole-2,6(1H,3H)-diyl)-1,4-phenyleneoxy-1,4-phenyleneisophthaloyl-1,4-phenyleneoxy-1,4-phenylene] |  | Polyimides/thioimides, Polyoxides/ethers/acetals, Polyketones/thioketones |  | *c1ccc(Oc2ccc(C(=O)c3cccc(C(=O)c4ccc(Oc5ccc(-n6c(=O)c7cc8c(=O)n(*)c(=O)c8cc7c6=O)cc5)cc4)c3)cc2)cc1 | [*]c1ccc(Oc2ccc(C(=O)c3cccc(C(=O)c4ccc(Oc5ccc(-n6c(=O)c7cc8c(=O)n([*])c(=O)c8cc7c6=O)cc5)cc4)c3)cc2)cc1 | known | 2.3756 | [6 empty] | 108.25 | 3.606 | 715 | 520
R1002976 |  |  | P130072 | poly[1,4-phenylene-tetra(oxy-1,4-phenylene) pyromellitimide] | poly[(1,3,5,7-tetraoxo-5,7-dihydrobenzo[1,2-c:4,5-c']dipyrrole-2,6(1H,3H)-diyl)-1,4-phenyleneoxy-1,4-phenyleneoxy-1,4-phenyleneoxy-1,4-phenyleneoxy-1,4-phenylene] |  | Polyimides/thioimides, Polyoxides/ethers/acetals |  | *c1ccc(Oc2ccc(Oc3ccc(Oc4ccc(Oc5ccc(-n6c(=O)c7cc8c(=O)n(*)c(=O)c8cc7c6=O)cc5)cc4)cc3)cc2)cc1 | [*]c1ccc(Oc2ccc(Oc3ccc(Oc4ccc(Oc5ccc(-n6c(=O)c7cc8c(=O)n([*])c(=O)c8cc7c6=O)cc5)cc4)cc3)cc2)cc1 | known
R1002977 |  |  | P130073 | poly{4,4'-[(4',4-oxydiphenylene)dioxy]diphenylene pyromellitimide} | poly[(1,3,5,7-tetraoxo-5,7-dihydrobenzo[1,2-c:4,5-c']dipyrrole-2,6(1H,3H)-diyl)-1,4-phenyleneoxy-1,4-phenyleneoxy-1,4-phenyleneoxy-1,4-phenylene] |  | Polyimides/thioimides, Polyoxides/ethers/acetals |  | *c1ccc(Oc2ccc(Oc3ccc(Oc4ccc(-n5c(=O)c6cc7c(=O)n(*)c(=O)c7cc6c5=O)cc4)cc3)cc2)cc1 | [*]c1ccc(Oc2ccc(Oc3ccc(Oc4ccc(-n5c(=O)c6cc7c(=O)n([*])c(=O)c7cc6c5=O)cc4)cc3)cc2)cc1 | known | [10 empty] | 568 | 795.5 | 1.4
R1002978 |  |  | P130074 | poly[4,4'-(m-phenylenedioxy)diphenylene pyromellitimide] | poly[(1,3,5,7-tetraoxo-5,7-dihydrobenzo[1,2-c:4,5-c']dipyrrole-2,6(1H,3H)-diyl)-1,4-phenyleneoxy-1,3-phenyleneoxy-1,4-phenylene] |  | Polyimides/thioimides, Polyoxides/ethers/acetals |  | *c1ccc(Oc2cccc(Oc3ccc(-n4c(=O)c5cc6c(=O)n(*)c(=O)c6cc5c4=O)cc3)c2)cc1 | [*]c1ccc(Oc2cccc(Oc3ccc(-n4c(=O)c5cc6c(=O)n([*])c(=O)c6cc5c4=O)cc3)c2)cc1 | known | 2.3531 | [9 empty] | 599 | 977 | 1.4
R1002979 |  |  | P130075 | poly{[4,4'-(biphenyl-4,4'-diyldioxy)dianiline]-alt-(pyromellitic anhydride)} | poly[(1,3,5,7-tetraoxo-5,7-dihydrobenzo[1,2-c:4,5-c']dipyrrole-2,6(1H,3H)-diyl)-1,4-phenyleneoxybiphenyl-4,4'-diyloxy-1,4-phenylene] | poly(1,4-phenyleneoxy-4,4'-biphenyleneoxy-1,4-phenylene pyromellitimide) | Polyimides/thioimides, Polyoxides/ethers/acetals |  | *c1ccc(Oc2ccc(-c3ccc(Oc4ccc(-n5c(=O)c6cc7c(=O)n(*)c(=O)c7cc6c5=O)cc4)cc3)cc2)cc1 | [*]c1ccc(Oc2ccc(-c3ccc(Oc4ccc(-n5c(=O)c6cc7c(=O)n([*])c(=O)c7cc6c5=O)cc4)cc3)cc2)cc1 | known | [10 empty] | 573 |  | 1.37
R1002980 |  |  | P130076 | poly(1,3-phenyleneoxy-1,4-phenylenesulfonyl-1,4-phenyleneoxy-1,3-phenylene pyromellitimide) | poly[(1,3,5,7-tetraoxo-5,7-dihydrobenzo[1,2-c:4,5-c']dipyrrole-2,6(1H,3H)-diyl)-1,3-phenyleneoxy-1,4-phenylenesulfonyl-1,4-phenyleneoxy-1,3-phenylene] |  | Polyimides/thioimides, Polyoxides/ethers/acetals, Polysulfones/sulfoxides/sufonates/sulfoamides |  | *c1cccc(Oc2ccc(S(=O)(=O)c3ccc(Oc4cccc(-n5c(=O)c6cc7c(=O)n(*)c(=O)c7cc6c5=O)c4)cc3)cc2)c1 | [*]c1cccc(Oc2ccc(S(=O)(=O)c3ccc(Oc4cccc(-n5c(=O)c6cc7c(=O)n([*])c(=O)c7cc6c5=O)c4)cc3)cc2)c1 | known | [10 empty] | 526 | 843 | 1.38
R1002981 |  |  | P130077 | poly(1,4-phenyleneoxy-1,4-phenylenehexafluoroisopropylidene-1,4-phenyleneoxy-1,4-phenylene pyromellitimide) | poly{(1,3,5,7-tetraoxo-5,7-dihydrobenzo[1,2-c:4,5-c']dipyrrole-2,6(1H,3H)-diyl)-1,4-phenyleneoxy-1,4-phenylene[bis(trifluoromethyl)methylene]-1,4-phenyleneoxy-1,4-phenylene} | polyimide of 2,2-bis(3,4- 87 dicarboxyphenyl}hexafluoropropane dianhydride and 4,4’-bis-(amino-phenoxyphenyl) hexafluoropropane | Polyimides/thioimides, Polyoxides/ethers/acetals | 6FDA-4BDAF | *c1ccc(Oc2ccc(C(c3ccc(Oc4ccc(-n5c(=O)c6cc7c(=O)n(*)c(=O)c7cc6c5=O)cc4)cc3)(C(F)(F)F)C(F)(F)F)cc2)cc1 | [*]c1ccc(Oc2ccc(C(c3ccc(Oc4ccc(-n5c(=O)c6cc7c(=O)n([*])c(=O)c7cc6c5=O)cc4)cc3)(C(F)(F)F)C(F)(F)F)cc2)cc1 | known | [10 empty] | 575 | 793 | 1.45 | [10 empty] | 2.56 | 0.51 | 17.6 |  | 0.98 | 5.4 | 46 |  |  | 1.6 |  |  |  |  | 0.223
R1002982 |  |  | P130078 | poly(1,4-phenyleneoxy-1,4-phenyleneisopropylidene-1,4-phenyleneoxy-1,4-phenylene pyromellitimide) | poly[poly{(1,3,5,7-tetraoxo-5,7-dihydrobenzo[1,2-c:4,5-c']dipyrrole-2,6(1H,3H)-diyl)-1,4-phenyleneoxy-1,4-phenylene(dimethylmethylene)-1,4-phenyleneoxy-1,4-phenylene] |  | Polyimides/thioimides, Polyoxides/ethers/acetals |  | *c1ccc(Oc2ccc(C(C)(C)c3ccc(Oc4ccc(-n5c(=O)c6cc7c(=O)n(*)c(=O)c7cc6c5=O)cc4)cc3)cc2)cc1 | [*]c1ccc(Oc2ccc(C(C)(C)c3ccc(Oc4ccc(-n5c(=O)c6cc7c(=O)n([*])c(=O)c7cc6c5=O)cc4)cc3)cc2)cc1 | known | 2.1293 | [10 empty] | 713 | 1.3
R1002983 | 643 |  | P130079 | poly[(4,4'-oxydianiline)-alt-(5,5'-biisobenzofuran-1,1',3,3'-tetrone)] | poly[(1,1',3,3'-tetraoxo[5,5'-biisoindoline-2,2'-diyl])-1,4-phenyleneoxy-1,4-phenylene] | polyimide of 3,3'4.4'-biphenyltetracarboxylic dianhydride and 4,4’-oxydianiline | Polyimides/thioimides, Polyoxides/ethers/acetals | BPDA-pp’ODA | *c1ccc(Oc2ccc(N3C(=O)c4ccc(-c5ccc6c(c5)C(=O)N(*)C6=O)cc4C3=O)cc2)cc1 | [*]c1ccc(Oc2ccc(N3C(=O)c4ccc(-c5ccc6c(c5)C(=O)N([*])C6=O)cc4C3=O)cc2)cc1 | known | [7 empty] | 166.71 |  |  |  | 837 | 1.39 |  |  |  |  | 3.1 | [5 empty] | 3.073 | 0.0099 | 1.035 |  | 0.0215 | 0.1745 | 3.68 |  |  | 1.753 |  |  |  | 34 | 0.121
R1002984 |  |  | P130080 | poly(4,4'-oxydiphenylene 2,3,3',4'-biphenyltetracarboxydiimide) | poly[(1,1',3,3'-tetraoxo[4,5'-biisoindoline]-2,2'-diyl)-1,4-phenyleneoxy-1,4-phenylene] | poly(1,3-dioxoisoindoline-2,4-diyl-1,3-dioxoisoindoline-5,2-diyl-1,4-phenyleneoxy-1,4-phenylene) | Polyimides/thioimides, Polyoxides/ethers/acetals |  | *c1ccc(Oc2ccc(N3C(=O)c4ccc(-c5cccc6c5C(=O)N(*)C6=O)cc4C3=O)cc2)cc1 | [*]c1ccc(Oc2ccc(N3C(=O)c4ccc(-c5cccc6c5C(=O)N([*])C6=O)cc4C3=O)cc2)cc1 | known | [11 empty] | 816 | 1.33
R1002985 | 698 |  | P130081 | poly[(4,4'-sulfanediyldianiline)-alt-(biphenyl-3,3':4,4'-tetracarboxylic dianhydride)] poly[(4,4'-sulfanediyldianiline)-alt-(5,5'-biisobenzofuran-1,1',3,3'-tetrone)] | poly[(1,1',3,3'-tetraoxo[5,5'-biisoindoline-2,2'-diyl])-1,4-phenylenesulfanediyl-1,4-phenylene] | poly(4,4'-thiodiphenylene 3,3',4,4'-biphenyltetracarboxydiimide) | Polyimides/thioimides, Polysulfides |  | *c1ccc(Sc2ccc(N3C(=O)c4ccc(-c5ccc6c(c5)C(=O)N(*)C6=O)cc4C3=O)cc2)cc1 | [*]c1ccc(Sc2ccc(N3C(=O)c4ccc(-c5ccc6c(c5)C(=O)N([*])C6=O)cc4C3=O)cc2)cc1 | known | [12 empty] | 1.37 | [10 empty] | 2.8713 | 0.0164 | 0.774 | 3.7 | 0.022 |  |  |  |  | 1.6945
R1002986 |  |  | P130082 | poly[(4,4'-methylenedianiline)-alt-(biphenyl-3,3':4,4'-tetracarboxylic dianhydride)] | poly[(1,1',3,3'-tetraoxo[5,5'-biisoindoline-2,2'-diyl])-1,4-phenylenemethylene-1,4-phenylene] | poly[(4,4'-diaminodiphenylmethane)-alt-(5,5'-biisobenzofuran-1,1',3,3'-tetrone)] poly[N,N'-(4,4'-methylenediphenylene)-3,3',4,4'-biphenyltetracarboxydiimide] | Polyimides/thioimides |  | *c1ccc(Cc2ccc(N3C(=O)c4ccc(-c5ccc6c(c5)C(=O)N(*)C6=O)cc4C3=O)cc2)cc1 | [*]c1ccc(Cc2ccc(N3C(=O)c4ccc(-c5ccc6c(c5)C(=O)N([*])C6=O)cc4C3=O)cc2)cc1 | known | 2.9129 | [9 empty] | 573 |  | 1.34 | [11 empty] | 0.0485 | 1.59 | 4.55 | 0.0221 | 0.188 | 6.4
R1002987 |  |  | P130083 | poly[(fluorene-2,7-diamine)-alt-(biphenyl-3,3':4,4'-tetracarboxylic dianhydride)] poly[(fluorene-2,7-diamine)-alt-(5,5'-biisobenzofuran-1,1',3,3'-tetrone)] | poly[(1,1',3,3'-tetraoxo[5,5'-biisoindoline-2,2'-diyl])fluorene-2,7-diyl] | poly(2,7-fluorenylene 3,3',4,4'-biphenyltetracarboxydiimide) | Polyimides/thioimides |  | *c1ccc2c(c1)Cc1cc(N3C(=O)c4ccc(-c5ccc6c(c5)C(=O)N(*)C6=O)cc4C3=O)ccc1-2 | [*]c1ccc2c(c1)Cc1cc(N3C(=O)c4ccc(-c5ccc6c(c5)C(=O)N([*])C6=O)cc4C3=O)ccc1-2 | known | 2.6588 | [11 empty] | 1.42
R1002988 |  |  | P130084 | poly[(biphenyl-4,4'-diamine)-alt-(biphenyl-3,3':4,4'-tetracarboxylic dianhydride)] poly[(biphenyl-4,4'-diamine)-alt-(5,5'-biisobenzofuran-1,1',3,3'-tetrone)] | poly[(1,1',3,3'-tetraoxo[5,5'-biisoindoline-2,2'-diyl])biphenyl-4,4'-diyl] | poly(4,4'-biphenylene 3,3',4,4'-biphenyltetracarboxydiimide) | Polyimides/thioimides |  | *c1ccc(-c2ccc(N3C(=O)c4ccc(-c5ccc6c(c5)C(=O)N(*)C6=O)cc4C3=O)cc2)cc1 | [*]c1ccc(-c2ccc(N3C(=O)c4ccc(-c5ccc6c(c5)C(=O)N([*])C6=O)cc4C3=O)cc2)cc1 | known | [12 empty] | 1.42
R1002989 |  |  | P130085 | poly[(1,4-phenylenediamine)-alt-(5,5'-biisobenzofuran-1,1',3,3'-tetrone)] poly[(p-phenylenediamine)-alt-(biphenyl-3,3':4,4'-tetracarboxylic dianhydride)] | poly[(1,1',3,3'-tetraoxo[5,5'-biisoindoline-2,2'-diyl])-1,4-phenylene] | poly(1,4-phenylene 3,3',4,4'-biphenyltetracarboxydiimide) poly(1,3-dioxoisoindoline-2,5-diyl-1,3-dioxoisoindoline-5,2-diyl-1,4-phenylene) | Polyimides/thioimides | BPDA-PDA | *c1ccc(N2C(=O)c3ccc(-c4ccc5c(c4)C(=O)N(*)C5=O)cc3C2=O)cc1 | [*]c1ccc(N2C(=O)c3ccc(-c4ccc5c(c4)C(=O)N([*])C5=O)cc3C2=O)cc1 | known | [7 empty] | 243 |  |  | 632 | 864 | 1.46 | [10 empty] | 3.24 | [8 empty] | 1.8 |  |  | 0.21 | 45
R1002990 |  |  | P130086 | poly[(m-phenylenediamine)-alt-(biphenyl-3,3':4,4'-tetracarboxylic dianhydride)] poly[(1,3-phenylenediamine)-alt-(5,5'-biisobenzofuran-1,1',3,3'-tetrone)] | poly[(1,1',3,3'-tetraoxo[5,5'-biisoindoline-2,2'-diyl])-1,3-phenylene] | poly(1,3-phenylene 3,3',4,4'-biphenyltetracarboxydiimide) | Polyimides/thioimides |  | *c1cccc(N2C(=O)c3ccc(-c4ccc5c(c4)C(=O)N(*)C5=O)cc3C2=O)c1 | [*]c1cccc(N2C(=O)c3ccc(-c4ccc5c(c4)C(=O)N([*])C5=O)cc3C2=O)c1 | known | [10 empty] | 609.5 | 891 | 1.39
R1002991 |  |  | P130087 | poly[(4-methyl-m-phenylenediamine)-alt-(biphenyl-3,3':4,4'-tetracarboxylic dianhydride)] poly[(4-methyl-1,3-phenylenediamine)-alt-(5,5'-biisobenzofuran-1,1',3,3'-tetrone)] | poly[(1,1',3,3'-tetraoxo[5,5'-biisoindoline-2,2'-diyl])(4-methyl-1,3-phenylene)] | poly(4-methyl-1,3-phenylene 3,3',4,4'-biphenyltetracarboxydiimide) | Polyimides/thioimides |  | *c1ccc(C)c(N2C(=O)c3ccc(-c4ccc5c(c4)C(=O)N(*)C5=O)cc3C2=O)c1 | [*]c1ccc(C)c(N2C(=O)c3ccc(-c4ccc5c(c4)C(=O)N([*])C5=O)cc3C2=O)c1 | known | 3.4309 | [9 empty] | 609 | 538 | 1.38
R1002992 |  |  | P130088 | poly[(2-methyl-p-phenylenediamine)-alt-(biphenyl-3,3':4,4'-tetracarboxylic dianhydride)] poly[(2-methyl-1,4-phenylenediamine)-alt-(5,5'-biisobenzofuran-1,1',3,3'-tetrone)] | poly[(1,1',3,3'-tetraoxo[5,5'-biisoindoline-2,2'-diyl])(2-methyl-1,4-phenylene)] | poly(2-methyl-1,4-phenylene 3,3',4,4'-biphenyltetracarboxydiimide) | Polyimides/thioimides |  | *c1ccc(N2C(=O)c3ccc(-c4ccc5c(c4)C(=O)N(*)C5=O)cc3C2=O)c(C)c1 | [*]c1ccc(N2C(=O)c3ccc(-c4ccc5c(c4)C(=O)N([*])C5=O)cc3C2=O)c(C)c1 | known | [12 empty] | 1.38
R1002993 |  |  | P130089 | poly[(2-methyl-m-phenylenediamine)-alt-(biphenyl-3,3':4,4'-tetracarboxylic dianhydride)] poly[(2-methyl-1,3-phenylenediamine)-alt-(5,5'-biisobenzofuran-1,1',3,3'-tetrone)] | poly[(1,1',3,3'-tetraoxo[5,5'-biisoindoline-2,2'-diyl])(2-methyl-1,3-phenylene)] | poly(2-methyl-1,3-phenylene 3,3',4,4'-biphenyltetracarboxydiimide) | Polyimides/thioimides |  | *c1cccc(N2C(=O)c3ccc(-c4ccc5c(c4)C(=O)N(*)C5=O)cc3C2=O)c1C | [*]c1cccc(N2C(=O)c3ccc(-c4ccc5c(c4)C(=O)N([*])C5=O)cc3C2=O)c1C | known
R1002994 |  |  | P130090 | poly[(3,3'-dimethylbiphenyl-4,4'-diamine)-alt-(biphenyl-3,3':4,4'-tetracarboxylic dianhydride)] poly[(3,3'-dimethylbiphenyl-4,4'-diamine)-alt-(5,5'-biisobenzofuran-1,1',3,3'-tetrone)] | poly[(1,1',3,3'-tetraoxo[5,5'-biisoindoline-2,2'-diyl])(3,3'-dimethylbiphenyl-4,4'-diyl)] | poly(3,3'-dimethyl-4,4'-biphenylene 3,3',4,4'-biphenyltetracarboxydiimide) | Polyimides/thioimides |  | *c1ccc(-c2ccc(N3C(=O)c4ccc(-c5ccc6c(c5)C(=O)N(*)C6=O)cc4C3=O)c(C)c2)cc1C | [*]c1ccc(-c2ccc(N3C(=O)c4ccc(-c5ccc6c(c5)C(=O)N([*])C6=O)cc4C3=O)c(C)c2)cc1C | known | 2.83 | [9 empty] | 575 | 833 | 1.33 | [10 empty] | 2.9002 | 0.0278 | 1.41 | 8.91 | 0.0483 | 0.369 |  |  |  | 1.703
R1002995 | 577 |  | P130091 | poly[(3,3'-dimethoxybiphenyl-4,4'-diamine)-alt-(biphenyl-3,3':4,4'-tetracarboxylic dianhydride)] poly[(3,3'-dimethoxybiphenyl-4,4'-diamine)-alt-(5,5'-biisobenzofuran-1,1',3,3'-tetrone)] | poly{(1,1',3,3'-tetraoxo[5,5'-biisoindoline-2,2'-diyl])[3,3'-dimethoxybiphenyl-4,4'-diyl]} | poly(3,3'-dimethoxy-4,4'-biphenylene 3,3',4,4'-biphenyltetracarboxydiimide) | Polyimides/thioimides |  | *c1ccc(-c2ccc(N3C(=O)c4ccc(-c5ccc6c(c5)C(=O)N(*)C6=O)cc4C3=O)c(OC)c2)cc1OC | [*]c1ccc(-c2ccc(N3C(=O)c4ccc(-c5ccc6c(c5)C(=O)N([*])C6=O)cc4C3=O)c(OC)c2)cc1OC | known | [23 empty] | 2.8493 | [8 empty] | 1.688
R1002996 |  |  | P130092 | poly[(1,1':4',1''-terphenyl-4,4''-diamine)-alt-(biphenyl-3,3':4,4'-tetracarboxylic dianhydride)] poly[(1,1':4',1''-terphenyl-4,4''-diamine)-alt-(5,5'-biisobenzofuran-1,1',3,3'-tetrone)] | poly[(1,1',3,3'-tetraoxo-5,5'-biisoindoline-2,2'-diyl)-1,1':4',1''-terphenyl-4,4''-diyl] | poly(1,1'-4,1''terphenyl-4,4''-diyl 3,3',4,4'-biphenyltetracarboxydiimide) | Polyimides/thioimides |  | *c1ccc(-c2ccc(-c3ccc(N4C(=O)c5ccc(-c6ccc7c(c6)C(=O)N(*)C7=O)cc5C4=O)cc3)cc2)cc1 | [*]c1ccc(-c2ccc(-c3ccc(N4C(=O)c5ccc(-c6ccc7c(c6)C(=O)N([*])C7=O)cc5C4=O)cc3)cc2)cc1 | known | [12 empty] | 1.4
R1002997 |  |  | P130093 | poly[(naphthalene-1,5-diamine)-alt-(biphenyl-3,3':4,4'-tetracarboxylic dianhydride)] poly[(naphthalene-1,5-diamine)-alt-(5,5'-biisobenzofuran-1,1',3,3'-tetrone)] | poly[(1,1',3,3'-tetraoxo[5,5'-biisoindoline-2,2'-diyl])naphthalene-1,5-diyl] | poly(1,5-naphthylene 3,3',4,4'-biphenyltetracarboxydiimide) | Polyimides/thioimides |  | *c1cccc2c(N3C(=O)c4ccc(-c5ccc6c(c5)C(=O)N(*)C6=O)cc4C3=O)cccc12 | [*]c1cccc2c(N3C(=O)c4ccc(-c5ccc6c(c5)C(=O)N([*])C6=O)cc4C3=O)cccc12 | known
R1002998 |  |  | P130094 | poly[(2,2'-dimethyl-4,4'-methylenedianiline)-alt-(biphenyl-3,3':4,4'-tetracarboxylic dianhydride)] poly[(2,2'-dimethyl-4,4'-methylenedianiline)-alt-(5,5'-biisobenzofuran-1,1',3,3'-tetrone)] | poly[(1,1',3,3'-tetraoxo[5,5'-biisoindoline-2,2'-diyl])(2-methyl-1,4-phenylene)methylene(3-methyl-1,4-phenylene)] | poly[4,4'-methylenedi(2-methylphenylene)-3,3',4,4'-biphenyltetracarboxydiimide] | Polyimides/thioimides |  | *c1ccc(Cc2ccc(N3C(=O)c4ccc(-c5ccc6c(c5)C(=O)N(*)C6=O)cc4C3=O)c(C)c2)cc1C | [*]c1ccc(Cc2ccc(N3C(=O)c4ccc(-c5ccc6c(c5)C(=O)N([*])C6=O)cc4C3=O)c(C)c2)cc1C | known | [12 empty] | 1.3
R1002999 |  |  | P130095 | poly[(pyridine-2,5-diamine)-alt-(biphenyl-3,3':4,4'-tetracarboxylic dianhydride)] poly[(pyridine-2,5-diamine)-alt-(5,5'-biisobenzofuran-1,1',3,3'-tetrone)] | poly[(1,1',3,3'-tetraoxo[5,5'-biisoindoline-2,2'-diyl])pyridine-2,5-diyl] | poly(2,5-pyridinylene 3,3',4,4'-biphenyltetracarboxydiimide) | Polyimides/thioimides, Polyimines |  | *c1ccc(N2C(=O)c3ccc(-c4ccc5c(c4)C(=O)N(*)C5=O)cc3C2=O)nc1 | [*]c1ccc(N2C(=O)c3ccc(-c4ccc5c(c4)C(=O)N([*])C5=O)cc3C2=O)nc1 | known | 3.2895
R1003000 |  |  | P130096 | poly{[4,4'-(biphenyl-4,4'-diyldioxy)dianiline]-alt-(biphenyl-3,3':4,4'-tetracarboxylic dianhydride)} poly{[4,4'-(biphenyl-4,4'-diyldioxy)dianiline]-alt-(5,5'-biisobenzofuran-1,1',3,3'-tetrone)} | poly[(1,1',3,3'-tetraoxo[5,5'-biisoindoline-2,2'-diyl])-1,4-phenyleneoxybiphenyl-4,4'-diyloxy-1,4-phenylene] | poly(1,4-phenyleneoxy-4,4'-biphenyleneoxy-1,4-phenylene 3,3',4,4'-biphenyltetracarboxydiimide) | Polyimides/thioimides, Polyoxides/ethers/acetals |  | *c1ccc(Oc2ccc(-c3ccc(Oc4ccc(N5C(=O)c6ccc(-c7ccc8c(c7)C(=O)N(*)C8=O)cc6C5=O)cc4)cc3)cc2)cc1 | [*]c1ccc(Oc2ccc(-c3ccc(Oc4ccc(N5C(=O)c6ccc(-c7ccc8c(c7)C(=O)N([*])C8=O)cc6C5=O)cc4)cc3)cc2)cc1 | known | [12 empty] | 1.36 | [11 empty] | 0.0305 | 1.25 | 4.05 | 0.0392 | 0.256
R1003001 |  |  | P130097 | poly({4,4'-[1-methylethylene-1,1-diylbis(4,1-phenyleneoxy)]dianiline}-alt-(biphenyl-3,3':4,4'-tetracarboxylic dianhydride)) poly({4,4'-[1-methylethylene-1,1-diylbis(4,1-phenyleneoxy)]dianiline}-alt-(5,5'-biisobenzofuran-1,1',3,3'-tetrone)} | poly[(1,1',3,3'-tetraoxo[5,5'-biisoindoline-2,2'-diyl])-1,4-phenyleneoxy-1,4-phenylene(dimethylmethylene)-1,4-phenyleneoxy-1,4-phenylene] | poly(1,4-phenyleneoxy-1,4-phenyleneisopropylidene-1,4-phenyleneoxy-1,4-phenylene 3,3',4,4'-biphenyltetracarboxydiimide) | Polyimides/thioimides, Polyoxides/ethers/acetals |  | *c1ccc(Oc2ccc(C(C)(C)c3ccc(Oc4ccc(N5C(=O)c6ccc(-c7ccc8c(c7)C(=O)N(*)C8=O)cc6C5=O)cc4)cc3)cc2)cc1 | [*]c1ccc(Oc2ccc(C(C)(C)c3ccc(Oc4ccc(N5C(=O)c6ccc(-c7ccc8c(c7)C(=O)N([*])C8=O)cc6C5=O)cc4)cc3)cc2)cc1 | known | [12 empty] | 1.27 | [11 empty] | 0.0846 | 2.8 | 7.5 | 0.0938 | 0.596
R1003002 |  |  | P130098 | poly({4,4'-[2,2,2-trifluoro-1-(trifluoromethyl)ethane-1,1-diylbis(4,1-phenyleneoxy)]dianiline}-alt-(biphenyl-3,3':4,4'-tetracarboxylic dianhydride)) poly({4,4'-[2,2,2-trifluoro-1-(trifluoromethyl)ethane-1,1-diylbis(4,1-phenyleneoxy)]dianiline}-alt-(5,5'-biisobenzofuran-1,1',3,3'-tetrone)) | poly{(1,1',3,3'-tetraoxo[5,5'-biisoindoline-2,2'-diyl])-1,4-phenyleneoxy-1,4-phenylene[bis(trifluoromethyl)methylene]-1,4-phenyleneoxy-1,4-phenylene} | polyimide of 3,3’,4,4'-biphenyltetracarbox ylic dianhydride and 2,2-bis(4-(4-aminophenoxy) phenyl) hexafluoropropane | Polyimides/thioimides, Polyoxides/ethers/acetals | BPDA-BAPHF | *c1ccc(Oc2ccc(C(c3ccc(Oc4ccc(N5C(=O)c6ccc(-c7ccc8c(c7)C(=O)N(*)C8=O)cc6C5=O)cc4)cc3)(C(F)(F)F)C(F)(F)F)cc2)cc1 | [*]c1ccc(Oc2ccc(C(c3ccc(Oc4ccc(N5C(=O)c6ccc(-c7ccc8c(c7)C(=O)N([*])C8=O)cc6C5=O)cc4)cc3)(C(F)(F)F)C(F)(F)F)cc2)cc1 | known | [10 empty] | 517 |  | 1.38 | [11 empty] | 0.145 | 7.33 | 18.3 | 0.245 | 1.54 | 17.3 | [7 empty] | 0.158
R1003003 |  |  | P130099 | poly({3,3'-[sulfonylbis(4,1-phenyleneoxy)]diniline}-alt-(biphenyl-3,3':4,4'-tetracarboxylic dianhydride)) poly({3,3'-[sulfonylbis(4,1-phenyleneoxy)]diniline}-alt-(5,5'-biisobenzofuran-1,1',3,3'-tetrone)) poly(1,3-phenyleneoxy-1,4-phenylenesulfonyl-1,4-phenyleneoxy-1,3-phenylene 3,3',4,4'-biphenyltetracarboxydiimide) | poly[(1,1',3,3'-tetraoxo[5,5'-biisoindoline-2,2'-diyl])-1,3-phenyleneoxy-1,4-phenylenesulfonyl-1,4-phenyleneoxy-1,3-phenylene] |  | Polyimides/thioimides, Polyoxides/ethers/acetals, Polysulfones/sulfoxides/sufonates/sulfoamides |  | *c1cccc(Oc2ccc(S(=O)(=O)c3ccc(Oc4cccc(N5C(=O)c6ccc(-c7ccc8c(c7)C(=O)N(*)C8=O)cc6C5=O)c4)cc3)cc2)c1 | [*]c1cccc(Oc2ccc(S(=O)(=O)c3ccc(Oc4cccc(N5C(=O)c6ccc(-c7ccc8c(c7)C(=O)N([*])C8=O)cc6C5=O)c4)cc3)cc2)c1 | known | 2.9006 | [11 empty] | 1.37
R1003004 |  |  | P130100 | poly({4,4'-[terephthaloylbis(4,1-phenyleneoxy)]dianiline}-alt-(biphenyl-3,3':4,4'-tetracarboxylic dianhydride)] poly({4,4'-[terephthaloylbis(4,1-phenyleneoxy)]dianiline}-alt-(5,5'-biisobenzofuran-1,1',3,3'-tetrone)) poly(1,4-phenyleneoxy-1,4-phenyleneterephthaloyl-1,4-phenyleneoxy-1,4-phenylene 3,3',4,4'-biphenyltetracarboxydiimide) | poly[(1,1',3,3'-tetraoxo[5,5'-biisoindoline-2,2'-diyl])-1,4-phenyleneoxy-1,4-phenyleneterephthaloyl-1,4-phenyleneoxy-1,4-phenylene] |  | Polyimides/thioimides, Polyoxides/ethers/acetals, Polyketones/thioketones |  | *c1ccc(Oc2ccc(C(=O)c3ccc(C(=O)c4ccc(Oc5ccc(N6C(=O)c7ccc(-c8ccc9c(c8)C(=O)N(*)C9=O)cc7C6=O)cc5)cc4)cc3)cc2)cc1 | [*]c1ccc(Oc2ccc(C(=O)c3ccc(C(=O)c4ccc(Oc5ccc(N6C(=O)c7ccc(-c8ccc9c(c8)C(=O)N([*])C9=O)cc7C6=O)cc5)cc4)cc3)cc2)cc1 | known | [9 empty] | 687 | 518
R1003005 |  |  | P130101 | poly({4,4'-[isophthaloylbis(4,1-phenyleneoxy)]dianiline}-alt-(biphenyl-3,3':4,4'-tetracarboxylic dianhydride)] poly({4,4'-[isophthaloylbis(4,1-phenyleneoxy)]dianiline}-alt-(5,5'-biisobenzofuran-1,1',3,3'-tetrone)) poly(1,4-phenyleneoxy-1,4-phenyleneisophthaloyl-1,4-phenyleneoxy-1,4-phenylene 3,3',4,4'-biphenyltetracarboxydiimide) | poly[(1,1',3,3'-tetraoxo[5,5'-biisoindoline-2,2'-diyl])-1,4-phenyleneoxy-1,4-phenyleneisophthaloyl-1,4-phenyleneoxy-1,4-phenylene] |  | Polyimides/thioimides, Polyoxides/ethers/acetals, Polyketones/thioketones |  | *c1ccc(Oc2ccc(C(=O)c3cccc(C(=O)c4ccc(Oc5ccc(N6C(=O)c7ccc(-c8ccc9c(c8)C(=O)N(*)C9=O)cc7C6=O)cc5)cc4)c3)cc2)cc1 | [*]c1ccc(Oc2ccc(C(=O)c3cccc(C(=O)c4ccc(Oc5ccc(N6C(=O)c7ccc(-c8ccc9c(c8)C(=O)N([*])C9=O)cc7C6=O)cc5)cc4)c3)cc2)cc1 | known | [10 empty] | 495
R1003006 |  |  | P130102 | poly{(butane-1,4-diamine)-alt-[4,4'-oxybis(phthalic anhydride)]} poly{(butane-1,4-diamine)-alt-[5,5'-oxybis(isobenzofuran-1,3-dione)]} poly(tetramethylene 3,3',4,4'-oxydiphenylenetetracarboxydiimide) | poly[(1,3-dioxoisoindoline-2,5-diyl)oxy(1,3-dioxoisoindoline-5,2-diyl)butane-1,4-diyl] |  | Polyimides/thioimides, Polyoxides/ethers/acetals |  | *CCCCN1C(=O)c2ccc(Oc3ccc4c(c3)C(=O)N(*)C4=O)cc2C1=O | [*]CCCCN1C(=O)c2ccc(Oc3ccc4c(c3)C(=O)N([*])C4=O)cc2C1=O | known | [9 empty] | 625
R1003007 |  |  | P130103 | poly{(hexane-1,6-diamine)-alt-[4,4'-oxybis(phthalic anhydride)]} poly{(hexane-1,6-diamine)-alt-[5,5'-oxybis(isobenzofuran-1,3-dione)]} | poly[(1,3-dioxoisoindoline-2,5-diyl)oxy(1,3-dioxoisoindoline-5,2-diyl)hexane-1,6-diyl] | poly(hexamethylene 3,3',4,4'-oxydiphenylenetetracarboxydiimide) | Polyimides/thioimides, Polyoxides/ethers/acetals |  | *CCCCCCN1C(=O)c2ccc(Oc3ccc4c(c3)C(=O)N(*)C4=O)cc2C1=O | [*]CCCCCCN1C(=O)c2ccc(Oc3ccc4c(c3)C(=O)N([*])C4=O)cc2C1=O | known | [9 empty] | 511 | 391
R1003008 |  |  | P130104 | poly{(octane-1,8-diamine)-alt-[4,4'-oxybis(phthalic anhydride)]} poly{(octane-1,8-diamine)-alt-[5,5'-oxybis(isobenzofuran-1,3-dione)]} | poly[(1,3-dioxoisoindoline-2,5-diyl)oxy(1,3-dioxoisoindoline-5,2-diyl)octane-1,8-diyl] | poly(octamethylene 3,3',4,4'-oxydiphenylenetetracarboxydiimide) | Polyimides/thioimides, Polyoxides/ethers/acetals |  | *CCCCCCCCN1C(=O)c2ccc(Oc3ccc4c(c3)C(=O)N(*)C4=O)cc2C1=O | [*]CCCCCCCCN1C(=O)c2ccc(Oc3ccc4c(c3)C(=O)N([*])C4=O)cc2C1=O | known | [9 empty] | 475 | 373
R1003009 |  |  | P130105 | poly{(1,4-phenylenediamine)-alt-[4,4'-oxybis(phthalic anhydride)]} poly{(p-phenylenediamine)-alt-[5,5'-oxybis(isobenzofuran-1,3-dione)] | poly[(1,3-dioxoisoindoline-2,5-diyl)oxy(1,3-dioxoisoindoline-5,2-diyl)-1,4-phenylene] | poly(1,4-phenylene 3,3',4,4'-oxydiphenylenetetracarboxydiimide) | Polyimides/thioimides, Polyoxides/ethers/acetals | 6FDA-PDA | *c1ccc(N2C(=O)c3ccc(Oc4ccc5c(c4)C(=O)N(*)C5=O)cc3C2=O)cc1 | [*]c1ccc(N2C(=O)c3ccc(Oc4ccc5c(c4)C(=O)N([*])C5=O)cc3C2=O)cc1 | known | 3.4906 | [6 empty] | 197.69 | 6.8665 |  | 584 |  | 1.41 | [10 empty] | 3.1211 | [8 empty] | 1.766666667 |  |  |  | 44
R1003010 |  |  | P130106 | poly{(biphenyl-4,4'-diamine)-alt-[4,4'-oxybis(phthalic anhydride)]} poly{(biphenyl-4,4'-diamine)-alt-[5,5'-oxybis(isobenzofuran-1,3-dione)]} | poly[(1,3-dioxoisoindoline-2,5-diyl)oxy(1,3-dioxoisoindoline-5,2-diyl)biphenyl-4,4'-diyl] | poly(4,4'-biphenylene 3,3',4,4'-oxydiphenylenetetracarboxydiimide) | Polyimides/thioimides, Polyoxides/ethers/acetals |  | *c1ccc(-c2ccc(N3C(=O)c4ccc(Oc5ccc6c(c5)C(=O)N(*)C6=O)cc4C3=O)cc2)cc1 | [*]c1ccc(-c2ccc(N3C(=O)c4ccc(Oc5ccc6c(c5)C(=O)N([*])C6=O)cc4C3=O)cc2)cc1 | known | 3.0187 | [9 empty] | 559 | 790 | 1.35
R1003011 |  |  | P130108 | poly(1,4-phenyleneoxy-1,4-phenyleneisophthaloyl-1,4-phenyleneoxy-1,4-phenylene 3,3',4,4'-oxydiphenylenetetracarboxydiimide) | poly[(1,3-dioxoisoindoline-2,5-diyl)oxy(1,3-dioxoisoindoline-5,2-diyl)-1,4-phenyleneoxy-1,4-phenyleneisophthaloyl-1,4-phenyleneoxy-1,4-phenylene] |  | Polyimides/thioimides, Polyoxides/ethers/acetals, Polyketones/thioketones |  | *c1ccc(Oc2ccc(C(=O)c3cccc(C(=O)c4ccc(Oc5ccc(N6C(=O)c7ccc(Oc8ccc9c(c8)C(=O)N(*)C9=O)cc7C6=O)cc5)cc4)c3)cc2)cc1 | [*]c1ccc(Oc2ccc(C(=O)c3cccc(C(=O)c4ccc(Oc5ccc(N6C(=O)c7ccc(Oc8ccc9c(c8)C(=O)N([*])C9=O)cc7C6=O)cc5)cc4)c3)cc2)cc1 | known | [7 empty] | 80.67 | 2.3339 |  | 481
R1003012 |  |  | P130109 | poly{(3,4'-oxydianiline)-alt-[4,4'-oxybis(phthalic anhydride)]} poly{(3,4'-oxydianiline)-alt-[5,5'-oxybis(isobenzofuran-1,3-dione)]} | poly[(1,3-dioxoisoindoline-2,5-diyl)oxy(1,3-dioxoisoindoline-5,2-diyl)-1,3-phenyleneoxy-1,4-phenylene] | poly(3,4'-oxydiphenylene 3,3',4,4'-oxydiphenylenetetracarboxydiimide) | Polyimides/thioimides, Polyoxides/ethers/acetals |  | *c1ccc(Oc2cccc(N3C(=O)c4ccc(Oc5ccc6c(c5)C(=O)N(*)C6=O)cc4C3=O)c2)cc1 | [*]c1ccc(Oc2cccc(N3C(=O)c4ccc(Oc5ccc6c(c5)C(=O)N([*])C6=O)cc4C3=O)c2)cc1 | known | [7 empty] | 56 |  |  | 498 | 929 | [11 empty] | 2.56 | [8 empty] | 1.6
R1003013 |  |  | P130110 | poly{(2,4'-oxydianiline)-alt-[4,4'-oxybis(phthalic anhydride)]} poly{(2,4'-oxydianiline)-alt-[5,5'-oxybis(isobenzofuran-1,3-dione)]} | poly[(1,3-dioxoisoindoline-2,5-diyl)oxy(1,3-dioxoisoindoline-5,2-diyl)-1,2-phenyleneoxy-1,4-phenylene] | poly(2,4'-oxydiphenylene 3,3',4,4'-oxydiphenylenetetracarboxydiimide) | Polyimides/thioimides, Polyoxides/ethers/acetals |  | *c1ccc(Oc2ccccc2N2C(=O)c3ccc(Oc4ccc5c(c4)C(=O)N(*)C5=O)cc3C2=O)cc1 | [*]c1ccc(Oc2ccccc2N2C(=O)c3ccc(Oc4ccc5c(c4)C(=O)N([*])C5=O)cc3C2=O)cc1 | known | [10 empty] | 537 | [12 empty] | 2.56 | [8 empty] | 1.6
R1003014 |  |  | P130111 | poly{[3,3'-(1,4-phenylenedioxy)dianiline]-alt-[4,4'-oxybis(phthalic anhydride)]} poly{[3,3'-(1,4-phenylenedioxy)dianiline]-alt-[5,5'-oxybis(isobenzofuran-1,3-dione)]} | poly[(1,3-dioxoisoindoline-2,5-diyl)oxy(1,3-dioxoisoindoline-5,2-diyl)-1,3-phenyleneoxy-1,4-phenyleneoxy-1,3-phenylene] | poly[3,3'-(p-phenylenedioxy)diphenylene 3,3',4,4'-oxydiphenylenetetracarboxydiimide] | Polyimides/thioimides, Polyoxides/ethers/acetals |  | *c1cccc(Oc2ccc(Oc3cccc(N4C(=O)c5ccc(Oc6ccc7c(c6)C(=O)N(*)C7=O)cc5C4=O)c3)cc2)c1 | [*]c1cccc(Oc2ccc(Oc3cccc(N4C(=O)c5ccc(Oc6ccc7c(c6)C(=O)N([*])C7=O)cc5C4=O)c3)cc2)c1 | known | [10 empty] | 477 | [12 empty] | 2.56 | [8 empty] | 1.6
R1003015 |  |  | P130112 | poly{[3,3'-(1,3-phenylenedioxy)dianiline]-alt-[4,4'-oxybis(phthalic anhydride)]} poly{[3,3'-(1,3-phenylenedioxy)dianiline]-alt-[5,5'-oxybis(isobenzofuran-1,3-dione)]} | poly[(1,3-dioxoisoindoline-2,5-diyl)oxy(1,3-dioxoisoindoline-5,2-diyl)-1,3-phenyleneoxy-1,3-phenyleneoxy-1,3-phenylene] | poly[3,3'-(m-phenylenedioxy)diphenylene 3,3',4,4'-oxydiphenylenetetracarboxydiimide] | Polyimides/thioimides, Polyoxides/ethers/acetals |  | *c1cccc(Oc2cccc(Oc3cccc(N4C(=O)c5ccc(Oc6ccc7c(c6)C(=O)N(*)C7=O)cc5C4=O)c3)c2)c1 | [*]c1cccc(Oc2cccc(Oc3cccc(N4C(=O)c5ccc(Oc6ccc7c(c6)C(=O)N([*])C7=O)cc5C4=O)c3)c2)c1 | known | [10 empty] | 472 | 808 | [11 empty] | 2.6896 | [8 empty] | 1.64
R1003016 |  |  | P130113 | poly{[4,4'-(1,3-phenylenedioxy)dianiline]-alt-[4,4'-oxybis(phthalic anhydride)]} poly{[4,4'-(1,3-phenylenedioxy)dianiline]-alt-[5,5'-oxybis(isobenzofuran-1,3-dione)]} | poly[(1,3-dioxoisoindoline-2,5-diyl)oxy(1,3-dioxoisoindoline-5,2-diyl)-1,4-phenyleneoxy-1,3-phenyleneoxy-1,4-phenylene] | poly[4,4'-(m-phenylenedioxy)diphenylene 3,3',4,4'-oxydiphenylenetetracarboxydiimide] | Polyimides/thioimides, Polyoxides/ethers/acetals |  | *c1ccc(Oc2cccc(Oc3ccc(N4C(=O)c5ccc(Oc6ccc7c(c6)C(=O)N(*)C7=O)cc5C4=O)cc3)c2)cc1 | [*]c1ccc(Oc2cccc(Oc3ccc(N4C(=O)c5ccc(Oc6ccc7c(c6)C(=O)N([*])C7=O)cc5C4=O)cc3)c2)cc1 | known | [7 empty] | 112 | 2.5 |  | 490 | 705 | [11 empty] | 2.56 | [8 empty] | 1.6
R1003017 | 657 |  | P130114 | poly{[4,4'-(1,4-phenylenedioxy)dianiline]-alt-[4,4'-oxybis(phthalic anhydride)]} poly{[4,4'-(1,4-phenylenedioxy)dianiline]-alt-[5,5'-oxybis(isobenzofuran-1,3-dione)]} | poly[(1,3-dioxoisoindoline-2,5-diyl)oxy(1,3-dioxoisoindoline-5,2-diyl)-1,4-phenyleneoxy-1,4-phenyleneoxy-1,4-phenylene] | poly[4,4'-(p-phenylenedioxy)diphenylene 3,3',4,4'-oxydiphenylenetetracarboxydiimide] | Polyimides/thioimides, Polyoxides/ethers/acetals |  | *c1ccc(Oc2ccc(Oc3ccc(N4C(=O)c5ccc(Oc6ccc7c(c6)C(=O)N(*)C7=O)cc5C4=O)cc3)cc2)cc1 | [*]c1ccc(Oc2ccc(Oc3ccc(N4C(=O)c5ccc(Oc6ccc7c(c6)C(=O)N([*])C7=O)cc5C4=O)cc3)cc2)cc1 | known | [7 empty] | 99 | 1.83 | 688 |  | 750 | [11 empty] | 2.56 | [8 empty] | 1.6
R1003018 |  |  | P130115 | poly({4,4'-[1,3-phenylenebis(carbonyl-4,1-phenyleneoxy-4,1-phenylene)]dianiline}-alt-{5,5'-[2,2,2-trifluoro-1-(trifluoromethyl)ethane-1,1-diyl]bis(isobenzofuran-1,3-dione)}) | poly{(1,3-dioxoisoindoline-2,5-diyl)[bis(trifluoromethyl)methylene](1,3-dioxoisoindoline-5,2-diyl)-1,4-phenyleneoxy-1,4-phenyleneisophthaloyl-1,4-phenyleneoxy-1,4-phenylene} | poly({4,4'-[1,3-phenylenebis(carbonyl-4,1-phenyleneoxy-4,1-phenylene)]dianiline}-alt-[4,4'-(hexafluoroisopropylidene)bis(phthalic anhydride)]) poly(1,4-phenyleneoxy-1,4-phenyleneisophthaloyl-1,4-phenyleneoxy-1,4-phenylene 3,3',4,4'-hexafluoroisopropylidenediphenylenetetracarboxydiimide) | Polyimides/thioimides, Polyoxides/ethers/acetals, Polyketones/thioketones |  | *c1ccc2c(c1)C(=O)N(c1ccc(Oc3ccc(C(=O)c4cccc(C(=O)c5ccc(Oc6ccc(N7C(=O)c8ccc(C(*)(C(F)(F)F)C(F)(F)F)cc8C7=O)cc6)cc5)c4)cc3)cc1)C2=O | [*]c1ccc2c(c1)C(=O)N(c1ccc(Oc3ccc(C(=O)c4cccc(C(=O)c5ccc(Oc6ccc(N7C(=O)c8ccc(C([*])(C(F)(F)F)C(F)(F)F)cc8C7=O)cc6)cc5)c4)cc3)cc1)C2=O | known | [10 empty] | 509
R1003019 |  |  | P130116 | poly((2,4'-oxydianiline)-alt-{5,5'-[2,2,2-trifluoro-1-(trifluoromethyl)ethane-1,1-diyl]bis(isobenzofuran-1,3-dione)}) | poly{(1,3-dioxoisoindoline-2,5-diyl)[bis(trifluoromethyl)methylene](1,3-dioxoisoindoline-5,2-diyl)-1,2-phenyleneoxy-1,4-phenylene} | poly{(2,4'-diaminodiphenylether)-alt-[4,4'-(hexafluoroisopropylidene)bis(phthalic anhydride)]} poly(2,4'-oxydiphenylene 3,3',4,4'-hexafluoroisopropylidenediphenylenetetracarboxydiimide) | Polyimides/thioimides, Polyoxides/ethers/acetals |  | *c1ccc2c(c1)C(=O)N(c1ccccc1Oc1ccc(N3C(=O)c4ccc(C(*)(C(F)(F)F)C(F)(F)F)cc4C3=O)cc1)C2=O | [*]c1ccc2c(c1)C(=O)N(c1ccccc1Oc1ccc(N3C(=O)c4ccc(C([*])(C(F)(F)F)C(F)(F)F)cc4C3=O)cc1)C2=O | known | [10 empty] | 549
R1003020 |  |  | P130117 | poly((3,3'-oxydianiline)-alt-{5,5'-[2,2,2-trifluoro-1-(trifluoromethyl)ethane-1,1-diyl]bis(isobenzofuran-1,3-dione)}) | poly{(1,3-dioxoisoindoline-2,5-diyl)[bis(trifluoromethyl)methylene](1,3-dioxoisoindoline-5,2-diyl)-1,3-phenyleneoxy-1,3-phenylene} | polyimide of 2,2-bis(3,4- 23, 100 dicarboxyphenyl) hexafluoropropane dianhydride and 3,3’-oxydianiline | Polyimides/thioimides, Polyoxides/ethers/acetals | 6FDA-3,3’-ODA | *c1ccc2c(c1)C(=O)N(c1cccc(Oc3cccc(N4C(=O)c5ccc(C(*)(C(F)(F)F)C(F)(F)F)cc5C4=O)c3)c1)C2=O | [*]c1ccc2c(c1)C(=O)N(c1cccc(Oc3cccc(N4C(=O)c5ccc(C([*])(C(F)(F)F)C(F)(F)F)cc5C4=O)c3)c1)C2=O | known | [10 empty] | 517 | [12 empty] | 2.4336 | 0.032 | 2.1 |  | 0.1 | 0.68 | 14 |  |  | 1.56 |  |  |  |  | 0.202
R1003021 |  |  | P130118 | poly((3,4'-oxydianiline)-alt-{5,5'-[2,2,2-trifluoro-1-(trifluoromethyl)ethane-1,1-diyl]bis(isobenzofuran-1,3-dione)}) | poly{(1,3-dioxoisoindoline-2,5-diyl)[bis(trifluoromethyl)methylene](1,3-dioxoisoindoline-5,2-diyl)-1,3-phenyleneoxy-1,4-phenylene} | polyimide of 2,2-bis(3,4- dicarboxyphenyl) hexafluoropropane dianhydride and 3,4'-oxydianiline | Polyimides/thioimides, Polyoxides/ethers/acetals | 6FDA-mp' ODA | *c1ccc2c(c1)C(=O)N(c1cccc(Oc3ccc(N4C(=O)c5ccc(C(*)(C(F)(F)F)C(F)(F)F)cc5C4=O)cc3)c1)C2=O | [*]c1ccc2c(c1)C(=O)N(c1cccc(Oc3ccc(N4C(=O)c5ccc(C([*])(C(F)(F)F)C(F)(F)F)cc5C4=O)cc3)c1)C2=O | known | [10 empty] | 553 |  | 1.45 | [10 empty] | 2.56 | 0.125 |  |  | 0.259 | 1.57 | 23.7 |  |  | 1.6 |  |  |  |  | 0.162
R1003022 |  |  | P130119 | poly((4,4'-oxydianiline)-alt-{5,5'-[2,2,2-trifluoro-1-(trifluoromethyl)ethane-1,1-diyl]bis(isobenzofuran-1,3-dione)}) | poly{(1,3-dioxoisoindoline-2,5-diyl)[bis(trifluoromethyl)methylene](1,3-dioxoisoindoline-5,2-diyl)-1,4-phenyleneoxy-1,4-phenylene} | polyimide of 2.2-bis(3,4-dicarboxyphenyl) hexafluoropropane dianhydride and oxydianiline | Polyimides/thioimides, Polyoxides/ethers/acetals | 6FDA-ODA | *c1ccc2c(c1)C(=O)N(c1ccc(Oc3ccc(N4C(=O)c5ccc(C(*)(C(F)(F)F)C(F)(F)F)cc5C4=O)cc3)cc1)C2=O | [*]c1ccc2c(c1)C(=O)N(c1ccc(Oc3ccc(N4C(=O)c5ccc(C([*])(C(F)(F)F)C(F)(F)F)cc5C4=O)cc3)cc1)C2=O | known | [10 empty] | 576 | 831.5 | 1.43 |  |  |  |  | 2.78 | [5 empty] | 2.5281 | 0.38 | 12.4 | 51.5 | 0.83 | 4.34 | 27 |  |  | 1.59 |  |  |  |  | 0.165
R1003023 |  |  | P130120 | poly([4,4'-(1,4-phenylenedioxy)dianiline]-alt-{5,5'-[2,2,2-trifluoro-1-(trifluoromethyl)ethane-1,1-diyl]bis(isobenzofuran-1,3-dione)}) | poly{(1,3-dioxoisoindoline-2,5-diyl)[bis(trifluoromethyl)methylene](1,3-dioxoisoindoline-5,2-diyl)-1,4-phenyleneoxy-1,4-phenyleneoxy-1,4-phenylene} | poly{[4,4'-(1,4-phenylenedioxy)dianiline]-alt-[4,4'-(hexafluoroisopropylidene)bis(phthalic anhydride)]} poly[4,4'-(p-phenylenedioxy)diphenylene 3,3',4,4'-hexafluoroisopropylidenediphenylenetetracarboxydiimide] | Polyimides/thioimides, Polyoxides/ethers/acetals |  | *c1ccc2c(c1)C(=O)N(c1ccc(Oc3ccc(Oc4ccc(N5C(=O)c6ccc(C(*)(C(F)(F)F)C(F)(F)F)cc6C5=O)cc4)cc3)cc1)C2=O | [*]c1ccc2c(c1)C(=O)N(c1ccc(Oc3ccc(Oc4ccc(N5C(=O)c6ccc(C([*])(C(F)(F)F)C(F)(F)F)cc6C5=O)cc4)cc3)cc1)C2=O | known | [10 empty] | 543 |  | 1.41 | [10 empty] | 2.56 | [8 empty] | 1.6
R1003024 |  |  | P130121 | poly([4,4'-(1,3-phenylenedioxy)dianiline]-alt-{5,5'-[2,2,2-trifluoro-1-(trifluoromethyl)ethane-1,1-diyl]bis(isobenzofuran-1,3-dione)}) | poly{(1,3-dioxoisoindoline-2,5-diyl)[bis(trifluoromethyl)methylene](1,3-dioxoisoindoline-5,2-diyl)-1,4-phenyleneoxy-1,3-phenyleneoxy-1,4-phenylene} | poly{[4,4'-(1,3-phenylenedioxy)dianiline]-alt-[4,4'-(hexafluoroisopropylidene)bis(phthalic anhydride)]} poly[4,4'-(m-phenylenedioxy)diphenylene 3,3',4,4'-hexafluoroisopropylidenediphenylenetetracarboxydiimide] | Polyimides/thioimides, Polyoxides/ethers/acetals |  | *c1ccc2c(c1)C(=O)N(c1ccc(Oc3cccc(Oc4ccc(N5C(=O)c6ccc(C(*)(C(F)(F)F)C(F)(F)F)cc6C5=O)cc4)c3)cc1)C2=O | [*]c1ccc2c(c1)C(=O)N(c1ccc(Oc3cccc(Oc4ccc(N5C(=O)c6ccc(C([*])(C(F)(F)F)C(F)(F)F)cc6C5=O)cc4)c3)cc1)C2=O | known | [10 empty] | 528 |  | 1.42 | [10 empty] | 2.56 | [8 empty] | 1.6
R1003025 |  |  | P130122 | poly([3,3'-(1,4-phenylenedioxy)dianiline]-alt-{5,5'-[2,2,2-trifluoro-1-(trifluoromethyl)ethane-1,1-diyl]bis(isobenzofuran-1,3-dione)}) | poly{(1,3-dioxoisoindoline-2,5-diyl)[bis(trifluoromethyl)methylene](1,3-dioxoisoindoline-5,2-diyl)-1,3-phenyleneoxy-1,4-phenyleneoxy-1,3-phenylene} | poly{[3,3'-(1,4-phenylenedioxy)dianiline]-alt-[4,4'-(hexafluoroisopropylidene)bis(phthalic anhydride)]} poly[3,3'-(p-phenylenedioxy)diphenylene 3,3',4,4'-hexafluoroisopropylidenediphenylenetetracarboxydiimide] | Polyimides/thioimides, Polyoxides/ethers/acetals |  | *c1ccc2c(c1)C(=O)N(c1cccc(Oc3ccc(Oc4cccc(N5C(=O)c6ccc(C(*)(C(F)(F)F)C(F)(F)F)cc6C5=O)c4)cc3)c1)C2=O | [*]c1ccc2c(c1)C(=O)N(c1cccc(Oc3ccc(Oc4cccc(N5C(=O)c6ccc(C([*])(C(F)(F)F)C(F)(F)F)cc6C5=O)c4)cc3)c1)C2=O | known | [10 empty] | 503 | [12 empty] | 2.56 | [8 empty] | 1.6
R1003026 | 731 |  | P130123 | poly([3,3'-(1,3-phenylenedioxy)dianiline]-alt-{5,5'-[2,2,2-trifluoro-1-(trifluoromethyl)ethane-1,1-diyl]bis(isobenzofuran-1,3-dione)}) | poly{(1,3-dioxoisoindoline-2,5-diyl)[bis(trifluoromethyl)methylene](1,3-dioxoisoindoline-5,2-diyl)-1,3-phenyleneoxy-1,3-phenyleneoxy-1,3-phenylene} | poly{[3,3'-(1,3-phenylenedioxy)dianiline]-alt-[4,4'-(hexafluoroisopropylidene)bis(phthalic anhydride)]} poly[3,3'-(m-phenylenedioxy)diphenylene 3,3',4,4'-hexafluoroisopropylidenediphenylenetetracarboxydiimide] | Polyimides/thioimides, Polyoxides/ethers/acetals |  | *c1ccc2c(c1)C(=O)N(c1cccc(Oc3cccc(Oc4cccc(N5C(=O)c6ccc(C(*)(C(F)(F)F)C(F)(F)F)cc6C5=O)c4)c3)c1)C2=O | [*]c1ccc2c(c1)C(=O)N(c1cccc(Oc3cccc(Oc4cccc(N5C(=O)c6ccc(C([*])(C(F)(F)F)C(F)(F)F)cc6C5=O)c4)c3)c1)C2=O | known | [11 empty] | 823 |  |  |  | 3.83 | 3.83 | 3.8 | 3.78 | 3.77 | 3.76 |  |  | 2.5857 | [8 empty] | 1.608
R1003027 |  |  | P130124 | poly{(3,3'-diaminobenzophenone)-alt-[5,5'-carbonylbis(isobenzofuran-1,3-dione)]} poly(3,3'-carbonyldiphenylene 3,3',4,4'-benzophenonetetracarboxydiimide) | poly[(1,3-dioxoisoindoline-2,5-diyl)carbonyl(1,3-dioxoisoindoline-5,2-diyl)-1,3-phenylenecarbonyl-1,3-phenylene] |  | Polyimides/thioimides, Polyketones/thioketones |  | *C(=O)c1ccc2c(c1)C(=O)N(c1cccc(C(=O)c3cccc(N4C(=O)c5ccc(*)cc5C4=O)c3)c1)C2=O | [*]C(=O)c1ccc2c(c1)C(=O)N(c1cccc(C(=O)c3cccc(N4C(=O)c5ccc([*])cc5C4=O)c3)c1)C2=O | known | 3.3361 | [6 empty] | 130.31 | 3.4956 |  |  | 803
R1003028 |  |  | P130126 | poly(1,3-phenylenecarbonylimino-1,3-phenylene 3,3',4,4'-benzophenonetetracarboxydiimide) | poly[(1,3-dioxoisoindoline-2,5-diyl)carbonyl(1,3-dioxoisoindoline-5,2-diyl)-1,3-phenyleneiminocarbonyl-1,3-phenylene] |  | Polyimides/thioimides, Polyamides/thioamides, Polyketones/thioketones |  | *C(=O)c1ccc2c(c1)C(=O)N(c1cccc(C(=O)Nc3cccc(N4C(=O)c5ccc(*)cc5C4=O)c3)c1)C2=O | [*]C(=O)c1ccc2c(c1)C(=O)N(c1cccc(C(=O)Nc3cccc(N4C(=O)c5ccc([*])cc5C4=O)c3)c1)C2=O | known | [7 empty] | 99.28 | 3.0199 |  | 560 | 840
R1003029 |  |  | P130127 | poly(1,3-phenylenecarbonylimino-1,4-phenylene 3,3',4,4'-benzophenonetetracarboxydiimide) | poly[(1,3-dioxoisoindoline-2,5-diyl)carbonyl(1,3-dioxoisoindoline-5,2-diyl)-1,4-phenyleneiminocarbonyl-1,3-phenylene] |  | Polyimides/thioimides, Polyamides/thioamides, Polyketones/thioketones |  | *C(=O)c1ccc2c(c1)C(=O)N(c1cccc(C(=O)Nc3ccc(N4C(=O)c5ccc(*)cc5C4=O)cc3)c1)C2=O | [*]C(=O)c1ccc2c(c1)C(=O)N(c1cccc(C(=O)Nc3ccc(N4C(=O)c5ccc([*])cc5C4=O)cc3)c1)C2=O | known | 2.497 | [6 empty] | 97.22 | 2.8855 |  | 583 | 833
R1003030 |  |  | P130128 | poly(1,4-phenylenecarbonylimino-1,3-phenylene 3,3',4,4'-benzophenonetetracarboxydiimide) | poly[(1,3-dioxoisoindoline-2,5-diyl)carbonyl(1,3-dioxoisoindoline-5,2-diyl)-1,3-phenyleneiminocarbonyl-1,4-phenylene] |  | Polyimides/thioimides, Polyamides/thioamides, Polyketones/thioketones |  | *C(=O)c1ccc2c(c1)C(=O)N(c1ccc(C(=O)Nc3cccc(N4C(=O)c5ccc(*)cc5C4=O)c3)cc1)C2=O | [*]C(=O)c1ccc2c(c1)C(=O)N(c1ccc(C(=O)Nc3cccc(N4C(=O)c5ccc([*])cc5C4=O)c3)cc1)C2=O | known | [7 empty] | 83.43 | 2.4545 |  | 586 | 844
R1003031 |  |  | P130129 | poly[1,3-phenylenecarbonyl(methylimino)-1,4-phenylene 3,3',4,4'-benzophenonetetracarboxydiimide] | poly[(1,3-dioxoisoindoline-2,5-diyl)carbonyl(1,3-dioxoisoindoline-5,2-diyl)-1,4-phenylene(methylimino)carbonyl-1,3-phenylene] |  | Polyimides/thioimides, Polyamides/thioamides, Polyketones/thioketones |  | *C(=O)c1ccc2c(c1)C(=O)N(c1cccc(C(=O)N(C)c3ccc(N4C(=O)c5ccc(*)cc5C4=O)cc3)c1)C2=O | [*]C(=O)c1ccc2c(c1)C(=O)N(c1cccc(C(=O)N(C)c3ccc(N4C(=O)c5ccc([*])cc5C4=O)cc3)c1)C2=O | known | 2.3447 | [6 empty] | 59.64 | 2.7269 |  | 539 | 828
R1003032 |  |  | P130130 | poly({4-[4-(4-aminobenzyl)benzoyl]aniline}-alt-[6,6'-bis(methoxycarbonyl)-3,3'-carbonyldibenzoic acid]) polyimide:({4-[4-(4-aminobenzyl)benzoyl]aniline}-alt-[6,6'-bis(methoxycarbonyl)-3,3'-carbonyldibenzoic acid]) | poly[(1,3-dioxoisoindoline-2,5-diyl)carbonyl(1,3-dioxoisoindoline-5,2-diyl)-1,4-phenylenecarbonyl-1,4-phenylenemethylene-1,4-phenylene] |  | Polyimides/thioimides, Polyketones/thioketones |  | *C(=O)c1ccc2c(c1)C(=O)N(c1ccc(Cc3ccc(C(=O)c4ccc(N5C(=O)c6ccc(*)cc6C5=O)cc4)cc3)cc1)C2=O | [*]C(=O)c1ccc2c(c1)C(=O)N(c1ccc(Cc3ccc(C(=O)c4ccc(N5C(=O)c6ccc([*])cc6C5=O)cc4)cc3)cc1)C2=O | known | [10 empty] | 537
R1003033 |  |  | P130131 | poly(1,3-phenylenemethylene-1,4-phenylenecarbonyl-1,4-phenylene 3,3',4,4'-benzophenonetetracarboxydiimide) | poly[(1,3-dioxoisoindoline-2,5-diyl)carbonyl(1,3-dioxoisoindoline-5,2-diyl)-1,4-phenylenecarbonyl-1,4-phenylenemethylene-1,3-phenylene] |  | Polyimides/thioimides, Polyketones/thioketones |  | *C(=O)c1ccc2c(c1)C(=O)N(c1cccc(Cc3ccc(C(=O)c4ccc(N5C(=O)c6ccc(*)cc6C5=O)cc4)cc3)c1)C2=O | [*]C(=O)c1ccc2c(c1)C(=O)N(c1cccc(Cc3ccc(C(=O)c4ccc(N5C(=O)c6ccc([*])cc6C5=O)cc4)cc3)c1)C2=O | known | 2.9158 | [9 empty] | 527
R1003034 |  |  | P130132 | poly({3-[4-(4-aminobenzyl)benzoyl]aniline}-alt-[6,6'-bis(methoxycarbonyl)-3,3'-carbonyldibenzoic acid]) polyimide:({3-[4-(4-aminobenzyl)benzoyl]aniline}-alt-[6,6'-bis(methoxycarbonyl)-3,3'-carbonyldibenzoic acid]) | poly[(1,3-dioxoisoindoline-2,5-diyl)carbonyl(1,3-dioxoisoindoline-5,2-diyl)-1,3-phenylenecarbonyl-1,4-phenylenemethylene-1,4-phenylene] |  | Polyimides/thioimides, Polyketones/thioketones |  | *C(=O)c1ccc2c(c1)C(=O)N(c1ccc(Cc3ccc(C(=O)c4cccc(N5C(=O)c6ccc(*)cc6C5=O)c4)cc3)cc1)C2=O | [*]C(=O)c1ccc2c(c1)C(=O)N(c1ccc(Cc3ccc(C(=O)c4cccc(N5C(=O)c6ccc([*])cc6C5=O)c4)cc3)cc1)C2=O | known | [10 empty] | 527
R1003035 |  |  | P130133 | poly({3-[4-(3-aminobenzyl)benzoyl]aniline}-alt-[6,6'-bis(methoxycarbonyl)-3,3'-carbonyldibenzoic acid]) polyimide:({3-[4-(3-aminobenzyl)benzoyl]aniline}-alt-[6,6'-bis(methoxycarbonyl)-3,3'-carbonyldibenzoic acid]) | poly[(1,3-dioxoisoindoline-2,5-diyl)carbonyl(1,3-dioxoisoindoline-5,2-diyl)-1,3-phenylenecarbonyl-1,4-phenylenemethylene-1,3-phenylene] |  | Polyimides/thioimides, Polyketones/thioketones |  | *C(=O)c1ccc2c(c1)C(=O)N(c1cccc(Cc3ccc(C(=O)c4cccc(N5C(=O)c6ccc(*)cc6C5=O)c4)cc3)c1)C2=O | [*]C(=O)c1ccc2c(c1)C(=O)N(c1cccc(Cc3ccc(C(=O)c4cccc(N5C(=O)c6ccc([*])cc6C5=O)c4)cc3)c1)C2=O | known | [10 empty] | 509
R1003036 |  |  | P130134 | poly(1,4-phenyleneoxy-1,4-phenyleneisophthaloyl-1,4-phenyleneoxy-1,4-phenylene 3,3',4,4'-benzophenonetetracarboxydiimide) | poly[(1,3-dioxoisoindoline-2,5-diyl)carbonyl(1,3-dioxoisoindoline-5,2-diyl)-1,4-phenyleneoxy-1,4-phenyleneisophthaloyl-1,4-phenyleneoxy-1,4-phenylene] |  | Polyimides/thioimides, Polyoxides/ethers/acetals, Polyketones/thioketones | LARK-CPI | *C(=O)c1ccc2c(c1)C(=O)N(c1ccc(Oc3ccc(C(=O)c4cccc(C(=O)c5ccc(Oc6ccc(N7C(=O)c8ccc(*)cc8C7=O)cc6)cc5)c4)cc3)cc1)C2=O | [*]C(=O)c1ccc2c(c1)C(=O)N(c1ccc(Oc3ccc(C(=O)c4cccc(C(=O)c5ccc(Oc6ccc(N7C(=O)c8ccc([*])cc8C7=O)cc6)cc5)c4)cc3)cc1)C2=O | known | [7 empty] | 66.2 |  |  | 495 | 798 | 1.34 | [10 empty] | 2.8224 | [8 empty] | 1.68
R1003037 |  |  | P130135 | poly(1,4-phenyleneoxy-1,4-phenyleneterephthaloyl-1,4-phenyleneoxy-1,4-phenylene 3,3',4,4'-benzophenonetetracarboxydiimide) | poly[(1,3-dioxoisoindoline-2,5-diyl)carbonyl(1,3-dioxoisoindoline-5,2-diyl)-1,4-phenyleneoxy-1,4-phenyleneterephthaloyl-1,4-phenyleneoxy-1,4-phenylene] |  | Polyimides/thioimides, Polyoxides/ethers/acetals, Polyketones/thioketones |  | *C(=O)c1ccc2c(c1)C(=O)N(c1ccc(Oc3ccc(C(=O)c4ccc(C(=O)c5ccc(Oc6ccc(N7C(=O)c8ccc(*)cc8C7=O)cc6)cc5)cc4)cc3)cc1)C2=O | [*]C(=O)c1ccc2c(c1)C(=O)N(c1ccc(Oc3ccc(C(=O)c4ccc(C(=O)c5ccc(Oc6ccc(N7C(=O)c8ccc([*])cc8C7=O)cc6)cc5)cc4)cc3)cc1)C2=O | known | [9 empty] | 700 | 506
R1003038 |  |  | P130136 | poly[1,4-phenyleneoxytri(1,4-phenylenecarbonyl)-1,4-phenyleneoxy-1,4-phenylene 3,3',4,4'-benzophenonetetracarboxydiimide] | poly[(1,3-dioxoisoindoline-2,5-diyl)carbonyl(1,3-dioxoisoindoline-5,2-diyl)-1,4-phenyleneoxy-1,4-phenyleneterephthaloyl-1,4-phenylenecarbonyl-1,4-phenyleneoxy-1,4-phenylene] |  | Polyimides/thioimides, Polyoxides/ethers/acetals, Polyketones/thioketones |  | *C(=O)c1ccc2c(c1)C(=O)N(c1ccc(Oc3ccc(C(=O)c4ccc(C(=O)c5ccc(C(=O)c6ccc(Oc7ccc(N8C(=O)c9ccc(*)cc9C8=O)cc7)cc6)cc5)cc4)cc3)cc1)C2=O | [*]C(=O)c1ccc2c(c1)C(=O)N(c1ccc(Oc3ccc(C(=O)c4ccc(C(=O)c5ccc(C(=O)c6ccc(Oc7ccc(N8C(=O)c9ccc([*])cc9C8=O)cc7)cc6)cc5)cc4)cc3)cc1)C2=O | known | [9 empty] | 695 | 506
R1003039 |  |  | P130137 | poly(1,4-phenyleneoxy-1,4-phenylenecarbonyl-1,4-phenyleneoxy-1,4-phenylenecarbonyl-1,4-phenyleneoxy-1,4-phenylene 3,3',4,4'-benzophenonetetracarboxydiimide) | poly[(1,3-dioxoisoindoline-2,5-diyl)carbonyl(1,3-dioxoisoindoline-5,2-diyl)-1,4-phenyleneoxy-1,4-phenylenecarbonyl-1,4-phenyleneoxy-1,4-phenylenecarbonyl-1,4-phenyleneoxy-1,4-phenylene] |  | Polyimides/thioimides, Polyoxides/ethers/acetals, Polyketones/thioketones |  | *C(=O)c1ccc2c(c1)C(=O)N(c1ccc(Oc3ccc(C(=O)c4ccc(Oc5ccc(C(=O)c6ccc(Oc7ccc(N8C(=O)c9ccc(*)cc9C8=O)cc7)cc6)cc5)cc4)cc3)cc1)C2=O | [*]C(=O)c1ccc2c(c1)C(=O)N(c1ccc(Oc3ccc(C(=O)c4ccc(Oc5ccc(C(=O)c6ccc(Oc7ccc(N8C(=O)c9ccc([*])cc9C8=O)cc7)cc6)cc5)cc4)cc3)cc1)C2=O | known | [9 empty] | 691 | 488
R1003040 |  |  | P130138 | poly((dodecane-1,12-diamine)-alt-[5,5'-carbonylbis(isobenzofuran-1,3-dione)]) | poly[(1,3-dioxoisoindoline-2,5-diyl)carbonyl(1,3-dioxoisoindoline-5,2-diyl)dodecane-1,12-diyl] | poly(dodecamethylene 3,3'4,4'-benzophenonetetracarboxydiimide) | Polyimides/thioimides, Polyketones/thioketones |  | *CCCCCCCCCCCCN1C(=O)c2ccc(C(=O)c3ccc4c(c3)C(=O)N(*)C4=O)cc2C1=O | [*]CCCCCCCCCCCCN1C(=O)c2ccc(C(=O)c3ccc4c(c3)C(=O)N([*])C4=O)cc2C1=O | known | [10 empty] | 362 | 819.5
R1003041 |  |  | P130139 | poly((octane-1,8-diamine)-alt-[5,5'-carbonylbis(isobenzofuran-1,3-dione)]) | poly[(1,3-dioxoisoindoline-2,5-diyl)carbonyl(1,3-dioxoisoindoline-5,2-diyl)octane-1,8-diyl] | poly(octamethylene 3,3'4,4'-benzophenonetetracarboxydiimide) | Polyimides/thioimides, Polyketones/thioketones |  | *CCCCCCCCN1C(=O)c2ccc(C(=O)c3ccc4c(c3)C(=O)N(*)C4=O)cc2C1=O | [*]CCCCCCCCN1C(=O)c2ccc(C(=O)c3ccc4c(c3)C(=O)N([*])C4=O)cc2C1=O | known | [10 empty] | 386
R1003042 |  |  | P130140 | poly((hexane-1,6-diamine)-alt-[5,5'-carbonylbis(isobenzofuran-1,3-dione)]) | poly[(1,3-dioxoisoindoline-2,5-diyl)carbonyl(1,3-dioxoisoindoline-5,2-diyl)hexane-1,6-diyl] | poly(hexamethylene 3,3'4,4'-benzophenonetetracarboxydiimide) | Polyimides/thioimides, Polyketones/thioketones | BTDA-HDA | *CCCCCCN1C(=O)c2ccc(C(=O)c3ccc4c(c3)C(=O)N(*)C4=O)cc2C1=O | [*]CCCCCCN1C(=O)c2ccc(C(=O)c3ccc4c(c3)C(=O)N([*])C4=O)cc2C1=O | known |  |  | -6.25 |  |  | 3.79 | 1.8137 |  |  |  | 400 | 728 | [5 empty] | 3.6
R1003043 |  |  | P130141 | poly{[4,4'-(ethane-1,1-diyl)dianiline]-alt-[5,5'-carbonylbis(isobenzofuran-1,3-dione)]} | poly[(1,3-dioxoisoindoline-2,5-diyl)carbonyl(1,3-dioxoisoindoline-5,2-diyl)-1,4-phenylene(methylmethylene)-1,4-phenylene] | poly(1,4-phenyleneethylidene-1,4-phenylene 3,3'4,4'-benzophenonetetracarboxydiimide) | Polyimides/thioimides, Polyketones/thioketones |  | *C(=O)c1ccc2c(c1)C(=O)N(c1ccc(C(C)c3ccc(N4C(=O)c5ccc(*)cc5C4=O)cc3)cc1)C2=O | [*]C(=O)c1ccc2c(c1)C(=O)N(c1ccc(C(C)c3ccc(N4C(=O)c5ccc([*])cc5C4=O)cc3)cc1)C2=O | known | [11 empty] | 685.5
R1003044 |  |  | P130142 | poly{[4,4'-(2-methylpropane-1,1-diyl)dianiline]-alt-[5,5'-carbonylbis(isobenzofuran-1,3-dione)]} | poly[(1,3-dioxoisoindoline-2,5-diyl)carbonyl(1,3-dioxoisoindoline-5,2-diyl)-1,4-phenylene(isopropylmethylene)-1,4-phenylene] | poly(1,4-phenyleneisopropylmethylene-1,4-phenylene 3,3'4,4'-benzophenonetetracarboxydiimide) poly[(1,3-dioxoisoindoline-2,5-diyl)carbonyl(1,3-dioxoisoindoline-5,2-diyl)-1,4-phenylene(2-methylpropane-1,1-diyl)-1,4-phenylene] | Polyimides/thioimides, Polyketones/thioketones |  | *C(=O)c1ccc2c(c1)C(=O)N(c1ccc(C(c3ccc(N4C(=O)c5ccc(*)cc5C4=O)cc3)C(C)C)cc1)C2=O | [*]C(=O)c1ccc2c(c1)C(=O)N(c1ccc(C(c3ccc(N4C(=O)c5ccc([*])cc5C4=O)cc3)C(C)C)cc1)C2=O | known | [11 empty] | 670.5
R1003045 |  |  | P130143 | poly{[4,4'-(butane-1,1-diyl)dianiline]-alt-[5,5'-carbonylbis(isobenzofuran-1,3-dione)]} | poly[(1,3-dioxoisoindoline-2,5-diyl)carbonyl(1,3-dioxoisoindoline-5,2-diyl)-1,4-phenylenebutane-1,1-diyl-1,4-phenylene] | poly(1,4-phenylenepropylmethylene-1,4-phenylene 3,3'4,4'-benzophenonetetracarboxydiimide) | Polyimides/thioimides, Polyketones/thioketones |  | *C(=O)c1ccc2c(c1)C(=O)N(c1ccc(C(CCC)c3ccc(N4C(=O)c5ccc(*)cc5C4=O)cc3)cc1)C2=O | [*]C(=O)c1ccc2c(c1)C(=O)N(c1ccc(C(CCC)c3ccc(N4C(=O)c5ccc([*])cc5C4=O)cc3)cc1)C2=O | known | [11 empty] | 665.5
R1003046 |  |  | P130144 | poly{[4,4'-(hexane-1,1-diyl)dianiline]-alt-[5,5'-carbonylbis(isobenzofuran-1,3-dione)]} | poly[(1,3-dioxoisoindoline-2,5-diyl)carbonyl(1,3-dioxoisoindoline-5,2-diyl)-1,4-phenylenehexane-1,1-diyl-1,4-phenylene] | poly(1,4-phenylenepentylmethylene-1,4-phenylene 3,3'4,4'-benzophenonetetracarboxydiimide) | Polyimides/thioimides, Polyketones/thioketones |  | *C(=O)c1ccc2c(c1)C(=O)N(c1ccc(C(CCCCC)c3ccc(N4C(=O)c5ccc(*)cc5C4=O)cc3)cc1)C2=O | [*]C(=O)c1ccc2c(c1)C(=O)N(c1ccc(C(CCCCC)c3ccc(N4C(=O)c5ccc([*])cc5C4=O)cc3)cc1)C2=O | known | [11 empty] | 650.5
R1003047 |  |  | P130145 | poly{[4,4'-(heptane-1,1-diyl)dianiline]-alt-[5,5'-carbonylbis(isobenzofuran-1,3-dione)]} | poly[(1,3-dioxoisoindoline-2,5-diyl)carbonyl(1,3-dioxoisoindoline-5,2-diyl)-1,4-phenyleneheptane-1,1-diyl-1,4-phenylene] | poly(1,4-phenylenehexylmethylene-1,4-phenylene 3,3'4,4'-benzophenonetetracarboxydiimide) | Polyimides/thioimides, Polyketones/thioketones |  | *C(=O)c1ccc2c(c1)C(=O)N(c1ccc(C(CCCCCC)c3ccc(N4C(=O)c5ccc(*)cc5C4=O)cc3)cc1)C2=O | [*]C(=O)c1ccc2c(c1)C(=O)N(c1ccc(C(CCCCCC)c3ccc(N4C(=O)c5ccc([*])cc5C4=O)cc3)cc1)C2=O | known | [11 empty] | 640.5
R1003048 |  |  | P130146 | poly{[4,4'-(nonane-1,1-diyl)dianiline]-alt-[5,5'-carbonylbis(isobenzofuran-1,3-dione)]} | poly[(1,3-dioxoisoindoline-2,5-diyl)carbonyl(1,3-dioxoisoindoline-5,2-diyl)-1,4-phenylenenonane-1,1-diyl-1,4-phenylene] | poly(1,4-phenyleneoctylmethylene-1,4-phenylene 3,3'4,4'-benzophenonetetracarboxydiimide) | Polyimides/thioimides, Polyketones/thioketones |  | *C(=O)c1ccc2c(c1)C(=O)N(c1ccc(C(CCCCCCCC)c3ccc(N4C(=O)c5ccc(*)cc5C4=O)cc3)cc1)C2=O | [*]C(=O)c1ccc2c(c1)C(=O)N(c1ccc(C(CCCCCCCC)c3ccc(N4C(=O)c5ccc([*])cc5C4=O)cc3)cc1)C2=O | known | [11 empty] | 638
R1003049 |  |  | P130147 | poly(1,4-phenyleneterephthaloyl-1,4-phenylene 3,3',4,4'-benzophenonetetracarboxydiimide) | poly[(1,3-dioxoisoindoline-2,5-diyl)carbonyl(1,3-dioxoisoindoline-5,2-diyl)-1,4-phenyleneterephthaloyl-1,4-phenylene] |  | Polyimides/thioimides, Polyketones/thioketones |  | *C(=O)c1ccc2c(c1)C(=O)N(c1ccc(C(=O)c3ccc(C(=O)c4ccc(N5C(=O)c6ccc(*)cc6C5=O)cc4)cc3)cc1)C2=O | [*]C(=O)c1ccc2c(c1)C(=O)N(c1ccc(C(=O)c3ccc(C(=O)c4ccc(N5C(=O)c6ccc([*])cc6C5=O)cc4)cc3)cc1)C2=O | known | [10 empty] | 559
R1003050 |  |  | P130148 | poly({4,4'-[methylenebis(4,1-phenylenecarbonyl)]dianiline}-alt-[6,6'-bis(methoxycarbonyl)-3,3'-carbonyldibenzoic acid]) polyimide:({4,4'-[methylenebis(4,1-phenylenecarbonyl)]dianiline}-alt-[6,6'-bis(methoxycarbonyl)-3,3'-carbonyldibenzoic acid]) | poly[(1,3-dioxoisoindoline-2,5-diyl)carbonyl(1,3-dioxoisoindoline-5,2-diyl)-1,4-phenylenecarbonyl-1,4-phenylenemethylene-1,4-phenylenecarbonyl-1,4-phenylene] |  | Polyimides/thioimides, Polyketones/thioketones |  | *C(=O)c1ccc2c(c1)C(=O)N(c1ccc(C(=O)c3ccc(Cc4ccc(C(=O)c5ccc(N6C(=O)c7ccc(*)cc7C6=O)cc5)cc4)cc3)cc1)C2=O | [*]C(=O)c1ccc2c(c1)C(=O)N(c1ccc(C(=O)c3ccc(Cc4ccc(C(=O)c5ccc(N6C(=O)c7ccc([*])cc7C6=O)cc5)cc4)cc3)cc1)C2=O | known | [10 empty] | 529
R1003051 |  |  | P130149 | poly({3,3'-[methylenebis(4,1-phenylenemethylene)]dianiline}-alt-[6,6'-bis(methoxycarbonyl)-3,3'-carbonyldibenzoic acid]) polyimide:({3,3'-[methylenebis(4,1-phenylenemethylene)]dianiline}-alt-[6,6'-bis(methoxycarbonyl)-3,3'-carbonyldibenzoic acid]) | poly[(1,3-dioxoisoindoline-2,5-diyl)carbonyl(1,3-dioxoisoindoline-5,2-diyl)-1,3-phenylenemethylene-1,4-phenylenemethylene-1,4-phenylenemethylene-1,3-phenylene] |  | Polyimides/thioimides, Polyketones/thioketones |  | *C(=O)c1ccc2c(c1)C(=O)N(c1cccc(Cc3ccc(Cc4ccc(Cc5cccc(N6C(=O)c7ccc(*)cc7C6=O)c5)cc4)cc3)c1)C2=O | [*]C(=O)c1ccc2c(c1)C(=O)N(c1cccc(Cc3ccc(Cc4ccc(Cc5cccc(N6C(=O)c7ccc([*])cc7C6=O)c5)cc4)cc3)c1)C2=O | known | [10 empty] | 490
R1003052 |  |  | P130150 | poly(1,3-phenyleneterephthaloyl-1,3-phenylene 3,3',4,4'-benzophenonetetracarboxydiimide) | poly[(1,3-dioxoisoindoline-2,5-diyl)carbonyl(1,3-dioxoisoindoline-5,2-diyl)-1,3-phenyleneterephthaloyl-1,3-phenylene] |  | Polyimides/thioimides, Polyketones/thioketones |  | *C(=O)c1ccc2c(c1)C(=O)N(c1cccc(C(=O)c3ccc(C(=O)c4cccc(N5C(=O)c6ccc(*)cc6C5=O)c4)cc3)c1)C2=O | [*]C(=O)c1ccc2c(c1)C(=O)N(c1cccc(C(=O)c3ccc(C(=O)c4cccc(N5C(=O)c6ccc([*])cc6C5=O)c4)cc3)c1)C2=O | known | [10 empty] | 513
R1003053 |  |  | P130151 | poly(1,4-phenyleneisophthaloyl-1,4-phenylene 3,3',4,4'-benzophenonetetracarboxydiimide) | poly[(1,3-dioxoisoindoline-2,5-diyl)carbonyl(1,3-dioxoisoindoline-5,2-diyl)-1,4-phenyleneisophthaloyl-1,4-phenylene] |  | Polyimides/thioimides, Polyketones/thioketones |  | *C(=O)c1ccc2c(c1)C(=O)N(c1ccc(C(=O)c3cccc(C(=O)c4ccc(N5C(=O)c6ccc(*)cc6C5=O)cc4)c3)cc1)C2=O | [*]C(=O)c1ccc2c(c1)C(=O)N(c1ccc(C(=O)c3cccc(C(=O)c4ccc(N5C(=O)c6ccc([*])cc6C5=O)cc4)c3)cc1)C2=O | known | 2.9294 | [9 empty] | 549
R1003054 |  |  | P130152 | poly({3,3'-[1,4-phenylenebis(methylene)]dianiline}-alt-[6,6'-bis(methoxycarbonyl)-3,3'-carbonyldibenzoic acid]) polyimide:({3,3'-[1,4-phenylenebis(methylene)]dianiline}-alt-[6,6'-bis(methoxycarbonyl)-3,3'-carbonyldibenzoic acid]) | poly[(1,3-dioxoisoindoline-2,5-diyl)carbonyl(1,3-dioxoisoindoline-5,2-diyl)-1,3-phenylenemethylene-1,4-phenylenemethylene-1,3-phenylene] | poly(1,3-phenylenemethylene-1,4-phenylenemethylene-1,3-phenylene 3,3',4,4'-benzophenonetetracarboxydiimide) | Polyimides/thioimides, Polyketones/thioketones |  | *C(=O)c1ccc2c(c1)C(=O)N(c1cccc(Cc3ccc(Cc4cccc(N5C(=O)c6ccc(*)cc6C5=O)c4)cc3)c1)C2=O | [*]C(=O)c1ccc2c(c1)C(=O)N(c1cccc(Cc3ccc(Cc4cccc(N5C(=O)c6ccc([*])cc6C5=O)c4)cc3)c1)C2=O | known | [10 empty] | 478
R1003055 |  |  | P130153 | poly{(4,4'-diaminobenzophenone)-alt-[5,5'-carbonylbis(isobenzofuran-1,3-dione)]} | poly[(1,3-dioxoisoindoline-2,5-diyl)carbonyl(1,3-dioxoisoindoline-5,2-diyl)-1,4-phenylenecarbonyl-1,4-phenylene] | poly(4,4'-carbonyldiphenylene 3,3',4,4'-benzophenonetetracarboxydiimide) | Polyimides/thioimides, Polyketones/thioketones |  | *C(=O)c1ccc2c(c1)C(=O)N(c1ccc(C(=O)c3ccc(N4C(=O)c5ccc(*)cc5C4=O)cc3)cc1)C2=O | [*]C(=O)c1ccc2c(c1)C(=O)N(c1ccc(C(=O)c3ccc(N4C(=O)c5ccc([*])cc5C4=O)cc3)cc1)C2=O | known | [8 empty] | 4.654 |  | 568
R1003056 |  |  | P130154 | poly{(3,3'-methylenedianiline)-alt-[5,5'-carbonylbis(isobenzofuran-1,3-dione)]} | poly[(1,3-dioxoisoindoline-2,5-diyl)carbonyl(1,3-dioxoisoindoline-5,2-diyl)-1,3-phenylenemethylene-1,3-phenylene] | poly(3,3'-methylenediphenylene 3,3',4,4'-benzophenonetetracarboxydiimide) | Polyimides/thioimides, Polyketones/thioketones |  | *C(=O)c1ccc2c(c1)C(=O)N(c1cccc(Cc3cccc(N4C(=O)c5ccc(*)cc5C4=O)c3)c1)C2=O | [*]C(=O)c1ccc2c(c1)C(=O)N(c1cccc(Cc3cccc(N4C(=O)c5ccc([*])cc5C4=O)c3)c1)C2=O | known | [8 empty] | 2.5924 |  | 545
R1003057 |  |  | P130155 | poly{(m-phenylenediamine)-alt-[5,5'-carbonylbis(isobenzofuran-1,3-dione)]} poly(1,3-phenylene 3,3',4,4'-benzophenonetetracarboxydiimide) | poly[(1,3-dioxoisoindoline-2,5-diyl)carbonyl(1,3-dioxoisoindoline-5,2-diyl)-1,3-phenylene] |  | Polyimides/thioimides, Polyketones/thioketones |  | *C(=O)c1ccc2c(c1)C(=O)N(c1cccc(N3C(=O)c4ccc(*)cc4C3=O)c1)C2=O | [*]C(=O)c1ccc2c(c1)C(=O)N(c1cccc(N3C(=O)c4ccc([*])cc4C3=O)c1)C2=O | known | [10 empty] | 563 | 774 | 1.41 | [23 empty] | 43.9
R1003058 |  |  | P130156 | poly(4-methyl-1,3-phenylene 3,3',4,4'-benzophenonetetracarboxydiimide) | poly{(4-methyl-m-phenylenediamine)-alt-[5,5'-carbonylbis(isobenzofuran-1,3-dione)]} poly[(1,3-dioxoisoindoline-2,5-diyl)carbonyl(1,3-dioxoisoindoline-5,2-diyl)(4-methyl-1,3-phenylene)] |  | Polyimides/thioimides, Polyketones/thioketones |  | *C(=O)c1ccc2c(c1)C(=O)N(c1ccc(C)c(N3C(=O)c4ccc(*)cc4C3=O)c1)C2=O | [*]C(=O)c1ccc2c(c1)C(=O)N(c1ccc(C)c(N3C(=O)c4ccc([*])cc4C3=O)c1)C2=O | known | [10 empty] | 573 | 609 | 1.37
R1003059 |  |  | P130157 | poly{(2-methyl-p-phenylenediamine)-alt-[5,5'-carbonylbis(isobenzofuran-1,3-dione)]} poly(2-methyl-1,4-phenylene 3,3',4,4'-benzophenonetetracarboxydiimide) | poly[(1,3-dioxoisoindoline-2,5-diyl)carbonyl(1,3-dioxoisoindoline-5,2-diyl)(2-methyl-1,4-phenylene)] |  | Polyimides/thioimides, Polyketones/thioketones |  | *C(=O)c1ccc2c(c1)C(=O)N(c1ccc(N3C(=O)c4ccc(*)cc4C3=O)c(C)c1)C2=O | [*]C(=O)c1ccc2c(c1)C(=O)N(c1ccc(N3C(=O)c4ccc([*])cc4C3=O)c(C)c1)C2=O | known | [12 empty] | 1.4
R1003060 |  |  | P130158 | poly{(2-methyl-m-phenylenediamine)-alt-[5,5'-carbonylbis(isobenzofuran-1,3-dione)]} | poly[(1,3-dioxoisoindoline-2,5-diyl)carbonyl(1,3-dioxoisoindoline-5,2-diyl)(2-methyl-1,3-phenylene)] | poly(2-methyl-1,3-phenylene 3,3',4,4'-benzophenonetetracarboxydiimide) | Polyimides/thioimides, Polyketones/thioketones |  | *C(=O)c1ccc2c(c1)C(=O)N(c1cccc(N3C(=O)c4ccc(*)cc4C3=O)c1C)C2=O | [*]C(=O)c1ccc2c(c1)C(=O)N(c1cccc(N3C(=O)c4ccc([*])cc4C3=O)c1C)C2=O | known | 3.3303
R1003061 |  |  | P130159 | poly{(2,3,5,6-tetramethyl-1,4-phenylenediamine)-alt-[5,5'-carbonylbis(isobenzofuran-1,3-dione)]} | poly[(1,3-dioxoisoindoline-2,5-diyl)carbonyl(1,3-dioxoisoindoline-5,2-diyl)(2,3,5,6-tetramethyl-1,4-phenylene)] | poly(2,3,5,6-tetramethyl-1,4-phenylene 3,3',4,4'-benzophenonetetracarboxydiimide) | Polyimides/thioimides, Polyketones/thioketones |  | *C(=O)c1ccc2c(c1)C(=O)N(c1c(C)c(C)c(N3C(=O)c4ccc(*)cc4C3=O)c(C)c1C)C2=O | [*]C(=O)c1ccc2c(c1)C(=O)N(c1c(C)c(C)c(N3C(=O)c4ccc([*])cc4C3=O)c(C)c1C)C2=O | known
R1003062 |  |  | P130160 | poly{(3,3'-dimethylbiphenyl-4,4'-diamine)-alt-[5,5'-carbonylbis(isobenzofuran-1,3-dione)]} | poly[(1,3-dioxoisoindoline-2,5-diyl)carbonyl(1,3-dioxoisoindoline-5,2-diyl)(3,3'-dimethylbiphenyl-4,4'-diyl)] | poly(3,3'-dimethyl-4,4'-biphenylene 3,3',4,4'-benzophenonetetracarboxydiimide) | Polyimides/thioimides, Polyketones/thioketones |  | *C(=O)c1ccc2c(c1)C(=O)N(c1ccc(-c3ccc(N4C(=O)c5ccc(*)cc5C4=O)c(C)c3)cc1C)C2=O | [*]C(=O)c1ccc2c(c1)C(=O)N(c1ccc(-c3ccc(N4C(=O)c5ccc([*])cc5C4=O)c(C)c3)cc1C)C2=O | known | [10 empty] | 623 |  | 1.33
R1003063 |  |  | P130161 | poly{(3,3'-dimethoxybiphenyl-4,4'-diamine)-alt-[5,5'-carbonylbis(isobenzofuran-1,3-dione)]} | poly{(1,3-dioxoisoindoline-2,5-diyl)carbonyl(1,3-dioxoisoindoline-5,2-diyl)[3,3'-bis(methoxy)biphenyl-4,4'-diyl]} | poly(3,3'-dimethoxy-4,4'-biphenylene 3,3',4,4'-benzophenonetetracarboxydiimide) | Polyimides/thioimides, Polyketones/thioketones |  | *C(=O)c1ccc2c(c1)C(=O)N(c1ccc(-c3ccc(N4C(=O)c5ccc(*)cc5C4=O)c(OC)c3)cc1OC)C2=O | [*]C(=O)c1ccc2c(c1)C(=O)N(c1ccc(-c3ccc(N4C(=O)c5ccc([*])cc5C4=O)c(OC)c3)cc1OC)C2=O | known | 2.4885
R1003064 |  |  | P130162 | poly{(1,1':4,1''-terphenyl-4,4''-diamine)-alt-[5,5'-carbonylbis(isobenzofuran-1,3-dione)]} | poly[(1,3-dioxoisoindoline-2,5-diyl)carbonyl(1,3-dioxoisoindoline-5,2-diyl)[1,1':4',1''-terphenyl]-4,4''-diyl] | poly[4,4'-(p-phenylene)diphenylene 3,3',4,4'-benzophenonetetracarboxydiimide] | Polyimides/thioimides, Polyketones/thioketones |  | *C(=O)c1ccc2c(c1)C(=O)N(c1ccc(-c3ccc(-c4ccc(N5C(=O)c6ccc(*)cc6C5=O)cc4)cc3)cc1)C2=O | [*]C(=O)c1ccc2c(c1)C(=O)N(c1ccc(-c3ccc(-c4ccc(N5C(=O)c6ccc([*])cc6C5=O)cc4)cc3)cc1)C2=O | known | 2.3242 | [11 empty] | 1.4
R1003065 |  |  | P130163 | poly{(9H-fluorene-2,7-diamine)-alt-[5,5'-carbonylbis(isobenzofuran-1,3-dione)]} | poly[(1,3-dioxoisoindoline-2,5-diyl)carbonyl(1,3-dioxoisoindoline-5,2-diyl)fluorene-2,7-diyl] | poly(2,7-fluorenylene 3,3',4,4'-benzophenonetetracarboxydiimide) | Polyimides/thioimides, Polyketones/thioketones |  | *C(=O)c1ccc2c(c1)C(=O)N(c1ccc3c(c1)Cc1cc(N4C(=O)c5ccc(*)cc5C4=O)ccc1-3)C2=O | [*]C(=O)c1ccc2c(c1)C(=O)N(c1ccc3c(c1)Cc1cc(N4C(=O)c5ccc([*])cc5C4=O)ccc1-3)C2=O | known | 2.2777 | [9 empty] | 606 |  | 1.43
R1003066 |  |  | P130164 | poly{(4,4'-oxydianiline)-alt-[5,5'-carbonylbis(isobenzofuran-1,3-dione)]} poly{(4,4'-oxydianiline)-alt-[4,4'-carbonylbis(phthalic anhydride)]} | poly[(1,3-dioxoisoindoline-2,5-diyl)carbonyl(1,3-dioxoisoindoline-5,2-diyl)-1,4-phenyleneoxy-1,4-phenylene] | polyimide of 3,3’,4,4’-benzophenonetetracarbox ylic dianhydride and 4,4'-oxydianilin | Polyimides/thioimides, Polyoxides/ethers/acetals, Polyketones/thioketones | BTDA-pp’ODA | *C(=O)c1ccc2c(c1)C(=O)N(c1ccc(Oc3ccc(N4C(=O)c5ccc(*)cc5C4=O)cc3)cc1)C2=O | [*]C(=O)c1ccc2c(c1)C(=O)N(c1ccc(Oc3ccc(N4C(=O)c5ccc([*])cc5C4=O)cc3)cc1)C2=O | known | 2.5757 | [9 empty] | 548 | 797 | 1.38 |  |  | 4.8 | 4.8 | 4.78 | 4.74 | 4.69 | 4.59 |  |  | 2.8561 | 0.0109 |  |  | 0.0236 | 0.191 | 4.79 |  |  | 1.69 |  |  |  |  | 0.124
R1003067 |  |  | P130165 | poly{(4,4'-sulfanediyldianiline)-alt-[5,5'-carbonylbis(isobenzofuran-1,3-dione)]} | poly[(1,3-dioxoisoindoline-2,5-diyl)carbonyl(1,3-dioxoisoindoline-5,2-diyl)-1,4-phenylenesulfanediyl-1,4-phenylene] | poly(4,4'-thiodiphenylene 3,3',4,4'-benzophenonetetracarboxydiimide) | Polyimides/thioimides, Polysulfides, Polyketones/thioketones |  | *C(=O)c1ccc2c(c1)C(=O)N(c1ccc(Sc3ccc(N4C(=O)c5ccc(*)cc5C4=O)cc3)cc1)C2=O | [*]C(=O)c1ccc2c(c1)C(=O)N(c1ccc(Sc3ccc(N4C(=O)c5ccc([*])cc5C4=O)cc3)cc1)C2=O | known | 2.66 | [9 empty] | 549 |  | 1.38
R1003068 |  |  | P130166 | poly{(4,4'-methylenedianiline)-alt-[6,6'-bis(methoxycarbonyl)-3,3'-carbonyldibenzoic acid]} polyimide:{(4,4'-methylenedianiline)-alt-[6,6'-bis(methoxycarbonyl)-3,3'-carbonyldibenzoic acid]} | poly[(1,3-dioxoisoindoline-2,5-diyl)carbonyl(1,3-dioxoisoindoline-5,2-diyl)-1,4-phenylenemethylene-1,4-phenylene] |  | Polyimides/thioimides, Polyketones/thioketones | Pic | *C(=O)c1ccc2c(c1)C(=O)N(c1ccc(Cc3ccc(N4C(=O)c5ccc(*)cc5C4=O)cc3)cc1)C2=O | [*]C(=O)c1ccc2c(c1)C(=O)N(c1ccc(Cc3ccc(N4C(=O)c5ccc([*])cc5C4=O)cc3)cc1)C2=O | known | 2.7406 | [6 empty] | 56.75 | 2.5166 |  | 568 | 775.5 | 1.36 |  |  |  |  | 3.48
R1003069 |  |  | P130168 | poly{(3,3'-dimethyl-4,4'-methylenedianiline)-alt-[5,5'-carbonylbis(isobenzofuran-1,3-dione)]} | poly[(1,3-dioxoisoindoline-2,5-diyl)carbonyl(1,3-dioxoisoindoline-5,2-diyl)(2-methyl-1,4-phenylene)methylene(3-methyl-1,4-phenylene)] | poly[4,4'-methylenedi(3-methylphenylene)-3,3',4,4'-benzophenonetetracarboxydiimide] | Polyimides/thioimides, Polyketones/thioketones | Pid | *C(=O)c1ccc2c(c1)C(=O)N(c1ccc(Cc3ccc(N4C(=O)c5ccc(*)cc5C4=O)c(C)c3)cc1C)C2=O | [*]C(=O)c1ccc2c(c1)C(=O)N(c1ccc(Cc3ccc(N4C(=O)c5ccc([*])cc5C4=O)c(C)c3)cc1C)C2=O | known | [7 empty] | 59.4 | 2.09 |  | 562 | 834 | 1.3 |  |  |  |  | 3.32
R1003070 |  |  | P130169 | poly{(pyridine-2,5-diamine)-alt-[5,5'-carbonylbis(isobenzofuran-1,3-dione)]} | poly[(1,3-dioxoisoindoline-2,5-diyl)carbonyl(1,3-dioxoisoindoline-5,2-diyl)pyridine-2,5-diyl] | poly(2,5-pyridinylene 3,3',4,4'-benzophenonetetracarboxydiimide) | Polyimides/thioimides, Polyimines, Polyketones/thioketones |  | *C(=O)c1ccc2c(c1)C(=O)N(c1ccc(N3C(=O)c4ccc(*)cc4C3=O)nc1)C2=O | [*]C(=O)c1ccc2c(c1)C(=O)N(c1ccc(N3C(=O)c4ccc([*])cc4C3=O)nc1)C2=O | known | 3.0206
R1003072 |  |  | P130171 | poly{(p-phenylenediamine)-alt-[5,5'-carbonylbis(isobenzofuran-1,3-dione)]} | poly[(1,3-dioxoisoindoline-2,5-diyl)carbonyl(1,3-dioxoisoindoline-5,2-diyl)-1,4-phenylene] | poly(1,4-phenylene 3,3',4,4'-benzophenonetetracarboxydiimide) | Polyimides/thioimides, Polyketones/thioketones |  | *C(=O)c1ccc2c(c1)C(=O)N(c1ccc(N3C(=O)c4ccc(*)cc4C3=O)cc1)C2=O | [*]C(=O)c1ccc2c(c1)C(=O)N(c1ccc(N3C(=O)c4ccc([*])cc4C3=O)cc1)C2=O | known | 2.8765 | [6 empty] | 110 | 6.8092 |  | 582 |  | 1.34 | [10 empty] | 3.1294 | [8 empty] | 1.769
R1003073 |  |  | P130172 | poly({3,3'-[oxybis(ethyleneoxy)]dianiline}-alt-[5,5'-carbonylbis(isobenzofuran-1,3-dione)]) | poly[(1,3-dioxoisoindoline-2,5-diyl)carbonyl(1,3-dioxoisoindoline-5,2-diyl)-1,3-phenyleneoxyethyleneoxyethyleneoxy-1,3-phenylene] | poly[1,3-phenylenedi(oxyethylene)oxy-1,3-phenylene 3,3',4,4'-benzophenonetetracarboxydiimide] | Polyimides/thioimides, Polyoxides/ethers/acetals, Polyketones/thioketones |  | *C(=O)c1ccc2c(c1)C(=O)N(c1cccc(OCCOCCOc3cccc(N4C(=O)c5ccc(*)cc5C4=O)c3)c1)C2=O | [*]C(=O)c1ccc2c(c1)C(=O)N(c1cccc(OCCOCCOc3cccc(N4C(=O)c5ccc([*])cc5C4=O)c3)c1)C2=O | known | [7 empty] | 75.84 | 2.3525 | 516 | 428 | 663.5
R1003074 |  |  | P130173 | poly{[4,4'-(ethylenedioxy)dianiline]-alt-[5,5'-carbonylbis(isobenzofuran-1,3-dione)]} | poly[(1,3-dioxoisoindoline-2,5-diyl)carbonyl(1,3-dioxoisoindoline-5,2-diyl)-1,4-phenyleneoxyethyleneoxy-1,4-phenylene] | poly[4,4'-(ethylenedioxy)diphenylene 3,3',4,4'-(carbonyldiphenylene)-tetracarboxydiimide] | Polyimides/thioimides, Polyoxides/ethers/acetals, Polyketones/thioketones |  | *C(=O)c1ccc2c(c1)C(=O)N(c1ccc(OCCOc3ccc(N4C(=O)c5ccc(*)cc5C4=O)cc3)cc1)C2=O | [*]C(=O)c1ccc2c(c1)C(=O)N(c1ccc(OCCOc3ccc(N4C(=O)c5ccc([*])cc5C4=O)cc3)cc1)C2=O | known | 2.4523 | [8 empty] | 733 | 519 | 758
R1003075 |  |  | P130174 | poly({4,4'-[oxybis(ethyleneoxy)]dianiline}-alt-[5,5'-carbonylbis(isobenzofuran-1,3-dione)]) | poly[(1,3-dioxoisoindoline-2,5-diyl)carbonyl(1,3-dioxoisoindoline-5,2-diyl)-1,4-phenyleneoxyethyleneoxyethyleneoxy-1,4-phenylene] | poly[1,4-phenylenedi(oxyethylene)oxy-1,4-phenylene 3,3',4,4'-benzophenonetetracarboxydiimide] poly[4,4'-(oxydiethylenedioxy)diphenylene 3,3',4,4'-(carbonyldiphenylene)-tetracarboxydiimide] | Polyimides/thioimides, Polyoxides/ethers/acetals, Polyketones/thioketones |  | *C(=O)c1ccc2c(c1)C(=O)N(c1ccc(OCCOCCOc3ccc(N4C(=O)c5ccc(*)cc5C4=O)cc3)cc1)C2=O | [*]C(=O)c1ccc2c(c1)C(=O)N(c1ccc(OCCOCCOc3ccc(N4C(=O)c5ccc([*])cc5C4=O)cc3)cc1)C2=O | known | 2.4449 | [8 empty] | 675 | 508 | 705
R1003076 |  |  | P130175 | poly({4,4'-[ethylenebis(oxyethyleneoxy)]dianiline}-alt-[5,5'-carbonylbis(isobenzofuran-1,3-dione)]) | poly[(1,3-dioxoisoindoline-2,5-diyl)carbonyl(1,3-dioxoisoindoline-5,2-diyl)-1,4-phenyleneoxyethyleneoxyethyleneoxyethyleneoxy-1,4-phenylene] | poly[1,4-phenylenetri(oxyethylene)oxy-1,4-phenylene 3,3',4,4'-benzophenonetetracarboxydiimide] | Polyimides/thioimides, Polyoxides/ethers/acetals, Polyketones/thioketones |  | *C(=O)c1ccc2c(c1)C(=O)N(c1ccc(OCCOCCOCCOc3ccc(N4C(=O)c5ccc(*)cc5C4=O)cc3)cc1)C2=O | [*]C(=O)c1ccc2c(c1)C(=O)N(c1ccc(OCCOCCOCCOc3ccc(N4C(=O)c5ccc([*])cc5C4=O)cc3)cc1)C2=O | known | 2.5902 | [8 empty] | 668 | 473 | 705
R1003077 |  |  | P130176 | poly{[3,3'-(ethylenedioxy)dianiline]-alt-[5,5'-carbonylbis(isobenzofuran-1,3-dione)]} | poly[(1,3-dioxoisoindoline-2,5-diyl)carbonyl(1,3-dioxoisoindoline-5,2-diyl)-1,3-phenyleneoxyethyleneoxy-1,3-phenylene] | poly(1,3-phenyleneoxyethyleneoxy-1,3-phenylene 3,3',4,4'-benzophenonetetracarboxydiimide) | Polyimides/thioimides, Polyoxides/ethers/acetals, Polyketones/thioketones |  | *C(=O)c1ccc2c(c1)C(=O)N(c1cccc(OCCOc3cccc(N4C(=O)c5ccc(*)cc5C4=O)c3)c1)C2=O | [*]C(=O)c1ccc2c(c1)C(=O)N(c1cccc(OCCOc3cccc(N4C(=O)c5ccc([*])cc5C4=O)c3)c1)C2=O | known | [9 empty] | 563 | 464
R1003078 |  |  | P130177 | poly{[3,3'-(1,3-phenylenedioxy)dianiline]-alt-[5,5'-carbonylbis(isobenzofuran-1,3-dione)]} | poly[(1,3-dioxoisoindoline-2,5-diyl)carbonyl(1,3-dioxoisoindoline-5,2-diyl)-1,3-phenyleneoxy-1,3-phenyleneoxy-1,3-phenylene] | poly[3,3'-(m-phenylenedioxy)diphenylene 3,3',4,4'-benzophenonetetracarboxydiimide] | Polyimides/thioimides, Polyoxides/ethers/acetals, Polyketones/thioketones |  | *C(=O)c1ccc2c(c1)C(=O)N(c1cccc(Oc3cccc(Oc4cccc(N5C(=O)c6ccc(*)cc6C5=O)c4)c3)c1)C2=O | [*]C(=O)c1ccc2c(c1)C(=O)N(c1cccc(Oc3cccc(Oc4cccc(N5C(=O)c6ccc([*])cc6C5=O)c4)c3)c1)C2=O | known | [10 empty] | 493 | 793
R1003079 |  |  | P130178 | poly{[4,4'-(biphenyl-4,4'-diyldioxy)dianiline]-alt-[5,5'-carbonylbis(isobenzofuran-1,3-dione)]} | poly[(1,3-dioxoisoindoline-2,5-diyl)carbonyl(1,3-dioxoisoindoline-5,2-diyl)-1,4-phenyleneoxybiphenyl-4,4'-diyloxy-1,4-phenylene] | poly(1,4-phenyleneoxy-4,4'-biphenyleneoxy-1,4-phenylene 3,3',4,4'-benzophenonetetracarboxydiimide) | Polyimides/thioimides, Polyoxides/ethers/acetals, Polyketones/thioketones |  | *C(=O)c1ccc2c(c1)C(=O)N(c1ccc(Oc3ccc(-c4ccc(Oc5ccc(N6C(=O)c7ccc(*)cc7C6=O)cc5)cc4)cc3)cc1)C2=O | [*]C(=O)c1ccc2c(c1)C(=O)N(c1ccc(Oc3ccc(-c4ccc(Oc5ccc(N6C(=O)c7ccc([*])cc7C6=O)cc5)cc4)cc3)cc1)C2=O | known | 2.0335 | [11 empty] | 1.38
R1003080 |  |  | P130179 | poly({4,4'-[1-methylethylene-1,1-diylbis(4,1-phenyleneoxy)]dianiline}-alt-[5,5'-carbonylbis(isobenzofuran-1,3-dione)]) | poly[(1,3-dioxoisoindoline-2,5-diyl)carbonyl(1,3-dioxoisoindoline-5,2-diyl)-1,4-phenyleneoxy-1,4-phenylene(dimethylmethylene)-1,4-phenyleneoxy-1,4-phenylene] | poly(1,4-phenyleneoxy-1,4-phenyleneisopropylidene-1,4-phenyleneoxy-1,4-phenylene 3,3',4,4'-benzophenonetetracarboxydiimide) | Polyimides/thioimides, Polyoxides/ethers/acetals, Polyketones/thioketones |  | *C(=O)c1ccc2c(c1)C(=O)N(c1ccc(Oc3ccc(C(C)(C)c4ccc(Oc5ccc(N6C(=O)c7ccc(*)cc7C6=O)cc5)cc4)cc3)cc1)C2=O | [*]C(=O)c1ccc2c(c1)C(=O)N(c1ccc(Oc3ccc(C(C)(C)c4ccc(Oc5ccc(N6C(=O)c7ccc([*])cc7C6=O)cc5)cc4)cc3)cc1)C2=O | known | [10 empty] | 524.2 | 796.2 | 1.28
R1003081 |  |  | P130180 | poly({4,4'-[2,2,2-trifluoro-1-(trifluoromethyl)ethane-1,1-diylbis(4,1-phenyleneoxy)]dianiline}-alt-[5,5'-carbonylbis(isobenzofuran-1,3-dione)]) | poly{(1,3-dioxoisoindoline-2,5-diyl)carbonyl(1,3-dioxoisoindoline-5,2-diyl)-1,4-phenyleneoxy-1,4-phenylene[bis(trifluoromethyl)methylene]-1,4-phenyleneoxy-1,4-phenylene} | polyimide of 3,3’ ,4,4'-benzophenonetetracarboxylic dianhydride and 2,2-bis(4-(4-aminophenoxy) phenyl) hexafluoropropane | Polyimides/thioimides, Polyoxides/ethers/acetals, Polyketones/thioketones | BTDA-BAPHF | *C(=O)c1ccc2c(c1)C(=O)N(c1ccc(Oc3ccc(C(c4ccc(Oc5ccc(N6C(=O)c7ccc(*)cc7C6=O)cc5)cc4)(C(F)(F)F)C(F)(F)F)cc3)cc1)C2=O | [*]C(=O)c1ccc2c(c1)C(=O)N(c1ccc(Oc3ccc(C(c4ccc(Oc5ccc(N6C(=O)c7ccc([*])cc7C6=O)cc5)cc4)(C(F)(F)F)C(F)(F)F)cc3)cc1)C2=O | known | [10 empty] | 543 | 818 | 1.4 | [10 empty] | 2.56 | 0.105 |  |  | 0.195 | 1.14 | 16.1 |  |  | 1.6 |  |  |  |  | 0.163
R1003082 |  |  | P130181 | poly(dodecamethylene 1,4,5,8-naphthalenetetracarboxydiimide) | poly[(1,3,6,8-tetraoxo-1,3,6,8-tetrahydro-2,7-diazapyrene-2,7-diyl)dodecane-1,12-diyl] |  | Polyimides/thioimides |  | *CCCCCCCCCCCCn1c(=O)c2ccc3c(=O)n(*)c(=O)c4ccc(c1=O)c2c34 | [*]CCCCCCCCCCCCn1c(=O)c2ccc3c(=O)n([*])c(=O)c4ccc(c1=O)c2c34 | known | [9 empty] | 581
R1003083 |  |  | P130182 | poly[3,3'-sulfonyldiphenylene 3,3',4,4'-(4,4'-thiodiphenylenedioxy)diphenylenetetracarboxydiimide] | poly[(1,3-dioxoisoindoline-5,2-diyl)-1,3-phenylenesulfonyl-1,3-phenylene(1,3-dioxoisoindoline-2,5-diyl)oxy-1,4-phenylenesulfanediyl-1,4-phenyleneoxy] |  | Polyimides/thioimides, Polyoxides/ethers/acetals, Polysulfides, Polysulfones/sulfoxides/sufonates/sulfoamides |  | *c1cccc(S(=O)(=O)c2cccc(N3C(=O)c4ccc(Oc5ccc(Sc6ccc(Oc7ccc8c(c7)C(=O)N(*)C8=O)cc6)cc5)cc4C3=O)c2)c1 | [*]c1cccc(S(=O)(=O)c2cccc(N3C(=O)c4ccc(Oc5ccc(Sc6ccc(Oc7ccc8c(c7)C(=O)N([*])C8=O)cc6)cc5)cc4C3=O)c2)c1 | known | [10 empty] | 504 | 827
R1003084 |  |  | P130183 | poly[3,3'-sulfonyldiphenylene 3,3',4,4'-(4,4'-sulfonyldiphenylenedioxy)diphenylenetetracarboxydiimide] | poly[(1,3-dioxoisoindoline-5,2-diyl)-1,3-phenylenesulfonyl-1,3-phenylene(1,3-dioxoisoindoline-2,5-diyl)oxy-1,4-phenylenesulfonyl-1,4-phenyleneoxy] |  | Polyimides/thioimides, Polyoxides/ethers/acetals, Polysulfones/sulfoxides/sufonates/sulfoamides |  | *c1cccc(S(=O)(=O)c2cccc(N3C(=O)c4ccc(Oc5ccc(S(=O)(=O)c6ccc(Oc7ccc8c(c7)C(=O)N(*)C8=O)cc6)cc5)cc4C3=O)c2)c1 | [*]c1cccc(S(=O)(=O)c2cccc(N3C(=O)c4ccc(Oc5ccc(S(=O)(=O)c6ccc(Oc7ccc8c(c7)C(=O)N([*])C8=O)cc6)cc5)cc4C3=O)c2)c1 | known | [10 empty] | 478 | 848
R1003085 |  |  | P130184 | poly{(4,4'-oxydianiline)-alt-[4,4'-(biphenyl-4,4'-diyl)dioxybis(isobenzofuran-1,3-dione)]} | poly[(1,3-dioxoisoindoline-4,2-diyl)-1,4-phenyleneoxy-1,4-phenylene(1,3-dioxoisoindoline-2,4-diyl)oxybiphenyl-4,4'-diyloxy] | poly[4,4'-oxydiphenylene 2,2',3,3'-(4,4'-biphenylenedioxy)diphenylenetetracarboxydiimide] | Polyimides/thioimides, Polyoxides/ethers/acetals |  | *c1ccc(Oc2ccc(N3C(=O)c4cccc(Oc5ccc(-c6ccc(Oc7cccc8c7C(=O)N(*)C8=O)cc6)cc5)c4C3=O)cc2)cc1 | [*]c1ccc(Oc2ccc(N3C(=O)c4cccc(Oc5ccc(-c6ccc(Oc7cccc8c7C(=O)N([*])C8=O)cc6)cc5)c4C3=O)cc2)cc1 | known | [10 empty] | 550 | 770.5
R1003086 |  |  | P130185 | poly{(4,4'-oxydianiline)-alt-[5,5'-(biphenyl-4,4'-diyldioxy)bis(isobenzofuran-1,3-dione)]} | poly[(1,3-dioxoisoindoline-5,2-diyl)-1,4-phenyleneoxy-1,4-phenylene(1,3-dioxoisoindoline-2,5-diyl)oxybiphenyl-4,4'-diyloxy] | poly[4,4'-oxydiphenylene 3,3',4,4'-(4,4'-biphenylenedioxy)diphenylenetetracarboxydiimide] | Polyimides/thioimides, Polyoxides/ethers/acetals |  | *c1ccc(Oc2ccc(N3C(=O)c4ccc(Oc5ccc(-c6ccc(Oc7ccc8c(c7)C(=O)N(*)C8=O)cc6)cc5)cc4C3=O)cc2)cc1 | [*]c1ccc(Oc2ccc(N3C(=O)c4ccc(Oc5ccc(-c6ccc(Oc7ccc8c(c7)C(=O)N([*])C8=O)cc6)cc5)cc4C3=O)cc2)cc1 | known | [10 empty] | 502 | 788
R1003087 |  |  | P130186 | poly{[4,4'-(1,3-phenylenedioxy)dianiline]-alt-[4,4'-(biphenyl-4,4'-diyl)dioxybis(isobenzofuran-1,3-dione)]} | poly[(1,3-dioxoisoindoline-2,4-diyl)oxybiphenyl-4,4'-diyloxy(1,3-dioxoisoindoline-4,2-diyl)-1,4-phenyleneoxy-1,3-phenyleneoxy-1,4-phenylene] | poly[4,4'-(m-phenylenedioxy)diphenylene 2,2',3,3'-(4,4'-biphenylenedioxy)diphenylenetetracarboxydiimide] | Polyimides/thioimides, Polyoxides/ethers/acetals |  | *c1ccc(Oc2cccc(Oc3ccc(N4C(=O)c5cccc(Oc6ccc(-c7ccc(Oc8cccc9c8C(=O)N(*)C9=O)cc7)cc6)c5C4=O)cc3)c2)cc1 | [*]c1ccc(Oc2cccc(Oc3ccc(N4C(=O)c5cccc(Oc6ccc(-c7ccc(Oc8cccc9c8C(=O)N([*])C9=O)cc7)cc6)c5C4=O)cc3)c2)cc1 | known | [10 empty] | 497 | 763
R1003088 |  |  | P130187 | poly{[4,4'-(1,3-phenylenedioxy)dianiline]-alt-[5,5'-(biphenyl-4,4'-diyldioxy)bis(isobenzofuran-1,3-dione)]} | poly[(1,3-dioxoisoindoline-2,5-diyl)oxybiphenyl-4,4'-diyloxy(1,3-dioxoisoindoline-5,2-diyl)-1,4-phenyleneoxy-1,3-phenyleneoxy-1,4-phenylene] | poly[4,4'-(m-phenylenedioxy)diphenylene 3,3',4,4'-(4,4'-biphenylenedioxy)diphenylenetetracarboxydiimide] | Polyimides/thioimides, Polyoxides/ethers/acetals |  | *c1ccc(Oc2cccc(Oc3ccc(N4C(=O)c5ccc(Oc6ccc(-c7ccc(Oc8ccc9c(c8)C(=O)N(*)C9=O)cc7)cc6)cc5C4=O)cc3)c2)cc1 | [*]c1ccc(Oc2cccc(Oc3ccc(N4C(=O)c5ccc(Oc6ccc(-c7ccc(Oc8ccc9c(c8)C(=O)N([*])C9=O)cc7)cc6)cc5C4=O)cc3)c2)cc1 | known | [9 empty] | 616 | 478 | 768
R1003089 |  |  | P130188 | poly{(m-phenylenediamine)-alt-[4,4'-(biphenyl-4,4'-diyl)dioxybis(isobenzofuran-1,3-dione)]} | poly[(1,3-dioxoisoindoline-4,2-diyl)-1,3-phenylene(1,3-dioxoisoindoline-2,4-diyl)oxybiphenyl-4,4'-diyloxy] | poly[1,3-phenylene 2,2',3,3'-(4,4'-biphenylenedioxy)diphenylenetetracarboxydiimide] | Polyimides/thioimides, Polyoxides/ethers/acetals |  | *c1cccc(N2C(=O)c3cccc(Oc4ccc(-c5ccc(Oc6cccc7c6C(=O)N(*)C7=O)cc5)cc4)c3C2=O)c1 | [*]c1cccc(N2C(=O)c3cccc(Oc4ccc(-c5ccc(Oc6cccc7c6C(=O)N([*])C7=O)cc5)cc4)c3C2=O)c1 | known | [10 empty] | 548 | 780.5
R1003090 |  |  | P130189 |  | poly[(1,3-dioxoisoindoline-5,2-diyl)-1,3-phenylene(1,3-dioxoisoindoline-2,5-diyl)oxybiphenyl-4,4'-diyloxy] | poly[1,3-phenylene 3,3',4,4'-(4,4'-biphenylenedioxy)diphenylenetetracarboxydiimide] | Polyimides/thioimides, Polyoxides/ethers/acetals |  | *c1cccc(N2C(=O)c3ccc(Oc4ccc(-c5ccc(Oc6ccc7c(c6)C(=O)N(*)C7=O)cc5)cc4)cc3C2=O)c1 | [*]c1cccc(N2C(=O)c3ccc(Oc4ccc(-c5ccc(Oc6ccc7c(c6)C(=O)N([*])C7=O)cc5)cc4)cc3C2=O)c1 | known | [10 empty] | 520 | 780.5
R1003091 |  |  | P130190 | poly[1,3-phenylene 2,2',3,3'-(4,4'-carbonyldiphenylenedioxy)diphenylenetetracarboxydiimide] | poly[(1,3-dioxoisoindoline-4,2-diyl)-1,3-phenylene(1,3-dioxoisoindoline-2,4-diyl)oxy-1,4-phenylenecarbonyl-1,4-phenyleneoxy] |  | Polyimides/thioimides, Polyoxides/ethers/acetals, Polyketones/thioketones |  | *c1cccc(N2C(=O)c3cccc(Oc4ccc(C(=O)c5ccc(Oc6cccc7c6C(=O)N(*)C7=O)cc5)cc4)c3C2=O)c1 | [*]c1cccc(N2C(=O)c3cccc(Oc4ccc(C(=O)c5ccc(Oc6cccc7c6C(=O)N([*])C7=O)cc5)cc4)c3C2=O)c1 | known | [10 empty] | 521 | 760.5
R1003092 |  |  | P130191 | poly[1,3-phenylene 3,3',4,4'-(4,4'-carbonyldiphenylenedioxy)diphenylenetetracarboxydiimide] | poly[(1,3-dioxoisoindoline-5,2-diyl)-1,3-phenylene(1,3-dioxoisoindoline-2,5-diyl)oxy-1,4-phenylenecarbonyl-1,4-phenyleneoxy] |  | Polyimides/thioimides, Polyoxides/ethers/acetals, Polyketones/thioketones |  | *c1cccc(N2C(=O)c3ccc(Oc4ccc(C(=O)c5ccc(Oc6ccc7c(c6)C(=O)N(*)C7=O)cc5)cc4)cc3C2=O)c1 | [*]c1cccc(N2C(=O)c3ccc(Oc4ccc(C(=O)c5ccc(Oc6ccc7c(c6)C(=O)N([*])C7=O)cc5)cc4)cc3C2=O)c1 | known | [10 empty] | 512 | 768
R1003093 |  |  | P130192 | poly[4,4'-oxydiphenylene 2,2',3,3'-(4,4'-carbonyldiphenylenedioxy)diphenylenetetracarboxydiimide] | poly[(1,3-dioxoisoindoline-2,4-diyl)-1,4-phenyleneoxy-1,4-phenylene(1,3-dioxoisoindoline-2,4-diyl)oxy-1,4-phenylenecarbonyl-1,4-phenyleneoxy] |  | Polyimides/thioimides, Polyoxides/ethers/acetals, Polyketones/thioketones |  | *c1ccc(Oc2ccc(-c3cccc4c3C(=O)N(Oc3ccc(C(=O)c5ccc(Oc6cccc7c6C(=O)N(*)C7=O)cc5)cc3)C4=O)cc2)cc1 | [*]c1ccc(Oc2ccc(-c3cccc4c3C(=O)N(Oc3ccc(C(=O)c5ccc(Oc6cccc7c6C(=O)N([*])C7=O)cc5)cc3)C4=O)cc2)cc1 | known | [10 empty] | 525 | 763
R1003094 |  |  | P130193 | poly[4,4'-oxydiphenylene 3,3',4,4'-(4,4'-carbonyldiphenylenedioxy)diphenylenetetracarboxydiimide] | poly[(1,3-dioxoisoindoline-5,2-diyl)-1,4-phenyleneoxy-1,4-phenylene(1,3-dioxoisoindoline-2,5-diyl)oxy-1,4-phenylenecarbonyl-1,4-phenyleneoxy] |  | Polyimides/thioimides, Polyoxides/ethers/acetals, Polyketones/thioketones |  | *c1ccc(Oc2ccc(N3C(=O)c4ccc(Oc5ccc(C(=O)c6ccc(Oc7ccc8c(c7)C(=O)N(*)C8=O)cc6)cc5)cc4C3=O)cc2)cc1 | [*]c1ccc(Oc2ccc(N3C(=O)c4ccc(Oc5ccc(C(=O)c6ccc(Oc7ccc8c(c7)C(=O)N([*])C8=O)cc6)cc5)cc4C3=O)cc2)cc1 | known | [10 empty] | 483 | 755.5
R1003095 |  |  | P130194 | poly[4,4'-(m-phenylenedioxy)diphenylene 3,3',4,4'-(4,4'-carbonyldiphenylenedioxy)diphenylenetetracarboxydiimide] | poly[(1,3-dioxoisoindoline-2,5-diyl)oxy-1,4-phenylenecarbonyl-1,4-phenyleneoxy(1,3-dioxoisoindoline-5,2-diyl)-1,4-phenyleneoxy-1,3-phenyleneoxy-1,4-phenylene] |  | Polyimides/thioimides, Polyoxides/ethers/acetals, Polyketones/thioketones |  | *c1ccc(Oc2cccc(Oc3ccc(N4C(=O)c5ccc(Oc6ccc(C(=O)c7ccc(Oc8ccc9c(c8)C(=O)N(*)C9=O)cc7)cc6)cc5C4=O)cc3)c2)cc1 | [*]c1ccc(Oc2cccc(Oc3ccc(N4C(=O)c5ccc(Oc6ccc(C(=O)c7ccc(Oc8ccc9c(c8)C(=O)N([*])C9=O)cc7)cc6)cc5C4=O)cc3)c2)cc1 | known | [10 empty] | 467 | 743
R1003096 |  |  | P130195 | poly[4,4'-(m-phenylenedioxy)diphenylene 2,2',3,3'-(4,4'-carbonyldiphenylenedioxy)diphenylenetetracarboxydiimide] | poly[(1,3-dioxoisoindoline-2,4-diyl)oxy-1,4-phenylenecarbonyl-1,4-phenyleneoxy(1,3-dioxoisoindoline-4,2-diyl)-1,4-phenyleneoxy-1,3-phenyleneoxy-1,4-phenylene] |  | Polyimides/thioimides, Polyoxides/ethers/acetals, Polyketones/thioketones |  | *c1ccc(Oc2cccc(Oc3ccc(N4C(=O)c5cccc(Oc6ccc(C(=O)c7ccc(Oc8cccc9c8C(=O)N(*)C9=O)cc7)cc6)c5C4=O)cc3)c2)cc1 | [*]c1ccc(Oc2cccc(Oc3ccc(N4C(=O)c5cccc(Oc6ccc(C(=O)c7ccc(Oc8cccc9c8C(=O)N([*])C9=O)cc7)cc6)c5C4=O)cc3)c2)cc1 | known | [10 empty] | 489 | 758
R1003097 |  |  | P130196 | poly[1,3-phenylene 2,2',3,3'-(4,4'-isopropylidenediphenylenedioxy)diphenylenetetracarboxydiimide] | poly[(1,3-dioxoisoindoline-4,2-diyl)-1,3-phenylene(1,3-dioxoisoindoline-2,4-diyl)oxy-1,4-phenylene(dimethylmethylene)-1,4-phenyleneoxy] |  | Polyimides/thioimides, Polyoxides/ethers/acetals |  | *c1cccc(N2C(=O)c3cccc(Oc4ccc(C(C)(C)c5ccc(Oc6cccc7c6C(=O)N(*)C7=O)cc5)cc4)c3C2=O)c1 | [*]c1cccc(N2C(=O)c3cccc(Oc4ccc(C(C)(C)c5ccc(Oc6cccc7c6C(=O)N([*])C7=O)cc5)cc4)c3C2=O)c1 | known | [7 empty] | 80 | 1.4 |  | 509 | 774
R1003098 | 50371 |  | P130197 | poly((m-phenylenediamine)-alt-{5,5'-[(1-methylethane-1,1-diyl)bis(4,1-phenyleneoxy)]bis(isobenzofuran-1,3-dione)}) | poly[(1,3-dioxoisoindoline-5,2-diyl)-1,3-phenylene(1,3-dioxoisoindoline-2,5-diyl)oxy-1,4-phenylene(dimethylmethylene)-1,4-phenyleneoxy] | bisphenol-A polyethcrimide | Polyimides/thioimides, Polyoxides/ethers/acetals | BPA-PEI | *c1cccc(N2C(=O)c3ccc(Oc4ccc(C(C)(C)c5ccc(Oc6ccc7c(c6)C(=O)N(*)C7=O)cc5)cc4)cc3C2=O)c1 | [*]c1cccc(N2C(=O)c3ccc(Oc4ccc(C(C)(C)c5ccc(Oc6ccc7c(c6)C(=O)N([*])C7=O)cc5)cc4)cc3C2=O)c1 | known | 3.1735 | [6 empty] | 88.26 | 2.6 |  | 488 | 773 | 1.26 |  |  | 2.9 | 2.89 | 2.89 | 2.88 |  |  |  |  | 2.88 | 0.0356 |  | 9.4 | 0.0526 | 0.4 |  |  |  | 1.73 |  |  | 0.172 |  | 0.15
R1003099 |  |  | P130198 | poly[4,4'-oxydiphenylene 2,2',3,3'-(4,4'-isopropylidenediphenylenedioxy)diphenylenetetracarboxydiimide] | poly[(1,3-dioxoisoindoline-4,2-diyl)-1,4-phenyleneoxy-1,4-phenylene(1,3-dioxoisoindoline-2,4-diyl)oxy-1,4-phenylene(dimethylmethylene)-1,4-phenyleneoxy] |  | Polyimides/thioimides, Polyoxides/ethers/acetals |  | *c1ccc(Oc2ccc(N3C(=O)c4cccc(Oc5ccc(C(C)(C)c6ccc(Oc7cccc8c7C(=O)N(*)C8=O)cc6)cc5)c4C3=O)cc2)cc1 | [*]c1ccc(Oc2ccc(N3C(=O)c4cccc(Oc5ccc(C(C)(C)c6ccc(Oc7cccc8c7C(=O)N([*])C8=O)cc6)cc5)c4C3=O)cc2)cc1 | known | [10 empty] | 508 | 753
R1003100 | 50360 |  | P130199 | poly[4,4'-oxydiphenylene 3,3',4,4'-(4,4'-isopropylidenediphenylenedioxy)diphenylenetetracarboxydiimide] | poly[(1,3-dioxoisoindoline-5,2-diyl)-1,4-phenyleneoxy-1,4-phenylene(1,3-dioxoisoindoline-2,5-diyl)oxy-1,4-phenylene(dimethylmethylene)-1,4-phenyleneoxy] |  | Polyimides/thioimides, Polyoxides/ethers/acetals |  | *c1ccc(Oc2ccc(N3C(=O)c4ccc(Oc5ccc(C(C)(C)c6ccc(Oc7ccc8c(c7)C(=O)N(*)C8=O)cc6)cc5)cc4C3=O)cc2)cc1 | [*]c1ccc(Oc2ccc(N3C(=O)c4ccc(Oc5ccc(C(C)(C)c6ccc(Oc7ccc8c(c7)C(=O)N([*])C8=O)cc6)cc5)cc4C3=O)cc2)cc1 | known | [10 empty] | 483 | 773 | 1.3
R1003101 |  |  | P130200 | poly[1,3-phenylene 2,2',3,3'-(4,4'-thiodiphenylenedioxy)diphenylenetetracarboxydiimide] | poly[(1,3-dioxoisoindoline-4,2-diyl)-1,3-phenylene(1,3-dioxoisoindoline-2,4-diyl)oxy-1,4-phenylenesulfanediyl-1,4-phenyleneoxy] |  | Polyimides/thioimides, Polyoxides/ethers/acetals, Polysulfides |  | *c1cccc(N2C(=O)c3cccc(Oc4ccc(Sc5ccc(Oc6cccc7c6C(=O)N(*)C7=O)cc5)cc4)c3C2=O)c1 | [*]c1cccc(N2C(=O)c3cccc(Oc4ccc(Sc5ccc(Oc6cccc7c6C(=O)N([*])C7=O)cc5)cc4)c3C2=O)c1 | known | [10 empty] | 504 | 743
R1003102 |  |  | P130201 | poly[1,3-phenylene 3,3',4,4'-(4,4'-thiodiphenylenedioxy)diphenylenetetracarboxydiimide] | poly[(1,3-dioxoisoindoline-5,2-diyl)-1,3-phenylene(1,3-dioxoisoindoline-2,5-diyl)oxy-1,4-phenylenesulfanediyl-1,4-phenyleneoxy] |  | Polyimides/thioimides, Polyoxides/ethers/acetals, Polysulfides |  | *c1cccc(N2C(=O)c3ccc(Oc4ccc(Sc5ccc(Oc6ccc7c(c6)C(=O)N(*)C7=O)cc5)cc4)cc3C2=O)c1 | [*]c1cccc(N2C(=O)c3ccc(Oc4ccc(Sc5ccc(Oc6ccc7c(c6)C(=O)N([*])C7=O)cc5)cc4)cc3C2=O)c1 | known | [10 empty] | 482 | 758
R1003103 |  |  | P130202 | poly[4,4'-oxydiphenylene 2,2',3,3'-(4,4'-thiodiphenylenedioxy)diphenylenetetracarboxydiimide] | poly[(1,3-dioxoisoindoline-4,2-diyl)-1,4-phenyleneoxy-1,4-phenylene(1,3-dioxoisoindoline-2,4-diyl)oxy-1,4-phenylenesulfanediyl-1,4-phenyleneoxy] |  | Polyimides/thioimides, Polyoxides/ethers/acetals, Polysulfides |  | *c1ccc(Oc2ccc(N3C(=O)c4cccc(Oc5ccc(Sc6ccc(Oc7cccc8c7C(=O)N(*)C8=O)cc6)cc5)c4C3=O)cc2)cc1 | [*]c1ccc(Oc2ccc(N3C(=O)c4cccc(Oc5ccc(Sc6ccc(Oc7cccc8c7C(=O)N([*])C8=O)cc6)cc5)c4C3=O)cc2)cc1 | known | [10 empty] | 507 | 750
R1003104 |  |  | P130203 | poly[4,4'-oxydiphenylene 3,3',4,4'-(4,4'-thiodiphenylenedioxy)diphenylenetetracarboxydiimide] | poly[(1,3-dioxoisoindoline-5,2-diyl)-1,4-phenyleneoxy-1,4-phenylene(1,3-dioxoisoindoline-2,5-diyl)oxy-1,4-phenylenesulfanediyl-1,4-phenyleneoxy] |  | Polyimides/thioimides, Polyoxides/ethers/acetals, Polysulfides |  | *c1ccc(Oc2ccc(N3C(=O)c4ccc(Oc5ccc(Sc6ccc(Oc7ccc8c(c7)C(=O)N(*)C8=O)cc6)cc5)cc4C3=O)cc2)cc1 | [*]c1ccc(Oc2ccc(N3C(=O)c4ccc(Oc5ccc(Sc6ccc(Oc7ccc8c(c7)C(=O)N([*])C8=O)cc6)cc5)cc4C3=O)cc2)cc1 | known | [10 empty] | 485 | 755.5
R1003105 |  |  | P130204 | poly[4,4'-(m-phenylenedioxy)diphenylene 3,3',4,4'-(4,4'-thiodiphenylenedioxy)diphenylenetetracarboxydiimide] | poly[(1,3-dioxoisoindoline-2,5-diyl)oxy-1,4-phenylenesulfanediyl-1,4-phenyleneoxy(1,3-dioxoisoindoline-5,2-diyl)-1,4-phenyleneoxy-1,3-phenyleneoxy-1,4-phenylene] |  | Polyimides/thioimides, Polyoxides/ethers/acetals, Polysulfides |  | *c1ccc(Oc2cccc(Oc3ccc(N4C(=O)c5ccc(Oc6ccc(Sc7ccc(Oc8ccc9c(c8)C(=O)N(*)C9=O)cc7)cc6)cc5C4=O)cc3)c2)cc1 | [*]c1ccc(Oc2cccc(Oc3ccc(N4C(=O)c5ccc(Oc6ccc(Sc7ccc(Oc8ccc9c(c8)C(=O)N([*])C9=O)cc7)cc6)cc5C4=O)cc3)c2)cc1 | known | [10 empty] | 451 | 768
R1003106 |  |  | P130205 | poly[4,4'-(m-phenylenedioxy)diphenylene 2,2',3,3'-(4,4'-thiodiphenylenedioxy)diphenylenetetracarboxydiimide] | poly[(1,3-dioxoisoindoline-2,4-diyl)oxy-1,4-phenylenesulfanediyl-1,4-phenyleneoxy(1,3-dioxoisoindoline-4,2-diyl)-1,4-phenyleneoxy-1,3-phenyleneoxy-1,4-phenylene] |  | Polyimides/thioimides, Polyoxides/ethers/acetals, Polysulfides |  | *c1ccc(Oc2cccc(Oc3ccc(N4C(=O)c5cccc(Oc6ccc(Sc7ccc(Oc8cccc9c8C(=O)N(*)C9=O)cc7)cc6)c5C4=O)cc3)c2)cc1 | [*]c1ccc(Oc2cccc(Oc3ccc(N4C(=O)c5cccc(Oc6ccc(Sc7ccc(Oc8cccc9c8C(=O)N([*])C9=O)cc7)cc6)c5C4=O)cc3)c2)cc1 | known | [10 empty] | 475 | 754.5
R1003107 |  |  | P130206 | poly[1,3-phenylene 2,2',3,3'-(4,4'-sulfonyldiphenylenedioxy)diphenylenetetracarboxydiimide] | poly[(1,3-dioxoisoindoline-4,2-diyl)-1,3-phenylene(1,3-dioxoisoindoline-2,4-diyl)oxy-1,4-phenylenesulfonyl-1,4-phenyleneoxy] |  | Polyimides/thioimides, Polyoxides/ethers/acetals, Polysulfones/sulfoxides/sufonates/sulfoamides |  | *c1cccc(N2C(=O)c3cccc(Oc4ccc(S(=O)(=O)c5ccc(Oc6cccc7c6C(=O)N(*)C7=O)cc5)cc4)c3C2=O)c1 | [*]c1cccc(N2C(=O)c3cccc(Oc4ccc(S(=O)(=O)c5ccc(Oc6cccc7c6C(=O)N([*])C7=O)cc5)cc4)c3C2=O)c1 | known | [10 empty] | 539 | 705.5
R1003108 |  |  | P130207 | poly[1,3-phenylene 3,3',4,4'-(4,4'-sulfonyldiphenylenedioxy)diphenylenetetracarboxydiimide] | poly[(1,3-dioxoisoindoline-5,2-diyl)-1,3-phenylene(1,3-dioxoisoindoline-2,5-diyl)oxy-1,4-phenylenesulfonyl-1,4-phenyleneoxy] |  | Polyimides/thioimides, Polyoxides/ethers/acetals, Polysulfones/sulfoxides/sufonates/sulfoamides |  | *c1cccc(N2C(=O)c3ccc(Oc4ccc(S(=O)(=O)c5ccc(Oc6ccc7c(c6)C(=O)N(*)C7=O)cc5)cc4)cc3C2=O)c1 | [*]c1cccc(N2C(=O)c3ccc(Oc4ccc(S(=O)(=O)c5ccc(Oc6ccc7c(c6)C(=O)N([*])C7=O)cc5)cc4)cc3C2=O)c1 | known | [10 empty] | 538 | 753
R1003109 |  |  | P130208 | poly[4,4'-oxydiphenylene 2,2',3,3'-(4,4'-sulfonyldiphenylenedioxy)diphenylenetetracarboxydiimide] | poly[(1,3-dioxoisoindoline-4,2-diyl)-1,4-phenyleneoxy-1,4-phenylene(1,3-dioxoisoindoline-2,4-diyl)oxy-1,4-phenylenesulfonyl-1,4-phenyleneoxy] |  | Polyimides/thioimides, Polyoxides/ethers/acetals, Polysulfones/sulfoxides/sufonates/sulfoamides |  | *c1ccc(Oc2ccc(N3C(=O)c4cccc(Oc5ccc(S(=O)(=O)c6ccc(Oc7cccc8c7C(=O)N(*)C8=O)cc6)cc5)c4C3=O)cc2)cc1 | [*]c1ccc(Oc2ccc(N3C(=O)c4cccc(Oc5ccc(S(=O)(=O)c6ccc(Oc7cccc8c7C(=O)N([*])C8=O)cc6)cc5)c4C3=O)cc2)cc1 | known | [10 empty] | 540 | 729.5
R1003110 |  |  | P130209 | poly[4,4'-oxydiphenylene 3,3',4,4'-(4,4'-sulfonyldiphenylenedioxy)diphenylenetetracarboxydiimide] | poly[(1,3-dioxoisoindoline-5,2-diyl)-1,4-phenyleneoxy-1,4-phenylene(1,3-dioxoisoindoline-2,5-diyl)oxy-1,4-phenylenesulfonyl-1,4-phenyleneoxy] |  | Polyimides/thioimides, Polyoxides/ethers/acetals, Polysulfones/sulfoxides/sufonates/sulfoamides |  | *c1ccc(Oc2ccc(N3C(=O)c4ccc(Oc5ccc(S(=O)(=O)c6ccc(Oc7ccc8c(c7)C(=O)N(*)C8=O)cc6)cc5)cc4C3=O)cc2)cc1 | [*]c1ccc(Oc2ccc(N3C(=O)c4ccc(Oc5ccc(S(=O)(=O)c6ccc(Oc7ccc8c(c7)C(=O)N([*])C8=O)cc6)cc5)cc4C3=O)cc2)cc1 | known | [10 empty] | 533 | 743
R1003111 |  |  | P130210 | poly[4,4'-(m-phenylenedioxy)diphenylene 3,3',4,4'-(4,4'-sulfonyldiphenylenedioxy)diphenylenetetracarboxydiimide] | poly[(1,3-dioxoisoindoline-2,5-diyl)oxy-1,4-phenylenesulfonyl-1,4-phenyleneoxy(1,3-dioxoisoindoline-5,2-diyl)-1,4-phenyleneoxy-1,3-phenyleneoxy-1,4-phenylene] |  | Polyimides/thioimides, Polyoxides/ethers/acetals, Polysulfones/sulfoxides/sufonates/sulfoamides |  | *c1ccc(Oc2cccc(Oc3ccc(N4C(=O)c5ccc(Oc6ccc(S(=O)(=O)c7ccc(Oc8ccc9c(c8)C(=O)N(*)C9=O)cc7)cc6)cc5C4=O)cc3)c2)cc1 | [*]c1ccc(Oc2cccc(Oc3ccc(N4C(=O)c5ccc(Oc6ccc(S(=O)(=O)c7ccc(Oc8ccc9c(c8)C(=O)N([*])C9=O)cc7)cc6)cc5C4=O)cc3)c2)cc1 | known | [10 empty] | 492 | 743
R1003112 |  |  | P130211 | poly[4,4'-(m-phenylenedioxy)diphenylene 2,2',3,3'-(4,4'-sulfonyldiphenylenedioxy)diphenylenetetracarboxydiimide] | poly[(1,3-dioxoisoindoline-2,4-diyl)oxy-1,4-phenylenesulfonyl-1,4-phenyleneoxy(1,3-dioxoisoindoline-4,2-diyl)-1,4-phenyleneoxy-1,3-phenyleneoxy-1,4-phenylene] |  | Polyimides/thioimides, Polyoxides/ethers/acetals, Polysulfones/sulfoxides/sufonates/sulfoamides |  | *c1ccc(Oc2cccc(Oc3ccc(N4C(=O)c5cccc(Oc6ccc(S(=O)(=O)c7ccc(Oc8cccc9c8C(=O)N(*)C9=O)cc7)cc6)c5C4=O)cc3)c2)cc1 | [*]c1ccc(Oc2cccc(Oc3ccc(N4C(=O)c5cccc(Oc6ccc(S(=O)(=O)c7ccc(Oc8cccc9c8C(=O)N([*])C9=O)cc7)cc6)c5C4=O)cc3)c2)cc1 | known | [10 empty] | 503 | 720.5
R1003113 |  |  | P130212 | poly[4,4'-oxydiphenylene 2,2',3,3'-(m-phenylenedioxy)diphenylenetetracarboxydiimide] | poly[(1,3-dioxoisoindoline-2,4-diyl)oxy-1,3-phenyleneoxy(1,3-dioxoisoindoline-4,2-diyl)-1,4-phenyleneoxy-1,4-phenylene] |  | Polyimides/thioimides, Polyoxides/ethers/acetals |  | *c1ccc(Oc2ccc(N3C(=O)c4cccc(Oc5cccc(Oc6cccc7c6C(=O)N(*)C7=O)c5)c4C3=O)cc2)cc1 | [*]c1ccc(Oc2ccc(N3C(=O)c4cccc(Oc5cccc(Oc6cccc7c6C(=O)N([*])C7=O)c5)c4C3=O)cc2)cc1 | known | 2.949 | [9 empty] | 499 | 758
R1003114 |  |  | P130213 | poly[4,4'-oxydiphenylene 3,3',4,4'-(m-phenylenedioxy)diphenylenetetracarboxydiimide] | poly[(1,3-dioxoisoindoline-2,5-diyl)oxy-1,3-phenyleneoxy(1,3-dioxoisoindoline-5,2-diyl)-1,4-phenyleneoxy-1,4-phenylene] |  | Polyimides/thioimides, Polyoxides/ethers/acetals |  | *c1ccc(Oc2ccc(N3C(=O)c4ccc(Oc5cccc(Oc6ccc7c(c6)C(=O)N(*)C7=O)c5)cc4C3=O)cc2)cc1 | [*]c1ccc(Oc2ccc(N3C(=O)c4ccc(Oc5cccc(Oc6ccc7c(c6)C(=O)N([*])C7=O)c5)cc4C3=O)cc2)cc1 | known | [7 empty] | 120 | 2.6 |  |  | 753
R1003115 |  |  | P130214 | poly[4,4'-(m-phenylenedioxy)diphenylene 2,2',3,3'-(m-phenylenedioxy)diphenylenetetracarboxydiimide] | poly[(1,3-dioxoisoindoline-2,4-diyl)oxy-1,3-phenyleneoxy(1,3-dioxoisoindoline-4,2-diyl)-1,4-phenyleneoxy-1,3-phenyleneoxy-1,4-phenylene] |  | Polyimides/thioimides, Polyoxides/ethers/acetals |  | *c1ccc(Oc2cccc(Oc3ccc(N4C(=O)c5cccc(Oc6cccc(Oc7cccc8c7C(=O)N(*)C8=O)c6)c5C4=O)cc3)c2)cc1 | [*]c1ccc(Oc2cccc(Oc3ccc(N4C(=O)c5cccc(Oc6cccc(Oc7cccc8c7C(=O)N([*])C8=O)c6)c5C4=O)cc3)c2)cc1 | known | [10 empty] | 466 | 743
R1003116 |  |  | P130215 | poly[1,3-phenylene 3,3',4,4'-(m-phenylenedioxy)diphenylenetetracarboxydiimide] | poly[(1,3-dioxoisoindoline-5,2-diyl)-1,3-phenylene(1,3-dioxoisoindoline-2,5-diyl)oxy-1,3-phenyleneoxy] |  | Polyimides/thioimides, Polyoxides/ethers/acetals |  | *c1cccc(N2C(=O)c3ccc(Oc4cccc(Oc5ccc6c(c5)C(=O)N(*)C6=O)c4)cc3C2=O)c1 | [*]c1cccc(N2C(=O)c3ccc(Oc4cccc(Oc5ccc6c(c5)C(=O)N([*])C6=O)c4)cc3C2=O)c1 | known | [10 empty] | 497 | 780.5
R1003117 |  |  | P130216 | poly[1,3-phenylene 2,2',3,3'-(m-phenylenedioxy)diphenylenetetracarboxydiimide] | poly[(1,3-dioxoisoindoline-4,2-diyl)-1,3-phenylene(1,3-dioxoisoindoline-2,4-diyl)oxy-1,3-phenyleneoxy] |  | Polyimides/thioimides, Polyoxides/ethers/acetals |  | *c1cccc(N2C(=O)c3cccc(Oc4cccc(Oc5cccc6c5C(=O)N(*)C6=O)c4)c3C2=O)c1 | [*]c1cccc(N2C(=O)c3cccc(Oc4cccc(Oc5cccc6c5C(=O)N([*])C6=O)c4)c3C2=O)c1 | known | [10 empty] | 514 | 753
R1003118 |  |  | P130217 | poly[4,4'-oxydiphenylene 2,2',3,3'-(p-phenylenedioxy)diphenylenetetracarboxydiimide] | poly[(1,3-dioxoisoindoline-2,4-diyl)oxy-1,4-phenyleneoxy(1,3-dioxoisoindoline-4,2-diyl)-1,4-phenyleneoxy-1,4-phenylene] |  | Polyimides/thioimides, Polyoxides/ethers/acetals |  | *c1ccc(Oc2ccc(N3C(=O)c4cccc(Oc5ccc(Oc6cccc7c6C(=O)N(*)C7=O)cc5)c4C3=O)cc2)cc1 | [*]c1ccc(Oc2ccc(N3C(=O)c4cccc(Oc5ccc(Oc6cccc7c6C(=O)N([*])C7=O)cc5)c4C3=O)cc2)cc1 | known | [10 empty] | 536 | 763
R1003119 |  |  | P130218 | poly[4,4'-(m-phenylenedioxy)diphenylene 2,2',3,3'-(p-phenylenedioxy)diphenylenetetracarboxydiimide] | poly[(1,3-dioxoisoindoline-2,4-diyl)oxy-1,4-phenyleneoxy(1,3-dioxoisoindoline-4,2-diyl)-1,4-phenyleneoxy-1,3-phenyleneoxy-1,4-phenylene] |  | Polyimides/thioimides, Polyoxides/ethers/acetals |  | *c1ccc(Oc2cccc(Oc3ccc(N4C(=O)c5cccc(Oc6ccc(Oc7cccc8c7C(=O)N(*)C8=O)cc6)c5C4=O)cc3)c2)cc1 | [*]c1ccc(Oc2cccc(Oc3ccc(N4C(=O)c5cccc(Oc6ccc(Oc7cccc8c7C(=O)N([*])C8=O)cc6)c5C4=O)cc3)c2)cc1 | known | [10 empty] | 487 | 728
R1003120 |  |  | P130219 | poly[4,4'-(m-phenylenedioxy)diphenylene 3,3',4,4'-(p-phenylenedioxy)diphenylenetetracarboxydiimide] | poly[(1,3-dioxoisoindoline-2,5-diyl)oxy-1,4-phenyleneoxy(1,3-dioxoisoindoline-5,2-diyl)-1,4-phenyleneoxy-1,3-phenyleneoxy-1,4-phenylene] |  | Polyimides/thioimides, Polyoxides/ethers/acetals |  | *c1ccc(Oc2cccc(Oc3ccc(N4C(=O)c5ccc(Oc6ccc(Oc7ccc8c(c7)C(=O)N(*)C8=O)cc6)cc5C4=O)cc3)c2)cc1 | [*]c1ccc(Oc2cccc(Oc3ccc(N4C(=O)c5ccc(Oc6ccc(Oc7ccc8c(c7)C(=O)N([*])C8=O)cc6)cc5C4=O)cc3)c2)cc1 | known | [9 empty] | 603 | 472 | 765.5
R1003121 |  |  | P130220 | poly[1,3-phenylene 3,3',4,4'-(p-phenylenedioxy)diphenylenetetracarboxydiimide] | poly[(1,3-dioxoisoindoline-5,2-diyl)-1,3-phenylene(1,3-dioxoisoindoline-2,5-diyl)oxy-1,4-phenyleneoxy] |  | Polyimides/thioimides, Polyoxides/ethers/acetals |  | *c1cccc(N2C(=O)c3ccc(Oc4ccc(Oc5ccc6c(c5)C(=O)N(*)C6=O)cc4)cc3C2=O)c1 | [*]c1cccc(N2C(=O)c3ccc(Oc4ccc(Oc5ccc6c(c5)C(=O)N([*])C6=O)cc4)cc3C2=O)c1 | known | [10 empty] | 528 | 760.5
R1003122 |  |  | P130221 | poly[1,3-phenylene 2,2',3,3'-(p-phenylenedioxy)diphenylenetetracarboxydiimide] | poly[(1,3-dioxoisoindoline-4,2-diyl)-1,3-phenylene(1,3-dioxoisoindoline-2,4-diyl)oxy-1,4-phenyleneoxy] |  | Polyimides/thioimides, Polyoxides/ethers/acetals |  | *c1cccc(N2C(=O)c3cccc(Oc4ccc(Oc5cccc6c5C(=O)N(*)C6=O)cc4)c3C2=O)c1 | [*]c1cccc(N2C(=O)c3cccc(Oc4ccc(Oc5cccc6c5C(=O)N([*])C6=O)cc4)c3C2=O)c1 | known | [10 empty] | 532 | 713
R1003123 |  |  | P130222 | poly[1,3-phenylene 3,3',4,4'-(4,4'-oxydiphenylenedioxy)diphenylenetetracarboxydiimide] | poly[(1,3-dioxoisoindoline-5,2-diyl)-1,3-phenylene(1,3-dioxoisoindoline-2,5-diyl)oxy-1,4-phenyleneoxy-1,4-phenyleneoxy] |  | Polyimides/thioimides, Polyoxides/ethers/acetals |  | *c1cccc(N2C(=O)c3ccc(Oc4ccc(Oc5ccc(Oc6ccc7c(c6)C(=O)N(*)C7=O)cc5)cc4)cc3C2=O)c1 | [*]c1cccc(N2C(=O)c3ccc(Oc4ccc(Oc5ccc(Oc6ccc7c(c6)C(=O)N([*])C7=O)cc5)cc4)cc3C2=O)c1 | known | 3.2083 | [9 empty] | 500 | 768
R1003124 |  |  | P130223 | poly[1,3-phenylene 2,2',3,3'-(4,4'-oxydiphenylenedioxy)diphenylenetetracarboxydiimide] | poly[(1,3-dioxoisoindoline-4,2-diyl)-1,3-phenylene(1,3-dioxoisoindoline-2,4-diyl)oxy-1,4-phenyleneoxy-1,4-phenyleneoxy] |  | Polyimides/thioimides, Polyoxides/ethers/acetals |  | *c1cccc(N2C(=O)c3cccc(Oc4ccc(Oc5ccc(Oc6cccc7c6C(=O)N(*)C7=O)cc5)cc4)c3C2=O)c1 | [*]c1cccc(N2C(=O)c3cccc(Oc4ccc(Oc5ccc(Oc6cccc7c6C(=O)N([*])C7=O)cc5)cc4)c3C2=O)c1 | known | [10 empty] | 511 | 753
R1003125 |  |  | P130224 | poly[4,4'-oxydiphenylene 2,2',3,3'-(4,4'-oxydiphenylenedioxy)diphenylenetetracarboxydiimide] | poly[(1,3-dioxoisoindoline-4,2-diyl)-1,4-phenyleneoxy-1,4-phenylene(1,3-dioxoisoindoline-2,4-diyl)oxy-1,4-phenyleneoxy-1,4-phenyleneoxy] |  | Polyimides/thioimides, Polyoxides/ethers/acetals |  | *c1ccc(Oc2ccc(N3C(=O)c4cccc(Oc5ccc(Oc6ccc(Oc7cccc8c7C(=O)N(*)C8=O)cc6)cc5)c4C3=O)cc2)cc1 | [*]c1ccc(Oc2ccc(N3C(=O)c4cccc(Oc5ccc(Oc6ccc(Oc7cccc8c7C(=O)N([*])C8=O)cc6)cc5)c4C3=O)cc2)cc1 | known | [10 empty] | 512 | 759.5
R1003126 |  |  | P130225 | poly[4,4'-oxydiphenylene 3,3',4,4'-(4,4'-oxydiphenylenedioxy)diphenylenetetracarboxydiimide] | poly[(1,3-dioxoisoindoline-5,2-diyl)-1,4-phenyleneoxy-1,4-phenylene(1,3-dioxoisoindoline-2,5-diyl)oxy-1,4-phenyleneoxy-1,4-phenyleneoxy] |  | Polyimides/thioimides, Polyoxides/ethers/acetals |  | *c1ccc(Oc2ccc(N3C(=O)c4ccc(Oc5ccc(Oc6ccc(Oc7ccc8c(c7)C(=O)N(*)C8=O)cc6)cc5)cc4C3=O)cc2)cc1 | [*]c1ccc(Oc2ccc(N3C(=O)c4ccc(Oc5ccc(Oc6ccc(Oc7ccc8c(c7)C(=O)N([*])C8=O)cc6)cc5)cc4C3=O)cc2)cc1 | known | [10 empty] | 488 | 768
R1003127 |  |  | P130226 | poly[4,4'-(m-phenylenedioxy)diphenylene 3,3',4,4'-(4,4'-oxydiphenylenedioxy)diphenylenetetracarboxydiimide] | poly[(1,3-dioxoisoindoline-2,5-diyl)oxy-1,4-phenyleneoxy-1,4-phenyleneoxy(1,3-dioxoisoindoline-5,2-diyl)-1,4-phenyleneoxy-1,3-phenyleneoxy-1,4-phenylene] |  | Polyimides/thioimides, Polyoxides/ethers/acetals |  | *c1ccc(Oc2cccc(Oc3ccc(N4C(=O)c5ccc(Oc6ccc(Oc7ccc(Oc8ccc9c(c8)C(=O)N(*)C9=O)cc7)cc6)cc5C4=O)cc3)c2)cc1 | [*]c1ccc(Oc2cccc(Oc3ccc(N4C(=O)c5ccc(Oc6ccc(Oc7ccc(Oc8ccc9c(c8)C(=O)N([*])C9=O)cc7)cc6)cc5C4=O)cc3)c2)cc1 | known | [10 empty] | 457 | 779
R1003128 |  |  | P130227 | poly[4,4'-(m-phenylenedioxy)diphenylene 2,2',3,3'-(4,4'-oxydiphenylenedioxy)diphenylenetetracarboxydiimide] | poly[(1,3-dioxoisoindoline-2,4-diyl)oxy-1,4-phenyleneoxy-1,4-phenyleneoxy(1,3-dioxoisoindoline-4,2-diyl)-1,4-phenyleneoxy-1,3-phenyleneoxy-1,4-phenylene] |  | Polyimides/thioimides, Polyoxides/ethers/acetals |  | *c1ccc(Oc2cccc(Oc3ccc(N4C(=O)c5cccc(Oc6ccc(Oc7ccc(Oc8cccc9c8C(=O)N(*)C9=O)cc7)cc6)c5C4=O)cc3)c2)cc1 | [*]c1ccc(Oc2cccc(Oc3ccc(N4C(=O)c5cccc(Oc6ccc(Oc7ccc(Oc8cccc9c8C(=O)N([*])C9=O)cc7)cc6)c5C4=O)cc3)c2)cc1 | known | [10 empty] | 471 | 753
R1003129 |  |  | P130228 | poly(1,4-phenyleneisopropylidene-1,4-phenylene pyromellitimide) | poly[(1,3,5,7-tetraoxo-5,7-dihydrobenzo[1,2-c:4,5-c']dipyrrole-2,6(1H,3H)-diyl)-1,4-phenylene(dimethylmethylene)-1,4-phenylene] | polypyromcllitimide of isopropylidenedianiline | Polyimides/thioimides | PMDA-IPDA | *c1ccc(C(C)(C)c2ccc(-n3c(=O)c4cc5c(=O)n(*)c(=O)c5cc4c3=O)cc2)cc1 | [*]c1ccc(C(C)(C)c2ccc(-n3c(=O)c4cc5c(=O)n([*])c(=O)c5cc4c3=O)cc2)cc1 | known | 2.5724 | [23 empty] | 0.9 |  | 37.1 | 1.5 | 7.1 | [8 empty] | 0.137
R1003130 | 602 |  | P130229 | poly((4,4'-methylenedianiline)-alt-{5,5'-[2,2,2-trifluoro-1-(trifluoromethyl)ethane-1,1-diyl]bis(isobenzofuran-1,3-dione)}) | poly{(1,3-dioxoisoindoline-2,5-diyl)[bis(trifluoromethyl)methylene](1,3-dioxoisoindoline-5,2-diyl)-1,4-phenylenemethylene-1,4-phenylene} | polyimide of 2,2-bis(3,4-dicarboxy phenyl) hexafluoropropane dianhydride and methylencdianiline | Polyimides/thioimides | 6FDA-MDA | *c1ccc2c(c1)C(=O)N(c1ccc(Cc3ccc(N4C(=O)c5ccc(C(*)(C(F)(F)F)C(F)(F)F)cc5C4=O)cc3)cc1)C2=O | [*]c1ccc2c(c1)C(=O)N(c1ccc(Cc3ccc(N4C(=O)c5ccc(C([*])(C(F)(F)F)C(F)(F)F)cc5C4=O)cc3)cc1)C2=O | known | [7 empty] | 95.6 | 2.01 |  |  | 786.5 | 1.42 |  |  |  |  | 2.89 | [6 empty] | 0.42 | 15.1 | 50 | 0.81 | 4.6 | [8 empty] | 0.16
R1003131 |  |  | P130230 | poly([4,4'-(1-methylethane-1,1-diyl)dianiline]-alt-{5,5'-[2,2,2-trifluoro-1-(trifluoromethyl)ethane-1,1-diyl]bis(isobenzofuran-1,3-dione)}) | poly{(1,3-dioxoisoindoline-2,5-diyl)[bis(trifluoromethyl)methylene](1,3-dioxoisoindoline-5,2-diyl)-1,4-phenylene(dimethylmethylene)-1,4-phenylene} | polyimide of 2,2-bis(3,4-dicarboxyphenyl) hexafluoropropane dianhydride and isopropylidenedianiline | Polyimides/thioimides | 6FDA-IPDA | *c1ccc2c(c1)C(=O)N(c1ccc(C(C)(C)c3ccc(N4C(=O)c5ccc(C(*)(C(F)(F)F)C(F)(F)F)cc5C4=O)cc3)cc1)C2=O | [*]c1ccc2c(c1)C(=O)N(c1ccc(C(C)(C)c3ccc(N4C(=O)c5ccc(C([*])(C(F)(F)F)C(F)(F)F)cc5C4=O)cc3)cc1)C2=O | known | [10 empty] | 568 | 753 | 1.36 | [11 empty] | 0.7 |  | 71.2 | 1.34 | 7.5 | [8 empty] | 0.168
R1003132 |  |  | P130231 | poly[N,N'-(4,4'-oxydiphenylene)-3,3',4,4'-(p-phenylenedioxy)diphenylenetetracarboxydiimide] | poly[(1,3-dioxoisoindoline-2,5-diyl)oxy-1,4-phenyleneoxy(1,3-dioxoisoindoline-5,2-diyl)-1,4-phenyleneoxy-1,4-phenylene] |  | Polyimides/thioimides, Polyoxides/ethers/acetals |  | *c1ccc(Oc2ccc(N3C(=O)c4ccc(Oc5ccc(Oc6ccc7c(c6)C(=O)N(*)C7=O)cc5)cc4C3=O)cc2)cc1 | [*]c1ccc(Oc2ccc(N3C(=O)c4ccc(Oc5ccc(Oc6ccc7c(c6)C(=O)N([*])C7=O)cc5)cc4C3=O)cc2)cc1 | known | [10 empty] | 510 | 792.5 | 1.37
R1003133 |  |  | P130242 | poly((p-phenylenediamine)-alt-{5,5'-[(1-methylethane-1,1-diyl)bis(1,4-phenyleneoxy)]bis(isobenzofuran-1,3-dione)}) | poly[(1,3-dioxoisoindoline-5,2-diyl)-1,4-phenylene(1,3-dioxoisoindoline-2,5-diyl)oxy-1,4-phenylene(dimethylmethylene)-1,4-phenyleneoxy] | poly(1,3-dioxoisoindoline-2,5-diyloxy-1,4-phenyleneisopropylidene-1,4-phenyleneoxy-1,3-dioxoisoindoline-5,2-diyl-1,3-phenylene) | Polyimides/thioimides, Polyoxides/ethers/acetals |  | *c1ccc(N2C(=O)c3ccc(Oc4ccc(C(C)(C)c5ccc(Oc6ccc7c(c6)C(=O)N(*)C7=O)cc5)cc4)cc3C2=O)cc1 | [*]c1ccc(N2C(=O)c3ccc(Oc4ccc(C(C)(C)c5ccc(Oc6ccc7c(c6)C(=O)N([*])C7=O)cc5)cc4)cc3C2=O)cc1 | known
R1003134 |  |  | P130249 | poly{ethylenediamine-alt-[p-(5-chloroformyl-1,3-dioxoisoindoline-2-yl)benzoyl chloride]} | poly[(1,3-dioxoisoindoline-2,5-diyl)carbonyliminoethyleneiminocarbonyl-1,4-phenylene] |  | Polyimides/thioimides, Polyamides/thioamides |  | *C(=O)NCCNC(=O)c1ccc(N2C(=O)c3ccc(*)cc3C2=O)cc1 | [*]C(=O)NCCNC(=O)c1ccc(N2C(=O)c3ccc([*])cc3C2=O)cc1 | known | 3.6854 | [9 empty] | 508 | 603 | 1.2
R1003135 |  |  | P130250 | polyamideimide:((4,4'-methylenedianiline)-alt-{4-[5-(chloroformyl)-1,3-dioxoisoindoline-2-yl]benzoyl chloride}) poly{(hexane-1,6-diamine)-alt-[p-(5-chloroformyl-1,3-dioxoisoindoline-2-yl)benzoyl chloride]} | poly[(1,3-dioxoisoindoline-2,5-diyl)carbonyliminohexane-1,6-diyliminocarbonyl-1,4-phenylene] |  | Polyimides/thioimides, Polyamides/thioamides |  | *C(=O)NCCCCCCNC(=O)c1ccc(N2C(=O)c3ccc(*)cc3C2=O)cc1 | [*]C(=O)NCCCCCCNC(=O)c1ccc(N2C(=O)c3ccc([*])cc3C2=O)cc1 | known | [10 empty] | 498 | 603 | 1.17
R1003136 |  |  | P130251 | poly((4,4'-methylenedianiline)-alt-{4-[5-(chloroformyl)-1,3-dioxoisoindoline-2-yl]benzoyl chloride}) poly(1,4-phenylenecarbonylimino-1,4-phenylenemethylene-1,4-phenyleneiminocarbonyl-4-trimellitimide) poly(amideimide) | poly[(1,3-dioxoisoindoline-2,5-diyl)carbonylimino-1,4-phenylenemethylene-1,4-phenyleneiminocarbonyl-1,4-phenylene] |  | Polyimides/thioimides, Polyamides/thioamides |  | *C(=O)Nc1ccc(Cc2ccc(NC(=O)c3ccc(N4C(=O)c5ccc(*)cc5C4=O)cc3)cc2)cc1 | [*]C(=O)Nc1ccc(Cc2ccc(NC(=O)c3ccc(N4C(=O)c5ccc([*])cc5C4=O)cc3)cc2)cc1 | known | [10 empty] | 499 | 573 | 1.25
R1003137 |  |  | P130252 | polyamideimide:{[4,4'-methylenebis(cyclohexylamine)]-alt-[p-(5-chloroformyl-1,3-dioxoisoindoline-2-yl)benzoyl chloride]} poly{[4,4'-methylenebis(cyclohexylamine)]-alt-[p-(5-chloroformyl-1,3-dioxoisoindoline-2-yl)benzoyl chloride]} | poly[(1,3-dioxoisoindoline-2,5-diyl)carbonyliminocyclohexane-1,4-diylmethylenecyclohexane-1,4-diyliminocarbonyl-1,4-phenylene] |  | Polyimides/thioimides, Polyamides/thioamides |  | *C(=O)NC1CCC(CC2CCC(NC(=O)c3ccc(N4C(=O)c5ccc(*)cc5C4=O)cc3)CC2)CC1 | [*]C(=O)NC1CCC(CC2CCC(NC(=O)c3ccc(N4C(=O)c5ccc([*])cc5C4=O)cc3)CC2)CC1 | known | [10 empty] | 543 | 638 | 1.21
R1003138 |  |  | P130254 | polyimide:[(1,1',3,3'-tetraoxo[5,5'-biisoindoline-2,2'-diyl])-1,4-phenylene-9H-fluorene-9,9-diyl-1,4-phenylene] poly{[4,4'-(9H-fluorene-9,9-diyl)dianiline]-alt-(biphenyl-3,3':4,4'-tetracarboxylic dianhydride)} poly{[4,4'-(9H-fluorene-9,9-diyl)dianiline]-alt-(5,5'-biisobenzofuran-1,1',3,3'-tetrone)} poly(1,4-phenylenefluorene-9-ylidene-1,4-phenylene 3,3',4,4'-biphenyltetracarboxydiimide) | poly[(1,1',3,3'-tetraoxo[5,5'-biisoindoline-2,2'-diyl])-1,4-phenylene-9H-fluorene-9,9-diyl-1,4-phenylene] |  | Polyimides/thioimides |  | *c1ccc(C2(c3ccc(N4C(=O)c5ccc(-c6ccc7c(c6)C(=O)N(*)C7=O)cc5C4=O)cc3)c3ccccc3-c3ccccc32)cc1 | [*]c1ccc(C2(c3ccc(N4C(=O)c5ccc(-c6ccc7c(c6)C(=O)N([*])C7=O)cc5C4=O)cc3)c3ccccc3-c3ccccc32)cc1 | known | 2.7114 | [9 empty] | 661
R1003139 |  |  | P130261 | poly{(1,3-phenylenediamine)-alt-[4,4'-oxybis(phthalic anhydride)]} poly{(m-phenylenediamine)-alt-[5,5'-oxybis(isobenzofuran-1,3-dione)]} | poly[(1,3-dioxoisoindoline-2,5-diyl)oxy(1,3-dioxoisoindoline-5,2-diyl)-1,3-phenylene] | poly(1,3-phenylene 3,3',4,4'-oxydiphenylenetetracarboxydiimide) | Polyimides/thioimides, Polyoxides/ethers/acetals |  | *c1cccc(N2C(=O)c3ccc(Oc4ccc5c(c4)C(=O)N(*)C5=O)cc3C2=O)c1 | [*]c1cccc(N2C(=O)c3ccc(Oc4ccc5c(c4)C(=O)N([*])C5=O)cc3C2=O)c1 | known | [7 empty] | 148.93 | 4.4058 |  | 553
R1003140 |  |  | P130262 | poly{(4,4'-methylenedianiline)-alt-[4,4'-oxybis(phthalic anhydride)]} poly{(4,4'-methylenedianiline)-alt-[5,5'-oxybis(isobenzofuran-1,3-dione)]} | poly[(1,3-dioxoisoindoline-2,5-diyl)oxy(1,3-dioxoisoindoline-5,2-diyl)-1,4-phenylenemethylene-1,4-phenylene] | poly[N,N'-(4,4'-methylenediphenylene)-3,3',4,4'-oxydiphenylenetetracarboxydiimide] | Polyimides/thioimides, Polyoxides/ethers/acetals | ODPA-MDA | *c1ccc(Cc2ccc(N3C(=O)c4ccc(Oc5ccc6c(c5)C(=O)N(*)C6=O)cc4C3=O)cc2)cc1 | [*]c1ccc(Cc2ccc(N3C(=O)c4ccc(Oc5ccc6c(c5)C(=O)N([*])C6=O)cc4C3=O)cc2)cc1 | known | [10 empty] | 534 | 1010.5 | 1.34
R1003141 |  |  | P130266 | poly{[4,4'-(9H-fluorene-9,9-diyl)dianiline]-alt-[4,4'-oxybis(phthalic anhydride)]} poly{[4,4'-(9H-fluorene-9,9-diyl)dianiline]-alt-[5,5'-oxybis(isobenzofuran-1,3-dione)]} | poly[(1,3-dioxoisoindoline-2,5-diyl)oxy(1,3-dioxoisoindoline-5,2-diyl)-1,4-phenylenefluorene-9,9-diyl-1,4-phenylene] | poly(1,4-phenylenefluorene-9-ylidene-1,4-phenylene 3,3',4,4'oxydiphenylenetetracarboxydiimide) | Polyimides/thioimides, Polyoxides/ethers/acetals |  | *c1ccc(C2(c3ccc(N4C(=O)c5ccc(Oc6ccc7c(c6)C(=O)N(*)C7=O)cc5C4=O)cc3)c3ccccc3-c3ccccc32)cc1 | [*]c1ccc(C2(c3ccc(N4C(=O)c5ccc(Oc6ccc7c(c6)C(=O)N([*])C7=O)cc5C4=O)cc3)c3ccccc3-c3ccccc32)cc1 | known | [10 empty] | 646
R1003142 |  |  | P130274 | poly[4,4'-oxydiphenylene 3,3',4,4'-(hexafluoroisopropylidenediphenylenedioxy)diphenylenetetracarboxydiimide] | poly{(1,3-dioxoisoindoline-5,2-diyl)-1,4-phenyleneoxy-1,4-phenylene(1,3-dioxoisoindoline-2,5-diyl)oxy-1,4-phenylene[bis(trifluoromethyl)methylene]-1,4-phenyleneoxy} |  | Polyimides/thioimides, Polyoxides/ethers/acetals |  | *c1ccc(Oc2ccc(N3C(=O)c4ccc(Oc5ccc(C(c6ccc(Oc7ccc8c(c7)C(=O)N(*)C8=O)cc6)(C(F)(F)F)C(F)(F)F)cc5)cc4C3=O)cc2)cc1 | [*]c1ccc(Oc2ccc(N3C(=O)c4ccc(Oc5ccc(C(c6ccc(Oc7ccc8c(c7)C(=O)N([*])C8=O)cc6)(C(F)(F)F)C(F)(F)F)cc5)cc4C3=O)cc2)cc1 | known | [10 empty] | 530 |  | 1.4
R1003143 |  |  | P130276 | poly((4,4'-methylenedianiline)-alt-{N,N'-[methylenebis(4,1-phenylene)]dimaleimide}) | poly[(2,5-dioxopyrrolidine-3,1-diyl)-1,4-phenylenemethylene-1,4-phenylene(2,5-dioxopyrrolidine-1,3-diyl)imino-1,4-phenylenemethylene-1,4-phenyleneimino] |  | Polyimides/thioimides, Polyimines |  | *c1ccc(Cc2ccc(N3C(=O)CC(Nc4ccc(Cc5ccc(NC6CC(=O)N(*)C6=O)cc5)cc4)C3=O)cc2)cc1 | [*]c1ccc(Cc2ccc(N3C(=O)CC(Nc4ccc(Cc5ccc(NC6CC(=O)N([*])C6=O)cc5)cc4)C3=O)cc2)cc1 | known | [7 empty] | 94.46 |  | 568 | 540 | 650.5
R1003144 |  |  | P130281 | poly([3,3'-methylenebis(4,1-phenylenecarbonyl)dianiline]-alt-[6,6'-bis(methoxycarbonyl)-3,3'-carbonyldibenzoic acid]) polyimide:([3,3'-methylenebis(4,1-phenylenecarbonyl)dianiline]-alt-[6,6'-bis(methoxycarbonyl)-3,3'-carbonyldibenzoic acid]) | poly[(1,3-dioxoisoindoline-2,5-diyl)carbonyl(1,3-dioxoisoindoline-5,2-diyl)-1,3-phenylenecarbonyl-1,4-phenylenemethylene-1,4-phenylenecarbonyl-1,3-phenylene] |  | Polyimides/thioimides, Polyketones/thioketones |  | *C(=O)c1ccc2c(c1)C(=O)N(c1cccc(C(=O)c3ccc(Cc4ccc(C(=O)c5cccc(N6C(=O)c7ccc(*)cc7C6=O)c5)cc4)cc3)c1)C2=O | [*]C(=O)c1ccc2c(c1)C(=O)N(c1cccc(C(=O)c3ccc(Cc4ccc(C(=O)c5cccc(N6C(=O)c7ccc([*])cc7C6=O)c5)cc4)cc3)c1)C2=O | known | [10 empty] | 501
R1003145 |  |  | P130282 | poly[1,4-phenylene 3,3',4,4'-(4,4'-thiodiphenylenedioxy)diphenylenetetracarboxydiimide] | poly[(1,3-dioxoisoindoline-5,2-diyl)-1,4-phenylene(1,3-dioxoisoindoline-2,5-diyl)oxy-1,4-phenylenesulfanediyl-1,4-phenyleneoxy] |  | Polyimides/thioimides, Polyoxides/ethers/acetals, Polysulfides |  | *c1ccc(N2C(=O)c3ccc(Oc4ccc(Sc5ccc(Oc6ccc7c(c6)C(=O)N(*)C7=O)cc5)cc4)cc3C2=O)cc1 | [*]c1ccc(N2C(=O)c3ccc(Oc4ccc(Sc5ccc(Oc6ccc7c(c6)C(=O)N([*])C7=O)cc5)cc4)cc3C2=O)cc1 | known | [9 empty] | 699 | 511 | 813
R1003146 |  |  | P130310 | poly({5,5'-oxybis(isobenzofuran-1,3-dione)}-alt-{4,4'-[isophthaloylbis(imino)]dianiline}) poly[4,4'-(isophthaloyldiamino)diphenylene 3,3',4,4'-oxydiphenylenetetracarboximde] | poly[(1,3-dioxoisoindoline-2,5-diyl)oxy(1,3-dioxoisoindoline-5,2-diyl)-1,4-phenyleneiminoisophthaloylimino-1,4-phenylene] | poly{[4,4'-oxybis(phthalic anhydride)]-alt-{4,4'-[isophthaloylbis(imino)]dianiline}} | Polyimides/thioimides, Polyoxides/ethers/acetals, Polyamides/thioamides |  | *c1ccc(NC(=O)c2cccc(C(=O)Nc3ccc(N4C(=O)c5ccc(Oc6ccc7c(c6)C(=O)N(*)C7=O)cc5C4=O)cc3)c2)cc1 | [*]c1ccc(NC(=O)c2cccc(C(=O)Nc3ccc(N4C(=O)c5ccc(Oc6ccc7c(c6)C(=O)N([*])C7=O)cc5C4=O)cc3)c2)cc1 | known
R1003147 |  |  | P130312 | poly[4,4'-(isophthaloyldiamino)diphenylene pyromellitimide] | poly[(1,3,5,7-tetraoxo-5,7-dihydrobenzo[1,2-c:4,5-c']dipyrrole-2,6(1H,3H)-diyl)-1,4-phenyleneiminoisophthaloylimino-1,4-phenylene] |  | Polyimides/thioimides, Polyamides/thioamides |  | *c1ccc(NC(=O)c2cccc(C(=O)Nc3ccc(-n4c(=O)c5cc6c(=O)n(*)c(=O)c6cc5c4=O)cc3)c2)cc1 | [*]c1ccc(NC(=O)c2cccc(C(=O)Nc3ccc(-n4c(=O)c5cc6c(=O)n([*])c(=O)c6cc5c4=O)cc3)c2)cc1 | known | 2.46 | [9 empty] | 569 | 790
R1003148 |  |  | P130313 | poly[(3,4'-oxydianiline)-alt-(biphenyl-3,3',4,4'-tetracarboxylic anhydride)] | poly[(1,1',3,3'-tetraoxo[5,5'-biisoindoline-2,2'-diyl])-1,3-phenyleneoxy-1,4-phenylene] | poly(3,4'-oxydiphenylene 3,3'4,4'-biphenylenetetracarboxydiimide) | Polyimides/thioimides, Polyoxides/ethers/acetals |  | *c1ccc(Oc2cccc(N3C(=O)c4ccc(-c5ccc6c(c5)C(=O)N(*)C6=O)cc4C3=O)c2)cc1 | [*]c1ccc(Oc2cccc(N3C(=O)c4ccc(-c5ccc6c(c5)C(=O)N([*])C6=O)cc4C3=O)c2)cc1 | known | [9 empty] | 673 | 544 | 849.5 | 1.42
R1003149 |  |  | P130314 | poly[4,4'-(4',4-oxydiphenylenedioxy)diphenylene p-phenyleneditrimellitatediimide] | poly[(1,3-dioxoisoindoline-2,5-diyl)carbonyloxy-1,4-phenyleneoxycarbonyl(1,3-dioxoisoindoline-5,2-diyl)-1,4-phenyleneoxy-1,4-phenyleneoxy-1,4-phenyleneoxy-1,4-phenylene] |  | Polyimides/thioimides, Polyoxides/ethers/acetals, Polyesters/thioesters |  | *C(=O)Oc1ccc(OC(=O)c2ccc3c(c2)C(=O)N(c2ccc(Oc4ccc(Oc5ccc(Oc6ccc(N7C(=O)c8ccc(*)cc8C7=O)cc6)cc5)cc4)cc2)C3=O)cc1 | [*]C(=O)Oc1ccc(OC(=O)c2ccc3c(c2)C(=O)N(c2ccc(Oc4ccc(Oc5ccc(Oc6ccc(N7C(=O)c8ccc([*])cc8C7=O)cc6)cc5)cc4)cc2)C3=O)cc1 | known
R1003150 |  |  | P130315 | poly[4,4'-(4',4-p-phenylenedioxydiphenylenedioxy)diphenylene p-phenyleneditrimellitatediimide] | poly[(1,3-dioxoisoindoline-2,5-diyl)carbonyloxy-1,4-phenyleneoxycarbonyl(1,3-dioxoisoindoline-5,2-diyl)-1,4-phenyleneoxy-1,4-phenyleneoxy-1,4-phenyleneoxy-1,4-phenyleneoxy-1,4-phenylene] |  | Polyimides/thioimides, Polyoxides/ethers/acetals, Polyesters/thioesters |  | *C(=O)Oc1ccc(OC(=O)c2ccc3c(c2)C(=O)N(c2ccc(Oc4ccc(Oc5ccc(Oc6ccc(Oc7ccc(N8C(=O)c9ccc(*)cc9C8=O)cc7)cc6)cc5)cc4)cc2)C3=O)cc1 | [*]C(=O)Oc1ccc(OC(=O)c2ccc3c(c2)C(=O)N(c2ccc(Oc4ccc(Oc5ccc(Oc6ccc(Oc7ccc(N8C(=O)c9ccc([*])cc9C8=O)cc7)cc6)cc5)cc4)cc2)C3=O)cc1 | known
R1003151 |  |  | P130316 | poly[4,4'-(terephthaloyldiamino)diphenylene pyromellitimide] | poly[(1,3,5,7-tetraoxo-5,7-dihydrobenzo[1,2-c:4,5-c']dipyrrole-2,6(1H,3H)-diyl)-1,4-phenyleneiminoterephthaloylimino-1,4-phenylene] |  | Polyimides/thioimides, Polyamides/thioamides |  | *c1ccc(NC(=O)c2ccc(C(=O)Nc3ccc(-n4c(=O)c5cc6c(=O)n(*)c(=O)c6cc5c4=O)cc3)cc2)cc1 | [*]c1ccc(NC(=O)c2ccc(C(=O)Nc3ccc(-n4c(=O)c5cc6c(=O)n([*])c(=O)c6cc5c4=O)cc3)cc2)cc1 | known | [12 empty] | 1.51
R1003152 |  |  | P130317 | poly(4,4'-thiodiphenylene p-phenyleneditrimellitatediimide) | poly[(1,3-dioxoisoindoline-2,5-diyl)carbonyloxy-1,4-phenyleneoxycarbonyl(1,3-dioxoisoindoline-5,2-diyl)-1,4-phenylenesulfanediyl-1,4-phenylene] |  | Polyimides/thioimides, Polysulfides, Polyesters/thioesters |  | *C(=O)Oc1ccc(OC(=O)c2ccc3c(c2)C(=O)N(c2ccc(Sc4ccc(N5C(=O)c6ccc(*)cc6C5=O)cc4)cc2)C3=O)cc1 | [*]C(=O)Oc1ccc(OC(=O)c2ccc3c(c2)C(=O)N(c2ccc(Sc4ccc(N5C(=O)c6ccc([*])cc6C5=O)cc4)cc2)C3=O)cc1 | known | 2.9567
R1003153 |  |  | P130318 | poly{benzidine-alt-[5,5'-thiobis(4,1-phenyleneoxy)bis(isobenzofuran-1,3-dione)]} | poly[(1,3-dioxoisoindoline-5,2-diyl)biphenyl-4,4'-diyl(1,3-dioxoisoindoline-2,5-diyl)oxy-1,4-phenylenesulfanediyl-1,4-phenyleneoxy] | poly[4,4'-biphenylene 4,4'-(thiodiphenylene)dioxy-3,3',4,4'-diphenylenetetracarboxydiimide] | Polyimides/thioimides, Polyoxides/ethers/acetals, Polysulfides |  | *c1ccc(-c2ccc(N3C(=O)c4ccc(Oc5ccc(Sc6ccc(Oc7ccc8c(c7)C(=O)N(*)C8=O)cc6)cc5)cc4C3=O)cc2)cc1 | [*]c1ccc(-c2ccc(N3C(=O)c4ccc(Oc5ccc(Sc6ccc(Oc7ccc8c(c7)C(=O)N([*])C8=O)cc6)cc5)cc4C3=O)cc2)cc1 | known | [9 empty] | 756 | 530 | 818
R1003154 |  |  | P130319 | poly[(decane-1,10-diamine)-alt-(benzo[1,2-c:4,5-c']difuran-1,3,5,7-tetraone)] | poly[(1,3,5,7-tetraoxo-5,7-dihydrobenzo[1,2-c:4,5-c']dipyrrole-2,6(1H,3H)-diyl)decane-1,10-diyl] | poly[decamethylenediamine-alt-(pyromellitic anhydride)] poly(decamethylene pyromellitimide) | Polyimides/thioimides |  | *CCCCCCCCCCn1c(=O)c2cc3c(=O)n(*)c(=O)c3cc2c1=O | [*]CCCCCCCCCCn1c(=O)c2cc3c(=O)n([*])c(=O)c3cc2c1=O | known | 3.7892 | [8 empty] | 591
R1003155 |  |  | P130320 | poly(decamethylene 3-bromopyromellitimide) | poly[(4-bromo-1,3,5,7-tetraoxo-5,7-dihydrobenzo[1,2-c:4,5-c']dipyrrole-2,6(1H,3H)-diyl)decane-1,10-diyl] |  | Polyimides/thioimides |  | *CCCCCCCCCCn1c(=O)c2cc3c(=O)n(*)c(=O)c3c(Br)c2c1=O | [*]CCCCCCCCCCn1c(=O)c2cc3c(=O)n([*])c(=O)c3c(Br)c2c1=O | known | [9 empty] | 564
R1003156 |  |  | P130322 | poly(nonamethylene 3-bromopyromellitimide) | poly[(4-bromo-1,3,5,7-tetraoxo-1,2,3,5,6,7-hexahydrobenzo[1,2-c:4,5-c']dipyrrole-2,6-diyl)nonane-1,9-diyl] |  | Polyimides/thioimides |  | *CCCCCCCCCn1c(=O)c2cc3c(=O)n(*)c(=O)c3c(Br)c2c1=O | [*]CCCCCCCCCn1c(=O)c2cc3c(=O)n([*])c(=O)c3c(Br)c2c1=O | known | 3.5814 | [8 empty] | 560
R1003157 |  |  | P130323 | poly[(octane-1,8-diamine)-alt-(benzo[1,2-c:4,5-c']difuran-1,3,5,7-tetraone)] | poly[(1,3,5,7-tetraoxo-5,7-dihydrobenzo[1,2-c:4,5-c']dipyrrole-2,6(1H,3H)-diyl)octane-1,8-diyl] | poly[octamethylenediamine-alt-(pyromellitic anhydride)] poly(octamethylene pyromellitimide) | Polyimides/thioimides |  | *CCCCCCCCn1c(=O)c2cc3c(=O)n(*)c(=O)c3cc2c1=O | [*]CCCCCCCCn1c(=O)c2cc3c(=O)n([*])c(=O)c3cc2c1=O | known | [9 empty] | 635
R1003158 |  |  | P130324 | poly[(octane-1,8-diamine)-alt-(3-bromobenzene-1,2:4,5-tetracarboxylic dianhydride)] poly[(octane-1,8-diamine)-alt-(4-bromobenzo[1,2-c:4,5-c']difuran-1,3,5,7-tetraone)] | poly[(4-bromo-1,3,5,7-tetraoxo-5,7-dihydrobenzo[1,2-c:4,5-c']dipyrrole-2,6(1H,3H)-diyl)octane-1,8-diyl] | poly[(octane-1,8-diamine)-alt-(pyromellitic anhydride)] poly[octamethylenediamine-alt-(3-bromobenzene-1,2:4,5-tetracarboxylic dianhydride)] poly(octamethylene 3-bromopyromellitimide) | Polyimides/thioimides |  | *CCCCCCCCn1c(=O)c2cc3c(=O)n(*)c(=O)c3c(Br)c2c1=O | [*]CCCCCCCCn1c(=O)c2cc3c(=O)n([*])c(=O)c3c(Br)c2c1=O | known | 3.5401 | [8 empty] | 593
R1003160 |  |  | P130329 | poly{[3,3'-(1,1,2,2,3,3,4,4,5,5-decafluoropentane-1,5-diyl)dianiline]-alt-[5,5'-carbonylbis(isobenzofuran-1,3-dione)]} | poly[(1,3-dioxoisoindoline-2,5-diyl)carbonyl(1,3-dioxoisoindoline-5,2-diyl)-1,3-phenylene(1,1,2,2,3,3,4,4,5,5-decafluoropentane-1,5-diyl)-1,3-phenylene] poly(1,3-dioxoisoindoline-2,5-diylcarbonyl-1,3-dioxoisoindoline-5,2-diyl-1,3-phenylene-1,1,2,2,3,3,4,4,5,5-decafluoropentamethylene-1,3-phenylene) poly(1,3-dioxoisoindoline-2,5-diylcarbonyl-1,3-dioxoisoindoline-5,2-diyl-1,3-phenylenedecafluoropentamethylene-1,3-phenylene) |  | Polyimides/thioimides, Polyketones/thioketones |  | *C(=O)c1ccc2c(c1)C(=O)N(c1cccc(C(F)(F)C(F)(F)C(F)(F)C(F)(F)C(F)(F)c3cccc(N4C(=O)c5ccc(*)cc5C4=O)c3)c1)C2=O | [*]C(=O)c1ccc2c(c1)C(=O)N(c1cccc(C(F)(F)C(F)(F)C(F)(F)C(F)(F)C(F)(F)c3cccc(N4C(=O)c5ccc([*])cc5C4=O)c3)c1)C2=O | known
R1003161 |  |  | P130330 | poly{[3,3'-(1,1,2,2,3,3-hexafluoropropane-1,3-diyl)dianiline]-alt-[5,5'-carbonylbis(isobenzofuran-1,3-dione)]} | poly[(1,3-dioxoisoindoline-2,5-diyl)carbonyl(1,3-dioxoisoindoline-5,2-diyl)-1,3-phenylene(1,1,2,2,3,3-hexafluoropropane-1,3-diyl)-1,3-phenylene] | poly(1,3-dioxoisoindoline-2,5-diylcarbonyl-1,3-dioxoisoindoline-5,2-diyl-1,3-phenylene-1,1,2,2,3,3-hexafluorotrimethylene-1,3-phenylene) poly(1,3-dioxoisoindoline-2,5-diylcarbonyl-1,3-dioxoisoindoline-5,2-diyl-1,3-phenylenehexafluorotrimethylene-1,3-phenylene) | Polyimides/thioimides, Polyketones/thioketones |  | *C(=O)c1ccc2c(c1)C(=O)N(c1cccc(C(F)(F)C(F)(F)C(F)(F)c3cccc(N4C(=O)c5ccc(*)cc5C4=O)c3)c1)C2=O | [*]C(=O)c1ccc2c(c1)C(=O)N(c1cccc(C(F)(F)C(F)(F)C(F)(F)c3cccc(N4C(=O)c5ccc([*])cc5C4=O)c3)c1)C2=O | known
R1003162 |  |  | P130331 | poly[4,4'-(oxydiethylenedioxydiethylenedioxy)diphenylene 3,3',4,4'-(carbonyldiphenylene)tetracarboxydiimide] | poly[(1,3-dioxoisoindoline-2,5-diyl)carbonyl(1,3-dioxoisoindoline-5,2-diyl)-1,4-phenyleneoxyethyleneoxyethyleneoxyethyleneoxyethyleneoxy-1,4-phenylene] |  | Polyimides/thioimides, Polyoxides/ethers/acetals, Polyketones/thioketones |  | *C(=O)c1ccc2c(c1)C(=O)N(c1ccc(OCCOCCOCCOCCOc3ccc(N4C(=O)c5ccc(*)cc5C4=O)cc3)cc1)C2=O | [*]C(=O)c1ccc2c(c1)C(=O)N(c1ccc(OCCOCCOCCOCCOc3ccc(N4C(=O)c5ccc([*])cc5C4=O)cc3)cc1)C2=O | known | [9 empty] | 633 |  | 673
R1003163 |  |  | P130332 | poly((o-phenylenediamine)-alt-{4-[5-(chloroformyl)-1,3-dioxoisoindoline-2-yl]benzoyl chloride}) | poly[(1,3-dioxoisoindoline-2,5-diyl)carbonylimino-1,2-phenyleneiminocarbonyl-1,4-phenylene] poly(1,3-dioxoisoindoline-5,2-diyl-1,4-phenylenecarbonylimino-1,2-phenyleneiminocarbonyl) |  | Polyimides/thioimides, Polyamides/thioamides |  | *C(=O)Nc1ccccc1NC(=O)c1ccc(N2C(=O)c3ccc(*)cc3C2=O)cc1 | [*]C(=O)Nc1ccccc1NC(=O)c1ccc(N2C(=O)c3ccc([*])cc3C2=O)cc1 | known | [10 empty] | 488 | 673 | 1.16
R1003164 |  |  | P130333 | poly((4,4'-sulfonyldianiline)-alt-{4-[5-carboxy-1,3-dioxoisoindoline-2-yl]benzoic acid}) poly((4,4'-sulfonyldianiline)-alt-{4-[5-(chloroformyl)-1,3-dioxoisoindoline-2-yl]benzoyl chloride}) | poly[(1,3-dioxoisoindoline-2,5-diyl)carbonylimino-1,4-phenylenesulfonyl-1,4-phenyleneiminocarbonyl-1,4-phenylene] poly(1,3-dioxoisoindoline-5,2-diyl-1,4-phenylenecarbonylimino-1,4-phenylenesulfonyl-1,4-phenyleneiminocarbonyl) |  | Polyimides/thioimides, Polyamides/thioamides, Polysulfones/sulfoxides/sufonates/sulfoamides |  | *C(=O)Nc1ccc(S(=O)(=O)c2ccc(NC(=O)c3ccc(N4C(=O)c5ccc(*)cc5C4=O)cc3)cc2)cc1 | [*]C(=O)Nc1ccc(S(=O)(=O)c2ccc(NC(=O)c3ccc(N4C(=O)c5ccc([*])cc5C4=O)cc3)cc2)cc1 | known | [10 empty] | 525 |  | 1.17
R1003165 |  |  | P130334 | poly((m-phenylenediamine)-alt-{3-[3-(5-carboxy-1,3-dioxoisoindoline-2-yl)phenyl]acrylic acid}) poly[(m-phenylenediamine)-alt-(3-{3-[5-(chloroformyl)-1,3-dioxoisoindoline-2-yl]phenyl}prop-2-enoyl chloride)] | poly[(1,3-dioxoisoindoline-2,5-diyl)carbonylimino-1,3-phenyleneimino(1-oxoprop-2-ene-1,3-diyl)-1,3-phenylene] | poly(1,3-dioxoisoindoline-5,2-diyl-1,3-phenylenevinylenecarbonylimino-1,3-phenyleneiminocarbonyl) | Polyimides/thioimides, Polyamides/thioamides |  | *C(=O)Nc1cccc(NC(=O)C=Cc2cccc(N3C(=O)c4ccc(*)cc4C3=O)c2)c1 | [*]C(=O)Nc1cccc(NC(=O)C=Cc2cccc(N3C(=O)c4ccc([*])cc4C3=O)c2)c1 | known | [10 empty] | 518 | 523 | 1.25
R1003166 |  |  | P130335 | poly[[3,3'-(3-oxopent-1,4-diene-1,4-diyl)dianiline]-alt-(3-{3-[5-(chloroformyl)-1,3-dioxoisoindoline-2-yl]phenyl}prop-2-enoyl chloride)] | poly[(1,3-dioxoisoindoline-2,5-diyl)carbonylimino-1,3-phenylene(3-oxopenta-1,4-diene-1,5-diyl)-1,3-phenyleneiminocarbonyl-1,4-phenylene] | poly(1,3-dioxoisoindoline-5,2-diyl-1,4-phenylenecarbonylimino-1,3-phenylenevinylenecarbonylvinylene-1,3-phenyleneiminocarbonyl) | Polyimides/thioimides, Polyamides/thioamides, Polyketones/thioketones |  | *C(=O)Nc1cccc(C=CC(=O)C=Cc2cccc(NC(=O)c3ccc(N4C(=O)c5ccc(*)cc5C4=O)cc3)c2)c1 | [*]C(=O)Nc1cccc(C=CC(=O)C=Cc2cccc(NC(=O)c3ccc(N4C(=O)c5ccc([*])cc5C4=O)cc3)c2)c1 | known | 3.0227 | [9 empty] | 510 | 543 | 1.24
R1003167 |  |  | P130337 | poly{(ethylene glycol)-alt-[2-(5-carboxy-1,3-dioxoisoindoline-2-yl)benzoic acid]} poly((ethylene glycol)-alt-{methyl 2-[5-(methoxycarbonyl)-1,3-dioxoisoindoline-2-yl]benzoate}) poly((ethylene glycol)-alt-{2-[5-(chloroformyl)-1,3-dioxoisoindoline-2-yl]benzoyl chloride}) | poly[(1,3-dioxoisoindoline-2,5-diyl)carbonyloxyethyleneoxycarbonyl-1,2-phenylene] poly(1,3-dioxoisoindoline-5,2-diyl-1,2-phenylenecarbonyloxyethyleneoxycarbonyl) |  | Polyimides/thioimides, Polyesters/thioesters |  | *C(=O)OCCOC(=O)c1ccccc1N1C(=O)c2ccc(*)cc2C1=O | [*]C(=O)OCCOC(=O)c1ccccc1N1C(=O)c2ccc([*])cc2C1=O | known | [9 empty] | 533 | 453 | 553 | 1.14
R1003168 |  |  | P130338 | poly((ethylene glycol)-alt-{3-[3-(5-carboxy-1,3-dioxoisoindoline-2-yl)phenyl]acrylic acid}) poly[(ethylene glycol)-alt-(methyl 3-{3-[5-(methoxycarbonyl)-1,3-dioxoisoindolin-2-yl]phenyl}propan-2-enoate)] poly[(ethylene glycol)-alt-(3-{3-[5-(chloroformyl)-1,3-dioxoisoindolin-2-yl]phenyl}acryloyl chloride)] | poly[(1,3-dioxoisoindoline-2,5-diyl)carbonyloxyethyleneoxy(1-oxoprop-2-ene-1,3-diyl)-1,3-phenylene] | poly(1,3-dioxoisoindoline-5,2-diyl-1,3-phenylenevinylenecarbonyloxyethyleneoxycarbonyl) | Polyimides/thioimides, Polyesters/thioesters |  | *C(=O)OCCOC(=O)C=Cc1cccc(N2C(=O)c3ccc(*)cc3C2=O)c1 | [*]C(=O)OCCOC(=O)C=Cc1cccc(N2C(=O)c3ccc([*])cc3C2=O)c1 | known | [10 empty] | 503 | 598
R1003169 |  |  | P130339 | poly{(4,4'-oxydianiline)-alt-[5,5'-(2,7-dimethyloctane-2,7-diyl)bis(isobenzofuran-1,3-dione)]} | poly[(1,3-dioxoisoindoline-2,5-diyl)(1,1,6,6-tetramethylhexane-1,6-diyl)(1,3-dioxoisoindoline-5,2-diyl)-1,4-phenyleneoxy-1,4-phenylene] | poly[(1,3-dioxo-2-azaindane-2,5-diyl)-1,1,6,6-tetramethylhexamethylene-(1,3-dioxo-2-azaindane-5,2-diyl)-p-phenyleneoxy-p-phenylene] | Polyimides/thioimides, Polyoxides/ethers/acetals |  | *c1ccc2c(c1)C(=O)N(c1ccc(Oc3ccc(N4C(=O)c5ccc(C(C)(C)CCCCC(*)(C)C)cc5C4=O)cc3)cc1)C2=O | [*]c1ccc2c(c1)C(=O)N(c1ccc(Oc3ccc(N4C(=O)c5ccc(C(C)(C)CCCCC([*])(C)C)cc5C4=O)cc3)cc1)C2=O | known | [10 empty] | 442.3 | 808
R1003170 |  |  | P130340 | poly(pyromellitimido-N,N-dibutylmelamine) | poly[(1,3,5,7-tetraoxo-5,7-dihydrobenzo[1,2-c:4,5-c']dipyrrole-2,6(1H,3H)-diyl)imino[6-(dibutylamino)-1,3,5-triazine-2,4-diyl]imino} |  | Polyimides/thioimides, Polyimines |  | *Nc1nc(Nn2c(=O)c3cc4c(=O)n(*)c(=O)c4cc3c2=O)nc(N(CCCC)CCCC)n1 | [*]Nc1nc(Nn2c(=O)c3cc4c(=O)n([*])c(=O)c4cc3c2=O)nc(N(CCCC)CCCC)n1 | known | 2.5558
R1003171 |  |  | P130341 | poly[1,5-bis(oxy-1,4-phenylene)naphthalene pyromellitimide] | poly[(1,3,5,7-tetraoxo-5,7-dihydrobenzo[1,2-c:4,5-c']dipyrrole-2,6(1H,3H)-diyl)-1,4-phenyleneoxynaphthalene-1,5-diyloxy-1,4-phenylene] |  | Polyimides/thioimides, Polyoxides/ethers/acetals |  | *c1ccc(Oc2cccc3c(Oc4ccc(-n5c(=O)c6cc7c(=O)n(*)c(=O)c7cc6c5=O)cc4)cccc23)cc1 | [*]c1ccc(Oc2cccc3c(Oc4ccc(-n5c(=O)c6cc7c(=O)n([*])c(=O)c7cc6c5=O)cc4)cccc23)cc1 | known | 1.8659 | [6 empty] | 126 | 2.31 |  | 583 | 847
R1003172 |  |  | P130342 | poly{[4,4'-(naphthalene-1,5-diyldioxy)dianiline]-alt-(biphenyl-3,3':4,4'-tetracarboxylic dianhydride)} poly{[4,4'-(naphthalene-1,5-diyldioxy)dianiline]-alt-(5,5'-biisobenzofuran-1,1',3,3'-tetrone)} poly[1,5-bis(oxy-1,4-phenylene)naphthalene 3,3',4,4'-biphenyltetracarboxydiimide] | poly[(1,1',3,3'-tetraoxo[5,5'-biisoindoline-2,2'-diyl])-1,4-phenyleneoxynaphthalene-1,5-diyloxy-1,4-phenylene] |  | Polyimides/thioimides, Polyoxides/ethers/acetals |  | *c1ccc(Oc2cccc3c(Oc4ccc(N5C(=O)c6ccc(-c7ccc8c(c7)C(=O)N(*)C8=O)cc6C5=O)cc4)cccc23)cc1 | [*]c1ccc(Oc2cccc3c(Oc4ccc(N5C(=O)c6ccc(-c7ccc8c(c7)C(=O)N([*])C8=O)cc6C5=O)cc4)cccc23)cc1 | known | [10 empty] | 578 | 844
R1003173 |  |  | P130344 | poly[1,5-bis(oxy-1,4-phenylene)naphthalene 3,3',4,4'-benzophenonetetracarboxydiimide] | poly[(1,3-dioxoisoindoline-2,5-diyl)carbonyl(1,3-dioxoisoindoline-5,2-diyl)-1,4-phenyleneoxynaphthalene-1,5-diyloxy-1,4-phenylene] |  | Polyimides/thioimides, Polyoxides/ethers/acetals, Polyketones/thioketones |  | *C(=O)c1ccc2c(c1)C(=O)N(c1ccc(Oc3cccc4c(Oc5ccc(N6C(=O)c7ccc(*)cc7C6=O)cc5)cccc34)cc1)C2=O | [*]C(=O)c1ccc2c(c1)C(=O)N(c1ccc(Oc3cccc4c(Oc5ccc(N6C(=O)c7ccc([*])cc7C6=O)cc5)cccc34)cc1)C2=O | known | [7 empty] | 105 | 2.5 |  | 504 | 828
R1003174 |  |  | P130345 | poly[1,5-bis(oxy-1,4-phenylene)naphthalene 3,3',4,4'-sulfonyldiphenylenetetracarboxydiimide] | poly[(1,3-dioxoisoindoline-2,5-diyl)sulfonyl(1,3-dioxoisoindoline-5,2-diyl)-1,4-phenyleneoxynaphthalene-1,5-diyloxy-1,4-phenylene] |  | Polyimides/thioimides, Polyoxides/ethers/acetals, Polysulfones/sulfoxides/sufonates/sulfoamides |  | *c1ccc(Oc2cccc3c(Oc4ccc(N5C(=O)c6ccc(S(=O)(=O)c7ccc8c(c7)C(=O)N(*)C8=O)cc6C5=O)cc4)cccc23)cc1 | [*]c1ccc(Oc2cccc3c(Oc4ccc(N5C(=O)c6ccc(S(=O)(=O)c7ccc8c(c7)C(=O)N([*])C8=O)cc6C5=O)cc4)cccc23)cc1 | known | [7 empty] | 135 | 1.92 |  | 568 | 816
R1003175 |  |  | P130346 | poly((m-phenylenediamine)-alt-{1,1',3,3'-tetraoxo-2,2'-[naphthalene-1,5-diylbis(oxy-4,1-phenylene)]bis(isoindoline-5-carbonyl chloride)}) poly{1,3-phenylene 4,4'-[1,5-naphthylenedi(oxy-1,4-phenylene)trimellitimido]diamide} | poly[(1,3-dioxoisoindoline-2,5-diyl)carbonylimino-1,3-phenyleneiminocarbonyl(1,3-dioxoisoindoline-5,2-diyl)-1,4-phenyleneoxynaphthalene-1,5-diyloxy-1,4-phenylene] |  | Polyimides/thioimides, Polyoxides/ethers/acetals, Polyamides/thioamides |  | *C(=O)Nc1cccc(NC(=O)c2ccc3c(c2)C(=O)N(c2ccc(Oc4cccc5c(Oc6ccc(N7C(=O)c8ccc(*)cc8C7=O)cc6)cccc45)cc2)C3=O)c1 | [*]C(=O)Nc1cccc(NC(=O)c2ccc3c(c2)C(=O)N(c2ccc(Oc4cccc5c(Oc6ccc(N7C(=O)c8ccc([*])cc8C7=O)cc6)cccc45)cc2)C3=O)c1 | known | [7 empty] | 75 | 2.01 |  | 536 | 806
R1003176 |  |  | P130347 | poly((4,4'-oxydianiline)-alt-{1,1',3,3'-tetraoxo-2,2'-[naphthalene-1,5-diylbis(oxy-4,1-phenylene)]bis(isoindoline-5-carbonyl chloride)}) poly{4,4'-oxydiphenylene 4,4'-[1,5-naphthylenedi(oxy-1,4-phenylene)trimellitimido]diamide} | poly[(1,3-dioxoisoindoline-2,5-diyl)carbonylimino-1,4-phenyleneoxy-1,4-phenyleneiminocarbonyl(1,3-dioxoisoindoline-5,2-diyl)-1,4-phenyleneoxynaphthalene-1,5-diyloxy-1,4-phenylene] |  | Polyimides/thioimides, Polyoxides/ethers/acetals, Polyamides/thioamides |  | *C(=O)Nc1ccc(Oc2ccc(NC(=O)c3ccc4c(c3)C(=O)N(c3ccc(Oc5cccc6c(Oc7ccc(N8C(=O)c9ccc(*)cc9C8=O)cc7)cccc56)cc3)C4=O)cc2)cc1 | [*]C(=O)Nc1ccc(Oc2ccc(NC(=O)c3ccc4c(c3)C(=O)N(c3ccc(Oc5cccc6c(Oc7ccc(N8C(=O)c9ccc([*])cc9C8=O)cc7)cccc56)cc3)C4=O)cc2)cc1 | known | [9 empty] | 698 |  | 793.5
R1003177 |  |  | P130348 | poly((3,4'-oxydianiline)-alt-{1,1',3,3'-tetraoxo-2,2'-[naphthalene-1,5-diylbis(oxy-4,1-phenylene)]bis(isoindoline-5-carbonyl chloride)}) poly{3,4'-oxydiphenylene 4,4'-[1,5-naphthylenedi(oxy-1,4-phenylene)trimellitimido]diamide} | poly[(1,3-dioxoisoindoline-2,5-diyl)carbonylimino-1,3-phenyleneoxy-1,4-phenyleneiminocarbonyl(1,3-dioxoisoindoline-5,2-diyl)-1,4-phenyleneoxynaphthalene-1,5-diyloxy-1,4-phenylene] |  | Polyimides/thioimides, Polyoxides/ethers/acetals, Polyamides/thioamides |  | *C(=O)Nc1ccc(Oc2cccc(NC(=O)c3ccc4c(c3)C(=O)N(c3ccc(Oc5cccc6c(Oc7ccc(N8C(=O)c9ccc(*)cc9C8=O)cc7)cccc56)cc3)C4=O)c2)cc1 | [*]C(=O)Nc1ccc(Oc2cccc(NC(=O)c3ccc4c(c3)C(=O)N(c3ccc(Oc5cccc6c(Oc7ccc(N8C(=O)c9ccc([*])cc9C8=O)cc7)cccc56)cc3)C4=O)c2)cc1 | known | [9 empty] | 648 |  | 811.5
R1003178 |  |  | P130349 | poly((4,4'-sulfanediyldianiline)-alt-{1,1',3,3'-tetraoxo-2,2'-[naphthalene-1,5-diylbis(oxy-4,1-phenylene)]bis(isoindoline-5-carbonyl chloride)}) poly{4,4'-thiodiphenylene 4,4'-[1,5-naphthylenedi(oxy-1,4-phenylene)trimellitimido]diamide} | poly[(1,3-dioxoisoindoline-2,5-diyl)carbonylimino-1,4-phenylenesulfanediyl-1,4-phenyleneiminocarbonyl(1,3-dioxoisoindoline-5,2-diyl)-1,4-phenyleneoxynaphthalene-1,5-diyloxy-1,4-phenylene] |  | Polyimides/thioimides, Polyoxides/ethers/acetals, Polysulfides, Polyamides/thioamides |  | *C(=O)Nc1ccc(Sc2ccc(NC(=O)c3ccc4c(c3)C(=O)N(c3ccc(Oc5cccc6c(Oc7ccc(N8C(=O)c9ccc(*)cc9C8=O)cc7)cccc56)cc3)C4=O)cc2)cc1 | [*]C(=O)Nc1ccc(Sc2ccc(NC(=O)c3ccc4c(c3)C(=O)N(c3ccc(Oc5cccc6c(Oc7ccc(N8C(=O)c9ccc([*])cc9C8=O)cc7)cccc56)cc3)C4=O)cc2)cc1 | known | [10 empty] | 538 | 802.5
R1003179 |  |  | P130353 | poly({4,4'-[2,2,2-trifluoro-1-(trifluoromethyl)ethane-1,1-diyl]dianiline}-alt-{1,1',3,3'-tetraoxo-2,2'-[naphthalene-1,5-diylbis(oxy-4,1-phenylene)]bis(isoindoline-5-carbonyl chloride)}) poly{4,4'-(hexafluoroisopropylidene)diphenylene 4,4'-[1,5-naphthylenedi(oxy-1,4-phenylene)trimellitimido]diamide} | poly{(1,3-dioxoisoindoline-2,5-diyl)carbonylimino-1,4-phenylene[bis(trifluoromethyl)methylene]-1,4-phenyleneiminocarbonyl(1,3-dioxoisoindoline-5,2-diyl)-1,4-phenyleneoxynaphthalene-1,5-diyloxy-1,4-phenylene} |  | Polyimides/thioimides, Polyoxides/ethers/acetals, Polyamides/thioamides |  | *C(=O)Nc1ccc(C(c2ccc(NC(=O)c3ccc4c(c3)C(=O)N(c3ccc(Oc5cccc6c(Oc7ccc(N8C(=O)c9ccc(*)cc9C8=O)cc7)cccc56)cc3)C4=O)cc2)(C(F)(F)F)C(F)(F)F)cc1 | [*]C(=O)Nc1ccc(C(c2ccc(NC(=O)c3ccc4c(c3)C(=O)N(c3ccc(Oc5cccc6c(Oc7ccc(N8C(=O)c9ccc([*])cc9C8=O)cc7)cccc56)cc3)C4=O)cc2)(C(F)(F)F)C(F)(F)F)cc1 | known | [7 empty] | 86 | 2 |  | 556 | 802
R1003180 | 705 |  | P130360 | poly({5,5'-[2,2,2-trifluoro-1-(trifluoromethyl)ethane-1,1-diyl]bis(isobenzofuran-1,3-dione)}-alt-{4,4'-[1-(trifluoromethyl)-2,2,2-trifluoroethane-1,1-diylbis(4,1-phenylene)dioxy]dianiline}) poly{4,4'-[hexafluoroisopropylidenedi(p-phenylene)dioxy]diphenylene 3,3'4,4'-(hexafluoroisopropylidene)diphenylenetetracarboximde} | poly{(1,3-dioxoisoindoline-2,5-diyl)[bis(trifluoromethyl)methylene](1,3-dioxoisoindoline-5,2-diyl)-1,4-phenyleneoxy-1,4-phenylene[bis(trifluoromethyl)methylene]-1,4-phenyleneoxy-1,4-phenylene} | polyimide of pyromeilitic 85 dianhydride and 4,4’-bis (aminophenoxy-phenyl) hexafluoropropane | Polyimides/thioimides, Polyoxides/ethers/acetals | PMDA-4BDAF | *c1ccc2c(c1)C(=O)N(c1ccc(Oc3ccc(C(c4ccc(Oc5ccc(N6C(=O)c7ccc(C(*)(C(F)(F)F)C(F)(F)F)cc7C6=O)cc5)cc4)(C(F)(F)F)C(F)(F)F)cc3)cc1)C2=O | [*]c1ccc2c(c1)C(=O)N(c1ccc(Oc3ccc(C(c4ccc(Oc5ccc(N6C(=O)c7ccc(C([*])(C(F)(F)F)C(F)(F)F)cc7C6=O)cc5)cc4)(C(F)(F)F)C(F)(F)F)cc3)cc1)C2=O | known | [7 empty] | 130 |  |  |  | 809.85 | 1.44 | [10 empty] | 2.3409 | 0.36 | 19 | 46 | 0.66 | 2.9 | 24 |  |  | 1.53 |  |  |  |  | 0.186
R1003181 |  |  | P130361 | poly({4,4'-[2,2,2-trifluoro-1-(trifluoromethyl)ethane-1,1-diyl]dianiline}-alt-[5,5'-carbonylbis(isobenzofuran-1,3-dione)]) poly[4,4'-(hexafluoroisopropylidene)diphenylene 3,3',4,4'-benzophenonetetracarboxydiimide] | poly{(1,3-dioxoisoindoline-2,5-diyl)carbonyl(1,3-dioxoisoindoline-5,2-diyl)-1,4-phenylene[bis(trifluoromethyl)methylene]-1,4-phenylene} | polyimide of 3,3'.4,4- benzophcnonetetracarboxylic dianhydride and 4,4'-(hexafluoro isopropylidene)-dianiline | Polyimides/thioimides, Polyketones/thioketones | BTDA-6FpDA | *C(=O)c1ccc2c(c1)C(=O)N(c1ccc(C(c3ccc(N4C(=O)c5ccc(*)cc5C4=O)cc3)(C(F)(F)F)C(F)(F)F)cc1)C2=O | [*]C(=O)c1ccc2c(c1)C(=O)N(c1ccc(C(c3ccc(N4C(=O)c5ccc([*])cc5C4=O)cc3)(C(F)(F)F)C(F)(F)F)cc1)C2=O | known | 3.0171 | [9 empty] | 577 | [13 empty] | 0.155 | 7.3 | 26.7 | 0.31 | 1.9 | [8 empty] | 0.156
R1003182 | 704 |  | P130362 | poly((benzene-1,4-diamine)-alt-{5,5'-[2,2,2-trifluoro-1-(trifluoromethyl)ethane-1,1-diyl]bis(isobenzofuran-1,3-dione)}) | poly{(1,3-dioxoisoindoline-2,5-diyl)[bis(trifluoromethyl)methylene](1,3-dioxoisoindoline-5,2-diyl)-1,4-phenylene} | polyimide of 2,2-bis(3,4-dicarboxyphenyl) hexaNuoropropane dianhydride and paraphenylenediamine | Polyimides/thioimides | 6FDA-p-PDA | *c1ccc2c(c1)C(=O)N(c1ccc(N3C(=O)c4ccc(C(*)(C(F)(F)F)C(F)(F)F)cc4C3=O)cc1)C2=O | [*]c1ccc2c(c1)C(=O)N(c1ccc(N3C(=O)c4ccc(C([*])(C(F)(F)F)C(F)(F)F)cc4C3=O)cc1)C2=O | known | [7 empty] | 108 | 3.8 |  |  | 831 | 1.48 | [10 empty] | 2.7434 | 0.18 | 11.8 |  | 0.38 | 2.1 | 23 |  |  | 1.656333333 |  |  |  |  | 0.209
R1003183 |  |  | P130363 | poly[{4,4'-[2,2,2-trifluoro-1-(trifluoromethyl)ethane-1,1-diyl]dianiline}-alt-(biphenyl-3,3':4,4'-tetracarboxylic dianhydride)] poly({4,4'-[2,2,2-trifluoro-1-(trifluoromethyl)ethane-1,1-diyl]dianiline}-alt-(5,5'-biisobenzofuran-1,1',3,3'-tetrone)) poly[4,4'-(hexafluoroisopropylidene)diphenylene 3,3'4,4'-biphenyltetracarboximde] | poly{(1,1',3,3'-tetraoxo[5,5'-biisoindoline-2,2'-diyl])-1,4-phenylene[bis(trifluoromethyl)methylene]-1,4-phenylene} | polyimide of 2,2-bis(3,4-dicarboxyphenyl) dianhydride and 4,4’-(hexafluoro ODIOD Gene }-0 ) De | Polyimides/thioimides | BPDA-6FpDA | *c1ccc(C(c2ccc(N3C(=O)c4ccc(-c5ccc6c(c5)C(=O)N(*)C6=O)cc4C3=O)cc2)(C(F)(F)F)C(F)(F)F)cc1 | [*]c1ccc(C(c2ccc(N3C(=O)c4ccc(-c5ccc6c(c5)C(=O)N([*])C6=O)cc4C3=O)cc2)(C(F)(F)F)C(F)(F)F)cc1 | known | 3.3278 | [9 empty] | 602 | [13 empty] | 0.761 | 27.4 | 58 | 1.21 | 6.65 | [8 empty] | 0.161
R1003184 | 594 |  | P130364 | poly((4,4'-[2,2,2-trifluoro-1-(trifluoromethyl)ethane-1,1-diyl]dianiline}-alt-{5,5'-[2,2,2-trifluoro-1-(trifluoromethyl)ethane-1,1-diyl]bis(isobenzofuran-1,3-dione)}) | poly{(1,3-dioxoisoindoline-2,5-diyl)[bis(trifluoromethyl)methylene](1,3-dioxoisoindoline-5,2-diyl)-1,4-phenylene[bis(trifluoromethyl)methylene]-1,4-phenylene} | polyimide of 2,2-bis(3,4-dicarboxyphenyl) hexafluoropropane dianhydride and 4,4'-(hexafluoro isopropylidene)-dianitine | Polyimides/thioimides | 6FDA-6FpDA | *c1ccc2c(c1)C(=O)N(c1ccc(C(c3ccc(N4C(=O)c5ccc(C(*)(C(F)(F)F)C(F)(F)F)cc5C4=O)cc3)(C(F)(F)F)C(F)(F)F)cc1)C2=O | [*]c1ccc2c(c1)C(=O)N(c1ccc(C(c3ccc(N4C(=O)c5ccc(C([*])(C(F)(F)F)C(F)(F)F)cc5C4=O)cc3)(C(F)(F)F)C(F)(F)F)cc1)C2=O | known | [11 empty] | 853 | 1.48 |  |  |  |  | 2.8 | [5 empty] | 2.3028 | 1.6 | 66.95 | 137 | 3.4 | 16 |  |  |  | 1.5175 |  |  | 0.14 |  | 0.19
R1003185 |  |  | P130365 | poly((2,5-dimethyl-m-phenylenediamine)-alt-{5,5'-[2,2,2-trifluoro-1-(trifluoromethyl)ethane-1,1-diyl]bis(isobenzofuran-1,3-dione)}) | poly{(1,3-dioxoisoindoline-2,5-diyl)[bis(trifluoromethyl)methylene](1,3-dioxoisoindoline-5,2-diyl)(2,5-dimethyl-1,4-phenylene)} | poly[2,5-dimethyl-1,4-phenylene 3,3',4,4'-(hexafluoroisopropylidene)diphenylenetetracarboxydiimide] poly{[4,4'-(hexafluoroisopropylidene)bis(phthalic anhydride)]-alt-(2,5-diamino-p-xylene)} | Polyimides/thioimides |  | *c1ccc2c(c1)C(=O)N(c1cc(C)c(N3C(=O)c4ccc(C(*)(C(F)(F)F)C(F)(F)F)cc4C3=O)cc1C)C2=O | [*]c1ccc2c(c1)C(=O)N(c1cc(C)c(N3C(=O)c4ccc(C([*])(C(F)(F)F)C(F)(F)F)cc4C3=O)cc1C)C2=O | known | [10 empty] | 628
R1003186 |  |  | P130366 | poly{(2,4,6-trimethyl-m-phenylenediamine)-alt-[5,5'-carbonylbis(isobenzofuran-1,3-dione)]} poly[2,4,6-trimethyl-1,3-phenylene 3,3',4,4'-benzophenonetetracarboxydiimide] | poly[(1,3-dioxoisoindoline-2,5-diyl)carbonyl(1,3-dioxoisoindoline-5,2-diyl)(2,4,6-trimethyl-1,3-phenylene)] |  | Polyimides/thioimides, Polyketones/thioketones |  | *C(=O)c1ccc2c(c1)C(=O)N(c1c(C)cc(C)c(N3C(=O)c4ccc(*)cc4C3=O)c1C)C2=O | [*]C(=O)c1ccc2c(c1)C(=O)N(c1c(C)cc(C)c(N3C(=O)c4ccc([*])cc4C3=O)c1C)C2=O | known | [10 empty] | 670
R1003188 |  |  | P130368 | poly((2,3,5,6-tetramethylbenzene-1,4-diamine)-alt-{5,5'-[2,2,2-trifluoro-1-(trifluoromethyl)ethane-1,1-diyl]bis(isobenzofuran-1,3-dione)}) poly[2,3,5,6-tetramethyl-1,4-phenylene 3,3',4,4'-(hexafluoroisopropylidene)diphenylenetetracarboxydiimide] | poly{(1,3-dioxoisoindoline-2,5-diyl)[bis(trifluoromethyl)methylene](1,3-dioxoisoindoline-5,2-diyl)(2,3,5,6-tetramethyl-1,4-phenylene)} | poly{[4,4'-(hexafluoroisopropylidene)bis(phthalic anhydride)]-alt-(2,3,5,6-tetramethyl-p-phenylenediamine)} | Polyimides/thioimides |  | *c1ccc2c(c1)C(=O)N(c1c(C)c(C)c(N3C(=O)c4ccc(C(*)(C(F)(F)F)C(F)(F)F)cc4C3=O)c(C)c1C)C2=O | [*]c1ccc2c(c1)C(=O)N(c1c(C)c(C)c(N3C(=O)c4ccc(C([*])(C(F)(F)F)C(F)(F)F)cc4C3=O)c(C)c1C)C2=O | known | [11 empty] | 673 | 1.33
R1003189 |  |  | P130369 | poly[(2,8-dimethyl-5,5-dioxodibenzothiophene-3,7-diamine)-alt-(5,5'-biisobenzofuran-1,1',3,3'-tetrone)] poly[(2,8-dimethyl-5,5-dioxodibenzothiophene-3,7-diamine)-alt-(biphenyl-3,3':4,4'-tetracarboxylic dianhydride)] poly[(2,8-dimethyl-3,7-diaminodibenzothiophene 5,5-dioxide)-alt-(5,5'-biisobenzofuran-1,1',3,3'-tetrone)] | poly[(1,1',3,3'-tetraoxo[5,5'-biisoindoline-2,2'-diyl])(2,8-dimethyl-5,5-dioxodibenzothiophene-3,7-diyl)] |  | Polyimides/thioimides, Polysulfones/sulfoxides/sufonates/sulfoamides |  | *c1cc2c(cc1C)-c1cc(C)c(N3C(=O)c4ccc(-c5ccc6c(c5)C(=O)N(*)C6=O)cc4C3=O)cc1S2(=O)=O | [*]c1cc2c(cc1C)-c1cc(C)c(N3C(=O)c4ccc(-c5ccc6c(c5)C(=O)N([*])C6=O)cc4C3=O)cc1S2(=O)=O | known | [24 empty] | 0.142 | 6.066666667 | 12 | 0.28765 | 1.9335 | 28.2
R1003190 |  |  | P130370 | poly[4,4'-(2,3-naphthylenedioxy)diphenylene pyromellitimide] | poly[(1,3,5,7-tetraoxo-5,7-dihydrobenzo[1,2-c:4,5-c']dipyrrole-2,6(1H,3H)-diyl)-1,4-phenyleneoxynaphthalene-2,3-diyloxy-1,4-phenylene] |  | Polyimides/thioimides, Polyoxides/ethers/acetals |  | *c1ccc(Oc2cc3ccccc3cc2Oc2ccc(-n3c(=O)c4cc5c(=O)n(*)c(=O)c5cc4c3=O)cc2)cc1 | [*]c1ccc(Oc2cc3ccccc3cc2Oc2ccc(-n3c(=O)c4cc5c(=O)n([*])c(=O)c5cc4c3=O)cc2)cc1 | known | 2.0632 | [6 empty] | 77 | 1.41 | 653 | 589 | 844
R1003191 |  |  | P130371 | poly{[4,4'-(naphthalene-2,3-diyldioxy)dianiline]-alt-[4,4'-oxybis(phthalic anhydride)]} poly{[4,4'-(naphthalene-2,3-diyldioxy)dianiline]-alt-[5,5'-oxybis(isobenzofuran-1,3-dione)]} poly[4,4'-(2,3-naphthylenedioxy)diphenylene 3,3',4,4'-biphenyltetracarboxydiimide] | poly[(1,1',3,3'-tetraoxo[5,5'-biisoindoline-2,2'-diyl])-1,4-phenyleneoxynaphthalene-2,3-diyloxy-1,4-phenylene] |  | Polyimides/thioimides, Polyoxides/ethers/acetals |  | *c1ccc(Oc2cc3ccccc3cc2Oc2ccc(N3C(=O)c4ccc(-c5ccc6c(c5)C(=O)N(*)C6=O)cc4C3=O)cc2)cc1 | [*]c1ccc(Oc2cc3ccccc3cc2Oc2ccc(N3C(=O)c4ccc(-c5ccc6c(c5)C(=O)N([*])C6=O)cc4C3=O)cc2)cc1 | known | [7 empty] | 96 | 1.76 |  | 528 | 846.5
R1003192 |  |  | P130372 | poly{[4,4'-(naphthalene-2,3-diyldioxy)dianiline]-alt-[4,4'-oxybis(phthalic anhydride)]} poly{[4,4'-(naphthalene-2,3-diyldioxy)dianiline]-alt-[5,5'-oxybis(isobenzofuran-1,3-dione)]} | poly[(1,3-dioxoisoindoline-2,5-diyl)oxy(1,3-dioxoisoindoline-5,2-diyl)-1,4-phenyleneoxynaphthalene-2,3-diyloxy-1,4-phenylene] | poly[4,4'-(2,3-naphthylenedioxy)diphenylene 3,3',4,4'-oxydiphenylenetetracarboxydiimide] | Polyimides/thioimides, Polyoxides/ethers/acetals |  | *c1ccc(Oc2cc3ccccc3cc2Oc2ccc(N3C(=O)c4ccc(Oc5ccc6c(c5)C(=O)N(*)C6=O)cc4C3=O)cc2)cc1 | [*]c1ccc(Oc2cc3ccccc3cc2Oc2ccc(N3C(=O)c4ccc(Oc5ccc6c(c5)C(=O)N([*])C6=O)cc4C3=O)cc2)cc1 | known | [7 empty] | 99.5 | 1.97 |  | 514 | 833
R1003193 |  |  | P130373 | poly[4,4'-(2,3-naphthylenedioxy)diphenylene 3,3'4,4'-benzophenonetetracarboxydiimide] | poly[(1,3-dioxoisoindoline-2,5-diyl)carbonyl(1,3-dioxoisoindoline-5,2-diyl)-1,4-phenyleneoxynaphthalene-2,3-diyloxy-1,4-phenylene] |  | Polyimides/thioimides, Polyoxides/ethers/acetals, Polyketones/thioketones |  | *C(=O)c1ccc2c(c1)C(=O)N(c1ccc(Oc3cc4ccccc4cc3Oc3ccc(N4C(=O)c5ccc(*)cc5C4=O)cc3)cc1)C2=O | [*]C(=O)c1ccc2c(c1)C(=O)N(c1ccc(Oc3cc4ccccc4cc3Oc3ccc(N4C(=O)c5ccc([*])cc5C4=O)cc3)cc1)C2=O | known | 2.3398 | [6 empty] | 92 | 1.82 |  | 520 | 830.5
R1003194 |  |  | P130374 | poly[4,4'-(2,3-naphthylenedioxy)diphenylene 3,3',4,4'-sulfonyldiphenylenetetracarboxydiimide] | poly[(1,3-dioxoisoindoline-2,5-diyl)sulfonyl(1,3-dioxoisoindoline-5,2-diyl)-1,4-phenyleneoxynaphthalene-2,3-diyloxy-1,4-phenylene] |  | Polyimides/thioimides, Polyoxides/ethers/acetals, Polysulfones/sulfoxides/sufonates/sulfoamides |  | *c1ccc(Oc2cc3ccccc3cc2Oc2ccc(N3C(=O)c4ccc(S(=O)(=O)c5ccc6c(c5)C(=O)N(*)C6=O)cc4C3=O)cc2)cc1 | [*]c1ccc(Oc2cc3ccccc3cc2Oc2ccc(N3C(=O)c4ccc(S(=O)(=O)c5ccc6c(c5)C(=O)N([*])C6=O)cc4C3=O)cc2)cc1 | known | [7 empty] | 75 | 1.76 |  | 528 | 793.5
R1003195 |  |  | P134302 | poly{[4,4'-(1-phenyl-2,2,2-trifluoroethane-1,1-diyl)dianiline]-alt-(benzo[1,2-c:4,5-c']difuran-1,3,5,7-tetraone)} | poly{(1,3,5,7-tetraoxo-5,7-dihydrobenzo[1,2-c:4,5-c']dipyrrole-2,6(1H,3H)-diyl)-1,4-phenylene[phenyl(trifluoromethyl)methylene]-1,4-phenylene} | poly{[4,4'-(1-phenyl-2,2,2-trifluoroethane-1,1-diyl)dianiline]-alt-(pyromellitic anhydride)} | Polyimides/thioimides |  | *c1ccc(C(c2ccccc2)(c2ccc(-n3c(=O)c4cc5c(=O)n(*)c(=O)c5cc4c3=O)cc2)C(F)(F)F)cc1 | [*]c1ccc(C(c2ccccc2)(c2ccc(-n3c(=O)c4cc5c(=O)n([*])c(=O)c5cc4c3=O)cc2)C(F)(F)F)cc1 | known | 2.7963 | [9 empty] | 705 |  | 1.35
R1003196 |  |  | P134318 | poly{[N,N'-bis(trimethylsilyl)aniline]-alt-(isophthaloyl dichloride)} | poly[(phenylimino)isophthaloyl] poly(phenyliminoisophthaloyl) |  | Polyimides/thioimides |  | *C(=O)c1cccc(C(=O)N(*)c2ccccc2)c1 | [*]C(=O)c1cccc(C(=O)N([*])c2ccccc2)c1 | known | [10 empty] | 421
R1003197 |  |  | P134319 | poly{[N,N'-bis(trimethylsilyl)aniline]-alt-(terephthaloyl dichloride)} | poly[(phenylimino)terephthaloyl] poly(phenyliminoterephthaloyl) |  | Polyimides/thioimides |  | *C(=O)c1ccc(C(=O)N(*)c2ccccc2)cc1 | [*]C(=O)c1ccc(C(=O)N([*])c2ccccc2)cc1 | known | [10 empty] | 452
R1003198 |  |  | P134320 | poly{[N,N'-bis(trimethylsilyl)aniline]-alt-[2-(phenylsulfanyl)terephthaloyl dichloride]} | poly[(phenylimino)carbonyl(2-phenylsulfanediyl-1,4-phenylene)carbonyl] poly(phenylimino-2-phenylthioterephthaloyl) |  | Polyimides/thioimides |  | *C(=O)c1ccc(C(=O)N(*)c2ccccc2)c(Sc2ccccc2)c1 | [*]C(=O)c1ccc(C(=O)N([*])c2ccccc2)c(Sc2ccccc2)c1 | known | [10 empty] | 425
R1003199 |  |  | P134343 | poly[(5,5''''-diphenyl-1,1':3',1'':4'',1''':3''',1''''-quinquephenyl-6,4''''-diamine)-alt-(pyromellitic anhydride)] | poly[(1,3,5,7-tetraoxo-5,7-dihydrobenzo[1,2-c:4,5-c']dipyrrole-2,6(1H,3H)-diyl)(3,3'',5,5''-tetraphenyl[1,1':4',1''-terphenyl]-4,4''-diyl)] | poly[(4,4''-diamino-3,3'',5,5''-tetraphenyl-p-terphenyl)-alt-(pyromellitic anhydride)] | Polyimides/thioimides |  | *c1c(-c2ccccc2)cc(-c2ccc(-c3cc(-c4ccccc4)c(-n4c(=O)c5cc6c(=O)n(*)c(=O)c6cc5c4=O)c(-c4ccccc4)c3)cc2)cc1-c1ccccc1 | [*]c1c(-c2ccccc2)cc(-c2ccc(-c3cc(-c4ccccc4)c(-n4c(=O)c5cc6c(=O)n([*])c(=O)c6cc5c4=O)c(-c4ccccc4)c3)cc2)cc1-c1ccccc1 | known | [11 empty] | 710
R1003200 |  |  | P134344 | poly{(5,5''''-diphenyl-1,1':3',1'':4'',1''':3''',1''''-quinquephenyl-6,4''''-diamine)-alt-[5,5'-carbonylbis(isobenzofuran-1,3-dione)} | poly[(1,3-dioxoisoindoline-2,5-diyl)carbonyl(1,3-dioxoisoindoline-5,2-diyl)(3,3'',5,5''-tetraphenyl[1,1':4',1''-terphenyl]-4,4''-diyl)] | poly{(4,4''-diamino-3,3'',5,5''-tetraphenyl-p-terphenyl)-alt-[5,5'-carbonylbis(isobenzofuran-1,3-dione)} | Polyimides/thioimides, Polyketones/thioketones |  | *C(=O)c1ccc2c(c1)C(=O)N(c1c(-c3ccccc3)cc(-c3ccc(-c4cc(-c5ccccc5)c(N5C(=O)c6ccc(*)cc6C5=O)c(-c5ccccc5)c4)cc3)cc1-c1ccccc1)C2=O | [*]C(=O)c1ccc2c(c1)C(=O)N(c1c(-c3ccccc3)cc(-c3ccc(-c4cc(-c5ccccc5)c(N5C(=O)c6ccc([*])cc6C5=O)c(-c5ccccc5)c4)cc3)cc1-c1ccccc1)C2=O | known | [10 empty] | 538 | 715.5
R1003201 |  |  | P134352 | poly[(p-phenylenediamine)-alt-(biphenyl-3,3',4,4'-tetracarboxylic anhydride)] | poly[(1,1',3,3'-tetraoxo[4,5'-biisoindoline]-2,2'-diyl)-1,4-phenylene] | poly(1,3-dioxoisoindoline-2,4-diyl-1,3-dioxoisoindoline-5,2-diyl-1,4-phenylene) | Polyimides/thioimides |  | *c1ccc(N2C(=O)c3ccc(-c4cccc5c4C(=O)N(*)C5=O)cc3C2=O)cc1 | [*]c1ccc(N2C(=O)c3ccc(-c4cccc5c4C(=O)N([*])C5=O)cc3C2=O)cc1 | known | 3.1892 | [9 empty] | 653 | 881.65 | 1.37
R1003202 |  |  | P134363 | poly({3,3'-[carbonylbis(1,3-dioxoisoindoline-5,2-diyl)]dipropanol}-alt-[hexane-1,6-diyl bis(phenyl carbonate)]) poly{[N,N'-bis(3-hydroxypropyl)-4,4'-carbonyldiphthalimide]-alt-[hexane-1,6-diyl bis(phenyl carbonate)]} | poly[(1,3-dioxoisoindoline-2,5-diyl)carbonyl(1,3-dioxoisoindoline-5,2-diyl)propane-1,3-diyloxycarbonyloxyhexane-1,6-diyloxycarbonyloxypropane-1,3-diyl] |  | Polyimides/thioimides, Polycarbonates/thiocarbonates, Polyketones/thioketones |  | *CCCOC(=O)OCCCCCCOC(=O)OCCCN1C(=O)c2ccc(C(=O)c3ccc4c(c3)C(=O)N(*)C4=O)cc2C1=O | [*]CCCOC(=O)OCCCCCCOC(=O)OCCCN1C(=O)c2ccc(C(=O)c3ccc4c(c3)C(=O)N([*])C4=O)cc2C1=O | known
R1003203 |  |  | P134364 | poly({3,3'-[carbonylbis(1,3-dioxoisoindoline-5,2-diyl)]dipropanol}-alt-[propane-1,3-diyl bis(phenyl carbonate)]) | poly[(1,3-dioxoisoindoline-2,5-diyl)carbonyl(1,3-dioxoisoindoline-5,2-diyl)hexane-1,6-diyloxycarbonyloxypropane-1,3-diyloxycarbonyloxyhexane-1,6-diyl] | poly{[N,N'-bis(3-hydroxyhexyl)-4,4'-carbonyldiphthalimide]-alt-(trimethylene diphenyl dicarbonate)} | Polyimides/thioimides, Polycarbonates/thiocarbonates, Polyketones/thioketones |  | *CCCCCCOC(=O)OCCCOC(=O)OCCCCCCN1C(=O)c2ccc(C(=O)c3ccc4c(c3)C(=O)N(*)C4=O)cc2C1=O | [*]CCCCCCOC(=O)OCCCOC(=O)OCCCCCCN1C(=O)c2ccc(C(=O)c3ccc4c(c3)C(=O)N([*])C4=O)cc2C1=O | known
R1003204 |  |  | P134365 | poly({3,3'-[carbonylbis(1,3-dioxoisoindoline-5,2-diyl)]dipropanol}-alt-[hexane-1,6-diyl bis(phenyl carbonate)]) | poly[(1,3-dioxoisoindoline-2,5-diyl)carbonyl(1,3-dioxoisoindoline-5,2-diyl)hexane-1,6-diyloxycarbonyloxyhexane-1,6-diyloxycarbonyloxyhexane-1,6-diyl] | poly{[N,N'-bis(3-hydroxyhexyl)-4,4'-carbonyldiphthalimide]-alt-(hexamethylene diphenyl dicarbonate)} | Polyimides/thioimides, Polycarbonates/thiocarbonates, Polyketones/thioketones |  | *CCCCCCOC(=O)OCCCCCCOC(=O)OCCCCCCN1C(=O)c2ccc(C(=O)c3ccc4c(c3)C(=O)N(*)C4=O)cc2C1=O | [*]CCCCCCOC(=O)OCCCCCCOC(=O)OCCCCCCN1C(=O)c2ccc(C(=O)c3ccc4c(c3)C(=O)N([*])C4=O)cc2C1=O | known
R1003205 |  |  | P134413 | poly[N-(2,6-diethylphenyl)maleimide] | poly[1-(2,6-diethylphenyl)-2,5-dioxopyrrolidine-3,4-diyl] |  | Polyimides/thioimides |  | *C1C(=O)N(c2c(CC)cccc2CC)C(=O)C1* | [*]C1C(=O)N(c2c(CC)cccc2CC)C(=O)C1[*] | known | [10 empty] | 561 | 712
R1003206 |  |  | P134415 | poly[N-(o-tolyl)maleimide] | poly[1-(2-methylphenyl)-2,5-dioxopyrrolidine-3,4-diyl] |  | Polyimides/thioimides |  | *C1C(=O)N(c2ccccc2C)C(=O)C1* | [*]C1C(=O)N(c2ccccc2C)C(=O)C1[*] | known | [10 empty] | 608 | 719
R1003207 |  |  | P134416 | poly{(2-methylprop-1-ene)-co-[N-(2,6-diethylphenyl)maleimide]} | poly{[1-(2,6-diethylphenyl)-2,5-dioxopyrrolidine-3,4-diyl](1,1-dimethylethylene)} poly[1-(2,6-diethylphenyl)-2,5-dioxopyrrolidine-3,4-diyl-1,1-dimethylethylene] | poly{isobutene-co-[N-(2,6-diethylphenyl)maleimide]} | Polyimides/thioimides |  | *CC(C)(C)C1C(=O)N(c2c(CC)cccc2CC)C(=O)C1* | [*]CC(C)(C)C1C(=O)N(c2c(CC)cccc2CC)C(=O)C1[*] | known | [10 empty] | 483 | 709.5
R1003208 |  |  | P134421 | poly{[5-(benzimidazol-2-yl)-1,3-phenylenediamine]-alt-(pyromellitic anhydride)} | poly{(1,3,5,7-tetraoxo-5,7-dihydrobenzo[1,2-c:4,5-c']dipyrrole-2,6(1H,3H)-diyl)[5-(benzimidazol-2-yl)-1,3-phenylene]} poly{[5,7-dihydro-1,3,5,7-tetraoxobenzo[1,2-c:4,5-c']dipyrrole-2,6-(1H,3H)diyl]-5-(2-benzimidazolyl)-1,3-phenylene} |  | Polyimides/thioimides |  | *c1cc(-c2nc3ccccc3[nH]2)cc(-n2c(=O)c3cc4c(=O)n(*)c(=O)c4cc3c2=O)c1 | [*]c1cc(-c2nc3ccccc3[nH]2)cc(-n2c(=O)c3cc4c(=O)n([*])c(=O)c4cc3c2=O)c1 | known | [10 empty] | 453 | 719.5
R1003209 |  |  | P134422 | poly{[5-(benzimidazol-2-yl)-1,3-phenylenediamine]-alt-[5,5'-carbonylbis(isobenzofuran-1,3-dione)]} | poly{(1,3-dioxoisoindoline-2,5-diyl)carbonyl(1,3-dioxoisoindoline-5,2-diyl)[5-(benzimidazol-2-yl)1,3-phenylene]} |  | Polyimides/thioimides, Polyketones/thioketones |  | *C(=O)c1ccc2c(c1)C(=O)N(c1cc(-c3nc4ccccc4[nH]3)cc(N3C(=O)c4ccc(*)cc4C3=O)c1)C2=O | [*]C(=O)c1ccc2c(c1)C(=O)N(c1cc(-c3nc4ccccc4[nH]3)cc(N3C(=O)c4ccc([*])cc4C3=O)c1)C2=O | known | 2.2203 | [9 empty] | 470 | 782
R1003210 |  |  | P134425 | poly{[5,5'-carbonylbis(isobenzofuran-1,3-dione)]-alt-[3-(4-aminophenyl)-1,1,3-trimethylindan-5-amine]} | poly[(1,3-dioxoisoindoline-2,5-diyl)carbonyl(1,3-dioxoisoindoline-5,2-diyl)(1,3,3-trimethylindane-6,1-diyl)-1,4-phenylene] | poly{(3,3',4,4'-benzophenone tetracarboxylic dianhydride)-alt-[3-(4-aminophenyl)-1,1,3-trimethyl-5-indanylamine]} | Polyimides/thioimides, Polyketones/thioketones |  | *C(=O)c1ccc2c(c1)C(=O)N(c1ccc(C3(C)CC(C)(C)c4ccc(N5C(=O)c6ccc(*)cc6C5=O)cc43)cc1)C2=O | [*]C(=O)c1ccc2c(c1)C(=O)N(c1ccc(C3(C)CC(C)(C)c4ccc(N5C(=O)c6ccc([*])cc6C5=O)cc43)cc1)C2=O | known | [10 empty] | 593 | [12 empty] | 2.6896 | [8 empty] | 1.64
R1003211 |  |  | P134429 | poly[N-(o-methoxycarbonylphenyl)maleimide] | poly[1-(2-methoxycarbonylphenyl)-2,5-dioxopyrrolidine-3,4-diyl] poly[2,5-dioxo-1-(2-methoxycarbonylphenyl)-3,4-pyrrolidinediyl] |  | Polyimides/thioimides |  | *C1C(=O)N(c2ccccc2C(=O)OC)C(=O)C1* | [*]C1C(=O)N(c2ccccc2C(=O)OC)C(=O)C1[*] | known | [10 empty] | 532 | 662.5
R1003212 |  |  | P134430 | poly[N-(o-ethoxycarbonylphenyl)maleimide] | poly[1-(2-ethoxycarbonylphenyl)-2,5-dioxopyrrolidine-3,4-diyl] poly[2,5-dioxo-1-(2-ethoxycarbonylphenyl)-3,4-pyrrolidinediyl] |  | Polyimides/thioimides |  | *C1C(=O)N(c2ccccc2C(=O)OCC)C(=O)C1* | [*]C1C(=O)N(c2ccccc2C(=O)OCC)C(=O)C1[*] | known | [10 empty] | 503 | 630
R1003213 |  |  | P134431 | poly[N-(o-butoxycarbonylphenyl)maleimide] | poly[1-(2-butoxycarbonylphenyl)-2,5-dioxopyrrolidine-3,4-diyl] poly[2,5-dioxo-1-(2-butoxycarbonylphenyl)-3,4-pyrrolidinediyl] |  | Polyimides/thioimides |  | *C1C(=O)N(c2ccccc2C(=O)OCCCC)C(=O)C1* | [*]C1C(=O)N(c2ccccc2C(=O)OCCCC)C(=O)C1[*] | known | [10 empty] | 454 | 632.5
R1003214 |  |  | P134462 | poly(N-phenylitaconimide) | poly[(2,5-dioxo-1-phenylpyrrolidine-3,3-diyl)methylene] poly(2,5-dioxo-1-phenyl-3-pyrrolidylidenemethylene) |  | Polyimides/thioimides |  | *CC1(*)CC(=O)N(c2ccccc2)C1=O | [*]CC1([*])CC(=O)N(c2ccccc2)C1=O | known | [10 empty] | 509 | 613.5
R1003215 |  |  | P139024 | poly{[5-(2H-benzo-1,4-oxazin-2-on-3-yl)-1,3-phenylenediamine]-alt-(pyromellitic anhydride)} | poly{[5,7-dihydro-1,3,5,7-tetraoxobenzo[1,2-c:4,5-c']dipyrrole-2,6-(1H,3H)diyl]-5-(2H-benzo-1,4-oxazin-2-on-3-yl)-1,3-phenylene} |  | Polyimides/thioimides |  | *c1cc(-c2nc3ccccc3oc2=O)cc(-n2c(=O)c3cc4c(=O)n(*)c(=O)c4cc3c2=O)c1 | [*]c1cc(-c2nc3ccccc3oc2=O)cc(-n2c(=O)c3cc4c(=O)n([*])c(=O)c4cc3c2=O)c1 | known | [10 empty] | 403 | 693.5
R1003216 |  |  | P139025 | poly{[5-(2H-benzo-1,4-oxazin-2-on-3-yl)-1,3-phenylenediamine]-alt-[5,5'-carbonylbis(isobenzofuran-1,3-dione)]} | poly[1,3-dioxoisoindoline-2,5-diylcarbonyl-1,3-dioxoisoindoline-5,2-diyl-5-(2H-benzo-1,4-oxazin-2-on-3-yl)-1,3-phenylene] |  | Polyimides/thioimides, Polyketones/thioketones |  | *C(=O)c1ccc2c(c1)C(=O)N(c1cc(-c3nc4ccccc4oc3=O)cc(N3C(=O)c4ccc(*)cc4C3=O)c1)C2=O | [*]C(=O)c1ccc2c(c1)C(=O)N(c1cc(-c3nc4ccccc4oc3=O)cc(N3C(=O)c4ccc([*])cc4C3=O)c1)C2=O | known | 2.8859 | [9 empty] | 368 | 682.5
R1003217 |  |  | P140001 | poly(adipic anhydride) poly(oxepan-2,7-dione) | poly(oxyadipoyl) poly(oxyhexanedioyl) |  | Polyanhydrides/thioanhydrides |  | *OC(=O)CCCCC(*)=O | [*]OC(=O)CCCCC([*])=O | known | 6.1659 | [33 empty] | 96.83
R1003218 |  |  | P140002 | poly[2,2'-adipamidodibenzoic isophthalic anhydride] | poly(oxyisophthaloyloxycarbonyl-1,2-phenyleneiminoadipoylimino-1,2-phenylenecarbonyl) poly(oxyisophthaloyloxycarbonyl-1,2-phenyleneiminohexanedioylimino-1,2-phenylenecarbonyl) |  | Polyamides/thioamides, Polyanhydrides/thioanhydrides |  | *OC(=O)c1ccccc1NC(=O)CCCCC(=O)Nc1ccccc1C(=O)OC(=O)c1cccc(C(*)=O)c1 | [*]OC(=O)c1ccccc1NC(=O)CCCCC(=O)Nc1ccccc1C(=O)OC(=O)c1cccc(C([*])=O)c1 | known
R1003219 |  |  | P140003 | poly[4,4'-adipamidodibenzoic isophthalic anhydride] | poly(oxyisophthaloyloxycarbonyl-1,4-phenyleneiminoadipoylimino-1,4-phenylenecarbonyl) poly(oxyisophthaloyloxycarbonyl-1,4-phenyleneiminohexanedioylimino-1,4-phenylenecarbonyl) |  | Polyamides/thioamides, Polyanhydrides/thioanhydrides |  | *OC(=O)c1ccc(NC(=O)CCCCC(=O)Nc2ccc(C(=O)OC(=O)c3cccc(C(*)=O)c3)cc2)cc1 | [*]OC(=O)c1ccc(NC(=O)CCCCC(=O)Nc2ccc(C(=O)OC(=O)c3cccc(C([*])=O)c3)cc2)cc1 | known
R1003220 |  |  | P140004 | poly[2,2'-adipamidodibenzoic terephthalic anhydride] | poly(oxyterephthaloyloxycarbonyl-1,2-phenyleneiminoadipoylimino-1,2-phenylenecarbonyl) poly(oxyterephthaloyloxycarbonyl-1,2-phenyleneiminohexanedioylimino-1,2-phenylenecarbonyl) |  | Polyamides/thioamides, Polyanhydrides/thioanhydrides |  | *OC(=O)c1ccccc1NC(=O)CCCCC(=O)Nc1ccccc1C(=O)OC(=O)c1ccc(C(*)=O)cc1 | [*]OC(=O)c1ccccc1NC(=O)CCCCC(=O)Nc1ccccc1C(=O)OC(=O)c1ccc(C([*])=O)cc1 | known
R1003221 |  |  | P140005 | poly[4,4'-adipamidodibenzoic terephthalic anhydride] | poly(oxyterephthaloyloxycarbonyl-1,4-phenyleneiminoadipoylimino-1,4-phenylenecarbonyl) poly(oxyterephthaloyloxycarbonyl-1,4-phenyleneiminohexanedioylimino-1,4-phenylenecarbonyl) |  | Polyamides/thioamides, Polyanhydrides/thioanhydrides |  | *OC(=O)c1ccc(NC(=O)CCCCC(=O)Nc2ccc(C(=O)OC(=O)c3ccc(C(*)=O)cc3)cc2)cc1 | [*]OC(=O)c1ccc(NC(=O)CCCCC(=O)Nc2ccc(C(=O)OC(=O)c3ccc(C([*])=O)cc3)cc2)cc1 | known
R1003222 |  |  | P140006 | poly(azelaic anhydride) | poly(oxynonanedioyl) |  | Polyanhydrides/thioanhydrides |  | *OC(=O)CCCCCCCC(*)=O | [*]OC(=O)CCCCCCCC([*])=O | known | 6.2617
R1003223 |  |  | P140007 | poly(dodecanedioic anhydride) | poly(oxydodecanedioyl) |  | Polyanhydrides/thioanhydrides |  | *OC(=O)CCCCCCCCCCC(*)=O | [*]OC(=O)CCCCCCCCCCC([*])=O | known | 6.499
R1003224 |  |  | P140008 | poly[2,2'-(ethylenedisulfonyl)diacetic diacetic anhydride] | poly[oxy(1-oxoethylene)sulfonylethylenesulfonyl(2-oxoethylene)] |  | Polyanhydrides/thioanhydrides, Polysulfones/sulfoxides/sufonates/sulfoamides |  | *OC(=O)CS(=O)(=O)CCS(=O)(=O)CC(*)=O | [*]OC(=O)CS(=O)(=O)CCS(=O)(=O)CC([*])=O | known | 5.7619 | [8 empty] | 458 |  |  | 1.25
R1003225 |  |  | P140009 | poly[3,3'-(ethylenedisulfonyl)dipropanoic diacetic anhydride] | poly[oxy(1-oxopropane-1,3-diyl)sulfonylethylenesulfonyl(3-oxopropane-1,3-diyl)] |  | Polyanhydrides/thioanhydrides, Polysulfones/sulfoxides/sufonates/sulfoamides |  | *OC(=O)CCS(=O)(=O)CCS(=O)(=O)CCC(*)=O | [*]OC(=O)CCS(=O)(=O)CCS(=O)(=O)CCC([*])=O | known | 6.2137 | [8 empty] | 538 |  |  | 1.47
R1003226 |  |  | P140010 | poly[4,4'-hexamethylenedibenzoic anhydride] | poly(oxycarbonyl-1,4-phenylenehexane-1,6-diyl-1,4-phenylenecarbonyl) poly(oxycarbonyl-1,4-phenylenehexamethylene-1,4-phenylenecarbonyl) |  | Polyanhydrides/thioanhydrides |  | *OC(=O)c1ccc(CCCCCCc2ccc(C(*)=O)cc2)cc1 | [*]OC(=O)c1ccc(CCCCCCc2ccc(C([*])=O)cc2)cc1 | known | 4.5994 | [8 empty] | 424
R1003227 |  |  | P140011 | poly(4,4'-isopropylidenedibenzoic anhydride) | poly[oxycarbonyl-1,4-phenylene(dimethylmethylene)-1,4-phenylenecarbonyl] | poly(oxycarbonyl-1,4-phenyleneisopropylidene-1,4-phenylenecarbonyl) | Polyanhydrides/thioanhydrides |  | *OC(=O)c1ccc(C(C)(C)c2ccc(C(*)=O)cc2)cc1 | [*]OC(=O)c1ccc(C(C)(C)c2ccc(C([*])=O)cc2)cc1 | known | 4.3936 | [9 empty] | 413
R1003228 |  |  | P140012 | poly(4,4'-methylenedibenzoic anhydride) | poly(oxycarbonyl-1,4-phenylenemethylene-1,4-phenylenecarbonyl) poly(oxycarbonyl-p-phenylenemethylene-p-phenylenecarbonyl) |  | Polyanhydrides/thioanhydrides |  | *OC(=O)c1ccc(Cc2ccc(C(*)=O)cc2)cc1 | [*]OC(=O)c1ccc(Cc2ccc(C([*])=O)cc2)cc1 | known | 4.3273 | [8 empty] | 605 | 395
R1003229 |  |  | P140013 | poly(octadecanedioic anhydride) | poly(oxyoctadecanedioyl) |  | Polyanhydrides/thioanhydrides |  | *OC(=O)CCCCCCCCCCCCCCCCC(*)=O | [*]OC(=O)CCCCCCCCCCCCCCCCC([*])=O | known | 6.1592
R1003230 |  |  | P140014 | poly(4,4'-pentamethylenedibenzoic anhydride) | poly(oxycarbonyl-1,4-phenylenepentane-1,5-diyl-1,4-phenylenecarbonyl) poly(oxycarbonyl-1,4-phenylenepentamethylene-1,4-phenylenecarbonyl) poly(oxycarbonyl-p-phenylenepentamethylene-p-phenylenecarbonyl) |  | Polyanhydrides/thioanhydrides |  | *OC(=O)c1ccc(CCCCCc2ccc(C(*)=O)cc2)cc1 | [*]OC(=O)c1ccc(CCCCCc2ccc(C([*])=O)cc2)cc1 | known | 4.7446 | [8 empty] | 391 | 319
R1003231 |  |  | P140015 | poly(p-phenylenediacetic anhydride) | poly[oxy(1-oxoethylene)-1,4-phenylene(2-oxoethylene)] |  | Polyanhydrides/thioanhydrides |  | *OC(=O)Cc1ccc(CC(*)=O)cc1 | [*]OC(=O)Cc1ccc(CC([*])=O)cc1 | known | 5.2715 | [8 empty] | 425 | 338
R1003232 |  |  | P140016 | poly(p-phenylenedipropionic anhydride) | poly[oxy(1-oxopropane-1,3-diyl)-1,4-phenylene(3-oxopropane-1,3-diyl)] |  | Polyanhydrides/thioanhydrides |  | *OC(=O)CCc1ccc(CCC(*)=O)cc1 | [*]OC(=O)CCc1ccc(CCC([*])=O)cc1 | known | 5.0434
R1003233 |  |  | P140017 | poly(pimelic anhydride) | poly(oxyheptanedioyl) |  | Polyanhydrides/thioanhydrides |  | *OC(=O)CCCCCC(*)=O | [*]OC(=O)CCCCCC([*])=O | known | 5.9809
R1003234 |  |  | P140019 | poly(sebacic anhydride) | poly(oxydecanedioyl) |  | Polyanhydrides/thioanhydrides |  | *OC(=O)CCCCCCCCC(*)=O | [*]OC(=O)CCCCCCCCC([*])=O | known | 5.9944 | [32 empty] | 72 | 83.87
R1003235 |  |  | P140020 | poly(suberic anhydride) | poly(oxyoctanedioyl) |  | Polyanhydrides/thioanhydrides |  | *OC(=O)CCCCCCC(*)=O | [*]OC(=O)CCCCCCC([*])=O | known | 6.0659
R1003236 |  |  | P140021 | poly(3,3'-sulfonyldipropanoic diacetic anhydride) | poly(oxycarbonylethylnesulfonylethylenecarbonyl) |  | Polyanhydrides/thioanhydrides, Polysulfones/sulfoxides/sufonates/sulfoamides |  | *OC(=O)CCS(=O)(=O)CCC(*)=O | [*]OC(=O)CCS(=O)(=O)CCC([*])=O | known | 6.2922 | [8 empty] | 510 |  |  | 1.37
R1003237 |  | khz-0234 | P140022 | poly(terephthalic anhydride) | poly(oxyterephthaloyl) |  | Polyanhydrides/thioanhydrides |  | *OC(=O)c1ccc(C(*)=O)cc1 | [*]OC(=O)c1ccc(C([*])=O)cc1 | known | 4.5736 | 3.2451 | -6.57 | 7.8184 | 3.1295 | 5 | 1.869 |  |  | 673
R1003238 |  |  | P140023 | poly(tetradecanedioic anhydride) | poly(oxytetradecanedioyl) |  | Polyanhydrides/thioanhydrides |  | *OC(=O)CCCCCCCCCCCCC(*)=O | [*]OC(=O)CCCCCCCCCCCCC([*])=O | known | 6.2591 |  |  |  | 5.2681
R1003239 |  |  | P140024 | poly[2,5-(tetrahydro-N-methyl-pyrrole)dipropionic anhydride] | poly[(1-methylpyrrolidine-2,5-diyl)(3-oxopropane-1,3-diyl)oxy(1-oxopropane-1,3-diyl)] |  | Polyanhydrides/thioanhydrides, Polyimines |  | *CCC(=O)OC(=O)CCC1CCC(*)N1C | [*]CCC(=O)OC(=O)CCC1CCC([*])N1C | known | [9 empty] | 376
R1003240 |  |  | P140025 | poly(4,4'-tetramethylenedibenzoic anhydride) | poly(oxycarbonyl-1,4-phenylenebutane-1,4-diyl-1,4-phenylenecarbonyl) | poly(oxycarbonyl-1,4-phenylenetetramethylene-1,4-phenylenecarbonyl) | Polyanhydrides/thioanhydrides |  | *OC(=O)c1ccc(CCCCc2ccc(C(*)=O)cc2)cc1 | [*]OC(=O)c1ccc(CCCCc2ccc(C([*])=O)cc2)cc1 | known | 4.8401 | [9 empty] | 319
R1003241 |  |  | P140026 | poly(tridecanedioic anhydride) | poly(oxytridecanedioyl) |  | Polyanhydrides/thioanhydrides |  | *OC(=O)CCCCCCCCCCCC(*)=O | [*]OC(=O)CCCCCCCCCCCC([*])=O | known | 6.2745
R1003242 |  |  | P140027 | poly(4,4'-trimethylenedibenzoic anhydride) | poly(oxycarbonyl-1,4-phenylenepropane-1,3-diyl-1,4-phenylenecarbonyl) | poly(oxycarbonyl-1,4-phenylenetrimethylene-1,4-phenylenecarbonyl) | Polyanhydrides/thioanhydrides |  | *OC(=O)c1ccc(CCCc2ccc(C(*)=O)cc2)cc1 | [*]OC(=O)c1ccc(CCCc2ccc(C([*])=O)cc2)cc1 | known | 4.5456 | [8 empty] | 488
R1003243 |  |  | P140028 | poly(undecanedioic anhydride) | poly(oxyundecanedioyl) |  | Polyanhydrides/thioanhydrides |  | *OC(=O)CCCCCCCCCC(*)=O | [*]OC(=O)CCCCCCCCCC([*])=O | known | 6.2966
R1003244 |  |  | P140029 | 2,2'-[1,4-phenylenebis(methylenedisulfinyl)]diacetic diacetic anhydride | poly[oxy(1-oxoethylene)sulfonylmethylene-1,4-phenylenemethylenesulfonyl(2-oxoethylene)] |  | Polyanhydrides/thioanhydrides, Polysulfones/sulfoxides/sufonates/sulfoamides |  | *OC(=O)CS(=O)(=O)Cc1ccc(CS(=O)(=O)CC(*)=O)cc1 | [*]OC(=O)CS(=O)(=O)Cc1ccc(CS(=O)(=O)CC([*])=O)cc1 | known | 4.9033 | [8 empty] | 443
R1003245 |  |  | P140030 | poly{3,3'-[1,4-phenylenebis(methylenedisulfinyl)]dipropanoic diacetic anhydride} poly{3,3'-[1,4-phenylenebis(methylenedisulfinyl)]dipropanoic anhydride} | poly[oxy(1-oxopropane-1,3-diyl)sulfonylmethylene-1,4-phenylenemethylenesulfonyl(3-oxopropane-1,3-diyl)] |  | Polyanhydrides/thioanhydrides, Polysulfones/sulfoxides/sufonates/sulfoamides |  | *OC(=O)CCS(=O)(=O)Cc1ccc(CS(=O)(=O)CCC(*)=O)cc1 | [*]OC(=O)CCS(=O)(=O)Cc1ccc(CS(=O)(=O)CCC([*])=O)cc1 | known | [9 empty] | 533 |  |  | 1.53
R1003246 |  |  | P140031 | poly[4,4'-(hexafluoropropane-1,3-diyl)dibenzoic acid] | poly[oxycarbonyl-1,4-phenylene(1,1,2,2,3,3-hexafluoropropane-1,3-diyl)-1,4-phenylenecarbonyl] | poly(oxycarbonyl-1,4-phenylene-1,1,2,2,3,3-hexafluorotrimethylene-1,4-phenylenecarbonyl) poly(oxycarbonyl-1,4-phenylenehexafluorotrimethylene-1,4-phenylenecarbonyl) | Polyanhydrides/thioanhydrides |  | *OC(=O)c1ccc(C(F)(F)C(F)(F)C(F)(F)c2ccc(C(*)=O)cc2)cc1 | [*]OC(=O)c1ccc(C(F)(F)C(F)(F)C(F)(F)c2ccc(C([*])=O)cc2)cc1 | known | [10 empty] | 371
R1003247 | 50937 |  | P140032 | poly(isophthalic anhydride) | poly(oxyisophthaloyl) poly(oxyisophthaloyl) |  | Polyanhydrides/thioanhydrides |  | *OC(=O)c1cccc(C(*)=O)c1 | [*]OC(=O)c1cccc(C([*])=O)c1 | known | 4.6197 | [8 empty] | 532 | 403
R1003248 |  |  | P140033 | poly(methacrylic anhydride) | poly[(3,5-dimethyl-2,6-dioxotetrahydropyran-3,5-diyl)methylene] |  | Polyanhydrides/thioanhydrides |  | *CC1(C)CC(*)(C)C(=O)OC1=O | [*]CC1(C)CC([*])(C)C(=O)OC1=O | known | 6.0049 | [11 empty] | 1.26
R1003249 |  |  | P140034 | poly(tetramethylene thiodicarboxylate) | poly(oxycarbonylsulfanediylcarbonyloxybutane-1,4-diyl) |  | Polyanhydrides/thioanhydrides, Polycarbonates/thiocarbonates |  | *CCCCOC(=O)SC(=O)O* | [*]CCCCOC(=O)SC(=O)O[*] | known | 5.9582 | [8 empty] | 367 |  | 495
R1003250 |  |  | P144509 | poly(acrylic anhydride) | poly[(2,6-dioxotetrahydropyran-3,5-diyl)methylene] poly(2,6-dioxo-3,5-oxanediylmethylene) |  | Polyanhydrides/thioanhydrides |  | *CC1CC(*)C(=O)OC1=O | [*]CC1CC([*])C(=O)OC1=O | known | 6.1563 | [9 empty] | 413
R1003251 |  |  | P150001 | poly[(hexane-1,6-diol)-alt-phosgene] | poly(oxycarbonyloxyhexane-1,6-diyl) | poly(hexamethylene carbonate) poly(oxycarbonyloxyhexamethylene) | Polycarbonates/thiocarbonates |  | *CCCCCCOC(=O)O* | [*]CCCCCCOC(=O)O[*] | known | 7.3901 | [8 empty] | 325 | 230 | [23 empty] | 31.95
R1003252 | 50816 |  | P150002 | poly{(2,2,4,4-tetramethylcyclobutane-1,3-diol)-alt-[2,2,4,4-tetramethylcyclobutane-1,3-diol bis(ethyl carbonate) ester]} poly(2,2,4,4,-tetramethyl-1,3-cyclobutylene carbonate) | poly[oxycarbonyloxy(2,2,4,4-tetramethylcyclobutane-1,3-diyl)] poly(oxycarbonyloxy-2,2,4,4-tetramethylcyclobutane-1,3-diyl) |  | Polycarbonates/thiocarbonates |  | *OC1C(C)(C)C(OC(*)=O)C1(C)C | [*]OC1C(C)(C)C(OC([*])=O)C1(C)C | known | 6.5093 |  |  |  | 6.9495 |  |  |  |  | 519 | 450.3333
R1003254 |  |  | P150004 | poly[(4,4'-methylenediphenol)-alt-phosgene] | poly(oxycarbonyloxy-1,4-phenylenemethylene-1,4-phenylene) | poly(bisphenol-F carbonate) | Polycarbonates/thiocarbonates |  | *Oc1ccc(Cc2ccc(OC(*)=O)cc2)cc1 | [*]Oc1ccc(Cc2ccc(OC([*])=O)cc2)cc1 | known | 4.8502 | [9 empty] | 420 |  | 1.25
R1003255 |  |  | P150006 | poly[(2,2'-dimethyl-4,4'-methylenediphenol)-alt-phosgene] poly[4,4'-methylene-(2,2'-dimethyldiphenylene) carbonate] | poly[oxycarbonyloxy(2-methyl-1,4-phenylene)methylene(3-methyl-1,4-phenylene)] |  | Polycarbonates/thiocarbonates |  | *Oc1ccc(Cc2ccc(OC(*)=O)c(C)c2)cc1C | [*]Oc1ccc(Cc2ccc(OC([*])=O)c(C)c2)cc1C | known | [10 empty] | 324 |  | 1.25
R1003256 |  |  | P150007 | poly[4,4'-(ethane-1,1-diyl)diphenol-alt-phosgene] poly{[4,4'-(ethane-1,1-diyl)diphenol]-alt-(dimethyl carbonate)} poly{[4,4'-(ethane-1,1-diyl)diphenol]-alt-(diphenyl carbonate)} | poly[oxycarbonyloxy-1,4-phenylene(methylmethylene)-1,4-phenylene] | poly(4,4'-ethylidenediphenylene carbonate) poly[1,1-ethane bis(4-phenyl)carbonate] poly(oxycarbonyloxy-1,4-phenyleneethylidene-1,4-phenylene) poly(oxycarbonyloxy-p-phenyleneethylidene-p-phenylene) | Polycarbonates/thiocarbonates |  | *Oc1ccc(C(C)c2ccc(OC(*)=O)cc2)cc1 | [*]Oc1ccc(C(C)c2ccc(OC([*])=O)cc2)cc1 | known | [10 empty] | 403 |  | 1.22
R1003257 |  |  | P150008 | poly{[4,4'-(butane-1,1-diyl)diphenol]-alt-phosgene} | poly[oxycarbonyloxy-1,4-phenylene(propylmethylene)-1,4-phenylene] | poly[1,1-buthane bis(4-phenyl)carbonate] | Polycarbonates/thiocarbonates |  | *Oc1ccc(C(CCC)c2ccc(OC(*)=O)cc2)cc1 | [*]Oc1ccc(C(CCC)c2ccc(OC([*])=O)cc2)cc1 | known | [10 empty] | 396 |  | 1.17
R1003258 |  |  | P150009 | poly{[4,4'-(2-methylpropane-1,1-diyl)diphenol]-alt-phosgene} | poly[oxycarbonyloxy-1,4-phenylene(isopropylmethylene)-1,4-phenylene] | poly[1,1-(2-methylpropane) bis(4-phenyl)carbonate] | Polycarbonates/thiocarbonates |  | *Oc1ccc(C(c2ccc(OC(*)=O)cc2)C(C)C)cc1 | [*]Oc1ccc(C(c2ccc(OC([*])=O)cc2)C(C)C)cc1 | known | [10 empty] | 422 |  | 1.18
R1003259 |  |  | P150010 | poly[4,4'-(phenylmethylene)diphenol-alt-phosgene] poly{[4,4'-(phenylmethylene)diphenol]-alt-(dimethyl carbonate)} poly{[4,4'-(phenylmethylene)diphenol]-alt-(diphenyl carbonate)} | poly[oxycarbonyloxy-1,4-phenylene(phenylmethylene)-1,4-phenylene] | poly[4,4'-methylene-(phenyldiphenylene) carbonate] poly(oxycarbonyloxy-1,4-phenylenebenzylidene-1,4-phenylene) poly(oxycarbonyloxy-p-phenylenebenzylidene-p-phenylene) | Polycarbonates/thiocarbonates |  | *Oc1ccc(C(c2ccccc2)c2ccc(OC(*)=O)cc2)cc1 | [*]Oc1ccc(C(c2ccccc2)c2ccc(OC([*])=O)cc2)cc1 | known | 5.1003 | [9 empty] | 432 | 571 | 1.24
R1003260 |  |  | P150011 | poly{[4,4'-(propane-2,2-diyl)diphenol]-alt-phosgene} poly{[4,4'-(1-methylethane-1,1-diyl)diphenol]-alt-phosgene} poly{[2,2-bis(4-hydroxy)propane]-alt-phosgene} | poly[oxycarbonyloxy-1,4-phenylene(dimethylmethylene)-1,4-phenylene] | bisphenol-A polycarbonate | Polycarbonates/thiocarbonates | PC | *Oc1ccc(C(C)(C)c2ccc(OC(*)=O)cc2)cc1 | [*]Oc1ccc(C(C)(C)c2ccc(OC([*])=O)cc2)cc1 | known | 5.2059 | [6 empty] | 60.8 | 2.38 |  | 421.5 | 740 | 1.19 | 1.21 | 20.3 | 3.17 |  | 3.02 | 3 | 2.99 | 2.96 |  | 2.89 | 2.5345 | 0.36 | 6.933333333 | 13 | 0.38 | 1.6 | 13.3 |  |  | 1.592 | 15.96 | 16.83 | 0.222 | 24.8 | 0.164
R1003261 |  |  | P150013 | poly[2,2'-diphenyl-4,4'-(phenylmethylene)diphenol-alt-phosgene] poly{[2,2'-diphenyl-4,4'-(phenylmethylene)diphenol]-alt-(dimethyl carbonate)} poly{[2,2'-diphenyl-4,4'-(phenylmethylene)diphenol]-alt-(diphenyl carbonate)} | poly[oxycarbonyloxy(2-phenyl-1,4-phenylene)(dimethylmethylene)(3-phenyl-1,4-phenylene)] | poly[oxycarbonyloxy-(2-phenyl-1,4-phenylene)isopropylidene-(3-phenyl-1,4-phenylene)] | Polycarbonates/thiocarbonates |  | *Oc1ccc(C(C)(C)c2ccc(OC(*)=O)c(-c3ccccc3)c2)cc1-c1ccccc1 | [*]Oc1ccc(C(C)(C)c2ccc(OC([*])=O)c(-c3ccccc3)c2)cc1-c1ccccc1 | known
R1003262 |  |  | P150014 | poly{[3,3'-dimethyl-4,4'-(phenylmethylene)diphenol]-alt-phosgene} | poly[oxycarbonyloxy(3-methyl-1,4-phenylene)(phenylmethylene)(2-methyl-1,4-phenylene)] |  | Polycarbonates/thiocarbonates |  | *Oc1ccc(C(c2ccccc2)c2ccc(OC(*)=O)cc2C)c(C)c1 | [*]Oc1ccc(C(c2ccccc2)c2ccc(OC([*])=O)cc2C)c(C)c1 | known | 4.7259 | [9 empty] | 455 |  | 1.26
R1003263 |  |  | P150015 | poly{[4,4'-(1-methylpropane-1,1-diyl)diphenol]-alt-phosgene} poly{[4,4'-(1-methylpropane-1,1-diyl)diphenol]-alt-(diphenyl carbonate)} poly{[4,4'-(1-methylpropane-1,1-diyl)diphenol]-alt-(dimethyl carbonate)} | poly[oxycarbonyloxy-1,4-phenylene(ethylmethylmethylene)-1,4-phenylene] | poly[2,2-butane bis(4-phenyl)carbonate] | Polycarbonates/thiocarbonates |  | *Oc1ccc(C(C)(CC)c2ccc(OC(*)=O)cc2)cc1 | [*]Oc1ccc(C(C)(CC)c2ccc(OC([*])=O)cc2)cc1 | known | 5.0105 | [9 empty] | 407 |  | 1.18
R1003264 |  |  | P150017 | poly{[4,4'-(1-methylbutane-1,1-diyl)diphenol]-alt-phosgene} | poly[oxycarbonyloxy-1,4-phenylene(methylpropylmethylene)-1,4-phenylene] | poly[2,2-pentane bis(4-phenyl)carbonate] poly[oxycarbonyloxy-1,4-phenylene(1-methylbutane-1,1-diyl)-1,4-phenylene] poly(oxycarbonyloxy-1,4-phenylenemethylbutylidene-1,4-phenylene) poly(oxycarbonyloxy-1,4-phenylene-2,2-pentylidene-1,4-phenylene) | Polycarbonates/thiocarbonates |  | *Oc1ccc(C(C)(CCC)c2ccc(OC(*)=O)cc2)cc1 | [*]Oc1ccc(C(C)(CCC)c2ccc(OC([*])=O)cc2)cc1 | known | [10 empty] | 410 |  | 1.15
R1003265 |  |  | P150018 | poly{[4,4'-(3-methylbutane-1,1-diyl)diphenol]-alt-phosgene} | poly[oxycarbonyloxy-1,4-phenylene(isobutylmethylmethylene)-1,4-phenylene] | poly[oxycarbonyloxy-1,4-phenylene(1,3-dimethylbutane-1,1-diyl)-1,4-phenylene] poly[oxycarbonyloxy-1,4-phenylenemethyl(2-methylpropyl)methylene-1,4-phenylene] poly(oxycarbonyloxy-1,4-phenylene-1,3-dimethylbutylidene-1,4-phenylene) | Polycarbonates/thiocarbonates |  | *Oc1ccc(C(C)(CC(C)C)c2ccc(OC(*)=O)cc2)cc1 | [*]Oc1ccc(C(C)(CC(C)C)c2ccc(OC([*])=O)cc2)cc1 | known | [12 empty] | 1.14
R1003266 |  |  | P150022 | poly{[2,2'-dimethyl-4,4'-(1-methylethane-1,1-diyl)diphenol]-alt-phosgene} poly{[2,2'-dimethyl-4,4'-(1-ethylpropane-1,1-diyl)diphenol]-alt-(dimethyl carbonate)} poly{[2,2'-dimethyl-4,4'-(1-ethylpropane-1,1-diyl)diphenol]-alt-(diphenyl carbonate)} | poly[oxycarbonyloxy(2-methyl-1,4-phenylene)(dimethylmethylene)(3-methyl-1,4-phenylene)] | 2,2'-dimethylbisphenol A polycarbonate | Polycarbonates/thiocarbonates |  | *Oc1ccc(C(C)(C)c2ccc(OC(*)=O)c(C)c2)cc1C | [*]Oc1ccc(C(C)(C)c2ccc(OC([*])=O)c(C)c2)cc1C | known | 5.0684 | [9 empty] | 371 |  | 1.19
R1003267 |  |  | P150025 | poly{[2,2'-dichloro-4,4'-(1-methylethane-1,1-diyl)diphenol]-alt-phosgene} poly{[2,2'-dichloro-4,4'-(1-ethylpropane-1,1-diyl)diphenol]-alt-(dimethyl carbonate)} poly{[2,2'-dichloro-4,4'-(1-ethylpropane-1,1-diyl)diphenol]-alt-(diphenyl carbonate)} | poly[oxycarbonyloxy(2-chloro-1,4-phenylene)(dimethylmethylene)(3-chloro-1,4-phenylene)] | 2,2'-dichlorobisphenol A polycarbonate | Polycarbonates/thiocarbonates |  | *Oc1ccc(C(C)(C)c2ccc(OC(*)=O)c(Cl)c2)cc1Cl | [*]Oc1ccc(C(C)(C)c2ccc(OC([*])=O)c(Cl)c2)cc1Cl | known | 4.9898 | [9 empty] | 420 |  | 1.25
R1003268 | 50893 |  | P150028 | poly{[2,2',6,6'-tetrachloro-4,4'-(1-methylethane-1,1-diyl)diphenol]-alt-phosgene} | poly[oxycarbonyloxy(2,6-dichloro-1,4-phenylene)(dimethylmethylene)(3,5-dichloro-1,4-phenylene)] | tetrachloro bisphenol-A polycarbonate | Polycarbonates/thiocarbonates | TCPC | *Oc1c(Cl)cc(C(C)(C)c2cc(Cl)c(OC(*)=O)c(Cl)c2)cc1Cl | [*]Oc1c(Cl)cc(C(C)(C)c2cc(Cl)c(OC([*])=O)c(Cl)c2)cc1Cl | known | [10 empty] | 483.3333 |  | 1.41 | [11 empty] | 0.22 | 6.66 | 27.4 | 0.36 | 2.3 | [8 empty] | 0.179
R1003269 |  |  | P150029 | poly{[2,2',6,6'-tetrabromo-4,4'-(1-methylethane-1,1-diyl)diphenol]-alt-phosgene} poly{[2,2',6,6'-tetrabromo-4,4'-(1-ethylpropane-1,1-diyl)diphenol]-alt-(dimethyl carbonate)} poly{[2,2',6,6'-tetrabromo-4,4'-(1-ethylpropane-1,1-diyl)diphenol]-alt-(diphenyl carbonate)} | poly[oxycarbonyloxy(2,6-dibromo-1,4-phenylene)(dimethylmethylene)(3,5-dibromo-1,4-phenylene)] | tetrabromo bisphenol-A polycarbonate | Polycarbonates/thiocarbonates | TBPC | *Oc1c(Br)cc(C(C)(C)c2cc(Br)c(OC(*)=O)c(Br)c2)cc1Br | [*]Oc1c(Br)cc(C(C)(C)c2cc(Br)c(OC([*])=O)c(Br)c2)cc1Br | known | [10 empty] | 473 | 715 | 1.6 | [11 empty] | 0.12 | 4.23 | 18 | 0.2 | 1.5 | [7 empty] | 67 | 0.133
R1003270 |  |  | P150030 | poly{[4,4'-(1-phenylethane-1,1-diyl)diphenol]-alt-phosgene} poly{[4,4'-(1-phenylethane-1,1-diyl)diphenol]-alt-(dimethyl carbonate)} poly{[4,4'-(1-phenylethane-1,1-diyl)diphenol]-alt-(diphenyl carbonate)} | poly[oxycarbonyloxy-1,4-phenylene(methylphenylmethylene)-1,4-phenylene] | bisphenol acetophenone polycarbonate | Polycarbonates/thiocarbonates | PC-AP | *Oc1ccc(C(C)(c2ccccc2)c2ccc(OC(*)=O)cc2)cc1 | [*]Oc1ccc(C(C)(c2ccccc2)c2ccc(OC([*])=O)cc2)cc1 | known | [10 empty] | 452 | 700 | 1.21 | [11 empty] | 0.419 | 9.48 | 13.9 | 0.361 | 1.84 | [8 empty] | 0.164
R1003271 |  |  | P150034 | poly{[4,4'-(heptane-4,4-diyl)diphenol]-alt-phosgene} | poly[oxycarbonyloxy-1,4-phenylene(dipropylmethylene)-1,4-phenylene] | poly[4,4-heptane bis(4-phenyl)carbonate] poly[oxycarbonyloxy-1,4-phenylene(1-propylbutane-1,1-diyl)-1,4-phenylene] poly(oxycarbonyloxy-1,4-phenylene-1-propylbutylidene-1,4-phenylene) | Polycarbonates/thiocarbonates |  | *Oc1ccc(C(CCC)(CCC)c2ccc(OC(*)=O)cc2)cc1 | [*]Oc1ccc(C(CCC)(CCC)c2ccc(OC([*])=O)cc2)cc1 | known | [10 empty] | 403 |  | 1.14
R1003272 |  |  | P150036 | poly{[4,4'-(cyclopentane-1,1-diyl)diphenol]-alt-phosgene} poly{[4,4'-(cyclopentane-1,1-diyl)diphenol]-alt-(dimethyl carbonate)} poly{[4,4'-(cyclopentane-1,1-diyl)diphenol]-alt-(diphenyl carbonate)} | poly(oxycarbonyloxy-1,4-phenylenecyclopentane-1,1-diyl-1,4-phenylene) |  | Polycarbonates/thiocarbonates |  | *Oc1ccc(C2(c3ccc(OC(*)=O)cc3)CCCC2)cc1 | [*]Oc1ccc(C2(c3ccc(OC([*])=O)cc3)CCCC2)cc1 | known | [10 empty] | 440 |  | 1.22
R1003273 | 10265 |  | P150037 | poly{[4,4'-(cyclohexane-1,1-diyl)diphenol]-alt-phosgene} poly{[4,4'-(cyclohexane-1,1-diyl)diphenol]-alt-(dimethyl carbonate)} poly{[4,4'-(cyclohexane-1,1-diyl)diphenol]-alt-(diphenyl carbonate)} | poly(oxycarbonyloxy-1,4-phenylenecyclohexane-1,1-diyl-1,4-phenylene) | bisphenol-Z polycarbonate | Polycarbonates/thiocarbonates | PCZ | *Oc1ccc(C2(c3ccc(OC(*)=O)cc3)CCCCC2)cc1 | [*]Oc1ccc(C2(c3ccc(OC([*])=O)cc3)CCCCC2)cc1 | known | [7 empty] | 80 | 1.7 |  | 446 |  | 1.21 |  |  |  |  | 2.6 | [6 empty] | 0.092 | 2.2 | 10 | 0.105 | 0.6 | 9.1 | [7 empty] | 0.156
R1003274 |  |  | P150038 | poly{[2,2'-dimethyl-4,4'-(cyclohexane-1,1-diyl)diphenol]-alt-phosgene} | poly(oxycarbonyloxy-2-methyl-1,4-phenylene-cyclohexane-1,1-diyl-3-methyl-1,4-phenylene) | poly(oxycarbonyloxy-2-methyl-1,4-phenylenecyclohexan-1-ylidene-3-methyl-1,4-phenylene) poly[oxycarbonyloxy-(2-methyl-1,4-phenylene)cyclohexylidene-(3-methyl-1,4-phenylene)] | Polycarbonates/thiocarbonates |  | *Oc1ccc(C2(c3ccc(OC(*)=O)c(C)c3)CCCCC2)cc1C | [*]Oc1ccc(C2(c3ccc(OC([*])=O)c(C)c3)CCCCC2)cc1C | known | [10 empty] | 413 |  | 1.2
R1003275 |  |  | P150039 | poly{[2,2',6,6'-tetrachloro-4,4'-(cyclohexane-1,1-diyl)diphenol]-alt-phosgene} | poly[oxycarbonyloxy(2,6-dichloro-1,4-phenylene)cyclohexane-1,1-diyl(3,5-dichloro-1,4-phenylene)] | poly(oxycarbonyloxy(2,6-dichloro-1,4-phenylene)cyclohexan-1-ylidene-3,5-dichloro-1,4-phenylene) poly[4,4'-(3,3',5,5'-tetrachloro)cyclohexylidenediphenylene carbonate] | Polycarbonates/thiocarbonates |  | *Oc1c(Cl)cc(C2(c3cc(Cl)c(OC(*)=O)c(Cl)c3)CCCCC2)cc1Cl | [*]Oc1c(Cl)cc(C2(c3cc(Cl)c(OC([*])=O)c(Cl)c3)CCCCC2)cc1Cl | known | [10 empty] | 436 |  | 1.38
R1003276 |  |  | P150040 | poly{[2,2'-dichloro-4,4'-(cyclohexane-1,1-diyl)diphenol]-alt-phosgene} | poly[oxycarbonyloxy(2-chloro-1,4-phenylene)cyclohexane-1,1-diyl(3-chloro-1,4-phenylene)] | poly(oxycarbonyloxy-2-chloro-1,4-phenylenecyclohexan-1-ylidene-3-chloro-1,4-phenylene) poly[oxycarbonyloxy-(2-chloro-1,4-phenylene)cyclohexylidene-(3-chloro-1,4-phenylene)] | Polycarbonates/thiocarbonates |  | *Oc1ccc(C2(c3ccc(OC(*)=O)c(Cl)c3)CCCCC2)cc1Cl | [*]Oc1ccc(C2(c3ccc(OC([*])=O)c(Cl)c3)CCCCC2)cc1Cl | known | 4.9504 | [9 empty] | 452 |  | 1.29
R1003277 |  |  | P150043 | fluorene bisphenol polycarbonate | poly(oxycarbonyloxy-1,4-phenylenefluorene-9,9-diyl-1,4-phenylene) | fluorene bisphenol polycarbonate | Polycarbonates/thiocarbonates | FBPC | *Oc1ccc(C2(c3ccc(OC(*)=O)cc3)c3ccccc3-c3ccccc32)cc1 | [*]Oc1ccc(C2(c3ccc(OC([*])=O)cc3)c3ccccc3-c3ccccc32)cc1 | known | 4.4035 | [9 empty] | 553 | 733 | 1.22 | [10 empty] | 2.5792 | 0.581 | 15.1 | 21.8 | 0.592 | 3.18 |  |  |  | 1.606 |  |  |  |  | 0.176
R1003278 |  |  | P150044 | poly{[4,4'-(diphenylmethylene)diphenol]-alt-phosgene} | poly(oxycarbonyloxy-1,4-phenylene(diphenylmethylene)-1,4-phenylene) | poly[diphenylmethane bis(4-phenyl)carbonate] | Polycarbonates/thiocarbonates |  | *Oc1ccc(C(c2ccccc2)(c2ccccc2)c2ccc(OC(*)=O)cc2)cc1 | [*]Oc1ccc(C(c2ccccc2)(c2ccccc2)c2ccc(OC([*])=O)cc2)cc1 | known | [9 empty] | 533 | 486 | 709.5 | 1.27
R1003279 |  |  | P150045 | poly({4,4'-[2,2,2-trifluoro-1-(trifluoromethyl)ethane-1,1-diyl]diphenol}-alt-phosgene) poly({4,4'-[2,2,2-trifluoro-1-(trifluoromethyl)ethane-1,1-diyl]diphenol}-alt-(trichloromethyl chloroformate)) | poly{oxycarbonyloxy-1,4-phenylene[bis(trifluoromethyl)methylene]-1,4-phenylene} | hexafluoro bisphenol-A polycarbonate | Polycarbonates/thiocarbonates | HFPC | *Oc1ccc(C(c2ccc(OC(*)=O)cc2)(C(F)(F)F)C(F)(F)F)cc1 | [*]Oc1ccc(C(c2ccc(OC([*])=O)cc2)(C(F)(F)F)C(F)(F)F)cc1 | known | [10 empty] | 449 | 735 | 1.48 | [10 empty] | 1.96 | 1.05 | 24 | 60 | 1.7 | 6.9 | 43 |  |  | 1.4 |  |  |  | 34 | 0.195
R1003280 |  |  | P150046 | poly({4,4'-[2-chloro-1-(chlorodifluoromethyl)-2,2-difluoroethane-1,1-diyl]diphenol}-alt-phosgene) | poly{oxycarbonyloxy-1,4-phenylene[1-chlorodifluoromethyl-2,2-difluoro-2-chloro(methylmethylene)]-1,4-phenylene} | poly[oxycarbonyloxy-1,4-phenylene-2-chloro-1-(chlorodifluoromethyl)-2,2-difluoroethylidene-1,4-phenylene] poly(oxycarbonyloxy-1,4-phenylene-1,3-dichloro-1,1,3,3-tetrafluoro-2,2-propylidene-1,4-phenylene) | Polycarbonates/thiocarbonates |  | *Oc1ccc(C(c2ccc(OC(*)=O)cc2)(C(F)(F)Cl)C(F)(F)Cl)cc1 | [*]Oc1ccc(C(c2ccc(OC([*])=O)cc2)(C(F)(F)Cl)C(F)(F)Cl)cc1 | known | [10 empty] | 457
R1003281 |  |  | P150047 | poly{[4,4'-(cyanophenylmethylene)diphenol]-alt-phosgene} | poly{oxycarbonyloxy-1,4-phenylene[(cyano)(phenyl)methylene]-1,4-phenylene} |  | Polycarbonates/thiocarbonates |  | *Oc1ccc(C(C#N)(c2ccccc2)c2ccc(OC(*)=O)cc2)cc1 | [*]Oc1ccc(C(C#N)(c2ccccc2)c2ccc(OC([*])=O)cc2)cc1 | known | 5.0272 | [9 empty] | 411
R1003282 |  |  | P150051 | poly{[3,3'-(1,1,2,2,3,3,3-hexafluoropropane-1,3-diyl)diphenol]-alt-phosgene} | poly[oxycarbonyloxy-1,3-phenylene(1,1,2,2,3,3-hexafluoropropane-1,3-diyl)-1,3-phenylene] | poly(oxycarbonyloxy-1,3-phenylene-1,1,2,2,3,3-hexafluorotrimethylene-1,3-phenylene) poly(oxycarbonyloxy-1,3-phenylenehexafluorotrimethylene-1,3-phenylene) | Polycarbonates/thiocarbonates |  | *Oc1cccc(C(F)(F)C(F)(F)C(F)(F)c2cccc(OC(*)=O)c2)c1 | [*]Oc1cccc(C(F)(F)C(F)(F)C(F)(F)c2cccc(OC([*])=O)c2)c1 | known | [10 empty] | 319
R1003283 |  |  | P150054 |  | poly[oxycarbonyloxy-1,4-phenylene(dimethylmethylene)-1,4-phenylene(dimethylmethylene)-1,4-phenylene] | poly[oxycarbonyloxy-1,4-phenylenedi(isopropylidene-1,4-phenylene)] | Polycarbonates/thiocarbonates |  | *Oc1ccc(C(C)(C)c2ccc(C(C)(C)c3ccc(OC(*)=O)cc3)cc2)cc1 | [*]Oc1ccc(C(C)(C)c2ccc(C(C)(C)c3ccc(OC([*])=O)cc3)cc2)cc1 | known | [10 empty] | 427
R1003284 | 10111 |  | P150062 | poly{[2,2',6,6'-tetramethyl-4,4'-(1-methylethane-1,1-diyl)diphenol]-alt-phosgene} poly{[2,2',6,6'-tetramethyl-4,4'-(1-methylethane-1,1-diyl)diphenol]-alt-(dimethyl carbonate)} poly{[2,2',6,6'-tetramethyl-4,4'-(1-methylethane-1,1-diyl)diphenol]-alt-(diphenyl carbonate)} | poly[oxycarbonyloxy(2,6-dimethyl-1,4-phenylene)(dimethylmethylene)(3,5-dimethyl-1,4-phenylene)] | tetramethyl bisphenol-A polycarbonate | Polycarbonates/thiocarbonates | TMPC | *Oc1c(C)cc(C(C)(C)c2cc(C)c(OC(*)=O)c(C)c2)cc1C | [*]Oc1c(C)cc(C(C)(C)c2cc(C)c(OC([*])=O)c(C)c2)cc1C | known | 5.1025 | [8 empty] | 556 | 467 | 796 | 1.09 |  | 18.8 | [9 empty] | 0.89 | 17.6 | 46 | 1.1 | 5.6 | [8 empty] | 0.18
R1003285 |  |  | P150073 | poly[(4,4'-methylenediphenol)-alt-thiophosgene] | poly(oxycarbonothioyloxy-1,4-phenylenemethylene-1,4-phenylene) |  | Polycarbonates/thiocarbonates |  | *Oc1ccc(Cc2ccc(OC(*)=S)cc2)cc1 | [*]Oc1ccc(Cc2ccc(OC([*])=S)cc2)cc1 | known | [10 empty] | 368
R1003286 |  |  | P150074 | poly{[4,4'-(ethane-1,1-diyl)diphenol]-alt-thiophosgene} | poly[oxycarbonothioyloxy-1,4-phenylene(methylmethylene)-1,4-phenylene] | poly(oxythiocarbonyloxy-1,4-phenyleneethylidene-1,4-phenylene) | Polycarbonates/thiocarbonates |  | *Oc1ccc(C(C)c2ccc(OC(*)=S)cc2)cc1 | [*]Oc1ccc(C(C)c2ccc(OC([*])=S)cc2)cc1 | known | [10 empty] | 372
R1003287 |  |  | P150075 | poly{[4,4'-(propane-1,1'-diyl)diphenol]-alt-thiophosgene} | poly[oxycarbonothioyloxy-1,4-phenylene(ethylmethylene)-1,4-phenylene] | poly(oxycarbonothioyloxy-1,4-phenylenepropane-1,1-diyl-1,4-phenylene) poly(oxythiocarbonyloxy-1,4-phenylene-1,1-propylidene-1,4-phenylene) | Polycarbonates/thiocarbonates |  | *Oc1ccc(C(CC)c2ccc(OC(*)=S)cc2)cc1 | [*]Oc1ccc(C(CC)c2ccc(OC([*])=S)cc2)cc1 | known | [10 empty] | 377
R1003288 |  |  | P150076 | poly{[4,4'-(butane-1,1-diyl)diphenol]-alt-thiophosgene} | poly[oxycarbonothioyloxy-1,4-phenylene(propylmethylene)-1,4-phenylene] | poly(oxycarbonothioyloxy-1,4-phenylenebutane-1,1-diyl-1,4-phenylene) poly(oxythiocarbonyloxy-1,4-phenylene-1,1-butylidene-1,4-phenylene) | Polycarbonates/thiocarbonates |  | *Oc1ccc(C(CCC)c2ccc(OC(*)=S)cc2)cc1 | [*]Oc1ccc(C(CCC)c2ccc(OC([*])=S)cc2)cc1 | known | [10 empty] | 400
R1003289 |  |  | P150077 | poly{[4,4'-(2-methylpropane-1,1-diyl)diphenol]-alt-thiophosgene} | poly[oxycarbonothioyloxy-1,4-phenylene(isopropylmethylene)-1,4-phenylene] | poly[oxycarbonothioyloxy-1,4-phenylene(2-methylpropane-1,1-diyl)-1,4-phenylene] poly(oxythiocarbonyloxy-1,4-phenyleneisobutylidene-1,4-phenylene) | Polycarbonates/thiocarbonates |  | *Oc1ccc(C(c2ccc(OC(*)=S)cc2)C(C)C)cc1 | [*]Oc1ccc(C(c2ccc(OC([*])=S)cc2)C(C)C)cc1 | known | [10 empty] | 408
R1003290 |  |  | P150078 | poly{[4,4'-(2-ethylbutane-1,1-diyl)diphenol]-alt-thiophosgene} | poly{oxycarbonothioyloxy-1,4-phenylene[(1-ethylpropyl)methylene]-1,4-phenylene} | poly[oxycarbonothioyloxy-1,4-phenylene(2-ethylbutane-1,1-diyl)-1,4-phenylene] | Polycarbonates/thiocarbonates |  | *Oc1ccc(C(c2ccc(OC(*)=S)cc2)C(CC)CC)cc1 | [*]Oc1ccc(C(c2ccc(OC([*])=S)cc2)C(CC)CC)cc1 | known | [10 empty] | 421
R1003291 |  |  | P150079 | poly{[4,4'-(cychlopentane-1,1-diyl)diphenol]-alt-thiophosgene} | poly(oxycarbonothioyloxy-1,4-phenylenecyclopentane-1,1-diyl-1,4-phenylene) | poly(oxythiocarbonyloxy-1,4-phenylenecyclopentylidene-1,4-phenylene) | Polycarbonates/thiocarbonates |  | *Oc1ccc(C2(c3ccc(OC(*)=S)cc3)CCCC2)cc1 | [*]Oc1ccc(C2(c3ccc(OC([*])=S)cc3)CCCC2)cc1 | known | [10 empty] | 352
R1003292 |  |  | P150080 | poly{[4,4'-(cyclohexane-1,1-diyl)diphenol]-alt-thiophosgene} | poly(oxycarbonothioyloxy-1,4-phenylenecyclohexane-1,1-diyl-1,4-phenylene) | poly(oxythiocarbonyloxy-1,4-phenylenecyclohexylidene-1,4-phenylene) | Polycarbonates/thiocarbonates |  | *Oc1ccc(C2(c3ccc(OC(*)=S)cc3)CCCCC2)cc1 | [*]Oc1ccc(C2(c3ccc(OC([*])=S)cc3)CCCCC2)cc1 | known | [10 empty] | 428
R1003293 |  |  | P150081 | poly{[4,4'-(4-methylcyclohexane-1,1-diyl)diphenol]-alt-thiophosgene} | poly[oxycarbonothioyloxy-1,4-phenylene(4-methylcyclohexane-1,1-diyl)-1,4-phenylene] | poly(oxythiocarbonyloxy-1,4-phenylene-4-methyl-cyclohexylidene-1,4-phenylene) | Polycarbonates/thiocarbonates |  | *Oc1ccc(C2(c3ccc(OC(*)=S)cc3)CCC(C)CC2)cc1 | [*]Oc1ccc(C2(c3ccc(OC([*])=S)cc3)CCC(C)CC2)cc1 | known | [10 empty] | 441
R1003294 |  |  | P150082 | poly{[4,4'-(phenylmethylene)diphenol]-alt-thiophosgene} | poly[oxycarbonothioyloxy-1,4-phenylene(phenylmethylene)-1,4-phenylene] | poly(oxythiocarbonyloxy-1,4-phenylenebenzylidene-1,4-phenylene) | Polycarbonates/thiocarbonates |  | *Oc1ccc(C(c2ccccc2)c2ccc(OC(*)=S)cc2)cc1 | [*]Oc1ccc(C(c2ccccc2)c2ccc(OC([*])=S)cc2)cc1 | known | [10 empty] | 452
R1003295 |  |  | P150083 | poly{[4,4'-(1-naphthylmethylene)diphenol]-alt-thiophosgene} | poly{oxycarbonothioyloxy-1,4-phenylene[1-(1-naphthyl)methylene]-1,4-phenylene} poly(oxythiocarbonyloxy-1,4-phenylene-alpha-naphthylmethylene-1,4-phenylene) |  | Polycarbonates/thiocarbonates |  | *Oc1ccc(C(c2ccc(OC(*)=S)cc2)c2cccc3ccccc23)cc1 | [*]Oc1ccc(C(c2ccc(OC([*])=S)cc2)c2cccc3ccccc23)cc1 | known | [10 empty] | 464
R1003296 |  |  | P150084 | poly{[4,4'-(1-methylethane-1,1-diyl)diphenol]-alt-thiophosgene} | poly[oxycarbonothioyloxy-1,4-phenylene(dimethylmethylene)-1,4-phenylene] | bisphenol A polythiocarbonate poly(oxythiocarbonyloxy-1,4-phenyleneisopropylidene-1,4-phenylene) | Polycarbonates/thiocarbonates |  | *Oc1ccc(C(C)(C)c2ccc(OC(*)=S)cc2)cc1 | [*]Oc1ccc(C(C)(C)c2ccc(OC([*])=S)cc2)cc1 | known | [9 empty] | 543 | 411
R1003297 |  |  | P150085 | poly{[4,4'-(2-methylpropnane-1,1'-diyl)diphenol]-alt-thiophosgene} | poly[oxycarbonothioyloxy-1,4-phenylene(ethylmethylmethylene)-1,4-phenylene] | poly[oxycarbonothioyloxy-1,4-phenylene(1-methylpropane-1,1-diyl)-1,4-phenylene] poly(oxythiocarbonyloxy-1,4-phenylene-2,2-butylidene-1,4-phenylene) | Polycarbonates/thiocarbonates |  | *Oc1ccc(C(C)(CC)c2ccc(OC(*)=S)cc2)cc1 | [*]Oc1ccc(C(C)(CC)c2ccc(OC([*])=S)cc2)cc1 | known | [10 empty] | 375
R1003298 |  |  | P150086 | poly{[4,4'-(3-methylbutane-1,1-diyl)diphenol]-alt-thiophosgene} | poly[oxycarbonothioyloxy-1,4-phenylene(isobutylmethylmethylene)-1,4-phenylene] | poly[oxycarbonothioyloxy-1,4-phenylene(1,3-dimethylbutane-1,1-diyl)-1,4-phenylene] poly(oxythiocarbonyloxy-1,4-phenylene-1,3-dimethyl-butylidene-1,4-phenylene) | Polycarbonates/thiocarbonates |  | *Oc1ccc(C(C)(CC(C)C)c2ccc(OC(*)=S)cc2)cc1 | [*]Oc1ccc(C(C)(CC(C)C)c2ccc(OC([*])=S)cc2)cc1 | known | [10 empty] | 401
R1003299 |  |  | P150087 | poly{[4,4'-(1-ethylpropane-1,1-diyl)diphenol]-alt-thiophosgene} | poly[oxycarbonothioyloxy-1,4-phenylene(diethylmethylene)-1,4-phenylene] | poly[oxycarbonothioyloxy-1,4-phenylene(1-ethylpropane-1,1-diyl)-1,4-phenylene] poly(oxythiocarbonyloxy-1,4-phenylene-3,3-pentylidene-1,4-phenylene) | Polycarbonates/thiocarbonates |  | *Oc1ccc(C(CC)(CC)c2ccc(OC(*)=S)cc2)cc1 | [*]Oc1ccc(C(CC)(CC)c2ccc(OC([*])=S)cc2)cc1 | known | [10 empty] | 394
R1003300 |  |  | P150088 | poly{[4,4'-(1-phenylethane-1,1-diyl)diphenol]-alt-thiophosgene} | poly[oxycarbonothioyloxy-1,4-phenylene(methylphenylmethylene)-1,4-phenylene] | poly(oxythiocarbonyloxy-1,4-phenylene-1-phenylethylidene-1,4-phenylene) | Polycarbonates/thiocarbonates |  | *Oc1ccc(C(C)(c2ccccc2)c2ccc(OC(*)=S)cc2)cc1 | [*]Oc1ccc(C(C)(c2ccccc2)c2ccc(OC([*])=S)cc2)cc1 | known | [10 empty] | 454
R1003301 |  |  | P150089 | poly{[4,4'-(1-phenylpropane-1,1-diyl)diphenol]-alt-thiophosgene} | poly[oxycarbonothioyloxy-1,4-phenylene(ethylphenylmethylene)-1,4-phenylene] | poly[oxycarbonothioyloxy-1,4-phenylene(1-phenylpropane-1,1-diyl)-1,4-phenylene] poly(oxythiocarbonyloxy-1,4-phenylene-1-phenylpropylidene-1,4-phenylene) | Polycarbonates/thiocarbonates |  | *Oc1ccc(C(CC)(c2ccccc2)c2ccc(OC(*)=S)cc2)cc1 | [*]Oc1ccc(C(CC)(c2ccccc2)c2ccc(OC([*])=S)cc2)cc1 | known | 4.1012 | [9 empty] | 446
R1003302 |  |  | P150096 | poly{(4-hydroxyacetophenone azine)-alt-[hexane-1,6-diol bis(chloroformate)]}poly{(4,4'-dihydroxy-alpha,alpha'-dimethyl-benzalazine)-alt-[1,6-hexanediol bis(chloroformate)]} | poly[oxycarbonyloxyhexane-1,6-diyloxycarbonyloxy-1,4-phenylene(methylmethanylylidene)diazanediyl(methylmethanylylidene)-1,4-phenylene] |  | Polycarbonates/thiocarbonates, Polyimines |  | *Oc1ccc(C(C)=NN=C(C)c2ccc(OC(=O)OCCCCCCOC(*)=O)cc2)cc1 | [*]Oc1ccc(C(C)=NN=C(C)c2ccc(OC(=O)OCCCCCCOC([*])=O)cc2)cc1 | known | [9 empty] | 481 | [24 empty] | 44.64
R1003303 |  |  | P150097 | poly{(4-hydroxyacetophenone azine)-alt-[octane-1,8-diol bis(chloroformate)]} poly{(4,4'-dihydroxy-alpha,alpha'-dimethyl-benzalazine)-alt-[1,8-hexanediol bis(chloroformate)]} | poly[oxycarbonyloxyoctane-1,8-diyloxycarbonyloxy-1,4-phenylene(methylmethanylylidene)diazanediyl(methylmethanylylidene)-1,4-phenylene] |  | Polycarbonates/thiocarbonates, Polyimines |  | *Oc1ccc(C(C)=NN=C(C)c2ccc(OC(=O)OCCCCCCCCOC(*)=O)cc2)cc1 | [*]Oc1ccc(C(C)=NN=C(C)c2ccc(OC(=O)OCCCCCCCCOC([*])=O)cc2)cc1 | known | [9 empty] | 453 | [24 empty] | 34.42
R1003304 |  |  | P150098 | poly{(4-hydroxyacetophenone azine)-alt-[decane-1,10-diol bis(chloroformate)]} poly{(4,4'-dihydroxy-alpha,alpha'-dimethyl-benzalazine)-alt-[1,10-decanediol bis(chloroformate)]} | poly[oxycarbonyloxydecane-1,10-diyloxycarbonyloxy-1,4-phenylene(methylmethanylylidene)diazanediyl(methylmethanylylidene)-1,4-phenylene] |  | Polycarbonates/thiocarbonates, Polyimines |  | *Oc1ccc(C(C)=NN=C(C)c2ccc(OC(=O)OCCCCCCCCCCOC(*)=O)cc2)cc1 | [*]Oc1ccc(C(C)=NN=C(C)c2ccc(OC(=O)OCCCCCCCCCCOC([*])=O)cc2)cc1 | known | [9 empty] | 448 | [24 empty] | 28.99
R1003305 |  |  | P150099 | poly{(4-hydroxyacetophenone azine)-alt-[dodecane-1,12-diol bis(chloroformate)]} poly{(4,4'-dihydroxy-alpha,alpha'-dimethyl-benzalazine)-alt-[1,12-dodecanediol bis(chloroformate)]} | poly[oxycarbonyloxy-1,4-phenylene(methylmethanylylidene)diazanediyl(methylmethanylylidene)-1,4-phenyleneoxycarbonyloxydodecane-1,12-diyl] |  | Polycarbonates/thiocarbonates, Polyimines |  | *Oc1ccc(C(C)=NN=C(C)c2ccc(OC(=O)OCCCCCCCCCCCCOC(*)=O)cc2)cc1 | [*]Oc1ccc(C(C)=NN=C(C)c2ccc(OC(=O)OCCCCCCCCCCCCOC([*])=O)cc2)cc1 | known | [9 empty] | 440 | [24 empty] | 23.17
R1003306 |  |  | P150101 | poly[(butne-1,4-diol)-alt-phosgene] poly[(butne-1,4-diol)-alt-(carbonic acid)] poly(tetramethylene carbonate) | poly(oxycarbonyloxybutane-1,4-diyl) | poly(oxycarbonyloxytetramethylene) | Polycarbonates/thiocarbonates |  | *CCCCOC(=O)O* | [*]CCCCOC(=O)O[*] | known | 7.3079 | [8 empty] | 323 | 241 | [23 empty] | 64.6
R1003307 |  |  | P150102 | poly[(decane-1,10-diol)-alt-(ethylene carbonate)] poly[(decane-1,10-diol)-alt-(diphenyl carbonate)] poly[(decane-1,10-diol)-alt-(diethyl carbonate)] | poly(oxycarbonyloxydecane-1,10-diyl) | poly(decamethylene carbonate) poly(oxycarbonyloxydecamethylene) | Polycarbonates/thiocarbonates |  | *CCCCCCCCCCOC(=O)O* | [*]CCCCCCCCCCOC(=O)O[*] | known | 7.22 | [8 empty] | 335 | 232 | 623 | [22 empty] | 44.07
R1003308 | 455 |  | P150106 | poly[(4,4'-ethylenediphenol)-alt-phosgene] poly[(4,4'-ethylenediphenol)-alt-(dimethyl carbonate)] poly[(4,4'-ethylenediphenol)-alt-(diphenyl carbonate)] poly(4,4'-ethylenediphenylene carbonate) | poly(oxycarbonyloxy-1,4-phenyleneethylene-1,4-phenylene) |  | Polycarbonates/thiocarbonates |  | *Oc1ccc(CCc2ccc(OC(*)=O)cc2)cc1 | [*]Oc1ccc(CCc2ccc(OC([*])=O)cc2)cc1 | known | [17 empty] | 2.9
R1003309 | 10261 |  | P150107 | poly[(4,4'-(1-methylpentane-1,1-diyl)diphenol)-alt-phosgene] poly[(4,4'-(1-methylpentane-1,1-diyl)diphenol)-alt-(dimethyl carbonate)] poly[(4,4'-(1-methylpentane-1,1-diyl)diphenol)-alt-(diphenyl carbonate)] | poly[oxycarbonyloxy-1,4-phenylene(butylmethylmethylene)-1,4-phenylene] |  | Polycarbonates/thiocarbonates |  | *Oc1ccc(C(C)(CCCC)c2ccc(OC(*)=O)cc2)cc1 | [*]Oc1ccc(C(C)(CCCC)c2ccc(OC([*])=O)cc2)cc1 | known | [10 empty] | 421
R1003310 |  |  | P150108 | poly[(2,5-dimethylpiperazine)-alt-(1,3-bis{[(chlorothio)carbonyl]oxy}-2,2-dimethylpropane)] | poly[(2,5-dimethylpiperazine-1,4-diyl)sulfanediylcarbonyloxy(2,2-dimethylpropane-1,3-diyl)oxycarbonylsulfanediyl] | poly[isopropylidenedimethylene-(2,5-dimethyl-1,4-piperazinedithio)dicarboxylate] | Polycarbonates/thiocarbonates, Polyimines |  | *SC(=O)OCC(C)(C)COC(=O)SN1CC(C)N(*)CC1C | [*]SC(=O)OCC(C)(C)COC(=O)SN1CC(C)N([*])CC1C | known
R1003311 |  |  | P150109 | poly{[2,2'-diisopropyl-4,4'-(1-methylethane-1,1-diyl)diphenol]-alt-phosgene} poly{[2,2'-diisopropyl-4,4'-(1-methylethane-1,1-diyl)diphenol]-alt-(dimethyl carbonate)} poly{[2,2'-diisopropyl-4,4'-(1-methylethane-1,1-diyl)diphenol]-alt-(diphenyl carbonate)} | poly[oxycarbonyloxy(2-isopropyl-1,4-phenylene)(dimethylmethylene)(3-isopropyl-1,4-phenylene)] |  | Polycarbonates/thiocarbonates |  | *Oc1ccc(C(C)(C)c2ccc(OC(*)=O)c(C(C)C)c2)cc1C(C)C | [*]Oc1ccc(C(C)(C)c2ccc(OC([*])=O)c(C(C)C)c2)cc1C(C)C | known | [10 empty] | 353 |  | 1.08
R1003312 |  |  | P150110 | poly{[3,3',5,5'-tetrabromo-4,4'-(1-methylethane-1,1-diyl)diphenol]-alt-phosgene} poly{[3,3',5,5'-tetrabromo-4,4'-(1-methylethane-1,1-diyl)diphenol]-alt-(dimethyl carbonate)} poly{[3,3',5,5'-tetrabromo-4,4'-(1-methylethane-1,1-diyl)diphenol]-alt-(diphenyl carbonate)} | poly[oxycarbonyloxy(3,5-dibromo-1,4-phenylene)(dimethylmethylene)(2,6-dibromo-1,4-phenylene)] |  | Polycarbonates/thiocarbonates |  | *Oc1cc(Br)c(C(C)(C)c2c(Br)cc(OC(*)=O)cc2Br)c(Br)c1 | [*]Oc1cc(Br)c(C(C)(C)c2c(Br)cc(OC([*])=O)cc2Br)c(Br)c1 | known | [10 empty] | 540
R1003313 |  |  | P150111 | poly{[3,3',5,5'-tetrabromo-4,4'-(1-methylethane-1,1-diyl)diphenol]-alt-phosgene} poly{[3,3',5,5'-tetrabromo-4,4'-(1-methylethane-1,1-diyl)diphenol]-alt-(dimethyl carbonate)} poly{[3,3',5,5'-tetrabromo-4,4'-(1-methylethane-1,1-diyl)diphenol]-alt-(diphenyl carbonate)} | poly[oxycarbonyloxy(3,5-dichloro-1,4-phenylene)(dimethylmethylene)(2,6-dichloro-1,4-phenylene)] | poly[(3,3',5,5'-tetrachlorobisphenol A)-alt-phosgene] | Polycarbonates/thiocarbonates |  | *Oc1cc(Cl)c(C(C)(C)c2c(Cl)cc(OC(*)=O)cc2Cl)c(Cl)c1 | [*]Oc1cc(Cl)c(C(C)(C)c2c(Cl)cc(OC([*])=O)cc2Cl)c(Cl)c1 | known
R1003314 |  |  | P150112 | poly{[4,4'-(1-methyloctane-1,1-diyl)diphenol]-alt-phosgene} poly{[4,4'-(1-methyloctane-1,1-diyl)diphenol]-alt-(dimethyl carbonate)} poly{[4,4'-(1-methyloctane-1,1-diyl)diphenol]-alt-(diphenyl carbonate)} | poly[oxycarbonyloxy-1,4-phenylene(heptylmethylene)-1,4-phenylene] |  | Polycarbonates/thiocarbonates |  | *Oc1ccc(C(C)(CCCCCCC)c2ccc(OC(*)=O)cc2)cc1 | [*]Oc1ccc(C(C)(CCCCCCC)c2ccc(OC([*])=O)cc2)cc1 | known
R1003315 |  |  | P150113 | poly{[4,4'-(decanedioyl)diphenol]-alt-phosgene} poly{[4,4'-(decanedioyl)diphenol]-alt-(dimethyl carbonate)} poly{[4,4'-(decanedioyl)diphenol]-alt-(diphenyl carbonate)} | poly(oxycarbonyloxy-1,4-phenylenedecanedioyl-1,4-phenylene) | poly[4,4'-(octamethylenedicarbonyl)diphenylene carbonate] | Polycarbonates/thiocarbonates, Polyketones/thioketones |  | *Oc1ccc(C(=O)CCCCCCCCC(=O)c2ccc(OC(*)=O)cc2)cc1 | [*]Oc1ccc(C(=O)CCCCCCCCC(=O)c2ccc(OC([*])=O)cc2)cc1 | known
R1003316 |  | khz-3227 | P150114 | poly[(pentane-1,5-diol)-alt-phosgene] poly[(pentane-1,5-diol)-alt-(dimethyl carbonate)] poly[(pentane-1,5-diol)-alt-(diphenyl carbonate)] | poly(oxycarbonyloxypentane-1,5-diyl) | poly(pentamethylene carbonate) | Polycarbonates/thiocarbonates |  | *CCCCCOC(=O)O* | [*]CCCCCOC(=O)O[*] | known | 7.3186 |  | -5.46 | 7.4318 | 7.123 | 3.09 | 1.6374 |  |  | 319 | 233 | [23 empty] | 15.11
R1003317 |  |  | P150116 | poly(4,4'-sulfinyldiphenylene carbonate) | poly(oxycarbonyloxy-1,4-phenylenesulfinyl-1,4-phenylene) |  | Polycarbonates/thiocarbonates, Polysulfones/sulfoxides/sufonates/sulfoamides |  | *Oc1ccc(S(=O)c2ccc(OC(*)=O)cc2)cc1 | [*]Oc1ccc(S(=O)c2ccc(OC([*])=O)cc2)cc1 | known | 4.6592
R1003318 |  |  | P150117 | poly[(4,4'-sulfonyldiphenol)-alt-phosgene] poly[(4,4'-sulfonyldiphenol)-alt-(dimethyl carbonate)] poly[(4,4'-sulfonyldiphenol)-alt-(dimethyl carbonate)] poly(4,4'-sulfonyldiphenylene carbonate) | poly(oxycarbonyloxy-1,4-phenylenesulfonyl-1,4-phenylene) |  | Polycarbonates/thiocarbonates, Polysulfones/sulfoxides/sufonates/sulfoamides |  | *Oc1ccc(S(=O)(=O)c2ccc(OC(*)=O)cc2)cc1 | [*]Oc1ccc(S(=O)(=O)c2ccc(OC([*])=O)cc2)cc1 | known | [11 empty] | 676 | [24 empty] | 34
R1003319 |  |  | P150118 | poly[piperazine-alt-(1,4-bis{[(chlorosulfanyl)carbonyl]oxy}butane)] | poly(piperazine-1,4-diylsulfanediylcarbonyloxybutane-1,4-diyloxycarbonylsulfanediyl) | poly[tetramethylene (1,4-piperazinedithio)dicarboxylate] | Polycarbonates/thiocarbonates, Polyimines |  | *SC(=O)OCCCCOC(=O)SN1CCN(*)CC1 | [*]SC(=O)OCCCCOC(=O)SN1CCN([*])CC1 | known
R1003320 |  |  | P150119 | poly[(2,5-dimethylpiperazine)-alt-(1,4-bis{[(chlorosulfanyl)carbonyl]oxy}butane)] | poly[(2,5-dimethylpiperazine-1,4-diyl)sulfanediylcarbonyloxybutane-1,4-diyloxycarbonylsulfanediyl] | poly[tetramethylene (2,5-dimethyl-1,4-piperazinedithio)dicarboxylate] | Polycarbonates/thiocarbonates, Polyimines |  | *SC(=O)OCCCCOC(=O)SN1CC(C)N(*)CC1C | [*]SC(=O)OCCCCOC(=O)SN1CC(C)N([*])CC1C | known
R1003321 |  |  | P150120 | poly(1,4-bis{[(chlorosulfanyl)carbonyl]oxy}butane) | poly(oxycarbonyldisulfanediylcarbonyloxybutane-1,4-diyl) | poly(tetramethylene dithiodicarboxylate) | Polycarbonates/thiocarbonates |  | *CCCCOC(=O)SSC(=O)O* | [*]CCCCOC(=O)SSC(=O)O[*] | known | 4.2442 | [8 empty] | 388 |  | 488
R1003322 |  |  | P150121 | poly[tetramethylene 1,1'-(4,4'-trimethylenedipiperidine)dithiodicarboxylate] | poly(piperidine-1,4-diylpropane-1,3-diylpiperidine-4,1-diylsulfanediylcarbonyloxybutane-1,4-diyloxycarbonylsulfanediyl) |  | Polycarbonates/thiocarbonates, Polyimines |  | *CCCC1CCN(SC(=O)OCCCCOC(=O)SN2CCC(*)CC2)CC1 | [*]CCCC1CCN(SC(=O)OCCCCOC(=O)SN2CCC([*])CC2)CC1 | known
R1003323 |  |  | P150122 | poly(p-xylylene carbonate) | poly(oxycarbonyloxymethylene-1,4-phenylenemethylene) |  | Polycarbonates/thiocarbonates |  | *Cc1ccc(COC(=O)O*)cc1 | [*]Cc1ccc(COC(=O)O[*])cc1 | known | 5.5423
R1003324 |  |  | P150123 | poly{[3,3-bis(4-hydroxyphenyl)-1,3-dihydroisobenzofuran-1-one]-alt-phosgene} poly{[3,3-bis(4-hydroxyphenyl)isobenzofuran-1(3H)-one]-alt-dichloromethanone} | poly[(3-oxo-1,3-dihydroisobenzofuran-1,1-diyl)-1,4-phenyleneoxycarbonyloxy-1,4-phenylene] | poly(phenolphthalein-alt-phosgene) poly(3-oxo-1,3-dihydroisobenzofuran-1-ylidene-1,4-phenyleneoxy-carbonyloxy-1,4-phenylene) poly(3,3-phthalidylidene-1,4-phenyleneoxycarbonyloxy-1,4-phenylene) | Polyesters/thioesters, Polycarbonates/thiocarbonates |  | *c1ccc(OC(=O)Oc2ccc(C3(*)OC(=O)c4ccccc43)cc2)cc1 | [*]c1ccc(OC(=O)Oc2ccc(C3([*])OC(=O)c4ccccc43)cc2)cc1 | known | [9 empty] | 573 | 538
R1003325 |  |  | P150124 | poly{[4,4'-(2,2-dichloroethene-1,1-diyl)diphenol]-alt-phosgene} | poly[oxycarbonyloxy-1,4-phenylene(dichloromethylidenemethylene)-1,4-phenylene] | bisphenol of chloral polycarbonate | Polycarbonates/thiocarbonates | BCPC | *Oc1ccc(C(=C(Cl)Cl)c2ccc(OC(*)=O)cc2)cc1 | [*]Oc1ccc(C(=C(Cl)Cl)c2ccc(OC([*])=O)cc2)cc1 | known | 4.2371 | [9 empty] | 437 |  | 1.39 | [11 empty] | 0.23 | 5.6 | 12 | 0.27 | 1.4 | 12.4 | [7 empty] | 0.176
R1003326 |  |  | P150126 | poly[(biphenyl-4,4'-diol)-alt-(2-methyl-1,4-phenylene diphenyl dicarbonate)] | poly[oxycarbonyloxy(2-methyl-1,4-phenylene)oxycarbonyloxybiphenyl-4,4'-diyl] poly(oxycarbonyloxy-3-methyl-1,4-phenyleneoxycarbonyloxy-4,4'-biphenylylene) |  | Polycarbonates/thiocarbonates |  | *Oc1ccc(OC(=O)Oc2ccc(-c3ccc(OC(*)=O)cc3)cc2)cc1C | [*]Oc1ccc(OC(=O)Oc2ccc(-c3ccc(OC([*])=O)cc3)cc2)cc1C | known
R1003327 |  |  | P150127 | poly[(biphenyl-4,4'-diol)-alt-(1,4-phenylene diphenyl dicarbonate)] | poly(oxycarbonyloxy-1,4-phenyleneoxycarbonyloxybiphenyl-4,4'-diyl) poly(oxycarbonyloxy-1,4-phenyleneoxycarbonyloxy-4,4'-biphenylylene) |  | Polycarbonates/thiocarbonates |  | *Oc1ccc(OC(=O)Oc2ccc(-c3ccc(OC(*)=O)cc3)cc2)cc1 | [*]Oc1ccc(OC(=O)Oc2ccc(-c3ccc(OC([*])=O)cc3)cc2)cc1 | known
R1003328 |  |  | P150128 | poly[(biphenyl-4,4'-diol)-alt-(1,3-phenylene diphenyl dicarbonate)] | poly(oxycarbonyloxy-1,3-phenyleneoxycarbonyloxybiphenyl-4,4'-diyl) poly(oxycarbonyloxy-1,3-phenyleneoxycarbonyloxy-4,4'-biphenylylene) |  | Polycarbonates/thiocarbonates |  | *Oc1cccc(OC(=O)Oc2ccc(-c3ccc(OC(*)=O)cc3)cc2)c1 | [*]Oc1cccc(OC(=O)Oc2ccc(-c3ccc(OC([*])=O)cc3)cc2)c1 | known
R1003329 |  |  | P150129 | poly[(biphenyl-4,4'-diol)-alt-(2-chloro-1,4-phenylene diphenyl dicarbonate)] | poly[oxycarbonyloxy(2-chloro-1,4-phenylene)oxycarbonyloxybiphenyl-4,4'-diyl] poly(oxycarbonyloxy-3-chloro-1,4-phenyleneoxycarbonyloxy-4,4'-biphenylylene) |  | Polycarbonates/thiocarbonates |  | *Oc1ccc(OC(=O)Oc2ccc(-c3ccc(OC(*)=O)cc3)cc2)cc1Cl | [*]Oc1ccc(OC(=O)Oc2ccc(-c3ccc(OC([*])=O)cc3)cc2)cc1Cl | known
R1003330 |  |  | P150130 | poly[hydroquinone-alt-(2-methyl-1,4-phenylene diphenyl dicarbonate)] | poly[oxycarbonyloxy(2-methyl-1,4-phenylene)oxycarbonyloxy-1,4-phenylene] poly(oxycarbonyloxy-3-methyl-1,4-phenyleneoxycarbonyloxy-1,4-phenylene) |  | Polycarbonates/thiocarbonates |  | *Oc1ccc(OC(=O)Oc2ccc(OC(*)=O)cc2)cc1C | [*]Oc1ccc(OC(=O)Oc2ccc(OC([*])=O)cc2)cc1C | known | 5.0353
R1003331 |  |  | P150131 | poly(oxycarbonyloxy-3-chloro-1,4-phenyleneoxycarbonyloxy-1,4-phenylene) | poly[oxycarbonyloxy(2-chloro-1,4-phenylene)oxycarbonyloxy-1,4-phenylene] |  | Polycarbonates/thiocarbonates |  | *Oc1ccc(OC(=O)Oc2ccc(OC(*)=O)cc2)cc1Cl | [*]Oc1ccc(OC(=O)Oc2ccc(OC([*])=O)cc2)cc1Cl | known | 5.1691
R1003332 |  |  | P150132 | poly[hydroquinone-alt-(1,3-phenylene diphenyl dicarbonate)] | poly(oxycarbonyloxy-1,3-phenyleneoxycarbonyloxy-1,4-phenylene) |  | Polycarbonates/thiocarbonates |  | *Oc1cccc(OC(=O)Oc2ccc(OC(*)=O)cc2)c1 | [*]Oc1cccc(OC(=O)Oc2ccc(OC([*])=O)cc2)c1 | known | 5.4757
R1003333 |  |  | P150133 | poly[(naphthalene-2,7-diol)-alt-(1,4-phenylene diphenyl dicarbonate)] | poly(oxycarbonyloxy-1,4-phenyleneoxycarbonyloxynaphthalene-2,7-diyl) | poly(oxycarbonyloxy-1,4-phenyleneoxycarbonyloxy-2,7-naphthylene) | Polycarbonates/thiocarbonates |  | *Oc1ccc2ccc(OC(=O)Oc3ccc(OC(*)=O)cc3)cc2c1 | [*]Oc1ccc2ccc(OC(=O)Oc3ccc(OC([*])=O)cc3)cc2c1 | known | 4.3295
R1003334 |  |  | P150134 | poly[(naphthalene-2,7-diol)-alt-(1,3-phenylene diphenyl dicarbonate)] | poly(oxycarbonyloxy-1,3-phenyleneoxycarbonyloxynaphthalene-2,7-diyl) | poly(oxycarbonyloxy-1,3-phenyleneoxycarbonyloxy-2,7-naphthylene) | Polycarbonates/thiocarbonates |  | *Oc1ccc2ccc(OC(=O)Oc3cccc(OC(*)=O)c3)cc2c1 | [*]Oc1ccc2ccc(OC(=O)Oc3cccc(OC([*])=O)c3)cc2c1 | known
R1003335 |  |  | P150135 | poly[(naphthalene-2,7-diol)-alt-(2-methyl-1,4-phenylene diphenyl dicarbonate)] | poly[oxycarbonyloxy(2-methyl-1,4-phenylene)oxycarbonyloxynaphthalene-2,7-diyl] | poly(oxycarbonyloxy-3-methyl-1,4-phenyleneoxycarbonyloxy-2,7-naphthylene) | Polycarbonates/thiocarbonates |  | *Oc1ccc2ccc(OC(=O)Oc3ccc(OC(*)=O)cc3C)cc2c1 | [*]Oc1ccc2ccc(OC(=O)Oc3ccc(OC([*])=O)cc3C)cc2c1 | known
R1003336 |  |  | P150136 | poly[(naphthalene-2,7-diol)-alt-(2-chloro-1,4-phenylene diphenyl dicarbonate)] | poly[oxycarbonyloxy(2-chloro-1,4-phenylene)oxycarbonyloxynaphthalene-2,7-diyl] | poly(oxycarbonyloxy-3-chloro-1,4-phenyleneoxycarbonyloxy-2,7-naphthylene) | Polycarbonates/thiocarbonates |  | *Oc1ccc2ccc(OC(=O)Oc3ccc(OC(*)=O)cc3Cl)cc2c1 | [*]Oc1ccc2ccc(OC(=O)Oc3ccc(OC([*])=O)cc3Cl)cc2c1 | known
R1003337 |  |  | P150137 | poly{(naphthalene-1,5-diol)-alt-(1,4-phenylene diphenyl dicarbonate)} | poly(oxycarbonyloxy-1,4-phenyleneoxycarbonyloxynaphthalene-1,5-diyl) | poly(oxycarbonyloxy-1,4-phenyleneoxycarbonyloxy-1,5-naphthylene) | Polycarbonates/thiocarbonates |  | *Oc1cccc2c(OC(=O)Oc3ccc(OC(*)=O)cc3)cccc12 | [*]Oc1cccc2c(OC(=O)Oc3ccc(OC([*])=O)cc3)cccc12 | known | 4.0608
R1003338 |  |  | P150138 | poly[(naphthalene-1,5-diol)-alt-(1,3-phenylene diphenyl dicarbonate)] | poly(oxycarbonyloxy-1,3-phenyleneoxycarbonyloxynaphthalene-1,5-diyl) | poly(oxycarbonyloxy-1,3-phenyleneoxycarbonyloxy-1,5-naphthylene) | Polycarbonates/thiocarbonates |  | *Oc1cccc2c(OC(=O)Oc3cccc(OC(*)=O)c3)cccc12 | [*]Oc1cccc2c(OC(=O)Oc3cccc(OC([*])=O)c3)cccc12 | known | 4.104
R1003339 |  |  | P150139 | poly[(naphthalene-1,5-diol)-alt-(2-methyl-1,4-phenylene diphenyl dicarbonate)] | poly[oxycarbonyloxy(2-methyl-1,4-phenylene)oxycarbonyloxynaphthalene-1,5-diyl] | poly(oxycarbonyloxy-3-methyl-1,4-phenyleneoxycarbonyloxy-1,5-naphthylene) | Polycarbonates/thiocarbonates |  | *Oc1cccc2c(OC(=O)Oc3ccc(OC(*)=O)cc3C)cccc12 | [*]Oc1cccc2c(OC(=O)Oc3ccc(OC([*])=O)cc3C)cccc12 | known | 4.1043
R1003340 |  |  | P150140 | poly[(naphthalene-1,5-diol)-alt-(2-chloro-1,4-phenylene diphenyl dicarbonate)] | poly[oxycarbonyloxy(2-chloro-1,4-phenylene)oxycarbonyloxynaphthalene-1,5-diyl] | poly(oxycarbonyloxy-3-chloro-1,4-phenyleneoxycarbonyloxy-1,5-naphthylene) | Polycarbonates/thiocarbonates |  | *Oc1cccc2c(OC(=O)Oc3ccc(OC(*)=O)cc3Cl)cccc12 | [*]Oc1cccc2c(OC(=O)Oc3ccc(OC([*])=O)cc3Cl)cccc12 | known | 4.0203
R1003341 |  | khz-0246 | P150141 | poly[hydroquinone-alt-(1,4-phenylene diphenyl dicarbonate)] | poly(oxycarbonyloxy-1,4-phenylene) |  | Polycarbonates/thiocarbonates |  | *Oc1ccc(OC(*)=O)cc1 | [*]Oc1ccc(OC([*])=O)cc1 | known | 5.1376 | 1.4499 | -6.41 | 6.5915 | 4.3251 | 3.95 | 1.7876
R1003342 |  |  | P150142 | poly{[4,4'-(bicyclo[2.2.1]heptane-2,2-diyl)diphenol]-alt-phosgene} | poly(oxycarbonyloxy-1,4-phenylenebicyclo[2.2.1]heptane-2,2-diyl-1,4-phenylene) | bisphenol of norbornane polycarbonate | Polycarbonates/thiocarbonates | NBPC | *Oc1ccc(C2(c3ccc(OC(*)=O)cc3)CC3CCC2C3)cc1 | [*]Oc1ccc(C2(c3ccc(OC([*])=O)cc3)CC3CCC2C3)cc1 | known | [7 empty] | 71.02 |  |  | 497 |  | 1.2 | [11 empty] | 0.48 | 9.1 | 19 | 0.47 | 2.4 | 22 | [7 empty] | 0.174
R1003343 |  |  | P150143 | poly{[4,4'-(2,2,2-trichloroethane-1,1-diyl)diphenol]-alt-phosgene} | poly{oxycarbonyloxy-1,4-phenylene[2,2,2-trichloro(methylmethylene)]-1,4-phenylene} | bisphenol of chloral polycarbonate | Polycarbonates/thiocarbonates |  | *Oc1ccc(C(c2ccc(OC(*)=O)cc2)C(Cl)(Cl)Cl)cc1 | [*]Oc1ccc(C(c2ccc(OC([*])=O)cc2)C(Cl)(Cl)Cl)cc1 | known | [7 empty] | 72.5 |  |  | 493
R1003344 |  |  | P154565 | poly(bis{3-[(phenoxycarbonyl)oxy]-2,2-dimethylpropyl} sulfone) | poly[oxycarbonyloxy(2,2-dimethylpropane-1,3-diyl)sulfonyl(2,2-dimethylpropane-1,3-diyl)] | poly[bis(hydroxyneopentyl)sulfone-bisphenylcarbonate] poly(oxycarbonyloxy-2,2-dimethyltrimethylenesulfonyl-2,2-dimethyltrimethylene) | Polycarbonates/thiocarbonates, Polysulfones/sulfoxides/sufonates/sulfoamides |  | *CC(C)(C)CS(=O)(=O)CC(C)(C)COC(=O)O* | [*]CC(C)(C)CS(=O)(=O)CC(C)(C)COC(=O)O[*] | known | 6.8436 | [9 empty] | 323
R1003345 |  |  | P154569 | poly{[2,2'-dimethyl-4,4'-(ethane-1,1-diyl)diphenol]-alt-phosgene} | poly[oxycarbonyloxy(2-methyl-1,4-phenylene)(methylmethylene)(3-methyl-1,4-phenylene)] | 4,4'-dihydroxy-3,3'-dimethyldiphenyl-1,1-ethane polycarbonate poly(oxycarbonyloxy-2-methyl-1,4-phenyleneethylidene-3-methyl-1,4-phenylene) | Polycarbonates/thiocarbonates |  | *Oc1ccc(C(C)c2ccc(OC(*)=O)c(C)c2)cc1C | [*]Oc1ccc(C(C)c2ccc(OC([*])=O)c(C)c2)cc1C | known | 5.159
R1003346 |  |  | P154570 | poly{[2,2'-dichloro-6,6'-dimethyl-4,4'-(1-methylethane-1,1-diyl)diphenol]-alt-phosgene} | poly[oxycarbonyloxy(2-chloro-6-methyl-1,4-phenylene)(dimethylmethylene)(3-chloro-5-methyl-1,4-phenylene)] | 2,2-bis(4,4'-dihydroxy-3,3'-dichloro-5,5'-dimethyldiphenyl)propane polycarbonate poly(oxycarbonyloxy-2-chloro-6-methyl-1,4-phenyleneisopropylidene-3-chloro-5-methyl-1,4-phenylene) | Polycarbonates/thiocarbonates |  | *Oc1c(C)cc(C(C)(C)c2cc(C)c(OC(*)=O)c(Cl)c2)cc1Cl | [*]Oc1c(C)cc(C(C)(C)c2cc(C)c(OC([*])=O)c(Cl)c2)cc1Cl | known | [10 empty] | 427 |  | 1.24
R1003347 |  |  | P160001 | polyaziridine poly(2-oxazoline) poly(vinylamine) | poly(iminoethylene) | poly(ethyleneimine) polyethyleneimine | Polyimines |  | *CCN* | [*]CCN[*] | known | 5.0274 | [11 empty] | 1.14
R1003348 |  |  | P160002 | poly(N-acetylethyleneimine) poly(2-methyl-2-oxazoline) | poly[(acetylimino)ethylene] |  | Polyimines |  | *CCN(*)C(C)=O | [*]CCN([*])C(C)=O | known | [9 empty] | 473
R1003349 |  |  | P160003 | poly(N-propionylethyleneimine) poly(2-ethyl-2-oxazoline) poly(2-ethyl-4,5-dihydro-1,3-oxazole) | poly[(propanoylimino)ethylene] poly[(propionylimino)ethylene] |  | Polyimines |  | *CCN(*)C(=O)CC | [*]CCN([*])C(=O)CC | known
R1003350 |  |  | P160004 | poly(N-butyrylethyleneimine) | poly[(butanoylimino)ethylene] poly(butyryliminoethylene) |  | Polyimines |  | *CCN(*)C(=O)CCC | [*]CCN([*])C(=O)CCC | known | [9 empty] | 428
R1003351 |  |  | P160005 | poly(N-isobutyrylethyleneimine) | poly[(2-methylpropanoylimino)ethylene] poly(isobutyryliminoethylene) |  | Polyimines |  | *CCN(*)C(=O)C(C)C | [*]CCN([*])C(=O)C(C)C | known | [9 empty] | 483
R1003352 |  |  | P160006 | poly(2-butyl-2-oxazoline) | poly[(pentanoylimino)ethylene] poly(pentanoyliminoethylene) poly(valeryliminoethylene) |  | Polyimines |  | *CCN(*)C(=O)CCCC | [*]CCN([*])C(=O)CCCC | known | [9 empty] | 445
R1003353 |  |  | P160007 | poly(2-isobutyl-2-oxazoline) | poly[(3-methylbutanoylimino)ethylene] poly(3-methylbutyryliminoethylene) poly(isovaleryliminoethylene) |  | Polyimines |  | *CCN(*)C(=O)CC(C)C | [*]CCN([*])C(=O)CC(C)C | known | [9 empty] | 483
R1003354 |  |  | P160008 | poly(N-pivaloylethyleneimine) | poly[(2,2-dimethylpropanoylimino)ethylene] |  | Polyimines |  | *CCN(*)C(=O)C(C)(C)C | [*]CCN([*])C(=O)C(C)(C)C | known | [9 empty] | 593
R1003355 |  |  | P160009 | poly(N-hexanoylethyleneimine) | poly[(hexanoylimino)ethylene] poly(hexanoyliminoethylene) |  | Polyimines |  | *CCN(*)C(=O)CCCCC | [*]CCN([*])C(=O)CCCCC | known | [9 empty] | 448
R1003356 |  |  | P160010 | poly(2-pentyl-5,6-dihydro-4H-1,3-oxazine) | poly[(hexanoylimino)propane-1,3-diyl] | poly(hexanoyliminotrimethylene) | Polyimines |  | *CCCN(*)C(=O)CCCCC | [*]CCCN([*])C(=O)CCCCC | known | [10 empty] | 257
R1003357 |  |  | P160011 | poly(N-heptanoylethyleneimine) poly(2-hexyloxazoline) | poly[(heptanoylimino)ethylene] poly(heptanoyliminoethylene) |  | Polyimines |  | *CCN(*)C(=O)CCCCCC | [*]CCN([*])C(=O)CCCCCC | known | [9 empty] | 448
R1003358 |  |  | P160012 | poly(N-octanoylethyleneimine) poly(2-heptyloxazoline) | poly[(octanoylimino)ethylene] poly(octanoyliminoethylene) |  | Polyimines |  | *CCN(*)C(=O)CCCCCCC | [*]CCN([*])C(=O)CCCCCCC | known | [9 empty] | 438
R1003359 |  |  | P160013 | poly(N-dodecanoylethyleneimine) poly(2-undecyloxazoline) | poly[(dodecanoylimino)ethylene] poly(dodecanoyliminoethylene) |  | Polyimines |  | *CCN(*)C(=O)CCCCCCCCCCC | [*]CCN([*])C(=O)CCCCCCCCCCC | known | [9 empty] | 425
R1003360 |  |  | P160014 | poly(N-octadecanoylethyleneimine) poly(2-heptadecyloxazoline) | poly[(octadecanoylimino)ethylene] |  | Polyimines |  | *CCN(*)C(=O)CCCCCCCCCCCCCCCCC | [*]CCN([*])C(=O)CCCCCCCCCCCCCCCCC | known | [9 empty] | 418
R1003361 |  |  | P160015 | poly(N-cyclohexanecarbonylethyleneimine) poly(2-cyclohexyloxazoline) | poly[(cyclohexylcarbonylimino)ethylene] |  | Polyimines |  | *CCN(*)C(=O)C1CCCCC1 | [*]CCN([*])C(=O)C1CCCCC1 | known | [9 empty] | 558
R1003362 |  |  | P160016 | poly(N-benzoylethyleneimine) poly(2-phenyloxazoline) | poly[(benzoylimino)ethylene] poly(benzoyliminoethylene) |  | Polyimines |  | *CCN(*)C(=O)c1ccccc1 | [*]CCN([*])C(=O)c1ccccc1 | known | [9 empty] | 483 | 387 | 624
R1003363 |  |  | P160017 | poly(2-phenyl-5,6-dihydro-4H-1,3-oxazine) | poly[(benzoylimino)propane-1,3-diyl] | poly(benzoyliminotrimethylene) | Polyimines |  | *CCCN(*)C(=O)c1ccccc1 | [*]CCCN([*])C(=O)c1ccccc1 | known | 5.2083 | [8 empty] | 438 | 345
R1003364 |  |  | P160018 | poly[2-(p-tolyl)oxazoline] poly(N-p-toluoylethyleneimine) | poly[(4-methylbenzoylimino)ethylene] poly(p-tolylcarbonyliminoethylene) |  | Polyimines |  | *CCN(*)C(=O)c1ccc(C)cc1 | [*]CCN([*])C(=O)c1ccc(C)cc1 | known | [9 empty] | 533
R1003365 |  |  | P160019 | poly(N-2-naphthoylethyleneimine) | poly[(2-naphthylcarbonylimino)ethylene] poly(2-naphthoyliminoethylene) |  | Polyimines |  | *CCN(*)C(=O)c1ccc2ccccc2c1 | [*]CCN([*])C(=O)c1ccc2ccccc2c1 | known | [9 empty] | 531 | 403
R1003366 |  |  | P160020 | poly(N-perfluoropropionylethyleneimine) | poly[(2,2,3,3,3-pentafluoropropanoylimino)ethylene] |  | Polyimines |  | *CCN(*)C(=O)C(F)(F)C(F)(F)F | [*]CCN([*])C(=O)C(F)(F)C(F)(F)F | known | [9 empty] | 489
R1003367 |  |  | P160021 | poly(N-perfluorooctanoylethyleneimine) | poly[(2,2,3,3,4,4,5,5,6,6,7,7,8,8,8-pentadecafluorooctanoylimino)ethylene] poly(pentadecafluorooctanoyliminoethylene) |  | Polyimines |  | *CCN(*)C(=O)C(F)(F)C(F)(F)C(F)(F)C(F)(F)C(F)(F)C(F)(F)C(F)(F)F | [*]CCN([*])C(=O)C(F)(F)C(F)(F)C(F)(F)C(F)(F)C(F)(F)C(F)(F)C(F)(F)F | known | [9 empty] | 518
R1003368 |  |  | P160022 |  | poly[(12,12,13,13,14,14,15,15,16,16,17,17,18,18,18-pentadecafluorooctadecanoylimino)ethylene] poly[(12,12,13,13,14,14,15,15,16,16,17,17,18,18,18,-pentadecafluorooctadecanoylimino)ethylene] |  | Polyimines |  | *CCN(*)C(=O)CCCCCCCCCCC(F)(F)C(F)(F)C(F)(F)C(F)(F)C(F)(F)C(F)(F)C(F)(F)F | [*]CCN([*])C(=O)CCCCCCCCCCC(F)(F)C(F)(F)C(F)(F)C(F)(F)C(F)(F)C(F)(F)C(F)(F)F | known
R1003369 |  |  | P160023 | poly[N-(p-chloro)benzoylethyleneimine] | poly[(4-chlorobenzoylimino)ethylene] poly(p-chlorobenzoyliminoethylene) |  | Polyimines |  | *CCN(*)C(=O)c1ccc(Cl)cc1 | [*]CCN([*])C(=O)c1ccc(Cl)cc1 | known | [9 empty] | 558
R1003370 |  |  | P160025 | poly(decamethylene aminohexamethyleneamine) | poly(iminohexane-1,6-diyliminodecane-1,10-diyl) |  | Polyimines |  | *CCCCCCCCCCNCCCCCCN* | [*]CCCCCCCCCCNCCCCCCN[*] | known | 5.4327
R1003371 |  |  | P160029 | poly[2-(pentadecafluoroheptyl)-5,6-dihydro-4H-1,3-oxazine] | poly[(2,2,3,3,4,4,5,5,6,6,7,7,8,8,8-pentadecafluorooctanoylimino)propane-1,3-diyl] | poly(perfluorooctanoyliminotrimethylene) poly(pentadecafluorooctanoyliminotrimethylene) | Polyimines |  | *CCCN(*)C(=O)C(F)(F)C(F)(F)C(F)(F)C(F)(F)C(F)(F)C(F)(F)C(F)(F)F | [*]CCCN([*])C(=O)C(F)(F)C(F)(F)C(F)(F)C(F)(F)C(F)(F)C(F)(F)C(F)(F)F | known | [9 empty] | 383 | 298
R1003372 |  |  | P160030 | poly(1,4-piperazine diethylene sulfone) | poly(piperazine-1,4-diylethylenesulfonylethylene) poly(1,4-piperazinediylethylenesulfonylethylene) |  | Polyimines, Polysulfones/sulfoxides/sufonates/sulfoamides |  | *CCS(=O)(=O)CCN1CCN(*)CC1 | [*]CCS(=O)(=O)CCN1CCN([*])CC1 | known | 4.9753 | [8 empty] | 473
R1003373 |  |  | P160031 | poly(2-methyloxazine) | poly[(acetylimino)propane-1,3-diyl] | poly(acetyliminotrimethylene) | Polyimines |  | *CCCN(*)C(C)=O | [*]CCCN([*])C(C)=O | known | 5.7364 | [9 empty] | 303
R1003374 |  |  | P160032 | poly(2-ethyl-5,6-dihydro-4H-1,3-oxazine) | poly[(propanoylimino)propane-1,3-diyl] | poly(propionyliminotrimethylene) | Polyimines |  | *CCCN(*)C(=O)CC | [*]CCCN([*])C(=O)CC | known | [10 empty] | 281
R1003375 |  |  | P160041 | poly(2-tert-butyl-5,6-dihydro-4H-1,3-oxazine) | poly[(2,2-dimethylpropanoylimino)propane-1,3-diyl] | poly(trimethylacetyliminotrimethylene) | Polyimines |  | *CCCN(*)C(=O)C(C)(C)C | [*]CCCN([*])C(=O)C(C)(C)C | known | [9 empty] | 450
R1003376 |  |  | P160044 | pol[2-(beta-carbomethoxy)ethyl-2-oxazoline] | poly[(4-methoxy-1,4-dioxobutylimino)ethylene] poly(3-methoxycarbonylpropionyliminoethylene) |  | Polyimines |  | *CCN(*)C(=O)CCC(=O)OC | [*]CCN([*])C(=O)CCC(=O)OC | known | [10 empty] | 304
R1003377 |  |  | P160045 | poly[2-(dichloromethyl)-2-oxazoline] | poly{[(dichloroacetyl)imino]ethylene} |  | Polyimines |  | *CCN(*)C(=O)C(Cl)Cl | [*]CCN([*])C(=O)C(Cl)Cl | known | [9 empty] | 518
R1003378 |  |  | P160046 | poly[2-(trichloromethyl)-2-oxazoline] | poly{[(trichloroacetyl)imino]ethylene} |  | Polyimines |  | *CCN(*)C(=O)C(Cl)(Cl)Cl | [*]CCN([*])C(=O)C(Cl)(Cl)Cl | known
R1003379 |  |  | P160052 |  | poly([7,7'-biquinoxaline]-2,2'-diyl-1,4-phenylene) poly(quinoxaline-2,7-diyl-quinoxaline-7,2-diyl-1,4-phenylene) |  | Polyimines |  | *c1ccc(-c2cnc3ccc(-c4ccc5ncc(*)nc5c4)cc3n2)cc1 | [*]c1ccc(-c2cnc3ccc(-c4ccc5ncc([*])nc5c4)cc3n2)cc1 | known | 3.3577 | [9 empty] | 649 | 788
R1003380 |  |  | P160053 |  | poly([7,7'-biquinoxaline]-2,2'-diyl[1,1':4',1''-terphenyl]-4,4''-diyl) poly[quinoxaline-2,7-diyl-quinoxaline-7,2-diyl-tris(1,4-phenylene)] poly(quinoxaline-2,7-diyl-quinoxaline-7,2-diyl-p-terphenyl-4,4-ylene) |  | Polyimines |  | *c1ccc(-c2ccc(-c3ccc(-c4cnc5ccc(-c6ccc7ncc(*)nc7c6)cc5n4)cc3)cc2)cc1 | [*]c1ccc(-c2ccc(-c3ccc(-c4cnc5ccc(-c6ccc7ncc([*])nc7c6)cc5n4)cc3)cc2)cc1 | known | 3.1009 | [9 empty] | 578
R1003381 |  |  | P160054 | poly{(3,3',4,4'-tetraaminobiphenyl)-alt-[1,4-bis(phenylglyoxalyl)benzene]} | poly[(2,2'-diphenyl[6,6'-biquinoxaline]-3,3'-diyl)-1,4-phenylene] |  | Polyimines |  | *c1ccc(-c2nc3cc(-c4ccc5nc(-c6ccccc6)c(*)nc5c4)ccc3nc2-c2ccccc2)cc1 | [*]c1ccc(-c2nc3cc(-c4ccc5nc(-c6ccccc6)c([*])nc5c4)ccc3nc2-c2ccccc2)cc1 | known | 3.3015 | [8 empty] | 753 | 645 | 821 | 1.32
R1003382 |  |  | P160056 | poly{(3,3',4,4'-tetraaminobenzophenone)-alt-[1,1'-(1,4-phenylene)bis(ethane-1,2-dione)]} | poly(quinoxaline-2,7-diylcarbonylquinoxaline-7,2-diyl-1,4-phenylene) poly(quinoxaline-2,7-diylcarbonyl-quinoxaline-7,2-diyl-1,4-phenylene) |  | Polyimines, Polyketones/thioketones |  | *C(=O)c1ccc2ncc(-c3ccc(-c4cnc5ccc(*)cc5n4)cc3)nc2c1 | [*]C(=O)c1ccc2ncc(-c3ccc(-c4cnc5ccc([*])cc5n4)cc3)nc2c1 | known | [10 empty] | 591 | 738
R1003383 |  |  | P160057 | poly{[2,2'-diphenyl-1,1'-(1,4-phenylene)bis(ethane-1,2-dione)]-alt-(3,3',4,4'-tetraaminobenzophenone)} | poly[(3-phenylquinoxaline-2,7-diyl)carbonyl(3-phenylquinoxaline-7,2-diyl)-1,4-phenylene] poly(3-phenylquinoxaline-2,7-diylcarbonyl-3-phenylquinoxaline-7,2-diyl-1,4-phenylene) poly(3-phenylquinoxaline-2,7-diylcarbonyl-3-phenylquinoxaline-7,2-diyl-p-phenylene) |  | Polyimines, Polyketones/thioketones |  | *C(=O)c1ccc2nc(-c3ccccc3)c(-c3ccc(-c4nc5cc(*)ccc5nc4-c4ccccc4)cc3)nc2c1 | [*]C(=O)c1ccc2nc(-c3ccccc3)c(-c3ccc(-c4nc5cc([*])ccc5nc4-c4ccccc4)cc3)nc2c1 | known | 3.2924 | [9 empty] | 598 | 793
R1003384 |  |  | P160058 | poly{[4,4'-sulfonylbis(1,2-phenylenediamine)]-alt-[1,1'-(1,4-phenylene)bis(ethane-1,2-dione)]} | poly(quinoxaline-2,7-diylsulfonylquinoxaline-7,2-diyl-1,4-phenylene) poly(quinoxaline-2,7-diylsulfonyl-quinoxaline-7,2-diyl-1,4-phenylene) |  | Polyimines, Polysulfones/sulfoxides/sufonates/sulfoamides |  | *c1ccc(-c2cnc3ccc(S(=O)(=O)c4ccc5ncc(*)nc5c4)cc3n2)cc1 | [*]c1ccc(-c2cnc3ccc(S(=O)(=O)c4ccc5ncc([*])nc5c4)cc3n2)cc1 | known | 3.2952 | [9 empty] | 615 | 723
R1003385 |  |  | P160059 | poly{[4,4'-sulfonylbis(1,2-phenylenediamine)]-alt-[2,2'-diphenyl-1,1'-(1,4-phenylene)bis(ethane-1,2-dione)]} | poly[(3-phenylquinoxaline-2,7-diyl)sulfonyl(3-phenylquinoxaline-7,2-diyl)-1,4-phenylene] poly(3-phenylquinoxaline-2,7-diylsulfonyl-3-phenylquinoxaline-7,2-diyl-1,4-phenylene) |  | Polyimines, Polysulfones/sulfoxides/sufonates/sulfoamides |  | *c1ccc(-c2nc3cc(S(=O)(=O)c4ccc5nc(-c6ccccc6)c(*)nc5c4)ccc3nc2-c2ccccc2)cc1 | [*]c1ccc(-c2nc3cc(S(=O)(=O)c4ccc5nc(-c6ccccc6)c([*])nc5c4)ccc3nc2-c2ccccc2)cc1 | known | [10 empty] | 485 | 763
R1003386 |  |  | P160060 | poly{[1,1'-(1,4-phenylene)bis(ethane-1,2-dione)]-alt-(benzene-1,2,4,5-tetramine)} | poly(1,4,5,8-tetraazaanthracene-2,7-diyl-1,4-phenylene) poly(pyrazino[2,3-g]quinoxaline-2,8-diyl-1,4-phenylene) poly(pyrazino-[2,3-g]quinoxaline-3,7-diyl-1,4-phenylene) poly[pyrazino(2,3-g)quinoxaline-2,8-diyl-1,4-phenylene] |  | Polyimines |  | *c1ccc(-c2cnc3cc4ncc(*)nc4cc3n2)cc1 | [*]c1ccc(-c2cnc3cc4ncc([*])nc4cc3n2)cc1 | known | 2.7084 | [9 empty] | 665
R1003387 |  |  | P160061 | poly{(benzene-1,2,4,5-tetramine)-alt-[2,2'-diphenyl-1,1'-(1,4-phenylene)bis(ethane-1,2-dione)]} | poly[(3,6-diphenyl-1,4,5,8-tetraazaanthracene-2,7-diyl)-1,4-phenylene] poly(3,7-diphenylpyrazino[2,3-g]quinoxaline-2,8-diyl-1,4-phenylene) poly(6-phenylpyrazino-[2,3-g]-2-phenylquinoxaline-3,7-diyl-1,4-phenylene) poly[3,7-diphenylpyrazino(2,3-g)quinoxaline-2,8-diyl-1,4-phenylene] |  | Polyimines |  | *c1ccc(-c2nc3cc4nc(*)c(-c5ccccc5)nc4cc3nc2-c2ccccc2)cc1 | [*]c1ccc(-c2nc3cc4nc([*])c(-c5ccccc5)nc4cc3nc2-c2ccccc2)cc1 | known | 2.6364 | [9 empty] | 668
R1003388 |  |  | P160062 | poly{[2,2'-diphenyl-1,1'-(1,3-phenylene)bis(ethane-1,2-dione)]-alt-(benzene-1,2,4,5-tetramine)} | poly[(3,6-diphenyl-1,4,5,8-tetraazaanthracene-2,7-diyl)-1,3-phenylene] poly(3,7-diphenylpyrazino[2,3-g]quinoxaline-2,8-diyl-1,3-phenylene) poly(6-phenylpyrazino[2,3-g]-2-phenylquinoxaline-3,7-diyl-1,3-phenylene) poly[3,7-diphenylpyrazino(2,3-g)quinoxaline-2,8-diyl-1,3-phenylene] |  | Polyimines |  | *c1cccc(-c2nc3cc4nc(*)c(-c5ccccc5)nc4cc3nc2-c2ccccc2)c1 | [*]c1cccc(-c2nc3cc4nc([*])c(-c5ccccc5)nc4cc3nc2-c2ccccc2)c1 | known | 2.9837 |  |  |  | 1.9959 | [5 empty] | 638
R1003389 |  |  | P160065 | poly{[2,2'-diphenyl-1,1'-(1,3-phenylene)bis(ethane-1,2-dione)]-alt-(biphenyl-3,3',4,4'-tetramine)} | poly[(3,3'-diphenyl[7,7'-biquinoxaline]-2,2'-diyl)-1,3-phenylene] poly(3-phenylquinoxaline-2,7-diyl-3-phenylquinoxaline-7,2-diyl-1,3-phenylene) poly(3-phenylquinoxaline-2,7-diyl-3-phenylquinoxaline-7,2-diyl-m-phenylene) |  | Polyimines |  | *c1cccc(-c2nc3cc(-c4ccc5nc(-c6ccccc6)c(*)nc5c4)ccc3nc2-c2ccccc2)c1 | [*]c1cccc(-c2nc3cc(-c4ccc5nc(-c6ccccc6)c([*])nc5c4)ccc3nc2-c2ccccc2)c1 | known | [10 empty] | 593 | 813
R1003390 |  |  | P160066 | poly[(biphenyl-3,3',4,4'-tetramine)-alt-(diphenyl biphenyl-2,2'-dicarboxylate)] | poly([5,5'-bibenzimidazole]-2,2'-diylbiphenyl-2,2'-diyl) poly(2,5-benzimidazolediyl-5,2-benzimidazolediyl-2,2'-biphenylylene) poly(5,5'-bibenzimidazole-2,2'-diyl-2,2'-biphenylylene) |  | Polyimines |  | *c1nc2cc(-c3ccc4[nH]c(-c5ccccc5-c5ccccc5*)nc4c3)ccc2[nH]1 | [*]c1nc2cc(-c3ccc4[nH]c(-c5ccccc5-c5ccccc5[*])nc4c3)ccc2[nH]1 | known
R1003391 |  |  | P160069 |  | poly(quinoxaline-2,6-diylcarbonylquinoxaline-6,2-diyl-1,4-phenylene) poly(quinoxaline-3,7-diylcarbonyl-quinoxaline-7,3-diyl-1,4-phenylene) |  | Polyimines, Polyketones/thioketones |  | *C(=O)c1ccc2nc(-c3ccc(-c4cnc5cc(*)ccc5n4)cc3)cnc2c1 | [*]C(=O)c1ccc2nc(-c3ccc(-c4cnc5cc([*])ccc5n4)cc3)cnc2c1 | known | 3.0578 | [9 empty] | 591
R1003392 |  |  | P160070 |  | poly(quinoxaline-2,6-diylsulfonylquinoxaline-6,2-diyl-1,4-phenylene) poly(quinoxaline-3,7-diylsulfonyl-quinoxaline-7,3-diyl-1,4-phenylene) |  | Polyimines, Polysulfones/sulfoxides/sufonates/sulfoamides |  | *c1ccc(-c2cnc3cc(S(=O)(=O)c4ccc5nc(*)cnc5c4)ccc3n2)cc1 | [*]c1ccc(-c2cnc3cc(S(=O)(=O)c4ccc5nc([*])cnc5c4)ccc3n2)cc1 | known | 3.1704 | [9 empty] | 615
R1003393 |  |  | P160071 |  | poly([6,7'-biquinoxaline]-2,2'-diyl-1,4-phenylene) poly(quinoxaline-3,7-diyl-quinoxaline-7,2-diyl-1,4-phenylene) |  | Polyimines |  | *c1ccc(-c2cnc3ccc(-c4ccc5nc(*)cnc5c4)cc3n2)cc1 | [*]c1ccc(-c2cnc3ccc(-c4ccc5nc([*])cnc5c4)cc3n2)cc1 | known | 3.3633 | [9 empty] | 649 | 788
R1003394 |  |  | P160072 |  | poly(1,4,5,8-tetraazaanthracene-2,6-diyl-1,4-phenylene) poly(pyrazino-[2,3-g]quinoxaline-2,7-diyl-1,4-phenylene) |  | Polyimines |  | *c1ccc(-c2cnc3cc4nc(*)cnc4cc3n2)cc1 | [*]c1ccc(-c2cnc3cc4nc([*])cnc4cc3n2)cc1 | known | 2.7587 | [9 empty] | 665
R1003395 |  |  | P160074 |  | poly[(3-phenylquinoxaline-2,6-diyl)sulfonyl(3-phenylquinoxaline-6,2-diyl)-1,4-phenylene] poly(2-phenylquinoxaline-3,7-diylsulfonyl-2-phenylquinoxaline-7,3-diyl-1,4-phenylene) |  | Polyimines, Polysulfones/sulfoxides/sufonates/sulfoamides |  | *c1ccc(-c2nc3ccc(S(=O)(=O)c4ccc5nc(*)c(-c6ccccc6)nc5c4)cc3nc2-c2ccccc2)cc1 | [*]c1ccc(-c2nc3ccc(S(=O)(=O)c4ccc5nc([*])c(-c6ccccc6)nc5c4)cc3nc2-c2ccccc2)cc1 | known | 2.8529 | [9 empty] | 618
R1003396 |  |  | P160075 |  | poly[(3,7-diphenyl-1,4,5,8-tetraazaanthracene-2,6-diyl)-1,3-phenylene] poly(3,8-diphenylpyrazino[2,3-g]quinoxaline-2,7-diyl-1,3-phenylene) |  | Polyimines |  | *c1cccc(-c2nc3cc4nc(-c5ccccc5)c(*)nc4cc3nc2-c2ccccc2)c1 | [*]c1cccc(-c2nc3cc4nc(-c5ccccc5)c([*])nc4cc3nc2-c2ccccc2)c1 | known | [10 empty] | 638
R1003397 |  |  | P160076 |  | poly[(3,7-diphenyl-1,4,5,8-tetraazaanthracene-2,6-diyl)-1,4-phenylene] poly(3,8-diphenylpyrazino-[2,3-g]quinoxaline-2,7-diyl-1,4-phenylene) |  | Polyimines |  | *c1ccc(-c2nc3cc4nc(-c5ccccc5)c(*)nc4cc3nc2-c2ccccc2)cc1 | [*]c1ccc(-c2nc3cc4nc(-c5ccccc5)c([*])nc4cc3nc2-c2ccccc2)cc1 | known | 2.8531 | [9 empty] | 668
R1003398 |  |  | P160078 | poly(5-acetyl-2-aminobenzophenone) | poly(4-phenylquinoline-2,6-diyl) |  | Polyimines |  | *c1ccc2nc(*)cc(-c3ccccc3)c2c1 | [*]c1ccc2nc([*])cc(-c3ccccc3)c2c1 | known | [9 empty] | 825 | 688 | 843
R1003399 |  | khz-0125 | P160079 | poly(trimethylene amine) | poly(iminopropane-1,3-diyl) |  | Polyimines |  | *CCCN* | [*]CCCN[*] | known | 5.2088 | 0.5296 | -5.18 | 5.8246 | 6.381 | 3.03 | 1.6776
R1003400 |  |  | P160082 | poly{[2,2'-diphenyl-1,1'-(1,4-phenylene)bis(ethane-1,2-dione)]-alt-(3,3',4,4'-tetraaminobenzophenone)} | poly[(3-phenylquinoxaline-2,6-diyl)carbonyl(3-phenylquinoxaline-7,2-diyl)-1,4-phenylene] poly(3-phenylquinoxaline-2,6-diylcarbonyl-3-phenylquinoxaline-7,2-diyl-1,4-phenylene) |  | Polyimines, Polyketones/thioketones |  | *C(=O)c1ccc2nc(-c3ccccc3)c(-c3ccc(-c4nc5ccc(*)cc5nc4-c4ccccc4)cc3)nc2c1 | [*]C(=O)c1ccc2nc(-c3ccccc3)c(-c3ccc(-c4nc5ccc([*])cc5nc4-c4ccccc4)cc3)nc2c1 | known | 3.1886 | [9 empty] | 583
R1003401 |  |  | P160083 | poly{[2,2'-diphenyl-1,1'-(1,4-phenylene)bis(ethane-1,2-dione)]-alt-(biphenyl-3,3',4,4'-tetramine)} | poly[(3,3'-diphenyl[6,6'-biquinoxaline]-2,2'-diyl)biphenyl-4,4'-diyl] poly(3-phenylquinoxaline-2,6-diyl-3-phenylquinoxaline-6,2-diyl-4,4'-biphenylylene) |  | Polyimines |  | *c1ccc(-c2ccc(-c3nc4ccc(-c5ccc6nc(*)c(-c7ccccc7)nc6c5)cc4nc3-c3ccccc3)cc2)cc1 | [*]c1ccc(-c2ccc(-c3nc4ccc(-c5ccc6nc([*])c(-c7ccccc7)nc6c5)cc4nc3-c3ccccc3)cc2)cc1 | known | 2.8449 | [9 empty] | 677 | 813
R1003402 |  |  | P160085 | poly{[2,2'-diphenyl-1,1'-(1,4-phenylene)bis(ethane-1,2-dione)]-alt-[4,4'-sulfonylbis(1,2-phenylenediamine)]} | poly[(3-phenylquinoxaline-2,6-diyl)sulfonyl(3-phenylquinoxaline-7,2-diyl)-1,4-phenylene] poly(3-phenylquinoxaline-2,6-diylsulfonyl-3-phenylquinoxaline-7,2-diyl-1,4-phenylene) |  | Polyimines, Polysulfones/sulfoxides/sufonates/sulfoamides |  | *c1ccc(-c2nc3cc(S(=O)(=O)c4ccc5nc(*)c(-c6ccccc6)nc5c4)ccc3nc2-c2ccccc2)cc1 | [*]c1ccc(-c2nc3cc(S(=O)(=O)c4ccc5nc([*])c(-c6ccccc6)nc5c4)ccc3nc2-c2ccccc2)cc1 | known | [10 empty] | 543
R1003403 |  |  | P160086 | poly{(biphenyl-3,3',4,4'-tetramine)-alt-[1,1'-(biphenyl-4,4'-diyl)bis(ethane-1,2-dione)]} | poly([6,6'-biquinoxaline]-2,2'-diylbiphenyl-4,4'-diyl) poly(quinoxaline-2,6-diyl-quinoxaline-6,2-diyl-4,4'-biphenylylene) |  | Polyimines |  | *c1ccc(-c2ccc(-c3cnc4cc(-c5ccc6nc(*)cnc6c5)ccc4n3)cc2)cc1 | [*]c1ccc(-c2ccc(-c3cnc4cc(-c5ccc6nc([*])cnc6c5)ccc4n3)cc2)cc1 | known | 2.7698 | [9 empty] | 578 | 808
R1003404 |  |  | P160087 | poly{(biphenyl-3,3',4,4'-tetramine)-alt-[1,1'-(1,4-phenylene)bis(ethane-1,2-dione)]} | poly([6,6'-biquinoxaline]-2,2'-diyl-1,4-phenylene) poly(quinoxaline-2,6-diyl-quinoxaline-6,2-diyl-1,4-phenylene) |  | Polyimines |  | *c1ccc(-c2cnc3cc(-c4ccc5nc(*)cnc5c4)ccc3n2)cc1 | [*]c1ccc(-c2cnc3cc(-c4ccc5nc([*])cnc5c4)ccc3n2)cc1 | known | 3.2178 | [9 empty] | 623 | 815.5
R1003405 |  |  | P160088 |  | poly([2,2'-bibenzimidazole]-5,5'-diyloctane-1,8-diyl) poly(2,6-benzimidazolediyl-6,2-benzimidazolediyloctamethylene) |  | Polyimines |  | *CCCCCCCCc1ccc2[nH]c(-c3nc4cc(*)ccc4[nH]3)nc2c1 | [*]CCCCCCCCc1ccc2[nH]c(-c3nc4cc([*])ccc4[nH]3)nc2c1 | known | [8 empty] | 1.2548
R1003406 |  |  | P160089 | poly[piperazine-alt-(biphenyl-2,2'-dicarboxylic acid)] | poly(piperazine-1,4-diylcarbonylbiphenyl-2,2'-diylcarbonyl) | poly[1,4-piperazinediylcarbonyl-2,2'-biphenylenecarbonyl] | Polyamides/thioamides |  | *C(=O)c1ccccc1-c1ccccc1C(=O)N1CCN(*)CC1 | [*]C(=O)c1ccccc1-c1ccccc1C(=O)N1CCN([*])CC1 | known | [10 empty] | 466
R1003407 |  |  | P160090 | poly{piperazine-alt-[4,4'-(1-methylpropane-1,1-diyl)dibenzoic acid]} | poly[piperazine-1,4-diylcarbonyl-1,4-phenylene(ethylmethylmethylene)-1,4-phenylenecarbonyl] | poly[piperazine-1,4-diylcarbonyl-1,4-phenylene(1-methylpropane-1,1-diyl)-1,4-phenylenecarbonyl] poly(1,4-piperazinediylcarbonyl-1,4-phenylene-2,2-butylidene-1,4-phenylenecarbonyl) | Polyamides/thioamides |  | *C(=O)c1ccc(C(C)(CC)c2ccc(C(=O)N3CCN(*)CC3)cc2)cc1 | [*]C(=O)c1ccc(C(C)(CC)c2ccc(C(=O)N3CCN([*])CC3)cc2)cc1 | known | [11 empty] | 698.5
R1003408 |  |  | P160091 | poly{piperazine-alt-[3,3'-(fluoren-9-ylidene)bis(propanoic acid)]} | poly[piperazine-1,4-diyl(1-oxopropane-1,3-diyl)fluorene-9,9-diyl(3-oxopropane-1,3-diyl)] | poly(1,4-piperazinediyl-1-oxotrimethylenefluorene-9-ylidene-3-oxotrimethylene) | Polyamides/thioamides |  | *C(=O)CCC1(CCC(=O)N2CCN(*)CC2)c2ccccc2-c2ccccc21 | [*]C(=O)CCC1(CCC(=O)N2CCN([*])CC2)c2ccccc2-c2ccccc21 | known | [10 empty] | 418
R1003409 |  |  | P160092 | poly[(1,3-diethynylbenzene)-alt-(N,N'-hexamethylene-bissydnone)] poly{[1,1'-isophthaloylbis(acetylene)]-alt-[N,N''-(hexane-1,6-diyl)dihydrazine]} | poly(pyrazole-1,3-diyl-1,3-phenylenepyrazole-3,1-diylhexane-1,6-diyl) poly(1,3-pyrazolediyl-1,3-phenylene-3,1-pyrazolediylhexamethylene) poly(1,3-pyrazolediyl-m-phenylene-3,1-pyrazolediylhexamethylene) |  | Polyimines |  | *CCCCCCn1ccc(-c2cccc(-c3ccn(*)n3)c2)n1 | [*]CCCCCCn1ccc(-c2cccc(-c3ccn([*])n3)c2)n1 | known | [10 empty] | 343 | 658
R1003410 |  |  | P160093 | poly{[1,1'-hexamethylenebis(4-oxa-1-azonia-5-azanidacyclopent-1-ene)-3,3'-dione]-alt-(1,4-diethynylbenzene)} | poly(pyrazole-1,3-diyl-1,4-phenylenepyrazole-3,1-diylhexane-1,6-diyl) poly(1,3-pyrazolediyl-1,4-phenylene-3,1-pyrazolediylhexamethylene) |  | Polyimines |  | *CCCCCCn1ccc(-c2ccc(-c3ccn(*)n3)cc2)n1 | [*]CCCCCCn1ccc(-c2ccc(-c3ccn([*])n3)cc2)n1 | known | 4.0274 | [9 empty] | 328 | 673
R1003411 |  |  | P160094 | poly{[1,1'-p-phenylenebis(4-oxa-1-azonia-5-azanidacyclopent-1-ene)-3,3'-dione]-alt-(1,3-diethynylbenzene)} | poly(pyrazole-1,3-diyl-1,3-phenylenepyrazole-3,1-diyl-1,4-phenylene) poly(1,3-pyrazolediyl-1,3-phenylene-3,1-pyrazolediyl-1,4-phenylene) poly(1,3-pyrazolediyl-m-phenylene-3,1-pyrazolediyl-p-phenylene) | poly[(p-phenylene-3,3'-disydnone)-alt-(m-diethynylbenzene)] | Polyimines |  | *c1ccc(-n2ccc(-c3cccc(-c4ccn(*)n4)c3)n2)cc1 | [*]c1ccc(-n2ccc(-c3cccc(-c4ccn([*])n4)c3)n2)cc1 | known | 3.7316 | [9 empty] | 348 | 748
R1003412 |  |  | P160095 | poly{[1,1'-p-phenylenebis(4-oxa-1-azonia-5-azaniacyclopent-1-ene)-3,3'-dione]-alt-(1,4-diethynylbenzene)} | poly(pyrazole-1,3-diyl-1,4-phenylenepyrazole-3,1-diyl-1,4-phenylene) poly(1,3-pyrazolediyl-1,4-phenylene-3,1-pyrazolediyl-1,4-phenylene) | poly[(p-phenylene-3,3'-disydnone)-alt-(p-diethynylbenzene)] | Polyimines |  | *c1ccc(-n2ccc(-c3ccc(-c4ccn(*)n4)cc3)n2)cc1 | [*]c1ccc(-n2ccc(-c3ccc(-c4ccn([*])n4)cc3)n2)cc1 | known | 3.3335 | [9 empty] | 348 | 728
R1003413 |  |  | P160096 | poly(4-carboxy-2-piperidone) | poly[(2,5-dioxopyrrolidine-1,3-diyl)ethylene] poly(2,5-dioxo-1,3-pyrrolidinediylethylene) |  | Polyimides/thioimides |  | *CCC1CC(=O)N(*)C1=O | [*]CCC1CC(=O)N([*])C1=O | known | 6.0041 | [9 empty] | 408
R1003414 |  |  | P160103 |  | poly([2,2'-bibenzimidazole]-5,5'-diyl-1,4-phenylene) |  | Polyimines |  | *c1ccc(-c2ccc3[nH]c(-c4nc5cc(*)ccc5[nH]4)nc3c2)cc1 | [*]c1ccc(-c2ccc3[nH]c(-c4nc5cc([*])ccc5[nH]4)nc3c2)cc1 | known | 3.3322
R1003415 |  |  | P160105 | poly{(3,4,3'',4''-tetraamino-m-terphenyl)-alt-[bis(chlorocarbonyl) sulfone]} | poly(benzimidazole-5,2-diylsulfonylbenzimidazole-2,6-diyl-1,3-phenylene) poly(2,6-benzimidazolediylsulfonyl-5,2-benzimidazolediyl-1,3-phenylene) |  | Polyimines, Polysulfones/sulfoxides/sufonates/sulfoamides |  | *c1cccc(-c2ccc3[nH]c(S(=O)(=O)c4nc5ccc(*)cc5[nH]4)nc3c2)c1 | [*]c1cccc(-c2ccc3[nH]c(S(=O)(=O)c4nc5ccc([*])cc5[nH]4)nc3c2)c1 | known | [11 empty] | 788.5
R1003416 |  |  | P160106 |  | poly[(6-phenyl-1,3,5-triazine-2,4-diyl)(phenylimino)-1,3,5-triazine-2,4-diyl(phenylimino)] poly(6-phenyl-1,3,5-triazine-2,4-diyl-N-phenylimino-1,3,5-triazine-2,4-diyl-N-phenylimino) poly(6-phenyl-1,3,5-triazinediylphenylimino-1,3,5-triazinediylphenylimino) |  | Polyimines |  | *c1nc(-c2ccccc2)nc(N(c2ccccc2)c2ncnc(N(*)c3ccccc3)n2)n1 | [*]c1nc(-c2ccccc2)nc(N(c2ccccc2)c2ncnc(N([*])c3ccccc3)n2)n1 | known | [11 empty] | 703
R1003417 |  |  | P160107 | poly(perfluoropropylperfluorohexamethylenetriazine) | poly[(6-heptafluoropropyl-1,3,5-triazine-2,4-diyl)(1,1,2,2,3,3,4,4,5,5,6,6-dodecafluorohexane-1,6-diyl)] poly(6-perfluoropropyl-1,3,5-triazine-2,4-diylperfluorohexamethylene) poly[perfluoro(propyl-1,3,5-triazinediylhexamethylene)] |  | Polyimines |  | *c1nc(C(F)(F)C(F)(F)C(F)(F)F)nc(C(F)(F)C(F)(F)C(F)(F)C(F)(F)C(F)(F)C(*)(F)F)n1 | [*]c1nc(C(F)(F)C(F)(F)C(F)(F)F)nc(C(F)(F)C(F)(F)C(F)(F)C(F)(F)C(F)(F)C([*])(F)F)n1 | known | [11 empty] | 693
R1003418 |  |  | P164412 | poly{(biphenyl-3,3',4,4'-tetramine)-alt-(diphenyl isophthalate)} poly[isophthalamide-alt-(biphenyl-3,3',4,4'-tetramine)] | poly([6,6'-bibenzimidazole]-2,2'-diyl-1,3-phenylene) poly(2,5-benzimidazolediyl-5,2-benzimidazolediyl-1,3-phenylene) |  | Polyimines |  | *c1cccc(-c2nc3ccc(-c4ccc5nc(*)[nH]c5c4)cc3[nH]2)c1 | [*]c1cccc(-c2nc3ccc(-c4ccc5nc([*])[nH]c5c4)cc3[nH]2)c1 | known | [10 empty] | 533 | [5 empty] | 5.4 | 3.3 | 3.3 | 3.2 | 3.2
R1003419 |  |  | P164417 | poly[(biphenyl-3,3',4,4'-tetramine)-alt-(naphthalene-2,6-dicarboxylic acid)] poly[(biphenyl-3,3',4,4'-tetramine)-alt-(diphenyl 2,6-naphthalenedicarboxylate)] | poly([6,6'-bibenzimidazole]-2,2'-diylnaphthalene-2,6-diyl) | poly(2,5-benzimidazolediyl-5,2-benzimidazolediyl-2,6-naphthylene) | Polyimines |  | *c1ccc2cc(-c3nc4ccc(-c5ccc6nc(*)[nH]c6c5)cc4[nH]3)ccc2c1 | [*]c1ccc2cc(-c3nc4ccc(-c5ccc6nc([*])[nH]c6c5)cc4[nH]3)ccc2c1 | known
R1003420 |  |  | P164426 | poly[(hexane-1,6-diamine)-alt-(2,4-dichloro-6-phenyl-1,3,5-triazine)] | poly[(6-phenyl-1,3,5-triazine-2,4-diyl)iminohexane-1,6-diylimino] | poly(6-phenyl-1,3,5-triazine-2,4-diyliminohexamethyleneimino) | Polyimines |  | *NCCCCCCNc1nc(*)nc(-c2ccccc2)n1 | [*]NCCCCCCNc1nc([*])nc(-c2ccccc2)n1 | known | [10 empty] | 368 | 695
R1003421 |  |  | P164427 | poly[(N,N'-dimethylhexamethylenediamine)-alt-(2,4-dichloro-6-phenyl-1,3,5-triazine)] | poly[(6-phenyl-1,3,5-triazine-2,4-diyl)(methylimino)hexane-1,6-diyl(methylimino)] | poly(6-phenyl-1,3,5-triazine-2,4-diylmethyliminohexamethylenemethylimino) | Polyimines |  | *c1nc(-c2ccccc2)nc(N(C)CCCCCCN(*)C)n1 | [*]c1nc(-c2ccccc2)nc(N(C)CCCCCCN([*])C)n1 | known | [10 empty] | 330 | 650
R1003422 |  |  | P164428 | poly[(2,4-dianilino-6-phenyl-1,3,5-triazine)-alt-(1,6-dibromohexane)] | poly[(6-phenyl-1,3,5-triazine-2,4-diyl)(phenylimino)hexane-1,6-diyl(phenylimino)] | poly(6-phenyl-1,3,5-triazine-2,4-diylphenyliminohexamethylenephenylimino) | Polyimines |  | *c1nc(-c2ccccc2)nc(N(CCCCCCN(*)c2ccccc2)c2ccccc2)n1 | [*]c1nc(-c2ccccc2)nc(N(CCCCCCN([*])c2ccccc2)c2ccccc2)n1 | known | [10 empty] | 347 | 701
R1003423 |  |  | P164456 | poly{(3,3',4,4'-tetraaminobiphenyl)-alt-[1,4-bis(phenylglyoxalyl)benzene]} | poly[(3,3'-diphenyl[6,7'-biquinoxaline]-2,2'-diyl)-1,4-phenylene] poly[(2',3-diphenyl-[6,6'-biquinoxaline]-2,3'-diyl)-p-phenylene] |  | Polyimines |  | *c1ccc(-c2nc3cc(-c4ccc5nc(*)c(-c6ccccc6)nc5c4)ccc3nc2-c2ccccc2)cc1 | [*]c1ccc(-c2nc3cc(-c4ccc5nc([*])c(-c6ccccc6)nc5c4)ccc3nc2-c2ccccc2)cc1 | known | 2.983 | [9 empty] | 606 | 828 | 1.32
R1003424 |  |  | P164457 | poly{[1,1'-(1,3-phenylene)bis(2-phenylethanedione)]-alt-(biphenyl-3,3',4,4'-tetramine)} | poly[(3,3'-diphenyl[6,7'-biquinoxaline]-2,2'-diyl)-1,3-phenylene] poly[(2',3-diphenyl-[6,6'-biquinoxaline]-2,3'-diyl)-m-phenylene] |  | Polyimines |  | *c1cccc(-c2nc3cc(-c4ccc5nc(*)c(-c6ccccc6)nc5c4)ccc3nc2-c2ccccc2)c1 | [*]c1cccc(-c2nc3cc(-c4ccc5nc([*])c(-c6ccccc6)nc5c4)ccc3nc2-c2ccccc2)c1 | known | 3.3649 | [9 empty] | 592 | 851
R1003427 |  |  | P164490 | poly[(2,4-dianilino-1,3,5-triazine)-alt-(1,4-dibromobutane)] | poly[1,3,5-triazine-2,4-diyl(phenylimino)butane-1,4-diyl(phenylimino)] | poly(1,3,5-triazine-2,4-diylphenyliminotetramethylenephenylimino) | Polyimines |  | *c1ncnc(N(CCCCN(*)c2ccccc2)c2ccccc2)n1 | [*]c1ncnc(N(CCCCN([*])c2ccccc2)c2ccccc2)n1 | known | [10 empty] | 364 | 694
R1003428 |  |  | P164491 | poly[(2,4-dianilino-1,3,5-triazine)-alt-(1,6-dibromohexane)] | poly[1,3,5-triazine-2,4-diyl(phenylimino)hexane-1,6-diyl(phenylimino)] | poly(1,3,5-triazine-2,4-diylphenyliminohexamethylenephenylimino) | Polyimines |  | *c1ncnc(N(CCCCCCN(*)c2ccccc2)c2ccccc2)n1 | [*]c1ncnc(N(CCCCCCN([*])c2ccccc2)c2ccccc2)n1 | known | [10 empty] | 345 | 720
R1003429 |  |  | P164492 | poly[(2,4-dianilino-1,3,5-triazine)-alt-(1,10-dibromodecane)] | poly[1,3,5-triazine-2,4-diyl(phenylimino)decane-1,10-diyl(phenylimino)] poly(1,3,5-triazine-2,4-diylphenyliminodecamethylenephenylimino) |  | Polyimines |  | *c1ncnc(N(CCCCCCCCCCN(*)c2ccccc2)c2ccccc2)n1 | [*]c1ncnc(N(CCCCCCCCCCN([*])c2ccccc2)c2ccccc2)n1 | known | [10 empty] | 328 | 710
R1003430 |  |  | P164493 | poly[(2,4-dianilino-6-methyl-1,3,5-triazine)-alt-(1,4-dibromobutane)] | poly[(6-methyl-1,3,5-triazine-2,4-diyl)(phenylimino)butane-1,4-diyl(phenylimino)] | poly(6-methyl-1,3,5-triazine-2,4-diylphenyliminotetramethylenephenylimino) | Polyimines |  | *c1nc(C)nc(N(CCCCN(*)c2ccccc2)c2ccccc2)n1 | [*]c1nc(C)nc(N(CCCCN([*])c2ccccc2)c2ccccc2)n1 | known | 3.7879 | [9 empty] | 358 | 717
R1003431 |  |  | P164494 | poly[(2,4-dianilino-6-methyl-1,3,5-triazine)-alt-(1,6-dibromohexane)] | poly[(6-methyl-1,3,5-triazine-2,4-diyl)(phenylimino)hexane-1,6-diyl(phenylimino)] poly(6-methyl-1,3,5-triazine-2,4-diylphenyliminohexamethylenephenylimino) |  | Polyimines |  | *c1nc(C)nc(N(CCCCCCN(*)c2ccccc2)c2ccccc2)n1 | [*]c1nc(C)nc(N(CCCCCCN([*])c2ccccc2)c2ccccc2)n1 | known | 3.751 | [9 empty] | 340 | 686
R1003432 |  |  | P164495 | poly[(2,4-dianilino-6-methyl-1,3,5-triazine)-alt-(1,10-dibromodecane)] | poly[(6-methyl-1,3,5-triazine-2,4-diyl)(phenylimino)decane-1,10-diyl(phenylimino)] poly(6-methyl-1,3,5-triazine-2,4-diylphenyliminodecamethylenephenylimino) |  | Polyimines |  | *c1nc(C)nc(N(CCCCCCCCCCN(*)c2ccccc2)c2ccccc2)n1 | [*]c1nc(C)nc(N(CCCCCCCCCCN([*])c2ccccc2)c2ccccc2)n1 | known | [10 empty] | 321 | 695
R1003433 |  |  | P164496 | poly[(2,4-dianilino-6-methyl-1,3,5-triazine)-alt-(1,4-dibromobutane)] | poly[(6-phenyl-1,3,5-triazine-2,4-diyl)(phenylimino)butane-1,4-diyl(phenylimino)] | poly(6-phenyl-1,3,5-triazine-2,4-diylphenyliminotetramethylenephenylimino) | Polyimines |  | *c1nc(-c2ccccc2)nc(N(CCCCN(*)c2ccccc2)c2ccccc2)n1 | [*]c1nc(-c2ccccc2)nc(N(CCCCN([*])c2ccccc2)c2ccccc2)n1 | known | [10 empty] | 367 | 721
R1003434 |  |  | P164497 | poly[(2,4-dianilino-6-phenyl-1,3,5-triazine)-alt-(1,10-dibromodecane)] | poly[(6-phenyl-1,3,5-triazine-2,4-diyl)(phenylimino)decane-1,10-diyl(phenylimino)] poly(6-phenyl-1,3,5-triazine-2,4-diylphenyliminodecamethylenephenylimino) |  | Polyimines |  | *c1nc(-c2ccccc2)nc(N(CCCCCCCCCCN(*)c2ccccc2)c2ccccc2)n1 | [*]c1nc(-c2ccccc2)nc(N(CCCCCCCCCCN([*])c2ccccc2)c2ccccc2)n1 | known | [10 empty] | 335 | 681
R1003435 |  |  | P164528 |  | poly{[1-(4,6-diamino-1,3,5-triazin-2-yl)piperidine-3,5-diyl]methylene} poly[1-(4,6-diaminotriazin-2-yl)piperidine-3,5-diylmethylene] poly[1-(4,6-diamino-1,3,5-triazin-2-yl)piperidine-3,5-diyl-methylene] |  | Polyimines |  | *CC1CC(*)CN(c2nc(N)nc(N)n2)C1 | [*]CC1CC([*])CN(c2nc(N)nc(N)n2)C1 | known | 5.1254 | [8 empty] | 399 |  | 728
R1003436 |  |  | P164536 | poly{(biphenyl-3,3',4,4'-tetramine)-alt-[4,4'-carbonylbis(benzoyl chloride)]} | poly([5,6'-bibenzimidazole]-2,2'-diyl-1,4-phenylenecarbonyl-1,4-phenylene) poly(benzimidazole-2,5-diylbenzimidazole-6,2-diyl-1,4-phenylenecarbonyl-1,4-phenylene) poly(5,6'-bibenzimidazole-2,2'-diyl-1,4-phenylenecarbonyl-1,4-phenylene) |  | Polyimines, Polyketones/thioketones |  | *c1ccc(C(=O)c2ccc(-c3nc4cc(-c5ccc6nc(*)[nH]c6c5)ccc4[nH]3)cc2)cc1 | [*]c1ccc(C(=O)c2ccc(-c3nc4cc(-c5ccc6nc([*])[nH]c6c5)ccc4[nH]3)cc2)cc1 | known
R1003437 |  |  | P164537 | poly{[3,3'-diamino-4,4'-bis(methylamino)biphenyl]-alt-(isophthaloyl dichloride)} | poly[(1,1'-dimethyl[5,6'-bibenzimidazole]-2,2'-diyl)-1,3-phenylene] poly(1-methylbenzimidazole-2,5-diyl-1-methylbenzimidazole-6,2-diyl-1,3-phenylene) poly(1,1'-dimethyl-5,6'-bibenzimidazole-2,2'-diyl-1,3-phenylene) |  | Polyimines |  | *c1cccc(-c2nc3cc(-c4ccc5nc(*)n(C)c5c4)ccc3n2C)c1 | [*]c1cccc(-c2nc3cc(-c4ccc5nc([*])n(C)c5c4)ccc3n2C)c1 | known | [26 empty] | 3.11
R1003438 |  |  | P164538 | poly[(biphenyl-3,3',4,4'-tetramine)-alt-(3,4,5,6-tetrachlorophthaloyl dichloride)] | poly[[5,6'-bibenzimidazole]-2,2'-diyl(3,4,5,6-tetrachloro-1,2-phenylene)] poly(benzimidazole-2,5-diylbenzimidazole-6,2-diyl-3,4,5,6-tetrachloro-1,2-phenylene) poly(5,6'-bibenzimidazole-2,2'-diyl-3,4,5,6-tetrachloro-1,2-phenylene) |  | Polyimines |  | *c1nc2ccc(-c3ccc4[nH]c(-c5c(*)c(Cl)c(Cl)c(Cl)c5Cl)nc4c3)cc2[nH]1 | [*]c1nc2ccc(-c3ccc4[nH]c(-c5c([*])c(Cl)c(Cl)c(Cl)c5Cl)nc4c3)cc2[nH]1 | known
R1003439 |  |  | P164539 | poly{(biphenyl-3,3',4,4'-tetramine)-alt-[biphenyl-2,6-di(carbonyl chloride)]} | poly[[5,5'-bibenzimidazole]-2,2'-diyl(2-phenyl-1,3-phenylene)] poly(benzimidazole-2,5-diylbenzimidazole-6,2-diyl-2-phenyl-1,3-phenylene) poly(5,6'-bibenzimidazole-2,2'-diyl-2,6-biphenylylene) |  | Polyimines |  | *c1nc2cc(-c3ccc4[nH]c(-c5cccc(*)c5-c5ccccc5)nc4c3)ccc2[nH]1 | [*]c1nc2cc(-c3ccc4[nH]c(-c5cccc([*])c5-c5ccccc5)nc4c3)ccc2[nH]1 | known | [9 empty] | 588 |  | 813
R1003440 |  |  | P164541 |  | poly[2H-tetrazole-2,5-diyl-1,4-phenylene-2H-tetrazole-5,2-diyl(1-phenyliminomethylene)-1,4-phenylene(1-phenyliminomethylene)] poly(2H-1,2,3,4-tetrazole-2,5-diyl-1,4-phenylene-2H-1,2,3,4-tetrazole-5,2-diylphenyliminomethylene-1,4-phenylenephenyliminomethylene) poly[2H-1,2,3,4-tetrazole-2,5-diyl-1,4-phenylene-2H-1,2,3,4-tetrazole-5,2-diyl-(phenylazo)methylene-1,4-phenylene-(phenylazo)methylene] |  | Polyimines |  | *C(=Nc1ccccc1)c1ccc(C(=Nc2ccccc2)n2nnc(-c3ccc(-c4nnn(*)n4)cc3)n2)cc1 | [*]C(=Nc1ccccc1)c1ccc(C(=Nc2ccccc2)n2nnc(-c3ccc(-c4nnn([*])n4)cc3)n2)cc1 | known | [11 empty] | 743
R1003441 |  |  | P169043 | poly[(1,3-benzenedicarbohydrazide)-alt-(terephthaloyl dichloride)] | poly(4-phenyl-1,2,4-triazine-3,5-diyl-1,3-phenylene-4-phenyl-1,2,4-triazine-3,5-diyl-1,4-phenylene) poly[(4-phenyl)-4H-1,2,4-triazole-3,5-diyl-1,3-phenylene-(4-phenyl)-4H-1,2,4-triazole-5,3-diyl-1,4-phenylene] |  | Polyimines |  | *c1ccc(-c2nnc(-c3cccc(-c4nnc(*)n4-c4ccccc4)c3)n2-c2ccccc2)cc1 | [*]c1ccc(-c2nnc(-c3cccc(-c4nnc([*])n4-c4ccccc4)c3)n2-c2ccccc2)cc1 | known | [8 empty] | 1.7409 |  | 523 | 783 | [12 empty] | 0.0491 | 2.7 |  | 0.09 | 0.52
R1003442 |  |  | P180001 | methanol functionalized poly(dichlorophosphazene) | poly(dimethoxyphosphazene) poly[nitrilo(dimethoxy-lambda5-phosphanetriyl)] poly[nitrilobis(methoxy)phosphoranylylidene] | poly(bismethoxyphosphazene) | Polyphosphazenes, Polyimines |  | *N=P(*)(OC)OC | [*]N=P([*])(OC)OC | known | [10 empty] | 199
R1003443 |  |  | P180002 | ethanol functionalized poly(dichlorophosphazene) | poly(diethoxyphosphazene) poly[nitrilo(diethoxy-lambda5-phosphanetriyl)] poly[nitrilo(diethoxy-lambda5-phosphanylylidene)] | poly(bisethoxyphosphazene) | Polyphosphazenes, Polyimines |  | *N=P(*)(OCC)OCC | [*]N=P([*])(OCC)OCC | known | [10 empty] | 189
R1003444 |  |  | P180003 | propanol functionalized poly(dichlorophosphazene) | poly(dipropoxyphosphazene) poly{nitrilo[bis(propoxy)-lambda5-phosphanetriyl]} poly[nitrilobis(propoxy)phosphoranylylidene] |  | Polyphosphazenes, Polyimines |  | *N=P(*)(OCCC)OCCC | [*]N=P([*])(OCCC)OCCC | known | [10 empty] | 173
R1003445 |  |  | P180004 | butanol functionalized poly(dichlorophosphazene) | poly(dibutoxyphosphazene) poly{nitrilo[bis(butoxy)-lambda5-phosphanetriyl]} poly{nitrilo[bis(butoxy)phosphoranylylidene]} |  | Polyphosphazenes, Polyimines |  | *N=P(*)(OCCCC)OCCCC | [*]N=P([*])(OCCCC)OCCCC | known | [10 empty] | 168
R1003446 |  |  | P180005 | propanol and pentanol functionalized poly(dichlorophosphazene) | poly[pentyloxy(propoxy)phosphazene] poly{nitrilo[(pentyloxy)(propoxy)-lambda5-phosphanetriyl]} poly{nitrilo[(pentyloxy)(propoxy)phosphoranylylidene]} |  | Polyphosphazenes, Polyimines |  | *N=P(*)(OCCC)OCCCCC | [*]N=P([*])(OCCC)OCCCCC | known | [10 empty] | 173
R1003447 |  |  | P180006 | pentanol functionalized poly(dichlorophosphazene) | poly[bis(pentyloxy)phosphazene] poly{nitrilo[bis(pentyloxy)-lambda5-phosphanetriyl]} poly{nitrilo[bis(pentyloxy)phosphoranylylidene]} |  | Polyphosphazenes, Polyimines |  | *N=P(*)(OCCCCC)OCCCCC | [*]N=P([*])(OCCCCC)OCCCCC | known | [10 empty] | 169
R1003448 |  |  | P180007 | hexanol functionalized poly(dichlorophosphazene) | poly{nitrilo[bis(hexyloxy)-lambda5-phosphanetriyl]} poly{nitrilo[bis(hexyloxy)phosphoranylylidene]} | poly(dihexyloxyphosphazene) | Polyphosphazenes, Polyimines |  | *N=P(*)(OCCCCCC)OCCCCCC | [*]N=P([*])(OCCCCCC)OCCCCCC | known | [10 empty] | 169
R1003449 |  |  | P180008 | heptanol functionalized poly(dichlorophosphazene) | poly{nitrilo[bis(heptyloxy)-lambda5-phosphanetriyl]} poly{nitrilo[bis(heptyloxy)phosphoranylylidene]} | poly(diheptyloxyphosphazene) | Polyphosphazenes, Polyimines |  | *N=P(*)(OCCCCCCC)OCCCCCCC | [*]N=P([*])(OCCCCCCC)OCCCCCCC | known | [10 empty] | 179
R1003450 |  |  | P180009 | octanol functionalized poly(dichlorophosphazene) | poly{nitrilo[bis(octyloxy)-lambda5-phosphanetriyl]} poly{nitrilo[bis(octyloxy)phosphoranylylidene]} | poly(dioctyloxyphosphazene) | Polyphosphazenes, Polyimines |  | *N=P(*)(OCCCCCCCC)OCCCCCCCC | [*]N=P([*])(OCCCCCCCC)OCCCCCCCC | known | [10 empty] | 189
R1003451 |  |  | P180010 | nonanol functionalized poly(dichlorophosphazene) | poly{nitrilo[bis(nonyloxy)-lambda5-phosphanetriyl]} poly{nitrilo[bis(nonyloxy)phosphoranylylidene]} | poly(dinonyloxyphosphazene) | Polyphosphazenes, Polyimines |  | *N=P(*)(OCCCCCCCCC)OCCCCCCCCC | [*]N=P([*])(OCCCCCCCCC)OCCCCCCCCC | known | [10 empty] | 217
R1003452 |  |  | P180011 | decanol functionalized poly(dichlorophosphazene) | poly{nitrilo[bis(decyloxy)-lambda5-phosphanetriyl]} poly{nitrilo[bis(decyloxy)phosphoranylylidene]} | poly(didecanoxyphosphazene) | Polyphosphazenes, Polyimines |  | *N=P(*)(OCCCCCCCCCC)OCCCCCCCCCC | [*]N=P([*])(OCCCCCCCCCC)OCCCCCCCCCC | known | [10 empty] | 229
R1003453 |  |  | P180012 | phenol functionalized poly(dichlorophosphazene) | poly[nitrilo(diphenoxy-lambda5-phosphanetriyl)] poly[nitrilo(diphenoxyphosphoranylylidene)] | poly(diphenoxyphosphazene) | Polyphosphazenes, Polyimines |  | *N=P(*)(Oc1ccccc1)Oc1ccccc1 | [*]N=P([*])(Oc1ccccc1)Oc1ccccc1 | known | [9 empty] | 663 | 265 | 660.5 | 1.34 | [11 empty] | 1.4 | 17.2 | 10.3 | 0.6 | 2.2
R1003454 |  |  | P180013 | 4-phenylphenol functionalized poly(dichlorophosphazene) | poly{nitrilo[bis(biphenyl-4-yloxy)-lambda5-phosphanetriyl]} poly{nitrilo[bis(biphenyl-4-yloxy)phosphoranylylidene]} | poly[bis(4-biphenyloxy)phosphazene] poly[bis(p-phenylphenoxy)phosphazene] | Polyphosphazenes, Polyimines |  | *N=P(*)(Oc1ccc(-c2ccccc2)cc1)Oc1ccc(-c2ccccc2)cc1 | [*]N=P([*])(Oc1ccc(-c2ccccc2)cc1)Oc1ccc(-c2ccccc2)cc1 | known | [10 empty] | 316 | 743
R1003455 |  |  | P180014 | benzyl alcohol functionalized poly(dichlorophosphazene) | poly{nitrilo[bis(benzyloxy)-lambda5-phosphanetriyl]} poly{nitrilo[bis(benzyloxy)phosphoranylylidene]} | poly(dibenzyloxyphosphazene) | Polyphosphazenes, Polyimines |  | *N=P(*)(OCc1ccccc1)OCc1ccccc1 | [*]N=P([*])(OCc1ccccc1)OCc1ccccc1 | known | [10 empty] | 241.6
R1003456 |  |  | P180015 | biphenyl-4-ylmethanol functionalized poly(dichlorophosphazene) | poly{nitrilo[bis(biphenyl-4-ylmethoxy)-lambda5-phosphanetriyl]} poly{nitrilo[bis(biphenyl-4-ylmethoxy)phosphoranylylidene]} | poly[bis(4-biphenylmethoxy)phosphazene] | Polyphosphazenes, Polyimines |  | *N=P(*)(OCc1ccc(-c2ccccc2)cc1)OCc1ccc(-c2ccccc2)cc1 | [*]N=P([*])(OCc1ccc(-c2ccccc2)cc1)OCc1ccc(-c2ccccc2)cc1 | known
R1003457 |  |  | P180016 | phenethyl alcohol functionalized poly(dichlorophosphazene) | poly{nitrilo[bis(phenethyloxy)-lambda5-phosphanetriyl]} poly{nitrilo[bis(phenethyloxy)phosphoranylylidene]} | poly[bis(2-phenylethoxy)phosphazene] | Polyphosphazenes, Polyimines |  | *N=P(*)(OCCc1ccccc1)OCCc1ccccc1 | [*]N=P([*])(OCCc1ccccc1)OCCc1ccccc1 | known | [10 empty] | 240.3
R1003458 |  |  | P180017 | 3-phenylpropanol functionalized poly(dichlorophosphazene) | poly{nitrilo[bis(3-phenylpropoxy)-lambda5-phosphanetriyl]} poly{nitrilo[bis(3-phenylpropoxy)phosphoranylylidene]} | poly[bis(3-phenylpropoxy)phosphazene] | Polyphosphazenes, Polyimines |  | *N=P(*)(OCCCc1ccccc1)OCCCc1ccccc1 | [*]N=P([*])(OCCCc1ccccc1)OCCCc1ccccc1 | known | [10 empty] | 226
R1003459 |  |  | P180019 | 2,2,2-trifluoroethanol functionalized poly(dichlorophosphazene) | poly[bis(2,2,2-trifluoroethoxy)phosphazene] poly{nitrilo[bis(2,2,2-trifluoroethoxy)-lambda5-phosphanetriyl]} poly{nitrilo[bis(2,2,2-trifluoroethoxy)phosphoranylylidene]} |  | Polyphosphazenes, Polyimines |  | *N=P(*)(OCC(F)(F)F)OCC(F)(F)F | [*]N=P([*])(OCC(F)(F)F)OCC(F)(F)F | known | [10 empty] | 207 | 683 | [12 empty] | 57.7 | 578 | 268 | 51.9 | 116
R1003460 |  |  | P180020 | 2,2,3,3,3-pentafluoropropanol functionalized poly(dichlorophosphazene) | poly{nitrilo[bis(2,2,3,3,3-pentafluoropropoxy)-lambda5-phosphanetriyl]} poly{nitrilo[bis(2,2,3,3,3-pentafluoropropoxy)phosphoranylylidene]} | poly[bis(2,2,3,3,3-pentafluoropropoxy)phosphazene] | Polyphosphazenes, Polyimines |  | *N=P(*)(OCC(F)(F)C(F)(F)F)OCC(F)(F)C(F)(F)F | [*]N=P([*])(OCC(F)(F)C(F)(F)F)OCC(F)(F)C(F)(F)F | known
R1003461 |  |  | P180021 | 2,2,3,3,4,4,5,5,6,6,7,7,8,8,8-pentadecafluorooctanol functionalized poly(dichlorophosphazene) | poly[nitrilobis(2,2,3,3,4,4,5,5,6,6,7,7,8,8,8-pentadecafluorooctyloxy)phosphoranylylidene] | poly[bis(1H,1H-pentadecafluorooctyloxy)phosphazene] | Polyphosphazenes, Polyimines |  | *N=P(*)(OCC(F)(F)C(F)(F)C(F)(F)C(F)(F)C(F)(F)C(F)(F)C(F)(F)F)OCC(F)(F)C(F)(F)C(F)(F)C(F)(F)C(F)(F)C(F)(F)C(F)(F)F | [*]N=P([*])(OCC(F)(F)C(F)(F)C(F)(F)C(F)(F)C(F)(F)C(F)(F)C(F)(F)F)OCC(F)(F)C(F)(F)C(F)(F)C(F)(F)C(F)(F)C(F)(F)C(F)(F)F | known | [11 empty] | 698
R1003462 |  |  | P180022 | p-fluorophenol functionalized poly(dichlorophosphazene) | poly[nitrilobis(4-fluorophenoxy)phosphoranylylidene] | poly[bis(4-fluorophenoxy)phosphazene] poly[bis-(p-fluorophenoxy)phosphazene] | Polyphosphazenes, Polyimines |  | *N=P(*)(Oc1ccc(F)cc1)Oc1ccc(F)cc1 | [*]N=P([*])(Oc1ccc(F)cc1)Oc1ccc(F)cc1 | known | [10 empty] | 259 | 600.5 | 1.44
R1003463 |  |  | P180023 | 3-(trifluoromethyl)phenol functionalized poly(dichlorophosphazene) | poly(nitrilo{bis[3-(trifluoromethyl)phenoxy]-lambda5-phosphanetriyl}) poly(nitrilo{bis[3-(trifluoromethyl)phenoxy]phosphoranylylidene}) | poly{bis[3-(trifluoromethyl)phenoxy]phosphazene} | Polyphosphazenes, Polyimines |  | *N=P(*)(Oc1cccc(C(F)(F)F)c1)Oc1cccc(C(F)(F)F)c1 | [*]N=P([*])(Oc1cccc(C(F)(F)F)c1)Oc1cccc(C(F)(F)F)c1 | known | [9 empty] | 603 | 238 | 653
R1003464 |  |  | P180024 | 4-bromobenzyl alcohol functionalized poly(dichlorophosphazene) | poly{nitrilo[bis(4-bromobenzyloxy)phosphoranylylidene]} | poly[bis(4-bromobenzyloxy)phosphazene] | Polyphosphazenes, Polyimines |  | *N=P(*)(OCc1ccc(Br)cc1)OCc1ccc(Br)cc1 | [*]N=P([*])(OCc1ccc(Br)cc1)OCc1ccc(Br)cc1 | known | [10 empty] | 272.2
R1003465 |  |  | P180025 | ethylene glycol monomethyl ether functionalized poly(dichlorophosphazene) | poly{nitrilo[bis(2-methoxyethoxy)phosphoranylylidene]} | poly[bis(2-methoxyethoxy)phosphazene] | Polyphosphazenes, Polyimines |  | *N=P(*)(OCCOC)OCCOC | [*]N=P([*])(OCCOC)OCCOC | known | [10 empty] | 198
R1003466 |  |  | P180026 | 2-(2-methoxyethoxy)ethanol functionalized poly(dichlorophosphazene) | poly{bis[2-(2-methoxyethoxy)ethoxy]phosphazene} poly(nitrilo{bis[2-(2-methoxyethoxy)ethoxy]-lambda5-phosphanetriyl}) | diethylene glycol monomethyl ether functionalized poly(dichlorophosphazene) | Polyphosphazenes, Polyimines |  | *N=P(*)(OCCOCCOC)OCCOCCOC | [*]N=P([*])(OCCOCCOC)OCCOCCOC | known
R1003467 |  |  | P180027 | 2-(2-ethoxyethoxy)ethanol functionalized poly(dichlorophosphazene) | poly{nitrilobis[2-(2-ethoxyethoxy)ethoxy]phosphoranylylidene} | poly[bis(ethoxyethoxyethoxy)phosphazene] | Polyphosphazenes, Polyimines |  | *N=P(*)(OCCOCCOCC)OCCOCCOCC | [*]N=P([*])(OCCOCCOCC)OCCOCCOCC | known | [10 empty] | 195
R1003468 |  |  | P180028 | 2-(2-butoxyethoxy)ethanol functionalized poly(dichlorophosphazene) | poly{nitrilobis[2-(2-butoxyethoxy)ethoxy]phosphoranylylidene} | poly[bis(butoxyethoxyethoxy)phosphazene] | Polyphosphazenes, Polyimines |  | *N=P(*)(OCCOCCOCCCC)OCCOCCOCCCC | [*]N=P([*])(OCCOCCOCCCC)OCCOCCOCCCC | known | [10 empty] | 189
R1003469 |  |  | P180029 | ethylamine functionalized poly(dichlorophosphazene) | poly[nitrilobis(ethylamino)phosphoranylylidene] | poly[bis(ethylamino)phosphazene] | Polyphosphazenes, Polyimines |  | *N=P(*)(NCC)NCC | [*]N=P([*])(NCC)NCC | known | [10 empty] | 303
R1003470 |  |  | P180030 | dimethylamine functionalized poly(dichlorophosphazene) | poly[nitrilobis(dimethylamino)phosphoranylylidene] | poly[bis(dimethylamino)phosphazene] | Polyphosphazenes, Polyimines |  | *N=P(*)(N(C)C)N(C)C | [*]N=P([*])(N(C)C)N(C)C | known | [10 empty] | 269
R1003471 |  |  | P180031 | piperidine functionalized poly(dichlorophosphazene) | poly[nitrilobis(piperidino)phosphoranylylidene] | poly[bis(piperidino)phosphazene] | Polyphosphazenes, Polyimines |  | *N=P(*)(N1CCCCC1)N1CCCCC1 | [*]N=P([*])(N1CCCCC1)N1CCCCC1 | known | [10 empty] | 292
R1003472 |  |  | P180032 | aniline functionalized poly(dichlorophosphazene) | poly[nitrilobis(anilino)phosphoranylylidene] poly[nitrilobis(phenylamino)phosphoranylylidene] | poly[bis(anilino)phosphazene] poly[bis(phenylamino)phosphazene] | Polyphosphazenes, Polyimines |  | *N=P(*)(Nc1ccccc1)Nc1ccccc1 | [*]N=P([*])(Nc1ccccc1)Nc1ccccc1 | known | [10 empty] | 364
R1003473 |  |  | P180033 | poly(N-trimethylsilyl-P,P,P-trichlorophosphoranyl imine) | poly(dichlorophosphazene) poly[nitrilo(dichloro-lambda5-phosphanetriyl)] poly[nitrilo(dichlorophosphoranylylidene)] | polydichlorophosphazene | Polyphosphazenes, Polyimines |  | *N=P(*)(Cl)Cl | [*]N=P([*])(Cl)Cl | known | 3.9556 | [8 empty] | 265.8 | 209 | 683 | 2
R1003474 |  |  | P180034 | p-chlorophenol functionalized poly(dichlorophosphazene) | poly{nitrilo[bis(4-chlorophenoxy)-lambda5-phosphanetriyl]} poly{nitrilo[bis(4-chlorophenoxy)phosphoranylylidene]} | poly[bis(p-chlorophenoxy)phosphazene] | Polyphosphazenes, Polyimines |  | *N=P(*)(Oc1ccc(Cl)cc1)Oc1ccc(Cl)cc1 | [*]N=P([*])(Oc1ccc(Cl)cc1)Oc1ccc(Cl)cc1 | known | [9 empty] | 638 | 277 | 683 | 1.54
R1003475 |  |  | P180035 | 2,4-dichlorophenol functionalized poly(dichlorophosphazene) | poly[nitrilobis(2,4-dichlorophenoxy)phosphoranylylidene] | poly[bis(2,4-dichlorophenoxy)phosphazene] | Polyphosphazenes, Polyimines |  | *N=P(*)(Oc1ccc(Cl)cc1Cl)Oc1ccc(Cl)cc1Cl | [*]N=P([*])(Oc1ccc(Cl)cc1Cl)Oc1ccc(Cl)cc1Cl | known | [9 empty] | 483 | 275 | 713
R1003476 |  |  | P180036 | 3,4-dimethylphenol functionalized poly(dichlorophosphazene) | poly[nitrilobis(3,4-dimethylphenoxy)phosphoranylylidene] | poly[bis(3,4-dimethylphenoxy)phosphazene] | Polyphosphazenes, Polyimines |  | *N=P(*)(Oc1ccc(C)c(C)c1)Oc1ccc(C)c(C)c1 | [*]N=P([*])(Oc1ccc(C)c(C)c1)Oc1ccc(C)c(C)c1 | known
R1003477 |  |  | P180037 | 4-isopropylphenol functionalized poly(dichlorophosphazene) | poly[nitrilobis(4-isopropylphenoxy)phosphranylylidene] | poly[bis(p-isopropylphenoxy)phosphazene] | Polyphosphazenes, Polyimines |  | *N=P(*)(Oc1ccc(C(C)C)cc1)Oc1ccc(C(C)C)cc1 | [*]N=P([*])(Oc1ccc(C(C)C)cc1)Oc1ccc(C(C)C)cc1 | known | [10 empty] | 273
R1003478 |  |  | P180038 | p-cresol functionalized poly(dichlorophosphazene) | poly[bis(p-tolyloxy)phosphazene] poly{nitrilo[bis(4-methylphenoxy)-lambda5-phosphanetriyl]} poly{nitrilo[bis(4-methylphenoxy)phosphoranylylidene]} |  | Polyphosphazenes, Polyimines |  | *N=P(*)(Oc1ccc(C)cc1)Oc1ccc(C)cc1 | [*]N=P([*])(Oc1ccc(C)cc1)Oc1ccc(C)cc1 | known | [9 empty] | 613 | 273.3 | 583
R1003479 |  |  | P180039 | p-ethylphenol functionalized poly(dichlorophosphazene) | poly[nitrilo(difluoro)phosphoranylylidene] | poly(difluorophosphazene) | Polyphosphazenes, Polyimines |  | *N=P(*)(F)F | [*]N=P([*])(F)F | known | [12 empty] | 1.84
R1003480 |  |  | P180040 | poly[2,2,2-trifluoroethyl P-dimethyl-N-(trimethylsilyl)phosphinimidate] | poly(dimethylphosphazene) poly[nitrilo(dimethyl)phosphoranylylidene] |  | Polyphosphazenes, Polyimines |  | *N=P(*)(C)C | [*]N=P([*])(C)C | known | [9 empty] | 415 | 227 |  | 1.27
R1003481 |  |  | P180041 | naphthalene-2-ol functionalized poly(dichlorophosphazene) | poly[nitrilobis(2-naphthyloxy)phosphoranylylidene] | poly[bis(2-naphthyloxy)phosphazene] poly(bis-beta-naphthoxyphosphazene) | Polyphosphazenes, Polyimines |  | *N=P(*)(Oc1ccc2ccccc2c1)Oc1ccc2ccccc2c1 | [*]N=P([*])(Oc1ccc2ccccc2c1)Oc1ccc2ccccc2c1 | known | [9 empty] | 433 | 320 | 748
R1003482 |  |  | P180042 | m-cresol functionalized poly(dichlorophosphazene) | poly{nitrilo[bis(3-methylphenoxy)-lambda5-phosphanetriyl]} poly{nitrilo[bis(3-methylphenoxy)phosphoranylylidene]} | poly[bis(m-methylphenoxy)phosphazene] | Polyphosphazenes, Polyimines |  | *N=P(*)(Oc1cccc(C)c1)Oc1cccc(C)c1 | [*]N=P([*])(Oc1cccc(C)c1)Oc1cccc(C)c1 | known | [9 empty] | 621 | 248 | 623
R1003483 |  |  | P189026 | biphenyl-2,2'-diol functionalized poly(dichlorophosphazene) | poly{[(biphenyl-2,2'-diyldioxy]phosphazene} poly[azanylylidene(dibenzo[d,f][1,3,2lambda5]dioxaphosphepine-2,2-diylidene-2-yl)] poly[nitrilo(6,7-dihydro-5,7-dioxa-6-phosphadibenzo[a,f]cycloheptene-6,6-diylidene-6-yl)] |  | Polyoxides/ethers/acetals, Polyphosphazenes, Polyimines |  | *N=P1(*)Oc2ccccc2-c2ccccc2O1 | [*]N=P1([*])Oc2ccccc2-c2ccccc2O1 | known | [10 empty] | 433 | 908
R1003484 | 10091 |  | P190001 | poly[(carbon monooxide)-alt-ethylene] | poly(1-oxopropane-1,3-diyl) | poly(1-oxotrimethylene) | Polyketones/thioketones |  | *CCC(*)=O | [*]CCC([*])=O | known | 5.3275 | [6 empty] | 80.9 | 1.5 | 528.5 | 291 |  | 1.24 |  |  |  |  | 5.7 |  |  | 5.2 | [13 empty] | 93.5 | 0.27
R1003485 |  |  | P190002 | poly(dimethyl ketene) | poly(1,1-dimethyl-2-oxoethylene) poly(1-oxo-2,2-dimethylethylene) |  | Polyketones/thioketones |  | *C(=O)C(*)(C)C | [*]C(=O)C([*])(C)C | known
R1003486 |  | khz-0239 | P190003 | poly[(4,4'-dihydroxybenzophenone)-alt-(4,4'-difluorobenzophenone)] | poly(oxy-1,4-phenylenecarbonyl-1,4-phenylene) | poly(4,4'-oxydiphenylene ketone) polyetherketone | Polyoxides/ethers/acetals, Polyketones/thioketones |  | *Oc1ccc(C(=O)c2ccc(*)cc2)cc1 | [*]Oc1ccc(C(=O)c2ccc([*])cc2)cc1 | known | 3.9194 | 2.4594 | -6.4 | 6.383 | 3.1383 | 4.32 | 1.9173 |  |  |  | 427 |  | 1.28 |  | 23 | [20 empty] | 0.29
R1003487 |  |  | P190004 | poly{[4,4'-(1-methylethane-1,1-diyl)diphenol]-alt-[3,3'-bis(chlorosulfonyl)benzophenone]} | poly[oxysulfonyl-1,3-phenylenecarbonyl-1,3-phenylenesulfonyloxy-1,4-phenylene(dimethylmethylene)-1,4-phenylene] | poly(oxysulfonyl-1,3-phenylenecarbonyl-1,3-phenylenesulfonyloxy-1,4-phenyleneisopropylidene-1,4-phenylene) | Polyketones/thioketones, Polysulfones/sulfoxides/sufonates/sulfoamides |  | *OS(=O)(=O)c1cccc(C(=O)c2cccc(S(=O)(=O)Oc3ccc(C(C)(C)c4ccc(*)cc4)cc3)c2)c1 | [*]OS(=O)(=O)c1cccc(C(=O)c2cccc(S(=O)(=O)Oc3ccc(C(C)(C)c4ccc([*])cc4)cc3)c2)c1 | known | [10 empty] | 395
R1003488 |  |  | P200001 | poly{[4,4'-(1-methylethane-1,1-diyl)diphenol]-alt-[benzene-1,3-disulfonyl dichloride]} poly(isopropylidenedi-p-phenylene m-phenylenedisulfonate) | poly[oxysulfonyl-1,3-phenylenesulfonyloxy-1,4-phenylene(dimethylmethylene)-1,4-phenylene] |  | Polysulfones/sulfoxides/sufonates/sulfoamides |  | *OS(=O)(=O)c1cccc(S(=O)(=O)Oc2ccc(C(C)(C)c3ccc(*)cc3)cc2)c1 | [*]OS(=O)(=O)c1cccc(S(=O)(=O)Oc2ccc(C(C)(C)c3ccc([*])cc3)cc2)c1 | known
R1003489 | 383 |  | P200002 | poly[(1,6-dibromohexane)-alt-(hexane-1,6-dithiol) poly(hexamethylene sulfone) | poly(sulfonylhexane-1,6-diyl) |  | Polysulfones/sulfoxides/sufonates/sulfoamides |  | *CCCCCCS(*)(=O)=O | [*]CCCCCCS([*])(=O)=O | known | [9 empty] | 493 | [13 empty] | 2.27 | [8 empty] | 1.506666667
R1003490 |  |  | P200003 | poly[(1,6-dibromohexane)-alt-(pentane-1,5-dithiol)] | poly(sulfonylpentane-1,5-diylsulfonylhexane-1,6-diyl) | poly(hexamethylenesulfonylpentamethylene sulfone) | Polysulfones/sulfoxides/sufonates/sulfoamides |  | *CCCCCCS(=O)(=O)CCCCCS(*)(=O)=O | [*]CCCCCCS(=O)(=O)CCCCCS([*])(=O)=O | known | [9 empty] | 496
R1003491 |  |  | P200004 | poly[(1,6-dibromohexane)-alt-(butane-1,4-dithiol)] | poly(sulfonylbutane-1,4-diylsulfonylhexane-1,6-diyl) | poly(hexamethylenesulfonyltetramethylene sulfone) | Polysulfones/sulfoxides/sufonates/sulfoamides |  | *CCCCCCS(=O)(=O)CCCCS(*)(=O)=O | [*]CCCCCCS(=O)(=O)CCCCS([*])(=O)=O | known
R1003492 |  |  | P200005 | poly[(1,5-dibromopentane)-alt-(pentane-1,5-dithiol)] | poly(sulfonylpentane-1,5-diyl) | poly(pentamethylene sulfone) | Polysulfones/sulfoxides/sufonates/sulfoamides |  | *CCCCCS(*)(=O)=O | [*]CCCCCS([*])(=O)=O | known | [9 empty] | 516
R1003493 |  |  | P200006 | poly(pentamethylenesulfonyltetramethylene sulfone) | poly(sulfonylbutane-1,4-diylsulfonylpentane-1,5-diyl) |  | Polysulfones/sulfoxides/sufonates/sulfoamides |  | *CCCCCS(=O)(=O)CCCCS(*)(=O)=O | [*]CCCCCS(=O)(=O)CCCCS([*])(=O)=O | known
R1003494 |  |  | P200007 | poly(2-aminoethylenesulfonic acid) | poly(sulfonyliminoethylene) |  | Polysulfones/sulfoxides/sufonates/sulfoamides |  | *CCNS(*)(=O)=O | [*]CCNS([*])(=O)=O | known | [9 empty] | 548 |  | 548
R1003495 |  |  | P200008 | poly(3-aminotrimethylenesulfonic acid) | poly(sulfonyliminopropane-1,3-diyl) |  | Polysulfones/sulfoxides/sufonates/sulfoamides |  | *CCCNS(*)(=O)=O | [*]CCCNS([*])(=O)=O | known
R1003496 |  |  | P200009 | poly(1,2-cyclohexylene sulfone) | poly(sulfonylcyclohexane-1,2-diyl) poly(sulfonyl-1,2-cyclohexylene) |  | Polysulfones/sulfoxides/sufonates/sulfoamides |  | *C1CCCCC1S(*)(=O)=O | [*]C1CCCCC1S([*])(=O)=O | known | [9 empty] | 557 | 401 | 460
R1003497 |  |  | P200010 | poly(1,3-cyclohexylene sulfone) | poly(sulfonylcyclohexane-1,3-diyl) poly(sulfonyl-1,3-cyclohexylene) |  | Polysulfones/sulfoxides/sufonates/sulfoamides |  | *C1CCCC(S(*)(=O)=O)C1 | [*]C1CCCC(S([*])(=O)=O)C1 | known | [9 empty] | 582 | 381
R1003498 |  |  | P200011 | poly(p-phenylene sulfonate) | poly(oxysulfonyl-1,4-phenylene) |  | Polysulfones/sulfoxides/sufonates/sulfoamides |  | *OS(=O)(=O)c1ccc(*)cc1 | [*]OS(=O)(=O)c1ccc([*])cc1 | known | 4.9308 | [8 empty] | 549 | 392 | 648
R1003499 |  |  | P200012 | poly(styrene sulfone) | poly[sulfonyl(1-phenylethylene)] poly(sulfonyl-1-phenylethylene) |  | Polysulfones/sulfoxides/sufonates/sulfoamides |  | *CC(c1ccccc1)S(*)(=O)=O | [*]CC(c1ccccc1)S([*])(=O)=O | known | [9 empty] | 488
R1003500 |  |  | P200013 | poly(tetramethylene sulfone) | poly(sulfonylbutane-1,4-diyl) |  | Polysulfones/sulfoxides/sufonates/sulfoamides |  | *CCCCS(*)(=O)=O | [*]CCCCS([*])(=O)=O | known
R1003501 |  |  | P200014 | poly(thietane-1,1-dioxide) | poly(sulfonylpropane-1,3-diyl) | poly(trimethylene sulfone) poly(sulfonyltrimethylene) | Polysulfones/sulfoxides/sufonates/sulfoamides |  | *CCCS(*)(=O)=O | [*]CCCS([*])(=O)=O | known | [9 empty] | 563
R1003502 |  |  | P200016 | poly(2,2-dimethyltrimethylene sulfone) | poly[sulfonyl(2,2-dimethylpropane-1,3-diyl)] | poly(sulfonyl-2,2-dimethyltrimethylene) | Polysulfones/sulfoxides/sufonates/sulfoamides |  | *CC(C)(C)CS(*)(=O)=O | [*]CC(C)(C)CS([*])(=O)=O | known | [9 empty] | 563 | 386
R1003503 |  |  | P200018 | poly{[4-(chlorosulfonyl)phenyl](phenyl)methane} | poly(sulfonyl-1,4-phenylenemethylene-1,4-phenylene) |  | Polysulfones/sulfoxides/sufonates/sulfoamides |  | *c1ccc(Cc2ccc(S(*)(=O)=O)cc2)cc1 | [*]c1ccc(Cc2ccc(S([*])(=O)=O)cc2)cc1 | known | [10 empty] | 497
R1003504 |  |  | P200020 | poly(propylene sulfone) | poly[sulfonyl(1-methylethylene)] |  | Polysulfones/sulfoxides/sufonates/sulfoamides |  | *CC(C)S(*)(=O)=O | [*]CC(C)S([*])(=O)=O | known
R1003505 |  |  | P204529 | poly(4,4'-biphenylylene 4,4'-biphenylylene sulfonate) | poly(oxybiphenyl-4,4'-diyloxysulfonylbiphenyl-4,4'-diylsulfonyl) poly(oxy-1,4-phenylene-1,4-phenyleneoxy-sulfonyl-1,4-phenylene-1,4-phenylenesulfonyl) |  | Polysulfones/sulfoxides/sufonates/sulfoamides |  | *OS(=O)(=O)c1ccc(-c2ccc(S(=O)(=O)Oc3ccc(-c4ccc(*)cc4)cc3)cc2)cc1 | [*]OS(=O)(=O)c1ccc(-c2ccc(S(=O)(=O)Oc3ccc(-c4ccc([*])cc4)cc3)cc2)cc1 | known | [11 empty] | 568
R1003506 |  |  | P204562 | poly(2-ethyl-2-methylpropylene sulfone) | poly[sulfonyl(2-ethyl-2-methylpropane-1,3-diyl)] | poly(sulfonyl-2-ethyl-2-methyltrimethylene) | Polysulfones/sulfoxides/sufonates/sulfoamides |  | *CC(C)(CC)CS(*)(=O)=O | [*]CC(C)(CC)CS([*])(=O)=O | known | [9 empty] | 553
R1003507 |  |  | P209040 |  | poly(1,1-dioxothiane-2,5-diylsulfonylmethylene) |  | Polysulfones/sulfoxides/sufonates/sulfoamides |  | *CS(=O)(=O)C1CCC(*)S(=O)(=O)C1 | [*]CS(=O)(=O)C1CCC([*])S(=O)(=O)C1 | known | [9 empty] | 363 |  | 560.5
R1003508 |  |  | P210001 | poly(p-dichlorobenzene) | poly(1,4-phenylene) poly(p-phenylene) |  | Polyphenylenes |  | *c1ccc(*)cc1 | [*]c1ccc([*])cc1 | known |  | 2.6013 | -6.39 | 5.0935 |  | 4.48 | 2.0982 |  |  | 568 | 556 | 648 | 1.215 | 1.17 |  |  | 3.12 |  |  |  | 3.01 |  |  | 2.56 | [8 empty] | 1.6 |  |  | 0.1892
R1003509 |  |  | P210002 | polybenzyl | poly(1,4-phenylenemethylene) poly(methylene-p-phenylene) |  | Polyphenylenes |  | *Cc1ccc(*)cc1 | [*]Cc1ccc([*])cc1 | known | [9 empty] | 443 |  | 623
R1003510 |  |  | P210003 | poly(alpha-methyl methylene-p-phenylene) poly(ethylidene p-phenylene) | poly[1,4-phenylene(methylmethylene)] |  | Polyphenylenes |  | *c1ccc(C(*)C)cc1 | [*]c1ccc(C([*])C)cc1 | known | [9 empty] | 478 | 374
R1003511 |  |  | P210004 | poly(2,5-dimethylbenzyl) | poly[(2,5-dimethyl-1,4-phenylene)methylene] poly[(2,5-dimethyl)methylene-p-phenylene] |  | Polyphenylenes |  | *Cc1cc(C)c(*)cc1C | [*]Cc1cc(C)c([*])cc1C | known | 5.0056
R1003512 | 420 |  | P210006 | poly[1,4-bis(bromomethyl)benzene] poly(p-xylene) polyxylene poly-p-xylylene | poly(1,4-phenyleneethylene) poly(p-phenyleneethylene) | poly(p-xylylene dibromide) poly(p-xylylene) | Polyphenylenes | PPX | *CCc1ccc(*)cc1 | [*]CCc1ccc([*])cc1 | known | [7 empty] | 44.47 | 2.4132 |  |  | 737 | 1.13 |  |  |  | 2.65 | 2.65 | 2.65 | 2.65 | 2.65 | 2.65
R1003513 |  |  | P210007 | poly[1,3-bis(bromomethyl)benzene] | poly(1,3-phenyleneethylene) poly(m-xylylene) |  | Polyphenylenes |  | *CCc1cccc(*)c1 | [*]CCc1cccc([*])c1 | known | 5.4567 | [8 empty] | 353 | 282
R1003514 |  |  | P210008 | poly(dimethyldi-p-xylylene) poly(2-methyl-p-xylylene) | poly[(2-methyl-1,4-phenylene)ethylene] |  | Polyphenylenes |  | *CCc1ccc(*)c(C)c1 | [*]CCc1ccc([*])c(C)c1 | known | [7 empty] | 48.61 | 2.7579 | 503 | 328
R1003515 |  |  | P210009 | poly[1^2^^,4^2^^-diethyl-1(1,4),4(1,4)-dibenzenacyclohexaphane] poly[5,11-diethyltricyclo[8.2.2.2^4,7^^]hexadeca-4,6,10,12(1),14,16-hexaene] | poly[(2-ethyl-1,4-phenylene)ethylene] poly(2-ethyl-1,4-phenyleneethylene) poly(2-ethyl-p-phenyleneethylene) poly(ethyl-p-xylylene) | diethyl[2,2]paracyclophane diethyldi-p-xylylene | Polyphenylenes |  | *CCc1ccc(*)c(CC)c1 | [*]CCc1ccc([*])c(CC)c1 | known | [7 empty] | 75.84 | 1.2066 |  | 298
R1003516 |  |  | P210010 | poly[1,4-bis(chloromethyl)-2,5-dimethylbenzene] | poly[(2,5-dimethyl-1,4-phenylene)ethylene] poly(2,5-dimethyl-1,4-phenyleneethylene) |  | Polyphenylenes |  | *CCc1cc(C)c(*)cc1C | [*]CCc1cc(C)c([*])cc1C | known | [7 empty] | 15.17 | 1.7926 |  |  | 755.5
R1003517 |  |  | P210011 | poly{[3,3'-propylenedi-p-phenylenebis(2,4,5-triphenylcyclopentadienone)]-alt-(1,4-diethynylbenzene)} | poly[(2',2''',3',3''',5''',6'-hexaphenyl[1,1':4',1'':4'',1''':4''',1''''-quinquephenyl]-4,4''''-diyl)propane-1,3-diyl] | poly(2',3',6',2''',3''',5'''-hexaphenyl-4,4''''-p-quinquephenylenetrimethylene) | Polyphenylenes |  | *CCCc1ccc(-c2c(-c3ccccc3)cc(-c3ccc(-c4cc(-c5ccccc5)c(-c5ccc(*)cc5)c(-c5ccccc5)c4-c4ccccc4)cc3)c(-c3ccccc3)c2-c2ccccc2)cc1 | [*]CCCc1ccc(-c2c(-c3ccccc3)cc(-c3ccc(-c4cc(-c5ccccc5)c(-c5ccc([*])cc5)c(-c5ccccc5)c4-c4ccccc4)cc3)c(-c3ccccc3)c2-c2ccccc2)cc1 | known | [11 empty] | 758
R1003518 |  |  | P210012 | poly({2,2',4,4',5,5'-hexaphenyl-3,3'-[propane-1,3-diylbis(4,1-phenylene)]bis(cyclopenta-2,4-dienone)}-alt-(1,3-diethynylbenzene)) poly{[3,3'-propylenedi-p-phenylenebis(2,4,5-triphenylcyclopentadienone)]-alt-(1,3-diethynylbenzene)} | poly[(2',2''',3',3''',5''',6'-hexaphenyl[1,1':4',1'':3'',1''':4''',1''''-quinquephenyl]-4,4''''-diyl)propane-1,3-diyl] | poly(2',3',6',2''',3''',5'''-hexaphenyl-p,p,m,p,p-quinquephenylenetrimethylene) | Polyphenylenes |  | *CCCc1ccc(-c2c(-c3ccccc3)cc(-c3cccc(-c4cc(-c5ccccc5)c(-c5ccc(*)cc5)c(-c5ccccc5)c4-c4ccccc4)c3)c(-c3ccccc3)c2-c2ccccc2)cc1 | [*]CCCc1ccc(-c2c(-c3ccccc3)cc(-c3cccc(-c4cc(-c5ccccc5)c(-c5ccc([*])cc5)c(-c5ccccc5)c4-c4ccccc4)c3)c(-c3ccccc3)c2-c2ccccc2)cc1 | known | [11 empty] | 768
R1003519 |  |  | P210013 | poly({2,2',4,4',5,5'-hexaphenyl-3,3'-[butane-1,4-diylbis(4,1-phenylene)]bis(cyclopenta-2,4-dienone)}-alt-(1,4-diethynylbenzene)) poly{[3,3'-butylenedi-p-phenylenebis(2,4,5-triphenylcyclopentadienone)]-alt-(1,4-diethynylbenzene)} | poly[(2',2''',3',3''',5''',6'-hexaphenyl[1,1':4',1'':4'',1''':4''',1''''-quinquephenyl]-4,4''''-diyl)butane-1,4-diyl] | poly(2',3',6',2''',3''',5'''-hexaphenyl-4,4''''-p-quinquephenylenetetramethylene) | Polyphenylenes |  | *CCCCc1ccc(-c2c(-c3ccccc3)cc(-c3ccc(-c4cc(-c5ccccc5)c(-c5ccc(*)cc5)c(-c5ccccc5)c4-c4ccccc4)cc3)c(-c3ccccc3)c2-c2ccccc2)cc1 | [*]CCCCc1ccc(-c2c(-c3ccccc3)cc(-c3ccc(-c4cc(-c5ccccc5)c(-c5ccc([*])cc5)c(-c5ccccc5)c4-c4ccccc4)cc3)c(-c3ccccc3)c2-c2ccccc2)cc1 | known | [11 empty] | 773
R1003520 |  |  | P210014 | poly({2,2',4,4',5,5'-hexaphenyl-3,3'-[butane-1,4-diylbis(4,1-phenylene)]bis(cyclopenta-2,4-dienone)}-alt-(1,3-diethynylbenzene)) poly{[3,3'-butylenedi-p-phenylenebis(2,4,5-triphenylcyclopentadienone)]-alt-(1,3-diethynylbenzene)} | poly[(2',2''',3',3''',5''',6'-hexaphenyl[1,1':4',1'':3'',1''':4''',1''''-quinquephenyl]-4,4''''-diyl)butane-1,4-diyl] | poly(2',3',6',2''',3''',5'''-hexaphenyl-p,p,m,p,p-quinquephenylenetetramethylene) | Polyphenylenes |  | *CCCCc1ccc(-c2c(-c3ccccc3)cc(-c3cccc(-c4cc(-c5ccccc5)c(-c5ccc(*)cc5)c(-c5ccccc5)c4-c4ccccc4)c3)c(-c3ccccc3)c2-c2ccccc2)cc1 | [*]CCCCc1ccc(-c2c(-c3ccccc3)cc(-c3cccc(-c4cc(-c5ccccc5)c(-c5ccc([*])cc5)c(-c5ccccc5)c4-c4ccccc4)c3)c(-c3ccccc3)c2-c2ccccc2)cc1 | known | [11 empty] | 775.5
R1003521 |  |  | P210015 | poly({2,2',4,4',5,5'-hexaphenyl-3,3'-[hexane-1,6-diylbis(4,1-phenylene)]bis(cyclopenta-2,4-dienone)}-alt-(1,4-diethynylbenzene)) poly{[3,3'-hexylenedi-p-phenylenebis(2,4,5-triphenylcyclopentadienone)]-alt-(1,4-diethynylbenzene)} | poly[(2',2''',3',3''',5''',6'-hexaphenyl[1,1':4',1'':4'',1''':4''',1''''-quinquephenyl]-4,4''''-diyl)hexane-1,6-diyl] | poly(2',3',6',2''',3''',5'''-hexaphenyl-4,4''''-p-quinquephenylenehexamethylene) | Polyphenylenes |  | *CCCCCCc1ccc(-c2c(-c3ccccc3)cc(-c3ccc(-c4cc(-c5ccccc5)c(-c5ccc(*)cc5)c(-c5ccccc5)c4-c4ccccc4)cc3)c(-c3ccccc3)c2-c2ccccc2)cc1 | [*]CCCCCCc1ccc(-c2c(-c3ccccc3)cc(-c3ccc(-c4cc(-c5ccccc5)c(-c5ccc([*])cc5)c(-c5ccccc5)c4-c4ccccc4)cc3)c(-c3ccccc3)c2-c2ccccc2)cc1 | known | [11 empty] | 775.5
R1003522 |  |  | P210016 | poly({2,2',4,4',5,5'-hexaphenyl-3,3'-[hexane-1,6-diylbis(4,1-phenylene)]bis(cyclopenta-2,4-dienone)}-alt-(1,3-diethynylbenzene)) poly{[3,3'-hexylenedi-p-phenylenebis(2,4,5-triphenylcyclopentadienone)]-alt-(1,3-diethynylbenzene)} | poly[(2',2''',3',3''',5''',6'-hexaphenyl[1,1':4',1'':3'',1''':4''',1''''-quinquephenyl]-4,4''''-diyl)hexane-1,6-diyl] | poly(2',3',6',2''',3''',5'''-hexaphenyl-p,p,m,p,p-quinquephenylenehexamethylene) | Polyphenylenes |  | *CCCCCCc1ccc(-c2c(-c3ccccc3)cc(-c3cccc(-c4cc(-c5ccccc5)c(-c5ccc(*)cc5)c(-c5ccccc5)c4-c4ccccc4)c3)c(-c3ccccc3)c2-c2ccccc2)cc1 | [*]CCCCCCc1ccc(-c2c(-c3ccccc3)cc(-c3cccc(-c4cc(-c5ccccc5)c(-c5ccc([*])cc5)c(-c5ccccc5)c4-c4ccccc4)c3)c(-c3ccccc3)c2-c2ccccc2)cc1 | known | [11 empty] | 750.5
R1003523 |  |  | P210017 | poly({2,2',4,4',5,5'-hexaphenyl-3,3'-[decane-1,10-diylbis(4,1-phenylene)]bis(cyclopenta-2,4-dienone)}-alt-(1,4-diethynylbenzene)) poly{[3,3'-decylenedi-p-phenylenebis(2,4,5-triphenylcyclopentadienone)]-alt-(1,4-diethynylbenzene)} | poly[(2',2''',3',3''',5''',6'-hexaphenyl[1,1':4',1'':4'',1''':4''',1''''-quinquephenyl]-4,4''''-diyl)decane-1,10-diyl] poly(2',3',6',2''',3''',5'''-hexaphenyl-4,4''''-p-quinquephenylenedecamethylene) |  | Polyphenylenes |  | *CCCCCCCCCCc1ccc(-c2c(-c3ccccc3)cc(-c3ccc(-c4cc(-c5ccccc5)c(-c5ccc(*)cc5)c(-c5ccccc5)c4-c4ccccc4)cc3)c(-c3ccccc3)c2-c2ccccc2)cc1 | [*]CCCCCCCCCCc1ccc(-c2c(-c3ccccc3)cc(-c3ccc(-c4cc(-c5ccccc5)c(-c5ccc([*])cc5)c(-c5ccccc5)c4-c4ccccc4)cc3)c(-c3ccccc3)c2-c2ccccc2)cc1 | known | [11 empty] | 750.5
R1003524 |  |  | P210018 | poly{[3,3'-tetradecylenedi-p-phenylenebis(2,4,5-triphenylcyclopentadienone)]-alt-(1,4-diethynylbenzene)} | poly[(2',2''',3',3''',5''',6'-hexaphenyl[1,1':4',1'':4'',1''':4''',1''''-quinquephenyl]-4,4''''-diyl)tetradecane-1,14-diyl] poly(2',3',6',2''',3''',5'''-hexaphenyl-4,4''''-p-quinquephenylenetetradecamethylene) |  | Polyphenylenes |  | *CCCCCCCCCCCCCCc1ccc(-c2c(-c3ccccc3)cc(-c3ccc(-c4cc(-c5ccccc5)c(-c5ccc(*)cc5)c(-c5ccccc5)c4-c4ccccc4)cc3)c(-c3ccccc3)c2-c2ccccc2)cc1 | [*]CCCCCCCCCCCCCCc1ccc(-c2c(-c3ccccc3)cc(-c3ccc(-c4cc(-c5ccccc5)c(-c5ccc([*])cc5)c(-c5ccccc5)c4-c4ccccc4)cc3)c(-c3ccccc3)c2-c2ccccc2)cc1 | known | [11 empty] | 725.5
R1003525 |  |  | P210019 | poly({2,2',4,4',5,5'-hexaphenyl-3,3'-[tetradecane-1,14-diylbis(4,1-phenylene)]bis(cyclopenta-2,4-dienone)}-alt-(1,3-diethynylbenzene)) poly{[3,3'-tetradecylenedi-p-phenylenebis(2,4,5-triphenylcyclopentadienone)]-alt-(1,3-diethynylbenzene)} | poly[(2',2''',3',3''',5''',6'-hexaphenyl[1,1':4',1'':3'',1''':4''',1''''-quinquephenyl]-4,4''''-diyl)tetradecane-1,14-diyl] poly(2',3',6',2''',3''',5'''-hexaphenyl-p,p,m,p,p-quinquephenylenetetradecamethylene) |  | Polyphenylenes |  | *CCCCCCCCCCCCCCc1ccc(-c2c(-c3ccccc3)cc(-c3cccc(-c4cc(-c5ccccc5)c(-c5ccc(*)cc5)c(-c5ccccc5)c4-c4ccccc4)c3)c(-c3ccccc3)c2-c2ccccc2)cc1 | [*]CCCCCCCCCCCCCCc1ccc(-c2c(-c3ccccc3)cc(-c3cccc(-c4cc(-c5ccccc5)c(-c5ccc([*])cc5)c(-c5ccccc5)c4-c4ccccc4)c3)c(-c3ccccc3)c2-c2ccccc2)cc1 | known | [11 empty] | 720.5
R1003526 |  |  | P210020 | poly(2-cyano-p-xylene) | poly[(2-cyano-1,4-phenylene)ethylene] poly(2-cyano-1,4-phenyleneethylene) | poly(2,2'-dicyano di-p-xylylene) | Polyphenylenes |  | *CCc1ccc(*)c(C#N)c1 | [*]CCc1ccc([*])c(C#N)c1 | known | 4.7476 | [6 empty] | 59.98 | 1.5686 | 543 | 363
R1003527 |  |  | P210021 | poly(5,11-dichlorotricyclo[8.2.2.2^4,7^^]hexadeca-4,6,10,12(1),14,16-hexaene) | poly[(2-chloro-1,4-phenylene)ethylene] poly(2-chloro-1,4-phenyleneethylene) poly(2-chloro-p-phenyleneethylene) poly(chloro-p-xylylene) |  | Polyphenylenes |  | *CCc1ccc(*)c(Cl)c1 | [*]CCc1ccc([*])c(Cl)c1 | known | 5.1823 | [6 empty] | 73.08 | 1.672 | 557 | 353 | [12 empty] | 2.6896 | [8 empty] | 1.64
R1003528 |  |  | P210022 | poly[1^2^^,4^2^^-dibromo-1(1,4),4(1,4)-dibenzenacyclohexaphane] poly(5,11-dibromotricyclo[8.2.2.2^4,7^^]hexadeca-4,6,10,12(1),14,16-hexaene) | poly[(2-bromo-1,4-phenylene)ethylene] poly(2-bromo-1,4-phenyleneethylene) poly(2-bromo-p-phenyleneethylene) poly(bromo-p-xylylene) |  | Polyphenylenes |  | *CCc1ccc(*)c(Br)c1 | [*]CCc1ccc([*])c(Br)c1 | known | 5.0525 | [6 empty] | 55.16 | 1.4479 | 543 | 353
R1003529 | 40284 |  | P210023 | poly(alpha,2,5-trichloro-p-xylene) | poly[(2,5-dichloro-1,4-phenylene)ethylene] poly(2,5-dichloro-1,4-phenyleneethylene) |  | Polyphenylenes |  | *CCc1cc(Cl)c(*)cc1Cl | [*]CCc1cc(Cl)c([*])cc1Cl | known | 5.2202 | [9 empty] | 613 | 613 | [11 empty] | 2.7667 | [8 empty] | 1.663333333
R1003530 |  |  | P210024 | poly(1,4-dimethylnaphthalene) | poly(naphthalene-1,4-diylethylene) | poly(1,4-naphthyleneethylene) | Other polymers |  | *CCc1ccc(*)c2ccccc12 | [*]CCc1ccc([*])c2ccccc12 | known | [10 empty] | 433
R1003531 |  |  | P210025 | poly[methylene-(2,6-diamino)-3,5-toluene] | poly[(4,6-diamino-5-methyl-1,3-phenylene)methylene] |  | Polyphenylenes |  | *Cc1cc(*)c(N)c(C)c1N | [*]Cc1cc([*])c(N)c(C)c1N | known
R1003532 |  |  | P210026 | poly(1,3-dibromobenzene) | poly(1,3-phenylene) poly(m-phenylene) |  | Polyphenylenes |  | *c1cccc(*)c1 | [*]c1cccc([*])c1 | known | 4.1803 | [9 empty] | 377.93 | 633
R1003533 | 81 |  | P510005 |  | poly{1,4-phenylene-[(E)-ethene-1,2-diyl]} |  | Polyphenylenes |  | *C=Cc1ccc(*)cc1 | [*]C=Cc1ccc([*])cc1 | known | 3.3285 | [22 empty] | 2.5985 | [8 empty] | 1.612
R1003534 |  |  | P210029 | poly(4,4'-bis(chloromethyl)diphenylmethane) | poly(1,4-phenylenemethylene-1,4-phenyleneethylene) poly[4,4'-(ethylenediphenylene)-methylene] |  | Polyphenylenes |  | *CCc1ccc(Cc2ccc(*)cc2)cc1 | [*]CCc1ccc(Cc2ccc([*])cc2)cc1 | known
R1003535 |  |  | P210030 | poly(p-phenylene 2,4-cyclobutylenedicarboxylic acid diethyl ester) | poly[1,4-phenylene-2,4-bis(ethoxycarbonyl)cyclobutane-1,3-diyl] |  | Polyphenylenes |  | *c1ccc(C2C(C(=O)OCC)C(*)C2C(=O)OCC)cc1 | [*]c1ccc(C2C(C(=O)OCC)C([*])C2C(=O)OCC)cc1 | known
R1003536 |  |  | P210039 | poly(p-phenylene 2,4-cyclobutylenedicarboxylic acid dimethyl ester) | poly[p-phenylene-2,4-bis(methoxycarbonyl)cyclobutane-1,3-diyl] |  | Polyphenylenes |  | *c1ccc(C2C(C(=O)OC)C(*)C2C(=O)OC)cc1 | [*]c1ccc(C2C(C(=O)OC)C([*])C2C(=O)OC)cc1 | known | 4.8882
R1003537 |  | khz-0117 | P210040 | poly[4,4'-bis(chloromethyl)biphenyl] | poly(biphenyl-4,4'-diylethylene) poly(4,4'-ethylenebiphenylylene) |  | Polyphenylenes |  | *CCc1ccc(-c2ccc(*)cc2)cc1 | [*]CCc1ccc(-c2ccc([*])cc2)cc1 | known | 4.2048 | 1.482 | -6.09 | 5.6867 | 3.7492 | 3.58 | 1.872
R1003538 |  |  | P210042 | poly[2,2,3,3,5,5,6,6-octafluoro-1(1,4),4(1,4)-dibenzenacyclohexaphane] poly[2,2,3,3,8,8,9,9-octafluorotricyclo[8.2.2.2^4,7^^]hexadeca-4,6,10,12(1),14,16-hexaene] | poly[1,4-phenylene(1,1,2,2-tetrafluoroethylene)] | poly(alpha, alpha, alpha', alpha'-tetrafluoro-p-xylylene) | Other polymers |  | *c1ccc(C(F)(F)C(*)(F)F)cc1 | [*]c1ccc(C(F)(F)C([*])(F)F)cc1 | known | [7 empty] | 42.75 | 2.6993 |  | 363 | 753 | 1.54 | [10 empty] | 2.0002 | [8 empty] | 1.414285714
R1003539 |  |  | P210043 | poly[1,3-di-(m-iodophenyl)hexafluoropropane] | poly[biphenyl-3,3'-diyl(1,1,2,2,3,3-hexafluoropropane-1,3-diyl)] | poly(1,3-phenylene-1,3-phenylene-1,1,2,2,3,3-hexafluorotrimethylene) poly(3,3'-biphenylylenehexafluorotrimethylene) | Other polymers |  | *c1cccc(-c2cccc(C(F)(F)C(F)(F)C(*)(F)F)c2)c1 | [*]c1cccc(-c2cccc(C(F)(F)C(F)(F)C([*])(F)F)c2)c1 | known | [9 empty] | 428 | 324
R1003540 |  |  | P210044 | poly(alpha,alpha,alpha',alpha'-tetrachloro-p-xylene) | poly[1,4-phenylene(1,1,2-trichloroethylene)] poly(1,4-phenylene-1,1,2-trichloroethylene) poly(1,4-phenylenetrichloroethylene) |  | Polyphenylenes |  | *c1ccc(C(Cl)(Cl)C(*)Cl)cc1 | [*]c1ccc(C(Cl)(Cl)C([*])Cl)cc1 | known | 4.7794 | [9 empty] | 433
R1003541 |  |  | P210045 | poly[1-iodo-3(1,1,2,2,3,3-hexafluoro-3-iodopropyl)benzene] | poly[1,3-phenylene(1,1,2,2,3,3-hexafluoropropane-1,3-diyl)] | poly(1,3-phenylene-1,1,2,2,3,3-hexafluorotrimethylene) poly(1,3-phenylenehexafluorotrimethylene) | Other polymers |  | *c1cccc(C(F)(F)C(F)(F)C(*)(F)F)c1 | [*]c1cccc(C(F)(F)C(F)(F)C([*])(F)F)c1 | known | 5.5439 | [9 empty] | 303
R1003542 |  |  | P210046 | poly(alpha-chloro-alpha-phenyl-p-xylene) | poly[1,4-phenylene(1-phenylethylene)] poly(1,4-phenylene-1-phenylethylene) |  | Polyphenylenes |  | *CC(c1ccccc1)c1ccc(*)cc1 | [*]CC(c1ccccc1)c1ccc([*])cc1 | known
R1003543 |  |  | P210047 | poly({2,2',4,4',5,5'-hexaphenyl-3,3'-[tetradecane-1,14-diylbis(4,1-phenylene)]bis(cyclopenta-2,4-dienone)}-alt-(1,4-diethynylbenzene)) poly{[3,3'-decylenedi-p-phenylenebis(2,4,5-triphenylcyclopentadienone)]-alt-(1,3-diethynylbenzene)} | poly[(2',2''',3',3''',5''',6'-hexaphenyl[1,1':4',1'':3'',1''':4''',1''''-quinquephenyl]-4,4''''-diyl)decane-1,10-diyl] poly(2',3',6',2''',3''',5'''-hexaphenyl-p,p,m,p,p-quinquephenylenedecamethylene) poly(2',3',6',2',3',5'-hexaphenyl-p,p,m,p,p-quinquephenylylenedecamethylene) |  | Polyphenylenes |  | *CCCCCCCCCCc1ccc(-c2c(-c3ccccc3)cc(-c3cccc(-c4cc(-c5ccccc5)c(-c5ccc(*)cc5)c(-c5ccccc5)c4-c4ccccc4)c3)c(-c3ccccc3)c2-c2ccccc2)cc1 | [*]CCCCCCCCCCc1ccc(-c2c(-c3ccccc3)cc(-c3cccc(-c4cc(-c5ccccc5)c(-c5ccc([*])cc5)c(-c5ccccc5)c4-c4ccccc4)c3)c(-c3ccccc3)c2-c2ccccc2)cc1 | known | [11 empty] | 743
R1003544 |  |  | P210048 | poly[bis(2,4-dichlorophenyl) 2,6-naphthalene-2,4-cyclobutylenedicarboxylate] | poly{naphthalene-2,6-diyl[2,4-bis(2,4-dichlorophenoxycarbonyl)cyclobutane-1,3-diyl]} |  | Other polymers |  | *c1ccc2cc(C3C(C(=O)Oc4ccc(Cl)cc4Cl)C(*)C3C(=O)Oc3ccc(Cl)cc3Cl)ccc2c1 | [*]c1ccc2cc(C3C(C(=O)Oc4ccc(Cl)cc4Cl)C([*])C3C(=O)Oc3ccc(Cl)cc3Cl)ccc2c1 | known
R1003545 | 596 |  | P210049 | poly{trans,trans-1,4-bis[2-(2-pyridyl)vinyl]benzene} | poly[1,4-phenylene-2,4-bis(2-pyridyl)cyclobutane-1,3-diyl] poly[p-phenylene-2,4-di(2-pyridyl)cyclobutylene] |  | Polyphenylenes |  | *c1ccc(C2C(c3ccccn3)C(*)C2c2ccccn2)cc1 | [*]c1ccc(C2C(c3ccccn3)C([*])C2c2ccccn2)cc1 | known | 4.1962 | [22 empty] | 2.9241 | [8 empty] | 1.71
R1003546 |  |  | P210050 | poly(diphenyl p-phenylene-2,4-cyclobutylenedicarboxylate) poly(p-phenylene-2,4-cyclobutylenedicarboxylic acid diphenyl ester) | poly[p-phenylene-2,4-bis(phenoxycarbonyl)cyclobutane-1,3-diyl] |  | Polyphenylenes |  | *c1ccc(C2C(C(=O)Oc3ccccc3)C(*)C2C(=O)Oc2ccccc2)cc1 | [*]c1ccc(C2C(C(=O)Oc3ccccc3)C([*])C2C(=O)Oc2ccccc2)cc1 | known
R1003547 |  |  | P210051 | poly[dipropyl p-phenylene-(2,4-dicyano)-2,4-cyclobutylenedicarboxylate] | poly[1,4-phenylene-2,4-dicyano-2,4-bis(propoxycarbonyl)cyclobutane-1,3-diyl] |  | Polyphenylenes |  | *c1ccc(C2C(C#N)(C(=O)OCCC)C(*)C2(C#N)C(=O)OCCC)cc1 | [*]c1ccc(C2C(C#N)(C(=O)OCCC)C([*])C2(C#N)C(=O)OCCC)cc1 | known
R1003548 |  |  | P210060 | poly(5,12,13,16-tetrachloro-tricyclo[8.2.2.2.^4,7^^]hexadeca-1(12),4,6,10,13,15-hexaene) | poly[(2,6-dichloro-1,4-phenylene)ethylene] poly(2,6-dichloro-1,4-phenyleneethylene) poly(2,6-dichloroxylylene) |  | Polyphenylenes |  | *CCc1cc(Cl)c(*)c(Cl)c1 | [*]CCc1cc(Cl)c([*])c(Cl)c1 | known | 5.1758 | [6 empty] | 41.37 | 1.4651 |  | 383
R1003549 |  |  | P210062 | poly(alpha-phenylethyl isocyanide) | poly{1-[(1-phenylethyl)imino]methylene} |  | Polyvinyls |  | *C(*)=NC(C)c1ccccc1 | [*]C([*])=NC(C)c1ccccc1 | known
R1003550 |  |  | P214530 | poly(1,2,4,5-tetrachloro-3,6-dimethylbenzene) | poly[(2,3,5,6-tetrachloro-1,4-phenylene)ethylene] poly(2,3,5,6-tetrachloro-1,4-phenyleneethylene) |  | Polyphenylenes |  | *CCc1c(Cl)c(Cl)c(*)c(Cl)c1Cl | [*]CCc1c(Cl)c(Cl)c([*])c(Cl)c1Cl | known | 4.5904 | [10 empty] | 760.5
R1003551 |  |  | P214531 | poly[1,4-bis(bromomethyl)-2,3,5,6-tetramethylbenzene] | poly[(2,3,5,6-tetramethyl-1,4-phenylene)ethylene] | poly(2,3,5,6-tetramethyl-p-xylylene dibromide) | Polyphenylenes |  | *CCc1c(C)c(C)c(*)c(C)c1C | [*]CCc1c(C)c(C)c([*])c(C)c1C | known | 4.9544 | [8 empty] | 573 |  | 748
R1003552 |  |  | P214532 | poly[(4-benzylphenyl)(phenyl)dichloromethane] | poly(1,4-phenylene-1,2-diphenylethene-1,2-diyl) |  | Polyphenylenes |  | *C(=C(c1ccccc1)c1ccc(*)cc1)c1ccccc1 | [*]C(=C(c1ccccc1)c1ccc([*])cc1)c1ccccc1 | known | [11 empty] | 833
R1003553 |  |  | P214561 | poly(1,2,4,5-tetramethylbenzene) poly[1,5-bis(chloromethyl)-2,4-dimethylbenzene] | poly[(4,6-dimethyl-1,3-phenylene)ethylene] poly(4,6-dimethyl-1,3-phenyleneethylene) |  | Polyphenylenes |  | *CCc1cc(*)c(C)cc1C | [*]CCc1cc([*])c(C)cc1C | known | [9 empty] | 354 |  | 733
R1003554 |  |  | P214568 | poly(phenol) | poly(2-hydroxy-1,4-phenylene) |  | Polyphenylenes |  | *c1ccc(*)c(O)c1 | [*]c1ccc([*])c(O)c1 | known | 5.0734
R1003555 |  |  | P214592 | poly(2-acetyl-1,4-dimethylbenzene) | poly[(2-acetyl-1,4-phenylene)ethylene] poly(2-acetyl-1,4-phenyleneethylene) poly(2-acetyl-p-xylylene) | poly(acetyldi-p-xylylene) | Polyphenylenes |  | *CCc1ccc(*)c(C(C)=O)c1 | [*]CCc1ccc([*])c(C(C)=O)c1 | known
R1003556 |  |  | P214593 | poly[2-(methoxycarbonyl)di-p-xylylene] | poly{[2-(methoxycarbonyl)-1,4-phenylene]ethylene} poly(2-methoxycarbonyl-1,4-phenyleneethylene) | poly[2-(methoxycarbonyl)di-p-xylylene] | Polyphenylenes |  | *CCc1ccc(*)c(C(=O)OC)c1 | [*]CCc1ccc([*])c(C(=O)OC)c1 | known
R1003557 |  |  | P219039 | polyacenaphthylene | poly(1,2-dihydroacenaphthylene-1,2-diyl) | poly(acenaphthene-1,2-diyl) | Polydienes |  | *C1c2cccc3cccc(c23)C1* | [*]C1c2cccc3cccc(c23)C1[*] | known | [10 empty] | 523 | 609
R1003558 |  |  | P310001 | poly(vinylcyclohexane) | poly(cyclohexane-1,1-diylethylene) |  | Polyolefins |  | *CCC1(*)CCCCC1 | [*]CCC1([*])CCCCC1 | known
R1003559 |  |  | P310002 | poly(allylcyclohexane) | poly(cyclohexane-1,1-diylpropane-1,3-diyl) |  | Polyolefins |  | *CCCC1(*)CCCCC1 | [*]CCCC1([*])CCCCC1 | known
R1003560 |  |  | P310003 | poly(allylcyclopentane) | poly(1-cyclopentylpropane-1,3-diyl) |  | Polyolefins |  | *CCC(*)C1CCCC1 | [*]CCC([*])C1CCCC1 | known
R1003561 |  |  | P310004 | poly(vinylcycloheptane) | poly(1-cycloheptylethylene) |  | Polyolefins |  | *CC(*)C1CCCCCC1 | [*]CC([*])C1CCCCCC1 | known
R1003562 |  |  | P310005 | poly(1,4-dibromo-2,2,3,3-tetramethylbutane) | poly(1,1,2,2-tetramethylbutane-1,4-diyl) | poly(1,1,2,2-tetramethyltetramethylene) | Polyolefins |  | *CCC(C)(C)C(*)(C)C | [*]CCC(C)(C)C([*])(C)C | known | [9 empty] | 460 | 360 | 588
R1003563 |  |  | P310006 | poly(cis,cis-1,5-cyclooctadiene) | poly(bicyclo[3.3.0]octane-2,6-diyl) |  | Polyolefins |  | *C1CCC2C(*)CCC12 | [*]C1CCC2C([*])CCC12 | known | 6.7514
R1003564 |  |  | P310007 | poly(endo-dicyclopentadiene) | poly(1,3-methanooctahydrocyclopropa[c]pentalene-2,5-diyl) |  | Polyolefins |  | *C1CC2C3CC4C(C3*)C24C1 | [*]C1CC2C3CC4C(C3[*])C24C1 | known | 5.9559
R1003565 |  |  | P310008 | poly(endo-tricyclo[5.2.1.0^2,6]dec-8-ene) | poly(tricyclo[5.2.1.0^2,6^^]decane-8,9-diyl) |  | Polyolefins |  | *C1C(*)C2CC1C1CCCC21 | [*]C1C([*])C2CC1C1CCCC21 | known
R1003566 |  |  | P310009 | poly(endo-tricyclo[5.2.1.0^2,6]dec-3-ene) poly(tricyclo[5.2.1.0^2,6^^]dec-8-ene) | poly(tricyclo[5.2.1.0^2,6^^]decane-3,4-diyl) |  | Polyolefins |  | *C1CC2C3CCC(C3)C2C1* | [*]C1CC2C3CCC(C3)C2C1[*] | known
R1003567 |  |  | P310011 | poly(cyclohexene) | poly(cyclohexane-1,2-diyl) |  | Polyolefins |  | *C1CCCCC1* | [*]C1CCCCC1[*] | known
R1003568 |  |  | P310012 | poly[(endo-tricyclo[5.2.1.0^2,6^^]deca-3,8-diene)-co-(exo-tricyclo[5.2.1.0^2,6^^]deca-3,8-diene) | poly[(octahydropentalene-1,3-diyl)ethylene] | poly[(endo-dicyclopentadiene)-co-(exo-dicyclopentadiene)] polydicyclopentadiene | Polyolefins |  | *CCC1CC(*)C2CCCC12 | [*]CCC1CC([*])C2CCCC12 | known | 6.7838 |  |  |  | 7.4997 | [5 empty] | 374 | [23 empty] | 23.26
R1003569 |  |  | P310013 | poly(adamantane) | poly(tricyclo[3.3.1.1^3,7^^]decane-1,3-diyl) | polyadamantane | Polyolefins |  | *C12CC3CC(C1)CC(*)(C3)C2 | [*]C12CC3CC(C1)CC([*])(C3)C2 | known | 5.7519 | [10 empty] | 694
R1003570 |  |  | P310014 | poly(2-methyl-1,4:5,8-dimethano-1,2,3,4,4a,5,8,8a-octahydronaphthalene) | poly(5-methyloctahydro-4,7-methano-1H-indene-1,3-diylethylene) poly(8-methyltricyclo[5.2.1.0^2,6^^]decane-3,5-diylethylene) |  | Polyolefins |  | *CCC1CC(*)C2C3CC(C)C(C3)C12 | [*]CCC1CC([*])C2C3CC(C)C(C3)C12 | known | [10 empty] | 423
R1003571 |  |  | P310015 | polyisoprene | poly(1-methylbutane-1,4-diyl) | hydrogenated 1,4-polyisoprene | Polyolefins |  | *CCCC(*)C | [*]CCCC([*])C | known | 7.1052 | [9 empty] | 212.1 | 709.75
R1003572 |  |  | P312001 |  | poly[1-(2-methylcyclohexyl)ethylene] | hydrogenated poly(2-methylstyrene) | Polyolefins |  | *CC(*)C1CCCCC1C | [*]CC([*])C1CCCCC1C | known | 6.4889 | [9 empty] | 459 |  | 0.94
R1003573 |  |  | P312002 | poly(p-tert-butylstyrene) | poly[1-(4-tert-butylcyclohexyl)ethylene] |  | Polyolefins |  | *CC(*)C1CCC(C(C)(C)C)CC1 | [*]CC([*])C1CCC(C(C)(C)C)CC1 | known | [10 empty] | 404 |  | 0.91
R1003574 |  |  | P312003 | hydrogenated poly(2-ethyl-1,3-butadiene) hydrogenated poly[ethylene-alt-(but-1-ene)] | poly(1-ethylbutane-1,4-diyl) |  | Polyolefins |  | *CCCC(*)CC | [*]CCCC([*])CC | known
R1003575 |  |  | P312004 | hydrogenated poly[buta-1,3-diene-alt-(prop-1-ene)] | poly(1-methylhexane-1,6-diyl) |  | Polyolefins |  | *CCCCCC(*)C | [*]CCCCCC([*])C | known | 7.1803 | [9 empty] | 207
R1003576 |  |  | P312005 | hydrogenated poly[buta-1,3-diene-alt-(but-1-ene)] | poly(1-ethylhexane-1,6-diyl) |  | Polyolefins |  | *CCCCCC(*)CC | [*]CCCCCC([*])CC | known | 6.7743 | [9 empty] | 200
R1003577 |  |  | P312006 | hydrogenated poly[butadiene-alt-(pent-1-ene)] | poly(1-propylhexane-1,6-diyl) |  | Polyolefins |  | *CCCCCC(*)CCC | [*]CCCCCC([*])CCC | known | [10 empty] | 205
R1003578 |  |  | P312007 | hydrogenated poly[(buta-1,3-diene)-alt-(hex-1-ene)] | poly(1-butylhexane-1,6-diyl) |  | Polyolefins |  | *CCCCCC(*)CCCC | [*]CCCCCC([*])CCCC | known | [10 empty] | 204
R1003579 |  |  | P312008 | hydrogenated poly[(buta-1,3-diene)-alt-(oct-1-ene)] | poly(1-hexylhexane-1,6-diyl) |  | Polyolefins |  | *CCCCCC(*)CCCCCC | [*]CCCCCC([*])CCCCCC | known | [10 empty] | 197
R1003580 |  |  | P312009 | hydrogenated poly[(buta-1,3-diene)-alt-(dec-1-ene)] | poly(1-octylhexane-1,6-diyl) |  | Polyolefins |  | *CCCCCC(*)CCCCCCCC | [*]CCCCCC([*])CCCCCCCC | known | [10 empty] | 201
R1003581 |  |  | P312010 | hydrogenated poly[(buta-1,3-diene)-alt-(dodec-1-ene)] | poly(1-decylhexane-1,6-diyl) |  | Polyolefins |  | *CCCCCC(*)CCCCCCCCCC | [*]CCCCCC([*])CCCCCCCCCC | known
R1003582 |  |  | P312011 | hydrogenated poly[(buta-1,3-diene)-alt-(tetrade-1-cene)] | poly(1-dodecylhexane-1,6-diyl) |  | Polyolefins |  | *CCCCCC(*)CCCCCCCCCCCC | [*]CCCCCC([*])CCCCCCCCCCCC | known
R1003583 |  |  | P312012 | hydrogenated poly[(buta-1,3-diene)-alt-(hexadec-1-ene)] | poly(1-tetradecylhexane-1,6-diyl) |  | Polyolefins |  | *CCCCCC(*)CCCCCCCCCCCCCC | [*]CCCCCC([*])CCCCCCCCCCCCCC | known | 6.895
R1003585 |  |  | P312022 |  | poly(cyclopentane-1,3-diyl) |  | Polyolefins |  | *C1CCC(*)C1 | [*]C1CCC([*])C1 | known | 6.6766 | [9 empty] | 338.2 |  | 1.08
R1003586 |  |  | P312024 | poly(bicyclo[2.2.1]hept-2-ene) | poly(bicyclo[2.2.1]heptane-2,3-diyl) | poly(2-norbornene) poly(norborn-2-ene) poly(norbornane-2,3-diyl) | Polyolefins |  | *C1C2CCC(C2)C1* | [*]C1C2CCC(C2)C1[*] | known | 6.1739 | [9 empty] | 516.15
R1003587 |  |  | P312031 | poly(5-methylbicyclo[2.2.1]hept-2-ene) | poly(5-methylbicyclo[2.2.1]heptane-2,3-diyl) | poly(5-methylnorbornane-2,3-diyl) poly(5-methylnorbornene) | Polyolefins |  | *C1C2CC(C)C(C2)C1* | [*]C1C2CC(C)C(C2)C1[*] | known | 6.0638 |  |  |  | 6.7713 | [6 empty] | 555.5 | 1
R1003588 |  |  | P312033 | poly(5-butyl-1,3-dehydroadamantane) | poly(5-butyladamantane-1,3-diyl) |  | Polyolefins |  | *C12CC3CC(*)(C1)CC(CCCC)(C3)C2 | [*]C12CC3CC([*])(C1)CC(CCCC)(C3)C2 | known | 5.6997 | [10 empty] | 751.5
R1003589 |  |  | P312034 | poly(5-butylnorborn-2-ene) | poly(3-butylnorbornane-2,6-diyl) |  | Polyolefins |  | *C1CC2CC1C(*)C2CCCC | [*]C1CC2CC1C([*])C2CCCC | known | 6.1498 | [9 empty] | 508 | 588 | 0.98
R1003590 |  |  | P312035 | poly(5-hexylnorborn-2-ene) | poly(5-hexylbicyclo[2.2.1]heptane-2,3-diyl) poly(5-hexylnorbornane-2,3-diyl) |  | Polyolefins |  | *C1CC2CC1C(*)C2CCCCCC | [*]C1CC2CC1C([*])C2CCCCCC | known | [10 empty] | 481 | 613 | 0.95
R1003591 |  |  | P312036 | poly(5-decylnorborn-2-ene) | poly(3-decylnorbornane-2,6-diyl) |  | Polyolefins |  | *C1CC2CC1C(*)C2CCCCCCCCCC | [*]C1CC2CC1C([*])C2CCCCCCCCCC | known
R1003592 |  |  | P312038 | poly{(9S)-9-ethyltetracyclo[6.2.1.1^3,6^^.0^2,7^^]dodec-4-ene} | poly[(8-ethyltricyclo[5.2.1.0^2,6^^]decane-3,5-diyl)ethylene] |  | Polyolefins |  | *CCC1CC(*)C2C3CC(CC)C(C3)C12 | [*]CCC1CC([*])C2C3CC(CC)C(C3)C12 | known | 6.6502 |  |  |  | 7.528 | [5 empty] | 411
R1003593 |  |  | P312041 |  | poly(cyclopentane-1,3-diylethylene) |  | Polyolefins |  | *CCC1CCC(*)C1 | [*]CCC1CCC([*])C1 | known | 7.1099 |  |  |  | 7.9915 |  |  |  |  | 410 | [24 empty] | 23.52
R1003594 |  |  | P312042 | modified poly(tetracyclo[4.4.0.1^2,5^^.1^7,10^^]dodec-3-ene) | poly(tricyclo[4.3.0.1^2,5^^]decane-7,9-diylethylene) |  | Polyolefins |  | *CCC1CC(*)C2C3CCC(C3)C12 | [*]CCC1CC([*])C2C3CCC(C3)C12 | known | [9 empty] | 552 | 435 | [23 empty] | 10.18
R1003595 |  |  | P320001 | poly[4-(2-diethylaminoethoxycarbonyl)styrene] | poly{1-[4-(2-diethylaminoethoxycarbonyl)phenyl]ethylene} |  | Polystyrenes, Polyvinyls |  | *CC(*)c1ccc(C(=O)OCCN(CC)CC)cc1 | [*]CC([*])c1ccc(C(=O)OCCN(CC)CC)cc1 | known | [10 empty] | 347
R1003596 |  |  | P320002 | poly[1-(4-vinylphenyl)-2-phenylethanone oxime] | poly(1-{4-[1-(hydroxyimino)-2-phenylethyl]phenyl}ethylene) | poly(4-vinyldeoxybenzoinoxime) | Polystyrenes, Polyvinyls |  | *CC(*)c1ccc(C(Cc2ccccc2)=NO)cc1 | [*]CC([*])c1ccc(C(Cc2ccccc2)=NO)cc1 | known | [10 empty] | 384
R1003597 |  |  | P320003 | poly{2-[(octyloxy)methyl]styrene} | poly(1-{2-[(octyloxy)methyl]phenyl}ethylene) |  | Polystyrenes, Polyvinyls |  | *CC(*)c1ccccc1COCCCCCCCC | [*]CC([*])c1ccccc1COCCCCCCCC | known | [10 empty] | 286
R1003598 | 294 |  | P320004 | poly(4-vinylphenylboronoic acid) | poly{1-[4-(dihydroxyboranyl)phenyl]ethylene} |  | Polystyrenes, Polyvinyls |  | *CC(*)c1ccc(B(O)O)cc1 | [*]CC([*])c1ccc(B(O)O)cc1 | known | [23 empty] | 2.25 | [8 empty] | 1.5
R1003600 |  |  | P320006 | poly(4-vinyl-alpha,alpha,alpha-trifluoroacetophenone) | poly{1-[4-(2,2,2-trifluoro-1-hydroxy)phenyl]ethylene} |  | Polystyrenes, Polyvinyls |  | *CC(*)c1ccc(C(O)C(F)(F)F)cc1 | [*]CC([*])c1ccc(C(O)C(F)(F)F)cc1 | known | [10 empty] | 383
R1003601 |  |  | P320007 | poly(p-divinylbenzene) | poly{1-[(ethane-1,1,2-triyl-1-(4,1-phenylene)]ethylene} poly[1-(4-vinylphenyl)ethylene] |  | Polystyrenes, Polyvinyls |  | *CC(*)c1ccc(C=C)cc1 | [*]CC([*])c1ccc(C=C)cc1 | known
R1003602 |  |  | P320008 | poly(2-isopropenyl-1,3,5-triazine) | poly[1-(1,3,5-triazine-2-yl)-1-methylethylene] |  | Polystyrenes, Polyvinyls |  | *CC(*)(C)c1ncncn1 | [*]CC([*])(C)c1ncncn1 | known | 4.5942
R1003603 |  |  | P320009 | poly[2,5-bis(1-methylpropoxy)styrene] | poly{1-[2,5-bis(1-methylpropoxy)phenyl]ethylene} |  | Polystyrenes, Polyvinyls |  | *CC(*)c1cc(OC(C)CC)ccc1OC(C)CC | [*]CC([*])c1cc(OC(C)CC)ccc1OC(C)CC | known
R1003604 |  |  | P320010 | poly[2,5-bis(1-methylpropoxy)styrene] | poly[1-(2,5-dihydroxyphenyl)ethylene] |  | Polystyrenes, Polyvinyls |  | *CC(*)c1cc(O)ccc1O | [*]CC([*])c1cc(O)ccc1O | known | 2.0107
R1003605 |  |  | P320011 | poly(2,5-dimethoxystyrene) | poly[1-(2,5-dimethoxyphenyl)ethylene] |  | Polystyrenes, Polyvinyls |  | *CC(*)c1cc(OC)ccc1OC | [*]CC([*])c1cc(OC)ccc1OC | known | 3.8323
R1003606 |  |  | P320013 | poly[9-(p-vinylphenyl)anthracene] | poly{1-[4-(9-anthryl)phenyl]ethylene} |  | Polystyrenes, Polyvinyls |  | *CC(*)c1ccc(-c2c3ccccc3cc3ccccc23)cc1 | [*]CC([*])c1ccc(-c2c3ccccc3cc3ccccc23)cc1 | known | [9 empty] | 623 | 543 | 573
R1003607 |  |  | P320014 | poly(4-vinylbenzaldehyde) | poly[1-(4-formylphenyl)ethylene] |  | Polystyrenes, Polyvinyls |  | *CC(*)c1ccc(C=O)cc1 | [*]CC([*])c1ccc(C=O)cc1 | known | 1.6275
R1003608 |  |  | P320016 | poly(2-isopropenylquinoline) | poly[1-methyl-1-(2-quinolyl)ethylene] |  | Polystyrenes, Polyvinyls |  | *CC(*)(C)c1ccc2ccccc2n1 | [*]CC([*])(C)c1ccc2ccccc2n1 | known | [10 empty] | 437
R1003609 |  |  | P320018 | poly(3-vinylphenyl acetate) | poly[1-(3-acetoxyphenyl)ethylene] |  | Polystyrenes, Polyvinyls |  | *CC(*)c1cccc(OC(C)=O)c1 | [*]CC([*])c1cccc(OC(C)=O)c1 | known | [10 empty] | 345 | 606.5
R1003610 |  |  | P320019 | poly[N-(3-vinylphenyl)acetamide] | poly{1-[3-(acetylamino)phenyl]ethylene} |  | Polystyrenes, Polyvinyls |  | *CC(*)c1cccc(NC(C)=O)c1 | [*]CC([*])c1cccc(NC(C)=O)c1 | known | [10 empty] | 435 | 637.5
R1003611 |  |  | P320020 | poly(2-isopropenylnaphthalene) | poly[1-methyl-1-(2-naphthyl)ethylene] |  | Polystyrenes, Polyvinyls |  | *CC(*)(C)c1ccc2ccccc2c1 | [*]CC([*])(C)c1ccc2ccccc2c1 | known | [10 empty] | 481 |  | 1.1
R1003612 | 310 |  | P320021 | poly(2-chloro-4-methoxystyrene) | poly[1-(2-chloro-4-methoxyphenyl)ethylene] |  | Polystyrenes, Polyvinyls |  | *CC(*)c1ccc(OC)cc1Cl | [*]CC([*])c1ccc(OC)cc1Cl | known | [17 empty] | 3.08
R1003613 |  |  | P320022 | poly(4-vinylbenzenesulfonic acid) poly(4-sulfostyrene) | poly[1-(4-sulfophenyl)ethylene] | poly(p-styrenesulfonic acid) | Polystyrenes, Polyvinyls |  | *CC(*)c1ccc(S(=O)(=O)O)cc1 | [*]CC([*])c1ccc(S(=O)(=O)O)cc1 | known | 3.2569 | [32 empty] | 37.5 | 11
R1003614 |  |  | P320027 | poly(3,4-dihydroxystyrene) poly(4-vinylbenzene-1,2-diol) | poly[1-(3,4-dihydroxy)ethylene] | poly(3,4-dihydroxystyrene) | Polystyrenes, Polyvinyls |  | *CC(*)c1ccc(O)c(O)c1 | [*]CC([*])c1ccc(O)c(O)c1 | known
R1003615 |  |  | P320028 | poly(3,4-dimethoxystyrene) | poly[1-(3,4-dimethoxyphenyl)ethylene] |  | Polystyrenes, Polyvinyls |  | *CC(*)c1ccc(OC)c(OC)c1 | [*]CC([*])c1ccc(OC)c(OC)c1 | known
R1003616 |  |  | P320034 | poly(4-ethynylstyrene) | poly[1-(4-ethynylphenyl)ethylene] |  | Polystyrenes, Polyvinyls |  | *CC(*)c1ccc(C#C)cc1 | [*]CC([*])c1ccc(C#C)cc1 | known
R1003617 |  |  | P320035 | poly[4-(but-3-ynyl)styrene] | poly{1-[4-(but-3-ynyl)phenyl]ethylene} |  | Polystyrenes, Polyvinyls |  | *CC(*)c1ccc(CCC#C)cc1 | [*]CC([*])c1ccc(CCC#C)cc1 | known
R1003618 |  |  | P320041 | poly(benzylidenemalononitrile) poly(2-phenylethene-1,1-dicarbonitrile) | poly(1,1-dicyano-2-phenylethylene) |  | Polystyrenes, Polyvinyls |  | *C(c1ccccc1)C(*)(C#N)C#N | [*]C(c1ccccc1)C([*])(C#N)C#N | known | 2.7551
R1003619 |  |  | P320042 | poly(ethyl 2-cyano-3-phenylpropenoate) | poly[1-cyano-1-(ethoxycarbonyl)-2-phenylethylene] |  | Polystyrenes, Polyacrylics, Polyvinyls |  | *C(c1ccccc1)C(*)(C#N)C(=O)OCC | [*]C(c1ccccc1)C([*])(C#N)C(=O)OCC | known
R1003620 |  |  | P320046 | poly(6-vinyl-1,3,5-triazine-2,4-diamine) | poly[1-(4,6-diamino-1,3,5-triazin-2-yl)ethylene] |  | Polystyrenes, Polyvinyls |  | *CC(*)c1nc(N)nc(N)n1 | [*]CC([*])c1nc(N)nc(N)n1 | known | 5.2767
R1003621 |  |  | P320047 | poly(4-isopropenylbenzonitrile) | poly[1-(4-cyanophenyl)-1-methylethylene] | poly(4-cyano-alpha-methylstyrene) | Polystyrenes, Polyvinyls |  | *CC(*)(C)c1ccc(C#N)cc1 | [*]CC([*])(C)c1ccc(C#N)cc1 | known | [10 empty] | 487
R1003622 |  |  | P320048 | poly(methyl 3-phenyl-2-cyano-2-propenoate) | poly[1-cyano-3-(formylamino)-1-(methoxycarbonyl)-2-phenylbutane-1,4-diyl] |  | Polystyrenes, Polyacrylics, Polyvinyls |  | *CC(NC=O)C(c1ccccc1)C(*)(C#N)C(=O)OC | [*]CC(NC=O)C(c1ccccc1)C([*])(C#N)C(=O)OC | known
R1003623 |  |  | P320049 | poly(alpha,4-diacetoxystyrene) | poly[1-acetoxy-1-(4-acetoxyphenyl)ethylene] |  | Polystyrenes, Polyvinyls |  | *CC(*)(OC(C)=O)c1ccc(OC(C)=O)cc1 | [*]CC([*])(OC(C)=O)c1ccc(OC(C)=O)cc1 | known
R1003624 |  |  | P320050 | poly[alpha-acetoxy-4-(methoxycarbonyloxy)styrene] | poly[1-acetoxy-1-(4-methoxycarbonyloxyphenyl)ethylene] |  | Polystyrenes, Polyvinyls |  | *CC(*)(OC(C)=O)c1ccc(OC(=O)OC)cc1 | [*]CC([*])(OC(C)=O)c1ccc(OC(=O)OC)cc1 | known
R1003625 |  |  | P320051 | poly[alpha-acetoxy-4-(propionyloxy)styrene] | poly[1-acetoxy-1-(4-propionyloxyphenyl)ethylene] |  | Polystyrenes, Polyvinyls |  | *CC(*)(OC(C)=O)c1ccc(OC(=O)CC)cc1 | [*]CC([*])(OC(C)=O)c1ccc(OC(=O)CC)cc1 | known
R1003626 |  |  | P320052 | poly[alpha-acetoxy-4-(butyryloxy)styrene] | poly[1-acetoxy-1-(4-butyryloxyphenyl)ethylene] |  | Polystyrenes, Polyvinyls |  | *CC(*)(OC(C)=O)c1ccc(OC(=O)CCC)cc1 | [*]CC([*])(OC(C)=O)c1ccc(OC(=O)CCC)cc1 | known
R1003627 |  |  | P320053 | poly[(alpha,4-diacetoxystyrene)-alt-(2-methylidenepropanedinitrile)] | poly[3-acetoxy-3-(4-acetoxyphenyl)-1,1-dicyanobutane-1,4-diyl] |  | Polystyrenes, Polyvinyls |  | *CC(CC(*)(C#N)C#N)(OC(C)=O)c1ccc(OC(C)=O)cc1 | [*]CC(CC([*])(C#N)C#N)(OC(C)=O)c1ccc(OC(C)=O)cc1 | known
R1003628 |  |  | P320054 | poly({alpha-acetoxy-4-[(methoxycarbonyl)oxy]styrene}-alt-(2-methylidenepropanedinitrile)) | poly(3-acetoxy-3-{4-[(methoxycarbonyl)oxy]phenyl}-1,1-dicyanobutane-1,4-diyl) |  | Polystyrenes, Polyvinyls |  | *CC(CC(*)(C#N)C#N)(OC(C)=O)c1ccc(OC(=O)OC)cc1 | [*]CC(CC([*])(C#N)C#N)(OC(C)=O)c1ccc(OC(=O)OC)cc1 | known
R1003629 |  |  | P320055 | poly{[alpha-acetoxy-4-(propionyloxy)styrene]-alt-(2-methylidenepropanedinitrile)} | poly{3-acetoxy-3-[4-(propionyloxy)phenyl]-1,1-dicyanobutane-1,4-diyl} |  | Polystyrenes, Polyvinyls |  | *CC(CC(*)(C#N)C#N)(OC(C)=O)c1ccc(OC(=O)CC)cc1 | [*]CC(CC([*])(C#N)C#N)(OC(C)=O)c1ccc(OC(=O)CC)cc1 | known
R1003630 |  |  | P320056 | poly{[alpha-acetoxy-4-(butyryloxy)styrene]-alt-(2-methylidenepropanedinitrile)} | poly{3-acetoxy-3-[4-(butyryloxy)phenyl]-1,1-dicyanobutane-1,4-diyl} |  | Polystyrenes, Polyvinyls |  | *CC(CC(*)(C#N)C#N)(OC(C)=O)c1ccc(OC(=O)CCC)cc1 | [*]CC(CC([*])(C#N)C#N)(OC(C)=O)c1ccc(OC(=O)CCC)cc1 | known
R1003631 |  |  | P320057 | poly[(p-acetoxystyrene)-alt-(2-methylidenepropanedinitrile)] | poly[3-(4-acetoxyphenyl)-1,1-dicyanobutane-1,4-diyl] |  | Polystyrenes, Polyvinyls |  | *CC(CC(*)(C#N)C#N)c1ccc(OC(C)=O)cc1 | [*]CC(CC([*])(C#N)C#N)c1ccc(OC(C)=O)cc1 | known
R1003632 |  |  | P320058 | poly[(p-fluorostyrene)-alt-(2-methylidenepropanedinitrile)] | poly[3-(4-fluorophenyl)-1,1-dicyanobutane-1,4-diyl] |  | Polystyrenes, Polyvinyls |  | *CC(CC(*)(C#N)C#N)c1ccc(F)cc1 | [*]CC(CC([*])(C#N)C#N)c1ccc(F)cc1 | known
R1003633 |  |  | P320059 | poly[(p-chlorostyrene)-alt-(2-methylidenepropanedinitrile)] | poly[3-(4-chlorophenyl)-1,1-dicyanobutane-1,4-diyl] |  | Polystyrenes, Polyvinyls |  | *CC(CC(*)(C#N)C#N)c1ccc(Cl)cc1 | [*]CC(CC([*])(C#N)C#N)c1ccc(Cl)cc1 | known | 4.6797
R1003634 |  |  | P320060 | poly{[4-(chloromethyl)styrene]-alt-(2-methylidenepropanedinitrile)} | poly[3-(4-chloromethylphenyl)-1,1-dicyanobutane-1,4-diyl] |  | Polystyrenes, Polyvinyls |  | *CC(CC(*)(C#N)C#N)c1ccc(CCl)cc1 | [*]CC(CC([*])(C#N)C#N)c1ccc(CCl)cc1 | known | 5.4178
R1003635 |  |  | P320063 | poly(4-{[(3,3,4,4,5,5,6,6,6-nonafluorohexyl)oxy]methyl}styrene) | poly{1-[4-(3,3,4,4,5,5,6,6,6-nonafluorohexyloxymethyl)phenyl]ethylene} |  | Polystyrenes, Polyvinyls |  | *CC(*)c1ccc(COCCC(F)(F)C(F)(F)C(F)(F)C(F)(F)F)cc1 | [*]CC([*])c1ccc(COCCC(F)(F)C(F)(F)C(F)(F)C(F)(F)F)cc1 | known | [10 empty] | 285
R1003636 |  |  | P320064 | poly(4-{[(3,3,4,4,5,5,6,6,7,7,8,8,9,9,10,10,10-heptadecafluorodecyl)oxy]methyl}styrene) | poly{1-[4-(3,3,4,4,5,5,6,6,7,7,8,8,9,9,10,10,10-heptadecafluorodecyloxymethyl)phenyl]ethylene} |  | Polystyrenes, Polyvinyls |  | *CC(*)c1ccc(COCCC(F)(F)C(F)(F)C(F)(F)C(F)(F)C(F)(F)C(F)(F)C(F)(F)C(F)(F)F)cc1 | [*]CC([*])c1ccc(COCCC(F)(F)C(F)(F)C(F)(F)C(F)(F)C(F)(F)C(F)(F)C(F)(F)C(F)(F)F)cc1 | known | [9 empty] | 358 | 328
R1003637 |  |  | P322002 | poly(2-hydroxystyrene) | poly[1-(2-hydroxyphenyl)ethylene] |  | Polystyrenes, Polyvinyls |  | *CC(*)c1ccccc1O | [*]CC([*])c1ccccc1O | known | [10 empty] | 445
R1003638 |  |  | P322003 | poly(m-hydroxystyrene) | poly[1-(3-hydroxyphenyl)ethylene] |  | Polystyrenes, Polyvinyls |  | *CC(*)c1cccc(O)c1 | [*]CC([*])c1cccc(O)c1 | known | [10 empty] | 423
R1003639 |  |  | P322004 | poly[4-(acetyloxy)-3,5-dimethoxystyrene] | poly{1-[4-(acetyloxy)-3,5-dimethoxyphenyl]ethylene} |  | Polystyrenes, Polyvinyls |  | *CC(*)c1cc(OC)c(OC(C)=O)c(OC)c1 | [*]CC([*])c1cc(OC)c(OC(C)=O)c(OC)c1 | known
R1003640 |  |  | P322005 | poly[4-hydroxy-3,5-dimethoxystyrene] | poly[1-(4-hydroxy-3,5-dimethoxyphenyl)ethylene] |  | Polystyrenes, Polyvinyls |  | *CC(*)c1cc(OC)c(O)c(OC)c1 | [*]CC([*])c1cc(OC)c(O)c(OC)c1 | known
R1003641 |  |  | P322006 | poly{[(E)-3-phenyl-2-propenal]-alt-(2-aminobenzoic acid)} | poly{1-[(2-carboxyphenyl)iminomethyl]-2-phenyletï½ˆylene} | poly[cinnamaldehyde-alt-(o-aminobenzoic acid)] | Polystyrenes, Polyvinyls |  | *C(C=Nc1ccccc1C(=O)O)C(*)c1ccccc1 | [*]C(C=Nc1ccccc1C(=O)O)C([*])c1ccccc1 | known
R1003642 |  |  | P322009 | poly(4-{[(4'-cyanobiphenyl-4-yl)oxy]methyl}styrene) | poly[1-(4-{[(4'-cyanobiphenyl-4-yl)oxy]methyl}phenyl)ethylene] |  | Polystyrenes, Polyvinyls |  | *CC(*)c1ccc(COc2ccc(-c3ccc(C#N)cc3)cc2)cc1 | [*]CC([*])c1ccc(COc2ccc(-c3ccc(C#N)cc3)cc2)cc1 | known | [10 empty] | 381
R1003643 |  |  | P322011 | poly(2-bromostyrene) | poly[1-(2-bromophenyl)ethylene] |  | Polystyrenes, Polyvinyls |  | *CC(*)c1ccccc1Br | [*]CC([*])c1ccccc1Br | known | [12 empty] | 1.55
R1003644 |  |  | P322013 | poly(4-cyclohexylstyrene) | poly[1-(4-cyclohexylphenyl)ethylene] |  | Polystyrenes, Polyvinyls |  | *CC(*)c1ccc(C2CCCCC2)cc1 | [*]CC([*])c1ccc(C2CCCCC2)cc1 | known
R1003645 |  |  | P322014 | poly{[1-(4-hydroxy-2-methylphenyl)-2-(4-hydroxyphenyl)ethane]-alt-(1,4-dibromobutane)} | poly[1-(4-hydroxy-2-methylphenyl)-2-(4-hydroxyphenyl)hexane-1,6-diyl] |  | Polystyrenes, Polyvinyls |  | *CCCCC(c1ccc(O)cc1)C(*)c1ccc(O)cc1C | [*]CCCCC(c1ccc(O)cc1)C([*])c1ccc(O)cc1C | known | [10 empty] | 298
R1003646 |  |  | P322015 | poly{[1-(4-hydroxy-2-methylphenyl)-2-(4-hydroxyphenyl)ethane]-alt-(1,5-dibromopentane)} | poly[1-(4-hydroxy-2-methylphenyl)-2-(4-hydroxyphenyl)heptane-1,7-diyl] |  | Polystyrenes, Polyvinyls |  | *CCCCCC(c1ccc(O)cc1)C(*)c1ccc(O)cc1C | [*]CCCCCC(c1ccc(O)cc1)C([*])c1ccc(O)cc1C | known | [10 empty] | 289
R1003647 |  |  | P322016 | poly{[1-(4-hydroxy-2-methylphenyl)-2-(4-hydroxyphenyl)ethane]-alt-(1,6-dibromohexane)} | poly[1-(4-hydroxy-2-methylphenyl)-2-(4-hydroxyphenyl)octane-1,8-diyl] |  | Polystyrenes, Polyvinyls |  | *CCCCCCC(c1ccc(O)cc1)C(*)c1ccc(O)cc1C | [*]CCCCCCC(c1ccc(O)cc1)C([*])c1ccc(O)cc1C | known | [10 empty] | 291
R1003648 |  |  | P322017 | poly{[1-(4-hydroxy-2-methylphenyl)-2-(4-hydroxyphenyl)ethane]-alt-(1,7-dibromopentane)} | poly[1-(4-hydroxy-2-methylphenyl)-2-(4-hydroxyphenyl)nonane-1,9-diyl] |  | Polystyrenes, Polyvinyls |  | *CCCCCCCC(c1ccc(O)cc1)C(*)c1ccc(O)cc1C | [*]CCCCCCCC(c1ccc(O)cc1)C([*])c1ccc(O)cc1C | known | [10 empty] | 277
R1003649 |  |  | P322018 | poly{[1-(4-hydroxy-2-methylphenyl)-2-(4-hydroxyphenyl)ethane]-alt-(1,8-dibromooctane)} | poly[1-(4-hydroxy-2-methylphenyl)-2-(4-hydroxyphenyl)decane-1,10-diyl] |  | Polystyrenes, Polyvinyls |  | *CCCCCCCCC(c1ccc(O)cc1)C(*)c1ccc(O)cc1C | [*]CCCCCCCCC(c1ccc(O)cc1)C([*])c1ccc(O)cc1C | known | [10 empty] | 261
R1003650 |  |  | P322019 | poly{[1-(4-hydroxy-2-methylphenyl)-2-(4-hydroxyphenyl)ethane]-alt-(1,9-dibromononane)} | poly[1-(4-hydroxy-2-methylphenyl)-2-(4-hydroxyphenyl)undecane-1,11-diyl] |  | Polystyrenes, Polyvinyls |  | *CCCCCCCCCC(c1ccc(O)cc1)C(*)c1ccc(O)cc1C | [*]CCCCCCCCCC(c1ccc(O)cc1)C([*])c1ccc(O)cc1C | known | [10 empty] | 272
R1003651 |  |  | P322020 | poly{[1-(4-hydroxy-2-methylphenyl)-2-(4-hydroxyphenyl)ethane]-alt-(1,10-dibromodecane)} | poly[1-(4-hydroxy-2-methylphenyl)-2-(4-hydroxyphenyl)dodecane-1,12-diyl] |  | Polystyrenes, Polyvinyls |  | *CCCCCCCCCCC(c1ccc(O)cc1)C(*)c1ccc(O)cc1C | [*]CCCCCCCCCCC(c1ccc(O)cc1)C([*])c1ccc(O)cc1C | known | [10 empty] | 269
R1003652 |  |  | P322021 | poly{[1-(4-hydroxy-2-methylphenyl)-2-(4-hydroxyphenyl)ethane]-alt-(1,11-dibromoundecane)} | poly[1-(4-hydroxy-2-methylphenyl)-2-(4-hydroxyphenyl)tridecane-1,13-diyl] |  | Polystyrenes, Polyvinyls |  | *CCCCCCCCCCCC(c1ccc(O)cc1)C(*)c1ccc(O)cc1C | [*]CCCCCCCCCCCC(c1ccc(O)cc1)C([*])c1ccc(O)cc1C | known | [10 empty] | 277
R1003653 |  |  | P322022 | poly{[1-(4-hydroxy-2-methylphenyl)-2-(4-hydroxyphenyl)ethane]-alt-(1,12-dibromododecane)} | poly[1-(4-hydroxy-2-methylphenyl)-2-(4-hydroxyphenyl)tetradecane-1,14-diyl] |  | Polystyrenes, Polyvinyls |  | *CCCCCCCCCCCCC(c1ccc(O)cc1)C(*)c1ccc(O)cc1C | [*]CCCCCCCCCCCCC(c1ccc(O)cc1)C([*])c1ccc(O)cc1C | known | [10 empty] | 272
R1003654 |  |  | P322025 | poly(3-bromostyrene) | poly[1-(3-bromophenyl)ethylene] |  | Polystyrenes, Polyvinyls |  | *CC(*)c1cccc(Br)c1 | [*]CC([*])c1cccc(Br)c1 | known | [12 empty] | 1.55
R1003655 |  |  | P322026 | poly[4-(acetyloxy)-3-methoxystyrene] | poly{1-[4-(acetyloxy)-3-methoxyphenyl]ethylene} |  | Polystyrenes, Polyvinyls |  | *CC(*)c1ccc(OC(C)=O)c(OC)c1 | [*]CC([*])c1ccc(OC(C)=O)c(OC)c1 | known | [10 empty] | 388
R1003656 |  |  | P322027 | poly[4-hydroxy-3-methoxystyrene] poly[2-methoxy-4-vinylphenol] | poly(1-[4-hydroxy-3-methoxyphenyl]ethylene) |  | Polystyrenes, Polyvinyls |  | *CC(*)c1ccc(O)c(OC)c1 | [*]CC([*])c1ccc(O)c(OC)c1 | known | [10 empty] | 415
R1003657 |  |  | P322031 | poly(4-{[(3,3,4,4,5,5,6,6,7,7,8,8,8-tridecafluorooctyl)oxy]methyl}styrene) | poly[1-(4-{[(3,3,4,4,5,5,6,6,7,7,8,8,8-tridecafluorooctyl)oxy]methyl}phenyl)ethylene] |  | Polystyrenes, Polyvinyls |  | *CC(*)c1ccc(COCCC(F)(F)C(F)(F)C(F)(F)C(F)(F)C(F)(F)C(F)(F)F)cc1 | [*]CC([*])c1ccc(COCCC(F)(F)C(F)(F)C(F)(F)C(F)(F)C(F)(F)C(F)(F)F)cc1 | known | [10 empty] | 292
R1003658 |  |  | P322039 | poly[4-(chloromethyl)styrene] poly(4-vinylbenzyl chloride) | poly{1-[4-(chloromethyl)phenyl]ethylene} |  | Polystyrenes, Polyvinyls |  | *CC(*)c1ccc(CCl)cc1 | [*]CC([*])c1ccc(CCl)cc1 | known | 3.4202
R1003659 |  |  | P322043 | poly(2,2,4,4,6-penta{2-[2-(2-methoxyethoxy)ethoxy]ethoxy}-6-(4-vinylphenoxy)cyclotriphosphazene) | poly(1-{[(2,4,4,6,6-penta{2-[2-(2-methoxyethoxy)ethoxy]ethoxy}cyclotriphosphazene-2-yl)oxy]phenyl}ethylene) |  | Polystyrenes, Polyvinyls |  | *CC(*)c1ccc(OP2(OCCOCCOCCOC)=NP(OCCOCCOCCOC)(OCCOCCOCCOC)=NP(OCCOCCOCCOC)(OCCOCCOCCOC)=N2)cc1 | [*]CC([*])c1ccc(OP2(OCCOCCOCCOC)=NP(OCCOCCOCCOC)(OCCOCCOCCOC)=NP(OCCOCCOCCOC)(OCCOCCOCCOC)=N2)cc1 | known
R1003660 |  |  | P322044 | poly[1-(4-isopropenylphenyl)-2,2,2-trifluoroethanol] | poly{1-methyl-1-[4-(2,2,2-trifluoro-1-hydroxyethyl)phenyl]ethylene} | poly[4-(2,2,2-trifluoro-1-hydroxyethyl)-alpha-methylstyrene] | Polystyrenes, Polyvinyls |  | *CC(*)(C)c1ccc(C(O)C(F)(F)F)cc1 | [*]CC([*])(C)c1ccc(C(O)C(F)(F)F)cc1 | known | [10 empty] | 472
R1003661 |  |  | P322048 | poly(4-fluoro-alpha-methylstyrene) | poly[1-(4-fluorophenyl)-1-methylethylene] |  | Polystyrenes, Polyvinyls |  | *CC(*)(C)c1ccc(F)cc1 | [*]CC([*])(C)c1ccc(F)cc1 | known
R1003662 |  |  | P322049 | poly(4-bromo-alpha-methylstyrene) | poly[1-(4-bromophenyl)-1-methylethylene] |  | Polystyrenes, Polyvinyls |  | *CC(*)(C)c1ccc(Br)cc1 | [*]CC([*])(C)c1ccc(Br)cc1 | known
R1003663 |  |  | P322056 |  | poly{1-[2-(acetyloxy)phenyl]ethylene} |  | Polystyrenes, Polyvinyls |  | *CC(*)c1ccccc1OC(C)=O | [*]CC([*])c1ccccc1OC(C)=O | known | [10 empty] | 391
R1003664 |  |  | P322058 | poly{4-[(9H-carbazol-9-yl)methyl]styrene} | poly(1-{4-[(9H-carbazol-9-yl)methyl]phenyl}ethylene) |  | Polystyrenes, Polyvinyls |  | *CC(*)c1ccc(Cn2c3ccccc3c3ccccc32)cc1 | [*]CC([*])c1ccc(Cn2c3ccccc3c3ccccc32)cc1 | known | [10 empty] | 432 | 689
R1003665 |  |  | P322067 |  | poly(1,2-dicarboxy-3-phenylbutane-1,4-diyl) | hydrolyzed poly[styrene-alt-(maleic anhydride)] | Polystyrenes, Polyvinyls |  | *CC(c1ccccc1)C(C(=O)O)C(*)C(=O)O | [*]CC(c1ccccc1)C(C(=O)O)C([*])C(=O)O | known
R1003666 |  |  | P322081 | poly{2,5-bis[(4-butylbenzoyl)oxy]styrene} | poly(1-{2,5-bis[(4-butylbenzoyl)oxy]phenyl}ethylene) |  | Polystyrenes, Polyvinyls |  | *CC(*)c1cc(OC(=O)c2ccc(CCCC)cc2)ccc1OC(=O)c1ccc(CCCC)cc1 | [*]CC([*])c1cc(OC(=O)c2ccc(CCCC)cc2)ccc1OC(=O)c1ccc(CCCC)cc1 | known
R1003667 |  |  | P322082 | poly(2,3-diphenylbuta-1,3-diene) | poly(1,2-diphenylbutane-1,4-diyl) |  | Polystyrenes, Polyvinyls |  | *CCC(c1ccccc1)C(*)c1ccccc1 | [*]CCC(c1ccccc1)C([*])c1ccccc1 | known | 5.4001 | [9 empty] | 377.3 | 643
R1003668 |  |  | P322090 | poly[2,5-bis[(4-methoxyphenoxy)carbonyl]styrene] | poly{1-[2,5-bis[(4-methoxyphenoxy)carbonyl]phenyl]ethylene} |  | Polystyrenes, Polyvinyls |  | *CC(*)c1cc(C(=O)Oc2ccc(OC)cc2)ccc1C(=O)Oc1ccc(OC)cc1 | [*]CC([*])c1cc(C(=O)Oc2ccc(OC)cc2)ccc1C(=O)Oc1ccc(OC)cc1 | known
R1003669 |  |  | P322093 | poly[2,3,5,6-tetrafluoro-4-(2,2,3,3,3-pentafluoropropoxy)styrene] | poly{1-[2,3,5,6-tetrafluoro-4-(2,2,3,3,3-pentafluoropropoxy)phenyl]ethylene} | poly[4-(2,2,3,3,3-pentafluoropropoxy)-2,3,5,6-tetrafluorostyrene] | Polystyrenes, Polyvinyls |  | *CC(*)c1c(F)c(F)c(OCC(F)(F)C(F)(F)F)c(F)c1F | [*]CC([*])c1c(F)c(F)c(OCC(F)(F)C(F)(F)F)c(F)c1F | known | [10 empty] | 335
R1003670 |  |  | P322094 | poly[2,3,5,6-tetrafluoro-4-(2,2,3,3,4,4,5,5,6,6,7,7,8,8,8-pentadecafluorooctyloxy)styrene] | poly{1-[2,3,5,6-tetrafluoro-4-(2,2,3,3,4,4,5,5,6,6,7,7,8,8,8-pentadecafluorooctyloxy)phenyl]ethylene} | poly[4-(2,2,3,3,3,4,4,5,5,6,6,7,7,8,8,8-pentadecafluorooctyloxy)-2,3,5,6-tetrafluorostyrene] | Polystyrenes, Polyvinyls |  | *CC(*)c1c(F)c(F)c(OCC(F)(F)C(F)(F)C(F)(F)C(F)(F)C(F)(F)C(F)(F)C(F)(F)F)c(F)c1F | [*]CC([*])c1c(F)c(F)c(OCC(F)(F)C(F)(F)C(F)(F)C(F)(F)C(F)(F)C(F)(F)C(F)(F)F)c(F)c1F | known | [10 empty] | 299
R1003671 |  |  | P322095 | poly[2,3,5,6-tetrafluoro-4-methoxystyrene] | poly[1-(2,3,5,6-tetrafluoro-4-methoxyphenyl)ethylene] | poly[4-methoxy-2,3,5,6-tetrafluorostyrene] | Polystyrenes, Polyvinyls |  | *CC(*)c1c(F)c(F)c(OC)c(F)c1F | [*]CC([*])c1c(F)c(F)c(OC)c(F)c1F | known | 4.6291 | [9 empty] | 367
R1003672 |  |  | P322107 | poly{4-[1,1,1,3,3,3-hexafluoro-2-(methoxymethoxy)propan-2-yl]styrene} | poly(1-{4-[2,2,2-trifluoro-1-(methoxymethoxy)-1-(trifluoromethyl)ethyl]phenyl}ethylene) |  | Polystyrenes, Polyvinyls |  | *CC(*)c1ccc(C(OCOC)(C(F)(F)F)C(F)(F)F)cc1 | [*]CC([*])c1ccc(C(OCOC)(C(F)(F)F)C(F)(F)F)cc1 | known
R1003673 |  |  | P322108 | poly{4-[2-(tert-butoxymethoxy)-1,1,1,3,3,3-hexafluoropropan-2-yl]styrene} | poly(1-{4-[1-(tert-butoxymethoxy)-2,2,2-trifluoro-1-(trifluoromethyl)ethyl]phenyl}ethylene) |  | Polystyrenes, Polyvinyls |  | *CC(*)c1ccc(C(OCOC(C)(C)C)(C(F)(F)F)C(F)(F)F)cc1 | [*]CC([*])c1ccc(C(OCOC(C)(C)C)(C(F)(F)F)C(F)(F)F)cc1 | known
R1003674 |  |  | P322110 | poly{(9R)-9-[4-(sec-butoxymethyl)phenyl]tetracyclo[6.2.1.1^3,6^^.0^2,7^^]dodec-4-ene} | poly({8-[4-(sec-butoxymethyl)phenyl]tricyclo[5.2.1.0^2,6^^]decane-3,5-diyl}ethylene) |  | Polystyrenes, Polyvinyls |  | *CCC1CC(*)C2C3CC(c4ccc(COC(C)CC)cc4)C(C3)C12 | [*]CCC1CC([*])C2C3CC(c4ccc(COC(C)CC)cc4)C(C3)C12 | known | [10 empty] | 412
R1003675 |  |  | P322111 | poly{2-[2-(4-vinylphenoxy)ethoxy]ethyl acetate} | poly[1-(4-{2-[2-(acetoxy)ethoxy]ethoxy}phenyl)ethylene] |  | Polystyrenes, Polyvinyls |  | *CC(*)c1ccc(OCCOCCOC(C)=O)cc1 | [*]CC([*])c1ccc(OCCOCCOC(C)=O)cc1 | known | [10 empty] | 270
R1003676 |  |  | P322112 | poly[bis(4-butoxyphenyl) 2-vinylterephthalate] | poly(1-{2,5-bis[(4-butoxyphenoxy)carbonyl]phenyl}ethylene) |  | Polystyrenes, Polyvinyls |  | *CC(*)c1cc(C(=O)Oc2ccc(OCCCC)cc2)ccc1C(=O)Oc1ccc(OCCCC)cc1 | [*]CC([*])c1cc(C(=O)Oc2ccc(OCCCC)cc2)ccc1C(=O)Oc1ccc(OCCCC)cc1 | known
R1003677 |  |  | P322114 | poly[N-phenyl-N,N',N'-tris(3,6,9-trioxadecyl)-6-isopropenyl-1,3,5-triazine-2,4-diamine] | poly(1-{4-[bis(3,6,9-trioxadecyl)amino]-6-[phenyl(3,6,9-trioxadecyl)amino]-1,3,5-triazin-2-yl}-1-methylethylene) |  | Polystyrenes, Polyvinyls |  | *CC(*)(C)c1nc(N(CCOCCOCCOC)CCOCCOCCOC)nc(N(CCOCCOCCOC)c2ccccc2)n1 | [*]CC([*])(C)c1nc(N(CCOCCOCCOC)CCOCCOCCOC)nc(N(CCOCCOCCOC)c2ccccc2)n1 | known | [10 empty] | 198
R1003678 |  |  | P322121 | modified poly(4-vinylphenyltrimethylsilane) | poly[1-(4-{(4-tert-butylphenyl)[5-(4,4,5,5-tetramethyl-1,3,2-dioxaborolan-2-yl)quinolin-8-yloxy]boranyl}phenyl)ethylene] |  | Polystyrenes, Polyvinyls |  | *CC(*)c1ccc(B(Oc2ccc(B3OC(C)(C)C(C)(C)O3)c3cccnc23)c2ccc(C(C)(C)C)cc2)cc1 | [*]CC([*])c1ccc(B(Oc2ccc(B3OC(C)(C)C(C)(C)O3)c3cccnc23)c2ccc(C(C)(C)C)cc2)cc1 | known | [11 empty] | 883
R1003679 |  |  | P322122 | modified poly(4-vinylphenyltrimethylsilane) | poly[1-(4-{(4-tert-butylphenyl)[5-(2,3,4,5,6-pentafluorophenyl)quinolin-8-yloxy]boranyl}phenyl)ethylene] |  | Polystyrenes, Polyvinyls |  | *CC(*)c1ccc(B(Oc2ccc(-c3c(F)c(F)c(F)c(F)c3F)c3cccnc23)c2ccc(C(C)(C)C)cc2)cc1 | [*]CC([*])c1ccc(B(Oc2ccc(-c3c(F)c(F)c(F)c(F)c3F)c3cccnc23)c2ccc(C(C)(C)C)cc2)cc1 | known | [11 empty] | 848
R1003680 |  |  | P322123 | modified poly(4-vinylphenyltrimethylsilane) | poly(1-{4-[(4-tert-butylphenyl)(quinolin-8-yloxy)boranyl]phenyl}ethylene) |  | Polystyrenes, Polyvinyls |  | *CC(*)c1ccc(B(Oc2cccc3cccnc23)c2ccc(C(C)(C)C)cc2)cc1 | [*]CC([*])c1ccc(B(Oc2cccc3cccnc23)c2ccc(C(C)(C)C)cc2)cc1 | known | [11 empty] | 865.5
R1003681 |  |  | P322124 | functionalized poly(4-vinylphenyltrimethylsilane) | poly(1-{4-[(4-tert-butylphenyl)(5-chloroquinolin-8-yloxy)boranyl]phenyl}ethylene) |  | Polystyrenes, Polyvinyls |  | *CC(*)c1ccc(B(Oc2ccc(Cl)c3cccnc23)c2ccc(C(C)(C)C)cc2)cc1 | [*]CC([*])c1ccc(B(Oc2ccc(Cl)c3cccnc23)c2ccc(C(C)(C)C)cc2)cc1 | known | [11 empty] | 825.5
R1003682 |  |  | P322125 | modified poly(4-vinylphenyltrimethylsilane) | poly[1-(4-{(4-tert-butylphenyl)[5-(4-methoxyphenyl)quinolin-8-yloxy]boranyl}phenyl)ethylene] |  | Polystyrenes, Polyvinyls |  | *CC(*)c1ccc(B(Oc2ccc(-c3ccc(OC)cc3)c3cccnc23)c2ccc(C(C)(C)C)cc2)cc1 | [*]CC([*])c1ccc(B(Oc2ccc(-c3ccc(OC)cc3)c3cccnc23)c2ccc(C(C)(C)C)cc2)cc1 | known | [11 empty] | 905.5
R1003683 |  |  | P322126 | modified poly(4-vinylphenyltrimethylsilane) | poly[1-(4-{(4-tert-butylphenyl)[5-(N,N-dimethylamino)quinolin-8-yloxy]boranyl}phenyl)ethylene] |  | Polystyrenes, Polyvinyls |  | *CC(*)c1ccc(B(Oc2ccc(-c3ccc(N(C)C)cc3)c3cccnc23)c2ccc(C(C)(C)C)cc2)cc1 | [*]CC([*])c1ccc(B(Oc2ccc(-c3ccc(N(C)C)cc3)c3cccnc23)c2ccc(C(C)(C)C)cc2)cc1 | known | [11 empty] | 860.5
R1003684 |  |  | P322128 | poly[N,N-diphenyl-4-vinylaniline] | poly{1-[4-(N,N-diphenylamino)phenyl]ethylene} |  | Polystyrenes, Polyvinyls |  | *CC(*)c1ccc(N(c2ccccc2)c2ccccc2)cc1 | [*]CC([*])c1ccc(N(c2ccccc2)c2ccccc2)cc1 | known | [10 empty] | 387 | 606
R1003685 |  |  | P322134 | functionalized poly[(maleic anhydride)-alt-styrene] | poly(1-carboxy-2-octyloxycarbonyl-4-phenylbutane-1,4-diyl) |  | Polystyrenes, Polyacrylics, Polyvinyls |  | *CC(c1ccccc1)C(C(=O)O)C(*)C(=O)OCCCCCCCC | [*]CC(c1ccccc1)C(C(=O)O)C([*])C(=O)OCCCCCCCC | known
R1003686 |  |  | P322135 | functionalized poly[(maleic anhydride)-alt-styrene] | poly(1-carboxy-2-phenyl-4-tetradecyloxycarbonylbutane-1,4-diyl) |  | Polystyrenes, Polyacrylics, Polyvinyls |  | *CC(c1ccccc1)C(C(=O)O)C(*)C(=O)OCCCCCCCCCCCCCC | [*]CC(c1ccccc1)C(C(=O)O)C([*])C(=O)OCCCCCCCCCCCCCC | known
R1003687 |  |  | P322136 | functionalized poly[(maleic anhydride)-alt-styrene] | poly(1-carboxy-2-octadecyloxycarbonyl-4-phenylbutane-1,4-diyl) |  | Polystyrenes, Polyacrylics, Polyvinyls |  | *CC(c1ccccc1)C(C(=O)O)C(*)C(=O)OCCCCCCCCCCCCCCCCCC | [*]CC(c1ccccc1)C(C(=O)O)C([*])C(=O)OCCCCCCCCCCCCCCCCCC | known
R1003688 |  |  | P322137 | hydrogenated poly(3-methyl-3-phenylcyclopropene) | poly(1-methyl-1-phenylpropane-1,3-diyl) |  | Polystyrenes, Polyvinyls |  | *CCC(*)(C)c1ccccc1 | [*]CCC([*])(C)c1ccccc1 | known | [10 empty] | 366 | 706
R1003689 |  |  | P322138 |  | poly[1-(4-tert-butoxyphenyl)ethylene] |  | Polystyrenes, Polyvinyls |  | *CC(*)c1ccc(OC(C)(C)C)cc1 | [*]CC([*])c1ccc(OC(C)(C)C)cc1 | known | [10 empty] | 376
R1003690 |  |  | P322140 | poly[9,9-dihexyl-2-(4-vinylphenyl)-fluorene] | poly{1-[4-(9,9-dihexylfluoren-2-yl)phenyl]ethylene} |  | Polystyrenes, Polyvinyls |  | *CC(*)c1ccc(-c2ccc3c(c2)C(CCCCCC)(CCCCCC)c2ccccc2-3)cc1 | [*]CC([*])c1ccc(-c2ccc3c(c2)C(CCCCCC)(CCCCCC)c2ccccc2-3)cc1 | known | [10 empty] | 354.3 | 668
R1003691 |  |  | P322141 | poly[9,9,9',9'-tetrahexyl-7-(4-vinylphenyl)-2,2'-bifluorene] | poly{1-[4-(9,9,9',9'-tetrahexyl-2,2'-bifluoren-7-yl)phenyl]ethylene} |  | Polystyrenes, Polyvinyls |  | *CC(*)c1ccc(-c2ccc3c(c2)C(CCCCCC)(CCCCCC)c2cc(-c4ccc5c(c4)C(CCCCCC)(CCCCCC)c4ccccc4-5)ccc2-3)cc1 | [*]CC([*])c1ccc(-c2ccc3c(c2)C(CCCCCC)(CCCCCC)c2cc(-c4ccc5c(c4)C(CCCCCC)(CCCCCC)c4ccccc4-5)ccc2-3)cc1 | known | [11 empty] | 698
R1003692 |  |  | P322142 | poly[9,9,9',9',9",9"-hexahexyl-7-(4-vinylphenyl)-2,2':7',2"-terfluorene] | poly{1-[4-(9,9,9',9',9",9"-hexahexyl-2,2':7',2"-terfluoren-7-yl)phenyl]ethylene} |  | Polystyrenes, Polyvinyls |  | *CC(*)c1ccc(-c2ccc3c(c2)C(CCCCCC)(CCCCCC)c2cc(-c4ccc5c(c4)C(CCCCCC)(CCCCCC)c4cc(-c6ccc7c(c6)C(CCCCCC)(CCCCCC)c6ccccc6-7)ccc4-5)ccc2-3)cc1 | [*]CC([*])c1ccc(-c2ccc3c(c2)C(CCCCCC)(CCCCCC)c2cc(-c4ccc5c(c4)C(CCCCCC)(CCCCCC)c4cc(-c6ccc7c(c6)C(CCCCCC)(CCCCCC)c6ccccc6-7)ccc4-5)ccc2-3)cc1 | known | [11 empty] | 711
R1003693 |  |  | P322146 | poly[di(sec-butyl) 4,4'-(styrene-2,5-diyl)dibenzoate] | poly(1-{2,5-bis[4-(1-methylpropoxycarbonyl)phenyl]phenyl}ethylene) |  | Polystyrenes, Polyvinyls |  | *CC(*)c1cc(-c2ccc(C(=O)OC(C)CC)cc2)ccc1-c1ccc(C(=O)OC(C)CC)cc1 | [*]CC([*])c1cc(-c2ccc(C(=O)OC(C)CC)cc2)ccc1-c1ccc(C(=O)OC(C)CC)cc1 | known | [10 empty] | 484 | 604.7
R1003694 |  |  | P322147 | poly[bis(1-methylheptyl) 4,4'-(styrene-2,5-diyl)dibenzoate] | poly(1-{2,5-bis[4-(1-methylheptyloxycarbonyl)phenyl]phenyl}ethylene) |  | Polystyrenes, Polyvinyls |  | *CC(*)c1cc(-c2ccc(C(=O)OC(C)CCCCCC)cc2)ccc1-c1ccc(C(=O)OC(C)CCCCCC)cc1 | [*]CC([*])c1cc(-c2ccc(C(=O)OC(C)CCCCCC)cc2)ccc1-c1ccc(C(=O)OC(C)CCCCCC)cc1 | known | [10 empty] | 375 | 597.6
R1003695 |  |  | P322148 | poly[di(p-menthan-3-yl) 4,4'-(styrene-2,5-diyl)dibenzoate] | poly(1-{2,5-bis[4-(p-menthan-3-yloxycarbonyl)phenyl]phenyl}ethylene) |  | Polystyrenes, Polyvinyls |  | *CC(*)c1cc(-c2ccc(C(=O)OC3CC(C)CCC3C(C)C)cc2)ccc1-c1ccc(C(=O)OC2CC(C)CCC2C(C)C)cc1 | [*]CC([*])c1cc(-c2ccc(C(=O)OC3CC(C)CCC3C(C)C)cc2)ccc1-c1ccc(C(=O)OC2CC(C)CCC2C(C)C)cc1 | known | [10 empty] | 485 | 592
R1003696 |  |  | P322152 | poly[4-(2,2,3,3,4,4,5,5,5-nonafluoropentyloxymethyl)styrene] | poly{1-[4-(2,2,3,3,4,4,5,5,5-nonafluoropentyloxymethyl)phenyl]ethylene} |  | Polystyrenes, Polyvinyls |  | *CC(*)c1ccc(COCC(F)(F)C(F)(F)C(F)(F)C(F)(F)F)cc1 | [*]CC([*])c1ccc(COCC(F)(F)C(F)(F)C(F)(F)C(F)(F)F)cc1 | known
R1003697 |  |  | P322153 | poly[4-(3,3,4,4,5,5,6,6,6-nonafluorohexyl)styrene] | poly{1-[4-(3,3,4,4,5,5,6,6,6-nonafluorohexyl)phenyl]ethylene} |  | Polystyrenes, Polyvinyls |  | *CC(*)c1ccc(CCC(F)(F)C(F)(F)C(F)(F)C(F)(F)F)cc1 | [*]CC([*])c1ccc(CCC(F)(F)C(F)(F)C(F)(F)C(F)(F)F)cc1 | known
R1003698 |  |  | P322154 | poly[N,N-bis(4-methylphenyl)-3-vinylaniline] | poly(1-{3-[N,N-bis(4-methylphenyl)amino]phenyl}ethylene) |  | Polystyrenes, Polyvinyls |  | *CC(*)c1cccc(N(c2ccc(C)cc2)c2ccc(C)cc2)c1 | [*]CC([*])c1cccc(N(c2ccc(C)cc2)c2ccc(C)cc2)c1 | known
R1003699 |  |  | P322155 | poly[4-(4-vinylphenyl)-2,1,3-benzothiadiazole] | poly(1-{4-(2,1,3-benzothiadiazole-4-yl)phenyl}ethylene) |  | Polystyrenes, Polyvinyls |  | *CC(*)c1ccc(-c2cccc3nsnc23)cc1 | [*]CC([*])c1ccc(-c2cccc3nsnc23)cc1 | known
R1003700 |  |  | P322156 | poly{4-(4-methylphenyl)-7-[4-(4-vinylbenzyloxy)phenyl]-2,1,3-benzothiadiazole} | poly[1-(4-{4-[7-(4-methylphenyl)(2,1,3-benzothiadiazol-4-yl)]phenoxymethyl}phenyl)ethylene] |  | Polystyrenes, Polyvinyls |  | *CC(*)c1ccc(COc2ccc(-c3ccc(-c4ccc(C)cc4)c4nsnc34)cc2)cc1 | [*]CC([*])c1ccc(COc2ccc(-c3ccc(-c4ccc(C)cc4)c4nsnc34)cc2)cc1 | known
R1003701 |  |  | P322157 | poly{4-(5-methyl-2-thienyl)-7-[4-(4-vinylbenzyloxy)phenyl]-2,1,3-benzothiadiazole} | poly[1-(4-{4-[7-(5-methyl-2-thienyl)-2,1,3-benzothiadiazol-4-yl]phenoxymethyl}phenyl)ethylene] |  | Polystyrenes, Polyvinyls |  | *CC(*)c1ccc(COc2ccc(-c3ccc(-c4ccc(C)s4)c4nsnc34)cc2)cc1 | [*]CC([*])c1ccc(COc2ccc(-c3ccc(-c4ccc(C)s4)c4nsnc34)cc2)cc1 | known
R1003702 |  |  | P322158 | poly{4-(5'-hexyl-2,2'-bithienyl-5-yl)-7-[4-(4-vinylbenzyloxy)phenyl]-2,1,3-benzothiadiazole} | poly[1-(4-{4-[7-(5'-hexyl-2,2'-bithienyl-5-yl)-2,1,3-benzothiadiazol-4-yl]phenoxymethyl}phenyl)ethylene] |  | Polystyrenes, Polyvinyls |  | *CC(*)c1ccc(COc2ccc(-c3ccc(-c4ccc(-c5ccc(CCCCCC)s5)s4)c4nsnc34)cc2)cc1 | [*]CC([*])c1ccc(COc2ccc(-c3ccc(-c4ccc(-c5ccc(CCCCCC)s5)s4)c4nsnc34)cc2)cc1 | known
R1003703 |  |  | P322161 | poly(methyl 4'-octyloxy-2-vinylbiphenyl-4-carboxylate) | poly{1-[4-(methoxycarbonyl)-4'-octyloxybiphenyl-2-yl]ethylene} |  | Polystyrenes, Polyvinyls |  | *CC(*)c1cc(C(=O)OC)ccc1-c1ccc(OCCCCCCCC)cc1 | [*]CC([*])c1cc(C(=O)OC)ccc1-c1ccc(OCCCCCCCC)cc1 | known | [10 empty] | 399 | 665
R1003704 | 290 |  | P322162 | poly(ethyl 4'-octyloxy-2-vinylbiphenyl-4-carboxylate) | poly{1-[4-(ethoxycarbonyl)-4'-octyloxybiphenyl-2-yl]ethylene} |  | Polystyrenes, Polyvinyls |  | *CC(*)c1cc(C(=O)OCC)ccc1-c1ccc(OCCCCCCCC)cc1 | [*]CC([*])c1cc(C(=O)OCC)ccc1-c1ccc(OCCCCCCCC)cc1 | known | [23 empty] | 2.4367 | [8 empty] | 1.561
R1003705 | 291 |  | P322163 | poly(butyl 4'-octyloxy-2-vinylbiphenyl-4-carboxylate) | poly{1-[4-(butoxycarbonyl)-4'-octyloxybiphenyl-2-yl]ethylene} |  | Polystyrenes, Polyvinyls |  | *CC(*)c1cc(C(=O)OCCCC)ccc1-c1ccc(OCCCCCCCC)cc1 | [*]CC([*])c1cc(C(=O)OCCCC)ccc1-c1ccc(OCCCCCCCC)cc1 | known | [23 empty] | 2.4087 | [8 empty] | 1.552
R1003706 |  |  | P322164 | poly(hexyl 4'-octyloxy-2-vinylbiphenyl-4-carboxylate) | poly{1-[4-(hexyloxycarbonyl)-4'-octyloxybiphenyl-2-yl]ethylene} |  | Polystyrenes, Polyvinyls |  | *CC(*)c1cc(C(=O)OCCCCCC)ccc1-c1ccc(OCCCCCCCC)cc1 | [*]CC([*])c1cc(C(=O)OCCCCCC)ccc1-c1ccc(OCCCCCCCC)cc1 | known
R1003707 |  |  | P322165 | poly(octyl 4'-octyloxy-2-vinylbiphenyl-4-carboxylate) | poly{1-[4-(octyloxycarbonyl)-4'-octyloxybiphenyl-2-yl]ethylene} |  | Polystyrenes, Polyvinyls |  | *CC(*)c1cc(C(=O)OCCCCCCCC)ccc1-c1ccc(OCCCCCCCC)cc1 | [*]CC([*])c1cc(C(=O)OCCCCCCCC)ccc1-c1ccc(OCCCCCCCC)cc1 | known
R1003708 | 292 |  | P322166 | poly(decyl 4'-octyloxy-2-vinylbiphenyl-4-carboxylate) | poly{1-[4-(decyloxycarbonyl)-4'-octyloxybiphenyl-2-yl]ethylene} |  | Polystyrenes, Polyvinyls |  | *CC(*)c1cc(C(=O)OCCCCCCCCCC)ccc1-c1ccc(OCCCCCCCC)cc1 | [*]CC([*])c1cc(C(=O)OCCCCCCCCCC)ccc1-c1ccc(OCCCCCCCC)cc1 | known | [23 empty] | 2.3593 | [8 empty] | 1.536
R1003709 |  |  | P322167 | poly(dodecyl 4'-octyloxy-2-vinylbiphenyl-4-carboxylate) | poly{1-[4-(dodecyloxycarbonyl)-4'-octyloxybiphenyl-2-yl]ethylene} |  | Polystyrenes, Polyvinyls |  | *CC(*)c1cc(C(=O)OCCCCCCCCCCCC)ccc1-c1ccc(OCCCCCCCC)cc1 | [*]CC([*])c1cc(C(=O)OCCCCCCCCCCCC)ccc1-c1ccc(OCCCCCCCC)cc1 | known
R1003710 |  |  | P322168 |  | poly[1-(2,3,5,6-tetrafluoro-4-phosphonophenyl)ethylene] |  | Polystyrenes, Polyvinyls |  | *CC(*)c1c(F)c(F)c(P(=O)(O)O)c(F)c1F | [*]CC([*])c1c(F)c(F)c(P(=O)(O)O)c(F)c1F | known | 4.4874 | [10 empty] | 613
R1003711 |  |  | P330001 | poly(vinyl trichloroacetate) | poly[1-(trichloroacetoxy)ethylene] |  | Polyvinyls |  | *CC(*)OC(=O)C(Cl)(Cl)Cl | [*]CC([*])OC(=O)C(Cl)(Cl)Cl | known | 5.7645 | [9 empty] | 332
R1003712 |  |  | P330002 | poly[bis(diethylamino)vinyl phosphine oxide] | poly[1-bis(dimethylamino)phosphorylethylene] |  | Polyvinyls |  | *CC(*)P(=O)(N(C)C)N(C)C | [*]CC([*])P(=O)(N(C)C)N(C)C | known | [10 empty] | 298
R1003713 |  |  | P330003 | poly(diethylvinyl phosphine oxide) | poly(1-diethylphosphorylethylene) |  | Polyvinyls |  | *CC(*)P(=O)(CC)CC | [*]CC([*])P(=O)(CC)CC | known
R1003714 |  |  | P330004 | poly(4-penten-1-ol) | poly[1-(3-hydroxypropyl)ethylene] |  | Polyvinyls |  | *CC(*)CCCO | [*]CC([*])CCCO | known | [11 empty] | 573
R1003715 |  |  | P330005 | poly(vinyl 1-acetyl-1H-indazole-3-carboxylate) | poly[1-(1-acetyl-1H-indazol-1-yloxycarbonyl)ethylene] |  | Polyvinyls |  | *CC(*)OC(=O)c1nn(C(C)=O)c2ccccc12 | [*]CC([*])OC(=O)c1nn(C(C)=O)c2ccccc12 | known | [10 empty] | 423
R1003716 |  |  | P330006 | poly(1-allylindazole) | poly[1-(1H-indazol-1-ylmethyl)ethylene] |  | Polyvinyls |  | *CC(*)Cn1ncc2ccccc21 | [*]CC([*])Cn1ncc2ccccc21 | known
R1003717 |  |  | P330007 | poly(2-allylindazole) | poly[1-(1H-indazol-2-ylmethyl)ethylene] |  | Polyvinyls |  | *CC(*)Cn1cc2ccccc2n1 | [*]CC([*])Cn1cc2ccccc2n1 | known | 3.9074
R1003718 |  |  | P330008 | poly(dimethylketene) | poly(2-hydroxy-1,1-dimethylethylene) |  | Polyvinyls |  | *C(O)C(*)(C)C | [*]C(O)C([*])(C)C | known
R1003719 |  |  | P330009 | poly[(Z)-pent-2,4-dienenitrile] | poly(3-cyanobut-1-ene-1,4-diyl) | poly(cis-1-cyano-1,3-butadiene) | Polyvinyls |  | */C=C\C(C#N)C* | [*]/C=C\C(C#N)C[*] | known | 5.3057
R1003720 |  |  | P330010 | poly[ethyl (E,E)-hexa-2,4-dienoate] | poly(3-ethoxycarbonyl-4-methylbut-1-ene-1,4-diyl) |  | Polyvinyls |  | *C=CC(C)C(*)C(=O)OCC | [*]C=CC(C)C([*])C(=O)OCC | known
R1003721 |  |  | P330011 | poly[isopropyl (E,E)-hexa-2,4-dienoate] | poly[4-(1-methylethoxycarbonyl)-3-methylbut-1-ene-1,4-diyl] |  | Polyvinyls |  | *C=CC(C)C(*)C(=O)OC(C)C | [*]C=CC(C)C([*])C(=O)OC(C)C | known
R1003722 |  |  | P330012 | poly[isobutyl (E,E)-hexa-2,4-dienoate] | poly[4-(2-methylpropoxycarbonyl)-3-methylbut-1-ene-1,4-diyl] |  | Polyvinyls |  | *C=CC(C)C(*)C(=O)OCC(C)C | [*]C=CC(C)C([*])C(=O)OCC(C)C | known | 5.4659
R1003723 |  |  | P330013 | poly[3-methylbutyl (E,E)-hexa-2,4-dienoate] | poly[4-(3-methylbutoxycarbonyl)-3-methylbut-1-ene-1,4-diyl] |  | Polyvinyls |  | *C=CC(C)C(*)C(=O)OCCC(C)C | [*]C=CC(C)C([*])C(=O)OCCC(C)C | known
R1003724 |  |  | P330014 | poly[ethene-alt-(carbon monooxide)] | poly(1-hydroxypropane-1,3-diyl) |  | Polyvinyls |  | *CCC(*)O | [*]CCC([*])O | known | 6.3158
R1003725 |  |  | P330015 | acetylated poly[ethene-alt-(carbon monooxide)] | poly(1-acetyloxypropane-1,3-diyl) |  | Polyvinyls |  | *CCC(*)OC(C)=O | [*]CCC([*])OC(C)=O | known
R1003726 |  |  | P330022 | poly[(E,E)-6-aminohexa-2,4-dienoic acid] | poly(trans-3-aminomethyl-4-carboxybut-1-ene-1,4-diyl) |  | Polyvinyls |  | *C=CC(CN)C(*)C(=O)O | [*]C=CC(CN)C([*])C(=O)O | known | 5.3681 | [8 empty] | 607
R1003727 |  |  | P330018 | poly[(Z)-1-butoxy-2-chloroethene] | poly(1-butoxy-2-chloroethylene) |  | Polyvinyls |  | *C(Cl)C(*)OCCCC | [*]C(Cl)C([*])OCCCC | known
R1003728 |  |  | P330019 | poly[butyl (E,E)-5-phenylhexa-2,4-dienoate] | poly(trans-3-butoxycarbonyl-4-phenylbut-1-ene-1,4-diyl) |  | Polyvinyls |  | *C=CC(C(=O)OCCCC)C(*)c1ccccc1 | [*]C=CC(C(=O)OCCCC)C([*])c1ccccc1 | known
R1003729 |  |  | P330020 | poly[methyl (E,E)-5-phenylhexa-2,4-dienoate] | poly(trans-3-methoxycarbonyl-4-phenylbut-1-ene-1,4-diyl) |  | Polyvinyls |  | *C=CC(C(=O)OC)C(*)c1ccccc1 | [*]C=CC(C(=O)OC)C([*])c1ccccc1 | known | 4.9911
R1003732 |  |  | P330029 | poly(cis-1,2-diphenylacetylene) | poly(cis-1,2-diphenylethene-1,2-diyl) |  | Polyvinyls |  | *C(=C(*)c1ccccc1)c1ccccc1 | [*]C(=C([*])c1ccccc1)c1ccccc1 | known | [25 empty] | 4200 |  | 740 | 1200
R1003733 |  |  | P330030 | poly(1-naphthylacetylene) | poly[1-(1-naphthyl)ethene-1,2-diyl] |  | Polyvinyls |  | *C=C(*)c1cccc2ccccc12 | [*]C=C([*])c1cccc2ccccc12 | known | 0.8664
R1003734 |  |  | P330031 | poly(2-ethynyl-1-methyl-1H-benzimidazole) | poly[1-(1-methylbenzimidazole-2-yl)ethene-1,2-diyl] |  | Polyvinyls |  | *C=C(*)c1nc2ccccc2n1C | [*]C=C([*])c1nc2ccccc2n1C | known | [9 empty] | 533
R1003735 |  |  | P330032 | poly(2-ethynyl-1H-benzimidazole) | poly[1-(benzimidazole-2-yl)ethene-1,2-diyl] |  | Polyvinyls |  | *C=C(*)c1nc2ccccc2[nH]1 | [*]C=C([*])c1nc2ccccc2[nH]1 | known
R1003736 |  |  | P330033 | poly(p-aminophenylacetylene) | poly[1-(4-aminophenyl)ethene-1,2-diyl] |  | Polyvinyls |  | *C=C(*)c1ccc(N)cc1 | [*]C=C([*])c1ccc(N)cc1 | known | 0.2588
R1003737 |  |  | P330035 | poly(p-formylaminophenylacetylene) | poly[1-(4-formylaminophenyl)ethene-1,2-diyl] |  | Polyvinyls |  | *C=C(*)c1ccc(NC=O)cc1 | [*]C=C([*])c1ccc(NC=O)cc1 | known | 0.2219
R1003738 |  |  | P330036 | poly(p-methoxyphenylacetylene) | poly[1-(4-methoxyphenyl)ethene-1,2-diyl] |  | Polyvinyls |  | *C=C(*)c1ccc(OC)cc1 | [*]C=C([*])c1ccc(OC)cc1 | known
R1003739 |  |  | P330037 | poly(p-chlorophenylacetylene) | poly[1-(4-chlorophenyl)ethene-1,2-diyl] |  | Polyvinyls |  | *C=C(*)c1ccc(Cl)cc1 | [*]C=C([*])c1ccc(Cl)cc1 | known
R1003740 |  |  | P330038 | poly(1-cyano-2-phenylacetylene) | poly(1-cyano-2-phenylethene-1,2-diyl) |  | Polyvinyls |  | *C(C#N)=C(*)c1ccccc1 | [*]C(C#N)=C([*])c1ccccc1 | known | 4.3452
R1003741 |  |  | P330039 | poly[1,6-bis(9H-carbazole-9-yl)hexa-2,4-diyne] | poly[1,2-bis(carbazole-9-ylmethyl)-1-butene-3-yne-1,4-diyl] |  | Polyvinyls |  | *C#CC(Cn1c2ccccc2c2ccccc21)=C(*)Cn1c2ccccc2c2ccccc21 | [*]C#CC(Cn1c2ccccc2c2ccccc21)=C([*])Cn1c2ccccc2c2ccccc21 | known
R1003742 |  |  | P330041 | poly(2,2,2-trichloroethyl vinyl carbonate) | poly[1-(2,2,2-trichloroethoxycarbonyloxy)ethylene] |  | Polyvinyls |  | *CC(*)OC(=O)OCC(Cl)(Cl)Cl | [*]CC([*])OC(=O)OCC(Cl)(Cl)Cl | known | 6.5923 | [9 empty] | 347 | [12 empty] | 2.238 | [8 empty] | 1.496
R1003743 |  |  | P330042 | poly(2,2,2-trifluoroethyl vinyl carbonate) | poly[1-(2,2,2-trifluoroethoxycarbonyloxy)ethylene] |  | Polyvinyls |  | *CC(*)OC(=O)OCC(F)(F)F | [*]CC([*])OC(=O)OCC(F)(F)F | known | 7.5359 |  |  |  | 7.9003 | [5 empty] | 330 | [12 empty] | 1.9712 | [8 empty] | 1.404
R1003744 |  |  | P330043 | poly(3,3,4,4,5,5,6,6,7,7,8,8,8-tridecafluorooctyl vinyl carbonate) | poly[1-(3,3,4,4,5,5,6,6,7,7,8,8,8-tridecafluorooctyloxycarbonyloxy)ethylene] |  | Polyvinyls |  | *CC(*)OC(=O)OCCC(F)(F)C(F)(F)C(F)(F)C(F)(F)C(F)(F)C(F)(F)F | [*]CC([*])OC(=O)OCCC(F)(F)C(F)(F)C(F)(F)C(F)(F)C(F)(F)C(F)(F)F | known | [10 empty] | 310
R1003745 |  |  | P330044 | poly(1-phenylbut-1-yne) | poly(1-ethyl-2-phenylethene-1,2-diyl) | poly(1-ethyl-2-phenylvinylene) | Polyvinyls |  | *C(CC)=C(*)c1ccccc1 | [*]C(CC)=C([*])c1ccccc1 | known | [7 empty] | 57 | 1.1
R1003747 |  |  | P330046 | poly(1-chloro-2-phenylacetylene) | poly(1-chloro-2-phenylethene-1,2-diyl) | poly(1-chloro-2-phenylvinylene) | Polyvinyls |  | *C(Cl)=C(*)c1ccccc1 | [*]C(Cl)=C([*])c1ccccc1 | known | [7 empty] | 63 | 2.3 | [15 empty] | 2.6 | 61 | 34.8 | 1.7 | 8 | 44.8
R1003748 |  |  | P330047 | poly(1-chlorohex-1-ene) | poly(1-chloro-2-butylethene-1,2-diyl) | poly(1-chloro-2-butylvinylene) | Polyvinyls, Polydienes |  | *C(Cl)=C(*)CCCC | [*]C(Cl)=C([*])CCCC | known | [7 empty] | 50 | 0.8 |  | 463
R1003749 |  |  | P330048 | poly(1-chlorooct-1-ene) | poly(1-chloro-2-hexylethene-1,2-diyl) | poly(1-chloro-2-hexylvinylene) | Polyvinyls, Polydienes |  | *C(Cl)=C(*)CCCCCC | [*]C(Cl)=C([*])CCCCCC | known | [7 empty] | 23 | 0.43 |  | 423
R1003750 |  |  | P330049 | poly(1-chlorodec-1-ene) | poly(1-chloro-2-octylethene-1,2-diyl) | poly(1-chloro-2-octylvinylene) | Polyvinyls, Polydienes |  | *C(Cl)=C(*)CCCCCCCC | [*]C(Cl)=C([*])CCCCCCCC | known | [7 empty] | 7 | 0.07 |  | 363
R1003751 |  |  | P330055 | poly[1-(pentafluoro-lambda6-sulfanyl)buta-1,3-diyne] | poly[1-(2-pentafluoro-lambda6-sulfanylethynyl)ethene-1,2-diyl] |  | Polyvinyls |  | *C=C(*)C#CS(F)(F)(F)(F)F | [*]C=C([*])C#CS(F)(F)(F)(F)F | known | [11 empty] | 438
R1003752 |  |  | P330056 | poly[1,4-bis(pentafluoro-lambda6-sulfanyl)buta-1,3-diyne] | poly[1-(pentafluoro-lambda6-sulfanyl)-2-(2-pentafluoro-lambda-sulfanylethynyl)ethene-1,2-diyl] |  | Polyvinyls |  | *C(C#CS(F)(F)(F)(F)F)=C(*)S(F)(F)(F)(F)F | [*]C(C#CS(F)(F)(F)(F)F)=C([*])S(F)(F)(F)(F)F | known
R1003753 |  |  | P330057 | poly(N-vinyl-5H-benzo[b]carbazole) | poly[1-(5H-benzo[b]carbazole-5-yl)ethylene] |  | Polyvinyls |  | *CC(*)n1c2ccccc2c2cc3ccccc3cc21 | [*]CC([*])n1c2ccccc2c2cc3ccccc3cc21 | known | [10 empty] | 508
R1003754 |  |  | P330058 | poly(N-vinyl-7H-benzo[c]carbazole) | poly[1-(7H-benzo[c]carbazole-7-yl)ethylene] |  | Polyvinyls |  | *CC(*)n1c2ccccc2c2c3ccccc3ccc21 | [*]CC([*])n1c2ccccc2c2c3ccccc3ccc21 | known | [10 empty] | 544
R1003755 |  |  | P330059 | poly(endo-3a,7a-dichloro-3a,4,7,7a-tetrahydro-4,7-methano-1,3-benzodioxolane-2-one) | poly(4,5-dihydroxycyclopenta-1,4-diene-1,3-diylethene-1,2-diyl) | poly(2,3-dihydroxypentadiene-1,4-diylvinylene) | Polyvinyls |  | *C=CC1=C(O)C(O)=C(*)C1 | [*]C=CC1=C(O)C(O)=C([*])C1 | known | 1.3796
R1003756 |  |  | P330062 | poly[9-(pent-4-enyl)-9H-carbazole] | poly{1-[3-(9H-carbazole-9-yl)propyl]ethylene} | poly[9-(4-pentenyl)carbazole] | Polyvinyls |  | *CC(*)CCCn1c2ccccc2c2ccccc21 | [*]CC([*])CCCn1c2ccccc2c2ccccc21 | known | [9 empty] | 410
R1003757 |  |  | P330063 | poly(2,3-dibromopropiononitrile) | poly(1-cyanoethene-1,2-diyl) |  | Polyvinyls |  | *C=C(*)C#N | [*]C=C([*])C#N | known | 0.838 |  |  |  | 0.5068
R1003758 |  |  | P330064 | poly[9-(hex-5-enyl)-9H-carbazole] | poly{1-[4-(9H-carbazole-9-yl)butyl]ethylene} | poly[9-(5-hexenyl)carbazole] | Polyvinyls |  | *CC(*)CCCCn1c2ccccc2c2ccccc21 | [*]CC([*])CCCCn1c2ccccc2c2ccccc21 | known | [9 empty] | 387
R1003759 |  |  | P330065 | poly[butyl (1,2-dibromoethyl) ether] | poly(1-butoxyethene-1,2-diyl) |  | Polyvinyls |  | *C=C(*)OCCCC | [*]C=C([*])OCCCC | known | 4.7326
R1003760 |  |  | P330066 | poly(2,3-dibromo-1-propanol) poly(prop-2-yn-1-ol) | poly[1-(hydroxymethyl)ethene-1,2-diyl] |  | Polyvinyls |  | *C=C(*)CO | [*]C=C([*])CO | known | 4.3592
R1003761 |  |  | P330067 | poly(1,4-diphenylbuta-1,3-diyne) | poly(1,2-diphenylbut-1-ene-3-yne-1,4-diyl) |  | Polyvinyls |  | *C#CC(=C(*)c1ccccc1)c1ccccc1 | [*]C#CC(=C([*])c1ccccc1)c1ccccc1 | known | 0.8829
R1003762 |  |  | P330070 | poly(diphenylvinylphosphine sulfide) | poly[1-(diphenylthiophosphinyl)ethylene] |  | Polyvinyls |  | *CC(*)P(=S)(c1ccccc1)c1ccccc1 | [*]CC([*])P(=S)(c1ccccc1)c1ccccc1 | known | [11 empty] | 573
R1003763 |  |  | P330072 | poly(2-methylidenebutanedioic acid) | poly[1-carboxy-1-(carboxymethyl)ethylene] |  | Polyvinyls |  | *CC(*)(CC(=O)O)C(=O)O | [*]CC([*])(CC(=O)O)C(=O)O | known | 5.8762 | [9 empty] | 414
R1003764 |  |  | P330073 | poly[methyl 2-(vinyloxy)acetate] | poly[1-(methoxycarbonylmethyl)ethylene] |  | Polyvinyls |  | *CC(*)OCC(=O)OC | [*]CC([*])OCC(=O)OC | known | 5.3903
R1003765 |  |  | P330074 | poly[methyl 2-(vinyloxy)acetate] | poly[1-(carboxymethoxy)ethylene] |  | Polyvinyls |  | *CC(*)OCC(=O)O | [*]CC([*])OCC(=O)O | known
R1003766 |  |  | P330075 | poly[methyl 2-(vinyloxy)acetate] | poly[1-(carbamoylmethyl)ethylene] |  | Polyvinyls |  | *CC(*)OCC(N)=O | [*]CC([*])OCC(N)=O | known
R1003767 |  |  | P330076 | poly(1-vinylpyrrolidine-2-thione) | poly[1-(2-thioxopyrrolidino)ethylene] | poly(N-vinylthiopyrrolidinone) | Polyvinyls |  | *CC(*)N1CCCC1=S | [*]CC([*])N1CCCC1=S | known | 4.1333 | [9 empty] | 353 | 453
R1003768 |  |  | P330077 | poly(1-phenyl-2-vinylcylopropane) | poly(4-phenylpent-1-ene-1,5-diyl) |  | Polyvinyls |  | *C=CCC(C*)c1ccccc1 | [*]C=CCC(C[*])c1ccccc1 | known | 5.5674 | [9 empty] | 287 | 672
R1003769 |  |  | P330078 | poly(1,1-diphenyl-2-vinylcylopropane) | poly(4,4-diphenylpent-1-ene-1,5-diyl) |  | Polyvinyls |  | *C=CCC(C*)(c1ccccc1)c1ccccc1 | [*]C=CCC(C[*])(c1ccccc1)c1ccccc1 | known | 5.1804 | [10 empty] | 709
R1003770 |  |  | P330079 | poly(2-acryloyl-2,3-dihydro-1,2-benzisothiazole-3-one) | poly{1-[(3-oxo-2,3-dihydro-1,2-benzisothiazole-2-yl)carbonyl]ethylene} |  | Polyvinyls |  | *CC(*)C(=O)n1sc2ccccc2c1=O | [*]CC([*])C(=O)n1sc2ccccc2c1=O | known | 1.2252
R1003771 |  |  | P330080 | poly(3,6-dichloro-9-vinyl-9H-carbazole) | poly[1-(3,6-dichloro-9H-carbazole-9-yl)ethylene] | poly(3,6-dichloro-N-vinylcarbazole) | Polyvinyls |  | *CC(*)n1c2ccc(Cl)cc2c2cc(Cl)ccc21 | [*]CC([*])n1c2ccc(Cl)cc2c2cc(Cl)ccc21 | known
R1003772 |  |  | P330081 | poly(3,6-dibromo-9-vinyl-9H-carbazole) | poly[1-(3,6-dibromo-9H-carbazole-9-yl)ethylene] | poly(3,6-dibromo-N-vinylcarbazole) | Polyvinyls |  | *CC(*)n1c2ccc(Br)cc2c2cc(Br)ccc21 | [*]CC([*])n1c2ccc(Br)cc2c2cc(Br)ccc21 | known
R1003773 |  |  | P330082 | poly(3,6-diiodo-9-vinyl-9H-carbazole) | poly[1-(3,6-diiodo-9H-carbazole-9-yl)ethylene] | poly(3,6-diiodo-N-vinylcarbazole) | Polyvinyls |  | *CC(*)n1c2ccc(I)cc2c2cc(I)ccc21 | [*]CC([*])n1c2ccc(I)cc2c2cc(I)ccc21 | known | 2.9408
R1003774 |  |  | P330083 | poly[(methylsulfinyl)ethene] | poly[1-(methylsulfoxy)ethylene] |  | Polyvinyls |  | *CC(*)S(C)=O | [*]CC([*])S(C)=O | known
R1003775 |  |  | P330089 | poly(ethenetetracarbonitrile) | poly(dicyanomethylene) |  | Polyvinyls |  | *C(*)(C#N)C#N | [*]C([*])(C#N)C#N | known | 4.3364
R1003776 |  |  | P330090 | poly(benzylprop-2-ynylamine) | poly[1-(benzylaminomethyl)ethene-1,2-diyl] |  | Polyvinyls |  | *C=C(*)CNCc1ccccc1 | [*]C=C([*])CNCc1ccccc1 | known
R1003777 |  |  | P330092 | poly(p-diethynylbenzene) | poly[1-(4-ethynylphenyl)ethene-1,2-diyl] |  | Polyvinyls |  | *C=C(*)c1ccc(C#C)cc1 | [*]C=C([*])c1ccc(C#C)cc1 | known | 0.2378 | [11 empty] | 1.1
R1003778 |  |  | P330093 | poly(1,3-diethynylbenzene) | poly[1-(3-ethynylphenyl)ethene-1,2-diyl] |  | Polyvinyls |  | *C=C(*)c1cccc(C#C)c1 | [*]C=C([*])c1cccc(C#C)c1 | known | 0.069 | [11 empty] | 1.13
R1003779 |  |  | P330094 | poly(2,6-diethynylpyridine) | poly[1-(6-ethynyl-2-pyridinyl)ethene-1,2-diyl] |  | Polyvinyls |  | *C=C(*)c1cccc(C#C)n1 | [*]C=C([*])c1cccc(C#C)n1 | known | 0.835
R1003780 |  |  | P330096 | poly(3-bromophenyl acetylene) | poly[1-(3-bromophenyl)ethene-1,2-diyl] |  | Polyvinyls |  | *C=C(*)c1cccc(Br)c1 | [*]C=C([*])c1cccc(Br)c1 | known | 0.2843
R1003781 |  |  | P330097 | poly(3-chlorophenyl acetylene) | poly[1-(3-chlorophenyl)ethene-1,2-diyl] |  | Polyvinyls |  | *C=C(*)c1cccc(Cl)c1 | [*]C=C([*])c1cccc(Cl)c1 | known | 0.8655
R1003782 |  |  | P330100 | poly(3,6,9,12-tetraoxatridec-1-ene) | poly[1-(3,6,9-trioxadecane-1-yloxy)ethylene] |  | Polyvinyls |  | *CC(*)OCCOCCOCCOC | [*]CC([*])OCCOCCOCCOC | known
R1003783 |  |  | P330101 | poly(vinyl acetylacetate) | poly(acetoacetyloxyethylene) | polyvinylacetylacetate | Polyvinyls |  | *CC(*)OC(=O)CC(C)=O | [*]CC([*])OC(=O)CC(C)=O | known
R1003784 |  |  | P330111 | poly[2,6-bis(p-ethynylphenyl)-1,3,5,7-tetraoxobenzo[1,2-c:4,5-c']dipyrrolidine] | poly(1-{4-[6-(4-ethynylphenyl)-1,3,5,7-tetraoxobenzo[1,2-c:4,5-c']dipyrrolidine-2-yl]phenyl}ethene) | poly[N,N'-bis(p-ethynylphenyl)pyromellitimide] | Polyvinyls | PEPPI | *C=C(*)c1ccc(-n2c(=O)c3cc4c(=O)n(-c5ccc(C#C)cc5)c(=O)c4cc3c2=O)cc1 | [*]C=C([*])c1ccc(-n2c(=O)c3cc4c(=O)n(-c5ccc(C#C)cc5)c(=O)c4cc3c2=O)cc1 | known
R1003785 |  |  | P330116 | poly{1,1-bis[(1-adamantyloxy)carbonyl]-2-vinylcyclopropane} | poly[4,4-bis(1-adamantyloxycarbonyl)pent-1-ene-1,5-diyl] |  | Polyvinyls |  | *C=CCC(C*)(C(=O)OC12CC3CC(CC(C3)C1)C2)C(=O)OC12CC3CC(CC(C3)C1)C2 | [*]C=CCC(C[*])(C(=O)OC12CC3CC(CC(C3)C1)C2)C(=O)OC12CC3CC(CC(C3)C1)C2 | known | [10 empty] | 307 | 650 | 1.13
R1003786 |  |  | P330120 | poly(4-cyanophenyl 4-{[11-(vinyloxy)undecyl]oxy}benzoate) | poly(1-{11-[4-(4-cyanophenoxycarbonyl)phenoxy]undecyloxy}ethylene) |  | Polyvinyls |  | *CC(*)OCCCCCCCCCCCOc1ccc(C(=O)Oc2ccc(C#N)cc2)cc1 | [*]CC([*])OCCCCCCCCCCCOc1ccc(C(=O)Oc2ccc(C#N)cc2)cc1 | known
R1003787 |  |  | P330121 | poly(4-ethoxyphenyl 4-{[11-(vinyloxy)undecyl]oxy}benzoate) | poly(1-{11-[4-(4-ethoxyphenoxycarbonyl)phenoxy]undecyloxy}ethylene) |  | Polyvinyls |  | *CC(*)OCCCCCCCCCCCOc1ccc(C(=O)Oc2ccc(OCC)cc2)cc1 | [*]CC([*])OCCCCCCCCCCCOc1ccc(C(=O)Oc2ccc(OCC)cc2)cc1 | known
R1003788 |  |  | P330122 | poly(1-adamantyl hexa-2,4-dienoate) | poly[3-(1-adamantyloxycarbonyl)-4-methyl-1-butene-1,4-diyl] | poly(1-adamantyl sorbate) | Polyvinyls |  | *C=CC(C)C(*)C(=O)OC12CC3CC(CC(C3)C1)C2 | [*]C=CC(C)C([*])C(=O)OC12CC3CC(CC(C3)C1)C2 | known | [10 empty] | 388 | 598
R1003789 |  |  | P330123 | poly(vinyl 1-adamantane carboxylate) | poly[1-(1-adamantylcarboxy)ethylene] |  | Polyvinyls |  | *CC(*)OC(=O)C12CC3CC(CC(C3)C1)C2 | [*]CC([*])OC(=O)C12CC3CC(CC(C3)C1)C2 | known
R1003790 |  |  | P330124 | poly(vinyl triethylacetate) | poly[1-(2,2-diethylbutyryloxy)ethylene] |  | Polyvinyls |  | *CC(*)OC(=O)C(CC)(CC)CC | [*]CC([*])OC(=O)C(CC)(CC)CC | known
R1003791 |  |  | P330125 | poly(vinyl tripropylacetate) | poly[1-(2,2-dipropylvaleryloxy)ethylene] |  | Polyvinyls |  | *CC(*)OC(=O)C(CCC)(CCC)CCC | [*]CC([*])OC(=O)C(CCC)(CCC)CCC | known
R1003792 |  |  | P330126 | poly(vinyl tributylacetate) | poly[1-(2,2-dibutylhexanoyloxy)ethylene] |  | Polyvinyls |  | *CC(*)OC(=O)C(CCCC)(CCCC)CCCC | [*]CC([*])OC(=O)C(CCCC)(CCCC)CCCC | known
R1003793 |  |  | P330127 | poly(vinyl 1-adamantyl ether) | poly[1-(1-adamantyloxy)ethylene] |  | Polyvinyls |  | *CC(*)OC12CC3CC(CC(C3)C1)C2 | [*]CC([*])OC12CC3CC(CC(C3)C1)C2 | known
R1003794 |  |  | P330128 | poly(1,1-dipropylbutyl vinyl ether) | poly[1-(1,1-dipropylbutyloxy)ethylene] | poly(vinyl tripropylcarbinyl ether) | Polyvinyls |  | *CC(*)OC(CCC)(CCC)CCC | [*]CC([*])OC(CCC)(CCC)CCC | known
R1003795 |  |  | P330129 | poly[1-(N-carbazolyl)penta-1,3-diyn-5-ol] | poly[1-(9H-carbazol-9-yl)-2-(hydroxymethyl)but-1-ene-3-yne-1,4-diyl] |  | Polyvinyls |  | *C#CC(CO)=C(*)n1c2ccccc2c2ccccc21 | [*]C#CC(CO)=C([*])n1c2ccccc2c2ccccc21 | known | 1.5113
R1003796 |  |  | P330131 |  | poly[(Z)-1-fluoroethene-1,2-diyl] | cis-polyfluoroacetylene | Polyvinyls, Polydienes |  | *C=C(*)F | [*]C=C([*])F | known | 0.8441 |  |  |  | 0.3906
R1003797 |  |  | P330132 | poly[1,6-bis(3,6-dibromo-9H-carbazole-9-yl)-hexa-2,4-diyne] | poly[3,4-bis(3,6-dibromo-9H-carbazole-9-yl)-1,2-dibromobuta-1,3-diene-1,4-diyl] |  | Polyvinyls |  | *C(Br)=C(Br)C(Cn1c2ccc(Br)cc2c2cc(Br)ccc21)=C(*)Cn1c2ccc(Br)cc2c2cc(Br)ccc21 | [*]C(Br)=C(Br)C(Cn1c2ccc(Br)cc2c2cc(Br)ccc21)=C([*])Cn1c2ccc(Br)cc2c2cc(Br)ccc21 | known
R1003798 |  |  | P330134 | poly[bis(ethylsulfanyl)acetylene] | poly[1,2-bis(ethylsulfanyl)ethene-1,2-diyl] |  | Polyvinyls |  | *C(SCC)=C(*)SCC | [*]C(SCC)=C([*])SCC | known
R1003799 |  |  | P330135 | poly{butyl [({[8-(pyrimidine-5-yl)octa-5,7-diynyl]oxy}carbonyl)amino]acetate} | poly{1-[4-({[(butoxycarbonyl)methyl]carbamoyl}oxy)butyl]-2-(pyrimidine-5-yl)but-1-ene-3-yne-1,4-diyl} |  | Polyvinyls |  | *C#CC(CCCCOC(=O)NCC(=O)OCCCC)=C(*)c1cncnc1 | [*]C#CC(CCCCOC(=O)NCC(=O)OCCCC)=C([*])c1cncnc1 | known | 3.2132
R1003800 |  |  | P330137 | poly(ethene-alt-acrylonitrile) | poly(1-cyanobutane-1,4-diyl) |  | Polyvinyls |  | *CCCC(*)C#N | [*]CCCC([*])C#N | known | 7.8211 |  |  |  | 7.4859 |  |  |  |  | 438
R1003801 |  |  | P330138 | poly(N-vinylformamide) | poly[1-(formylamino)ethylene] |  | Polyvinyls |  | *CC(*)NC=O | [*]CC([*])NC=O | known | [10 empty] | 413
R1003802 |  |  | P330139 | poly(5-vinyl-1,3-benzodioxole) | poly[1-(1,3-benzodioxol-5-yl)ethylene] |  | Polyvinyls |  | *CC(*)c1ccc2c(c1)OCO2 | [*]CC([*])c1ccc2c(c1)OCO2 | known | 4.4057 | [9 empty] | 411
R1003803 |  |  | P330140 | poly(4-vinyl-1,3-benzodioxole) | poly[1-(1,3-benzodioxol-4-yl)ethylene] |  | Polyvinyls |  | *CC(*)c1cccc2c1OCO2 | [*]CC([*])c1cccc2c1OCO2 | known | 4.5452 | [9 empty] | 392
R1003804 |  |  | P330141 | poly(4-fluorophenyl vinyl sulfoxide) | poly[1-(4-fluorophenylsulfinyl)ethylene] |  | Polyvinyls |  | *CC(*)S(=O)c1ccc(F)cc1 | [*]CC([*])S(=O)c1ccc(F)cc1 | known
R1003805 |  |  | P330142 | poly(4-chlorophenyl vinyl sulfoxide) | poly[1-(4-chlorophenylsulfinyl)ethylene] |  | Polyvinyls |  | *CC(*)S(=O)c1ccc(Cl)cc1 | [*]CC([*])S(=O)c1ccc(Cl)cc1 | known
R1003806 |  |  | P330143 | poly(4-methoxyphenyl vinyl sulfoxide) | poly[1-(4-methoxyphenylsulfinyl)ethylene] |  | Polyvinyls |  | *CC(*)S(=O)c1ccc(OC)cc1 | [*]CC([*])S(=O)c1ccc(OC)cc1 | known
R1003807 |  |  | P330154 | poly(2-chloropropenenitrile) | poly(1-chloro-1-cyanoethylene) |  | Polyvinyls |  | *CC(*)(Cl)C#N | [*]CC([*])(Cl)C#N | known | 6.5592 |  |  |  | 5.8652
R1003808 |  |  | P330155 | poly[deca-5,7-diyne-1,12-diyl bis(methylcarbamate)] | poly{1,2-bis[4-(methylcarbamoloxy)butyl]but-1-en-3-yne-1,4-diyl} poly{1,2-bis[4-(methylaminocarbonyloxy)butyl]but-1-en-3-yne-1,4-diyl} |  | Polyvinyls |  | *C#CC(CCCCOC(=O)NC)=C(*)CCCCOC(=O)NC | [*]C#CC(CCCCOC(=O)NC)=C([*])CCCCOC(=O)NC | known
R1003809 |  |  | P330156 | poly[deca-5,7-diyne-1,12-diyl bis(propylcarbamate)] | poly{1,2-bis[4-(propylaminocarbonyloxy)butyl]but-1-en-3-yne-1,4-diyl} poly{1,2-bis[4-(propylcarbamoyloxy)butyl]but-1-en-3-yne-1,4-diyl} |  | Polyvinyls |  | *C#CC(CCCCOC(=O)NCCC)=C(*)CCCCOC(=O)NCCC | [*]C#CC(CCCCOC(=O)NCCC)=C([*])CCCCOC(=O)NCCC | known
R1003810 |  |  | P330157 | poly[deca-5,7-diyne-1,12-diyl bis(butylcarbamate)] | poly{1,2-bis[4-(butylcarbamoyloxy)butyl]but-1-en-3-yne-1,4-diyl} poly{1,2-bis[4-(butylaminocarbonyloxy)butyl]but-1-en-3-yne-1,4-diyl} |  | Polyvinyls |  | *C#CC(CCCCOC(=O)NCCCC)=C(*)CCCCOC(=O)NCCCC | [*]C#CC(CCCCOC(=O)NCCCC)=C([*])CCCCOC(=O)NCCCC | known | [9 empty] | 503
R1003811 |  |  | P330158 | poly[deca-5,7-diyne-1,12-diyl bis(pentylcarbamate)] | poly(1,2-bis{4-[(pentylcarbamoyl)oxy]butyl}but-1-en-3-yne-1,4-diyl) poly[1,2-bis(4-{[(pentylamino)carbonyl]oxy}butyl)but-1-en-3-yne-1,4-diyl] |  | Polyvinyls |  | *C#CC(CCCCOC(=O)NCCCCC)=C(*)CCCCOC(=O)NCCCCC | [*]C#CC(CCCCOC(=O)NCCCCC)=C([*])CCCCOC(=O)NCCCCC | known
R1003812 |  |  | P330159 | poly[deca-5,7-diyne-1,12-diyl bis(hexylcarbamate)] | poly{1,2-bis[4-(hexylcarbamoyloxy)butyl]but-1-en-3-yne-1,4-diyl} poly{1,2-bis[4-(hexylaminocarbonyloxy)butyl]but-1-en-3-yne-1,4-diyl} |  | Polyvinyls |  | *C#CC(CCCCOC(=O)NCCCCCC)=C(*)CCCCOC(=O)NCCCCCC | [*]C#CC(CCCCOC(=O)NCCCCCC)=C([*])CCCCOC(=O)NCCCCCC | known
R1003813 |  |  | P330160 | poly[deca-5,7-diyne-1,12-diyl bis(pentylcarbamate)] | poly{1,2-bis[4-(pentylcarbamoyloxy)butyl]but-1-en-3-yne-1,4-diyl} poly{1,2-bis[4-(pentylaminocarbonyloxy)butyl]but-1-en-3-yne-1,4-diyl} |  | Polyvinyls |  | *C#CC(CCCCOC(=O)NCCCCCCC)=C(*)CCCCOC(=O)NCCCCCCC | [*]C#CC(CCCCOC(=O)NCCCCCCC)=C([*])CCCCOC(=O)NCCCCCCC | known
R1003814 |  |  | P330161 | poly[deca-5,7-diyne-1,12-diyl bis(octylcarbamate)] | poly{1,2-bis[4-(octylcarbamoyloxy)butyl]but-1-en-3-yne-1,4-diyl} poly{1,2-bis[4-(octylaminocarbonyloxy)butyl]but-1-en-3-yne-1,4-diyl} |  | Polyvinyls |  | *C#CC(CCCCOC(=O)NCCCCCCCC)=C(*)CCCCOC(=O)NCCCCCCCC | [*]C#CC(CCCCOC(=O)NCCCCCCCC)=C([*])CCCCOC(=O)NCCCCCCCC | known
R1003815 |  |  | P330162 | poly{1,12-bis[(nonylcarbamoyl)oxy]dodeca-5,7-diyne} | poly{1,2-bis[4-(nonylcarbamoyloxy)butyl]but-1-en-3-yne-1,4-diyl} poly{1,2-bis[4-(nonylaminocarbonyloxy)butyl]but-1-en-3-yne-1,4-diyl} |  | Polyvinyls |  | *C#CC(CCCCOC(=O)NCCCCCCCCC)=C(*)CCCCOC(=O)NCCCCCCCCC | [*]C#CC(CCCCOC(=O)NCCCCCCCCC)=C([*])CCCCOC(=O)NCCCCCCCCC | known
R1003816 |  |  | P330163 | poly[deca-5,7-diyne-1,12-diyl bis(decylcarbamate)] | poly{1,2-bis[4-(decylcarbamoyloxy)butyl]but-1-en-3-yne-1,4-diyl} poly{1,2-bis[4-(decylaminocarbonyloxy)butyl]but-1-en-3-yne-1,4-diyl} |  | Polyvinyls |  | *C#CC(CCCCOC(=O)NCCCCCCCCCC)=C(*)CCCCOC(=O)NCCCCCCCCCC | [*]C#CC(CCCCOC(=O)NCCCCCCCCCC)=C([*])CCCCOC(=O)NCCCCCCCCCC | known
R1003817 |  |  | P330165 | poly[dibenzyl (Z)-cyclobut-3-ene-1,2-dicarboxylate] | poly{3,4-bis[(benzyloxy)carbonyl]but-1-ene-1,4-diyl} |  | Polyvinyls |  | */C=C\C(C(=O)OCc1ccccc1)C(*)C(=O)OCc1ccccc1 | [*]/C=C\C(C(=O)OCc1ccccc1)C([*])C(=O)OCc1ccccc1 | known | [10 empty] | 294
R1003818 |  |  | P330166 | poly[diethyl (Z)-cyclobut-3-ene-1,2-dicarboxylate] | poly[3,4-bis(ethoxycarbonyl)but-1-ene-1,4-diyl] |  | Polyvinyls |  | */C=C\C(C(=O)OCC)C(*)C(=O)OCC | [*]/C=C\C(C(=O)OCC)C([*])C(=O)OCC | known | [10 empty] | 279
R1003819 |  |  | P330167 | poly{(Z)-3,4-[bis(benzyloxy)methyl]cyclobutene} | poly{3,4-bis[(benzyloxy)methyl]but-1-ene-1,4-diyl} |  | Polyvinyls |  | */C=C\C(COCc1ccccc1)C(*)COCc1ccccc1 | [*]/C=C\C(COCc1ccccc1)C([*])COCc1ccccc1 | known | [9 empty] | 397 | 269
R1003820 |  |  | P330168 | poly{4-[(trimethylsilyl)oxy]hepta-1,6-diene} | poly(5-hydroxycyclohexane-1,3-diylmethylene) |  | Polyvinyls |  | *CC1CC(*)CC(O)C1 | [*]CC1CC([*])CC(O)C1 | known | 6.4795
R1003821 |  |  | P330169 | poly[(2,3-dimethyl-1,3-butadiene)-alt-acrylonitrile] poly[(2,3-dimethyl-1,3-butadiene)-alt-(2-propenenitrile)] | poly(4-cyano-1,2-dimethylhex-1-ene-1,6-diyl) |  | Polyvinyls |  | *CCC(C#N)CC(C)=C(*)C | [*]CCC(C#N)CC(C)=C([*])C | known | 5.2759
R1003822 |  |  | P330170 | poly[(4-methyl-1,3-pentadiene)-alt-acrylonitrile] poly[(4-methyl-1,3-pentadiene)-alt-(2-propenenitrile)] | poly(5-cyano-3,3-dimethylhex-1-ene-1,6-diyl) |  | Polyvinyls |  | *C=CC(C)(C)CC(C#N)C* | [*]C=CC(C)(C)CC(C#N)C[*] | known | 5.6628 |  |  |  | 5.2738
R1003823 |  |  | P330171 | poly[(isoprene)-alt-(acrylonitrile)] | poly(5-cyano-1-methylhex-1-ene-1,6-diyl) |  | Polyvinyls |  | *C=C(C)CC(C#N)CC* | [*]C=C(C)CC(C#N)CC[*] | known | 5.6857
R1003824 |  |  | P330172 | poly(dimethyl bicyclo[2.2.2]octa-2,5,7-triene-2,3-dicarboxylate) | poly{[2,3-bis(methoxycarbonyl)cyclohexa-2,5-diene-1,4-diyl]ethene-1,2-diyl} |  | Polyvinyls |  | *C=CC1C=CC(*)C(C(=O)OC)=C1C(=O)OC | [*]C=CC1C=CC([*])C(C(=O)OC)=C1C(=O)OC | known
R1003825 |  |  | P330173 | poly(2,3-di-tert-butyl bicyclo[2.2.2]octa-2,5,7-triene-2,3-dicarboxylate) | poly[2,3-bis(tert-butoxycarbonyl)cyclohexa-2,5-diene-1,4-diylethene-1,2-diyl] |  | Polyvinyls |  | *C=CC1C=CC(*)C(C(=O)OC(C)(C)C)=C1C(=O)OC(C)(C)C | [*]C=CC1C=CC([*])C(C(=O)OC(C)(C)C)=C1C(=O)OC(C)(C)C | known | 4.1406
R1003826 |  |  | P330174 | poly[5,5-difluoro-6,6-bis(trifluoromethyl)norbornene] | poly[4,4-difluoro-5,5-bis(trifluoromethyl)cyclopentane-1,3-diylethene-1,2-diyl] | poly[5,5-difluoro-6,6-bis(trifluoromethyl)bicyclo[2.2.1]hept-2-ene] poly[5,5-difluoro-6,6-bis(trifluoromethyl)norbornene] | Polyvinyls, Polydienes |  | *C=CC1CC(*)C(C(F)(F)F)(C(F)(F)F)C1(F)F | [*]C=CC1CC([*])C(C(F)(F)F)(C(F)(F)F)C1(F)F | known | 5.3867 | [9 empty] | 449 |  | 1.55
R1003827 |  |  | P330175 |  | poly[1-carboxy-1-(cyclopentyloxycarbonylmethyl)ethylene] |  | Polyvinyls |  | *CC(*)(CC(=O)OC1CCCC1)C(=O)O | [*]CC([*])(CC(=O)OC1CCCC1)C(=O)O | known
R1003828 |  |  | P330176 |  | poly(1-bromo-2-phenylethene-1,2-diyl) |  | Polyvinyls |  | *C(Br)=C(*)c1ccccc1 | [*]C(Br)=C([*])c1ccccc1 | known
R1003829 |  |  | P330177 | poly(1-iodo-2-phenylacetylene) | poly(1-iodo-2-phenylethene-1,2-diyl) |  | Polyvinyls |  | *C(I)=C(*)c1ccccc1 | [*]C(I)=C([*])c1ccccc1 | known
R1003830 |  |  | P330179 | poly(diiodoacetylene) | poly{1,2-diiodo-[(E)-ethene-1,2-diyl]} |  | Polyvinyls |  | *C(I)=C(*)I | [*]C(I)=C([*])I | known | 3.8335
R1003831 |  |  | P330181 | poly[7,8-bis(trifluoromethyl)tricyclo[4,2,2,0^2,5^^]deca-3,7,9-triene] | poly[5,6-bis(trifluoromethyl)bicyclo[2,2,2]octa-5,7-diene-2,3-diylethene-1,2-diyl] |  | Polyvinyls, Polydienes |  | *C=CC1C2C=CC(C(C(F)(F)F)=C2C(F)(F)F)C1* | [*]C=CC1C2C=CC(C(C(F)(F)F)=C2C(F)(F)F)C1[*] | known
R1003832 |  |  | P332001 | poly(phenyl vinyl sulfoxide) | poly[1-(phenylsulfinyl)ethylene] |  | Polyvinyls |  | *CC(*)S(=O)c1ccccc1 | [*]CC([*])S(=O)c1ccccc1 | known | [11 empty] | 408
R1003833 |  |  | P332002 | poly(phenyl vinyl sulfoxide) | poly[1-(phenylsulfonyl)ethylene] |  | Polyvinyls |  | *CC(*)S(=O)(=O)c1ccccc1 | [*]CC([*])S(=O)(=O)c1ccccc1 | known | [10 empty] | 401 | 513
R1003834 |  |  | P332003 | poly(dibromoacetylene) | poly(1,2-dibromoethene-1,2-diyl) |  | Polyvinyls |  | *C(Br)=C(*)Br | [*]C(Br)=C([*])Br | known
R1003835 |  |  | P332004 | poly{[2-(trifluoromethyl)phenyl]acetylene} | poly{1-[2-(trifluoromethyl)phenyl]ethene-1,2-diyl} |  | Polyvinyls |  | *C=C(*)c1ccccc1C(F)(F)F | [*]C=C([*])c1ccccc1C(F)(F)F | known | 1.343 | [6 empty] | 18 | 1.1 |  | 403
R1003836 |  |  | P332006 | poly{5-[4-(trans-4-octylcyclohexyl)phenoxy]pent1-yne} | poly(1-{3-[4-(4-octylcyclohexyl)phenoxy]propyl}ethene-1,2-diyl) |  | Polyvinyls |  | *C=C(*)CCCOc1ccc(C2CCC(CCCCCCCC)CC2)cc1 | [*]C=C([*])CCCOc1ccc(C2CCC(CCCCCCCC)CC2)cc1 | known
R1003838 |  |  | P332008 | poly{5-[(4'-pentylbiphenyl-4-yl)oxy]pent-1-yne} | poly{1-[3-(4'-pentylbiphenyl-4-yloxy)propyl]ethene-1,2-diyl} |  | Polyvinyls |  | *C=C(*)CCCOc1ccc(-c2ccc(CCCCC)cc2)cc1 | [*]C=C([*])CCCOc1ccc(-c2ccc(CCCCC)cc2)cc1 | known
R1003839 |  |  | P332009 | poly[1-(trans-4-pentylcyclohexyl)-4-(pent-4-ynyloxy)benzene] | poly(1-{3-[4-(4-pentylcyclohexyl)phenoxy]propyl}ethene-1,2-diyl) |  | Polyvinyls |  | *C=C(*)CCCOc1ccc(C2CCC(CCCCC)CC2)cc1 | [*]C=C([*])CCCOc1ccc(C2CCC(CCCCC)CC2)cc1 | known
R1003840 |  |  | P332012 | poly[(4-butyl-2,3,5,6-tetrafluorophenyl)acetylene] | poly[1-(4-butyl-2,3,5,6-tetrafluorophenyl)ethene-1,2-diyl] |  | Polyvinyls |  | *C=C(*)c1c(F)c(F)c(CCCC)c(F)c1F | [*]C=C([*])c1c(F)c(F)c(CCCC)c(F)c1F | known | [7 empty] | 21 | 0.53 |  | 383
R1003841 |  |  | P332013 | poly[1-(4-butylphenyl)-2-phenylacetylene] | poly[1-(4-butylphenyl)-2-phenylethene-1,2-diyl] |  | Polyvinyls |  | *C(=C(*)c1ccc(CCCC)cc1)c1ccccc1 | [*]C(=C([*])c1ccc(CCCC)cc1)c1ccccc1 | known | [7 empty] | 12 | 0.35 | [16 empty] | 160 |  | 11 | 37
R1003842 |  |  | P332014 | poly[1-(4-tert-butylphenyl)-2-phenylacetylene] | poly[1-(4-tert-butylphenyl)-2-phenylethene-1,2-diyl] |  | Polyvinyls |  | *C(=C(*)c1ccc(C(C)(C)C)cc1)c1ccccc1 | [*]C(=C([*])c1ccc(C(C)(C)C)cc1)c1ccccc1 | known | [7 empty] | 11 | 0.8 | [16 empty] | 3000 |  | 360 | 820
R1003843 |  |  | P332018 | poly[1-(4-phenoxyphenyl)-2-phenylacetylene] | poly[1-(4-phenoxyphenyl)-2-phenylethene-1,2-diyl] |  | Polyvinyls |  | *C(=C(*)c1ccc(Oc2ccccc2)cc1)c1ccccc1 | [*]C(=C([*])c1ccc(Oc2ccccc2)cc1)c1ccccc1 | known | [7 empty] | 19 | 2.13
R1003844 |  |  | P332021 | poly[1-(ethylsulfanyl)prop-1-yne] | poly[1-(ethylsulfanyl)-2-methylethene-1,2-diyl] |  | Polyvinyls |  | *C(C)=C(*)SCC | [*]C(C)=C([*])SCC | known | 3.9571 | [6 empty] | 53 | 1.6 |  | 433 | [13 empty] | 20 | 160 | 60 | 9 | 30 | 90
R1003845 |  |  | P332022 | poly[1-(hexylsulfanyl)prop-1-yne] | poly[1-(hexylsulfanyl)-2-methylethene-1,2-diyl] |  | Polyvinyls |  | *C(C)=C(*)SCCCCCC | [*]C(C)=C([*])SCCCCCC | known | [7 empty] | 18 | 0.34 |  | 383 | [13 empty] | 45 | 150 | 43 | 14 | 38 | 76
R1003846 |  |  | P332023 | poly[1-(decylsulfanyl)prop-1-yne] | poly[1-(decylsulfanyl)-2-methylethene-1,2-diyl] |  | Polyvinyls |  | *C(C)=C(*)SCCCCCCCCCC | [*]C(C)=C([*])SCCCCCCCCCC | known | [7 empty] | 7.5 | 0.13 |  | 333 | [13 empty] | 58 | 190 | 42 | 16 | 46 | 78
R1003847 |  |  | P332024 | poly(4-cyano-4'-{[7-(vinyloxy)heptyl]oxy}-1,1'-biphenyl) | poly{1-[7-(4'-cyano-4-biphenylyloxy)heptyloxy] ethylene} |  | Polyvinyls |  | *CC(*)OCCCCCCCOc1ccc(-c2ccc(C#N)cc2)cc1 | [*]CC([*])OCCCCCCCOc1ccc(-c2ccc(C#N)cc2)cc1 | known
R1003848 |  |  | P332025 | poly(1-ethynyl-2-methylbenzene) | poly[1-(2-methylphenyl)ethene-1,2-diyl] |  | Polyvinyls |  | *C=C(*)c1ccccc1C | [*]C=C([*])c1ccccc1C | known
R1003849 |  |  | P332026 | poly(methyl bicyclo[2.2.1]hept-2-ene-5-carboxylate) | poly{[4-(methoxycarbonyl)cyclopentane-1,3-diyl]ethene-1,2-diyl} |  | Polyvinyls |  | *C=CC1CC(*)C(C(=O)OC)C1 | [*]C=CC1CC([*])C(C(=O)OC)C1 | known | 5.39
R1003850 | 260 |  | P332027 | poly(vinyl cinnamate) poly(vinyl 3-phenylpropenoate) | poly(1-[cinnamoyloxy]ethylene) poly{1-[(3-phenylpropenoyl)oxy]ethylene} |  | Polyvinyls |  | *CC(*)OC(=O)C=Cc1ccccc1 | [*]CC([*])OC(=O)C=Cc1ccccc1 | known | [23 empty] | 2.5921 | [8 empty] | 1.61
R1003851 |  |  | P332028 | poly[3-ethynyl-2,5-bis(trifluoromethyl)furane] | poly{1-[2,5-bis(trifluoromethyl)-3-furyl]ethene-1,2-diyl} poly{1-[2,5-bis(trifluoromethyl)furan-3-yl]ethene-1,2-diyl} |  | Polyvinyls |  | *C=C(*)c1cc(C(F)(F)F)oc1C(F)(F)F | [*]C=C([*])c1cc(C(F)(F)F)oc1C(F)(F)F | known | 1.9958 | [10 empty] | 578
R1003852 |  |  | P332029 | poly(3-ethynylthiophene) | poly(1-thiophen-3-ylethene-1,2-diyl) |  | Polyvinyls |  | *C=C(*)c1ccsc1 | [*]C=C([*])c1ccsc1 | known | 2.2157 | [10 empty] | 534
R1003853 |  |  | P332030 | poly(2-ethynylthiophene) | poly(1-thiophen-2-ylethene-1,2-diyl) |  | Polyvinyls |  | *C=C(*)c1cccs1 | [*]C=C([*])c1cccs1 | known | 3.6662 | [10 empty] | 484
R1003854 |  |  | P332031 | poly(3-ethynyl-2,5-dimethylthiophene) | poly(1-[2,5-dimethyl-3-thienyl]ethene-1,2-diyl) poly(1-[2,5-dimethylthiophen-3-yl]ethene-1,2-diyl) |  | Polyvinyls |  | *C=C(*)c1cc(C)sc1C | [*]C=C([*])c1cc(C)sc1C | known | [11 empty] | 574
R1003855 |  |  | P332032 | poly[3-ethynyl-2,5-bis(trifluoromethyl)thiophene] | poly{1-[2,5-bis(trifluoromethyl)-3-thienyl]ethene-1,2-diyl} poly{1-[2,5-bis(trifluoromethyl)thiophen-3-yl]ethene-1,2-diyl} |  | Polyvinyls |  | *C=C(*)c1cc(C(F)(F)F)sc1C(F)(F)F | [*]C=C([*])c1cc(C(F)(F)F)sc1C(F)(F)F | known | [11 empty] | 540
R1003856 |  |  | P332033 | poly[4-(pent-4-ynyloxy)phenyl 4-methoxybenzoate] | poly(1-{3-[4-(4-methoxybenzoyloxy)phenoxy]propyl}ethene-1,2-diyl) |  | Polyvinyls |  | *C=C(*)CCCOc1ccc(OC(=O)c2ccc(OC)cc2)cc1 | [*]C=C([*])CCCOc1ccc(OC(=O)c2ccc(OC)cc2)cc1 | known
R1003857 |  |  | P332034 | poly[4-(pent-4-ynyloxy)phenyl 4-butoxybenzoate] | poly[1-(3-{4-[(4-butoxybenzoyl)oxy]phenoxy}propyl)ethene-1,2-diyl] |  | Polyvinyls |  | *C=C(*)CCCOc1ccc(OC(=O)c2ccc(OCCCC)cc2)cc1 | [*]C=C([*])CCCOc1ccc(OC(=O)c2ccc(OCCCC)cc2)cc1 | known
R1003858 |  |  | P332035 | poly[4-(pent-4-ynyloxy)phenyl 4-(octyloxy)benzoate] | poly{1-[3-(4-{[4-(octyloxy)benzoyl]oxy}phenoxy)propyl]ethene-1,2-diyl} |  | Polyvinyls |  | *C=C(*)CCCOc1ccc(OC(=O)c2ccc(OCCCCCCCC)cc2)cc1 | [*]C=C([*])CCCOc1ccc(OC(=O)c2ccc(OCCCCCCCC)cc2)cc1 | known
R1003859 |  |  | P332036 | poly[5,5,6-trifluoro-6-(heptafluoropropoxy)norbornene] | poly({4,4,5-trifluoro-5-[(1,1,2,2,3,3,3-heptafluoropropyl)oxy]cyclopentane-1,3-diyl}ethene-1,2-diyl) |  | Polyvinyls |  | *C=CC1CC(*)C(F)(F)C1(F)OC(F)(F)C(F)(F)C(F)(F)F | [*]C=CC1CC([*])C(F)(F)C1(F)OC(F)(F)C(F)(F)C(F)(F)F | known | 3.4449 | [11 empty] | 1.63
R1003860 |  |  | P332037 | poly(but-3-ynenitrile) | poly(1-cyano-2-methylethene-1,2-diyl) |  | Polyvinyls |  | *C(C)=C(*)C#N | [*]C(C)=C([*])C#N | known | 3.2656
R1003861 |  |  | P332038 | poly(9-ethyl-3-vinyl-9H-carbazole) | poly[1-(9-ethyl-9H-carbazol-5-yl)ethylene] |  | Polyvinyls |  | *CC(*)c1ccc2c(c1)c1ccccc1n2CC | [*]CC([*])c1ccc2c(c1)c1ccccc1n2CC | known
R1003862 |  |  | P332045 | poly(ethyl vinyl ketone) | poly[1-(1-oxopropyl)ethylene] |  | Polyvinyls |  | *CC(*)C(=O)CC | [*]CC([*])C(=O)CC | known | 5.6211 | [13 empty] | 20.2
R1003863 |  |  | P332048 | poly(allyl alcohol) | poly[1-(hydroxymethyl)ethylene] |  | Polyvinyls |  | *CC(*)CO | [*]CC([*])CO | known | 6.2929 |  |  |  | 7.4192
R1003864 |  |  | P332050 | poly(N,N-diethylprop-2-ylamine) | poly{1-[(diethylamino)methyl]ethene-1,2-diyl} | poly(N,N-diethylpropargylamine) | Polyvinyls |  | *C=C(*)CN(CC)CC | [*]C=C([*])CN(CC)CC | known
R1003865 |  |  | P332051 | poly(rac-bis{11-[(4'-cyanobiphenyl-4-yl)oxy]undecyl}bicyclo[2.2.1]hept-5-ene-2,3-dicarboxylate) poly(rac-bis{11-[(4'-cyanobiphenyl-4-yl)oxy]undecyl}norborn-5-ene-2,3-dicarboxylate) polyalkenylene;(rac-bis{11-[(4'-cyanobiphenyl-4-yl)oxy]undecyl}bicyclo[2.2.1]hept-5-ene-2,3-dicarboxylate) | poly({4,5-bis[({11-[(4'-cyanobiphenyl-4-yl)oxy]undecyl}oxy)carbonyl]cyclopentane-1,3-diyl}ethene-1,2-diyl) |  | Polyvinyls |  | *C=CC1CC(*)C(C(=O)OCCCCCCCCCCCOc2ccc(-c3ccc(C#N)cc3)cc2)C1C(=O)OCCCCCCCCCCCOc1ccc(-c2ccc(C#N)cc2)cc1 | [*]C=CC1CC([*])C(C(=O)OCCCCCCCCCCCOc2ccc(-c3ccc(C#N)cc3)cc2)C1C(=O)OCCCCCCCCCCCOc1ccc(-c2ccc(C#N)cc2)cc1 | known
R1003866 |  |  | P332052 | poly(bis{6-[(4'-cyanobiphenyl-4-yl)oxy]hexyl} norborn-5-ene-2,3-dicarboxylate) poly(bis{6-[(4'-cyanobiphenyl-4-yl)oxy]hexyl} bicyclo[2.2.1]hept-5-ene-2,3-dicarboxylate) polyalkenylene;(rac-bis[6-(4'-cyanobiphenyl-4-yloxy)hexyl] bicyclo[2.2.1]hept-2-ene-5,6-dicarboxylate) | poly({4,5-bis[({6-[(4'-cyanobiphenyl-4-yl)oxy]hexyl}oxy)carbonyl]cyclopentane-1,3-diyl}ethene-1,2-diyl) |  | Polyvinyls |  | *C=CC1CC(*)C(C(=O)OCCCCCCOc2ccc(-c3ccc(C#N)cc3)cc2)C1C(=O)OCCCCCCOc1ccc(-c2ccc(C#N)cc2)cc1 | [*]C=CC1CC([*])C(C(=O)OCCCCCCOc2ccc(-c3ccc(C#N)cc3)cc2)C1C(=O)OCCCCCCOc1ccc(-c2ccc(C#N)cc2)cc1 | known
R1003867 |  |  | P332053 | poly(4-methyl hydrogen itaconate) poly(4-methyl hydrogen 2-methylenesuccinate) poly(4-methyl hydrogen 2-methylenebutanedioate) polyalkylene-acid;(4-methyl hydrogen itaconate) | poly{1-carboxy-1-[(methoxycarbonyl)methyl]ethylene} |  | Polyvinyls |  | *CC(*)(CC(=O)OC)C(=O)O | [*]CC([*])(CC(=O)OC)C(=O)O | known | [10 empty] | 432
R1003868 |  |  | P332054 | poly(4-ethyl hydrogen itaconate) poly(4-ethyl hydrogen 2-methylenesuccinate) poly(4-ethyl hydrogen 2-methylenebutanedioate) polyalkylene-acid;(4-ethyl hydrogen itaconate) | poly{1-carboxy-1-[(ethoxycarbonyl)methyl]ethylene} |  | Polyvinyls |  | *CC(*)(CC(=O)OCC)C(=O)O | [*]CC([*])(CC(=O)OCC)C(=O)O | known | [10 empty] | 408
R1003869 |  |  | P332055 | poly(4-octyl hydrogen itaconate) poly(4-octyl hydrogen 2-methylenesuccinate) poly(4-octyl hydrogen 2-methylenebutanedioate) polyalkylene-acid;(4-octyl hydrogen itaconate) | poly{1-carboxy-1-[(octyloxycarbonyl)methyl]ethylene} |  | Polyvinyls |  | *CC(*)(CC(=O)OCCCCCCCC)C(=O)O | [*]CC([*])(CC(=O)OCCCCCCCC)C(=O)O | known
R1003870 |  |  | P332058 |  | poly[1-(2-isopropylphenyl)ethene-1,2-diyl] |  | Polyvinyls |  | *C=C(*)c1ccccc1C(C)C | [*]C=C([*])c1ccccc1C(C)C | known
R1003871 |  |  | P332066 | poly(methyl vinyl ketone) poly(but-3-en-2-one) polyalkenylene;(methyl vinyl ketone) | poly(1-acetylethene-1,2-diyl) |  | Polyvinyls |  | *C=C(*)C(C)=O | [*]C=C([*])C(C)=O | known | 3.9542
R1003872 |  |  | P332067 | poly(ethyl vinyl ketone) poly(pent-1-en-3-on) polyalkenylene;(ethyl vinyl ketone) | poly(1-propionylethene-1,2-diyl) |  | Polyvinyls |  | *C=C(*)C(=O)CC | [*]C=C([*])C(=O)CC | known | 3.4734
R1003873 |  |  | P332068 | poly(phenyl vinyl ketone) poly(1-phenylprop-2-en-1-one) polyalkenylene;(phenyl vinyl ketone) | poly(1-benzoylethene-1,2-diyl) |  | Polyvinyls |  | *C=C(*)C(=O)c1ccccc1 | [*]C=C([*])C(=O)c1ccccc1 | known
R1003874 |  |  | P332073 | poly[1-(trans-4-propylcyclohexyl)-4-(pent-4-ynyloxy)benzene] | poly(1-{3-[4-(4-propylcyclohexyl)phenoxy]propyl}ethene-1,2-diyl) |  | Polyvinyls |  | *C=C(*)CCCOc1ccc(C2CCC(CCC)CC2)cc1 | [*]C=C([*])CCCOc1ccc(C2CCC(CCC)CC2)cc1 | known
R1003875 |  |  | P332076 | poly(22-tricosynoic acid) | poly[1-(carboxyicosyl)ethene-1,2-diyl] |  | Polyvinyls |  | *C=C(*)CCCCCCCCCCCCCCCCCCCCC(=O)O | [*]C=C([*])CCCCCCCCCCCCCCCCCCCCC(=O)O | known
R1003876 |  |  | P332077 | poly(3-{[4-(dimethylamino)phenyl](methyl)amino}propyl 2,4-hexadienoate) | poly{3-[(2-{[4-(dimethylamino)phenyl](methyl)amino}ethoxy)carbonyl]-4-methylbut-1-ene-1,4-diyl} | poly(3-{[4-(dimethylamino)phenyl](methyl)amino}propyl sorbate) | Polyvinyls |  | *C=CC(C)C(*)C(=O)OCCN(C)c1ccc(N(C)C)cc1 | [*]C=CC(C)C([*])C(=O)OCCN(C)c1ccc(N(C)C)cc1 | known | [10 empty] | 294
R1003877 |  |  | P332078 | poly(3-{[4-(dimethylamino)phenyl](methyl)amino}propyl 2,4-hexadienoate) | poly{3-[(3-{[4-(dimethylamino)phenyl](methyl)amino}propoxy)carbonyl]-4-methylbut-1-ene-1,4-diyl} | poly(3-{[4-(dimethylamino)phenyl](methyl)amino}propyl sorbate) | Polyvinyls |  | *C=CC(C)C(*)C(=O)OCCCN(C)c1ccc(N(C)C)cc1 | [*]C=CC(C)C([*])C(=O)OCCCN(C)c1ccc(N(C)C)cc1 | known | [10 empty] | 286
R1003878 |  |  | P332079 | poly(6-{[4-(dimethylamino)phenyl](methyl)amino}hexyl 2,4-hexadienoate) | poly(3-{[(6-{[4-(dimethylamino)phenyl](methyl)amino}hexyl)oxy]carbonyl}-4-methylbut-1-ene-1,4-diyl) | poly(6-{[4-(dimethylamino)phenyl](methyl)amino}hexyl sorbate) | Polyvinyls |  | *C=CC(C)C(*)C(=O)OCCCCCCN(C)c1ccc(N(C)C)cc1 | [*]C=CC(C)C([*])C(=O)OCCCCCCN(C)c1ccc(N(C)C)cc1 | known | [10 empty] | 275
R1003879 |  |  | P332080 | poly[1,4-bis(3-quinolyl)buta-1,3-diyne] | poly[1,2-bis(quinolin-3-yl)but-1-en-3-yne-1,4-diyl] |  | Polyvinyls |  | *C#CC(=C(*)c1cnc2ccccc2c1)c1cnc2ccccc2c1 | [*]C#CC(=C([*])c1cnc2ccccc2c1)c1cnc2ccccc2c1 | known | 0.7739 |  |  |  | 0.5725
R1003880 |  |  | P332081 | poly(22,24-pentacosadiynoic acid) | poly[1-(carboxydocos-1-ynyl)ethene-1,2-diyl] |  | Polyvinyls |  | *C=C(*)C#CCCCCCCCCCCCCCCCCCCCCC(=O)O | [*]C=C([*])C#CCCCCCCCCCCCCCCCCCCCCC(=O)O | known
R1003881 |  |  | P332087 | poly[4-({4-[2-(vinyloxy)ethoxy]phenyl}diazenyl)benzonitrile] | poly[1-(2-{4-[(4-cyanophenyl)diazenyl]phenoxy}ethoxy)ethylene] |  | Polyvinyls |  | *CC(*)OCCOc1ccc(N=Nc2ccc(C#N)cc2)cc1 | [*]CC([*])OCCOc1ccc(N=Nc2ccc(C#N)cc2)cc1 | known | [10 empty] | 334
R1003882 |  |  | P332089 | poly[2-({4-[2-(vinyloxy)ethoxy]phenyl}methylidene)malononitrile] | poly(1-{2-[4-(2,2-dicyanovinyl)phenoxy]ethoxy}ethylene) |  | Polyvinyls |  | *CC(*)OCCOc1ccc(C=C(C#N)C#N)cc1 | [*]CC([*])OCCOc1ccc(C=C(C#N)C#N)cc1 | known | [10 empty] | 311
R1003883 |  |  | P332090 | poly[methyl 2-cyano-2-({4-[2-(vinyloxy)ethoxy]phenyl}methylidene)acetate] | poly[1-(2-{4-[2-cyano-2-(methoxycarbonyl)vinyl]phenoxy}ethoxy)ethylene] |  | Polyvinyls |  | *CC(*)OCCOc1ccc(C=C(C#N)C(=O)OC)cc1 | [*]CC([*])OCCOc1ccc(C=C(C#N)C(=O)OC)cc1 | known | 3.1988 | [9 empty] | 320
R1003884 |  |  | P332097 | poly{1-[4-(phenylsulfonyl)phenyl]acetylene} | poly{1-[4-(phenylsulfonyl)phenyl]ethene-1,2-diyl} |  | Polyvinyls |  | *C=C(*)c1ccc(S(=O)(=O)c2ccccc2)cc1 | [*]C=C([*])c1ccc(S(=O)(=O)c2ccccc2)cc1 | known
R1003885 | 17 |  | P332099 | poly[1,6-bis(3,6-dihexadecyl-9H-carbazole-9-yl)hexa-2,4-diyne] | poly{1,2-bis[(3,6-dihexadecyl-9H-carbazol-9-yl)methyl]but-1-en-3-yne-1,4-diyl} |  | Polyvinyls |  | *C#CC(Cn1c2ccc(CCCCCCCCCCCCCCCC)cc2c2cc(CCCCCCCCCCCCCCCC)ccc21)=C(*)Cn1c2ccc(CCCCCCCCCCCCCCCC)cc2c2cc(CCCCCCCCCCCCCCCC)ccc21 | [*]C#CC(Cn1c2ccc(CCCCCCCCCCCCCCCC)cc2c2cc(CCCCCCCCCCCCCCCC)ccc21)=C([*])Cn1c2ccc(CCCCCCCCCCCCCCCC)cc2c2cc(CCCCCCCCCCCCCCCC)ccc21 | known | [23 empty] | 2.4336 | [8 empty] | 1.56
R1003886 |  |  | P332114 | poly[4-(dodec-11-ynyloxy)-4'-(octyloxy)biphenyl] | poly[1-(10-{[4'-(octyloxy)biphenyl-4-yl]oxy}decyl)ethene-1,2-diyl] |  | Polyvinyls |  | *C=C(*)CCCCCCCCCCOc1ccc(-c2ccc(OCCCCCCCC)cc2)cc1 | [*]C=C([*])CCCCCCCCCCOc1ccc(-c2ccc(OCCCCCCCC)cc2)cc1 | known
R1003887 |  |  | P332115 | poly{4-(dodec-11-ynyloxy)-4'-[(2-fluorooctyl)oxy]biphenyl} | poly{1-[10-({4'-[(2-fluorooctyl)oxy]biphenyl-4-yl}oxy)decyl]ethene-1,2-diyl} |  | Polyvinyls |  | *C=C(*)CCCCCCCCCCOc1ccc(-c2ccc(OCC(F)CCCCCC)cc2)cc1 | [*]C=C([*])CCCCCCCCCCOc1ccc(-c2ccc(OCC(F)CCCCCC)cc2)cc1 | known
R1003888 |  |  | P332116 | poly{4'-(oct-7-ynyloxy)biphenyl-4-yl 4-[(2-fluorooctyl)oxy]benzoate} | poly[1-(6-{[4'-({4-[(2-fluorooctyl)oxy]benzoyl}oxy)biphenyl-4-yl]oxy}hexyl)ethene-1,2-diyl] | poly[4-(oct-7-ynyloxy)-4'-({4-[(2-fluorooctyl)oxy]benzoyl}oxy)biphenyl] | Polyvinyls |  | *C=C(*)CCCCCCOc1ccc(-c2ccc(OC(=O)c3ccc(OCC(F)CCCCCC)cc3)cc2)cc1 | [*]C=C([*])CCCCCCOc1ccc(-c2ccc(OC(=O)c3ccc(OCC(F)CCCCCC)cc3)cc2)cc1 | known
R1003889 |  |  | P332117 | poly{4'-(dodeca-11-ynyloxy)biphenyl-4-yl 4-[(2-fluorooctyl)oxy]benzoate} | poly[1-(10-{[4'-({4-[(2-fluorooctyl)oxy]benzoyl}oxy)biphenyl-4-yl]oxy}decyl)ethene-1,2-diyl] | poly[4-(dodeca-11-ynyloxy)-4'-({4-[(2-fluorooctyl)oxy]benzoyl}oxy)biphenyl] | Polyvinyls |  | *C=C(*)CCCCCCCCCCOc1ccc(-c2ccc(OC(=O)c3ccc(OCC(F)CCCCCC)cc3)cc2)cc1 | [*]C=C([*])CCCCCCCCCCOc1ccc(-c2ccc(OC(=O)c3ccc(OCC(F)CCCCCC)cc3)cc2)cc1 | known
R1003890 |  |  | P332118 | poly(bis{2-[(4'-cyanobiphenyl-4-yl)oxy]ethyl} norborn-5-ene-2,3-dicarboxylate) poly(bis{2-[(4'-cyanobiphenyl-4-yl)oxy]ethyl} bicyclo[2.2.1]hept-5-ene-2,3-dicarboxylate) | poly{[4,5-bis({2-[(4'-cyanobiphenyl-4-yl)oxy]ethoxy}carbonyl)cyclopentane-1,3-diyl]ethene-1,2-diyl} |  | Polyvinyls |  | *C=CC1CC(*)C(C(=O)OCCOc2ccc(-c3ccc(C#N)cc3)cc2)C1C(=O)OCCOc1ccc(-c2ccc(C#N)cc2)cc1 | [*]C=CC1CC([*])C(C(=O)OCCOc2ccc(-c3ccc(C#N)cc3)cc2)C1C(=O)OCCOc1ccc(-c2ccc(C#N)cc2)cc1 | known
R1003891 |  |  | P332119 | poly(bis{3-[(4'-cyanobiphenyl-4-yl)oxy]propyl} norborn-5-ene-2,3-dicarboxylate) poly(bis{3-[(4'-cyanobiphenyl-4-yl)oxy]propyl} bicyclo[2.2.1]hept-5-ene-2,3-dicarboxylate) | poly{[4,5-bis({3-[(4'-cyanobiphenyl-4-yl)oxy]propoxy}carbonyl)cyclopentane-1,3-diyl]ethene-1,2-diyl} |  | Polyvinyls |  | *C=CC1CC(*)C(C(=O)OCCCOc2ccc(-c3ccc(C#N)cc3)cc2)C1C(=O)OCCCOc1ccc(-c2ccc(C#N)cc2)cc1 | [*]C=CC1CC([*])C(C(=O)OCCCOc2ccc(-c3ccc(C#N)cc3)cc2)C1C(=O)OCCCOc1ccc(-c2ccc(C#N)cc2)cc1 | known
R1003892 |  |  | P332120 | poly(bis{4-[(4'-cyanobiphenyl-4-yl)oxy]butyl} norborn-5-ene-2,3-dicarboxylate) poly(bis{4-[(4'-cyanobiphenyl-4-yl)oxy]butyl} bicyclo[2.2.1]hept-5-ene-2,3-dicarboxylate) | poly{[4,5-bis({4-[(4'-cyanobiphenyl-4-yl)oxy]butoxy}carbonyl)cyclopentane-1,3-diyl]ethene-1,2-diyl} |  | Polyvinyls |  | *C=CC1CC(*)C(C(=O)OCCCCOc2ccc(-c3ccc(C#N)cc3)cc2)C1C(=O)OCCCCOc1ccc(-c2ccc(C#N)cc2)cc1 | [*]C=CC1CC([*])C(C(=O)OCCCCOc2ccc(-c3ccc(C#N)cc3)cc2)C1C(=O)OCCCCOc1ccc(-c2ccc(C#N)cc2)cc1 | known
R1003893 |  |  | P332121 | poly(bis{5-[(4'-cyanobiphenyl-4-yl)oxy]pentyl} norborn-5-ene-2,3-dicarboxylate) poly(bis{5-[(4'-cyanobiphenyl-4-yl)oxy]pentyl} bicyclo[2.2.1]hept-5-ene-2,3-dicarboxylate) | poly({4,5-bis[({5-[(4'-cyanobiphenyl-4-yl)oxy]pentyl}oxy)carbonyl]cyclopentane-1,3-diyl}ethene-1,2-diyl) |  | Polyvinyls |  | *C=CC1CC(*)C(C(=O)OCCCCCOc2ccc(-c3ccc(C#N)cc3)cc2)C1C(=O)OCCCCCOc1ccc(-c2ccc(C#N)cc2)cc1 | [*]C=CC1CC([*])C(C(=O)OCCCCCOc2ccc(-c3ccc(C#N)cc3)cc2)C1C(=O)OCCCCCOc1ccc(-c2ccc(C#N)cc2)cc1 | known
R1003894 |  |  | P332122 | poly(bis{7-[(4'-cyanobiphenyl-4-yl)oxy]heptyl} norborn-5-ene-2,3-dicarboxylate) poly(bis{7-[(4'-cyanobiphenyl-4-yl)oxy]heptyl} bicyclo[2.2.1]hept-5-ene-2,3-dicarboxylate) | poly({4,5-bis[({7-[(4'-cyanobiphenyl-4-yl)oxy]heptyl}oxy)carbonyl]cyclopentane-1,3-diyl}ethene-1,2-diyl) |  | Polyvinyls |  | *C=CC1CC(*)C(C(=O)OCCCCCCCOc2ccc(-c3ccc(C#N)cc3)cc2)C1C(=O)OCCCCCCCOc1ccc(-c2ccc(C#N)cc2)cc1 | [*]C=CC1CC([*])C(C(=O)OCCCCCCCOc2ccc(-c3ccc(C#N)cc3)cc2)C1C(=O)OCCCCCCCOc1ccc(-c2ccc(C#N)cc2)cc1 | known
R1003895 |  |  | P332123 | poly(bis{8-[(4'-cyanobiphenyl-4-yl)oxy]octyl} norborn-5-ene-2,3-dicarboxylate) poly(bis{8-[(4'-cyanobiphenyl-4-yl)oxy]octyl} bicyclo[2.2.1]hept-5-ene-2,3-dicarboxylate) | poly({4,5-bis[({8-[(4'-cyanobiphenyl-4-yl)oxy]octyl}oxy)carbonyl]cyclopentane-1,3-diyl}ethene-1,2-diyl) |  | Polyvinyls |  | *C=CC1CC(*)C(C(=O)OCCCCCCCCOc2ccc(-c3ccc(C#N)cc3)cc2)C1C(=O)OCCCCCCCCOc1ccc(-c2ccc(C#N)cc2)cc1 | [*]C=CC1CC([*])C(C(=O)OCCCCCCCCOc2ccc(-c3ccc(C#N)cc3)cc2)C1C(=O)OCCCCCCCCOc1ccc(-c2ccc(C#N)cc2)cc1 | known
R1003896 |  |  | P332124 | poly(bis{9-[(4'-cyanobiphenyl-4-yl)oxy]nonyl} norborn-5-ene-2,3-dicarboxylate) poly(bis{9-[(4'-cyanobiphenyl-4-yl)oxy]nonyl} bicyclo[2.2.1]hept-5-ene-2,3-dicarboxylate) | poly({4,5-bis[({9-[(4'-cyanobiphenyl-4-yl)oxy]nonyl}oxy)carbonyl]cyclopentane-1,3-diyl}ethene-1,2-diyl) |  | Polyvinyls |  | *C=CC1CC(*)C(C(=O)OCCCCCCCCCOc2ccc(-c3ccc(C#N)cc3)cc2)C1C(=O)OCCCCCCCCCOc1ccc(-c2ccc(C#N)cc2)cc1 | [*]C=CC1CC([*])C(C(=O)OCCCCCCCCCOc2ccc(-c3ccc(C#N)cc3)cc2)C1C(=O)OCCCCCCCCCOc1ccc(-c2ccc(C#N)cc2)cc1 | known
R1003897 |  |  | P332125 | poly(bis{10-[(4'-cyanobiphenyl-4-yl)oxy]decyl} norborn-5-ene-2,3-dicarboxylate) poly(bis{10-[(4'-cyanobiphenyl-4-yl)oxy]decyl} bicyclo[2.2.1]hept-5-ene-2,3-dicarboxylate) | poly({4,5-bis[({10-[(4'-cyanobiphenyl-4-yl)oxy]decyl}oxy)carbonyl]cyclopentane-1,3-diyl}ethene-1,2-diyl) |  | Polyvinyls |  | *C=CC1CC(*)C(C(=O)OCCCCCCCCCCOc2ccc(-c3ccc(C#N)cc3)cc2)C1C(=O)OCCCCCCCCCCOc1ccc(-c2ccc(C#N)cc2)cc1 | [*]C=CC1CC([*])C(C(=O)OCCCCCCCCCCOc2ccc(-c3ccc(C#N)cc3)cc2)C1C(=O)OCCCCCCCCCCOc1ccc(-c2ccc(C#N)cc2)cc1 | known
R1003898 |  |  | P332126 | poly(bis{12-[(4'-cyanobiphenyl-4-yl)oxy]dodecyl} norborn-5-ene-2,3-dicarboxylate) poly(bis{12-[(4'-cyanobiphenyl-4-yl)oxy]dodecyl} bicyclo[2.2.1]hept-5-ene-2,3-dicarboxylate) | poly({4,5-bis[({12-[(4'-cyanobiphenyl-4-yl)oxy]dodecyl}oxy)carbonyl]cyclopentane-1,3-diyl}ethene-1,2-diyl) |  | Polyvinyls |  | *C=CC1CC(*)C(C(=O)OCCCCCCCCCCCCOc2ccc(-c3ccc(C#N)cc3)cc2)C1C(=O)OCCCCCCCCCCCCOc1ccc(-c2ccc(C#N)cc2)cc1 | [*]C=CC1CC([*])C(C(=O)OCCCCCCCCCCCCOc2ccc(-c3ccc(C#N)cc3)cc2)C1C(=O)OCCCCCCCCCCCCOc1ccc(-c2ccc(C#N)cc2)cc1 | known
R1003899 |  |  | P332127 | polyvinylamine | poly(1-aminoethylene) |  | Polyvinyls |  | *CC(*)N | [*]CC([*])N | known | 5.222
R1003900 |  |  | P332130 | poly[methyl (E)-2,4-dimethyl-2,4-pentadienoate] | poly[(E)-3-(methoxycarbonyl)-1,3-dimethylbut-1-ene-1,4-diyl] |  | Polyvinyls |  | *CC(C)(C=C(*)C)C(=O)OC | [*]CC(C)(C=C([*])C)C(=O)OC | known | [10 empty] | 303
R1003901 |  |  | P332131 | poly[methyl (2E,4E)-2-methyl-2,4-hexadienoate] | poly[(E)-3-(methoxycarbonyl)-3,4-dimethylbut-1-ene-1,4-diyl] |  | Polyvinyls |  | *C=CC(C)(C(=O)OC)C(*)C | [*]C=CC(C)(C(=O)OC)C([*])C | known | [10 empty] | 309
R1003902 |  |  | P332132 | poly[1-(4-ethoxyphenyl)prop-2-en-1-one] | poly[1-(4-ethoxybenzoyl)ethylene] | poly(4'-ethoxyacrylophenone) | Polyvinyls |  | *CC(*)C(=O)c1ccc(OCC)cc1 | [*]CC([*])C(=O)c1ccc(OCC)cc1 | known
R1003903 |  |  | P332133 |  | poly(1-phosphonoethylene) poly{1-[(dihydroxy)(oxo)-lambda5-phosphanyl]ethylene} |  | Polyvinyls |  | *CC(*)P(=O)(O)O | [*]CC([*])P(=O)(O)O | known
R1003904 |  |  | P332150 |  | poly[1-(4,5-dihydro-1H-imidazol-2-yl)ethylene] |  | Polyvinyls |  | *CC(*)C1=NCCN1 | [*]CC([*])C1=NCCN1 | known
R1003905 |  |  | P332155 |  | poly{1-carboxy-1-({[(3,3,4,4,5,5,6,6,7,7,8,8,9,9,10,10,10-heptadecafluorodecyl)oxy]carbonyl}methyl)ethylene} | poly[mono(3,3,4,4,5,5,6,6,7,7,8,8,9,9,10,10,10-heptadecafluorodecyl) itaconate] | Polyvinyls |  | *CC(*)(CC(=O)OCCC(F)(F)C(F)(F)C(F)(F)C(F)(F)C(F)(F)C(F)(F)C(F)(F)C(F)(F)F)C(=O)O | [*]CC([*])(CC(=O)OCCC(F)(F)C(F)(F)C(F)(F)C(F)(F)C(F)(F)C(F)(F)C(F)(F)C(F)(F)F)C(=O)O | known
R1003906 | 287 |  | P332156 |  | poly[1-({2-[{5-[3-(1-benzofuran-2-yl)-5,6-bis(trifluoromethyl)-7,7-dimethylbicyclo[2.2.1]hepta-2,5-dien-2-yl]thiophen-2-yl}carbonyl)oxy]ethoxy}carbonyl)-1-methylethylene] | poly[1-({2-[{5-[3-(1-benzofuran-2-yl)-5,6-bis(trifluoromethyl)-7,7-dimethylnorborna-2,5-dien-2-yl]thiophen-2-yl}carbonyl)oxy]ethoxy}carbonyl)-1-methylethylene] | Polyvinyls |  | *CC(*)OCCOC(=O)c1ccc(C2=C(c3cc4ccccc4o3)C3C(C(F)(F)F)=C(C(F)(F)F)C2C3(C)C)s1 | [*]CC([*])OCCOC(=O)c1ccc(C2=C(c3cc4ccccc4o3)C3C(C(F)(F)F)=C(C(F)(F)F)C2C3(C)C)s1 | known | [23 empty] | 2.4336 | [8 empty] | 1.56
R1003907 |  |  | P332160 | poly(diethyl hepta-1,6-diyne-4,4-dicarboxylate) | poly{[4,4-bis(ethoxycarbonyl)cyclopent-1-ene-1,2-diyl]ethene-1,2-diyl} |  | Polyvinyls |  | *C=CC1=C(*)CC(C(=O)OCC)(C(=O)OCC)C1 | [*]C=CC1=C([*])CC(C(=O)OCC)(C(=O)OCC)C1 | known | [11 empty] | 452.5
R1003908 | 16 |  | P332161 | poly[1,6-bis(3,6-dioctadecanoylcarbazole-9-yl)-2,4-hexadiyne] | poly{1,2-bis[(3,6-dihexadecanoyl-9H-carbazol-9-yl)methyl]but-1-en-3-yne-1,4-diyl} |  | Polyvinyls |  | *C#CC(Cn1c2ccc(C(=O)CCCCCCCCCCCCCCC)cc2c2cc(C(=O)CCCCCCCCCCCCCCC)ccc21)=C(*)Cn1c2ccc(C(=O)CCCCCCCCCCCCCCC)cc2c2cc(C(=O)CCCCCCCCCCCCCCC)ccc21 | [*]C#CC(Cn1c2ccc(C(=O)CCCCCCCCCCCCCCC)cc2c2cc(C(=O)CCCCCCCCCCCCCCC)ccc21)=C([*])Cn1c2ccc(C(=O)CCCCCCCCCCCCCCC)cc2c2cc(C(=O)CCCCCCCCCCCCCCC)ccc21 | known | [23 empty] | 2.89 | [8 empty] | 1.7
R1003909 |  |  | P332167 | poly(2-chloro-3-methyl-1,3-butadiene) | poly(1-chloro-2-methylbut-1-ene-1,4-diyl) |  | Polyvinyls, Polydienes |  | *CCC(C)=C(*)Cl | [*]CCC(C)=C([*])Cl | known | 5.0263
R1003910 |  |  | P332168 | poly(bicyclo[2.2.1]hept-5-ene-2-carbonitrile) | poly[(4-cyanocyclopentane-1,3-diyl)ethene-1,2-diyl] |  | Polyvinyls |  | *C=CC1CC(*)C(C#N)C1 | [*]C=CC1CC([*])C(C#N)C1 | known | 5.8346
R1003911 |  |  | P332169 | poly(2-ethylbicyclo[2.2.1]hept-5-ene-2-carbonitrile) | poly[(4-cyano-4-ethylcyclopentane-1,3-diyl)ethene-1,2-diyl] |  | Polyvinyls |  | *C=CC1CC(*)C(C#N)(CC)C1 | [*]C=CC1CC([*])C(C#N)(CC)C1 | known | 6.1381 |  |  |  | 5.5315
R1003912 |  |  | P332170 | poly(2-propylnorborn-5-ene-2-carbonitrile) | poly[(4-cyano-4-propylcyclopentane-1,3-diyl)ethene-1,2-diyl] |  | Polyvinyls |  | *C=CC1CC(*)C(C#N)(CCC)C1 | [*]C=CC1CC([*])C(C#N)(CCC)C1 | known | 6.0806 |  |  |  | 5.8705
R1003913 |  |  | P332171 | poly(2-butylbicyclo[2.2.1]hept-5-ene-2-carbonitrile) | poly[(4-butyl-4-cyanocyclopentane-1,3-diyl)ethene-1,2-diyl] |  | Polyvinyls |  | *C=CC1CC(*)C(C#N)(CCCC)C1 | [*]C=CC1CC([*])C(C#N)(CCCC)C1 | known
R1003914 |  |  | P332182 |  | poly[1-(aminomethyl)ethylene] |  | Polyvinyls |  | *CC(*)CN | [*]CC([*])CN | known | 5.4738 | [9 empty] | 463
R1003915 |  |  | P332183 | poly[(cyclohexa-1,3-diene)-alt-(2-chloroacrylonitrile)] | poly[cyclohex-2-ene-1,4-diyl(1-chloro-1-cyanoethylene)] |  | Polyvinyls |  | *CC(Cl)(C#N)C1C=CC(*)CC1 | [*]CC(Cl)(C#N)C1C=CC([*])CC1 | known | 5.4881
R1003916 |  |  | P332184 | poly(1-vinyl-1H-1,2,4-triazole) | poly[1-(1H-1,2,4-triazol-1-yl)ethylene] |  | Polyvinyls |  | *CC(*)n1cncn1 | [*]CC([*])n1cncn1 | known | 3.4207
R1003917 |  |  | P332185 | poly(1-vinyl-1H-benzotriazole) | poly[1-(1H-benzotriazol-3-yl)ethylene] |  | Polyvinyls |  | *CC(*)n1nnc2ccccc21 | [*]CC([*])n1nnc2ccccc21 | known | 4.0479
R1003918 |  |  | P332186 | poly[(3,7-dimethylocta-1,6-dien-3-ol)-alt-acrylonitrile] | poly[3-cyano-2-(3-hydroxy-3-methylpent-4-enyl)-1,1-dimethylbutane-1,4-diyl] |  | Polyvinyls |  | *CC(C#N)C(CCC(C)(O)C=C)C(*)(C)C | [*]CC(C#N)C(CCC(C)(O)C=C)C([*])(C)C | known | [10 empty] | 323 | 423
R1003919 |  |  | P332187 | poly([2,7-bis(4,4,5,5-tetramethyl-1,3,2-dioxaborolan-2-yl)-9,9-dioctyl-9H-fluorene]-alt-{5,5'-bis(4-tert-butylphenyl)-2,2'-[2,7-dibromofluorene-9,9-diylbis(4,1-phenylene)]bis(1,3,4-oxadiazole)}) | poly(9,9-bis{4-[5-(4-tert-butylphenyl)-1,3,4-oxadiazol-2-yl]phenyl}(9',9'-dioctyl[2,2'-bifluorene]-7,7'-diyl)) |  | Polyvinyls |  | *c1ccc2c(c1)C(CCCCCCCC)(CCCCCCCC)c1cc(-c3ccc4c(c3)C(c3ccc(-c5nnc(-c6ccc(C(C)(C)C)cc6)o5)cc3)(c3ccc(-c5nnc(-c6ccc(C(C)(C)C)cc6)o5)cc3)c3cc(*)ccc3-4)ccc1-2 | [*]c1ccc2c(c1)C(CCCCCCCC)(CCCCCCCC)c1cc(-c3ccc4c(c3)C(c3ccc(-c5nnc(-c6ccc(C(C)(C)C)cc6)o5)cc3)(c3ccc(-c5nnc(-c6ccc(C(C)(C)C)cc6)o5)cc3)c3cc([*])ccc3-4)ccc1-2 | known | [11 empty] | 676
R1003920 |  |  | P332188 | poly(2,3-diphenyl-1,3-butadiene) | poly(1,2-diphenylbut-1-ene-1,4-diyl) |  | Polyvinyls |  | *CCC(=C(*)c1ccccc1)c1ccccc1 | [*]CCC(=C([*])c1ccccc1)c1ccccc1 | known | [10 empty] | 393.5 | 596
R1003921 |  |  | P332194 | poly(N,N,N',N'-tetraethylprop-2-ene-1,1-diamine) | poly{1-[bis(diethylamino)methyl]ethylene} |  | Polyvinyls |  | *CC(*)C(N(CC)CC)N(CC)CC | [*]CC([*])C(N(CC)CC)N(CC)CC | known | [9 empty] | 444
R1003922 |  |  | P332205 |  | poly(1-{3-[(4'-{[(1-methylheptyl)oxy]carbonyl}biphenyl-4-yl)oxy]propyl}ethene-1,2-diyl) |  | Polyvinyls |  | *C=C(*)CCCOc1ccc(-c2ccc(C(=O)OC(C)CCCCCC)cc2)cc1 | [*]C=C([*])CCCOc1ccc(-c2ccc(C(=O)OC(C)CCCCCC)cc2)cc1 | known
R1003923 |  |  | P332206 |  | poly(1-{10-[(4'-{[(1-methylheptyl)oxy]carbonyl}biphenyl-4-yl)oxy]decyl}ethene-1,2-diyl) |  | Polyvinyls |  | *C=C(*)CCCCCCCCCCOc1ccc(-c2ccc(C(=O)OC(C)CCCCCC)cc2)cc1 | [*]C=C([*])CCCCCCCCCCOc1ccc(-c2ccc(C(=O)OC(C)CCCCCC)cc2)cc1 | known
R1003924 |  |  | P332207 |  | poly(1-{3-[(4'-{[(2-fluorooctyl)oxy]carbonyl}biphenyl-4-yl)oxy]propyl}ethene-1,2-diyl) |  | Polyvinyls |  | *C=C(*)CCCOc1ccc(-c2ccc(C(=O)OCC(F)CCCCCC)cc2)cc1 | [*]C=C([*])CCCOc1ccc(-c2ccc(C(=O)OCC(F)CCCCCC)cc2)cc1 | known
R1003925 |  |  | P332208 |  | poly[1-(3-{[4'-({4-[(2-fluorooctyl)oxy]phenoxy}carbonyl)biphenyl-4-yl]oxy}propyl)ethene-1,2-diyl] |  | Polyvinyls |  | *C=C(*)CCCOc1ccc(-c2ccc(C(=O)Oc3ccc(OCC(F)CCCCCC)cc3)cc2)cc1 | [*]C=C([*])CCCOc1ccc(-c2ccc(C(=O)Oc3ccc(OCC(F)CCCCCC)cc3)cc2)cc1 | known
R1003926 |  |  | P332209 |  | poly[1-(10-{[4'-({4-[(2-fluorooctyl)oxy]phenoxy}carbonyl)biphenyl-4-yl]oxy}decyl)ethene-1,2-diyl] |  | Polyvinyls |  | *C=C(*)CCCCCCCCCCOc1ccc(-c2ccc(C(=O)Oc3ccc(OCC(F)CCCCCC)cc3)cc2)cc1 | [*]C=C([*])CCCCCCCCCCOc1ccc(-c2ccc(C(=O)Oc3ccc(OCC(F)CCCCCC)cc3)cc2)cc1 | known
R1003927 |  |  | P332222 | poly[(3,7-dimethylocta-1,6-dien-3-ol)-alt-(vinyl acetate)] | poly[3-acetoxy-4-(3-hydroxy-3-methylpent-4-en-1-yl)-1,1-dimethylbutane-1,4-diyl] |  | Polyvinyls |  | *CC(OC(C)=O)C(CCC(C)(O)C=C)C(*)(C)C | [*]CC(OC(C)=O)C(CCC(C)(O)C=C)C([*])(C)C | known | [10 empty] | 358 | 473
R1003928 |  |  | P332223 | poly{2-[(bicyclo[2.2.1]hept-5-en-2-yl)methyl]-1,1,1,3,3,3-hexafluoropropane-2-ol} | poly{5-[2-hydroxy-3,3,3-trifluoro-2-(trifluoromethyl)propyl]bicyclo[2.2.1]heptane-2,3-diyl} | poly[2-(norborn-5-en-2-ylmethyl)-1,1,1,3,3,3-hexafluoro-2-propanol] | Polyvinyls |  | *C1C2CC(CC(O)(C(F)(F)F)C(F)(F)F)C(C2)C1* | [*]C1C2CC(CC(O)(C(F)(F)F)C(F)(F)F)C(C2)C1[*] | known
R1003929 |  |  | P332227 | poly(9-ethynylfluoren-9-ol) | poly[1-(9-hydroxyfluoren-9-yl)ethene-1,2-diyl] |  | Polyvinyls |  | *C=C(*)C1(O)c2ccccc2-c2ccccc21 | [*]C=C([*])C1(O)c2ccccc2-c2ccccc21 | known
R1003930 |  |  | P332251 | poly[bis(4-bromobenzyl) hexa-2,4-dienedioate] | poly{3,4-bis[(4-bromobenzyl)oxycarbonyl]but-1-ene-1,4-diyl} |  | Polyvinyls |  | *C=CC(C(=O)OCc1ccc(Br)cc1)C(*)C(=O)OCc1ccc(Br)cc1 | [*]C=CC(C(=O)OCc1ccc(Br)cc1)C([*])C(=O)OCc1ccc(Br)cc1 | known | [9 empty] | 578.4 |  | 571.5
R1003931 |  |  | P332252 | poly[bis(4-chlorobenzyl) hexa-2,4-dienedioate] | poly{3,4-bis[(4-chlorobenzyl)oxycarbonyl]but-1-ene-1,4-diyl} |  | Polyvinyls |  | *C=CC(C(=O)OCc1ccc(Cl)cc1)C(*)C(=O)OCc1ccc(Cl)cc1 | [*]C=CC(C(=O)OCc1ccc(Cl)cc1)C([*])C(=O)OCc1ccc(Cl)cc1 | known | [9 empty] | 569.3 |  | 572.2 | 1.47
R1003932 |  |  | P332257 | poly[bis(4-methoxyphenyl) 2-ethynylterephthlate] | poly(1-{2,5-bis[(4-methoxyphenoxy)carbonyl]phenyl}ethene-1,2-diyl) |  | Polyvinyls |  | *C=C(*)c1cc(C(=O)Oc2ccc(OC)cc2)ccc1C(=O)Oc1ccc(OC)cc1 | [*]C=C([*])c1cc(C(=O)Oc2ccc(OC)cc2)ccc1C(=O)Oc1ccc(OC)cc1 | known
R1003933 |  |  | P332258 | poly[bis(hexyloxyphenyl) 2-ethynylterephthalate] | poly[1-(2,5-bis{[4-(hexyloxy)phenoxy]carbonyl}phenyl)ethene-1,2-diyl] |  | Polyvinyls |  | *C=C(*)c1cc(C(=O)Oc2ccc(OCCCCCC)cc2)ccc1C(=O)Oc1ccc(OCCCCCC)cc1 | [*]C=C([*])c1cc(C(=O)Oc2ccc(OCCCCCC)cc2)ccc1C(=O)Oc1ccc(OCCCCCC)cc1 | known
R1003934 |  |  | P332263 |  | poly[1-({(1S,4R)-2-oxo-7,7-dimethylbicyclo[2.2.1]heptan-1-yl}methylsulfonylaminomethyl)ethene-1,2-diyl] |  | Polyvinyls |  | *C=C(*)CNS(=O)(=O)CC12CCC(CC1=O)C2(C)C | [*]C=C([*])CNS(=O)(=O)CC12CCC(CC1=O)C2(C)C | known
R1003935 |  |  | P332264 |  | poly[1-(octylsulfonylaminomethyl)ethene-1,2-diyl] |  | Polyvinyls |  | *C=C(*)CNS(=O)(=O)CCCCCCCC | [*]C=C([*])CNS(=O)(=O)CCCCCCCC | known
R1003936 |  |  | P332265 | poly{2,7-di(1,3,2-dioxaborinan-2-yl)-9,9-dihexylfluorene-alt-9,9-bis[(4S)-4-benzyl-4,5-dihydro-1,3-oxazol-2-ylmethyl]-2,7-dibromofluorene} | poly{9,9-bis[(4-benzyl-4,5-dihydro-1,3-oxazol-2-yl)methyl]-9',9'-dihexyl-2,2'-bifluorene-7,7'-diyl} |  | Polyvinyls |  | *c1ccc2c(c1)C(CCCCCC)(CCCCCC)c1cc(-c3ccc4c(c3)C(CC3=NC(Cc5ccccc5)CO3)(CC3=NC(Cc5ccccc5)CO3)c3cc(*)ccc3-4)ccc1-2 | [*]c1ccc2c(c1)C(CCCCCC)(CCCCCC)c1cc(-c3ccc4c(c3)C(CC3=NC(Cc5ccccc5)CO3)(CC3=NC(Cc5ccccc5)CO3)c3cc([*])ccc3-4)ccc1-2 | known
R1003937 |  |  | P332273 | poly(phenyl bicyclo[2.2.1]hept-5-ene-2-carboxylate) | poly{[4-(phenoxycarbonyl)cyclopentane-1,3-diyl]ethene-1,2-diyl} |  | Polyvinyls |  | *C=CC1CC(*)C(C(=O)Oc2ccccc2)C1 | [*]C=CC1CC([*])C(C(=O)Oc2ccccc2)C1 | known | 4.8107 | [9 empty] | 345.6 | [12 empty] | 2.5281 | [8 empty] | 1.59
R1003938 |  |  | P332276 | poly(diphenyl bicyclo[2.2.1]hept-5-ene-2,3-dicarboxylate) | poly{[4,5-bis(phenoxycarbonyl)cyclopentane-1,3-diyl]ethene-1,2-diyl} |  | Polyvinyls |  | *C=CC1CC(*)C(C(=O)Oc2ccccc2)C1C(=O)Oc1ccccc1 | [*]C=CC1CC([*])C(C(=O)Oc2ccccc2)C1C(=O)Oc1ccccc1 | known | 5.2819 | [9 empty] | 369.5 | [12 empty] | 2.5281 | [8 empty] | 1.59
R1003939 |  |  | P332282 | poly{9,9-dihexyl-2,7-divinylfluorene-alt-7,7'-[(2,7-dibromofluorene-9,9-diyl)bis(hexane-6,1-diyloxy)]bis(2H-chromen-2-one)} | poly[{9,9-bis[6-(2-oxo-2H-chromen-7-yloxy)hexyl]fluorene-2,7-diyl}ethene-1,2-diyl(9,9-dihexylfluorene-2,7-diyl)ethene-1,2-diyl] |  | Polyvinyls |  | *C=Cc1ccc2c(c1)C(CCCCCCOc1ccc3ccc(=O)oc3c1)(CCCCCCOc1ccc3ccc(=O)oc3c1)c1cc(C=Cc3ccc4c(c3)C(CCCCCC)(CCCCCC)c3cc(*)ccc3-4)ccc1-2 | [*]C=Cc1ccc2c(c1)C(CCCCCCOc1ccc3ccc(=O)oc3c1)(CCCCCCOc1ccc3ccc(=O)oc3c1)c1cc(C=Cc3ccc4c(c3)C(CCCCCC)(CCCCCC)c3cc([*])ccc3-4)ccc1-2 | known | [11 empty] | 713
R1003940 |  |  | P332287 | poly(dimethyl [2.2.1]bicyclohept-5-ene-2,3-dicarboxylate) | poly[4,5-bis(methoxycarbonyl)cyclopentane-1,3-diylethene-1,2-diyl] |  | Polyvinyls |  | *C=CC1CC(*)C(C(=O)OC)C1C(=O)OC | [*]C=CC1CC([*])C(C(=O)OC)C1C(=O)OC | known | 5.0643 | [9 empty] | 355.4
R1003941 |  |  | P332288 | poly[di(tert-butyl) [2.2.1]bicyclohept-5-ene-2,3-dicarboxylate] | poly[4,5-bis(tert-butoxycarbonyl)cyclopentane-1,3-diylethene-1,2-diyl] |  | Polyvinyls |  | *C=CC1CC(*)C(C(=O)OC(C)(C)C)C1C(=O)OC(C)(C)C | [*]C=CC1CC([*])C(C(=O)OC(C)(C)C)C1C(=O)OC(C)(C)C | known | 5.6132 | [9 empty] | 356.4
R1003942 |  |  | P332291 | poly(cyclohexanone-alt-formaldehyde) | poly{[1-(hydroxymethyl)-2-oxocyclohexane-1,3-diyl]methylene} |  | Polyvinyls, Polyketones/thioketones |  | *CC1CCCC(*)(CO)C1=O | [*]CC1CCCC([*])(CO)C1=O | known | [9 empty] | 416
R1003943 |  |  | P332292 | poly(6-chloroundeca-1,10-diene) | poly(6-chloronon-1-ene-1,9-diyl) |  | Polyvinyls, Polydienes |  | *C=CCCCC(Cl)CCC* | [*]C=CCCCC(Cl)CCC[*] | known | 5.737 | [9 empty] | 210 | 611.5
R1003944 |  |  | P332293 | poly(9-chloroheptadeca-1,16-diene) | poly(9-chloropentadec-1-ene-1,15-diyl) |  | Polyvinyls, Polydienes |  | *C=CCCCCCCC(Cl)CCCCCC* | [*]C=CCCCCCCC(Cl)CCCCCC[*] | known | 5.9562 | [8 empty] | 297 | 216 | 639.5 | [22 empty] | 11.79
R1003945 |  |  | P332294 | poly(12-chlorotricosa-1,22-diene) | poly(12-chlorohenicos-1-ene-1,21-diyl) |  | Polyvinyls, Polydienes |  | *C=CCCCCCCCCCC(Cl)CCCCCCCCC* | [*]C=CCCCCCCCCCC(Cl)CCCCCCCCC[*] | known | 5.874 | [8 empty] | 319 | 236 | 646.5 | [22 empty] | 27.65
R1003946 |  |  | P332295 |  | poly[1-(2,3-dimethylindol-1-yl)ethylene] |  | Polyvinyls |  | *CC(*)n1c(C)c(C)c2ccccc21 | [*]CC([*])n1c(C)c(C)c2ccccc21 | known | 2.733
R1003947 |  |  | P332296 |  | poly(1-indol-1-ylethylene) |  | Polyvinyls |  | *CC(*)n1ccc2ccccc21 | [*]CC([*])n1ccc2ccccc21 | known | 1.6204
R1003948 |  |  | P332297 |  | poly[1-(3-cyanopropanoyloxy)ethylene] |  | Polyvinyls |  | *CC(*)OC(=O)CCC#N | [*]CC([*])OC(=O)CCC#N | known | 6.425
R1003949 |  |  | P332301 | poly[12-(15-pyren-1-yl-2,5,8,11,14-pentaoxapentadeccan-1-yl)tircosa-1,22-diene] | poly[12-(15-pyren-1-yl-2,5,8,11,14-pentaoxapentadeccan-1-yl)henicos-1-ene-1,21-diyl] |  | Polyvinyls |  | *C=CCCCCCCCCCC(CCCCCCCCC*)COCCOCCOCCOCCOCc1ccc2ccc3cccc4ccc1c2c34 | [*]C=CCCCCCCCCCC(CCCCCCCCC[*])COCCOCCOCCOCCOCc1ccc2ccc3cccc4ccc1c2c34 | known
R1003950 |  |  | P332302 | hydrogenated poly[12-(15-pyren-1-yl-2,5,8,11,14-pentaoxapentadeccan-1-yl)tircosa-1,22-diene] | poly[1-(15-pyren-1-yl-2,5,8,11,14-pentaoxapentadeccan-1-yl)henicosane-1,21-diyl] |  | Polyvinyls |  | *CCCCCCCCCCCCCCCCCCCCC(*)COCCOCCOCCOCCOCc1ccc2ccc3cccc4ccc1c2c34 | [*]CCCCCCCCCCCCCCCCCCCCC([*])COCCOCCOCCOCCOCc1ccc2ccc3cccc4ccc1c2c34 | known | [34 empty] | 13.63
R1003951 |  |  | P332303 | poly[12-(2,5,8,11,14-pentaoxaicosan-1-yl)tricosa-1,22-diene] | poly[12-(2,5,8,11,14-pentaoxaicosan-1-yl)henicosane-1,21-diyl] |  | Polyvinyls |  | *C=CCCCCCCCCCC(CCCCCCCCC*)COCCOCCOCCOCCOCCCCCC | [*]C=CCCCCCCCCCC(CCCCCCCCC[*])COCCOCCOCCOCCOCCCCCC | known | [34 empty] | 8.9
R1003952 |  |  | P332304 | hydrogenated poly[12-(2,5,8,11,14-pentaoxaicosan-1-yl)tricosa-1,22-diene] | poly[1-(2,5,8,11,14-pentaoxaicosan-1-yl)henicosane-1,21-diyl] |  | Polyvinyls |  | *CCCCCCCCCCCCCCCCCCCCC(*)COCCOCCOCCOCCOCCCCCC | [*]CCCCCCCCCCCCCCCCCCCCC([*])COCCOCCOCCOCCOCCCCCC | known
R1003953 |  |  | P332305 | poly[12-(2,5,8,11,14-pentaoxaoctacosan-1-yl)tricosa-1,22-diene] | poly[12-(2,5,8,11,14-pentaoxaoctacosan-1-yl)henicos-1-ene-1,21-diyl] |  | Polyvinyls |  | *C=CCCCCCCCCCC(CCCCCCCCC*)COCCOCCOCCOCCOCCCCCCCCCCCCCC | [*]C=CCCCCCCCCCC(CCCCCCCCC[*])COCCOCCOCCOCCOCCCCCCCCCCCCCC | known | [34 empty] | 20.64
R1003954 |  |  | P332306 | hydrogenated poly[12-(2,5,8,11,14-pentaoxaoctacosan-1-yl)tricosa-1,22-diene] | poly[1-(2,5,8,11,14-pentaoxaoctacosan-1-yl)henicosane-1,21-diyl] |  | Polyvinyls |  | *CCCCCCCCCCCCCCCCCCCCC(*)COCCOCCOCCOCCOCCCCCCCCCCCCCC | [*]CCCCCCCCCCCCCCCCCCCCC([*])COCCOCCOCCOCCOCCCCCCCCCCCCCC | known | [34 empty] | 28
R1003955 |  |  | P332308 | poly(3-methyl-3-phenylcyclopropene) | poly(3-methyl-3-phenylprop-1-ene-1,3-diyl) |  | Polyvinyls |  | *C=CC(*)(C)c1ccccc1 | [*]C=CC([*])(C)c1ccccc1 | known
R1003956 |  |  | P332317 | poly(N-vinylhexano-6-lactam) | poly[1-(2-oxoazepan-1-yl)ethylene] |  | Polyvinyls |  | *CC(*)N1CCCCCC1=O | [*]CC([*])N1CCCCCC1=O | known | [11 empty] | 740
R1003957 |  |  | P332318 | poly(3-ethynylpyrene) | poly[1-(3-pyrenyl)ethene-1,2-diyl] |  | Polyvinyls |  | *C=C(*)c1ccc2ccc3cccc4ccc1c2c34 | [*]C=C([*])c1ccc2ccc3cccc4ccc1c2c34 | known | 0.1296 | [10 empty] | 712
R1003958 |  |  | P332321 | poly(pent-4-yn-1-yl 4,4''-dimethoxy-1,1':4',1''-terphenyl-2'-carboxylate) | poly(1-{3-[4,4''-dimethoxy-1,1':4',1''-terphenyl-2'-ylcarbonyloxy]propyl}ethene-1,2-diyl) |  | Polyvinyls |  | *C=C(*)CCCOC(=O)c1cc(-c2ccc(OC)cc2)ccc1-c1ccc(OC)cc1 | [*]C=C([*])CCCOC(=O)c1cc(-c2ccc(OC)cc2)ccc1-c1ccc(OC)cc1 | known | [10 empty] | 345.4 | 598
R1003959 |  |  | P332326 | poly[tetramethylammonium 2-(cycloocta-1,3,5,7-tetraen-1-yl)ethanesulfonate] | poly[1-(2-sulfoethyl)octa-1,3,5,7-tetraene-1,8-diyl] |  | Polyvinyls |  | *C=CC=CC=CC=C(*)CCS(=O)(=O)O | [*]C=CC=CC=CC=C([*])CCS(=O)(=O)O | known | 0.8077
R1003960 |  |  | P332327 |  | poly{9,9-bis[4-(2-ethylhexyloxy)phenyl]-9'-phenyl-9'-(pyren-2-yl)-2,2'-bifluorene-7,7'-diyl} |  | Polyvinyls |  | *c1ccc2c(c1)C(c1ccc(OCC(CC)CCCC)cc1)(c1ccc(OCC(CC)CCCC)cc1)c1cc(-c3ccc4c(c3)C(c3ccccc3)(c3ccc5ccc6cccc7ccc3c5c67)c3cc(*)ccc3-4)ccc1-2 | [*]c1ccc2c(c1)C(c1ccc(OCC(CC)CCCC)cc1)(c1ccc(OCC(CC)CCCC)cc1)c1cc(-c3ccc4c(c3)C(c3ccccc3)(c3ccc5ccc6cccc7ccc3c5c67)c3cc([*])ccc3-4)ccc1-2 | known
R1003961 |  |  | P332328 | poly[ethyl 9-(bicyclo[2.2.1]hept-2-en-5-yl)nonanoate] | poly{5-[8-(ethoxycarbonyl)octyl]bicyclo[2.2.1]heptane-2,3-diyl} |  | Polyvinyls |  | *C1C2CC(CCCCCCCCC(=O)OCC)C(C2)C1* | [*]C1C2CC(CCCCCCCCC(=O)OCC)C(C2)C1[*] | known | [10 empty] | 407 | 654
R1003962 |  |  | P332330 | poly[5-ethynyl-2-(4-{N-[(1S)-1-methyl-2-(octyloxy)ethyl]aminomethyl}benzyloxy)benzene-1,3-dimethanol] | poly{1-[3,5-bis(hydroxymethyl)-4-(4-{N-[1-methyl-2-(octyloxy)ethyl]aminomethyl}benzyloxy)phenyl]ethene-1,2-diyl} |  | Polyvinyls |  | *C=C(*)c1cc(CO)c(OCc2ccc(CNC(C)COCCCCCCCC)cc2)c(CO)c1 | [*]C=C([*])c1cc(CO)c(OCc2ccc(CNC(C)COCCCCCCCC)cc2)c(CO)c1 | known
R1003963 |  |  | P332331 | poly[5-ethynyl-2-(4-{N-[(1S)-2-methyl-1-(octyloxymethyl)propyl]aminomethyl}benzyloxy)benzene-1,3-dimethanol] | poly{1-[3,5-bis(hydroxymethyl)-4-(4-{N-[2-methyl-1-(octyloxymethyl)propyl]aminomethyl}benzyloxy)phenyl]ethene-1,2-diyl} |  | Polyvinyls |  | *C=C(*)c1cc(CO)c(OCc2ccc(CNC(COCCCCCCCC)C(C)C)cc2)c(CO)c1 | [*]C=C([*])c1cc(CO)c(OCc2ccc(CNC(COCCCCCCCC)C(C)C)cc2)c(CO)c1 | known
R1003964 |  |  | P332332 | poly[2-(4-{N-[(1S)-1-benzyl-2-(octyloxy)ethyl]aminomethyl}benzyloxy)-5-ethynylbenzene-1,3-dimethanol] | poly{1-[4-(4-{N-[1-benzyl-2-(octyloxy)ethyl]aminomethyl}benzyloxy)-3,5-bis(hydroxymethyl)phenyl]ethene-1,2-diyl} |  | Polyvinyls |  | *C=C(*)c1cc(CO)c(OCc2ccc(CNC(COCCCCCCCC)Cc3ccccc3)cc2)c(CO)c1 | [*]C=C([*])c1cc(CO)c(OCc2ccc(CNC(COCCCCCCCC)Cc3ccccc3)cc2)c(CO)c1 | known
R1003965 |  |  | P332333 | poly[5-ethynyl-2-(4-{N-[2-(octyloxy)ethyl]aminomethyl}benzyloxy)benzene-1,3-dimethanol] | poly{1-[3,5-bis(hydroxymethyl)-4-(4-{N-[2-(octyloxy)ethyl]aminomethyl}benzyloxy)phenyl]ethene-1,2-diyl} |  | Polyvinyls |  | *C=C(*)c1cc(CO)c(OCc2ccc(CNCCOCCCCCCCC)cc2)c(CO)c1 | [*]C=C([*])c1cc(CO)c(OCc2ccc(CNCCOCCCCCCCC)cc2)c(CO)c1 | known
R1003966 |  |  | P332336 | poly{2-(N-tert-butylamino)ethyl bicyclo[2.2.1]-hept-5-ene-2-carboxylate} | poly{[4-[[2-[(tert-butyl)amino]ethoxy]carbonyl]cyclopentane-1,3-diyl]ethene-1,2-diyl} |  | Polyvinyls |  | *C=CC1CC(*)C(C(=O)OCCNC(C)(C)C)C1 | [*]C=CC1CC([*])C(C(=O)OCCNC(C)(C)C)C1 | known | 5.2249 |  |  |  | 4.7904 | [5 empty] | 302 | 556
R1003967 |  |  | P332337 | poly{2-(N-dimethylamino)ethyl bicyclo[2.2.1]-hept-5-ene-2-carboxylate} | poly{(4-{[2-(dimethylamino)ethoxy]carbonyl}cyclopentane-1,3-diyl)ethene-1,2-diyl} |  | Polyvinyls |  | *C=CC1CC(*)C(C(=O)OCCN(C)C)C1 | [*]C=CC1CC([*])C(C(=O)OCCN(C)C)C1 | known | [10 empty] | 285.5 | 579
R1003968 |  |  | P332345 | poly(N-prop-2-yn-1-ylethanesulfonamide) | poly[1-(ethylsulfonylaminomethyl)ethene-1,2-diyl] |  | Polyvinyls |  | *C=C(*)CNS(=O)(=O)CC | [*]C=C([*])CNS(=O)(=O)CC | known
R1003969 |  |  | P332346 | poly(N-prop-2-yn-1-ylproane-1-sulfonamide) | poly[1-(propylsulfonylaminomethyl)ethene-1,2-diyl] |  | Polyvinyls |  | *C=C(*)CNS(=O)(=O)CCC | [*]C=C([*])CNS(=O)(=O)CCC | known
R1003970 |  |  | P332347 | poly(N-prop-2-yn-1-ylbutane-1-sulfonamide) | poly[1-(butylsulfonylaminomethyl)ethene-1,2-diyl] |  | Polyvinyls |  | *C=C(*)CNS(=O)(=O)CCCC | [*]C=C([*])CNS(=O)(=O)CCCC | known
R1003971 |  |  | P332348 | poly[N-(prop-2-yn-1-yl)phenylmethanesulfonamide] | poly[1-(benzylsulfonylaminomethyl)ethene-1,2-diyl] |  | Polyvinyls |  | *C=C(*)CNS(=O)(=O)Cc1ccccc1 | [*]C=C([*])CNS(=O)(=O)Cc1ccccc1 | known | 3.9211
R1003972 |  |  | P332349 | poly(N-prop-2-yn-1-ylbenzenesulfonamide) | poly[1-(phenylsulfonylaminomethyl)ethene-1,2-diyl] |  | Polyvinyls |  | *C=C(*)CNS(=O)(=O)c1ccccc1 | [*]C=C([*])CNS(=O)(=O)c1ccccc1 | known
R1003973 |  |  | P332350 | poly(4-methyl-N-prop-2-yn-1-ylbenzenesulfonamide) | poly[1-(4-methylphenylsulfonylaminomethyl)ethene-1,2-diyl] |  | Polyvinyls |  | *C=C(*)CNS(=O)(=O)c1ccc(C)cc1 | [*]C=C([*])CNS(=O)(=O)c1ccc(C)cc1 | known
R1003974 |  |  | P332351 | poly(4-ethyl-N-prop-2-yn-1-ylbenzenesulfonamide) | poly[1-(4-ethylphenylsulfonylaminomethyl)ethene-1,2-diyl] |  | Polyvinyls |  | *C=C(*)CNS(=O)(=O)c1ccc(CC)cc1 | [*]C=C([*])CNS(=O)(=O)c1ccc(CC)cc1 | known
R1003975 |  |  | P332352 | poly(4-propyl-N-prop-2-yn-1-ylbenzenesulfonamide) | poly[1-(4-propylphenylsulfonylaminomethyl)ethene-1,2-diyl] |  | Polyvinyls |  | *C=C(*)CNS(=O)(=O)c1ccc(CCC)cc1 | [*]C=C([*])CNS(=O)(=O)c1ccc(CCC)cc1 | known
R1003976 |  |  | P332353 | poly(N-prop-2-yn-1-ylnaphthalene-1-sulfonamide) | poly[1-(1-naphthylsulfonylaminomethyl)ethene-1,2-diyl] |  | Polyvinyls |  | *C=C(*)CNS(=O)(=O)c1cccc2ccccc12 | [*]C=C([*])CNS(=O)(=O)c1cccc2ccccc12 | known
R1003977 |  |  | P332354 | polu(N-prop-2-yn-1-ylheptanamide) | poly[1-(heptanamidomethyl)ethene-1,2-diyl] |  | Polyvinyls |  | *C=C(*)CNC(=O)CCCCCC | [*]C=C([*])CNC(=O)CCCCCC | known
R1003978 |  |  | P332356 | poly(2,3,4,5,6-pentafluorophenyl 4-ethynylbenzoate) | poly{1-[4-(2,3,4,5,6-pentafluorophenoxycarbonyl)phenyl]ethene-1,2-diyl} |  | Polyvinyls |  | *C=C(*)c1ccc(C(=O)Oc2c(F)c(F)c(F)c(F)c2F)cc1 | [*]C=C([*])c1ccc(C(=O)Oc2c(F)c(F)c(F)c(F)c2F)cc1 | known | 1.1102
R1003979 |  |  | P332357 | poly[2,3,4,5,6-pentafluorophenyl 6-(4-ethynylphenoxy)hexanoate] | poly(1-{4-[5-(2,3,4,5,6-pentafluorophenoxycarbonyl)pentyloxy]phenyl}ethene-1,2-diyl) |  | Polyvinyls |  | *C=C(*)c1ccc(OCCCCCC(=O)Oc2c(F)c(F)c(F)c(F)c2F)cc1 | [*]C=C([*])c1ccc(OCCCCCC(=O)Oc2c(F)c(F)c(F)c(F)c2F)cc1 | known
R1003980 |  |  | P332358 | poly(2,3,4,5,6-pentafluorophenyl 11-(4-ethynylphenoxy)undecanoate) | poly(1-{4-[10-(2,3,4,5,6-pentafluorophenoxycarbonyl)decyloxy]phenyl}ethene-1,2-diyl) |  | Polyvinyls |  | *C=C(*)c1ccc(OCCCCCCCCCCC(=O)Oc2c(F)c(F)c(F)c(F)c2F)cc1 | [*]C=C([*])c1ccc(OCCCCCCCCCCC(=O)Oc2c(F)c(F)c(F)c(F)c2F)cc1 | known
R1003981 |  |  | P332364 | poly[5,6-bis(benzyloxymethyl)bicyclo[2.2.1]hept-2-ene] | poly[5,6-bis(benzyloxymethyl)bicyclo[2.2.1]heptane-2,3-diyl] |  | Polyvinyls |  | *C1C(*)C2CC1C(COCc1ccccc1)C2COCc1ccccc1 | [*]C1C([*])C2CC1C(COCc1ccccc1)C2COCc1ccccc1 | known | [10 empty] | 449 | 575 | [11 empty] | 2.25 | [8 empty] | 1.5
R1003982 |  |  | P332365 | poly[5,6-bis(3-phenylpropoxymethyl)bicyclo[2.2.1]hept-2-ene] | poly[5,6-bis(3-phenylpropoxymethyl)bicyclo[2.2.1]heptane-2,3-diyl] |  | Polyvinyls |  | *C1C(*)C2CC1C(COCCCc1ccccc1)C2COCCCc1ccccc1 | [*]C1C([*])C2CC1C(COCCCc1ccccc1)C2COCCCc1ccccc1 | known | [10 empty] | 407 | 596 | [11 empty] | 2.25 | [8 empty] | 1.5
R1003983 |  |  | P332366 | poly[5-(4-phenylbutyl)bicyclo[2.2.1]hept-2-ene] | poly[5-(4-phenylbutyl)bicyclo[2.2.1]heptane-2,3-diyl] |  | Polyvinyls |  | *C1C2CC(CCCCc3ccccc3)C(C2)C1* | [*]C1C2CC(CCCCc3ccccc3)C(C2)C1[*] | known | [10 empty] | 421 | 626 | [11 empty] | 2.25 | [8 empty] | 1.5
R1003984 |  |  | P340001 | poly(S-propyl propenethioate) | poly(1-propylsulfanylcarbonylethylene) |  | Polyacrylics, Polyvinyls |  | *CC(*)C(=O)SCCC | [*]CC([*])C(=O)SCCC | known
R1003985 |  |  | P340002 | poly(S-isopropyl propenethioate) | poly[1-(1-methylethylsulfanylcarbonyl)ethylene] |  | Polyacrylics, Polyvinyls |  | *CC(*)C(=O)SC(C)C | [*]CC([*])C(=O)SC(C)C | known
R1003986 |  |  | P340003 | poly(S-sec-butyl propenethioate) | poly[1-(1-methylpropylsulfanylcarbonyl)ethylene] |  | Polyacrylics, Polyvinyls |  | *CC(*)C(=O)SC(C)CC | [*]CC([*])C(=O)SC(C)CC | known
R1003987 |  |  | P340004 | poly(S-isobutyl propenethioate) | poly[1-(2-methylpropylsulfanylcarbonyl)ethylene] |  | Polyacrylics, Polyvinyls |  | *CC(*)C(=O)SCC(C)C | [*]CC([*])C(=O)SCC(C)C | known
R1003988 |  |  | P340005 | poly(N-methylacrylamide) | poly[1-(methylcarbamoyl)ethylene] poly[1-(methylaminocarbonyl)ethylene] |  | Polyacrylics, Polyvinyls |  | *CC(*)C(=O)NC | [*]CC([*])C(=O)NC | known | 5.4371 | [9 empty] | 444 | [12 empty] | 2.3747 | [8 empty] | 1.541
R1003989 |  |  | P340006 | poly[1,1-bis(trifluoromethyl)-2,2,2-trifluoroethyl acrylate] | poly[1-(2,2,2-trifluoro-1,1-ditrifluoromethylethoxycarbonyl)ethylene] |  | Polyacrylics, Polyvinyls |  | *CC(*)C(=O)OC(C(F)(F)F)(C(F)(F)F)C(F)(F)F | [*]CC([*])C(=O)OC(C(F)(F)F)(C(F)(F)F)C(F)(F)F | known
R1003990 |  |  | P340007 | poly(4-methacryloyloxybenzoic acid) | poly[1-(4-carboxyphenoxycarbonyl)-1-methylethylene] |  | Polyacrylics, Polyvinyls |  | *CC(*)(C)C(=O)Oc1ccc(C(=O)O)cc1 | [*]CC([*])(C)C(=O)Oc1ccc(C(=O)O)cc1 | known | [10 empty] | 383 | 493
R1003991 |  |  | P340008 | poly{6-[4-(4-butylphenyliminomethy)lphenoxy]hexyl methacrylate} | poly(1-{6-[4-(4-butylphenyliminomethyl)phenoxy]hexyloxycarbonyl}-1-methylethylene) |  | Polyacrylics, Polyvinyls |  | *CC(*)(C)C(=O)OCCCCCCOc1ccc(C=Nc2ccc(CCCC)cc2)cc1 | [*]CC([*])(C)C(=O)OCCCCCCOc1ccc(C=Nc2ccc(CCCC)cc2)cc1 | known
R1003992 |  |  | P340009 | poly{6-[4-(4-cyanophenyliminomethyl)phenoxy]hexyl methacrylate} | poly(1-{6-[4-(4-cyanophenyliminomethyl)phenoxy]hexyloxycarbonyl}-1-methylethylene) |  | Polyacrylics, Polyvinyls |  | *CC(*)(C)C(=O)OCCCCCCOc1ccc(C=Nc2ccc(C#N)cc2)cc1 | [*]CC([*])(C)C(=O)OCCCCCCOc1ccc(C=Nc2ccc(C#N)cc2)cc1 | known
R1003993 |  |  | P340010 | poly{11-[4-(4-butylphenyliminomethyl)phenoxy]undecyl methacrylate} | poly(1-{11-[4-(4-butylphenyliminomethyl)phenoxy]undecyloxycarbonyl}-1-methylethylene) |  | Polyacrylics, Polyvinyls |  | *CC(*)(C)C(=O)OCCCCCCCCCCCOc1ccc(C=Nc2ccc(CCCC)cc2)cc1 | [*]CC([*])(C)C(=O)OCCCCCCCCCCCOc1ccc(C=Nc2ccc(CCCC)cc2)cc1 | known
R1003994 |  |  | P340011 | poly{11-[4-(4-cyanophenyliminomethyl)phenoxy]undecyl methacrylate} | poly(1-{11-[4-(4-cyanophenyliminomethyl)phenoxy]undecyloxycarbonyl}-1-methylethylene) |  | Polyacrylics, Polyvinyls |  | *CC(*)(C)C(=O)OCCCCCCCCCCCOc1ccc(C=Nc2ccc(C#N)cc2)cc1 | [*]CC([*])(C)C(=O)OCCCCCCCCCCCOc1ccc(C=Nc2ccc(C#N)cc2)cc1 | known
R1003995 |  |  | P340014 | poly(cyclopentyl methacrylate) | poly[1-(cyclopentyloxycarbonyl)-1-methylethylene] |  | Polyacrylics, Polyvinyls |  | *CC(*)(C)C(=O)OC1CCCC1 | [*]CC([*])(C)C(=O)OC1CCCC1 | known | [10 empty] | 348 |  | 1.12
R1003996 |  |  | P340015 | poly(2-hydroxypropyl acrylate) | poly[1-(2-hydroxypropyloxycarbonyl)ethylene] |  | Polyacrylics, Polyvinyls |  | *CC(*)C(=O)OCC(C)O | [*]CC([*])C(=O)OCC(C)O | known | [10 empty] | 266 |  | 1.24
R1003997 |  |  | P340016 | poly{5-[(4'-cyanobiphenyl-4-yl)oxy]pentyl methacrylate} | poly[1-(4'-cyanobiphenyl-4-yloxypentamethyleneoxycarbonyl)-1-methylethylene] |  | Polyacrylics, Polyvinyls |  | *CC(*)(C)C(=O)OCCCCCOc1ccc(-c2ccc(C#N)cc2)cc1 | [*]CC([*])(C)C(=O)OCCCCCOc1ccc(-c2ccc(C#N)cc2)cc1 | known
R1003998 |  |  | P340017 | poly(dioctyl itaconate) | poly(1-[(octyloxy)carbonyl]-1-{[(octyloxy)carbonyl]methyl}ethylene) poly{1-[2-(octyloxy)-2-oxoethyl]-1-[(octyloxy)carbonyl]ethylene} |  | Polyacrylics, Polyvinyls |  | *CC(*)(CC(=O)OCCCCCCCC)C(=O)OCCCCCCCC | [*]CC([*])(CC(=O)OCCCCCCCC)C(=O)OCCCCCCCC | known | [10 empty] | 255
R1003999 |  |  | P340018 | poly(dinonyl itaconate) | poly(1-[(nonyloxy)carbonyl]-1-{[(nonyloxy)carbonyl]methyl}ethylene) poly{1-(2-nonyloxy-2-oxoethyl)-1-[(nonyloxy)carbonyl]ethylene} |  | Polyacrylics, Polyvinyls |  | *CC(*)(CC(=O)OCCCCCCCCC)C(=O)OCCCCCCCCC | [*]CC([*])(CC(=O)OCCCCCCCCC)C(=O)OCCCCCCCCC | known | [10 empty] | 245
R1004000 |  |  | P340019 | poly(biscyclooctyl itaconate) | poly(1-[(cyclooctyloxy)carbonyl]-1-{[(cyclooctyloxy)carbonyl]methyl}ethylene) |  | Polyacrylics, Polyvinyls |  | *CC(*)(CC(=O)OC1CCCCCCC1)C(=O)OC1CCCCCCC1 | [*]CC([*])(CC(=O)OC1CCCCCCC1)C(=O)OC1CCCCCCC1 | known | [10 empty] | 404
R1004001 |  |  | P340020 | methanol functionalized poly[(methyl vinyl ether)-alt-(maleic anhydride)] | poly[1,2-bis(methoxycarbonyl)-3-methoxybutane-1,4-diyl] | poly[1,2-bis(methoxycarbonyl)-3-methoxytetramethylene] | Polyacrylics, Polyvinyls |  | *CC(OC)C(C(=O)OC)C(*)C(=O)OC | [*]CC(OC)C(C(=O)OC)C([*])C(=O)OC | known | [10 empty] | 332.5 | 586.5
R1004002 |  |  | P340021 | methanol functionalized poly[(ethyl vinyl ether)-alt-(maleic anhydride)] | poly[1,2-bis(methoxycarbonyl)-3-ethoxybutane-1,4-diyl] | poly[1,2-bis(methoxycarbonyl)-3-ethoxytetramethylene] | Polyacrylics, Polyvinyls |  | *CC(OCC)C(C(=O)OC)C(*)C(=O)OC | [*]CC(OCC)C(C(=O)OC)C([*])C(=O)OC | known | [10 empty] | 323
R1004003 |  |  | P340022 | methanol functionalized poly[(isobutyl vinyl ether)-alt-(maleic anhydride)] | poly[1,2-bis(methoxycarbonyl)-3-isobutoxybutane-1,4-diyl] | poly[1,2-bis(methoxycarbonyl)-3-isobutoxytetramethylene] | Polyacrylics, Polyvinyls |  | *CC(OCC(C)C)C(C(=O)OC)C(*)C(=O)OC | [*]CC(OCC(C)C)C(C(=O)OC)C([*])C(=O)OC | known | [10 empty] | 317.5
R1004004 |  |  | P340023 | methanol functionalized poly[(butyl vinyl ether)-alt-(maleic anhydride)] | poly[1,2-bis(methoxycarbonyl)-3-butoxybutane-1,4-diyl] | poly[1,2-bis(methoxycarbonyl)-3-butoxytetramethylene] | Polyacrylics, Polyvinyls |  | *CC(OCCCC)C(C(=O)OC)C(*)C(=O)OC | [*]CC(OCCCC)C(C(=O)OC)C([*])C(=O)OC | known | [10 empty] | 305.5
R1004005 |  |  | P340024 | methanol functionalized poly[(methyl vinyl ether)-alt-(2,3-dimethylmaleic anhydride)] | poly[1,2-dimethyl-1,2-bis(methoxycarbonyl)-3-methoxytebutane-1,4-diyl] | poly[1,2-dimethyl-1,2-bis(methoxycarbonyl)-3-methoxytetramethylene] | Polyacrylics, Polyvinyls |  | *CC(OC)C(C)(C(=O)OC)C(*)(C)C(=O)OC | [*]CC(OC)C(C)(C(=O)OC)C([*])(C)C(=O)OC | known | [10 empty] | 407 | 536.5
R1004006 |  |  | P340025 | methanol functionalized poly[(ethyl vinyl ether)-alt-(2,3-dimethylmaleic anhydride)] | poly[1,2-dimethyl-1,2-bis(methoxycarbonyl)-3-methoxybutane-1,4-diyl] | poly[1,2-dimethyl-1,2-bis(methoxycarbonyl)-3-methoxytetramethylene] | Polyacrylics, Polyvinyls |  | *CC(OCC)C(C)(C(=O)OC)C(*)(C)C(=O)OC | [*]CC(OCC)C(C)(C(=O)OC)C([*])(C)C(=O)OC | known | [10 empty] | 404
R1004007 |  |  | P340026 | methanol functionalized poly[(isobutyl vinyl ether)-alt-(2,3-dimethylmaleic anhydride)] | poly[1,2-dimethyl-1,2-bis(methoxycarbonyl)-3-isobutoxybutane-1,4-diyl] | poly[1,2-dimethyl-1,2-bis(methoxycarbonyl)-3-isobutoxytetramethylene] | Polyacrylics, Polyvinyls |  | *CC(OCC(C)C)C(C)(C(=O)OC)C(*)(C)C(=O)OC | [*]CC(OCC(C)C)C(C)(C(=O)OC)C([*])(C)C(=O)OC | known | [10 empty] | 398.5
R1004008 |  |  | P340027 | methanol functionalized poly[(butyl vinyl ether)-alt-(2,3-dimethylmaleic anhydride)] | poly[3-butoxy-1,2-bis(methoxycarbonyl)-1,2-dimethylbutane-1,4-diyl] | poly[3-butoxy-1,2-bis(methoxycarbonyl)-1,2-dimethyltetramethylene] poly[1,2-dimethyl-1,2-bis(methoxycarbonyl)-3-butoxytetramethylene] | Polyacrylics, Polyvinyls |  | *CC(OCCCC)C(C)(C(=O)OC)C(*)(C)C(=O)OC | [*]CC(OCCCC)C(C)(C(=O)OC)C([*])(C)C(=O)OC | known | [10 empty] | 370.5
R1004009 |  |  | P340028 | poly(biscyclodecyl itaconate) | poly(1-[(cyclodecyloxy)carbonyl]-1-{[(cyclodecyloxy)carbonyl]methyl}ethylene) |  | Polyacrylics, Polyvinyls |  | *CC(*)(CC(=O)OC1CCCCCCCCC1)C(=O)OC1CCCCCCCCC1 | [*]CC([*])(CC(=O)OC1CCCCCCCCC1)C(=O)OC1CCCCCCCCC1 | known
R1004010 |  |  | P340029 | poly(biscyclododecyl itaconate) | poly(1-[(cyclododecyloxy)carbonyl]-1-{[(cyclododecyloxy)carbonyl]methyl}ethylene) |  | Polyacrylics, Polyvinyls |  | *CC(*)(CC(=O)OC1CCCCCCCCCCC1)C(=O)OC1CCCCCCCCCCC1 | [*]CC([*])(CC(=O)OC1CCCCCCCCCCC1)C(=O)OC1CCCCCCCCCCC1 | known
R1004011 |  |  | P340030 | poly(didecyl itaconate) | poly(1-[(decyloxy)carbonyl]-1-{[(decyloxy)carbonyl]methyl}ethylene) |  | Polyacrylics, Polyvinyls |  | *CC(*)(CC(=O)OCCCCCCCCCC)C(=O)OCCCCCCCCCC | [*]CC([*])(CC(=O)OCCCCCCCCCC)C(=O)OCCCCCCCCCC | known
R1004012 |  |  | P340031 | poly(cyclohexylmethyl methacrylate) | poly{1-[(cyclohexylmethoxy)carbonyl]-1-methylethylene} |  | Polyacrylics, Polyvinyls |  | *CC(*)(C)C(=O)OCC1CCCCC1 | [*]CC([*])(C)C(=O)OCC1CCCCC1 | known
R1004013 |  |  | P340032 | poly(1,1,2,2,3,3,4,4,5,5,6,6,7,7,8,8,8-heptadecafluorooctyl acrylate) | poly(1-{[(1,1,2,2,3,3,4,4,5,5,6,6,7,7,8,8,8-heptadecafluorooctyl)oxy]carbonyl}ethylene) | poly(perfluorooctyl acrylate) | Polyacrylics, Polyvinyls |  | *CC(*)C(=O)OC(F)(F)C(F)(F)C(F)(F)C(F)(F)C(F)(F)C(F)(F)C(F)(F)C(F)(F)F | [*]CC([*])C(=O)OC(F)(F)C(F)(F)C(F)(F)C(F)(F)C(F)(F)C(F)(F)C(F)(F)C(F)(F)F | known | [10 empty] | 282
R1004014 |  |  | P340033 | poly(2-{4-[(4-cyanophenoxy)carbonyl]phenoxy}ethyl acrylate) | poly{1-[(2-{4-[(4-cyanophenoxy)carbonyl]phenoxy}ethoxy)carbonyl]ethylene} |  | Polyacrylics, Polyvinyls |  | *CC(*)C(=O)OCCOc1ccc(C(=O)Oc2ccc(C#N)cc2)cc1 | [*]CC([*])C(=O)OCCOc1ccc(C(=O)Oc2ccc(C#N)cc2)cc1 | known
R1004015 |  |  | P340034 | poly[2-(9H-carbazol-9-yl)ethyl methacrylate] | poly{1-[2-(9H-carbazole-9-yl)ethoxycarbonyl]-1-methylethylene} |  | Polyacrylics, Polyvinyls |  | *CC(*)(C)C(=O)OCCn1c2ccccc2c2ccccc21 | [*]CC([*])(C)C(=O)OCCn1c2ccccc2c2ccccc21 | known | [10 empty] | 419 | 578
R1004016 |  |  | P340035 | poly(9-acryloyl-9H-carbazole) | poly[1-(9H-carbazole-9-ylcarbonyl)ethylene] |  | Polyacrylics, Polyvinyls |  | *CC(*)C(=O)n1c2ccccc2c2ccccc21 | [*]CC([*])C(=O)n1c2ccccc2c2ccccc21 | known | [9 empty] | 453 | 323.5 |  | 1.32
R1004017 |  |  | P340036 | poly(diundecyl itaconate) | poly(1-[(undecyloxy)carbonyl]-1-{[(undecyloxy)carbonyl]methyl}ethylene) |  | Polyacrylics, Polyvinyls |  | *CC(*)(CC(=O)OCCCCCCCCCCC)C(=O)OCCCCCCCCCCC | [*]CC([*])(CC(=O)OCCCCCCCCCCC)C(=O)OCCCCCCCCCCC | known
R1004018 |  |  | P340037 | poly[N-(1,1-dimethyl-3-oxobutyl)acrylamide] | poly{1-[(1,1-dimethyl-3-oxobutyl)carbamoyl]ethylene} poly[1-(1,1-dimethyl-3-oxobutylaminocarbonyl)ethylene] |  | Polyacrylics, Polyvinyls |  | *CC(*)C(=O)NC(C)(C)CC(C)=O | [*]CC([*])C(=O)NC(C)(C)CC(C)=O | known | [10 empty] | 359
R1004019 |  |  | P340039 | poly[bis(2-ethylhexyl) itaconate] | poly[1-{[(2-ethylhexyl)oxy]carbonyl}-1-({[(2-ethylhexyl)oxy]carbonyl}methyl)ethylene] |  | Polyacrylics, Polyvinyls |  | *CC(*)(CC(=O)OCC(CC)CCCC)C(=O)OCC(CC)CCCC | [*]CC([*])(CC(=O)OCC(CC)CCCC)C(=O)OCC(CC)CCCC | known
R1004020 |  |  | P340040 | poly[N-ethyl-N-(1,4,7,10,13-pentaoxacyclopentadecane-2-ylmethyl)acrylamide] | poly{1-[ethyl(1,4,7,10,13-pentaoxacyclopentadecane-2-ylmethyl)carbamoyl]ethylene} |  | Polyacrylics, Polyvinyls |  | *CC(*)C(=O)N(CC)CC1COCCOCCOCCOCCO1 | [*]CC([*])C(=O)N(CC)CC1COCCOCCOCCOCCO1 | known
R1004021 |  |  | P340041 | poly(4-chloro-3-methylphenyl acrylate) | poly[1-(4-chloro-3-methylphenoxycarbonyl)ethylene] |  | Polyacrylics, Polyvinyls |  | *CC(*)C(=O)Oc1ccc(Cl)c(C)c1 | [*]CC([*])C(=O)Oc1ccc(Cl)c(C)c1 | known
R1004022 |  |  | P340042 | poly(biphenyl-2-yl acrylate) | poly[1-(2-biphenylyloxycarbonyl)ethylene] |  | Polyacrylics, Polyvinyls |  | *CC(*)C(=O)Oc1ccccc1-c1ccccc1 | [*]CC([*])C(=O)Oc1ccccc1-c1ccccc1 | known
R1004023 |  |  | P340043 | poly(cyanomethyl methacrylate) | poly[1-methyl-1-(cyanomethoxycarbonyl)ethylene] |  | Polyacrylics, Polyvinyls |  | *CC(*)(C)C(=O)OCC#N | [*]CC([*])(C)C(=O)OCC#N | known | [10 empty] | 364 | 525.5
R1004024 |  |  | P340044 | poly(6-{4-[(4-methoxyphenoxy)carbonyl]phenoxy}hexyl methacrylate) | poly(1-methyl-1-{[(6-{4-[(4-methoxyphenoxy)carbonyl]phenoxy}hexyl)oxy]carbonyl}ethylene) |  | Polyacrylics, Polyvinyls |  | *CC(*)(C)C(=O)OCCCCCCOc1ccc(C(=O)Oc2ccc(OC)cc2)cc1 | [*]CC([*])(C)C(=O)OCCCCCCOc1ccc(C(=O)Oc2ccc(OC)cc2)cc1 | known
R1004025 |  |  | P340045 | poly[1-(2-methacryloyloxyethyl)-6-cyanouracil] | poly{1-methyl-1-[2-(2,4-dioxo-6-cyano-1,2,3,4-tetrahydropyrimidine-1-yl)ethoxycarbonyl]ethylene} |  | Polyacrylics, Polyvinyls |  | *CC(*)(C)C(=O)OCCn1c(C#N)cc(=O)[nH]c1=O | [*]CC([*])(C)C(=O)OCCn1c(C#N)cc(=O)[nH]c1=O | known
R1004026 |  |  | P340046 | poly(di-t-butyl fumarate) | poly(tert-butoxycarbonylmethylene) |  | Polyacrylics, Polyvinyls |  | *C(*)C(=O)OC(C)(C)C | [*]C([*])C(=O)OC(C)(C)C | known | [11 empty] | 453
R1004027 |  |  | P340047 | poly[methyl(tert-butyl) fumarate] | poly[1-(tert-butoxycarbonyl)-2-(methoxycarbonyl)ethylene] |  | Polyacrylics, Polyvinyls |  | *C(C(=O)OC)C(*)C(=O)OC(C)(C)C | [*]C(C(=O)OC)C([*])C(=O)OC(C)(C)C | known | [10 empty] | 357 | 461
R1004028 |  |  | P340048 | poly[tert-amyl(methyl) fumarate] | poly{1-[(1,1-dimethylpropoxy)carbonyl]-2-(methoxycarbonyl)ethylene} |  | Polyacrylics, Polyvinyls |  | *C(C(=O)OC)C(*)C(=O)OC(C)(C)CC | [*]C(C(=O)OC)C([*])C(=O)OC(C)(C)CC | known | [11 empty] | 453
R1004029 |  |  | P340049 | poly(di-t-amyl fumarate) | poly[(1,1-dimethylpropoxycarbonyl)methylene] |  | Polyacrylics, Polyvinyls |  | *C(*)C(=O)OC(C)(C)CC | [*]C([*])C(=O)OC(C)(C)CC | known | [11 empty] | 453
R1004030 |  |  | P340052 | poly[5-(4-acryloyloxyphenyl)-10,15,20-triphenylporphyrin] | poly{1-[4-(10,15,20-triphenyl-21H,23H-porphyrin-5-yl)phenoxycarbonyl]ethylene} |  | Polyacrylics, Polyvinyls |  | *CC(*)C(=O)Oc1ccc(-c2c3nc(c(-c4ccccc4)c4ccc([nH]4)c(-c4ccccc4)c4nc(c(-c5ccccc5)c5ccc2[nH]5)C=C4)C=C3)cc1 | [*]CC([*])C(=O)Oc1ccc(-c2c3ccc(n3)c(-c3ccccc3)c3ccc([nH]3)c(-c3ccccc3)c3ccc(n3)c(-c3ccccc3)c3ccc2[nH]3)cc1 | known
R1004031 |  |  | P340053 | poly(N-ethylacrylamide) | poly[1-(ethylcarbamoyl)ethylene] |  | Polyacrylics, Polyvinyls |  | *CC(*)C(=O)NCC | [*]CC([*])C(=O)NCC | known | 5.2246
R1004032 |  |  | P340054 | poly(N-propylacrylamide) | poly[1-(propylcarbamoyl)ethylene] |  | Polyacrylics, Polyvinyls |  | *CC(*)C(=O)NCCC | [*]CC([*])C(=O)NCCC | known | 6.0177
R1004033 |  |  | P340055 | poly(N-cyclopropylacrylamide) | poly[1-(cyclopropylcarbamoyl)ethylene] |  | Polyacrylics, Polyvinyls |  | *CC(*)C(=O)NC1CC1 | [*]CC([*])C(=O)NC1CC1 | known
R1004034 |  |  | P340056 | poly(N-ethylmethacrylamide) | poly[1-(ethylcarbamoyl)-1-methylethylene] |  | Polyacrylics, Polyvinyls |  | *CC(*)(C)C(=O)NCC | [*]CC([*])(C)C(=O)NCC | known
R1004035 |  |  | P340057 | poly(N-propylmethacrylamide) | poly[1-(propylcarbamoyl)-1-methylethylene] |  | Polyacrylics, Polyvinyls |  | *CC(*)(C)C(=O)NCCC | [*]CC([*])(C)C(=O)NCCC | known | 5.7916
R1004036 |  |  | P340058 | poly(N-isopropylmethacrylamide) | poly[1-(isopropylcarbamoyl)-1-methylethylene] |  | Polyacrylics, Polyvinyls |  | *CC(*)(C)C(=O)NC(C)C | [*]CC([*])(C)C(=O)NC(C)C | known
R1004037 |  |  | P340059 | poly(N-cyclopropylmethacrylamide) | poly[1-(cyclopropylcarbamoyl)-1-methylethylene] |  | Polyacrylics, Polyvinyls |  | *CC(*)(C)C(=O)NC1CC1 | [*]CC([*])(C)C(=O)NC1CC1 | known
R1004038 |  |  | P340060 | poly(N-ethyl-N-methylacrylamide) | poly[1-(ethylmethylcarbamoyl)ethylene] |  | Polyacrylics, Polyvinyls |  | *CC(*)C(=O)N(C)CC | [*]CC([*])C(=O)N(C)CC | known
R1004039 |  |  | P340061 | poly(N,N-diethylacrylamide) | poly[1-(diethylcarbamoyl)ethylene] |  | Polyacrylics, Polyvinyls |  | *CC(*)C(=O)N(CC)CC | [*]CC([*])C(=O)N(CC)CC | known
R1004040 |  |  | P340062 | poly(N,N-dipropylacrylamide) | poly[1-(dipropylcarbamoyl)ethylene] |  | Polyacrylics, Polyvinyls |  | *CC(*)C(=O)N(CCC)CCC | [*]CC([*])C(=O)N(CCC)CCC | known | 5.3191
R1004041 |  |  | P340063 | poly(1-acryloylpyrrolidine) | poly[1-(1-pyrrolidinocarbonyl)ethylene] |  | Polyacrylics, Polyvinyls |  | *CC(*)C(=O)N1CCCC1 | [*]CC([*])C(=O)N1CCCC1 | known
R1004042 |  |  | P340064 | poly(2-{4-[(4-methoxyphenoxy)carbonyl]phenoxy}ethyl acrylate) | poly(1-{2-[4-(4-methoxyphenoxycarbonyl)phenoxy]ethoxycarbonyl}ethylene) |  | Polyacrylics, Polyvinyls |  | *CC(*)C(=O)OCCOc1ccc(C(=O)Oc2ccc(OC)cc2)cc1 | [*]CC([*])C(=O)OCCOc1ccc(C(=O)Oc2ccc(OC)cc2)cc1 | known
R1004043 |  |  | P340065 | poly(6-{4-[(4-methoxyphenoxy)carbonyl]phenoxy}hexyl acrylate) | poly(1-{6-[4-(4-methoxyphenoxycarbonyl)phenoxy]hexyloxycarbonyl}ethylene) |  | Polyacrylics, Polyvinyls |  | *CC(*)C(=O)OCCCCCCOc1ccc(C(=O)Oc2ccc(OC)cc2)cc1 | [*]CC([*])C(=O)OCCCCCCOc1ccc(C(=O)Oc2ccc(OC)cc2)cc1 | known
R1004044 |  |  | P340066 | poly(2-{4-[(4-methoxyphenoxy)carbonyl]phenoxy}ethyl methacrylate) | poly(1-{2-[4-(4-methoxyphenoxycarbonyl)phenoxy]ethoxycarbonyl}-1-methylethylene) |  | Polyacrylics, Polyvinyls |  | *CC(*)(C)C(=O)OCCOc1ccc(C(=O)Oc2ccc(OC)cc2)cc1 | [*]CC([*])(C)C(=O)OCCOc1ccc(C(=O)Oc2ccc(OC)cc2)cc1 | known
R1004045 |  |  | P340067 | poly(6-{4-[(4-buthoxyphenoxy)carbonyl]phenoxy}hexyl methacrylate) | poly(1-{[(6-{4-[(4-buthoxyphenoxy)carbonyl]phenoxy}hexyl)oxy]carbonyl}-1-methylethylene) |  | Polyacrylics, Polyvinyls |  | *CC(*)(C)C(=O)OCCCCCCOc1ccc(C(=O)Oc2ccc(OCCCC)cc2)cc1 | [*]CC([*])(C)C(=O)OCCCCCCOc1ccc(C(=O)Oc2ccc(OCCCC)cc2)cc1 | known
R1004046 |  |  | P340068 | poly(2-{4-[(4-buthoxyphenoxy)carbonyl]phenoxy}ethyl methacrylate) | poly{1-[(2-{4-[(4-buthoxyphenoxy)carbonyl]phenoxy}ethoxy)carbonyl]-1-methylethylene} |  | Polyacrylics, Polyvinyls |  | *CC(*)(C)C(=O)OCCOc1ccc(C(=O)Oc2ccc(OCCCC)cc2)cc1 | [*]CC([*])(C)C(=O)OCCOc1ccc(C(=O)Oc2ccc(OCCCC)cc2)cc1 | known
R1004047 |  |  | P340069 | poly[bis(p-methoxyphenyl) itaconate] | poly{1-(4-methoxyphenoxycarbonyl)-1-[2-(4-methoxyphenoxy)-2-oxoethyl]ethylene} |  | Polyacrylics, Polyvinyls |  | *CC(*)(CC(=O)Oc1ccc(OC)cc1)C(=O)Oc1ccc(OC)cc1 | [*]CC([*])(CC(=O)Oc1ccc(OC)cc1)C(=O)Oc1ccc(OC)cc1 | known
R1004048 | 193 |  | P340070 | poly(1-ethoxy-2,2,2-trifluoroethyl acrylate) | poly[1-(1-ethoxy-2,2,2-trifluoroethoxycarbonyl)ethylene] |  | Polyacrylics, Polyvinyls |  | *CC(*)C(=O)OC(OCC)C(F)(F)F | [*]CC([*])C(=O)OC(OCC)C(F)(F)F | known | 6.3353 | [10 empty] | 508 | [11 empty] | 2.0051 | [8 empty] | 1.416
R1004049 | 110 |  | P340071 | poly(1-ethoxy-2,2,2-trifluoroethyl methacrylate) | poly[1-(1-ethoxy-2,2,2-trifluoroethoxycarbonyl)-1-methylethylene] |  | Polyacrylics, Polyvinyls |  | *CC(*)(C)C(=O)OC(OCC)C(F)(F)F | [*]CC([*])(C)C(=O)OC(OCC)C(F)(F)F | known | [11 empty] | 533 | [11 empty] | 2.0278 | [8 empty] | 1.424
R1004050 |  |  | P340072 | poly(6-{4-[(4-butoxyphenoxy)carbonyl]phenoxy}hexyl 2-chloroacrylate) | poly(1-{[(6-{4-[(4-butoxyphenoxy)carbonyl]phenoxy}hexyl)oxy]carbonyl}-1-chloroethylene) |  | Polyacrylics, Polyvinyls |  | *CC(*)(Cl)C(=O)OCCCCCCOc1ccc(C(=O)Oc2ccc(OCCCC)cc2)cc1 | [*]CC([*])(Cl)C(=O)OCCCCCCOc1ccc(C(=O)Oc2ccc(OCCCC)cc2)cc1 | known
R1004051 |  |  | P340073 | poly{2-[(heptadecafluorooctylsulfonyl)methylamino]ethyl acrylate} | poly[1-(2-{[(heptadecafluorooctyl)sulfonyl](methyl)amino}ethoxycarbonyl)ethylene] |  | Polyacrylics, Polyvinyls |  | *CC(*)C(=O)OCCN(C)S(=O)(=O)C(F)(F)C(F)(F)C(F)(F)C(F)(F)C(F)(F)C(F)(F)C(F)(F)C(F)(F)F | [*]CC([*])C(=O)OCCN(C)S(=O)(=O)C(F)(F)C(F)(F)C(F)(F)C(F)(F)C(F)(F)C(F)(F)C(F)(F)C(F)(F)F | known
R1004052 |  |  | P340074 | poly{2-[butyl(heptadecafluorooctylsulfonyl)amino]ethyl acrylate} | poly[1-(2-{[(heptadecafluorooctyl)sulfonyl](butyl)amino}ethoxycarbonyl)ethylene] |  | Polyacrylics, Polyvinyls |  | *CC(*)C(=O)OCCN(CCCC)S(=O)(=O)C(F)(F)C(F)(F)C(F)(F)C(F)(F)C(F)(F)C(F)(F)C(F)(F)C(F)(F)F | [*]CC([*])C(=O)OCCN(CCCC)S(=O)(=O)C(F)(F)C(F)(F)C(F)(F)C(F)(F)C(F)(F)C(F)(F)C(F)(F)C(F)(F)F | known
R1004053 |  |  | P340075 | poly{4-[(heptadecafluorooctylsulfonyl)methylamino]butyl acrylate} | poly[1-(4-{[(heptadecafluorooctyl)sulfonyl](methyl)amino}butoxycarbonyl)ethylene] |  | Polyacrylics, Polyvinyls |  | *CC(*)C(=O)OCCCCN(C)S(=O)(=O)C(F)(F)C(F)(F)C(F)(F)C(F)(F)C(F)(F)C(F)(F)C(F)(F)C(F)(F)F | [*]CC([*])C(=O)OCCCCN(C)S(=O)(=O)C(F)(F)C(F)(F)C(F)(F)C(F)(F)C(F)(F)C(F)(F)C(F)(F)C(F)(F)F | known
R1004054 |  |  | P340076 | poly(2-{[(heptadecafluorooctyl)sulfonyl](propyl)amino}ethyl methacrylate) | poly[1-(2-{[(heptadecafluorooctyl)sulfonyl](propyl)amino}ethoxycarbonyl)-1-methylethylene] |  | Polyacrylics, Polyvinyls |  | *CC(*)(C)C(=O)OCCN(CCC)S(=O)(=O)C(F)(F)C(F)(F)C(F)(F)C(F)(F)C(F)(F)C(F)(F)C(F)(F)C(F)(F)F | [*]CC([*])(C)C(=O)OCCN(CCC)S(=O)(=O)C(F)(F)C(F)(F)C(F)(F)C(F)(F)C(F)(F)C(F)(F)C(F)(F)C(F)(F)F | known
R1004055 |  |  | P340077 | poly(2-thienyl methacrylate) | poly[1-methyl-1-(2-thienyloxycarbonyl)ethylene] |  | Polyacrylics, Polyvinyls |  | *CC(*)(C)C(=O)OCc1cccs1 | [*]CC([*])(C)C(=O)OCc1cccs1 | known | 4.9884
R1004056 |  |  | P340079 | poly(1,4,7,10,13-pentaoxacyclohexadecane-15-ylmethyl methacrylate) | poly[1-(1,4,7,10,13-pentaoxacyclohexadecane-15-ylmethoxycarbonyl)-1-methylethylene] |  | Polyacrylics, Polyvinyls |  | *CC(*)(C)C(=O)OCC1COCCOCCOCCOCCOC1 | [*]CC([*])(C)C(=O)OCC1COCCOCCOCCOCCOC1 | known | [10 empty] | 298
R1004057 |  |  | P340080 | poly[bis(p-ethoxyphenyl) itaconate] | poly{1-(4-ethoxyphenoxycarbonyl)-1-[2-(4-ethoxyphenoxy)-2-oxoethyl]ethylene} |  | Polyacrylics, Polyvinyls |  | *CC(*)(CC(=O)Oc1ccc(OCC)cc1)C(=O)Oc1ccc(OCC)cc1 | [*]CC([*])(CC(=O)Oc1ccc(OCC)cc1)C(=O)Oc1ccc(OCC)cc1 | known
R1004058 |  |  | P340081 | poly[bis(p-propoxyphenyl) itaconate] | poly{1-(4-propoxyphenoxycarbonyl)-1-[2-(4-propoxyphenoxy)-2-oxoethyl]ethylene} |  | Polyacrylics, Polyvinyls |  | *CC(*)(CC(=O)Oc1ccc(OCCC)cc1)C(=O)Oc1ccc(OCCC)cc1 | [*]CC([*])(CC(=O)Oc1ccc(OCCC)cc1)C(=O)Oc1ccc(OCCC)cc1 | known
R1004059 |  |  | P340082 | poly[bis(p-pentoxyphenyl) itaconate] | poly{1-(4-pentoxyphenoxycarbonyl)-1-[2-(4-pentoxyphenoxy)-2-oxoethyl]ethylene} |  | Polyacrylics, Polyvinyls |  | *CC(*)(CC(=O)Oc1ccc(OCCCCC)cc1)C(=O)Oc1ccc(OCCCCC)cc1 | [*]CC([*])(CC(=O)Oc1ccc(OCCCCC)cc1)C(=O)Oc1ccc(OCCCCC)cc1 | known
R1004060 |  |  | P340083 | poly{bis[p-(heptyloxy)phenyl] itaconate} | poly{1-(4-heptoxyphenoxycarbonyl)-1-[2-(4-heptyloxyphenoxy)-2-oxoethyl]ethylene} |  | Polyacrylics, Polyvinyls |  | *CC(*)(CC(=O)Oc1ccc(OCCCCCCC)cc1)C(=O)Oc1ccc(OCCCCCCC)cc1 | [*]CC([*])(CC(=O)Oc1ccc(OCCCCCCC)cc1)C(=O)Oc1ccc(OCCCCCCC)cc1 | known
R1004061 |  |  | P340084 | poly[4-({4-[(4-cyanobenzoyl)oxy]benzoyl}oxy)butyl acrylate] | poly(1-{[4-{4-[(4-cyanobenzoyl)oxy]benzoyl}oxy)butoxy]carbonyl}ethylene) |  | Polyacrylics, Polyvinyls |  | *CC(*)C(=O)OCCCCOC(=O)c1ccc(OC(=O)c2ccc(C#N)cc2)cc1 | [*]CC([*])C(=O)OCCCCOC(=O)c1ccc(OC(=O)c2ccc(C#N)cc2)cc1 | known
R1004062 |  |  | P340085 | poly[5-({4-[(4-cyanobenzoyl)oxy]benzoyl}oxy)pentyl acrylate] | poly[1-({[5-{4-[(4-cyanobenzoyl)oxy]benzoyl}oxy)pentyl]oxy}carbonyl)ethylene] |  | Polyacrylics, Polyvinyls |  | *CC(*)C(=O)OCCCCCOC(=O)c1ccc(OC(=O)c2ccc(C#N)cc2)cc1 | [*]CC([*])C(=O)OCCCCCOC(=O)c1ccc(OC(=O)c2ccc(C#N)cc2)cc1 | known
R1004063 |  |  | P340086 | poly[6-({4-[(4-cyanobenzoyl)oxy]benzoyl}oxy)hexyl acrylate] | poly[1-({[6-{4-[(4-cyanobenzoyl)oxy]benzoyl}oxy)hexyl]oxy}carbonyl)ethylene] |  | Polyacrylics, Polyvinyls |  | *CC(*)C(=O)OCCCCCCOC(=O)c1ccc(OC(=O)c2ccc(C#N)cc2)cc1 | [*]CC([*])C(=O)OCCCCCCOC(=O)c1ccc(OC(=O)c2ccc(C#N)cc2)cc1 | known
R1004064 |  |  | P340087 | poly[7-({4-[(4-cyanobenzoyl)oxy]benzoyl}oxy)heptyl acrylate] | poly[1-({[7-{4-[(4-cyanobenzoyl)oxy]benzoyl}oxy)heptyl]oxy}carbonyl)ethylene] |  | Polyacrylics, Polyvinyls |  | *CC(*)C(=O)OCCCCCCCOC(=O)c1ccc(OC(=O)c2ccc(C#N)cc2)cc1 | [*]CC([*])C(=O)OCCCCCCCOC(=O)c1ccc(OC(=O)c2ccc(C#N)cc2)cc1 | known
R1004065 |  |  | P340088 | poly[8-({4-[(4-cyanobenzoyl)oxy]benzoyl}oxy)octyl acrylate] | poly[1-({[8-{4-[(4-cyanobenzoyl)oxy]benzoyl}oxy)octyl]oxy}carbonyl)ethylene] |  | Polyacrylics, Polyvinyls |  | *CC(*)C(=O)OCCCCCCCCOC(=O)c1ccc(OC(=O)c2ccc(C#N)cc2)cc1 | [*]CC([*])C(=O)OCCCCCCCCOC(=O)c1ccc(OC(=O)c2ccc(C#N)cc2)cc1 | known
R1004066 |  |  | P340089 | poly[9-({4-[(4-cyanobenzoyl)oxy]benzoyl}oxy)nonyl acrylate] | poly[1-({[9-{4-[(4-cyanobenzoyl)oxy]benzoyl}oxy)nonyl]oxy}carbonyl)ethylene] |  | Polyacrylics, Polyvinyls |  | *CC(*)C(=O)OCCCCCCCCCOC(=O)c1ccc(OC(=O)c2ccc(C#N)cc2)cc1 | [*]CC([*])C(=O)OCCCCCCCCCOC(=O)c1ccc(OC(=O)c2ccc(C#N)cc2)cc1 | known
R1004067 |  |  | P340090 | poly[10-({4-[(4-cyanobenzoyl)oxy]benzoyl}oxy)decyl acrylate] | poly[1-({[10-{4-[(4-cyanobenzoyl)oxy]benzoyl}oxy)decyl]oxy}carbonyl)ethylene] |  | Polyacrylics, Polyvinyls |  | *CC(*)C(=O)OCCCCCCCCCCOC(=O)c1ccc(OC(=O)c2ccc(C#N)cc2)cc1 | [*]CC([*])C(=O)OCCCCCCCCCCOC(=O)c1ccc(OC(=O)c2ccc(C#N)cc2)cc1 | known
R1004068 |  |  | P340091 | poly[12-({4-[(4-cyanobenzoyl)oxy]benzoyl}oxy)dodecyl acrylate] | poly[1-({[12-{4-[(4-cyanobenzoyl)oxy]benzoyl}oxy)dodecyl]oxy}carbonyl)ethylene] |  | Polyacrylics, Polyvinyls |  | *CC(*)C(=O)OCCCCCCCCCCCCOC(=O)c1ccc(OC(=O)c2ccc(C#N)cc2)cc1 | [*]CC([*])C(=O)OCCCCCCCCCCCCOC(=O)c1ccc(OC(=O)c2ccc(C#N)cc2)cc1 | known
R1004069 |  |  | P340092 | poly(3,6,9,12,15,18,21,24-octaoxapentacosanyl methacrylate) | poly[1-(3,6,9,12,15,18,21,24-octaoxapentacosane-1-yloxycarbonyl)-1-methylethylene] |  | Polyacrylics, Polyvinyls |  | *CC(*)(C)C(=O)OCCOCCOCCOCCOCCOCCOCCOCCOC | [*]CC([*])(C)C(=O)OCCOCCOCCOCCOCCOCCOCCOCCOC | known
R1004070 |  |  | P340093 | poly[bis(2-methoxyethyl) itaconate] | poly{1-[(2-methoxyethoxy)carbonyl]-1-{[(2-methoxyethoxy)carbonyl]methyl}ethylene} |  | Polyacrylics, Polyvinyls |  | *CC(*)(CC(=O)OCCOC)C(=O)OCCOC | [*]CC([*])(CC(=O)OCCOC)C(=O)OCCOC | known
R1004071 |  |  | P340094 | poly{bis[2-(2-methoxyethoxy)ethyl] itaconate} | poly[1-{[2-(2-methoxyethoxy)ethoxy]carbonyl}-1-({[2-(2-methoxyethoxy)ethoxy]carbonyl}methyl)ethylene] |  | Polyacrylics, Polyvinyls |  | *CC(*)(CC(=O)OCCOCCOC)C(=O)OCCOCCOC | [*]CC([*])(CC(=O)OCCOCCOC)C(=O)OCCOCCOC | known | [10 empty] | 215
R1004072 |  |  | P340095 | poly[bis(3,6,9-trioxadecyl) itaconate] | poly(1-[(3,6,9-trioxadecyloxy)carbonyl]-1-{[(3,6,9-trioxadecyloxy)carbonyl]methyl}ethylene) | poly[bis(triethylene glycol monomethyl ether) itaconate] | Polyacrylics, Polyvinyls |  | *CC(*)(CC(=O)OCCOCCOCCOC)C(=O)OCCOCCOCCOC | [*]CC([*])(CC(=O)OCCOCCOCCOC)C(=O)OCCOCCOCCOC | known | [10 empty] | 203
R1004073 |  |  | P340096 | poly[bis(3,6,9,12,15,18,21-heptaoxadocosyl) itaconate] | poly(1-[(3,6,9,12,15,18,21-heptaoxadocosyloxy)carbonyl]-1-{[(3,6,9,12,15,18,21-heptaoxadocosyloxy)carbonyl]methyl}ethylene) poly{1-[(3,6,9,12,15,18,21-heptaoxadocosyloxy)carbonyl]-1-[2-(3,6,9,12,15,18,21-heptaoxadocosyloxy)-2-oxoethyl]ethylene} |  | Polyacrylics, Polyvinyls |  | *CC(*)(CC(=O)OCCOCCOCCOCCOCCOCCOCCOC)C(=O)OCCOCCOCCOCCOCCOCCOCCOC | [*]CC([*])(CC(=O)OCCOCCOCCOCCOCCOCCOCCOC)C(=O)OCCOCCOCCOCCOCCOCCOCCOC | known
R1004074 |  |  | P340097 | poly(2,2,3,3,3-pentafluoropropyl methacrylate) | poly{1-methyl-1-[(2,2,3,3,3-pentafluoropropoxy)carbonyl]ethylene} |  | Polyacrylics, Polyvinyls |  | *CC(*)(C)C(=O)OCC(F)(F)C(F)(F)F | [*]CC([*])(C)C(=O)OCC(F)(F)C(F)(F)F | known | [10 empty] | 350 |  | 1.52
R1004075 |  |  | P340098 | poly(3,3,4,4,5,5,6,6,7,7,8,8,9,9,10,10,10-heptadecafluorodecyl methacrylate) | poly(1-methyl-1-{[(3,3,4,4,5,5,6,6,7,7,8,8,9,9,10,10,10-heptadecafluorodecyl)oxy]carbonyl}ethylene) |  | Polyacrylics, Polyvinyls |  | *CC(*)(C)C(=O)OCCC(F)(F)C(F)(F)C(F)(F)C(F)(F)C(F)(F)C(F)(F)C(F)(F)C(F)(F)F | [*]CC([*])(C)C(=O)OCCC(F)(F)C(F)(F)C(F)(F)C(F)(F)C(F)(F)C(F)(F)C(F)(F)C(F)(F)F | known | [10 empty] | 281 | 573 | 1.74
R1004076 |  |  | P340101 | poly(2-acrylamido anthraquinone) | poly[1-{[(9,10-dioxo-9,10-dihydroanthracen-2-yl)imino]carbonyl}ethylene] | poly[1-(anthraquinone-2-yliminocarbonyl)ethylene] | Polyacrylics, Polyvinyls |  | *CC(*)C(=O)Nc1ccc2c(c1)C(=O)c1ccccc1C2=O | [*]CC([*])C(=O)Nc1ccc2c(c1)C(=O)c1ccccc1C2=O | known | 3.0723 | [9 empty] | 401
R1004077 |  |  | P340102 | poly(2,6-dimethylphenyl methacrylate) poly(2,6-xylenyl methacrylate) | poly[1-methyl-1-(2,6-dimethylphenoxycarbonyl)ethylene] |  | Polyacrylics, Polyvinyls |  | *CC(*)(C)C(=O)Oc1c(C)cccc1C | [*]CC([*])(C)C(=O)Oc1c(C)cccc1C | known | [10 empty] | 435 |  | 1.14
R1004078 |  |  | P340103 | poly(2,3-dimethylphenyl methacrylate) poly(2,3-xylenyl methacrylate) | poly[1-methyl-1-(2,3-dimethylphenoxycarbonyl)ethylene] |  | Polyacrylics, Polyvinyls |  | *CC(*)(C)C(=O)Oc1cccc(C)c1C | [*]CC([*])(C)C(=O)Oc1cccc(C)c1C | known | [10 empty] | 398
R1004079 |  |  | P340104 | poly(pentyl acrylate) | poly[1-(pentyloxycarbonyl)ethylene] | poly(n-pentyl acrylate) | Polyacrylics, Polyvinyls |  | *CC(*)C(=O)OCCCCC | [*]CC([*])C(=O)OCCCCC | known | 6.4787 | [9 empty] | 216
R1004080 |  |  | P340108 | poly(1-adamantyl acrylate) | poly[1-(1-adamantyloxycarbonyl)ethylene] |  | Polyacrylics, Polyvinyls |  | *CC(*)C(=O)OC12CC3CC(CC(C3)C1)C2 | [*]CC([*])C(=O)OC12CC3CC(CC(C3)C1)C2 | known | [10 empty] | 426 | 637.5
R1004081 |  |  | P340109 | poly(di-1-adamantyl fumarate) | poly[(1-adamantyloxycarbonyl)methylene] |  | Polyacrylics, Polyvinyls |  | *C(*)C(=O)OC12CC3CC(CC(C3)C1)C2 | [*]C([*])C(=O)OC12CC3CC(CC(C3)C1)C2 | known | [11 empty] | 579
R1004082 |  |  | P340110 | poly(di-3,5-dimethyl-1-adamantyl fumarate) | poly[1-(3,5-dimethyl-tricyclo[3.3.1.1^3,7^^]decane-1-yloxycarbonyl)methylene] |  | Polyacrylics, Polyvinyls |  | *C(*)C(=O)OC12CC3CC(C)(CC(C)(C3)C1)C2 | [*]C([*])C(=O)OC12CC3CC(C)(CC(C)(C3)C1)C2 | known | [11 empty] | 620.5
R1004083 |  |  | P340111 | poly(1-adamantyl isopropyl fumarate) | poly[1-(1-adamantyloxycarbonyl)-2-(isopropoxycarbonyl)ethylene] |  | Polyacrylics, Polyvinyls |  | *C(C(=O)OC(C)C)C(*)C(=O)OC12CC3CC(CC(C3)C1)C2 | [*]C(C(=O)OC(C)C)C([*])C(=O)OC12CC3CC(CC(C3)C1)C2 | known
R1004084 |  |  | P340112 | poly(3,5-dimethyl-1-adamantyl isopropyl fumarate) | poly[1-(3,5-dimethyl-tricyclo[3.3.1.1^3,7^^]decane-1-yloxycarbonyl)-2-isopropoxycarbonylethylene] |  | Polyacrylics, Polyvinyls |  | *C(C(=O)OC(C)C)C(*)C(=O)OC12CC3CC(C)(CC(C)(C3)C1)C2 | [*]C(C(=O)OC(C)C)C([*])C(=O)OC12CC3CC(C)(CC(C)(C3)C1)C2 | known
R1004085 |  |  | P340113 | poly[bis(1-adamantyl) itaconate] | poly(1-[(tricyclo[3.3.1.1^3,7^^]decane-1-yloxy)carbonyl]-1-{[(tricyclo[3.3.1.1^3,7^^]decane-1-yloxy)carbonyl]methyl}ethylene) |  | Polyacrylics, Polyvinyls |  | *CC(*)(CC(=O)OC12CC3CC(CC(C3)C1)C2)C(=O)OC12CC3CC(CC(C3)C1)C2 | [*]CC([*])(CC(=O)OC12CC3CC(CC(C3)C1)C2)C(=O)OC12CC3CC(CC(C3)C1)C2 | known | [11 empty] | 623
R1004086 |  |  | P340114 | poly[bis(3,5-dimethyl-1-adamantyl) itaconate] | poly[1-{[(3,5-dimethyl-tricyclo[3.3.1.1^3,7^^]decane-1-yl)oxy]carbonyl}-1-({[(3,5-dimethyl-tricyclo[3.3.1.1^3,7^^]decane-1-yl)oxy]carbonyl}methyl)ethylene] |  | Polyacrylics, Polyvinyls |  | *CC(*)(CC(=O)OC12CC3CC(C)(CC(C)(C3)C1)C2)C(=O)OC12CC3CC(C)(CC(C)(C3)C1)C2 | [*]CC([*])(CC(=O)OC12CC3CC(C)(CC(C)(C3)C1)C2)C(=O)OC12CC3CC(C)(CC(C)(C3)C1)C2 | known | [11 empty] | 599.5
R1004087 |  |  | P340115 | poly[1-adamantyl(methyl) itaconate] | poly(1-[(methoxycarbonyl)methyl]-1-{[(tricyclo[3.3.1.1^3,7^^]decane-1-yl)oxy]carbonyl}ethylene) |  | Polyacrylics, Polyvinyls |  | *CC(*)(CC(=O)OC)C(=O)OC12CC3CC(CC(C3)C1)C2 | [*]CC([*])(CC(=O)OC)C(=O)OC12CC3CC(CC(C3)C1)C2 | known | [10 empty] | 470 | 577.5
R1004088 |  |  | P340116 | poly[3,5-dimethyl-1-adamantyl(methyl) itaconate] | poly(1-{[(3,5-dimethyl-tricyclo[3.3.1.1^3,7^^]decane-1-yl)oxy]carbonyl}-1-[(methoxycarbonyl)methyl]ethylene) |  | Polyacrylics, Polyvinyls |  | *CC(*)(CC(=O)OC)C(=O)OC12CC3CC(C)(CC(C)(C3)C1)C2 | [*]CC([*])(CC(=O)OC)C(=O)OC12CC3CC(C)(CC(C)(C3)C1)C2 | known | [10 empty] | 417 | 600.5
R1004089 |  |  | P340117 | poly[1-adamantyl(isopropyl) itaconate] | poly(1-[(isopropoxycarbonyl)methyl]-1-{[(tricyclo[3.3.1.1^3,7^^]decane-1-yl)oxy]carbonyl}ethylene) |  | Polyacrylics, Polyvinyls |  | *CC(*)(CC(=O)OC(C)C)C(=O)OC12CC3CC(CC(C3)C1)C2 | [*]CC([*])(CC(=O)OC(C)C)C(=O)OC12CC3CC(CC(C3)C1)C2 | known | [10 empty] | 453 | 569.5
R1004090 |  |  | P340118 | poly[3,5-dimethyl-1-adamantyl(isopropyl) itaconate] | poly(1-{[(3,5-dimethyl-tricyclo[3.3.1.1^3,7^^]decane-1-yl)oxy]carbonyl}-1-[(isopropoxycarbonyl)methyl]ethylene) |  | Polyacrylics, Polyvinyls |  | *CC(*)(CC(=O)OC(C)C)C(=O)OC12CC3CC(C)(CC(C)(C3)C1)C2 | [*]CC([*])(CC(=O)OC(C)C)C(=O)OC12CC3CC(C)(CC(C)(C3)C1)C2 | known | [10 empty] | 431 | 582.5
R1004091 |  |  | P340119 | poly(diisopropyl itaconate) | poly(1-[(1-methylethoxy)carbonyl]-1-{[(1-methylethoxy)carbonyl]methyl}ethylene) |  | Polyacrylics, Polyvinyls |  | *CC(*)(CC(=O)OC(C)C)C(=O)OC(C)C | [*]CC([*])(CC(=O)OC(C)C)C(=O)OC(C)C | known | [10 empty] | 341 | 535
R1004092 |  |  | P340120 | poly(tert-butyl crotonate) | poly(1-tert-butyloxycarbonyl-2-methylethylene) |  | Polyacrylics, Polyvinyls |  | *C(C)C(*)C(=O)OC(C)(C)C | [*]C(C)C([*])C(=O)OC(C)(C)C | known | [11 empty] | 512.5
R1004093 |  |  | P340121 | poly(1,1-dimethylpropyl but-2-enoate) | poly(1,1-dimethylpropoxycarbonyl-2-methylethylene) | poly(tert-amyl crotonate) | Polyacrylics, Polyvinyls |  | *C(C)C(*)C(=O)OC(C)(C)CC | [*]C(C)C([*])C(=O)OC(C)(C)CC | known | [11 empty] | 501
R1004094 |  |  | P340122 | poly(methyl crotonate) | poly(1-methoxycarbonyl-2-methylethylene) |  | Polyacrylics, Polyvinyls |  | *C(C)C(*)C(=O)OC | [*]C(C)C([*])C(=O)OC | known | 6.2685 | [10 empty] | 606.5
R1004095 |  |  | P340123 | poly(2-decahydronaphthyl methacrylate) | poly[1-(2-decahydronaphthyloxycarbonyl)-1-methylethylene] |  | Polyacrylics, Polyvinyls |  | *CC(*)(C)C(=O)OC1CCC2CCCCC2C1 | [*]CC([*])(C)C(=O)OC1CCC2CCCCC2C1 | known | [10 empty] | 418 | 527
R1004096 |  |  | P340124 | poly(tetracyclo[6.2.1.1^3,6^^.0^2,7^^]dodecan-4-yl methacrylate) | poly[1-(tetracyclo[6.2.1.1^3,6^^.0^2,7^^]dodecan-4-yloxycarbonyl)-1-methylethylene] |  | Polyacrylics, Polyvinyls |  | *CC(*)(C)C(=O)OC1CC2CC1C1C3CCC(C3)C21 | [*]CC([*])(C)C(=O)OC1CC2CC1C1C3CCC(C3)C21 | known | [10 empty] | 472 | 535.5
R1004097 |  |  | P340125 | poly(cyclobutyl methacrylate) | poly[1-(cyclobutyloxycarbonyl)-1-methylethylene] |  | Polyacrylics, Polyvinyls | PCBM | *CC(*)(C)C(=O)OC1CCC1 | [*]CC([*])(C)C(=O)OC1CCC1 | known | [10 empty] | 351
R1004098 |  |  | P340126 | poly(1-adamantyl crotonate) | poly[1-(1-adamantyloxycarbonyl)-2-methylethylene] |  | Polyacrylics, Polyvinyls |  | *C(C)C(*)C(=O)OC12CC3CC(CC(C3)C1)C2 | [*]C(C)C([*])C(=O)OC12CC3CC(CC(C3)C1)C2 | known | [10 empty] | 507 | 624.5
R1004099 |  |  | P340127 | poly(3,5-dimethyl-1-adamantyl crotonate) | poly[1-(3,5-dimethyltricyclo[3.3.1.1^3,7^^]decane-1-yloxycarbonyl)-2-methylethylene] |  | Polyacrylics, Polyvinyls |  | *C(C)C(*)C(=O)OC12CC3CC(C)(CC(C)(C3)C1)C2 | [*]C(C)C([*])C(=O)OC12CC3CC(C)(CC(C)(C3)C1)C2 | known | [10 empty] | 432 | 636
R1004100 |  |  | P340129 | poly{6-[(4'-cyanobiphenyl-4-yl)oxy]hexyl methacrylate} | poly{1-methyl-1-[({6-[(4'-cyanobiphenyl-4-yl)oxy]hexyl}oxy)carbonyl]ethylene} |  | Polyacrylics, Polyvinyls |  | *CC(*)(C)C(=O)OCCCCCCOc1ccc(-c2ccc(C#N)cc2)cc1 | [*]CC([*])(C)C(=O)OCCCCCCOc1ccc(-c2ccc(C#N)cc2)cc1 | known
R1004101 |  |  | P340130 | poly(diisobutyl itaconate) | poly(1-[(2-methylpropoxy)carbonyl]-1-{[(2-methylpropoxy)carbonyl]methyl}ethylene) |  | Polyacrylics, Polyvinyls |  | *CC(*)(CC(=O)OCC(C)C)C(=O)OCC(C)C | [*]CC([*])(CC(=O)OCC(C)C)C(=O)OCC(C)C | known | [10 empty] | 359
R1004102 |  |  | P340131 | poly[2-(4-phenylazophenyl)ethyl methacrylate] | poly[1-methyl-1-({2-[4-(phenyldiazenyl)phenyl]ethoxy}carbonyl)ethylene] |  | Polyacrylics, Polyvinyls |  | *CC(*)(C)C(=O)OCCc1ccc(N=Nc2ccccc2)cc1 | [*]CC([*])(C)C(=O)OCCc1ccc(N=Nc2ccccc2)cc1 | known | [10 empty] | 353
R1004103 |  |  | P340132 | poly[N-allyl-N-(2,6-dimethylphenyl)acrylamide] | poly{1-[(allyl)(2,6-dimethylphenyl)carbamoyl]ethylene} |  | Polyacrylics, Polyvinyls |  | *CC(*)C(=O)N(CC=C)c1c(C)cccc1C | [*]CC([*])C(=O)N(CC=C)c1c(C)cccc1C | known
R1004104 |  |  | P340133 | poly(N-allyl-N-methylacrylamide) | poly{1-[(allyl)(methyl)carbamoyl]ethylene} |  | Polyacrylics, Polyvinyls |  | *CC(*)C(=O)N(C)CC=C | [*]CC([*])C(=O)N(C)CC=C | known
R1004105 |  |  | P340134 | poly(N,N-diallylacrylamide) | poly[1-(diallylcarbamoyl)ethylene] |  | Polyacrylics, Polyvinyls |  | *CC(*)C(=O)N(CC=C)CC=C | [*]CC([*])C(=O)N(CC=C)CC=C | known
R1004106 |  |  | P340147 | poly(2-chlorocyclohexyl methacrylate) | poly[1-(2-chlorocyclohexyloxycarbonyl)-1-methylethylene] |  | Polyacrylics, Polyvinyls |  | *CC(*)(C)C(=O)OC1CCC(Cl)CC1 | [*]CC([*])(C)C(=O)OC1CCC(Cl)CC1 | known
R1004107 |  |  | P340148 | poly(1-acetoxy-1,2,2-tricyano-3-ethoxycyclobutane) | poly[1,2,2-tricyano-3-ethoxy-1-(methoxycarbonyl)butane-1,4-diyl] |  | Polyacrylics, Polyvinyls |  | *CC(OCC)C(C#N)(C#N)C(*)(C#N)C(=O)OC | [*]CC(OCC)C(C#N)(C#N)C([*])(C#N)C(=O)OC | known | 5.4657 |  |  |  | 5.4071
R1004108 |  |  | P340149 | poly{2-[(4''-cyano-1,1':4',1''-terphenyl-4-yl)oxy]ethyl methacrylate} | poly{1-[2-(4''-cyano-1,1':4',1''-terphenyl-4-yloxy)ethoxycarbonyl]-1-methylethylene} |  | Polyacrylics, Polyvinyls |  | *CC(*)(C)C(=O)OCCOc1ccc(-c2ccc(-c3ccc(C#N)cc3)cc2)cc1 | [*]CC([*])(C)C(=O)OCCOc1ccc(-c2ccc(-c3ccc(C#N)cc3)cc2)cc1 | known
R1004109 |  |  | P340150 | poly{2-[(4''-cyano-1,1':4',1''-terphenyl-4-yl)oxy]propyl methacrylate} | poly[1-({2-[(4''-cyano-1,1':4',1''-terphenyl-4-yl)oxy]propoxy}carbonyl)-1-methylethylene] |  | Polyacrylics, Polyvinyls |  | *CC(*)(C)C(=O)OCC(C)Oc1ccc(-c2ccc(-c3ccc(C#N)cc3)cc2)cc1 | [*]CC([*])(C)C(=O)OCC(C)Oc1ccc(-c2ccc(-c3ccc(C#N)cc3)cc2)cc1 | known
R1004110 |  |  | P340151 | poly({4-[(t-butoxycarbonyl)oxy]phenyl}methyl acrylate) | poly{1-[({4-[(tert-butoxycarbonyl)oxy]benzyl}oxy)carbonyl]ethylene} |  | Polyacrylics, Polyvinyls |  | *CC(*)C(=O)OCc1ccc(OC(=O)OC(C)(C)C)cc1 | [*]CC([*])C(=O)OCc1ccc(OC(=O)OC(C)(C)C)cc1 | known | [11 empty] | 424.35
R1004111 |  |  | P340152 | poly(N-isobutylacrylamide) | poly[1-(isobutylcarbamoyl)ethylene] poly[1-(isobutylaminocarbonyl)ethylene] |  | Polyacrylics, Polyvinyls |  | *CC(*)C(=O)NCC(C)C | [*]CC([*])C(=O)NCC(C)C | known
R1004112 |  |  | P340153 | poly[N-(2,2,2-trifluoroethyl)acrylamide] | poly{1-[(2,2,2-trifluoroethyl)carbamoyl]ethylene} poly[1-(2,2,2-trifluoroethylaminocarbonyl)ethylene] |  | Polyacrylics, Polyvinyls |  | *CC(*)C(=O)NCC(F)(F)F | [*]CC([*])C(=O)NCC(F)(F)F | known
R1004113 |  |  | P340154 | poly[N-(hydroxymethyl)acrylamide] | poly{1-[(hydroxymethyl)carbamoyl]ethylene} poly(1-{[(hydroxymethyl)amino]carbonyl}ethylene) |  | Polyacrylics, Polyvinyls |  | *CC(*)C(=O)NCO | [*]CC([*])C(=O)NCO | known | 6.0779
R1004114 |  |  | P340155 | poly(N-acetylacrylamide) | poly[1-(acetylcarbamoyl)ethylene] poly[1-(acetylaminocarbonyl)ethylene] |  | Polyacrylics, Polyvinyls |  | *CC(*)C(=O)NC(C)=O | [*]CC([*])C(=O)NC(C)=O | known
R1004115 |  |  | P340156 | poly[N-(2-hydroxyethyl)acrylamide] | poly{1-[(2-hydroxyethyl)carbamoyl]ethylene} poly[1-(2-hydroxyethylaminocarbonyl)ethylene] |  | Polyacrylics, Polyvinyls |  | *CC(*)C(=O)NCCO | [*]CC([*])C(=O)NCCO | known | 4.8564 |  |  |  | 5.7124
R1004116 |  |  | P340157 | poly[2-(diethylamino)ethyl acrylate] | poly{1-[2-(diethylamino)ethoxycarbonyl]ethylene} |  | Polyacrylics, Polyvinyls |  | *CC(*)C(=O)OCCN(CC)CC | [*]CC([*])C(=O)OCCN(CC)CC | known
R1004117 |  |  | P340158 | poly(2-acrylamido-2-methylpropanesulfonamide) | poly{1-[(2-sulfamoyl-1,1-dimethylethyl)carbamoyl]ethylene} poly[1-({[2-(aminosulfonyl)-1,1-dimethylethyl]amino}carbonyl)ethylene] |  | Polyacrylics, Polyvinyls | PASAM | *CC(*)C(=O)NC(C)(C)CS(N)(=O)=O | [*]CC([*])C(=O)NC(C)(C)CS(N)(=O)=O | known
R1004118 |  |  | P340159 | poly(3-chloropropyl methacrylate) | poly(1-chloropropyloxycarbonyl-1-methylethylene) |  | Polyacrylics, Polyvinyls | PCPMA | *CC(*)(C)C(=O)OCCCCl | [*]CC([*])(C)C(=O)OCCCCl | known
R1004119 |  |  | P340165 | poly(2-{3-(butyl)-3-[4-(beta-D-glucopyranosyloxy)-2,3,5,6-tetrahydroxyhexyl]ureylene}ethyl methacrylate) poly(2-{(butyl)[4-(beta-D-glucopyranosyloxy)-2,3,5,6-tetrahydroxyhexyl]aminocarbonylamino}ethyl methacrylate) | poly[1-(2-{3-(butyl)-3-[4-(beta-D-glucopyranosyloxy)-2,3,5,6-tetrahydroxyhexyl]ureylene}ethoxycarbonyl)-1-methylethylene] poly[1-(2-{(butyl)[4-(beta-D-glucopyranosyloxy)-2,3,5,6-tetrahydroxyhexyl]aminocarbonylamino}ethoxycarbonyl)-1-methylethylene] |  | Polyacrylics, Polyvinyls |  | *CC(*)(C)C(=O)OCCNC(=O)N(CCCC)CC(O)C(O)C(OC1OC(CO)C(O)C(O)C1O)C(O)CO | [*]CC([*])(C)C(=O)OCCNC(=O)N(CCCC)CC(O)C(O)C(OC1OC(CO)C(O)C(O)C1O)C(O)CO | known
R1004120 |  |  | P340166 | poly(2-{3-[4-(beta-D-glucopyranosyloxy)-2,3,5,6-tetrahydroxyhexyl]-3-hexylureylene}ethyl methacrylate) poly(2-{[4-(beta-D-glucopyranosyloxy)-2,3,5,6-tetrahydroxyhexyl](hexyl)aminocarbonylamino}ethyl methacrylate) | poly[1-(2-{3-[4-(beta-D-glucopyranosyloxy)-2,3,5,6-tetrahydroxyhexyl]-3-hexylureylene}ethoxycarbonyl)-1-methylethylene] poly[1-(2-{[4-(beta-D-glucopyranosyloxy)-2,3,5,6-tetrahydroxyhexyl](hexyl)aminocarbonylamino}ethoxycarbonyl)-1-methylethylene] |  | Polyacrylics, Polyvinyls |  | *CC(*)(C)C(=O)OCCNC(=O)N(CCCCCC)CC(O)C(O)C(OC1OC(CO)C(O)C(O)C1O)C(O)CO | [*]CC([*])(C)C(=O)OCCNC(=O)N(CCCCCC)CC(O)C(O)C(OC1OC(CO)C(O)C(O)C1O)C(O)CO | known
R1004121 |  |  | P340167 | poly(2-{3-[4-(beta-D-glucopyranosyloxy)-2,3,5,6-tetrahydroxyhexyl]-3-octylureylen-1-yl}ethyl methacrylate) poly(2-{[4-(beta-D-glucopyranosyloxy)-2,3,5,6-tetrahydroxyhexyl](octyl)aminocarbonylamino}ethyl methacrylate) | poly[1-(2-{3-[4-(beta-D-glucopyranosyloxy)-2,3,5,6-tetrahydroxyhexyl]-3-octylureylene}ethoxycarbonyl)-1-methylethylene] poly[1-(2-{[4-(beta-D-glucopyranosyloxy)-2,3,5,6-tetrahydroxyhexyl](octyl)aminocarbonylamino}ethoxycarbonyl)-1-methylethylene] |  | Polyacrylics, Polyvinyls |  | *CC(*)(C)C(=O)OCCNC(=O)N(CCCCCCCC)CC(O)C(O)C(OC1OC(CO)C(O)C(O)C1O)C(O)CO | [*]CC([*])(C)C(=O)OCCNC(=O)N(CCCCCCCC)CC(O)C(O)C(OC1OC(CO)C(O)C(O)C1O)C(O)CO | known
R1004122 |  |  | P340168 | poly(2-{3-decyl-3-[4-(beta-D-glucopyranosyloxy)-2,3,5,6-tetrahydroxyhexyl]ureylene}ethyl methacrylate) poly(2-{[4-(beta-D-glucopyranosyloxy)-2,3,5,6-tetrahydroxyhexyl](decyl)aminocarbonylamino}ethyl methacrylate) | poly[1-(2-{3-decyl-3-[4-(beta-D-glucopyranosyloxy)-2,3,5,6-tetrahydroxyhexyl]ureylene}ethoxycarbonyl)-1-methylethylene] poly[1-(2-{[4-(beta-D-glucopyranosyloxy)-2,3,5,6-tetrahydroxyhexyl](decyl)aminocarbonylamino}ethoxycarbonyl)-1-methylethylene] |  | Polyacrylics, Polyvinyls |  | *CC(*)(C)C(=O)OCCNC(=O)N(CCCCCCCCCC)CC(O)C(O)C(OC1OC(CO)C(O)C(O)C1O)C(O)CO | [*]CC([*])(C)C(=O)OCCNC(=O)N(CCCCCCCCCC)CC(O)C(O)C(OC1OC(CO)C(O)C(O)C1O)C(O)CO | known
R1004123 |  |  | P340169 | poly{6-[(4-{[4-(methylsulfonyl)phenyl]diazene-1-yl}phenyl)(methyl)amino]hexyl} | poly{1-[({6-[(4-{[4-(methylsulfonyl)phenyl]diazene-1-yl}phenyl)(methyl)amino]hexyl}oxy)carbonyl]-1-methylethylene} |  | Polyacrylics, Polyvinyls |  | *CC(*)(C)C(=O)OCCCCCCN(C)c1ccc(N=Nc2ccc(S(C)(=O)=O)cc2)cc1 | [*]CC([*])(C)C(=O)OCCCCCCN(C)c1ccc(N=Nc2ccc(S(C)(=O)=O)cc2)cc1 | known | [12 empty] | 1.28
R1004124 |  |  | P340171 | poly[2-(N-carbazolyl)ethyl acrylate] | poly{1-[2-(9H-carbazole-9-yl)ethoxycarbonyl]ethylene} |  | Polyacrylics, Polyvinyls |  | *CC(*)C(=O)OCCn1c2ccccc2c2ccccc21 | [*]CC([*])C(=O)OCCn1c2ccccc2c2ccccc21 | known | [10 empty] | 379.8
R1004125 |  |  | P340172 | poly(octyl 2-methylenepropanedioate) | poly[1-carboxy-1-(octyloxycarbonyl)ethylene] |  | Polyacrylics, Polyvinyls |  | *CC(*)(C(=O)O)C(=O)OCCCCCCCC | [*]CC([*])(C(=O)O)C(=O)OCCCCCCCC | known
R1004126 |  |  | P340173 | poly(decyl 2-methylenepropanedioate) | poly[1-carboxy-1-(decyloxycarbonyl)ethylene] |  | Polyacrylics, Polyvinyls |  | *CC(*)(C(=O)O)C(=O)OCCCCCCCCCC | [*]CC([*])(C(=O)O)C(=O)OCCCCCCCCCC | known
R1004127 |  |  | P340174 | poly(dodecyl 2-methylenepropanedioate) | poly[1-carboxy-1-(dodecyloxycarbonyl)ethylene] |  | Polyacrylics, Polyvinyls |  | *CC(*)(C(=O)O)C(=O)OCCCCCCCCCCCC | [*]CC([*])(C(=O)O)C(=O)OCCCCCCCCCCCC | known
R1004128 |  |  | P340175 | poly(tetradecyl 2-methylenepropanedioate) | poly[1-carboxy-1-(tetradecyloxycarbonyl)ethylene] |  | Polyacrylics, Polyvinyls |  | *CC(*)(C(=O)O)C(=O)OCCCCCCCCCCCCCC | [*]CC([*])(C(=O)O)C(=O)OCCCCCCCCCCCCCC | known
R1004129 |  |  | P340176 | poly[N-(5-{[5-(metoxycarbonyl)pentyl]carbamoyl}pentyl)acrylamide] | poly{1-methyl-1-[(5-{[5-(metoxycarbonyl)pentyl]carbamoyl}pentyl)carbamoyl]ethylene} poly{1-methyl-1-[(5-{[5-(metoxycarbonyl)pentyl]aminocarbonyl}pentyl)aminocarbonyl]ethylene} |  | Polyacrylics, Polyvinyls |  | *CC(*)(C)C(=O)NCCCCCC(=O)NCCCCCC(=O)OC | [*]CC([*])(C)C(=O)NCCCCCC(=O)NCCCCCC(=O)OC | known
R1004130 |  |  | P340177 | poly[N-(10-{[10-(metoxycarbonyl)decyl]carbamoyl}decyl)acrylamide] | poly{1-methyl-1-[(10-{[10-(metoxycarbonyl)decyl]carbamoyl}decyl)carbamoyl]ethylene} poly{1-methyl-1-[(10-{[10-(metoxycarbonyl)decyl]aminocarbonyl}decyl)aminocarbonyl]ethylene} |  | Polyacrylics, Polyvinyls |  | *CC(*)(C)C(=O)NCCCCCCCCCCC(=O)NCCCCCCCCCCC(=O)OC | [*]CC([*])(C)C(=O)NCCCCCCCCCCC(=O)NCCCCCCCCCCC(=O)OC | known | [34 empty] | 10.57
R1004131 |  |  | P340178 | poly(N-{5-[(5-carboxypentyl)carbamoyl]pentyl}acrylamide) | poly[1-methyl-1-({5-[(5-carboxypentyl)carbamoyl]pentyl}carbamoyl)ethylene] poly[1-methyl-1-({5-[(5-carboxypentyl)aminocarbonyl]pentyl}aminocarbonyl)ethylene] |  | Polyacrylics, Polyvinyls |  | *CC(*)(C)C(=O)NCCCCCC(=O)NCCCCCC(=O)O | [*]CC([*])(C)C(=O)NCCCCCC(=O)NCCCCCC(=O)O | known
R1004132 |  |  | P340179 | poly(N-{10-[(10-carboxydecyl)carbamoyl]decyl}acrylamide) | poly[1-methyl-1-({10-[(10-carboxydecyl)carbamoyl]decyl}carbamoyl)ethylene] poly[1-methyl-1-({10-[(10-carboxypentyl)aminocarbonyl]pentyl}aminocarbonyl)ethylene] |  | Polyacrylics, Polyvinyls |  | *CC(*)(C)C(=O)NCCCCCCCCCCC(=O)NCCCCCCCCCCC(=O)O | [*]CC([*])(C)C(=O)NCCCCCCCCCCC(=O)NCCCCCCCCCCC(=O)O | known | [34 empty] | 12.52
R1004133 | 138 |  | P340180 | poly[6-(4'-methoxy-alpha-methylstilbene-4-yl)hexyl methacrylate] | poly(1-{[(6-{4-[2-(4-methoxyphenyl)-1-methylethenyl]phenyl}hexyl)oxy]carbonyl}-1-methylethylene) |  | Polyacrylics, Polyvinyls |  | *CC(*)(C)C(=O)OCCCCCCc1ccc(C(C)=Cc2ccc(OC)cc2)cc1 | [*]CC([*])(C)C(=O)OCCCCCCc1ccc(C(C)=Cc2ccc(OC)cc2)cc1 | known | [23 empty] | 2.4025 | [8 empty] | 1.55
R1004134 |  |  | P340181 | poly(5-{4-[(4-methoxyphenoxy)carbonyl]phenoxy}pentyl acrylate) | poly(1-{[(5-{4-[(4-methoxyphenoxy)carbonyl]phenoxy}pentyl)oxy]carbonyl}ethylene) |  | Polyacrylics, Polyvinyls |  | *CC(*)C(=O)OCCCCCOc1ccc(C(=O)Oc2ccc(OC)cc2)cc1 | [*]CC([*])C(=O)OCCCCCOc1ccc(C(=O)Oc2ccc(OC)cc2)cc1 | known
R1004135 |  |  | P342001 | poly(4-{4-[(4-methoxyphenoxy)carbonyl]phenoxy}butyl methacrylate) | poly{1-[(4-{4-[(4-methoxyphenoxy)carbonyl]phenoxy}butoxy)carbonyl]-1-methyl-ethylene} |  | Polyacrylics, Polyvinyls |  | *CC(*)(C)C(=O)OCCCCOc1ccc(C(=O)Oc2ccc(OC)cc2)cc1 | [*]CC([*])(C)C(=O)OCCCCOc1ccc(C(=O)Oc2ccc(OC)cc2)cc1 | known
R1004136 |  |  | P342002 | poly(allyl methacrylate) | poly{1-[(allyloxy)carbonyl]-1-methylethylene} poly[1-methyl-1-(prop-2-enyloxycarbonyl)ethylene] |  | Polyacrylics, Polyvinyls |  | *CC(*)(C)C(=O)OCC=C | [*]CC([*])(C)C(=O)OCC=C | known | [10 empty] | 367
R1004137 |  |  | P342003 | poly[4-(4-chlorobenzoyl)phenyl acrylate] | poly{1-[4-(4-chlorophenyl)carbonylphenyl]oxycarbonylethylene} |  | Polyacrylics, Polyvinyls |  | *CC(*)C(=O)Oc1ccc(C(=O)c2ccc(Cl)cc2)cc1 | [*]CC([*])C(=O)Oc1ccc(C(=O)c2ccc(Cl)cc2)cc1 | known | [10 empty] | 351
R1004138 | 215 |  | P342004 | poly({3-[(4-cyanobiphenyl-4-yl)oxy]propyl acrylate}) | poly{1-[3-(4'-cyanobiphenyl-4-yl)oxypropyl]oxycarbonylethylene} |  | Polyacrylics, Polyvinyls |  | *CC(*)C(=O)OCCCOc1ccc(-c2ccc(C#N)cc2)cc1 | [*]CC([*])C(=O)OCCCOc1ccc(-c2ccc(C#N)cc2)cc1 | known | 3.6528 | [22 empty] | 2.6276 | [8 empty] | 1.621
R1004139 |  |  | P342005 | poly{3-[(4'-cyanobiphenyl-4-yl)oxy]propyl methacrylate} | poly[1-({3-[(4'-cyanobiphenyl-4-yl)oxy]propoxy}carbonyl)-1-methylethylene] |  | Polyacrylics, Polyvinyls |  | *CC(*)(C)C(=O)OCCCOc1ccc(-c2ccc(C#N)cc2)cc1 | [*]CC([*])(C)C(=O)OCCCOc1ccc(-c2ccc(C#N)cc2)cc1 | known | [10 empty] | 370
R1004140 |  |  | P342006 | poly(4-phenylbutyl methacrylate) | poly{1-methyl-1-[(4-phenylbutoxy)carbonyl]ethylene} |  | Polyacrylics, Polyvinyls |  | *CC(*)(C)C(=O)OCCCCc1ccccc1 | [*]CC([*])(C)C(=O)OCCCCc1ccccc1 | known | [10 empty] | 283
R1004141 |  |  | P342007 | poly(2,5-dimethylphenyl methacrylate) | poly{1-[(2,5-dimethylphenoxy)carbonyl]-1-methylethylene} |  | Polyacrylics, Polyvinyls |  | *CC(*)(C)C(=O)Oc1cc(C)ccc1C | [*]CC([*])(C)C(=O)Oc1cc(C)ccc1C | known | [10 empty] | 384
R1004142 |  |  | P342008 | poly(7,7,8,8,9,9,10,10,11,11,12,12,13,13,14,14,15,15,16,16,16-henicosafluorohexadecyl methacrylate) | poly{1-[(7,7,8,8,9,9,10,10,11,11,12,12,13,13,14,14,15,15,16,16,16-henicosafluorohexadecyl)oxycarbonyl]-1-methylethylene} |  | Polyacrylics, Polyvinyls |  | *CC(*)(C)C(=O)OCCCCCCC(F)(F)C(F)(F)C(F)(F)C(F)(F)C(F)(F)C(F)(F)C(F)(F)C(F)(F)C(F)(F)C(F)(F)F | [*]CC([*])(C)C(=O)OCCCCCCC(F)(F)C(F)(F)C(F)(F)C(F)(F)C(F)(F)C(F)(F)C(F)(F)C(F)(F)C(F)(F)C(F)(F)F | known
R1004143 |  |  | P342009 | poly(7,7,8,8,9,9,10,10,11,11,12,12,13,13,14,14,15,15,16,16,17,17,18,18,18-pentacosafluorooctadecyl methacrylate) | poly{1-methyl-1-[(7,7,8,8,9,9,10,10,11,11,12,12,13,13,14,14,15,15,16,16,17,17,18,18,18-pentacosafluorooctadecyl)oxycarbonyl]ethylene} |  | Polyacrylics, Polyvinyls |  | *CC(*)(C)C(=O)OCCCCCCC(F)(F)C(F)(F)C(F)(F)C(F)(F)C(F)(F)C(F)(F)C(F)(F)C(F)(F)C(F)(F)C(F)(F)C(F)(F)C(F)(F)F | [*]CC([*])(C)C(=O)OCCCCCCC(F)(F)C(F)(F)C(F)(F)C(F)(F)C(F)(F)C(F)(F)C(F)(F)C(F)(F)C(F)(F)C(F)(F)C(F)(F)C(F)(F)F | known
R1004144 |  |  | P342010 | poly(3,3,4,4,5,5,6,6,7,7,8,8,9,9,10,10,11,11,12,12,12-henicosafluorododecyl methacrylate) | poly(1-{[(3,3,4,4,5,5,6,6,7,7,8,8,9,9,10,10,11,11,12,12,12-henicosafluorododecyl)oxy]carbonyl}-1-methylethylene) |  | Polyacrylics, Polyvinyls |  | *CC(*)(C)C(=O)OCCC(F)(F)C(F)(F)C(F)(F)C(F)(F)C(F)(F)C(F)(F)C(F)(F)C(F)(F)C(F)(F)C(F)(F)F | [*]CC([*])(C)C(=O)OCCC(F)(F)C(F)(F)C(F)(F)C(F)(F)C(F)(F)C(F)(F)C(F)(F)C(F)(F)C(F)(F)C(F)(F)F | known
R1004145 |  |  | P342011 | poly(10-{[2-(4-{[(2,2-dimethyl-1,3-dioxolan-4-yl)carbonyl]oxy}phenyl)pyrimidin-5-yl]oxy}decyl acrylate) poy[4-(5-{[10-(acryloyloxy)decyl]oxy}pyrimidine-2-yl)phenyl 2,2-dimethyl-1,3-dioxolane-4-carboxylate] | poly(1-{[(10-{[2-(4-{[(2,2-dimethyl-1,3-dioxolan-4-yl)carbonyl]oxy}phenyl)pyrimidin-5-yl]oxy}decyl)oxy]carbonyl}ethylene) |  | Polyacrylics, Polyvinyls |  | *CC(*)C(=O)OCCCCCCCCCCOc1cnc(-c2ccc(OC(=O)C3COC(C)(C)O3)cc2)nc1 | [*]CC([*])C(=O)OCCCCCCCCCCOc1cnc(-c2ccc(OC(=O)C3COC(C)(C)O3)cc2)nc1 | known
R1004146 |  |  | P342012 | poly(N-hydroxy-N-phenylacrylamide) | poly(1-{[hydroxy(phenyl)amino]carbonyl}ethylene) | poly(N-phenylacrylohydroxamic acid) | Polyacrylics, Polyvinyls |  | *CC(*)C(=O)N(O)c1ccccc1 | [*]CC([*])C(=O)N(O)c1ccccc1 | known
R1004147 |  |  | P342013 | poly[N-hydroxy-N-(4-methylphenyl)acrylamide] | poly(1-{[hydroxy(p-tolyl)amino]carbonyl}ethylene) | poly[N-(4-methylphenyl)acrylohydroxamic acid] | Polyacrylics, Polyvinyls |  | *CC(*)C(=O)N(O)c1ccc(C)cc1 | [*]CC([*])C(=O)N(O)c1ccc(C)cc1 | known | 4.2873
R1004148 |  |  | P342014 | poly[N-hydroxy-N-(3-methylphenyl)acrylamide] | poly(1-{[hydroxy(m-tolyl)amino]carbonyl}ethylene) | poly[N-(3-methylphenyl)acrylohydroxamic acid] | Polyacrylics, Polyvinyls |  | *CC(*)C(=O)N(O)c1cccc(C)c1 | [*]CC([*])C(=O)N(O)c1cccc(C)c1 | known | 4.1845
R1004149 |  |  | P342015 | poly[N-hydroxy-N-(2-methylphenyl)acrylamide] | poly(1-{[hydroxy(o-tolyl)amino]carbonyl}ethylene) | poly[N-(2-methylphenyl)acrylohydroxamic acid] | Polyacrylics, Polyvinyls |  | *CC(*)C(=O)N(O)c1ccccc1C | [*]CC([*])C(=O)N(O)c1ccccc1C | known
R1004150 |  |  | P342016 | poly[N-hydroxy-N-(4-chlorophenyl)acrylamide] | poly(1-{[(4-chlorophenyl)(hydroxy)amino]carbonyl}ethylene) | poly[N-(4-chlorophenyl)acrylohydroxamic acid] | Polyacrylics, Polyvinyls |  | *CC(*)C(=O)N(O)c1ccc(Cl)cc1 | [*]CC([*])C(=O)N(O)c1ccc(Cl)cc1 | known | 4.1462
R1004151 |  |  | P342017 | poly[N-hydroxy-N-(3-chlorophenyl)acrylamide] | poly(1-{[(3-chlorophenyl)(hydroxy)amino]carbonyl}ethylene) | poly[N-(3-chlorophenyl)acrylohydroxamic acid] | Polyacrylics, Polyvinyls |  | *CC(*)C(=O)N(O)c1cccc(Cl)c1 | [*]CC([*])C(=O)N(O)c1cccc(Cl)c1 | known
R1004152 |  |  | P342018 | poly[N-hydroxy-N-(4-bromophenyl)acrylamide] | poly(1-{[(4-bromophenyl)(hydroxy)amino]carbonyl}ethylene) | poly[N-(4-bromophenyl)acrylohydroxamic acid] | Polyacrylics, Polyvinyls |  | *CC(*)C(=O)N(O)c1ccc(Br)cc1 | [*]CC([*])C(=O)N(O)c1ccc(Br)cc1 | known
R1004153 |  |  | P342019 | poly[N-hydroxy-N-(4-iodophenyl)acrylamide] | poly(1-{[hydroxy(4-iodophenyl)amino]carbonyl}ethylene) | poly[N-(4-iodophenyl)acrylohydroxamic acid] | Polyacrylics, Polyvinyls |  | *CC(*)C(=O)N(O)c1ccc(I)cc1 | [*]CC([*])C(=O)N(O)c1ccc(I)cc1 | known | [12 empty] | 1.55
R1004154 |  |  | P342020 | poly[6-(4-{[4-(hexyloxy)phenoxy]carbonyl}phenoxy)hexyl methacrylate] | poly[1-({[6-(4-{[4-(hexyloxy)phenoxy]carbonyl}phenoxy)hexyl]oxy}carbonyl)-1-methylethylene] |  | Polyacrylics, Polyvinyls |  | *CC(*)(C)C(=O)OCCCCCCOc1ccc(C(=O)Oc2ccc(OCCCCCC)cc2)cc1 | [*]CC([*])(C)C(=O)OCCCCCCOc1ccc(C(=O)Oc2ccc(OCCCCCC)cc2)cc1 | known
R1004155 |  |  | P342021 | poly[2-(2-{4-[(4-cyanophenyl)diazenyl]phenoxy}ethoxy)ethyl methacrylate] | poly(1-{[2-(2-{4-[(4-cyanophenyl)diazenyl]phenoxy}ethoxy)ethoxy]carbonyl}-1-methylethylene) |  | Polyacrylics, Polyvinyls |  | *CC(*)(C)C(=O)OCCOCCOc1ccc(N=Nc2ccc(C#N)cc2)cc1 | [*]CC([*])(C)C(=O)OCCOCCOc1ccc(N=Nc2ccc(C#N)cc2)cc1 | known
R1004156 |  |  | P342023 | poly{N-[2-hydroxy-1,1-bis(hydroxymethyl)ethyl]acrylamide} | poly(1-{[2-hydroxy-1,1-bis(hydroxymethyl)ethyl]carbamoyl}ethylene) poly[1-({[2-hydroxy-1,1-bis(hydroxymethyl)ethyl]amino}carbonyl)ethylene] |  | Polyacrylics, Polyvinyls |  | *CC(*)C(=O)NC(CO)(CO)CO | [*]CC([*])C(=O)NC(CO)(CO)CO | known
R1004157 |  |  | P342024 | poly[N,N-bis({[2-hydroxy-1,1-bis(hydroxymethyl)ethyl]carbamoyl}methyl)acrylamide] | poly{1-[bis({[2-hydroxy-1,1-bis(hydroxymethyl)ethyl]carbamoyl}methyl)carbamoyl]ethylene} |  | Polyacrylics, Polyvinyls |  | *CC(*)C(=O)N(CC(=O)NC(CO)(CO)CO)CC(=O)NC(CO)(CO)CO | [*]CC([*])C(=O)N(CC(=O)NC(CO)(CO)CO)CC(=O)NC(CO)(CO)CO | known
R1004158 |  |  | P342025 | poly(1-acryloyl-4-methylpiperazine) | poly[1-(4-methylpiperazin-1-yl)carbonylethylene] | poly(N-acryloyl-N'-methylpiperazine) | Polyacrylics, Polyvinyls |  | *CC(*)C(=O)N1CCN(C)CC1 | [*]CC([*])C(=O)N1CCN(C)CC1 | known
R1004159 |  |  | P342026 | poly[3-(9H-carbazol-9-yl)propyl methacrylate] | poly(1-{[3-(9H-carbazol-9-yl)propyl]oxycarbonyl}-1-methylethylene) |  | Polyacrylics, Polyvinyls |  | *CC(*)(C)C(=O)OCCCn1c2ccccc2c2ccccc21 | [*]CC([*])(C)C(=O)OCCCn1c2ccccc2c2ccccc21 | known | [10 empty] | 386
R1004160 |  |  | P342027 | poly[5-(9H-carbazol-9-yl)pentyl methacrylate] | poly(1-{[5-(9H-carbazol-9-yl)pentyl]oxycarbonyl}-1-methylethylene) |  | Polyacrylics, Polyvinyls |  | *CC(*)(C)C(=O)OCCCCCn1c2ccccc2c2ccccc21 | [*]CC([*])(C)C(=O)OCCCCCn1c2ccccc2c2ccccc21 | known | 3.7707 | [9 empty] | 364
R1004161 |  |  | P342028 | poly[6-(9H-carbazol-9-yl)hexyl methacrylate] | poly[1-({[6-(9H-carbazol-9-yl)hexyl]oxy}carbonyl)-1-methylethylene] |  | Polyacrylics, Polyvinyls |  | *CC(*)(C)C(=O)OCCCCCCn1c2ccccc2c2ccccc21 | [*]CC([*])(C)C(=O)OCCCCCCn1c2ccccc2c2ccccc21 | known | [10 empty] | 346
R1004162 |  |  | P342029 | poly[11-(9H-carbazol-9-yl)undecyl methacrylate] | poly(1-{[11-(9H-carbazol-9-yl)undecyl]oxycarbonyl}-1-methylethylene) |  | Polyacrylics, Polyvinyls |  | *CC(*)(C)C(=O)OCCCCCCCCCCCn1c2ccccc2c2ccccc21 | [*]CC([*])(C)C(=O)OCCCCCCCCCCCn1c2ccccc2c2ccccc21 | known | [10 empty] | 304
R1004163 |  |  | P342030 | poly[3-(9H-carbazol-9-yl)propyl acrylate] | poly(1-{[3-(9H-carbazol-9-yl)propyl]oxycarbonyl}ethylene) |  | Polyacrylics, Polyvinyls |  | *CC(*)C(=O)OCCCn1c2ccccc2c2ccccc21 | [*]CC([*])C(=O)OCCCn1c2ccccc2c2ccccc21 | known | [10 empty] | 360
R1004164 |  |  | P342031 | poly[5-(9H-carbazol-9-yl)pentyl acrylate] | poly(1-{[5-(9H-carbazol-9-yl)pentyl]oxycarbonyl}ethylene) |  | Polyacrylics, Polyvinyls |  | *CC(*)C(=O)OCCCCCn1c2ccccc2c2ccccc21 | [*]CC([*])C(=O)OCCCCCn1c2ccccc2c2ccccc21 | known | [10 empty] | 333
R1004165 |  |  | P342032 | poly[6-(9H-carbazol-9-yl)hexyl acrylate] | poly(1-{[6-(9H-carbazol-9-yl)hexyl]oxycarbonyl}ethylene) |  | Polyacrylics, Polyvinyls |  | *CC(*)C(=O)OCCCCCCn1c2ccccc2c2ccccc21 | [*]CC([*])C(=O)OCCCCCCn1c2ccccc2c2ccccc21 | known | [10 empty] | 327
R1004166 |  |  | P342033 | poly[11-(9H-carbazol-9-yl)undecyl acrylate] | poly(1-{[11-(9H-carbazol-9-yl)undecyl]oxycarbonyl}ethylene) |  | Polyacrylics, Polyvinyls |  | *CC(*)C(=O)OCCCCCCCCCCCn1c2ccccc2c2ccccc21 | [*]CC([*])C(=O)OCCCCCCCCCCCn1c2ccccc2c2ccccc21 | known | [10 empty] | 288
R1004167 |  |  | P342034 | poly(13-{4-[({4'-[(1-methylheptyl)oxy]biphenyl-4-yl}oxy)carbonyl]phenoxy}tetradecyl acrylate) | poly(1-{[(13-{4-[({4'-[(1-methylheptyl)oxy]biphenyl-4-yl}oxy)carbonyl]phenoxy}tetradecyl)oxy]carbonyl}ethylene) |  | Polyacrylics, Polyvinyls |  | *CC(*)C(=O)OCCCCCCCCCCCCC(C)Oc1ccc(C(=O)Oc2ccc(-c3ccc(OC(C)CCCCCC)cc3)cc2)cc1 | [*]CC([*])C(=O)OCCCCCCCCCCCCC(C)Oc1ccc(C(=O)Oc2ccc(-c3ccc(OC(C)CCCCCC)cc3)cc2)cc1 | known
R1004168 |  |  | P342035 | poly(11-{4-({4'-[(1-methylheptyl)oxy]biphenyl-4-yl}oxy)carbonyl]phenoxy}dodecyl acrylate) | poly(1-{[(11-{4-[({4'-[(1-methylheptyl)oxy]biphenyl-4-yl}oxy)carbonyl]phenoxy}dodecyl)oxy]carbonyl}ethylene) |  | Polyacrylics, Polyvinyls |  | *CC(*)C(=O)OCCCCCCCCCCCOc1ccc(C(=O)Oc2ccc(-c3ccc(OC(C)CCCCCC)cc3)cc2)cc1 | [*]CC([*])C(=O)OCCCCCCCCCCCOc1ccc(C(=O)Oc2ccc(-c3ccc(OC(C)CCCCCC)cc3)cc2)cc1 | known
R1004169 |  |  | P342036 | poly[4-(9H-carbazol-9-yl)butyl acrylate] | poly(1-{[4-(9H-carbazol-9-yl)butyl]oxycarbonyl}ethylene) |  | Polyacrylics, Polyvinyls |  | *CC(*)C(=O)OCCCCn1c2ccccc2c2ccccc21 | [*]CC([*])C(=O)OCCCCn1c2ccccc2c2ccccc21 | known | [10 empty] | 341
R1004170 |  |  | P342037 | poly[8-(9H-carbazol-9-yl)octyl acrylate] | poly(1-{[8-(9H-carbazol-9-yl)octyl]oxycarbonyl}ethylene) |  | Polyacrylics, Polyvinyls |  | *CC(*)C(=O)OCCCCCCCCn1c2ccccc2c2ccccc21 | [*]CC([*])C(=O)OCCCCCCCCn1c2ccccc2c2ccccc21 | known | [10 empty] | 285
R1004171 |  |  | P342038 | poly{N-[2-(2-pyridyl)ethyl]acrylamide} N-[2-(2-pyridyl)ethyl]prop-2-enamide | poly{1-[2-(2-pyridyl)ethylcarbamoyl]ethylene} poly{1-[2-(2-pyridyl)ethylaminocarbonyl]ethylene} |  | Polyacrylics, Polyvinyls |  | *CC(*)C(=O)NCCc1ccccn1 | [*]CC([*])C(=O)NCCc1ccccn1 | known | 4.133 | [10 empty] | 400.5
R1004172 |  |  | P342039 | poly(6-{2-methoxy-4-[(4-methoxyphenoxy)carbonyl]phenoxy}hexyl methacrylate) | poly(1-{[(6-{2-methoxy-4-[(4-methoxyphenoxy)carbonyl]phenoxy}hexyl)oxy]carbonyl}-1-methylethylene) |  | Polyacrylics, Polyvinyls |  | *CC(*)(C)C(=O)OCCCCCCOc1ccc(C(=O)Oc2ccc(OC)cc2)cc1OC | [*]CC([*])(C)C(=O)OCCCCCCOc1ccc(C(=O)Oc2ccc(OC)cc2)cc1OC | known | [10 empty] | 322
R1004173 |  |  | P342041 | poly[2-(4-{[4-(trifluoromethoxy)phenyl]diazenyl}phenyl)ethyl methacrylate] | poly{1-methyl-1-[2-(4-{[4-(trifluoromethoxy)phenyl]diazenyl}phenyl)ethoxycarbonyl]ethylene} |  | Polyacrylics, Polyvinyls |  | *CC(*)(C)C(=O)OCCc1ccc(N=Nc2ccc(OC(F)(F)F)cc2)cc1 | [*]CC([*])(C)C(=O)OCCc1ccc(N=Nc2ccc(OC(F)(F)F)cc2)cc1 | known
R1004174 |  |  | P342042 | poly[3-(4-{[4-(trifluoromethoxy)phenyl]diazenyl}phenyl)propyl methacrylate] | poly{1-methyl-1-[3-(4-{[4-(trifluoromethoxy)phenyl]diazenyl}phenyl)propoxycarbonyl]ethylene} |  | Polyacrylics, Polyvinyls |  | *CC(*)(C)C(=O)OCCCc1ccc(N=Nc2ccc(OC(F)(F)F)cc2)cc1 | [*]CC([*])(C)C(=O)OCCCc1ccc(N=Nc2ccc(OC(F)(F)F)cc2)cc1 | known
R1004175 |  |  | P342043 | poly[4-(4-{[4-(trifluoromethoxy)phenyl]diazenyl}phenyl)butyl methacrylate] | poly{1-methyl-1-[4-(4-{[4-(trifluoromethoxy)phenyl]diazenyl}phenyl)butoxycarbonyl]ethylene} |  | Polyacrylics, Polyvinyls |  | *CC(*)(C)C(=O)OCCCCc1ccc(N=Nc2ccc(OC(F)(F)F)cc2)cc1 | [*]CC([*])(C)C(=O)OCCCCc1ccc(N=Nc2ccc(OC(F)(F)F)cc2)cc1 | known
R1004176 |  |  | P342044 | poly[5-(4-{[4-(trifluoromethoxy)phenyl]diazenyl}phenyl)pentyl methacrylate] | poly{1-methyl-1-[5-(4-{[4-(trifluoromethoxy)phenyl]diazenyl}phenyl)pentyloxycarbonyl]ethylene} |  | Polyacrylics, Polyvinyls |  | *CC(*)(C)C(=O)OCCCCCc1ccc(N=Nc2ccc(OC(F)(F)F)cc2)cc1 | [*]CC([*])(C)C(=O)OCCCCCc1ccc(N=Nc2ccc(OC(F)(F)F)cc2)cc1 | known
R1004177 |  |  | P342045 | poly[6-(4-{[4-(trifluoromethoxy)phenyl]diazenyl}phenyl)hexyl methacrylate] | poly{1-methyl-1-[6-(4-{[4-(trifluoromethoxy)phenyl]diazenyl}phenyl)hexyloxycarbonyl]ethylene} |  | Polyacrylics, Polyvinyls |  | *CC(*)(C)C(=O)OCCCCCCc1ccc(N=Nc2ccc(OC(F)(F)F)cc2)cc1 | [*]CC([*])(C)C(=O)OCCCCCCc1ccc(N=Nc2ccc(OC(F)(F)F)cc2)cc1 | known
R1004178 |  |  | P342048 | poly[2-(4-{1-[4-(2-hydroxyethoxy)phenyl]-1-methylethyl}phenoxy)ethyl acrylate] | poly(1-{[2-(4-{1-[4-(2-hydroxyethoxy)phenyl]-1-methylethyl}phenoxy)ethoxy]carbonyl}ethylene) |  | Polyacrylics, Polyvinyls |  | *CC(*)C(=O)OCCOc1ccc(C(C)(C)c2ccc(OCCO)cc2)cc1 | [*]CC([*])C(=O)OCCOc1ccc(C(C)(C)c2ccc(OCCO)cc2)cc1 | known
R1004179 |  |  | P342049 | poly(indan-5-yl methacrylate) | poly{1-[indan-5-yloxy)carbonyl]-1-methylethylene} |  | Polyacrylics, Polyvinyls |  | *CC(*)(C)C(=O)Oc1ccc2c(c1)CCC2 | [*]CC([*])(C)C(=O)Oc1ccc2c(c1)CCC2 | known | [10 empty] | 356
R1004180 |  |  | P342051 | poly[(5-ethyl-1,3-dioxan-5-yl)methyl acrylate] | poly(1-{[(5-ethyl-1,3-dioxan-5-yl)methoxy]carbonyl}ethylene) |  | Polyacrylics, Polyvinyls |  | *CC(*)C(=O)OCC1(CC)COCOC1 | [*]CC([*])C(=O)OCC1(CC)COCOC1 | known
R1004181 |  |  | P342053 | poly(4-benzoyl-2-hydroxyphenyl methacrylate) | poly{1-[(4-benzoyl-2-hydroxyphenoxy)carbonyl]-1-methylethylene} | poly{2-hydroxy-4-[(methacryloyl)oxy]benzophenone} | Polyacrylics, Polyvinyls |  | *CC(*)(C)C(=O)Oc1ccc(C(=O)c2ccccc2)c(O)c1 | [*]CC([*])(C)C(=O)Oc1ccc(C(=O)c2ccccc2)c(O)c1 | known | [10 empty] | 423 | 573
R1004182 |  |  | P342055 | poly[2-(2-methoxyethoxy)ethyl methacrylate] | poly(1-{[2-(2-methoxyethoxy)ethoxy]carbonyl}-1-methylethylene) |  | Polyacrylics, Polyvinyls |  | *CC(*)(C)C(=O)OCCOCCOC | [*]CC([*])(C)C(=O)OCCOCCOC | known | [10 empty] | 246.5
R1004183 |  |  | P342060 | poly{2,2,2-tris[(benzoyloxy)methyl]ethyl methacrylate} | poly[1-({2,2,2-tris[(benzoyloxy)methyl]ethoxy}carbonyl)ethylene] | poly(pentaerythritoltribenzoate acrylate) | Polyacrylics, Polyvinyls |  | *CC(*)C(=O)OCC(COC(=O)c1ccccc1)(COC(=O)c1ccccc1)COC(=O)c1ccccc1 | [*]CC([*])C(=O)OCC(COC(=O)c1ccccc1)(COC(=O)c1ccccc1)COC(=O)c1ccccc1 | known | [10 empty] | 321
R1004184 |  |  | P342061 | poly{3-hydroxy-4-[1-(phenylimino)ethyl]phenyl methacrylate} | poly[1-({3-hydroxy-4-[1-(phenylimino)ethyl]phenoxy}carbonyl)ethylene] | poly[4-(acryloyloxy)-2-hydroxyacetophenone N-phenylimine] | Polyacrylics, Polyvinyls |  | *CC(*)C(=O)Oc1ccc(C(C)=Nc2ccccc2)c(O)c1 | [*]CC([*])C(=O)Oc1ccc(C(C)=Nc2ccccc2)c(O)c1 | known
R1004185 |  |  | P342062 | poly[2-(5,5-dimethyl-1,3-dioxan-2-yl)-2-methylpropyl acrylate] | poly(1-{[2-(5,5-dimethyl-1,3-dioxan-2-yl)-2-methylpropoxy]carbonyl}ethylene) |  | Polyacrylics, Polyvinyls |  | *CC(*)C(=O)OCC(C)(C)C1OCC(C)(C)CO1 | [*]CC([*])C(=O)OCC(C)(C)C1OCC(C)(C)CO1 | known
R1004186 |  |  | P342063 | poly[(5-methyl-1,3-dioxolan-5-yl)methyl acrylate] | poly[1-({[(5-methyl-1,3-dioxan-5-yl)methyl]oxy}carbonyl)ethylene] |  | Polyacrylics, Polyvinyls |  | *CC(*)C(=O)OCC1(C)COCOC1 | [*]CC([*])C(=O)OCC1(C)COCOC1 | known
R1004187 |  |  | P342064 | poly[(2,2,5-trimethyl-1,3-dioxan-5-yl)methyl acrylate] | poly(1-{[(2,2,5-trimethyl-1,3-dioxan-5-yl)methoxy]carbonyl}ethylene) |  | Polyacrylics, Polyvinyls |  | *CC(*)C(=O)OCC1(C)COC(C)(C)OC1 | [*]CC([*])C(=O)OCC1(C)COC(C)(C)OC1 | known
R1004188 |  |  | P342067 | poly(N-phenylacrylamide) | poly[1-(phenylcarbamoyl)ethylene] poly{1-[(phenylamino)carbonyl]ethylene} |  | Polyacrylics, Polyvinyls |  | *CC(*)C(=O)Nc1ccccc1 | [*]CC([*])C(=O)Nc1ccccc1 | known | [10 empty] | 433 |  |  |  | 24.9
R1004189 |  |  | P342068 | poly[N-(2-carboxyphenyl)acrylamide] poly(2-acrylamido)benzoic acid | poly(1-{[(2-carboxyphenyl)amino]carbonyl}ethylene) |  | Polyacrylics, Polyvinyls |  | *CC(*)C(=O)Nc1ccccc1C(=O)O | [*]CC([*])C(=O)Nc1ccccc1C(=O)O | known
R1004190 |  |  | P342070 | poly[2-(2-oxopyrrolidin-1-yl)ethyl methacrylate] | poly(1-methyl-1-{[2-(2-oxopyrrolidin-1-yl)ethoxy]carbonyl}ethylene) |  | Polyacrylics, Polyvinyls |  | *CC(*)(C)C(=O)OCCN1CCCC1=O | [*]CC([*])(C)C(=O)OCCN1CCCC1=O | known
R1004191 |  |  | P342071 | poly[3-(2-oxopyrrolidin-1-yl)propyl methacrylate] | poly[1-methyl-1-({[3-(2-oxopyrrolidin-1-yl)propyl]oxy}carbonyl)ethylene] |  | Polyacrylics, Polyvinyls |  | *CC(*)(C)C(=O)OCCCN1CCCC1=O | [*]CC([*])(C)C(=O)OCCCN1CCCC1=O | known
R1004192 |  |  | P342072 | poly[4-(2-oxopyrrolidin-1-yl)butyl methacrylate] | poly[1-methyl-1-({[4-(2-oxopyrrolidin-1-yl)butyl]oxy}carbonyl)ethylene] |  | Polyacrylics, Polyvinyls |  | *CC(*)(C)C(=O)OCCCCN1CCCC1=O | [*]CC([*])(C)C(=O)OCCCCN1CCCC1=O | known
R1004193 |  |  | P342073 | poly[6-(2-oxopyrrolidin-1-yl)hexyl methacrylate] | poly[1-methyl-1-({[6-(2-oxopyrrolidin-1-yl)hexyl]oxy}carbonyl)ethylene] |  | Polyacrylics, Polyvinyls |  | *CC(*)(C)C(=O)OCCCCCCN1CCCC1=O | [*]CC([*])(C)C(=O)OCCCCCCN1CCCC1=O | known
R1004194 |  |  | P342074 | poly(1-methacryloyl-2-oxopyrrolidine) | poly{1-methyl-1-[(2-oxopyrrolidin-1-yl)carbonyl]ethylene} |  | Polyacrylics, Polyvinyls |  | *CC(*)(C)C(=O)N1CCCC1=O | [*]CC([*])(C)C(=O)N1CCCC1=O | known
R1004195 |  |  | P342075 | poly[2-({[1-(acetyloxy)-5-oxopyrrolidin-2-yl]carbonyl}oxy)ethyl methacrylate] | poly(1-{[2-({[1-(acetyloxy)-5-oxopyrrolidin-2-yl]carbonyl}oxy)ethoxy]carbonyl}-1-methylethylene) |  | Polyacrylics, Polyvinyls |  | *CC(*)(C)C(=O)OCCOC(=O)C1CCC(=O)N1OC(C)=O | [*]CC([*])(C)C(=O)OCCOC(=O)C1CCC(=O)N1OC(C)=O | known
R1004196 |  |  | P342076 | poly{2-[({1-[(trifluoroacetyl)oxy]-5-oxopyrrolidin-2-yl}carbonyl)oxy]ethyl methacrylate} | poly[1-({2-[({1-[(trifluoroacetyl)oxy]-5-oxopyrrolidin-2-yl}carbonyl)oxy]ethoxy}carbonyl)-1-methylethylene] |  | Polyacrylics, Polyvinyls |  | *CC(*)(C)C(=O)OCCOC(=O)C1CCC(=O)N1OC(=O)C(F)(F)F | [*]CC([*])(C)C(=O)OCCOC(=O)C1CCC(=O)N1OC(=O)C(F)(F)F | known
R1004197 |  |  | P342077 | poly[4-(phenoxycarbonyl)phenyl methacrylate] poly[phenyl 4-(methacryloyloxy)benzoate] | poly(1-methyl-1-{[4-(phenoxycarbonyl)phenoxy]carbonyl}ethylene) |  | Polyacrylics, Polyvinyls |  | *CC(*)(C)C(=O)Oc1ccc(C(=O)Oc2ccccc2)cc1 | [*]CC([*])(C)C(=O)Oc1ccc(C(=O)Oc2ccccc2)cc1 | known | [10 empty] | 372
R1004198 |  |  | P342078 | poly{4-[(4-methylphenoxy)carbonyl]phenyl methacrylate} poly[4-methylphenyl 4-(methacryloyloxy)benzoate] | poly[1-methyl-1-({4-[(4-methylphenoxy)carbonyl]phenoxy}carbonyl)ethylene] |  | Polyacrylics, Polyvinyls |  | *CC(*)(C)C(=O)Oc1ccc(C(=O)Oc2ccc(C)cc2)cc1 | [*]CC([*])(C)C(=O)Oc1ccc(C(=O)Oc2ccc(C)cc2)cc1 | known
R1004199 |  |  | P342079 | poly{4-[(4-methoxyphenoxy)carbonyl]phenyl methacrylate} poly[4-methoxyphenyl 4-(methacryloyloxy)benzoate] | poly[1-methyl-1-({4-[(4-methoxyphenoxy)carbonyl]phenoxy}carbonyl)ethylene] |  | Polyacrylics, Polyvinyls |  | *CC(*)(C)C(=O)Oc1ccc(C(=O)Oc2ccc(OC)cc2)cc1 | [*]CC([*])(C)C(=O)Oc1ccc(C(=O)Oc2ccc(OC)cc2)cc1 | known
R1004200 |  |  | P342080 | poly{4-[(biphenyl-4-yloxy)carbonyl]phenyl methacrylate} poly[4-methoxyphenyl 4-(biphenyl-4-yloxy)benzoate] | poly[1-({4-[(biphenyl-4-yloxy)carbonyl]phenoxy}carbonyl)-1-methylethylene] |  | Polyacrylics, Polyvinyls |  | *CC(*)(C)C(=O)Oc1ccc(C(=O)Oc2ccc(-c3ccccc3)cc2)cc1 | [*]CC([*])(C)C(=O)Oc1ccc(C(=O)Oc2ccc(-c3ccccc3)cc2)cc1 | known
R1004201 |  |  | P342081 | poly{4-[(4-phenoxyphenoxy)carbonyl]phenyl methacrylate} poly[4-phenoxyphenyl 4-(methacryloyloxy)benzoate] | poly[1-methyl-1-({4-[(4-phenoxyphenoxy)carbonyl]phenoxy}carbonyl)ethylene] |  | Polyacrylics, Polyvinyls |  | *CC(*)(C)C(=O)Oc1ccc(C(=O)Oc2ccc(Oc3ccccc3)cc2)cc1 | [*]CC([*])(C)C(=O)Oc1ccc(C(=O)Oc2ccc(Oc3ccccc3)cc2)cc1 | known
R1004202 |  |  | P342082 | poly{4-[(4-benzoylphenoxy)carbonyl]phenyl methacrylate} poly[4-benzoylphenyl 4-(methacryloyloxy)benzoate] | poly[1-({4-[(4-benzoylphenoxy)carbonyl]phenoxy}carbonyl)-1-methylethylene] |  | Polyacrylics, Polyvinyls |  | *CC(*)(C)C(=O)Oc1ccc(C(=O)Oc2ccc(C(=O)c3ccccc3)cc2)cc1 | [*]CC([*])(C)C(=O)Oc1ccc(C(=O)Oc2ccc(C(=O)c3ccccc3)cc2)cc1 | known
R1004203 |  |  | P342083 | poly[(Z)-octadec-9-enyl methacrylate] | poly(1-methyl-1-{[(Z)-octadec-9-enyloxy]carbonyl}ethylene) |  | Polyacrylics, Polyvinyls |  | *CC(*)(C)C(=O)OCCCCCCCC/C=C\CCCCCCCC | [*]CC([*])(C)C(=O)OCCCCCCCC/C=C\CCCCCCCC | known
R1004204 |  |  | P342084 | poly{6-{4-[(4-methylphenoxy)carbonyl]phenoxy}hexyl methacrylate} | poly{1-methyl-1-{[(6-{4-[(4-methylphenoxy)carbonyl]phenoxy}hexyl)oxy]carbonyl}ethylene} |  | Polyacrylics, Polyvinyls |  | *CC(*)(C)C(=O)OCCCCCCOc1ccc(C(=O)Oc2ccc(C)cc2)cc1 | [*]CC([*])(C)C(=O)OCCCCCCOc1ccc(C(=O)Oc2ccc(C)cc2)cc1 | known
R1004205 |  |  | P342085 | poly(3,3,4,4,5,5,6,6,7,7,8,8,8-tridecafluorooctyl acrylate) | poly(1-{[(3,3,4,4,5,5,6,6,7,7,8,8,8-tridecafluorooctyl)oxy]carbonyl}ethylene) |  | Polyacrylics, Polyvinyls |  | *CC(*)C(=O)OCCC(F)(F)C(F)(F)C(F)(F)C(F)(F)C(F)(F)C(F)(F)F | [*]CC([*])C(=O)OCCC(F)(F)C(F)(F)C(F)(F)C(F)(F)C(F)(F)C(F)(F)F | known
R1004206 |  |  | P342086 | poly(2-isopropyl-5-methylcyclohexyl methacrylate) | poly(1-{[(2-isopropyl-5-methylcyclohexyl)oxy]carbonyl}-1-methylethylene) |  | Polyacrylics, Polyvinyls |  | *CC(*)(C)C(=O)OC1CC(C)CCC1C(C)C | [*]CC([*])(C)C(=O)OC1CC(C)CCC1C(C)C | known | [10 empty] | 420
R1004207 |  |  | P342087 | poly(4-acetyl-3-hydroxyphenyl acrylate) polyalkylene-alcohol;(4-acetyl-3-hydroxyphenyl acrylate) | poly{1-[(4-acetyl-3-hydroxyphenoxy)carbonyl]ethylene} |  | Polyacrylics, Polyvinyls |  | *CC(*)C(=O)Oc1ccc(C(C)=O)c(O)c1 | [*]CC([*])C(=O)Oc1ccc(C(C)=O)c(O)c1 | known
R1004208 |  |  | P342088 | poly(4-acetyl-3-hydroxyphenyl acrylate) polyalkylene-alcohol;(4-acetyl-3-hydroxyphenyl acrylate) | poly[1-({4-[1-(2-carbamoyldiazan-1-ylidene)ethyl]-3-hydroxyphenoxy}carbonyl)ethylene] |  | Polyacrylics, Polyvinyls |  | *CC(*)C(=O)Oc1ccc(C(C)=NNC(N)=O)c(O)c1 | [*]CC([*])C(=O)Oc1ccc(C(C)=NNC(N)=O)c(O)c1 | known | 3.6909 | [10 empty] | 588
R1004209 |  |  | P342095 | poly(5-[4-(4-methoxybenzoyloxy)phenoxy]pentyl methacrylate) polyalkylene;(5-[4-(4-methoxybenzoyloxy)phenoxy]pentyl methacrylate) | poly[1-({5-[4-(4-methoxybenzoyloxy)phenoxy]pentyloxy}carbonyl)-1-methylethylene] |  | Polyacrylics, Polyvinyls |  | *CC(*)(C)C(=O)OCCCCCOc1ccc(OC(=O)c2ccc(OC)cc2)cc1 | [*]CC([*])(C)C(=O)OCCCCCOc1ccc(OC(=O)c2ccc(OC)cc2)cc1 | known
R1004210 |  |  | P342097 | poly(10-[4-(4-methoxybenzoyloxy)phenoxy]decyl methacrylate) polyalkylene;(10-[4-(4-methoxybenzoyloxy)phenoxy]decyl methacrylate) | poly[1-({10-[4-(4-methoxybenzoyloxy)phenoxy]decyloxy}carbonyl)-1-methylethylene] |  | Polyacrylics, Polyvinyls |  | *CC(*)(C)C(=O)OCCCCCCCCCCOc1ccc(OC(=O)c2ccc(OC)cc2)cc1 | [*]CC([*])(C)C(=O)OCCCCCCCCCCOc1ccc(OC(=O)c2ccc(OC)cc2)cc1 | known
R1004211 |  |  | P342100 | poly(6-{4-[4-(octyloxy)benzoyloxy]phenoxy}hexyl methacrylate) polyalkylene;(6-{4-[4-(octyloxy)benzoyloxy]phenoxy}hexyl methacrylate) | poly{1-methyl-1-[(6-{4-[4-(octyloxy)benzoyloxy]phenoxy}hexyloxy)carbonyl]ethylene} |  | Polyacrylics, Polyvinyls |  | *CC(*)(C)C(=O)OCCCCCCOc1ccc(OC(=O)c2ccc(OCCCCCCCC)cc2)cc1 | [*]CC([*])(C)C(=O)OCCCCCCOc1ccc(OC(=O)c2ccc(OCCCCCCCC)cc2)cc1 | known
R1004212 |  |  | P342101 | poly(6-{4-[(4'-methoxybiphenyl-4-yl)carbonyloxy]phenoxy}hexyl methacrylate) polyalkylene;(6-{4-[(4'-methoxybiphenyl-4-yl)carbonyloxy]phenoxy}hexyl methacrylate) | poly[1-({6-[4-(4'-methoxybiphenyl-4-ylcarbonyloxy)phenoxy]hexyloxy}carbonyl)-1-methylethylene] |  | Polyacrylics, Polyvinyls |  | *CC(*)(C)C(=O)OCCCCCCOc1ccc(OC(=O)c2ccc(-c3ccc(OC)cc3)cc2)cc1 | [*]CC([*])(C)C(=O)OCCCCCCOc1ccc(OC(=O)c2ccc(-c3ccc(OC)cc3)cc2)cc1 | known
R1004213 |  |  | P342102 | poly(6-[4-(3-bromo-4-methoxybenzoyloxy)phenoxy]hexyl methacrylate) polyalkylene;(6-[4-(3-bromo-4-methoxybenzoyloxy)phenoxy]hexyl methacrylate) | poly[1-({6-[4-(3-bromo-4-methoxybenzoyloxy)phenoxy]hexyloxy}carbonyl)-1-methylethylene] |  | Polyacrylics, Polyvinyls |  | *CC(*)(C)C(=O)OCCCCCCOc1ccc(OC(=O)c2ccc(OC)c(Br)c2)cc1 | [*]CC([*])(C)C(=O)OCCCCCCOc1ccc(OC(=O)c2ccc(OC)c(Br)c2)cc1 | known
R1004214 |  |  | P342103 | poly(4-[4-(4-butoxybenzoyloxy)phenoxy]butyl methacrylate) polyalkylene;(4-[4-(4-butoxybenzoyloxy)phenoxy]butyl methacrylate) | poly[1-({4-[4-(4-butoxybenzoyloxy)phenoxy]butoxy}carbonyl)-1-methylethylene] |  | Polyacrylics, Polyvinyls |  | *CC(*)(C)C(=O)OCCCCOc1ccc(OC(=O)c2ccc(OCCCC)cc2)cc1 | [*]CC([*])(C)C(=O)OCCCCOc1ccc(OC(=O)c2ccc(OCCCC)cc2)cc1 | known
R1004215 |  |  | P342104 | poly(4-{4-[4-(hexyloxy)benzoyloxy]phenoxy}butyl methacrylate) polyalkylene;(4-{4-[4-(hexyloxy)benzoyloxy]phenoxy}butyl methacrylate) | poly{1-[(4-{4-[4-(hexyloxy)benzoyloxy]phenoxy}butoxy)carbonyl]-1-methylethylene} |  | Polyacrylics, Polyvinyls |  | *CC(*)(C)C(=O)OCCCCOc1ccc(OC(=O)c2ccc(OCCCCCC)cc2)cc1 | [*]CC([*])(C)C(=O)OCCCCOc1ccc(OC(=O)c2ccc(OCCCCCC)cc2)cc1 | known
R1004216 |  |  | P342105 | poly(4-{4-[4-(octyloxy)benzoyloxy]phenoxy}butyl methacrylate) polyalkylene;(4-{4-[4-(octyloxy)benzoyloxy]phenoxy}butyl methacrylate) | poly{1-methyl-1-[(4-{4-[4-(octyloxy)benzoyloxy]phenoxy}butoxy)carbonyl]ethylene} |  | Polyacrylics, Polyvinyls |  | *CC(*)(C)C(=O)OCCCCOc1ccc(OC(=O)c2ccc(OCCCCCCCC)cc2)cc1 | [*]CC([*])(C)C(=O)OCCCCOc1ccc(OC(=O)c2ccc(OCCCCCCCC)cc2)cc1 | known
R1004217 |  |  | P342106 | poly(4-{4-[(4'-methoxybiphenyl-4-yl)carbonyloxy]phenoxy}butyl methacrylate) polyalkylene;(4-{4-[(4'-methoxybiphenyl-4-yl)carbonyloxy]phenoxy}butyl methacrylate) | poly[1-({4-[4-(4'-methoxybiphenyl-4-ylcarbonyloxy)phenoxy]butoxy}carbonyl)-1-methylethylene] |  | Polyacrylics, Polyvinyls |  | *CC(*)(C)C(=O)OCCCCOc1ccc(OC(=O)c2ccc(-c3ccc(OC)cc3)cc2)cc1 | [*]CC([*])(C)C(=O)OCCCCOc1ccc(OC(=O)c2ccc(-c3ccc(OC)cc3)cc2)cc1 | known
R1004218 |  |  | P342107 | poly(4-[4-(3-bromo-4-methoxybenzoyloxy)phenoxy]butyl methacrylate) polyalkylene;(4-[4-(3-bromo-4-methoxybenzoyloxy)phenoxy]butyl methacrylate) | poly[1-({4-[4-(3-bromo-4-methoxybenzoyloxy)phenoxy]butoxy}carbonyl)-1-methylethylene] |  | Polyacrylics, Polyvinyls |  | *CC(*)(C)C(=O)OCCCCOc1ccc(OC(=O)c2ccc(OC)c(Br)c2)cc1 | [*]CC([*])(C)C(=O)OCCCCOc1ccc(OC(=O)c2ccc(OC)c(Br)c2)cc1 | known | [10 empty] | 342
R1004219 |  |  | P342108 | poly(10-[4-(4-butoxybenzoyloxy)phenoxy]decyl methacrylate) polyalkylene;(10-[4-(4-butoxybenzoyloxy)phenoxy]decyl methacrylate) | poly[1-({10-[4-(4-butoxybenzoyloxy)phenoxy]decyloxy}carbonyl)-1-methylethylene] |  | Polyacrylics, Polyvinyls |  | *CC(*)(C)C(=O)OCCCCCCCCCCOc1ccc(OC(=O)c2ccc(OCCCC)cc2)cc1 | [*]CC([*])(C)C(=O)OCCCCCCCCCCOc1ccc(OC(=O)c2ccc(OCCCC)cc2)cc1 | known
R1004220 |  |  | P342109 | poly(10-{4-[4-(hexyloxy)benzoyloxy]phenoxy}decyl methacrylate) polyalkylene;(10-{4-[4-(hexyloxy)benzoyloxy]phenoxy}decyl methacrylate) | poly{1-[(10-{4-[4-(hexyloxy)benzoyloxy]phenoxy}decyloxy)carbonyl]-1-methylethylene} |  | Polyacrylics, Polyvinyls |  | *CC(*)(C)C(=O)OCCCCCCCCCCOc1ccc(OC(=O)c2ccc(OCCCCCC)cc2)cc1 | [*]CC([*])(C)C(=O)OCCCCCCCCCCOc1ccc(OC(=O)c2ccc(OCCCCCC)cc2)cc1 | known
R1004221 |  |  | P342110 | poly(10-{4-[4-(octyloxy)benzoyloxy]phenoxy}decyl methacrylate) polyalkylene;(10-{4-[4-(octyloxy)benzoyloxy]phenoxy}decyl methacrylate) | poly{1-methyl-1-[(10-{4-[4-(octyloxy)benzoyloxy]phenoxy}decyloxy)carbonyl]ethylene} |  | Polyacrylics, Polyvinyls |  | *CC(*)(C)C(=O)OCCCCCCCCCCOc1ccc(OC(=O)c2ccc(OCCCCCCCC)cc2)cc1 | [*]CC([*])(C)C(=O)OCCCCCCCCCCOc1ccc(OC(=O)c2ccc(OCCCCCCCC)cc2)cc1 | known
R1004222 |  |  | P342111 | poly(10-{4-[(4'-methoxybiphenyl-4-yl)carbonyloxy]phenoxy}decyl methacrylate) polyalkylene;(10-{4-[(4'-methoxybiphenyl-4-yl)carbonyloxy]phenoxy}decyl methacrylate) | poly[1-({10-[4-(4'-methoxybiphenyl-4-ylcarbonyloxy)phenoxy]decyloxy}carbonyl)-1-methylethylene] |  | Polyacrylics, Polyvinyls |  | *CC(*)(C)C(=O)OCCCCCCCCCCOc1ccc(OC(=O)c2ccc(-c3ccc(OC)cc3)cc2)cc1 | [*]CC([*])(C)C(=O)OCCCCCCCCCCOc1ccc(OC(=O)c2ccc(-c3ccc(OC)cc3)cc2)cc1 | known
R1004223 |  |  | P342112 | poly(10-[4-(3-bromo-4-methoxybenzoyloxy)phenoxy]decyl methacrylate) polyalkylene;(10-[4-(3-bromo-4-methoxybenzoyloxy)phenoxy]decyl methacrylate) | poly[1-({10-[4-(3-bromo-4-methoxybenzoyloxy)phenoxy]decyloxy}carbonyl)-1-methylethylene] |  | Polyacrylics, Polyvinyls |  | *CC(*)(C)C(=O)OCCCCCCCCCCOc1ccc(OC(=O)c2ccc(OC)c(Br)c2)cc1 | [*]CC([*])(C)C(=O)OCCCCCCCCCCOc1ccc(OC(=O)c2ccc(OC)c(Br)c2)cc1 | known
R1004224 |  |  | P342113 | poly(4-dodecyl 1-methyl itaconate) poly(4-dodecyl 1-methyl methylenesuccinate) poly(4-dodecyl 1-methyl 2-methylenebutanedioate) polyalkylene;(4-dodecyl 1-methyl itaconate) | poly{1-[(dodecyloxycarbonyl)methyl]-1-(methoxycarbonyl)ethylene} |  | Polyacrylics, Polyvinyls |  | *CC(*)(CC(=O)OCCCCCCCCCCCC)C(=O)OC | [*]CC([*])(CC(=O)OCCCCCCCCCCCC)C(=O)OC | known
R1004225 |  |  | P342114 | poly(6-{4-[(4-methoxyphenyl)diazenyl]phenoxy}hexyl methacrylate) polyalkylene;(6-{4-[(4-methoxyphenyl)diazenyl]phenoxy}hexyl methacrylate) | poly{1-[(6-{4-[(4-methoxyphenyl)diazenyl]phenoxy}hexyloxy)carbonyl]-1-methylethylene} |  | Polyacrylics, Polyvinyls |  | *CC(*)(C)C(=O)OCCCCCCOc1ccc(N=Nc2ccc(OC)cc2)cc1 | [*]CC([*])(C)C(=O)OCCCCCCOc1ccc(N=Nc2ccc(OC)cc2)cc1 | known | [10 empty] | 379 | [12 empty] | 2.56 | [8 empty] | 1.6
R1004226 |  |  | P342115 |  | poly[1-({4-[(4-cyanophenyl)diazenyl]phenoxy}carbonyl)-1-methylethylene] |  | Polyacrylics, Polyvinyls |  | *CC(*)(C)C(=O)Oc1ccc(N=Nc2ccc(C#N)cc2)cc1 | [*]CC([*])(C)C(=O)Oc1ccc(N=Nc2ccc(C#N)cc2)cc1 | known | 2.5281 | [9 empty] | 458
R1004227 |  |  | P342116 |  | poly{1-[(2-{4-[(4-cyanophenyl)diazenyl]phenoxy}ethoxy)carbonyl]-1-methylethylene} |  | Polyacrylics, Polyvinyls |  | *CC(*)(C)C(=O)OCCOc1ccc(N=Nc2ccc(C#N)cc2)cc1 | [*]CC([*])(C)C(=O)OCCOc1ccc(N=Nc2ccc(C#N)cc2)cc1 | known | [10 empty] | 382
R1004228 |  |  | P342117 | poly{6-[4-(4-cyanophenyl)azophenoxy]hexyl methacrylate} | poly{1-[(6-{4-[(4-cyanophenyl)diazenyl]phenoxy}hexyloxy)carbonyl]-1-methylethylene} |  | Polyacrylics, Polyvinyls |  | *CC(*)(C)C(=O)OCCCCCCOc1ccc(N=Nc2ccc(C#N)cc2)cc1 | [*]CC([*])(C)C(=O)OCCCCCCOc1ccc(N=Nc2ccc(C#N)cc2)cc1 | known | [10 empty] | 334
R1004229 | 134 |  | P342121 | poly(8-(4'-cyanobiphenyl-4-yloxy)octyl methacrylate) polyalkylene;(8-(4'-cyanobiphenyl-4-yloxy)octyl methacrylate) | poly{1-[8-(4'-cyanobiphenyl-4-yloxy)octyloxy]carbonyl-1-methylethylene} |  | Polyacrylics, Polyvinyls |  | *CC(*)(C)C(=O)OCCCCCCCCOc1ccc(-c2ccc(C#N)cc2)cc1 | [*]CC([*])(C)C(=O)OCCCCCCCCOc1ccc(-c2ccc(C#N)cc2)cc1 | known | [23 empty] | 2.56 | [8 empty] | 1.6
R1004230 |  |  | P342122 | poly(3-[6-(phenoxycarbonyl)naphthalen-2-yloxy]propyl methacrylate) polyalkylene;(3-[6-(phenoxycarbonyl)naphthalen-2-yloxy]propyl methacrylate) | poly(1-methyl-1-{3-[6-(phenoxycarbonyl)-2-(naphthyloxy)]propoxycarbonyl}ethylene) |  | Polyacrylics, Polyvinyls |  | *CC(*)(C)C(=O)OCCCOc1ccc2cc(C(=O)Oc3ccccc3)ccc2c1 | [*]CC([*])(C)C(=O)OCCCOc1ccc2cc(C(=O)Oc3ccccc3)ccc2c1 | known
R1004232 |  |  | P342124 | poly(5-[6-(phenoxycarbonyl)naphthalen-2-yloxy]pentyl methacrylate) polyalkylene;(5-[6-(phenoxycarbonyl)naphthalen-2-yloxy]pentyl methacrylate) | poly(1-methyl-1-{5-[6-(phenoxycarbonyl)-2-(naphthyloxy)]pentyloxycarbonyl}ethylene) |  | Polyacrylics, Polyvinyls |  | *CC(*)(C)C(=O)OCCCCCOc1ccc2cc(C(=O)Oc3ccccc3)ccc2c1 | [*]CC([*])(C)C(=O)OCCCCCOc1ccc2cc(C(=O)Oc3ccccc3)ccc2c1 | known
R1004233 |  |  | P342125 | poly(6-[6-(phenoxycarbonyl)naphthalen-2-yloxy]hexyl methacrylate) polyalkylene;(6-[6-(phenoxycarbonyl)naphthalen-2-yloxy]hexyl methacrylate) | poly(1-methyl-1-{6-[6-(phenoxycarbonyl)-2-(naphthyloxy)]hexyloxycarbonyl}ethylene) |  | Polyacrylics, Polyvinyls |  | *CC(*)(C)C(=O)OCCCCCCOc1ccc2cc(C(=O)Oc3ccccc3)ccc2c1 | [*]CC([*])(C)C(=O)OCCCCCCOc1ccc2cc(C(=O)Oc3ccccc3)ccc2c1 | known
R1004234 |  |  | P342126 | poly(7-[6-(phenoxycarbonyl)naphthalen-2-yloxy]heptyl methacrylate) polyalkylene;(7-[6-(phenoxycarbonyl)naphthalen-2-yloxy]heptyl methacrylate) | poly(1-methyl-1-{7-[6-(phenoxycarbonyl)-2-(naphthyloxy)]heptyloxycarbonyl}ethylene) |  | Polyacrylics, Polyvinyls |  | *CC(*)(C)C(=O)OCCCCCCCOc1ccc2cc(C(=O)Oc3ccccc3)ccc2c1 | [*]CC([*])(C)C(=O)OCCCCCCCOc1ccc2cc(C(=O)Oc3ccccc3)ccc2c1 | known
R1004235 |  |  | P342127 | poly(8-[6-(phenoxycarbonyl)naphthalen-2-yloxy]octyl methacrylate) polyalkylene;(8-[6-(phenoxycarbonyl)naphthalen-2-yloxy]octyl methacrylate) | poly(1-methyl-1-{8-[6-(phenoxycarbonyl)-2-(naphthyloxy)]octyloxycarbonyl}ethylene) |  | Polyacrylics, Polyvinyls |  | *CC(*)(C)C(=O)OCCCCCCCCOc1ccc2cc(C(=O)Oc3ccccc3)ccc2c1 | [*]CC([*])(C)C(=O)OCCCCCCCCOc1ccc2cc(C(=O)Oc3ccccc3)ccc2c1 | known
R1004236 |  |  | P342128 | poly(9-[6-(phenoxycarbonyl)naphthalen-2-yloxy]nonyl methacrylate) polyalkylene;(9-[6-(phenoxycarbonyl)naphthalen-2-yloxy]nonyl methacrylate) | poly(1-methyl-1-{9-[6-(phenoxycarbonyl)-2-(naphthyloxy)]nonyloxycarbonyl}ethylene) |  | Polyacrylics, Polyvinyls |  | *CC(*)(C)C(=O)OCCCCCCCCCOc1ccc2cc(C(=O)Oc3ccccc3)ccc2c1 | [*]CC([*])(C)C(=O)OCCCCCCCCCOc1ccc2cc(C(=O)Oc3ccccc3)ccc2c1 | known
R1004237 |  |  | P342129 | poly(10-[6-(phenoxycarbonyl)naphthalen-2-yloxy]decyl methacrylate) polyalkylene;(10-[6-(phenoxycarbonyl)naphthalen-2-yloxy]decyl methacrylate) | poly(1-methyl-1-{10-[6-(phenoxycarbonyl)-2-(naphthyloxy)]decyloxycarbonyl}ethylene) |  | Polyacrylics, Polyvinyls |  | *CC(*)(C)C(=O)OCCCCCCCCCCOc1ccc2cc(C(=O)Oc3ccccc3)ccc2c1 | [*]CC([*])(C)C(=O)OCCCCCCCCCCOc1ccc2cc(C(=O)Oc3ccccc3)ccc2c1 | known
R1004238 |  |  | P342130 | poly(11-[6-(phenoxycarbonyl)naphthalen-2-yloxy]undecyl methacrylate) polyalkylene;(11-[6-(phenoxycarbonyl)naphthalen-2-yloxy]undecyl methacrylate) | poly(1-methyl-1-{11-[6-(phenoxycarbonyl)-2-(naphthyloxy)]undecyloxycarbonyl}ethylene) |  | Polyacrylics, Polyvinyls |  | *CC(*)(C)C(=O)OCCCCCCCCCCCOc1ccc2cc(C(=O)Oc3ccccc3)ccc2c1 | [*]CC([*])(C)C(=O)OCCCCCCCCCCCOc1ccc2cc(C(=O)Oc3ccccc3)ccc2c1 | known
R1004239 |  |  | P342131 | poly(12-[6-(phenoxycarbonyl)naphthalen-2-yloxy]dodecyl methacrylate) polyalkylene;(12-[6-(phenoxycarbonyl)naphthalen-2-yloxy]dodecyl methacrylate) | poly(1-methyl-1-{12-[6-(phenoxycarbonyl)-2-(naphthyloxy)]dodecyloxycarbonyl}ethylene) |  | Polyacrylics, Polyvinyls |  | *CC(*)(C)C(=O)OCCCCCCCCCCCCOc1ccc2cc(C(=O)Oc3ccccc3)ccc2c1 | [*]CC([*])(C)C(=O)OCCCCCCCCCCCCOc1ccc2cc(C(=O)Oc3ccccc3)ccc2c1 | known
R1004240 |  |  | P342132 |  | poly(1-methyl-1-{[1-(1-naphthyl)ethyl]carbamoyl}ethylene) |  | Polyacrylics, Polyvinyls |  | *CC(*)(C)C(=O)NC(C)c1cccc2ccccc12 | [*]CC([*])(C)C(=O)NC(C)c1cccc2ccccc12 | known | [10 empty] | 424
R1004241 |  |  | P342133 |  | poly{1-methyl-1-[(1-phenylethyl)carbamoyl]ethylene} |  | Polyacrylics, Polyvinyls |  | *CC(*)(C)C(=O)NC(C)c1ccccc1 | [*]CC([*])(C)C(=O)NC(C)c1ccccc1 | known | [10 empty] | 432
R1004242 |  |  | P342135 | poly(1,2,2,2-tetrachloroethyl acrylate) polyalkylene;(1,2,2,2-tetrachloroethyl acrylate) | poly{1-[(1,2,2,2-tetrachloroethoxy)carbonyl]ethylene} |  | Polyacrylics, Polyvinyls |  | *CC(*)C(=O)OC(Cl)C(Cl)(Cl)Cl | [*]CC([*])C(=O)OC(Cl)C(Cl)(Cl)Cl | known | [11 empty] | 533
R1004243 |  |  | P342136 | poly(pentafluorophenyl acrylate) polyalkylene;(pentafluorophenyl acrylate) | poly{1-[(2,3,4,5,6-pentafluorophenoxy)carbonyl]ethylene} |  | Polyacrylics, Polyvinyls |  | *CC(*)C(=O)Oc1c(F)c(F)c(F)c(F)c1F | [*]CC([*])C(=O)Oc1c(F)c(F)c(F)c(F)c1F | known | [10 empty] | 337 | 563
R1004244 |  |  | P342137 | poly(pentafluorophenyl methacrylate) poly(pentafluorophenyl 2-methylacrylate) polyalkylene;(pentafluorophenyl methacrylate) | poly{1-methyl-1-[(2,3,4,5,6-pentafluorophenoxy)carbonyl]ethylene} |  | Polyacrylics, Polyvinyls |  | *CC(*)(C)C(=O)Oc1c(F)c(F)c(F)c(F)c1F | [*]CC([*])(C)C(=O)Oc1c(F)c(F)c(F)c(F)c1F | known | [11 empty] | 483
R1004245 |  |  | P342138 | poly(6-{4-[4-(decyloxy)phenyldiazenyl]phenoxy}hexyl methacrylate) polyalkylene;(6-{4-[4-(decyloxy)phenyldiazenyl]phenoxy}hexyl methacrylate) | poly(1-{[6-(4-{[4-(decyloxy)phenyl]diazenyl}phenoxy)hexyloxy]carbonyl}-1-methylethylene) |  | Polyacrylics, Polyvinyls |  | *CC(*)(C)C(=O)OCCCCCCOc1ccc(N=Nc2ccc(OCCCCCCCCCC)cc2)cc1 | [*]CC([*])(C)C(=O)OCCCCCCOc1ccc(N=Nc2ccc(OCCCCCCCCCC)cc2)cc1 | known
R1004246 |  |  | P342139 | poly(6-{3-hydroxy-4-[4-(pentyloxy)phenyliminomethyl]phenoxy}hexyl acrylate) polyalkylene-alcohol;(6-{3-hydroxy-4-[4-(pentyloxy)phenyliminomethyl]phenoxy}hexyl acrylate) | poly[1-({6-[3-hydroxy-4-({[4-(pentyloxy)phenyl]imino}methyl)phenoxy]hexyloxy}carbonyl)ethylene] |  | Polyacrylics, Polyvinyls |  | *CC(*)C(=O)OCCCCCCOc1ccc(C=Nc2ccc(OCCCCC)cc2)c(O)c1 | [*]CC([*])C(=O)OCCCCCCOc1ccc(C=Nc2ccc(OCCCCC)cc2)c(O)c1 | known
R1004247 |  |  | P342140 | poly(5-ethyl-2-phenyl-1,3-dioxan-5-ylmethyl acrylate) polyalkylene;(5-ethyl-2-phenyl-1,3-dioxan-5-ylmethyl acrylate) | poly{1-[(5-ethyl-2-phenyl-1,3-dioxan-5-yl)methoxycarbonyl]ethylene} |  | Polyacrylics, Polyvinyls |  | *CC(*)C(=O)OCC1(CC)COC(c2ccccc2)OC1 | [*]CC([*])C(=O)OCC1(CC)COC(c2ccccc2)OC1 | known | [10 empty] | 323
R1004248 |  |  | P342141 | poly(3,3,4,4,5,5,6,6,7,7,8,8,9,9,10,10,10-heptadecafluorodecyl acrylate) polyalkylene;(3,3,4,4,5,5,6,6,7,7,8,8,9,9,10,10,10-heptadecafluorodecyl acrylate) | poly{1-[(3,3,4,4,5,5,6,6,7,7,8,8,9,9,10,10,10-heptadecafluorodecyloxy)carbonyl]ethylene} |  | Polyacrylics, Polyvinyls |  | *CC(*)C(=O)OCCC(F)(F)C(F)(F)C(F)(F)C(F)(F)C(F)(F)C(F)(F)C(F)(F)C(F)(F)F | [*]CC([*])C(=O)OCCC(F)(F)C(F)(F)C(F)(F)C(F)(F)C(F)(F)C(F)(F)C(F)(F)C(F)(F)F | known
R1004249 |  |  | P342142 | poly(3,3,4,4,5,5,6,6,7,7,8,8,9,9,10,10,10-heptadecafluorodecyl 2-chloroacrylate) polyalkylene;(3,3,4,4,5,5,6,6,7,7,8,8,9,9,10,10,10-heptadecafluorodecyl 2-chloroacrylate) | poly{1-chloro-1-[(3,3,4,4,5,5,6,6,7,7,8,8,9,9,10,10,10-heptadecafluorodecyloxy)carbonyl]ethylene} |  | Polyacrylics, Polyvinyls |  | *CC(*)(Cl)C(=O)OCCC(F)(F)C(F)(F)C(F)(F)C(F)(F)C(F)(F)C(F)(F)C(F)(F)C(F)(F)F | [*]CC([*])(Cl)C(=O)OCCC(F)(F)C(F)(F)C(F)(F)C(F)(F)C(F)(F)C(F)(F)C(F)(F)C(F)(F)F | known
R1004250 |  |  | P342149 | poly(4-{4-[(4-cyanophenyl)diazenyl]phenoxy}butyl methacrylate) polyalkylene;(4-{4-[(4-cyanophenyl)diazenyl]phenoxy}butyl methacrylate) | poly{1-[(4-{4-[(4-cyanophenyl)diazenyl]phenoxy}butoxy)carbonyl]-1-methylethylene} |  | Polyacrylics, Polyvinyls |  | *CC(*)(C)C(=O)OCCCCOc1ccc(N=Nc2ccc(C#N)cc2)cc1 | [*]CC([*])(C)C(=O)OCCCCOc1ccc(N=Nc2ccc(C#N)cc2)cc1 | known
R1004251 |  |  | P342150 | poly(8-{4-[(4-cyanophenyl)diazenyl]phenoxy}octyl methacrylate) polyalkylene;(8-{4-[(4-cyanophenyl)diazenyl]phenoxy}octyl methacrylate) | poly{1-[(8-{4-[(4-cyanophenyl)diazenyl]phenoxy}octyloxy)carbonyl]-1-methylethylene} |  | Polyacrylics, Polyvinyls |  | *CC(*)(C)C(=O)OCCCCCCCCOc1ccc(N=Nc2ccc(C#N)cc2)cc1 | [*]CC([*])(C)C(=O)OCCCCCCCCOc1ccc(N=Nc2ccc(C#N)cc2)cc1 | known
R1004252 |  |  | P342151 | poly(methyl 2-methyleneheptanoate) polyalkylene;(methyl 2-methyleneheptanoate) | poly[1-(methoxycarbonyl)-1-pentylethylene] |  | Polyacrylics, Polyvinyls |  | *CC(*)(CCCCC)C(=O)OC | [*]CC([*])(CCCCC)C(=O)OC | known | [10 empty] | 305 | 548
R1004253 |  |  | P342152 | poly((acryloylaminomethyl)phosphonic acid) polyalkylene-alcohol;((acryloylaminomethyl)phosphonic acid) | poly[1-(phosphonomethylcarbamoyl)ethylene] |  | Polyacrylics, Polyvinyls |  | *CC(*)C(=O)NCP(=O)(O)O | [*]CC([*])C(=O)NCP(=O)(O)O | known | [10 empty] | 299
R1004254 |  |  | P342153 | poly(4-methyl-2-oxotetrahydro-2H-pyran-4-yl methacrylate) | poly(1-methyl-1-{[(4-methyl-2-oxotetrahydro-2H-pyran-4-yl)oxy]carbonyl}ethylene) |  | Polyacrylics, Polyvinyls |  | *CC(*)(C)C(=O)OC1(C)CCOC(=O)C1 | [*]CC([*])(C)C(=O)OC1(C)CCOC(=O)C1 | known | 6.0808 |  |  |  | 5.9976 | [5 empty] | 383 | 472
R1004255 |  |  | P342154 | poly[(2-phenyl-1,3-dioxolan-4-yl)methyl methacrylate] | poly(1-methyl-1-{[(2-phenyl-1,3-dioxolan-4-yl)methoxy]carbonyl}ethylene) |  | Polyacrylics, Polyvinyls |  | *CC(*)(C)C(=O)OCC1COC(c2ccccc2)O1 | [*]CC([*])(C)C(=O)OCC1COC(c2ccccc2)O1 | known | [10 empty] | 403
R1004256 |  |  | P342157 | poly[2-(acryloylamino)-2-methylpropane-1-sulfonic acid] | poly{1-[(1,1-dimethyl-2-sulfoethyl)carbamoyl]ethylene} | poly{N-(1,1-dimethyl-2-sulfoethyl)acrylamide} | Polyacrylics, Polyvinyls |  | *CC(*)C(=O)NC(C)(C)CS(=O)(=O)O | [*]CC([*])C(=O)NC(C)(C)CS(=O)(=O)O | known | [10 empty] | 358
R1004257 |  |  | P342158 | poly(dicyclohexyl fumarate) polyalkylene;(dicyclohexyl fumarate) | poly{[(cyclohexyloxy)carbonyl]methylene} |  | Polyacrylics, Polyvinyls |  | *C(*)C(=O)OC1CCCCC1 | [*]C([*])C(=O)OC1CCCCC1 | known
R1004258 | 21 |  | P342159 | poly(diisopropyl fumarate) polyalkylene;(diisopropyl fumarate) | poly[(isopropoxycarbonyl)methylene] |  | Polyacrylics, Polyvinyls |  | *C(*)C(=O)OC(C)C | [*]C([*])C(=O)OC(C)C | known | [12 empty] | 1.13 | [10 empty] | 2.1025 | [8 empty] | 1.45
R1004259 |  |  | P342160 | poly[2-(dimethylamino)ethyl acrylate] | poly(1-{[2-(dimethylamino)ethoxy]carbonyl}ethylene) |  | Polyacrylics, Polyvinyls |  | *CC(*)C(=O)OCCN(C)C | [*]CC([*])C(=O)OCCN(C)C | known | [10 empty] | 234
R1004260 |  |  | P342168 | poly(9-ethyl-9H-carbazol-3-ylmethyl methacrylate) polyalkylene;(9-ethyl-9H-carbazol-3-ylmethyl methacrylate) | poly(1-{[(9-ethyl-9H-carbazol-3-yl)methoxy]carbonyl}-1-methylethylene) |  | Polyacrylics, Polyvinyls |  | *CC(*)(C)C(=O)OCc1ccc2c(c1)c1ccccc1n2CC | [*]CC([*])(C)C(=O)OCc1ccc2c(c1)c1ccccc1n2CC | known | 3.4735 | [9 empty] | 384
R1004261 |  |  | P342169 | poly(9-butyl-9H-carbazol-3-ylmethyl methacrylate) polyalkylene;(9-butyl-9H-carbazol-3-ylmethyl methacrylate) | poly(1-{[(9-butyl-9H-carbazol-3-yl)methoxy]carbonyl}-1-methylethylene) |  | Polyacrylics, Polyvinyls |  | *CC(*)(C)C(=O)OCc1ccc2c(c1)c1ccccc1n2CCCC | [*]CC([*])(C)C(=O)OCc1ccc2c(c1)c1ccccc1n2CCCC | known
R1004262 |  |  | P342170 | poly(9-hexyl-9H-carbazol-3-ylmethyl methacrylate) polyalkylene;(9-hexyl-9H-carbazol-3-ylmethyl methacrylate) | poly(1-{[(9-hexyl-9H-carbazol-3-yl)methoxy]carbonyl}-1-methylethylene) |  | Polyacrylics, Polyvinyls |  | *CC(*)(C)C(=O)OCc1ccc2c(c1)c1ccccc1n2CCCCCC | [*]CC([*])(C)C(=O)OCc1ccc2c(c1)c1ccccc1n2CCCCCC | known
R1004263 |  |  | P342171 | poly(9-octyl-9H-carbazol-3-ylmethyl methacrylate) polyalkylene;(9-octyl-9H-carbazol-3-ylmethyl methacrylate) | poly(1-methyl-1-{[(9-octyl-9H-carbazol-3-yl)methoxy]carbonyl}ethylene) |  | Polyacrylics, Polyvinyls |  | *CC(*)(C)C(=O)OCc1ccc2c(c1)c1ccccc1n2CCCCCCCC | [*]CC([*])(C)C(=O)OCc1ccc2c(c1)c1ccccc1n2CCCCCCCC | known
R1004264 |  |  | P342172 | poly(9-decyl-9H-carbazol-3-ylmethyl methacrylate) polyalkylene;(9-decyl-9H-carbazol-3-ylmethyl methacrylate) | poly(1-{[(9-decyl-9H-carbazol-3-yl)methoxy]carbonyl}-1-methylethylene) |  | Polyacrylics, Polyvinyls |  | *CC(*)(C)C(=O)OCc1ccc2c(c1)c1ccccc1n2CCCCCCCCCC | [*]CC([*])(C)C(=O)OCc1ccc2c(c1)c1ccccc1n2CCCCCCCCCC | known
R1004265 |  |  | P342173 | poly(9-dodecyl-9H-carbazol-3-ylmethyl methacrylate) polyalkylene;(9-dodecyl-9H-carbazol-3-ylmethyl methacrylate) | poly(1-{[(9-dodecyl-9H-carbazol-3-yl)methoxy]carbonyl}-1-methylethylene) |  | Polyacrylics, Polyvinyls |  | *CC(*)(C)C(=O)OCc1ccc2c(c1)c1ccccc1n2CCCCCCCCCCCC | [*]CC([*])(C)C(=O)OCc1ccc2c(c1)c1ccccc1n2CCCCCCCCCCCC | known
R1004266 |  |  | P342174 | poly(9-tetradecyl-9H-carbazol-3-ylmethyl methacrylate) polyalkylene;(9-tetradecyl-9H-carbazol-3-ylmethyl methacrylate) | poly(1-methyl-1-{[(9-tetradecyl-9H-carbazol-3-yl)methoxy]carbonyl}ethylene) |  | Polyacrylics, Polyvinyls |  | *CC(*)(C)C(=O)OCc1ccc2c(c1)c1ccccc1n2CCCCCCCCCCCCCC | [*]CC([*])(C)C(=O)OCc1ccc2c(c1)c1ccccc1n2CCCCCCCCCCCCCC | known
R1004267 |  |  | P342175 | poly(9-hexadecyl-9H-carbazol-3-ylmethyl methacrylate) polyalkylene;(9-hexadecyl-9H-carbazol-3-ylmethyl methacrylate) | poly(1-{[(9-hexadecyl-9H-carbazol-3-yl)methoxy]carbonyl}-1-methylethylene) |  | Polyacrylics, Polyvinyls |  | *CC(*)(C)C(=O)OCc1ccc2c(c1)c1ccccc1n2CCCCCCCCCCCCCCCC | [*]CC([*])(C)C(=O)OCc1ccc2c(c1)c1ccccc1n2CCCCCCCCCCCCCCCC | known
R1004268 |  |  | P342176 |  | poly{1-[(2-{4-[(4-butoxyphenoxy)carbonyl]phenoxy}ethoxy)carbonyl]-1-chloroethylene} |  | Polyacrylics, Polyvinyls |  | *CC(*)(Cl)C(=O)OCCOc1ccc(C(=O)Oc2ccc(OCCCC)cc2)cc1 | [*]CC([*])(Cl)C(=O)OCCOc1ccc(C(=O)Oc2ccc(OCCCC)cc2)cc1 | known
R1004269 |  |  | P342177 | poly(N-(2,2,3,3,4,4,4-heptafluorobutyl)acrylamide) polyalkylene;(N-(2,2,3,3,4,4,4-heptafluorobutyl)acrylamide) | poly{1-[(2,2,3,3,4,4,4-heptafluorobutyl)carbamoyl]ethylene} |  | Polyacrylics, Polyvinyls |  | *CC(*)C(=O)NCC(F)(F)C(F)(F)C(F)(F)F | [*]CC([*])C(=O)NCC(F)(F)C(F)(F)C(F)(F)F | known | 5.7825
R1004270 |  |  | P342178 | poly(N-(2,2,3,3,4,4,5,5,6,6,7,7,8,8,8-pentadecafluorooctyl)acrylamide) polyalkylene;(N-(2,2,3,3,4,4,5,5,6,6,7,7,8,8,8-pentadecafluorooctyl)acrylamide) | poly{1-[(2,2,3,3,4,4,5,5,6,6,7,7,8,8,8-pentadecafluorooctyl)carbamoyl]ethylene} |  | Polyacrylics, Polyvinyls |  | *CC(*)C(=O)NCC(F)(F)C(F)(F)C(F)(F)C(F)(F)C(F)(F)C(F)(F)C(F)(F)F | [*]CC([*])C(=O)NCC(F)(F)C(F)(F)C(F)(F)C(F)(F)C(F)(F)C(F)(F)C(F)(F)F | known
R1004271 |  |  | P342179 | poly(N-(3,3,4,4,5,5,6,6,7,7,8,8,9,9,10,10,10-heptadecafluorodecyl)acrylamide) polyalkylene;(N-(3,3,4,4,5,5,6,6,7,7,8,8,9,9,10,10,10-heptadecafluorodecyl)acrylamide) | poly{1-[(3,3,4,4,5,5,6,6,7,7,8,8,9,9,10,10,10-heptadecafluorodecyl)carbamoyl]ethylene} |  | Polyacrylics, Polyvinyls |  | *CC(*)C(=O)NCCC(F)(F)C(F)(F)C(F)(F)C(F)(F)C(F)(F)C(F)(F)C(F)(F)C(F)(F)F | [*]CC([*])C(=O)NCCC(F)(F)C(F)(F)C(F)(F)C(F)(F)C(F)(F)C(F)(F)C(F)(F)C(F)(F)F | known | 5.7478
R1004272 |  |  | P342180 | poly(N-(3,3,4,4,5,5,6,6,7,7,8,8,9,9,10,10,11,11,12,12,12-henicosafluorododecyl)acrylamide) polyalkylene;(N-(3,3,4,4,5,5,6,6,7,7,8,8,9,9,10,10,11,11,12,12,12-henicosafluorododecyl)acrylamide) | poly{1-[(3,3,4,4,5,5,6,6,7,7,8,8,9,9,10,10,11,11,12,12,12-henicosafluorododecyl)carbamoyl]ethylene} |  | Polyacrylics, Polyvinyls |  | *CC(*)C(=O)NCCC(F)(F)C(F)(F)C(F)(F)C(F)(F)C(F)(F)C(F)(F)C(F)(F)C(F)(F)C(F)(F)C(F)(F)F | [*]CC([*])C(=O)NCCC(F)(F)C(F)(F)C(F)(F)C(F)(F)C(F)(F)C(F)(F)C(F)(F)C(F)(F)C(F)(F)C(F)(F)F | known
R1004273 |  |  | P342181 |  | poly{1-[(6-{4-[(biphenyl-4-yloxy)carbonyl]phenoxy}hexyloxy)carbonyl]-1-methylethylene} |  | Polyacrylics, Polyvinyls |  | *CC(*)(C)C(=O)OCCCCCCOc1ccc(C(=O)Oc2ccc(-c3ccccc3)cc2)cc1 | [*]CC([*])(C)C(=O)OCCCCCCOc1ccc(C(=O)Oc2ccc(-c3ccccc3)cc2)cc1 | known
R1004274 |  |  | P342182 | poly(2-(methyl{4-[(2,5-dichlorophenyl)diazenyl]phenyl}amino)ethyl methacrylate) polyalkylene;(2-(methyl{4-[(2,5-dichlorophenyl)diazenyl]phenyl}amino)ethyl methacrylate) | poly(1-{[2-({4-[(2,5-dichlorophenyl)diazenyl]phenyl}(methyl)amino)ethoxy]carbonyl}-1-methylethylene) |  | Polyacrylics, Polyvinyls |  | *CC(*)(C)C(=O)OCCN(C)c1ccc(N=Nc2cc(Cl)ccc2Cl)cc1 | [*]CC([*])(C)C(=O)OCCN(C)c1ccc(N=Nc2cc(Cl)ccc2Cl)cc1 | known
R1004275 |  |  | P342190 | poly(2-methyladamantan-2-yl methacrylate) | poly(1-methyl-1-{[(2-methyladamantan-2-yl)oxy]carbonyl}ethylene) |  | Polyacrylics, Polyvinyls |  | *CC(*)(C)C(=O)OC1(C)C2CC3CC(C2)CC1C3 | [*]CC([*])(C)C(=O)OC1(C)C2CC3CC(C2)CC1C3 | known | [10 empty] | 443 | 505.5
R1004276 |  |  | P342193 | poly(2-{[4-(dimethylamino)phenyl](methyl)amino}ethyl methacrylate) | poly{1-[(3-{[4-(dimethylamino)phenyl](methyl)amino}propoxy)carbonyl]-1-methylethylene} |  | Polyacrylics, Polyvinyls |  | *CC(*)(C)C(=O)OCCN(C)c1ccc(N(C)C)cc1 | [*]CC([*])(C)C(=O)OCCN(C)c1ccc(N(C)C)cc1 | known | [10 empty] | 316
R1004277 |  |  | P342194 | poly(3-{[4-(dimethylamino)phenyl](methyl)amino}propyl methacrylate) | poly{1-[(3-{[4-(dimethylamino)phenyl](methyl)amino}propoxy)carbonyl]-1-methylethylene} |  | Polyacrylics, Polyvinyls |  | *CC(*)(C)C(=O)OCCCN(C)c1ccc(N(C)C)cc1 | [*]CC([*])(C)C(=O)OCCCN(C)c1ccc(N(C)C)cc1 | known | [10 empty] | 298
R1004278 |  |  | P342195 | poly(6-{[4-(dimethylamino)phenyl](methyl)amino}hexyl methacrylate) | poly(1-{[(6-{[4-(dimethylamino)phenyl](methyl)amino}hexyl)oxy]carbonyl}-1-methylethylene) |  | Polyacrylics, Polyvinyls |  | *CC(*)(C)C(=O)OCCCCCCN(C)c1ccc(N(C)C)cc1 | [*]CC([*])(C)C(=O)OCCCCCCN(C)c1ccc(N(C)C)cc1 | known | [10 empty] | 285
R1004279 |  |  | P342196 | poly(2,6-diisopropylphenyl methacrylate) | poly{1-[(2,6-diisopropylphenoxy)carbonyl]-1-methylethylene} |  | Polyacrylics, Polyvinyls |  | *CC(*)(C)C(=O)Oc1c(C(C)C)cccc1C(C)C | [*]CC([*])(C)C(=O)Oc1c(C(C)C)cccc1C(C)C | known | [10 empty] | 471 |  | 1.08
R1004280 |  |  | P342197 | poly(6-{4-[(4-cyanophenoxy)carbonyl]phenoxy}hexyl methacrylate) | poly(1-{[(6-{4-[(4-cyanophenoxy)carbonyl]phenoxy}hexyl)oxy]carbonyl}-1-methylethylene) |  | Polyacrylics, Polyvinyls |  | *CC(*)(C)C(=O)OCCCCCCOc1ccc(C(=O)Oc2ccc(C#N)cc2)cc1 | [*]CC([*])(C)C(=O)OCCCCCCOc1ccc(C(=O)Oc2ccc(C#N)cc2)cc1 | known
R1004281 |  |  | P342198 | poly(11-{4-[(4-cyanophenoxy)carbonyl]phenoxy}undecyl methacrylate) | poly(1-{[(11-{4-[(4-cyanophenoxy)carbonyl]phenoxy}undecyl)oxy]carbonyl}-1-methylethylene) |  | Polyacrylics, Polyvinyls |  | *CC(*)(C)C(=O)OCCCCCCCCCCCOc1ccc(C(=O)Oc2ccc(C#N)cc2)cc1 | [*]CC([*])(C)C(=O)OCCCCCCCCCCCOc1ccc(C(=O)Oc2ccc(C#N)cc2)cc1 | known
R1004282 |  |  | P342199 | poly[11-(4-{[4-(hexyloxy)phenoxy]carbonyl}phenoxy)undecyl methacrylate] | poly[1-({[11-(4-{[4-(hexyloxy)phenoxy]carbonyl}phenoxy)undecyl]oxy}carbonyl)-1-methylethylene] |  | Polyacrylics, Polyvinyls |  | *CC(*)(C)C(=O)OCCCCCCCCCCCOc1ccc(C(=O)Oc2ccc(OCCCCCC)cc2)cc1 | [*]CC([*])(C)C(=O)OCCCCCCCCCCCOc1ccc(C(=O)Oc2ccc(OCCCCCC)cc2)cc1 | known
R1004283 |  |  | P342200 | poly(11-{4-[(4-heptylphenoxy)carbonyl]phenoxy}undecyl methacrylate) | poly(1-{[(11-{4-[(4-heptylphenoxy)carbonyl]phenoxy}undecyl)oxy]carbonyl}-1-methylethylene) |  | Polyacrylics, Polyvinyls |  | *CC(*)(C)C(=O)OCCCCCCCCCCCOc1ccc(C(=O)Oc2ccc(CCCCCCC)cc2)cc1 | [*]CC([*])(C)C(=O)OCCCCCCCCCCCOc1ccc(C(=O)Oc2ccc(CCCCCCC)cc2)cc1 | known
R1004284 |  |  | P342201 | poly(6-{4-[(4-pentylphenoxy)carbonyl]phenoxy}hexyl methacrylate) | poly(1-{[(6-{4-[(4-pentylphenoxy)carbonyl]phenoxy}hexyl)oxy]carbonyl}-1-methylethylene) |  | Polyacrylics, Polyvinyls |  | *CC(*)(C)C(=O)OCCCCCCOc1ccc(C(=O)Oc2ccc(CCCCC)cc2)cc1 | [*]CC([*])(C)C(=O)OCCCCCCOc1ccc(C(=O)Oc2ccc(CCCCC)cc2)cc1 | known
R1004285 |  |  | P342203 | poly(6-{4-[(4-heptylphenoxy)carbonyl]phenoxy}hexyl methacrylate) | poly(1-{[(6-{4-[(4-heptylphenoxy)carbonyl]phenoxy}hexyl)oxy]carbonyl}-1-methylethylene) |  | Polyacrylics, Polyvinyls |  | *CC(*)(C)C(=O)OCCCCCCOc1ccc(C(=O)Oc2ccc(CCCCCCC)cc2)cc1 | [*]CC([*])(C)C(=O)OCCCCCCOc1ccc(C(=O)Oc2ccc(CCCCCCC)cc2)cc1 | known
R1004286 |  |  | P342205 | poly[2-[2-(12-methyl-1,4,7,10-tetraoxocyclotridecane-12-yl)methoxy]ethoxy}ethyl methacrylate] poly[methacrylic acid 2-[2-(12-methyl-1,4,7,10-tetraoxocyclotridecane-12-yl)methoxy]ethoxy}ethyl ester] | poly{1-methyl-1-[(2-{2-[(12-methyl-1,4,7,10-tetraoxacyclotridecane-12-yl)methoxy]ethoxy}ethoxy)carbonyl]ethylene} |  | Polyacrylics, Polyvinyls |  | *CC(*)(C)C(=O)OCCOCCOCC1(C)COCCOCCOCCOC1 | [*]CC([*])(C)C(=O)OCCOCCOCC1(C)COCCOCCOCCOC1 | known
R1004287 |  |  | P342206 | poly(2-{2-[(1,4,7,10-tetraoxayclododecan-2-yl)methoxy]ethoxy}ethyl methacrylate) poly[methacrylic acid 2-{2-[(1,4,7,10-tetraoxacyclododecane-2-yl)methoxy]ethoxy}ethyl ester] | poly{1-methyl-1-[(2-{2-[(1,4,7,10-tetraoxacyclododecane-2-yl)methoxy]ethoxy}ethoxy)carbonyl]ethylene} |  | Polyacrylics, Polyvinyls |  | *CC(*)(C)C(=O)OCCOCCOCC1COCCOCCOCCO1 | [*]CC([*])(C)C(=O)OCCOCCOCC1COCCOCCOCCO1 | known
R1004288 |  |  | P342207 | poly{6-[(4'-cyanobiphenyl-4-yl)oxy]hexyl acrylate} | poly{1-[({6-[(4'-cyanobiphenyl-4-yl)oxy]hexyl}oxy)carbonyl]ethylene} |  | Polyacrylics, Polyvinyls |  | *CC(*)C(=O)OCCCCCCOc1ccc(-c2ccc(C#N)cc2)cc1 | [*]CC([*])C(=O)OCCCCCCOc1ccc(-c2ccc(C#N)cc2)cc1 | known
R1004289 |  |  | P342208 | poly({2-[(diethoxyphosphoryl)methyl]-1,3-dioxolan-4-yl}methyl methacrylate) | poly{1-[({2-[(diethoxyoxo-lambda5-phosphanyl)methyl]-1,3-dioxolan-4-yl}methoxy)carbonyl]-1-methylethylene} |  | Polyacrylics, Polyvinyls |  | *CC(*)(C)C(=O)OCC1COC(CP(=O)(OCC)OCC)O1 | [*]CC([*])(C)C(=O)OCC1COC(CP(=O)(OCC)OCC)O1 | known | [10 empty] | 235
R1004290 |  |  | P342209 | poly{2-[(diethoxyphosphoryl)methyl]-1,3-dioxan-5-yl methacrylate} | poly{1-[({2-[(diethoxyoxo-lambda5-phosphanyl)methyl]-1,3-dioxan-5-yl}oxy)carbonyl]-1-methylethylene} |  | Polyacrylics, Polyvinyls |  | *CC(*)(C)C(=O)OC1COC(CP(=O)(OCC)OCC)OC1 | [*]CC([*])(C)C(=O)OC1COC(CP(=O)(OCC)OCC)OC1 | known | [10 empty] | 237
R1004291 |  |  | P342210 | poly(6-{[4-(dimethylamino)phenyl](methyl)amino}hexyl methacrylate) | poly{1-[(4-acetyl-3-hydroxyphenoxy)carbonyl]-1-methylethylene} |  | Polyacrylics, Polyvinyls |  | *CC(*)(C)C(=O)Oc1ccc(C(C)=O)c(O)c1 | [*]CC([*])(C)C(=O)Oc1ccc(C(C)=O)c(O)c1 | known | [11 empty] | 473
R1004292 |  |  | P342236 | poly(11-{4-[(4-{[([benzo-15-crown-5]-15-yl)carbonyl]oxy}phenyl)diazenyl]phenoxy}undecyl methacrylate) poly(11-{4-[(4-{[(2,3,5,6,8,9,11,12-octahydro-1,4,7,10,13-pentaoxabenzopentacyclodecin-15-yl)carbonyl]oxy}phenyl)diazenyl]phenoxy}undecyl methacrylate) | poly(1-methyl-1-{[(11-{4-[(4-{[(2,3,5,6,8,9,11,12-octahydro-1,4,7,10,13-pentaoxabenzopentacyclodecin-15-yl)carbonyl]oxy}phenyl)diazenyl]phenoxy}undecyl)oxy]carbonyl}ethylene) | poly(1-methyl-1-{[(11-{4-[(4-{[([benzo-15-crown-5]-15-yl)carbonyl]oxy}phenyl)diazenyl]phenoxy}undecyl)oxy]carbonyl}ethylene) | Polyacrylics, Polyvinyls |  | [*]CC([*])(C)C(=O)OCCCCCCCCCCCOc1ccc(N=Nc2ccc(OC(=O)c3ccc4c(c3)OCCOCCOCCOCCO4)cc2)cc1 | [*]CC([*])(C)C(=O)OCCCCCCCCCCCOc1ccc(N=Nc2ccc(OC(=O)c3ccc4c(c3)OCCOCCOCCOCCO4)cc2)cc1 | known
R1004293 |  |  | P342224 | poly(6-{3-[(4-cyanophenoxy)carbonyl]phenoxy}hexyl methacrylate) | poly(1-{[(6-{3-[(4-cyanophenoxy)carbonyl]phenoxy}hexyl)oxy]carbonyl}-1-methylethylene) |  | Polyacrylics, Polyvinyls |  | *CC(*)(C)C(=O)OCCCCCCOc1cccc(C(=O)Oc2ccc(C#N)cc2)c1 | [*]CC([*])(C)C(=O)OCCCCCCOc1cccc(C(=O)Oc2ccc(C#N)cc2)c1 | known
R1004294 |  |  | P342228 |  | poly(1-{[(2,4-difluorobenzyl)oxy]carbonyl}-1-methylethylene) |  | Polyacrylics, Polyvinyls |  | *CC(*)(C)C(=O)OCc1ccc(F)cc1F | [*]CC([*])(C)C(=O)OCc1ccc(F)cc1F | known | [10 empty] | 319
R1004295 |  |  | P342229 |  | poly(1-{[(2,5-difluorobenzyl)oxy]carbonyl}-1-methylethylene) |  | Polyacrylics, Polyvinyls |  | *CC(*)(C)C(=O)OCc1cc(F)ccc1F | [*]CC([*])(C)C(=O)OCc1cc(F)ccc1F | known | [10 empty] | 323
R1004296 |  |  | P342230 |  | poly(1-{[(2,6-difluorobenzyl)oxy]carbonyl}-1-methylethylene) |  | Polyacrylics, Polyvinyls |  | *CC(*)(C)C(=O)OCc1c(F)cccc1F | [*]CC([*])(C)C(=O)OCc1c(F)cccc1F | known | [10 empty] | 355
R1004297 |  |  | P342237 | poly(4-{[2-(4-chlorophenyl)ethenyl]carbonyl}phenyl methacrylate) | poly[1-({4-[3-(4-chlorophenyl)prop-2-enoyl]phenoxy}carbonyl)-1-methylethylene] |  | Polyacrylics, Polyvinyls |  | *CC(*)(C)C(=O)Oc1ccc(C(=O)C=Cc2ccc(Cl)cc2)cc1 | [*]CC([*])(C)C(=O)Oc1ccc(C(=O)C=Cc2ccc(Cl)cc2)cc1 | known | 2.9358 | [9 empty] | 400 | 675.5
R1004298 |  |  | P342238 | poly[2-(2-methoxyethoxy)ethyl acrylate] | poly(1-{[2-(2-methoxyethoxy)ethoxy]carbonyl}ethylene) |  | Polyacrylics, Polyvinyls |  | *CC(*)C(=O)OCCOCCOC | [*]CC([*])C(=O)OCCOCCOC | known
R1004299 |  |  | P342239 | poly(2-tert-butylcyclohexyl methacrylate) | poly(1-methyl-1-{[(2-tert-butylcyclohexyl)oxy]carbonyl}ethylene) |  | Polyacrylics, Polyvinyls |  | *CC(*)(C)C(=O)OC1CCCCC1C(C)(C)C | [*]CC([*])(C)C(=O)OC1CCCCC1C(C)(C)C | known | [10 empty] | 436.4
R1004300 |  |  | P342241 | poly[2-(3-methyl-3-phenylcyclobutyl)-2-hydroxyethyl methacrylate] | poly(1-{[3-hydroxy-2-(3-methyl-3-phenylcyclobutyl)ethoxy]carbonyl}-1-methylethylene) |  | Polyacrylics, Polyvinyls |  | *CC(*)(C)C(=O)OCC(O)C1CC(C)(c2ccccc2)C1 | [*]CC([*])(C)C(=O)OCC(O)C1CC(C)(c2ccccc2)C1 | known | [10 empty] | 378 | 598
R1004301 |  |  | P342242 | poly(phenacyl methacrylate) | poly{1-[(benzoylmethoxy)carbonyl]-1-methylethylene} |  | Polyacrylics, Polyvinyls |  | *CC(*)(C)C(=O)OCC(=O)c1ccccc1 | [*]CC([*])(C)C(=O)OCC(=O)c1ccccc1 | known | [11 empty] | 573 | 1.35
R1004302 |  |  | P342243 | poly(1-tert-butoxyethyl methacrylate) | poly{1-methyl-1-[(1-tert-butoxyethoxy)carbonyl]ethylene} |  | Polyacrylics, Polyvinyls |  | *CC(*)(C)C(=O)OC(C)OC(C)(C)C | [*]CC([*])(C)C(=O)OC(C)OC(C)(C)C | known | [11 empty] | 423
R1004303 |  |  | P342244 | poly(1-isopropoxyethyl methacrylate) | poly{1-[(1-isopropoxyethoxy)carbonyl]-1-methylethylene} |  | Polyacrylics, Polyvinyls |  | *CC(*)(C)C(=O)OC(C)OC(C)C | [*]CC([*])(C)C(=O)OC(C)OC(C)C | known | [11 empty] | 439
R1004304 |  |  | P342245 | poly(1-butoxyethyl methacrylate) | poly{1-[(1-butoxyethoxy)carbonyl]-1-methylethylene} |  | Polyacrylics, Polyvinyls |  | *CC(*)(C)C(=O)OC(C)OCCCC | [*]CC([*])(C)C(=O)OC(C)OCCCC | known | [11 empty] | 458
R1004305 |  |  | P342246 | poly(1-ethoxyethyl methacrylate) | poly{1-[(1-ethoxyethoxy)carbonyl]-1-methylethylene} |  | Polyacrylics, Polyvinyls |  | *CC(*)(C)C(=O)OC(C)OCC | [*]CC([*])(C)C(=O)OC(C)OCC | known | [11 empty] | 462
R1004306 |  |  | P342247 | poly[1-(2-phenoxyethoxy)ethyl methacrylate] | poly(1-methyl-1-{[1-(2-phenoxyethoxy)ethoxy]carbonyl}ethylene) | poly[1-(2-phenoxyethoxy)ethyl methacrylate] | Polyacrylics, Polyvinyls |  | *CC(*)(C)C(=O)OC(C)OCCOc1ccccc1 | [*]CC([*])(C)C(=O)OC(C)OCCOc1ccccc1 | known | [11 empty] | 464
R1004307 |  |  | P342248 | poly[1-(2-chloroethoxy)ethyl methacrylate] | poly(1-{[1-(2-chloroethoxy)ethoxy]carbonyl}-1-methylethylene) |  | Polyacrylics, Polyvinyls |  | *CC(*)(C)C(=O)OC(C)OCCCl | [*]CC([*])(C)C(=O)OC(C)OCCCl | known | [11 empty] | 477
R1004308 |  |  | P342249 | poly[1-(4-methoxyphenoxy)ethyl methacrylate] | poly(1-{[1-(4-methoxyphenoxy)ethoxy]carbonyl}-1-methylethylene) |  | Polyacrylics, Polyvinyls |  | *CC(*)(C)C(=O)OC(C)Oc1ccc(OC)cc1 | [*]CC([*])(C)C(=O)OC(C)Oc1ccc(OC)cc1 | known | [11 empty] | 508
R1004309 |  |  | P342250 | poly(1-phenoxyethyl methacrylate) | poly{1-methyl-1-[(1-phenoxyethoxy)carbonyl]ethylene} |  | Polyacrylics, Polyvinyls |  | *CC(*)(C)C(=O)OC(C)Oc1ccccc1 | [*]CC([*])(C)C(=O)OC(C)Oc1ccccc1 | known | [11 empty] | 523
R1004310 |  |  | P342251 | poly(1-ethoxypropyl methacrylate) | poly{1-[(1-ethoxypropoxy)carbonyl]-1-methylethylene} |  | Polyacrylics, Polyvinyls |  | *CC(*)(C)C(=O)OC(CC)OCC | [*]CC([*])(C)C(=O)OC(CC)OCC | known | 6.3891 | [10 empty] | 441
R1004311 |  |  | P342257 | poly{2-[2-(2-{4-[(4-cyanophenyl)diazenyl]phenoxy}ethoxy)ethoxy]ethyl ethacrylate} | poly[1-({2-[2-(2-{4-[(4-cyanophenyl)diazenyl]phenoxy}ethoxy)ethoxy]ethoxy}carbonyl)-1-methylethylene] | poly(4-{[8-(methacryloyloxy)-3,6-dioxaoctyl]oxy}-4'-cyanoazobenzene) | Polyacrylics, Polyvinyls |  | *CC(*)(C)C(=O)OCCOCCOCCOc1ccc(N=Nc2ccc(C#N)cc2)cc1 | [*]CC([*])(C)C(=O)OCCOCCOCCOc1ccc(N=Nc2ccc(C#N)cc2)cc1 | known
R1004312 |  |  | P342258 | poly(2-{2-[2-(2-{4-[(4-cyanophenyl)diazenyl]phenoxy}ethoxy)ethoxy]ethoxy}ethyl ethacrylate) | poly{1-[(2-{2-[2-(2-{4-[(4-cyanophenyl)diazenyl]phenoxy}ethoxy)ethoxy]ethoxy}ethoxy)carbonyl]-1-methylethylene} | poly(4-{[11-(methacryloyloxy)-3,6,9-trioxadodecyl]oxy}-4'-cyanoazobenzene) | Polyacrylics, Polyvinyls |  | *CC(*)(C)C(=O)OCCOCCOCCOCCOc1ccc(N=Nc2ccc(C#N)cc2)cc1 | [*]CC([*])(C)C(=O)OCCOCCOCCOCCOc1ccc(N=Nc2ccc(C#N)cc2)cc1 | known
R1004313 |  |  | P342262 | hydrogenated poly[methyl (2E,4E)-2-methyl-2,4-hexadienoate] | poly[1-(methoxycarbonyl)-1,2-dimethylbutane-1,4-diyl] |  | Polyacrylics, Polyvinyls |  | *CCC(C)C(*)(C)C(=O)OC | [*]CCC(C)C([*])(C)C(=O)OC | known | 6.5856 | [9 empty] | 319 | 677
R1004314 |  |  | P342263 | poly(2-cyclohexylethyl methacrylate) | poly{1-[(2-cyclohexylethoxy)carbonyl]-1-methylethylene} |  | Polyacrylics, Polyvinyls |  | *CC(*)(C)C(=O)OCCC1CCCCC1 | [*]CC([*])(C)C(=O)OCCC1CCCCC1 | known | 6.5132 |  |  |  | 6.5993 | [5 empty] | 332
R1004315 |  |  | P342264 | poly(3-cyclohexylpropyl methacrylate) | poly{1-[(3-cyclohexylpropoxy)carbonyl]-1-methylethylene} |  | Polyacrylics, Polyvinyls |  | *CC(*)(C)C(=O)OCCCC1CCCCC1 | [*]CC([*])(C)C(=O)OCCCC1CCCCC1 | known | [10 empty] | 302
R1004316 |  |  | P342265 | poly(4-cyclohexylbutyl methacrylate) | poly{1-[(4-cyclohexylbutoxy)carbonyl]-1-methylethylene} |  | Polyacrylics, Polyvinyls |  | *CC(*)(C)C(=O)OCCCCC1CCCCC1 | [*]CC([*])(C)C(=O)OCCCCC1CCCCC1 | known | [10 empty] | 293
R1004317 |  |  | P342268 | hydrogenated poly[methyl (E)-2,4-dimethyl-2,4-pentadienoate] | poly[1-(methoxycarbonyl)-1,3-dimethylbutane-1,4-diyl] |  | Polyacrylics, Polyvinyls |  | *CC(C)CC(*)(C)C(=O)OC | [*]CC(C)CC([*])(C)C(=O)OC | known | [10 empty] | 291 | 644
R1004318 |  |  | P342277 | poly[2-(4-{2-[4-(spiro[1,3-dioxane-5,2'-norborn-[5]-en-2-yl])phenyl]diazene-1-yl}phenoxy)ethyl methacrylate] | poly(1-methyl-1-{[2-(4-{2-[4-(spiro[1,3-dioxane-5,2'-norborn-[5]-en-2-yl])phenyl]diazene-1-yl}phenoxy)ethoxy]carbonyl}ethylene) |  | Polyacrylics, Polyvinyls |  | *CC(*)(C)C(=O)OCCOc1ccc(N=Nc2ccc(C3OCC4(CO3)CC3C=CC4C3)cc2)cc1 | [*]CC([*])(C)C(=O)OCCOc1ccc(N=Nc2ccc(C3OCC4(CO3)CC3C=CC4C3)cc2)cc1 | known
R1004319 |  |  | P342278 | poly[4-(4-{2-[4-(spiro[1,3-dioxane-5,2'-norborn-[5]-en-2-yl])phenyl]diazene-1-yl}phenoxy)butoxy methacrylate] | poly(1-methyl-1-{[4-(4-{2-[4-(spiro[1,3-dioxane-5,2'-norborn-[5]-en-2-yl])phenyl]diazene-1-yl}phenoxy)butoxy]carbonyl}ethylene) |  | Polyacrylics, Polyvinyls |  | *CC(*)(C)C(=O)OCCCCOc1ccc(N=Nc2ccc(C3OCC4(CO3)CC3C=CC4C3)cc2)cc1 | [*]CC([*])(C)C(=O)OCCCCOc1ccc(N=Nc2ccc(C3OCC4(CO3)CC3C=CC4C3)cc2)cc1 | known
R1004320 |  |  | P342279 | poly[6-(4-{2-[4-(spiro[1,3-dioxane-5,2'-norborn-[5]-en-2-yl])phenyl]diazene-1-yl}phenoxy)hexyl methacrylate] | poly[1-methyl-1-({[6-(4-{2-[4-(spiro[1,3-dioxane-5,2'-norborn-[5]-en-2-yl])phenyl]diazene-1-yl}phenoxy)hexyl]oxy}carbonyl)ethylene] |  | Polyacrylics, Polyvinyls |  | *CC(*)(C)C(=O)OCCCCCCOc1ccc(N=Nc2ccc(C3OCC4(CO3)CC3C=CC4C3)cc2)cc1 | [*]CC([*])(C)C(=O)OCCCCCCOc1ccc(N=Nc2ccc(C3OCC4(CO3)CC3C=CC4C3)cc2)cc1 | known
R1004321 |  |  | P342280 | poly[8-(4-{2-[4-(spiro[1,3-dioxane-5,2'-norborn-[5]-en-2-yl])phenyl]diazene-1-yl}phenoxy)octyl methacrylate] | poly[1-methyl-1-({[8-(4-{2-[4-(spiro[1,3-dioxane-5,2'-norborn-[5]-en-2-yl])phenyl]diazene-1-yl}phenoxy)octyl]oxy}carbonyl)ethylene] |  | Polyacrylics, Polyvinyls |  | *CC(*)(C)C(=O)OCCCCCCCCOc1ccc(N=Nc2ccc(C3OCC4(CO3)CC3C=CC4C3)cc2)cc1 | [*]CC([*])(C)C(=O)OCCCCCCCCOc1ccc(N=Nc2ccc(C3OCC4(CO3)CC3C=CC4C3)cc2)cc1 | known
R1004322 |  |  | P342281 | poly[10-(4-{2-[4-(spiro[1,3-dioxane-5,2'-norborn-[5]-en-2-yl])phenyl]diazene-1-yl}phenoxy)decyl methacrylate] | poly[1-methyl-1-({[10-(4-{2-[4-(spiro[1,3-dioxane-5,2'-norborn-[5]-en-2-yl])phenyl]diazene-1-yl}phenoxy)decyl]oxy}carbonyl)ethylene] |  | Polyacrylics, Polyvinyls |  | *CC(*)(C)C(=O)OCCCCCCCCCCOc1ccc(N=Nc2ccc(C3OCC4(CO3)CC3C=CC4C3)cc2)cc1 | [*]CC([*])(C)C(=O)OCCCCCCCCCCOc1ccc(N=Nc2ccc(C3OCC4(CO3)CC3C=CC4C3)cc2)cc1 | known
R1004323 |  |  | P342282 | poly[(3-ethyloxetane-3-yl)methyl methacrylate] | poly(1-{[(3-ethyloxetane-3-yl)methoxy]carbonyl}ethylene) |  | Polyacrylics, Polyvinyls |  | *CC(*)(C)C(=O)OCC1(CC)COC1 | [*]CC([*])(C)C(=O)OCC1(CC)COC1 | known | [10 empty] | 378
R1004324 |  |  | P342283 | poly(4-{[(4-methoxyphenoxy)carbonyl]ethenyl}benzyl methacrylate) | poly(1-{[(4-{[(4-methoxyphenoxy)carbonyl]ethenyl}benzyl)oxy]carbonyl}-1-methylethylene) |  | Polyacrylics, Polyvinyls |  | *CC(*)(C)C(=O)OCc1ccc(C=CC(=O)Oc2ccc(OC)cc2)cc1 | [*]CC([*])(C)C(=O)OCc1ccc(C=CC(=O)Oc2ccc(OC)cc2)cc1 | known | [10 empty] | 362
R1004325 |  |  | P342284 | poly(4-{[(10-oxo-9,10-dihydro-9-anthryl)carbonyl]ethenyl}benzyl methacrylate) | poly(1-methyl-1-{[(4-{[(10-oxo-9,10-dihydroanthracen-9-yl)carbonyl]ethenyl}benzyl)oxy]carbonyl}ethylene] |  | Polyacrylics, Polyvinyls |  | *CC(*)(C)C(=O)OCc1ccc(C=CC(=O)C2c3ccccc3C(=O)c3ccccc32)cc1 | [*]CC([*])(C)C(=O)OCc1ccc(C=CC(=O)C2c3ccccc3C(=O)c3ccccc32)cc1 | known | [10 empty] | 436
R1004326 |  |  | P342285 | poly[4-({[(2-oxo-2H-chromene-6-yl)oxy]carbonyl}ethenyl)benzyl methacrylate] | poly[1-methyl-1-({[4-({[(2-oxo-2H-chromene-6-yl)oxy]carbonyl}ethenyl)benzyl]oxy}carbonyl)ethylene] |  | Polyacrylics, Polyvinyls |  | *CC(*)(C)C(=O)OCc1ccc(C=CC(=O)Oc2ccc3oc(=O)ccc3c2)cc1 | [*]CC([*])(C)C(=O)OCc1ccc(C=CC(=O)Oc2ccc3oc(=O)ccc3c2)cc1 | known | [10 empty] | 413
R1004327 |  |  | P342286 | poly(3,4-dichlorobenzyl methacrylate) | poly(1-{[(3,4-dichlorobenzyl)oxy]carbonyl}-1-methylethylene) |  | Polyacrylics, Polyvinyls |  | *CC(*)(C)C(=O)OCc1ccc(Cl)c(Cl)c1 | [*]CC([*])(C)C(=O)OCc1ccc(Cl)c(Cl)c1 | known | [12 empty] | 1.42
R1004328 |  |  | P342289 | poly[(methylsulfanyl)methyl methacrylate] | poly(1-methyl-1-{[(methylsulfanyl)methoxy]carbonyl}ethylene) |  | Polyacrylics, Polyvinyls |  | *CC(*)(C)C(=O)OCSC | [*]CC([*])(C)C(=O)OCSC | known | [10 empty] | 333
R1004329 |  |  | P342290 |  | poly[2-carboxy-1,1-dimethyl-3-(phenoxycarbonyl)butane-1,4-diyl] |  | Polyacrylics, Polyvinyls |  | *CC(C(=O)Oc1ccccc1)C(C(=O)O)C(*)(C)C | [*]CC(C(=O)Oc1ccccc1)C(C(=O)O)C([*])(C)C | known | 5.2905
R1004330 |  |  | P342296 | 2-(butyl{4-[(4-{[(1,3-thiazol-2-yl)amino]sulfonyl}phenyl)diazenyl]phenyl}amino)ethyl methacrylate | poly(1-{[2-(butyl{4-[(4-{[(1,3-thiazol-2-yl)amino]sulfonyl}phenyl)diazenyl]phenyl}amino)ethoxy]carbonyl}-1-methylethylene) |  | Polyacrylics, Polyvinyls |  | *CC(*)(C)C(=O)OCCN(CCCC)c1ccc(N=Nc2ccc(S(=O)(=O)Nc3nccs3)cc2)cc1 | [*]CC([*])(C)C(=O)OCCN(CCCC)c1ccc(N=Nc2ccc(S(=O)(=O)Nc3nccs3)cc2)cc1 | known | [10 empty] | 326 | [12 empty] | 2.56 | [8 empty] | 1.6
R1004331 |  |  | P342299 | poly(3,5-dimethylphenyl acrylate) | poly{1-[(3,5-dimethylphenoxy)carbonyl]ethylene} |  | Polyacrylics, Polyvinyls |  | *CC(*)C(=O)Oc1cc(C)cc(C)c1 | [*]CC([*])C(=O)Oc1cc(C)cc(C)c1 | known | [10 empty] | 333
R1004332 |  |  | P342306 | poly[2-(butyl{4-[({4-[(5-methylisoxazol-3-yl)amino]sulfonyl}phenyl)diazenyl]phenyl}amino)ethyl methacrylate] | poly(1-{[2-(methyl{4-[({4-[(5-methylisoxazol-3-yl)amino]sulfonyl}phenyl)diazenyl]phenyl}amino)ethoxy]carbonyl}-1-methylethylene) |  | Polyacrylics, Polyvinyls |  | *CC(*)(C)C(=O)OCCN(C)c1ccc(N=Nc2ccc(S(=O)(=O)Nc3cc(C)on3)cc2)cc1 | [*]CC([*])(C)C(=O)OCCN(C)c1ccc(N=Nc2ccc(S(=O)(=O)Nc3cc(C)on3)cc2)cc1 | known | [10 empty] | 396 | [12 empty] | 2.7324 | [8 empty] | 1.653
R1004333 |  |  | P342307 | poly[2-(butyl{4-[({4-[(5-methylisoxazol-3-yl)amino]sulfonyl}phenyl)diazenyl]phenyl}amino)ethyl methacrylate] | poly(1-{[2-(butyl{4-[({4-[(5-methylisoxazol-3-yl)amino]sulfonyl}phenyl)diazenyl]phenyl}amino)ethoxy]carbonyl}-1-methylethylene) |  | Polyacrylics, Polyvinyls |  | *CC(*)(C)C(=O)OCCN(CCCC)c1ccc(N=Nc2ccc(S(=O)(=O)Nc3cc(C)on3)cc2)cc1 | [*]CC([*])(C)C(=O)OCCN(CCCC)c1ccc(N=Nc2ccc(S(=O)(=O)Nc3cc(C)on3)cc2)cc1 | known | [10 empty] | 378 | [12 empty] | 2.7077 | [8 empty] | 1.6455
R1004334 |  |  | P342310 | poly[4-O-(beta-D-galactopyranosyl)-beta-1'-((+-)-exo-bicyclo[2.2.1]hept-5-ene-2-carboxamido)-1'-deoxy glucitol] | poly(5-{[(2,3,5,6-tetrahydroxy-4-{[3,4,5-trihydroxy-6-(hydroxymethyl)tetrahydro-2H-pyran-2-yl]oxy}hexyl)amino]carbonyl}bicyclo[2.2.1]heptane-2,3-diyl) | poly(5-{[(2,3,5,6-tetrahydroxy-4-{[3,4,5-trihydroxy-6-(hydroxymethyl)tetrahydro-2H-pyran-2-yl]oxy}hexyl)amino]carbonyl}norbornane-2,3-diyl) poly{4-O-(beta-D-galactopyranosyl)-beta-1'-[(+-)-exo-5-norbornene-2-carboxamido]-1'-deoxyglucitol} | Polyacrylics, Polyvinyls |  | *C1C2CC(C(=O)NCC(O)C(O)C(OC3OC(CO)C(O)C(O)C3O)C(O)CO)C(C2)C1* | [*]C1C2CC(C(=O)NCC(O)C(O)C(OC3OC(CO)C(O)C(O)C3O)C(O)CO)C(C2)C1[*] | known |  |  |  |  | 5.6407
R1004335 |  |  | P342319 | poly(2-{[(3,3,4,4,5,5,6,6,7,7,8,8,8-tridecafluorooctyl)sulfonyl](methyl)amino}ethyl acrylate) | poly{1-[(2-{methyl[(3,3,4,4,5,5,6,6,7,7,8,8,8-tridecafluorooctyl)sulfonyl]amino}ethoxy)carbonyl]ethylene} |  | Polyacrylics, Polyvinyls |  | *CC(*)C(=O)OCCN(C)S(=O)(=O)CCC(F)(F)C(F)(F)C(F)(F)C(F)(F)C(F)(F)C(F)(F)F | [*]CC([*])C(=O)OCCN(C)S(=O)(=O)CCC(F)(F)C(F)(F)C(F)(F)C(F)(F)C(F)(F)C(F)(F)F | known
R1004336 |  |  | P342320 | poly(2-{[(3,3,4,4,5,5,6,6,7,7,8,8,8-heptadecafluorodecyl)sulfonyl](methyl)amino}ethyl acrylate) | poly{1-[(2-{[(3,3,4,4,5,5,6,6,7,7,8,8,9,9,10,10,10-heptadecafluorodecyl)sulfonyl](methyl)amino}ethoxy)carbonyl]ethylene} |  | Polyacrylics, Polyvinyls |  | *CC(*)C(=O)OCCN(C)S(=O)(=O)CCC(F)(F)C(F)(F)C(F)(F)C(F)(F)C(F)(F)C(F)(F)C(F)(F)C(F)(F)F | [*]CC([*])C(=O)OCCN(C)S(=O)(=O)CCC(F)(F)C(F)(F)C(F)(F)C(F)(F)C(F)(F)C(F)(F)C(F)(F)C(F)(F)F | known
R1004337 |  |  | P342326 | poly{4-[3-(3,4-dimethoxyphenyl)acryloyl]phenyl methacrylate} | poly[1-({4-[3-(3,4-dimethoxyphenyl)propenoyl]phenoxy}carbonyl)-1-methylethylene] |  | Polyacrylics, Polyvinyls |  | *CC(*)(C)C(=O)Oc1ccc(C(=O)C=Cc2ccc(OC)c(OC)c2)cc1 | [*]CC([*])(C)C(=O)Oc1ccc(C(=O)C=Cc2ccc(OC)c(OC)c2)cc1 | known | [10 empty] | 410 | 577
R1004338 |  |  | P342327 | poly{2-hydroxy-2-[3-methyl-3-(1,2,3,4-tetrahydronaphthalen-6-yl)cyclobutyl]ethyl methacrylate} | poly[1-({2-[3-hydroxy-2-[3-methyl-3-(1,2,3,4-tetrahydronaphthalen-6-yl)cyclobutyl]ethoxy}carbonyl)-1-methylethylene] |  | Polyacrylics, Polyvinyls |  | *CC(*)(C)C(=O)OCC(O)C1CC(C)(c2ccc3c(c2)CCCC3)C1 | [*]CC([*])(C)C(=O)OCC(O)C1CC(C)(c2ccc3c(c2)CCCC3)C1 | known
R1004339 |  |  | P342342 | poly(6-{4-[(4-methoxybenzoyl)oxy]phenoxy}-6-oxohexyl methacrylate) | poly(1-{[(6-{4-[(4-methoxybenzoyl)oxy]phenoxy}-6-oxohexyl)oxy]carbonyl}-1-methylethylene) |  | Polyacrylics, Polyvinyls |  | *CC(*)(C)C(=O)OCCCCCC(=O)Oc1ccc(OC(=O)c2ccc(OC)cc2)cc1 | [*]CC([*])(C)C(=O)OCCCCCC(=O)Oc1ccc(OC(=O)c2ccc(OC)cc2)cc1 | known
R1004340 |  |  | P342343 | poly(6-{4-[(4-ethoxybenzoyl)oxy]phenoxy}-6-oxohexyl methacrylate) | poly(1-{[(6-{4-[(4-ethoxybenzoyl)oxy]phenoxy}-6-oxohexyl)oxy]carbonyl}-1-methylethylene) |  | Polyacrylics, Polyvinyls |  | *CC(*)(C)C(=O)OCCCCCC(=O)Oc1ccc(OC(=O)c2ccc(OCC)cc2)cc1 | [*]CC([*])(C)C(=O)OCCCCCC(=O)Oc1ccc(OC(=O)c2ccc(OCC)cc2)cc1 | known
R1004341 |  |  | P342344 | poly(6-{4-[(4-propoxybenzoyl)oxy]phenoxy}-6-oxohexyl methacrylate) | poly(1-methyl-1-{[(6-oxo-6-{4-[(4-propoxybenzoyl)oxy]phenoxy}hexyl)oxy]carbonyl}ethylene) |  | Polyacrylics, Polyvinyls |  | *CC(*)(C)C(=O)OCCCCCC(=O)Oc1ccc(OC(=O)c2ccc(OCCC)cc2)cc1 | [*]CC([*])(C)C(=O)OCCCCCC(=O)Oc1ccc(OC(=O)c2ccc(OCCC)cc2)cc1 | known
R1004342 |  |  | P342345 | poly(6-{4-[(4-butoxybenzoyl)oxy]phenoxy}-6-oxohexyl methacrylate) | poly(1-{[(6-{4-[(4-butoxybenzoyl)oxy]phenoxy}-6-oxohexyl)oxy]carbonyl}-1-methylethylene) |  | Polyacrylics, Polyvinyls |  | *CC(*)(C)C(=O)OCCCCCC(=O)Oc1ccc(OC(=O)c2ccc(OCCCC)cc2)cc1 | [*]CC([*])(C)C(=O)OCCCCCC(=O)Oc1ccc(OC(=O)c2ccc(OCCCC)cc2)cc1 | known
R1004343 |  |  | P342346 | poly[6-oxo-6-(4-{[4-(pentyloxy)benzoyl]oxy}phenoxy)hexyl methacrylate] | poly[1-methyl-1-({[6-oxo-6-(4-{[4-(pentyloxy)benzoyl]oxy}phenoxy)hexyl]oxy}carbonyl)ethylene] |  | Polyacrylics, Polyvinyls |  | *CC(*)(C)C(=O)OCCCCCC(=O)Oc1ccc(OC(=O)c2ccc(OCCCCC)cc2)cc1 | [*]CC([*])(C)C(=O)OCCCCCC(=O)Oc1ccc(OC(=O)c2ccc(OCCCCC)cc2)cc1 | known
R1004344 |  |  | P342347 | poly[6-oxo-6-(4-{[4-(hexyloxy)benzoyl]oxy}phenoxy)hexyl methacrylate] | poly[1-({[6-(4-{[4-(hexyloxy)benzoyl]oxy}phenoxy)-6-oxohexyl]oxy}carbonyl)-1-methylethylene] |  | Polyacrylics, Polyvinyls |  | *CC(*)(C)C(=O)OCCCCCC(=O)Oc1ccc(OC(=O)c2ccc(OCCCCCC)cc2)cc1 | [*]CC([*])(C)C(=O)OCCCCCC(=O)Oc1ccc(OC(=O)c2ccc(OCCCCCC)cc2)cc1 | known
R1004345 |  |  | P342348 | poly(dicyclobutyl itaconate) | poly{1-[1-(cyclobutyloxy)-2-oxoethyl]-1-[(cyclobutyloxy)carbonyl]ethylene} |  | Polyacrylics, Polyvinyls |  | *CC(*)(CC(=O)OC1CCC1)C(=O)OC1CCC1 | [*]CC([*])(CC(=O)OC1CCC1)C(=O)OC1CCC1 | known | [10 empty] | 333
R1004346 |  |  | P342349 | poly(dicycloheptyl itaconate) | poly{1-[1-(cycloheptyloxy)-2-oxoethyl]-1-[(cycloheptyloxy)carbonyl]ethylene} |  | Polyacrylics, Polyvinyls |  | *CC(*)(CC(=O)OC1CCCCCC1)C(=O)OC1CCCCCC1 | [*]CC([*])(CC(=O)OC1CCCCCC1)C(=O)OC1CCCCCC1 | known | [10 empty] | 378
R1004347 |  |  | P342350 | poly[(2-oxo-1,3-dioxolan-4-yl)methyl methacrylate] | poly(1-methyl-1-{[(2-oxo-1,3-dioxolan-4-yl)methoxy]carbonyl}ethylene) |  | Polyacrylics, Polyvinyls |  | *CC(*)(C)C(=O)OCC1COC(=O)O1 | [*]CC([*])(C)C(=O)OCC1COC(=O)O1 | known
R1004348 |  |  | P342351 | poly{4-[(benzyloxy)carbonyl]phenyl acrylate} | poly[1-({4-[(benzyloxy)carbonyl]phenoxy}carbonyl)ethylene] |  | Polyacrylics, Polyvinyls |  | *CC(*)C(=O)Oc1ccc(C(=O)OCc2ccccc2)cc1 | [*]CC([*])C(=O)Oc1ccc(C(=O)OCc2ccccc2)cc1 | known | [10 empty] | 289.25 | 590.5
R1004349 |  |  | P342352 | poly(3-thienyl methacrylate) | poly{1-methyl-1-[(thiophen-3-ylmethoxy)carbonyl]ethylene} |  | Polyacrylics, Polyvinyls |  | *CC(*)(C)C(=O)OCc1ccsc1 | [*]CC([*])(C)C(=O)OCc1ccsc1 | known
R1004350 |  |  | P342353 | poly(cyclobutylmethyl methacrylate) | poly{1-[(cyclobutylmethoxy)carbonyl]-1-methylethylene} |  | Polyacrylics, Polyvinyls |  | *CC(*)(C)C(=O)OCC1CCC1 | [*]CC([*])(C)C(=O)OCC1CCC1 | known
R1004351 |  |  | P342354 | poly({2-[2-(2-hydroxybenzylidene)hydrazinyl]-1,3-thiazole-4-yl}methyl methacrylate) | poly{1-[({2-[(2-hydroxybenzylidene)diazanyl]-1,3-thiazol-4-yl}methoxy)carbonyl]-1-methylethylene} |  | Polyacrylics, Polyvinyls |  | *CC(*)(C)C(=O)OCc1csc(NN=Cc2ccccc2O)n1 | [*]CC([*])(C)C(=O)OCc1csc(NN=Cc2ccccc2O)n1 | known
R1004352 |  |  | P342355 | poly(quinolin-8-yl methacrylate) | poly{1-methyl-1-[(quinolin-8-yloxy)carbonyl]ethylene} | poly(8-quinolinyl methacrylate) | Polyacrylics, Polyvinyls |  | *CC(*)(C)C(=O)Oc1cccc2cccnc12 | [*]CC([*])(C)C(=O)Oc1cccc2cccnc12 | known | [11 empty] | 523
R1004353 |  |  | P342363 | poly[N-(2-chlorophenyl)acrylamide] | poly{1-[(2-chlorophenyl)carbamoyl]ethylene} poly(1-{[(2-chlorophenyl)amino]carbonyl}ethylene) |  | Polyacrylics, Polyvinyls |  | *CC(*)C(=O)Nc1ccccc1Cl | [*]CC([*])C(=O)Nc1ccccc1Cl | known | 4.5631 |  |  |  | 4.2427 | [5 empty] | 336
R1004354 |  |  | P342364 | poly[N-(3-chlorophenyl)acrylamide] | poly{1-[(3-chlorophenyl)carbamoyl]ethylene} poly(1-{[(3-chlorophenyl)amino]carbonyl}ethylene) |  | Polyacrylics, Polyvinyls |  | *CC(*)C(=O)Nc1cccc(Cl)c1 | [*]CC([*])C(=O)Nc1cccc(Cl)c1 | known | [10 empty] | 343
R1004355 |  |  | P342365 | poly[N-(5-chlorophenyl)acrylamide] | poly{1-[(4-chlorophenyl)carbamoyl]ethylene} poly(1-{[(4-chlorophenyl)amino]carbonyl}ethylene) |  | Polyacrylics, Polyvinyls |  | *CC(*)C(=O)Nc1ccc(Cl)cc1 | [*]CC([*])C(=O)Nc1ccc(Cl)cc1 | known | [10 empty] | 349
R1004356 |  |  | P342388 | poly{2-[(3-ethyloxetan-3-yl)methoxy]ethyl acrylate} | poly{1-[[2-[(3-ethyloxetan-3-yl)methoxy]ethoxy]carbonyl]ethylene} |  | Polyacrylics, Polyvinyls |  | *CC(*)C(=O)OCCOCC1(CC)COC1 | [*]CC([*])C(=O)OCCOCC1(CC)COC1 | known | 5.6941
R1004357 |  |  | P342389 | poly(2-{[3-(imidazole-1-yl)propanoyl]oxy}ethyl methacrylate) | poly{1-[(2-{[3-(imidazol-1-yl)propanoyl]oxy}ethoxy)carbonyl]-1-methylethylene} |  | Polyacrylics, Polyvinyls |  | *CC(*)(C)C(=O)OCCOC(=O)CCn1ccnc1 | [*]CC([*])(C)C(=O)OCCOC(=O)CCn1ccnc1 | known | 4.5949
R1004358 |  |  | P342393 |  | poly[1-({2-[4-({4-[(4-methoxyphenoxy)carbonyl]phenoxy}carbonyl)phenoxy]ethoxy}carbonyl)-1-methylethylene] |  | Polyacrylics, Polyvinyls |  | *CC(*)(C)C(=O)OCCOc1ccc(C(=O)Oc2ccc(C(=O)Oc3ccc(OC)cc3)cc2)cc1 | [*]CC([*])(C)C(=O)OCCOc1ccc(C(=O)Oc2ccc(C(=O)Oc3ccc(OC)cc3)cc2)cc1 | known
R1004359 |  |  | P342394 |  | poly(1-methyl-1-{[3-(5-phenyl-1,3,4-oxadiazol-2-yl)phenyl]carbamoyl}ethylene) poly[1-methyl-1-({[3-(5-phenyl-1,3,4-oxadiazol-2-yl)phenyl]amino}carbonyl)ethylene] |  | Polyacrylics, Polyvinyls |  | *CC(*)(C)C(=O)Nc1cccc(-c2nnc(-c3ccccc3)o2)c1 | [*]CC([*])(C)C(=O)Nc1cccc(-c2nnc(-c3ccccc3)o2)c1 | known | 3.5944 | [10 empty] | 613
R1004360 |  |  | P342395 |  | poly[1-({4-[4-(4-hydroxyphenyl)-3-oxopenta-1,4-dienyl]phenoxy}carbonyl)-1-methylethylene] |  | Polyacrylics, Polyvinyls |  | *CC(*)(C)C(=O)Oc1ccc(C=CC(=O)C=Cc2ccc(O)cc2)cc1 | [*]CC([*])(C)C(=O)Oc1ccc(C=CC(=O)C=Cc2ccc(O)cc2)cc1 | known | [11 empty] | 699.5
R1004361 |  |  | P342396 | poly{[(5-methylisoxazol-3-yl)carbamoyl]methyl methacrylate} | poly[1-methyl-1-({[(5-methylisoxazol-3-yl)carbamoyl]methoxy}carbonyl)ethylene] |  | Polyacrylics, Polyvinyls |  | *CC(*)(C)C(=O)OCC(=O)Nc1cc(C)on1 | [*]CC([*])(C)C(=O)OCC(=O)Nc1cc(C)on1 | known | [10 empty] | 401
R1004362 |  |  | P342397 |  | poly{1-[({6-[(4-{[(4-methoxycyclohexyl)oxy]carbonyl}cyclohexyl)oxy]hexyl}oxy)carbonyl]ethylene} |  | Polyacrylics, Polyvinyls |  | *CC(*)C(=O)OCCCCCCOC1CCC(C(=O)OC2CCC(OC)CC2)CC1 | [*]CC([*])C(=O)OCCCCCCOC1CCC(C(=O)OC2CCC(OC)CC2)CC1 | known
R1004363 |  |  | P342398 | poly[(E)-2-butenoic acid ethyl] | poly[1-(ethoxycarbonyl)-2-methylethylene] | poly(ethyl crotonate) | Polyacrylics, Polyvinyls |  | *C(C)C(*)C(=O)OCC | [*]C(C)C([*])C(=O)OCC | known
R1004364 |  |  | P342399 | poly[(E)-2-butenoic acid propyl] | poly[1-methyl-2-(propoxycarbonyl)ethylene] | poly(propyl crotonate) | Polyacrylics, Polyvinyls |  | *C(C)C(*)C(=O)OCCC | [*]C(C)C([*])C(=O)OCCC | known
R1004365 |  |  | P342400 | poly[(E)-2-butenoic acid isopropyl] | poly[1-(isopropoxycarbonyl)-2-methylethylene] | poly(isopropyl crotonate) | Polyacrylics, Polyvinyls |  | *C(C)C(*)C(=O)OC(C)C | [*]C(C)C([*])C(=O)OC(C)C | known
R1004366 |  |  | P342401 | poly[(E)-2-butenoic acid butyl] | poly[1-(butoxycarbonyl)-2-methylethylene] | poly(butyl crotonate) | Polyacrylics, Polyvinyls |  | *C(C)C(*)C(=O)OCCCC | [*]C(C)C([*])C(=O)OCCCC | known
R1004367 |  |  | P342403 | poly(6-{4-[(pyridin-4-yl)diazenyl]phenoxy}hexyl methacrylate) | poly[1-methyl-1-(6-{4-[(pyridin-4-yl)diazenediyl]phenoxy}(hexane-1,6-diyl)oxycarbonyl)ethylene] |  | Polyacrylics, Polyvinyls |  | *CC(*)(C)C(=O)OCCCCCCOc1ccc(N=Nc2ccncc2)cc1 | [*]CC([*])(C)C(=O)OCCCCCCOc1ccc(N=Nc2ccncc2)cc1 | known
R1004368 |  |  | P342404 | poly[bis(2-chloroethyl) 2-methylenebutanedioate] | poly{1-[(2-chloroethoxy)carbonl]-1-[(2-chloroethoxy)carbonylmethyl]ethylene} | poly[bis(2-chloroethyl)itaconate] | Polyacrylics, Polyvinyls |  | *CC(*)(CC(=O)OCCCl)C(=O)OCCCl | [*]CC([*])(CC(=O)OCCCl)C(=O)OCCCl | known
R1004369 |  |  | P342405 | poly[bis(3-chloropropyl) 2-methylenebutanedioate] | poly{1-[(3-chloropropoxy)carbonl]-1-[(3-chloropropoxy)carbonylmethyl]ethylene} | poly[bis(3-chloropropyl)itaconate] | Polyacrylics, Polyvinyls |  | *CC(*)(CC(=O)OCCCCl)C(=O)OCCCCl | [*]CC([*])(CC(=O)OCCCCl)C(=O)OCCCCl | known
R1004370 |  |  | P342406 | poly[(2,5,8,11-tetraoxacyclododecan-1-yl)methyl methacrylate] | poly{1-methyl-1-[(2,5,8,11-tetraoxacyclododecan-1-yl)methoxycarbonyl]ethylene} |  | Polyacrylics, Polyvinyls |  | *CC(*)(C)C(=O)OCC1COCCOCCOCCO1 | [*]CC([*])(C)C(=O)OCC1COCCOCCOCCO1 | known | [10 empty] | 308
R1004371 |  |  | P342407 | poly[N-(2,2,3,3,4,4,5,5,6,6,7,7,8,8,8-pentadecafluorooctyl)methacrylamide | poly{1-methyl-1-[(2,2,3,3,4,4,5,5,6,6,7,7,8,8,8-pentadecafluorooctyl)aminocarbonyl]ethylene} |  | Polyacrylics, Polyvinyls |  | *CC(*)(C)C(=O)NCC(F)(F)C(F)(F)C(F)(F)C(F)(F)C(F)(F)C(F)(F)C(F)(F)F | [*]CC([*])(C)C(=O)NCC(F)(F)C(F)(F)C(F)(F)C(F)(F)C(F)(F)C(F)(F)C(F)(F)F | known
R1004372 |  |  | P342412 | poly[tert-butyl 2-(trifluoromethyl)acrylate] | poly[1-(tert-butoxycarbonyl)-1-(trifluoromethyl)ethylene] |  | Polyacrylics, Polyvinyls |  | *CC(*)(C(=O)OC(C)(C)C)C(F)(F)F | [*]CC([*])(C(=O)OC(C)(C)C)C(F)(F)F | known
R1004373 |  |  | P342413 | poly[2-(morpholin-4-yl)-2-oxoethyl methacrylate] | poly(1-methyl-1-{[2-(morpholin-4-yl)-2-oxoethoxy]carbonyl}ethylene) |  | Polyacrylics, Polyvinyls |  | *CC(*)(C)C(=O)OCC(=O)N1CCOCC1 | [*]CC([*])(C)C(=O)OCC(=O)N1CCOCC1 | known | 5.1555 | [9 empty] | 401
R1004374 |  |  | P342414 | poly[2-oxo-2-(pyrrolidin-1-yl)ethyl methacrylate] | poly(1-methyl-1-{[(2-oxo-2-(pyrrolidin-1-yl)ethoxy]carbonyl}ethylene) |  | Polyacrylics, Polyvinyls |  | *CC(*)(C)C(=O)OCC(=O)N1CCCC1 | [*]CC([*])(C)C(=O)OCC(=O)N1CCCC1 | known | 5.0881 |  |  |  | 5.3385 | [5 empty] | 417
R1004375 |  |  | P342415 | poly{1-[(tert-pentylamino)carbonyl]ethylene} poly[N-(1,1-dimethylpropyl)acrylamide] | poly{1-[(1,1-dimethylpropyl)carbamoyl]ethylene} |  | Polyacrylics, Polyvinyls |  | *CC(*)C(=O)NC(C)(C)CC | [*]CC([*])C(=O)NC(C)(C)CC | known
R1004376 |  |  | P342416 | poly{1-[(adamantan-1-ylamino)carbonyl]ethylene} poly[N-(1-adamantyl)acrylamide] | poly[1-(adamantan-1-ylcarbamoyl)ethylene] |  | Polyacrylics, Polyvinyls |  | *CC(*)C(=O)NC12CC3CC(CC(C3)C1)C2 | [*]CC([*])C(=O)NC12CC3CC(CC(C3)C1)C2 | known
R1004377 |  |  | P342417 | poly{4-[4-(4-butoxybenzoyloxy)phenoxycarbonyl]phenyl acrylate} | poly(1-{4-[4-(4-butoxybenzoyloxy)phenoxycarbonyl]phenoxycarbonyl}ethylene) |  | Polyacrylics, Polyvinyls |  | *CC(*)C(=O)Oc1ccc(C(=O)Oc2ccc(OC(=O)c3ccc(OCCCC)cc3)cc2)cc1 | [*]CC([*])C(=O)Oc1ccc(C(=O)Oc2ccc(OC(=O)c3ccc(OCCCC)cc3)cc2)cc1 | known
R1004378 |  |  | P342418 | poly{4-[4-(4-pentyloxybenzoyloxy)phenoxycarbonyl]phenyl acrylate} | poly(1-{4-[4-(4-pentyloxybenzoyloxy)phenoxycarbonyl]phenoxycarbonyl}ethylene) |  | Polyacrylics, Polyvinyls |  | *CC(*)C(=O)Oc1ccc(C(=O)Oc2ccc(OC(=O)c3ccc(OCCCCC)cc3)cc2)cc1 | [*]CC([*])C(=O)Oc1ccc(C(=O)Oc2ccc(OC(=O)c3ccc(OCCCCC)cc3)cc2)cc1 | known
R1004379 |  |  | P342419 | poly(2-{4-[4-(4-butoxybenzoyloxy)phenoxycarbonyl]phenoxy}ethyl acrylate) | poly[1-(2-{4-[4-(4-butoxybenzoyloxy)phenoxycarbonyl]phenoxy}ethoxycarbonyl)ethylene] |  | Polyacrylics, Polyvinyls |  | *CC(*)C(=O)OCCOc1ccc(C(=O)Oc2ccc(OC(=O)c3ccc(OCCCC)cc3)cc2)cc1 | [*]CC([*])C(=O)OCCOc1ccc(C(=O)Oc2ccc(OC(=O)c3ccc(OCCCC)cc3)cc2)cc1 | known
R1004380 |  |  | P342420 | poly(2-{4-[4-(4-pentyloxybenzoyloxy)phenoxycarbonyl]phenoxy}ethyl acrylate) | poly[1-(2-{4-[4-(4-pentyloxybenzoyloxy)phenoxycarbonyl]phenoxy}ethoxycarbonyl)ethylene] |  | Polyacrylics, Polyvinyls |  | *CC(*)C(=O)OCCOc1ccc(C(=O)Oc2ccc(OC(=O)c3ccc(OCCCCC)cc3)cc2)cc1 | [*]CC([*])C(=O)OCCOc1ccc(C(=O)Oc2ccc(OC(=O)c3ccc(OCCCCC)cc3)cc2)cc1 | known
R1004381 |  |  | P342424 | poly(N-{4-[3-(3-bromophenyl)acryloyl]phenyl}acrylamide) | poly[1-({4-[3-(3-bromophenyl)-1-oxoallyl]phenyl}iminocarbonyl)ethylene] |  | Polyacrylics, Polyvinyls |  | *CC(*)C(=O)Nc1ccc(C(=O)C=Cc2cccc(Br)c2)cc1 | [*]CC([*])C(=O)Nc1ccc(C(=O)C=Cc2cccc(Br)c2)cc1 | known | [10 empty] | 328 | 599
R1004382 |  |  | P342425 | poly(N-{4-[3-(4-bromophenyl)acryloyl]phenyl}acrylamide) | poly[1-({4-[3-(4-bromophenyl)-1-oxoallyl]phenyl}iminocarbonyl)ethylene] |  | Polyacrylics, Polyvinyls |  | *CC(*)C(=O)Nc1ccc(C(=O)C=Cc2ccc(Br)cc2)cc1 | [*]CC([*])C(=O)Nc1ccc(C(=O)C=Cc2ccc(Br)cc2)cc1 | known | [10 empty] | 337 | 657
R1004383 |  |  | P342426 | poly{2-[(4-{[4-(4-cyanophenyldiazenyl)-2-methylphenyl]diazenyl}phenyl)(methyl)amino]ethyl methacrylate} | poly(1-{2-[(4-{[4-(4-cyanophenyldiazenyl)-2-methylphenyl]diazenyl}phenyl)(methyl)amino]ethoxycarbonyl}-1-methylethylene) |  | Polyacrylics, Polyvinyls |  | *CC(*)(C)C(=O)OCCN(C)c1ccc(N=Nc2ccc(N=Nc3ccc(C#N)cc3)cc2C)cc1 | [*]CC([*])(C)C(=O)OCCN(C)c1ccc(N=Nc2ccc(N=Nc3ccc(C#N)cc3)cc2C)cc1 | known | [10 empty] | 367
R1004384 |  |  | P342427 | poly[2-(1-naphtyloxy)-1-(1-naphthyloxymethyl)ethyl methacrylate] | poly{1-methyl-1-[2-(1-naphthyloxy)-1-(1-naphthyloxymethyl)ethyloxycarbonyl]ethylene} |  | Polyacrylics, Polyvinyls |  | *CC(*)(C)C(=O)OC(COc1cccc2ccccc12)COc1cccc2ccccc12 | [*]CC([*])(C)C(=O)OC(COc1cccc2ccccc12)COc1cccc2ccccc12 | known | [10 empty] | 353
R1004385 |  |  | P342428 | poly[2-(biphenyl-4-yloxy)-1-(biphenyl-4-yloxymethyl)ethyl methacrylate] | poly{1-[2-(biphenyl-4-yloxy)-1-(biphenyl-4-yloxymethyl)ethyloxycarbonyl]-1-methylethylene} |  | Polyacrylics, Polyvinyls |  | *CC(*)(C)C(=O)OC(COc1ccc(-c2ccccc2)cc1)COc1ccc(-c2ccccc2)cc1 | [*]CC([*])(C)C(=O)OC(COc1ccc(-c2ccccc2)cc1)COc1ccc(-c2ccccc2)cc1 | known | [10 empty] | 358
R1004386 |  |  | P342429 | poly[2-(9-phenanthryloxy)-1-(9-phenanthryloxymethyl)ethyl methacrylate] | poly{1-methyl-1-[2-(9-phenanthryloxy)-1-(9-phenanthryloxymethyl)ethyloxycarbonyl]ethylene} |  | Polyacrylics, Polyvinyls |  | *CC(*)(C)C(=O)OC(COc1cc2ccccc2c2ccccc12)COc1cc2ccccc2c2ccccc12 | [*]CC([*])(C)C(=O)OC(COc1cc2ccccc2c2ccccc12)COc1cc2ccccc2c2ccccc12 | known | [10 empty] | 385
R1004387 |  |  | P342437 | poly{2-[ethyl(4-{[4-(methylsulfonyl)phenyl]diazenyl}phenyl)amino]ethyl methacrylate} | poly[1-({2-[ethyl(4-{[4-(methylsulfonyl)phenyl]diazenyl}phenyl)amino]ethoxy}carbonyl)-1-methylethylene] |  | Polyacrylics, Polyvinyls |  | *CC(*)(C)C(=O)OCCN(CC)c1ccc(N=Nc2ccc(S(C)(=O)=O)cc2)cc1 | [*]CC([*])(C)C(=O)OCCN(CC)c1ccc(N=Nc2ccc(S(C)(=O)=O)cc2)cc1 | known | [10 empty] | 417
R1004388 |  |  | P342438 | poly[2-(4-{[4-(diethylamino)phenyl]diazenyl}phenylsulfonyl)ethyl methacrylate] | poly(1-{[2-(4-{[4-(diethylamino)phenyl]diazenyl}phenylsulfonyl)ethoxy]carbonyl}-1-methylethylene) |  | Polyacrylics, Polyvinyls |  | *CC(*)(C)C(=O)OCCS(=O)(=O)c1ccc(N=Nc2ccc(N(CC)CC)cc2)cc1 | [*]CC([*])(C)C(=O)OCCS(=O)(=O)c1ccc(N=Nc2ccc(N(CC)CC)cc2)cc1 | known | [10 empty] | 415
R1004389 |  |  | P342439 | poly{methyl (9S)-9-methyltetracyclo[6.2.1.1^3,6^^.0^2,7^^]dodec-4-ene-9-carboxylate} | poly[(9-methoxycarbonyl-9-methyltricyclo[5.2.1.0^2,6^^]decane-3,5-diyl)ethylene] |  | Polyacrylics, Polyvinyls |  | *CCC1CC(*)C2C3CC(C12)C(C)(C(=O)OC)C3 | [*]CCC1CC([*])C2C3CC(C12)C(C)(C(=O)OC)C3 | known | 6.4636
R1004390 |  |  | P342448 | poly[omega-methoxyoligo(ethyleneoxy) methacrylate] | poly{1-methyl-1-[omega-methoxyoligo(ethyleneoxy)carbonyl]ethylene} |  | Polyacrylics, Polyvinyls |  | *CC(*)(C)C(=O)OCCOCCOCCOC | [*]CC([*])(C)C(=O)OCCOCCOCCOC | known
R1004391 |  |  | P342450 |  | poly[1-({[4-(4'-cyanobiphenyl-4-yl)oxy]butoxy}carbonyl)ethylene] |  | Polyacrylics, Polyvinyls |  | *CC(*)C(=O)OCCCCOc1ccc(-c2ccc(C#N)cc2)cc1 | [*]CC([*])C(=O)OCCCCOc1ccc(-c2ccc(C#N)cc2)cc1 | known
R1004392 |  |  | P342451 | poly(N-{4-[3-(4-methoxyphenyl)propenoyl]phenyl}methacrylamide) | poly[1-({4-[3-(4-methoxyphenyl)-1-oxoallyl]phenyl}carbamoyl)-1-methylethylene] |  | Polyacrylics, Polyvinyls |  | *CC(*)(C)C(=O)Nc1ccc(C(=O)C=Cc2ccc(OC)cc2)cc1 | [*]CC([*])(C)C(=O)Nc1ccc(C(=O)C=Cc2ccc(OC)cc2)cc1 | known | [10 empty] | 308 | 613
R1004393 |  |  | P342452 |  | poly[1-(methoxycarbonyl)-1-propylethylene] |  | Polyacrylics, Polyvinyls |  | *CC(*)(CCC)C(=O)OC | [*]CC([*])(CCC)C(=O)OC | known | [10 empty] | 330
R1004394 |  |  | P342453 |  | poly[1-(methoxycarbonyl)-1-octylethylene] |  | Polyacrylics, Polyvinyls |  | *CC(*)(CCCCCCCC)C(=O)OC | [*]CC([*])(CCCCCCCC)C(=O)OC | known | [10 empty] | 275
R1004395 |  |  | P342458 | poly{4-[5-(4-tert-butylphenyl)-1,3,4-oxadiazol-2-yl]phenyl methacrylate} | poly(1-methyl-1-{4-[5-(4-tert-butylphenyl)-1,3,4-oxadiazol-2-yl]phenoxycarbonyl}ethylene) |  | Polyacrylics, Polyvinyls |  | *CC(*)(C)C(=O)Oc1ccc(-c2nnc(-c3ccc(C(C)(C)C)cc3)o2)cc1 | [*]CC([*])(C)C(=O)Oc1ccc(-c2nnc(-c3ccc(C(C)(C)C)cc3)o2)cc1 | known | [10 empty] | 429 | 596
R1004396 |  |  | P342460 | poly(undecyl acrylate) | poly[1-(undecyloxycarbonyl)ethylene] |  | Polyacrylics, Polyvinyls |  | *CC(*)C(=O)OCCCCCCCCCCC | [*]CC([*])C(=O)OCCCCCCCCCCC | known | [9 empty] | 256 |  | 609
R1004397 |  |  | P342461 | poly(4'-{4-[12-(acryloyloxy)dodecyloxy]benzoyloxy}biphenyl-3-yl 4-[4-(dodecyloxy)benzoyloxy]benzoate) | poly(1-{12-[4-(3'-{4-[4-(dodecyloxy)benzoyloxy]benzoyloxy}biphenyl-4-yloxycarbonyl)phenoxy]dodecyloxycarbonyl}ethylene) |  | Polyacrylics, Polyvinyls |  | *CC(*)C(=O)OCCCCCCCCCCCCOc1ccc(C(=O)Oc2ccc(-c3cccc(OC(=O)c4ccc(OC(=O)c5ccc(OCCCCCCCCCCCC)cc5)cc4)c3)cc2)cc1 | [*]CC([*])C(=O)OCCCCCCCCCCCCOc1ccc(C(=O)Oc2ccc(-c3cccc(OC(=O)c4ccc(OC(=O)c5ccc(OCCCCCCCCCCCC)cc5)cc4)c3)cc2)cc1 | known
R1004398 |  |  | P342462 | poly(4'-{4-[6-(methacryloyloxy)hexyloxy]benzoyloxy}biphenyl-3-yl 4-[4-(dodecyloxy)benzoyloxy]benzoate) | poly(1-{6-[4-(3'-{4-[4-(dodecyloxy)benzoyloxy]benzoyloxy}biphenyl-4-yloxycarbonyl)phenoxy]hexyloxycarbonyl}-1-methylethylene) |  | Polyacrylics, Polyvinyls |  | *CC(*)(C)C(=O)OCCCCCCOc1ccc(C(=O)Oc2ccc(-c3cccc(OC(=O)c4ccc(OC(=O)c5ccc(OCCCCCCCCCCCC)cc5)cc4)c3)cc2)cc1 | [*]CC([*])(C)C(=O)OCCCCCCOc1ccc(C(=O)Oc2ccc(-c3cccc(OC(=O)c4ccc(OC(=O)c5ccc(OCCCCCCCCCCCC)cc5)cc4)c3)cc2)cc1 | known
R1004399 |  |  | P342463 | poly(4'-{4-[12-(methacryloyloxy)dodecyloxy]benzoyloxy}biphenyl-3-yl 4-[4-(dodecyloxy)benzoyloxy]benzoate) | poly(1-{12-[4-(3'-{4-[4-(dodecyloxy)benzoyloxy]benzoyloxy}biphenyl-4-yloxycarbonyl)phenoxy]dodecyloxycarbonyl}-1-methylethylene) |  | Polyacrylics, Polyvinyls |  | *CC(*)(C)C(=O)OCCCCCCCCCCCCOc1ccc(C(=O)Oc2ccc(-c3cccc(OC(=O)c4ccc(OC(=O)c5ccc(OCCCCCCCCCCCC)cc5)cc4)c3)cc2)cc1 | [*]CC([*])(C)C(=O)OCCCCCCCCCCCCOc1ccc(C(=O)Oc2ccc(-c3cccc(OC(=O)c4ccc(OC(=O)c5ccc(OCCCCCCCCCCCC)cc5)cc4)c3)cc2)cc1 | known
R1004400 |  |  | P342470 |  | poly[1-methyl-1-(3,3,4,4,5,5,6,6,6-nonafluorohexyloxycarbonyl)ethylene] |  | Polyacrylics, Polyvinyls |  | *CC(*)(C)C(=O)OCCC(F)(F)C(F)(F)C(F)(F)C(F)(F)F | [*]CC([*])(C)C(=O)OCCC(F)(F)C(F)(F)C(F)(F)C(F)(F)F | known
R1004401 |  |  | P342472 |  | poly[1-methyl-1-(5,5,6,6,7,7,8,8,8-nonafluorooctyloxycarbonyl)ethylene] |  | Polyacrylics, Polyvinyls |  | *CC(*)(C)C(=O)OCCCCC(F)(F)C(F)(F)C(F)(F)C(F)(F)F | [*]CC([*])(C)C(=O)OCCCCC(F)(F)C(F)(F)C(F)(F)C(F)(F)F | known
R1004402 |  |  | P342474 |  | poly[1-methyl-1-(7,7,8,8,9,9,10,10,10-nonafluorodecyloxycarbonyl)ethylene] |  | Polyacrylics, Polyvinyls |  | *CC(*)(C)C(=O)OCCCCCCC(F)(F)C(F)(F)C(F)(F)C(F)(F)F | [*]CC([*])(C)C(=O)OCCCCCCC(F)(F)C(F)(F)C(F)(F)C(F)(F)F | known
R1004403 |  |  | P342476 | poly{4-[(4-methoxyphenyl)diazenyl]phenyl acrylate} | poly(1-{4-[(4-methoxyphenyl)diazenyl]phenoxycarbonyl}ethylene) |  | Polyacrylics, Polyvinyls |  | *CC(*)C(=O)Oc1ccc(N=Nc2ccc(OC)cc2)cc1 | [*]CC([*])C(=O)Oc1ccc(N=Nc2ccc(OC)cc2)cc1 | known | [10 empty] | 394 | 523
R1004404 |  |  | P342488 | functionalized poly[10-(9H-carbazol-9-yl)decyl methacrylate] | poly(1-{10-[3-(2-cyano-3-methoxy-3-oxoprop-1-en-1-yl)carbazol-9-yl]decyloxycarbonyl}-1-methylethylene) |  | Polyacrylics, Polyvinyls |  | *CC(*)(C)C(=O)OCCCCCCCCCCn1c2ccccc2c2cc(C=C(C#N)C(=O)OC)ccc21 | [*]CC([*])(C)C(=O)OCCCCCCCCCCn1c2ccccc2c2cc(C=C(C#N)C(=O)OC)ccc21 | known | [10 empty] | 331 | 583
R1004405 |  |  | P342489 | functionalized poly[10-(9H-carbazol-9-yl)decyl methacrylate] | poly[1-(10-{3-[2-(4-cyano-5-dicyanomethanylidene-2,2-dimethyl-2,5-dihydorofuran-3-yl)ethenyl]carbazol-9-yl}decyloxycarbonyl)-1-methylethylene] |  | Polyacrylics, Polyvinyls |  | *CC(*)(C)C(=O)OCCCCCCCCCCn1c2ccccc2c2cc(C=CC3=C(C#N)C(=C(C#N)C#N)OC3(C)C)ccc21 | [*]CC([*])(C)C(=O)OCCCCCCCCCCn1c2ccccc2c2cc(C=CC3=C(C#N)C(=C(C#N)C#N)OC3(C)C)ccc21 | known | [10 empty] | 328 | 583
R1004406 |  |  | P342490 | poly(3-chlorobenzyl methacrylate) | poly[1-(3-chlorobenzyloxycarbonyl)-1-methylethylene] |  | Polyacrylics, Polyvinyls |  | *CC(*)(C)C(=O)OCc1cccc(Cl)c1 | [*]CC([*])(C)C(=O)OCc1cccc(Cl)c1 | known | [12 empty] | 1.26
R1004407 |  |  | P342491 | poly(4-chlorobenzyl methacrylate) | poly[1-(4-chlorobenzyloxycarbonyl)-1-methylethylene] |  | Polyacrylics, Polyvinyls |  | *CC(*)(C)C(=O)OCc1ccc(Cl)cc1 | [*]CC([*])(C)C(=O)OCc1ccc(Cl)cc1 | known | 4.9536 | [11 empty] | 1.22
R1004408 |  |  | P342492 | poly(2,3-dichlorobenzyl methacrylate) | poly[1-(2,3-dichlorobenzyloxycarbonyl)-1-methylethylene] |  | Polyacrylics, Polyvinyls |  | *CC(*)(C)C(=O)OCc1cccc(Cl)c1Cl | [*]CC([*])(C)C(=O)OCc1cccc(Cl)c1Cl | known | [12 empty] | 1.45
R1004409 |  |  | P342493 | poly(2,4-dichlorobenzyl methacrylate) | poly[1-(2,4-dichlorobenzyloxycarbonyl)-1-methylethylene] |  | Polyacrylics, Polyvinyls |  | *CC(*)(C)C(=O)OCc1ccc(Cl)cc1Cl | [*]CC([*])(C)C(=O)OCc1ccc(Cl)cc1Cl | known | 4.8651 | [11 empty] | 1.54
R1004410 |  |  | P342494 | poly(2,5-dichlorobenzyl methacrylate) | poly[1-(2,5-dichlorobenzyloxycarbonyl)-1-methylethylene] |  | Polyacrylics, Polyvinyls |  | *CC(*)(C)C(=O)OCc1cc(Cl)ccc1Cl | [*]CC([*])(C)C(=O)OCc1cc(Cl)ccc1Cl | known | [12 empty] | 1.45
R1004411 |  |  | P342495 | poly(2,6-dichlorobenzyl methacrylate) | poly[1-(2,6-dichlorobenzyloxycarbonyl)-1-methylethylene] |  | Polyacrylics, Polyvinyls |  | *CC(*)(C)C(=O)OCc1c(Cl)cccc1Cl | [*]CC([*])(C)C(=O)OCc1c(Cl)cccc1Cl | known | [12 empty] | 1.46
R1004412 |  |  | P342496 | poly(3,5-dichlorobenzyl methacrylate) | poly[1-(3,5-dichlorobenzyloxycarbonyl)-1-methylethylene] |  | Polyacrylics, Polyvinyls |  | *CC(*)(C)C(=O)OCc1cc(Cl)cc(Cl)c1 | [*]CC([*])(C)C(=O)OCc1cc(Cl)cc(Cl)c1 | known | [12 empty] | 1.44
R1004413 |  |  | P342498 | poly(tetrahydropyran-4-yl methacrylate) | poly[1-methyl-1-(tetrahydropyran-4-yloxycarbonyl)ethylene] |  | Polyacrylics, Polyvinyls |  | *CC(*)(C)C(=O)OC1CCOCC1 | [*]CC([*])(C)C(=O)OC1CCOCC1 | known | [10 empty] | 433
R1004414 |  |  | P342499 | poly(4-benzoylphenyl methacrylate) | poly[1-(4-benzoylphenoxycarbonyl)-1-methylethylene] |  | Polyacrylics, Polyvinyls |  | *CC(*)(C)C(=O)Oc1ccc(C(=O)c2ccccc2)cc1 | [*]CC([*])(C)C(=O)Oc1ccc(C(=O)c2ccccc2)cc1 | known | [10 empty] | 391 | 545
R1004415 |  |  | P342500 | poly{6-[4-(4-butoxyphenyldiazenyl)phenoxy]hexyl methacrylate} | poly(1-{6-[4-(4-butoxyphenyldiazenyl)phenoxy]hexyloxycarbonyl}-1-methylethylene) |  | Polyacrylics, Polyvinyls |  | *CC(*)(C)C(=O)OCCCCCCOc1ccc(N=Nc2ccc(OCCCC)cc2)cc1 | [*]CC([*])(C)C(=O)OCCCCCCOc1ccc(N=Nc2ccc(OCCCC)cc2)cc1 | known
R1004416 |  |  | P342506 | poly(4-{3-[4-(benzyloxy)phenyl]propenoyl}phenyl methacrylate) | poly[1-(4-{3-[4-(benzyloxy)phenyl]propenoyl}phenoxycarbonyl)-1-methylethylene] |  | Polyacrylics, Polyvinyls |  | *CC(*)(C)C(=O)Oc1ccc(C(=O)C=Cc2ccc(OCc3ccccc3)cc2)cc1 | [*]CC([*])(C)C(=O)Oc1ccc(C(=O)C=Cc2ccc(OCc3ccccc3)cc2)cc1 | known
R1004417 |  |  | P342510 | poly[4-(4-methoxyphenyldiazenyl)phenyl methacrylate] | poly{1-[4-(4-methoxyphenyldiazenyl)phenoxycarbonyl]-1-methylethylene} |  | Polyacrylics, Polyvinyls |  | *CC(*)(C)C(=O)Oc1ccc(N=Nc2ccc(OC)cc2)cc1 | [*]CC([*])(C)C(=O)Oc1ccc(N=Nc2ccc(OC)cc2)cc1 | known | [10 empty] | 393
R1004418 |  |  | P342511 | poly{2-[4-(4-methoxyphenyldiazenyl)phenoxy]ethyl methacrylate} | poly(1-{2-[4-(4-methoxyphenyldiazenyl)phenoxy]ethyoxycarbonyl}-1-methylethylene) |  | Polyacrylics, Polyvinyls |  | *CC(*)(C)C(=O)OCCOc1ccc(N=Nc2ccc(OC)cc2)cc1 | [*]CC([*])(C)C(=O)OCCOc1ccc(N=Nc2ccc(OC)cc2)cc1 | known | [10 empty] | 382
R1004419 |  |  | P342514 | poly{4-(phenyldiazenyl)-1-naphthyl 4-[6-(methacryloyloxy)hexyloxy]benzoate} | poly[1-methyl-1-(6-{4-[4-(phenyldiazenyl)-1-naphthyloxycarbonyl]phenoxy}hexyloxycarbonyl)ehtylene] |  | Polyacrylics, Polyvinyls |  | *CC(*)(C)C(=O)OCCCCCCOc1ccc(C(=O)Oc2ccc(N=Nc3ccccc3)c3ccccc23)cc1 | [*]CC([*])(C)C(=O)OCCCCCCOc1ccc(C(=O)Oc2ccc(N=Nc3ccccc3)c3ccccc23)cc1 | known
R1004420 |  |  | P342515 | poly{4-(4-methylphenyldiazenyl)-1-naphthyl 4-[6-(methacryloyloxy)hexyloxy]benzoate} | poly[1-methyl-1-(6-{4-[4-(4-methylphenyldiazenyl)-1-naphthyloxycarbonyl]phenoxy}hexyloxycarbonyl)ehtylene] |  | Polyacrylics, Polyvinyls |  | *CC(*)(C)C(=O)OCCCCCCOc1ccc(C(=O)Oc2ccc(N=Nc3ccc(C)cc3)c3ccccc23)cc1 | [*]CC([*])(C)C(=O)OCCCCCCOc1ccc(C(=O)Oc2ccc(N=Nc3ccc(C)cc3)c3ccccc23)cc1 | known
R1004421 |  |  | P342516 | poly{4-(4-cyanophenyldiazenyl)-1-naphthyl 4-[6-(methacryloyloxy)hexyloxy]benzoate} | poly[1-(6-{4-[4-(4-cyanophenyldiazenyl)-1-naphthyloxycarbonyl]phenoxy}hexyloxycarbonyl)-1-methylehtylene] |  | Polyacrylics, Polyvinyls |  | *CC(*)(C)C(=O)OCCCCCCOc1ccc(C(=O)Oc2ccc(N=Nc3ccc(C#N)cc3)c3ccccc23)cc1 | [*]CC([*])(C)C(=O)OCCCCCCOc1ccc(C(=O)Oc2ccc(N=Nc3ccc(C#N)cc3)c3ccccc23)cc1 | known
R1004422 |  |  | P342517 |  | poly(1-methyl-1-{3-[4-(2-oxo-2H-chromen-7-yloxycarbonyl)phenoxy]propoxycarbonyl}ethylene) |  | Polyacrylics, Polyvinyls |  | *CC(*)(C)C(=O)OCCCOc1ccc(C(=O)Oc2ccc3ccc(=O)oc3c2)cc1 | [*]CC([*])(C)C(=O)OCCCOc1ccc(C(=O)Oc2ccc3ccc(=O)oc3c2)cc1 | known | [10 empty] | 341
R1004423 |  |  | P342518 |  | poly(1-methyl-1-{6-[4-(2-oxo-2H-chromen-7-yloxycarbonyl)phenoxy]hexyloxycarbonyl}ethylene) |  | Polyacrylics, Polyvinyls |  | *CC(*)(C)C(=O)OCCCCCCOc1ccc(C(=O)Oc2ccc3ccc(=O)oc3c2)cc1 | [*]CC([*])(C)C(=O)OCCCCCCOc1ccc(C(=O)Oc2ccc3ccc(=O)oc3c2)cc1 | known | [10 empty] | 375
R1004424 |  |  | P342521 | poly[tert-butyl 2-(methacryloyloxymethyl)-4-(tert-butoxycarbonylamino)pyrrolidine-1-carboxylate] | poly{1-methyl-1-[1-(tert-butoxycarbonyl)-4-(tert-butoxycarbonylamino)pyrrolidin-2-ylmethoxycarbonyl]ethylene} |  | Polyacrylics, Polyvinyls |  | *CC(*)(C)C(=O)OCC1CC(NC(=O)OC(C)(C)C)CN1C(=O)OC(C)(C)C | [*]CC([*])(C)C(=O)OCC1CC(NC(=O)OC(C)(C)C)CN1C(=O)OC(C)(C)C | known
R1004425 |  |  | P342522 | poly(tert-butyl 2-{2-(methacryloyloxymethyl)-1-[1-(tert-butoxycarbonyl)-4-(tert-butoxycarbonylamino)pyrrolidin-2-ylcarbonyl]pyrrolidin-4-ylaminocarbonyl}-4-(tert-butoxycarbonylamino)pyrrolidine-1-carboxylate) | poly(1-{1-[1-(tert-butoxycarbonyl)-4-(tert-butoxycarbonylamino)pyrrolidin-2-ylcarbonyl]-4-[1-(tert-butoxycarbonyl)-4-(tert-butoxycarbonylamino)pyrrolidin-2-ylcarbonylamino]pyrrolidin-2-ylmethoxycarbonyl}-1-methylethylene) |  | Polyacrylics, Polyvinyls |  | *CC(*)(C)C(=O)OCC1CC(NC(=O)C2CC(NC(=O)OC(C)(C)C)CN2C(=O)OC(C)(C)C)CN1C(=O)C1CC(NC(=O)OC(C)(C)C)CN1C(=O)OC(C)(C)C | [*]CC([*])(C)C(=O)OCC1CC(NC(=O)C2CC(NC(=O)OC(C)(C)C)CN2C(=O)OC(C)(C)C)CN1C(=O)C1CC(NC(=O)OC(C)(C)C)CN1C(=O)OC(C)(C)C | known
R1004426 |  |  | P342526 | poly[(2R,3R,4S,5R)-5-(2,4-dioxo-1,2,3,4-terahydropyrimidin-1-yl)-3,4-dihydroxyoxolan-2-ylmethyl methacrylate] | poly{1-[5-(2,4-dioxo-1,2,3,4-terahydropyrimidin-1-yl)-3,4-dihydroxyoxolan-2-ylmethoxycarbonyl]-1-methylethylene} |  | Polyacrylics, Polyvinyls |  | *CC(*)(C)C(=O)OCC1OC(n2ccc(=O)[nH]c2=O)C(O)C1O | [*]CC([*])(C)C(=O)OCC1OC(n2ccc(=O)[nH]c2=O)C(O)C1O | known
R1004427 |  |  | P342527 | poly[N-methacryloyl(2R,3R,4R,5S,6R)-2,4,5-trihydroxy-6-(hydroxymethyl)oxan-3-amine] | poly{1-methyl-1-[2,4,5-trihydroxy-6-(hydroxymethyl)oxan-3-ylcarbamoyl]ethylene} |  | Polyacrylics, Polyvinyls |  | *CC(*)(C)C(=O)NC1C(O)OC(CO)C(O)C1O | [*]CC([*])(C)C(=O)NC1C(O)OC(CO)C(O)C1O | known
R1004428 |  |  | P342529 | poly{(3S)-1-[4-({4-[2-cyano-2-(methylsulfonyl)ethenyl]phenyl}diazenyl)phenyl]-3-methylpyrrolidin-3-yl methacrylate} | poly(1-{1-[4-({4-[2-cyano-2-(methylsulfonyl)vinyl]phenyl}diazenyl)phenyl]-3-methylpyrrolidin-3-yloxycarbonyl}-1-methylethylene) |  | Polyacrylics, Polyvinyls |  | *CC(*)(C)C(=O)OC1(C)CCCN(c2ccc(N=Nc3ccc(C=C(C#N)S(C)(=O)=O)cc3)cc2)C1 | [*]CC([*])(C)C(=O)OC1(C)CCCN(c2ccc(N=Nc3ccc(C=C(C#N)S(C)(=O)=O)cc3)cc2)C1 | known | [10 empty] | 469 | 570
R1004429 |  |  | P342530 | poly{10-[4-(2-{2,5-dimethyl-4-[2-(4-pyridyl)vinyl]phenyl}ethynyl)phenoxy]decyl methacrylate} | poly(1-{10-[4-(2-{2,5-dimethyl-4-[2-(4-pyridyl)vinyl]phenyl}ethynyl)phenoxy]decyloxycarbonyl}-1-methylethylene) |  | Polyacrylics, Polyvinyls |  | *CC(*)(C)C(=O)OCCCCCCCCCCOc1ccc(C#Cc2cc(C)c(C=Cc3ccncc3)cc2C)cc1 | [*]CC([*])(C)C(=O)OCCCCCCCCCCOc1ccc(C#Cc2cc(C)c(C=Cc3ccncc3)cc2C)cc1 | known
R1004430 |  |  | P342531 | poly{4-[10-(acryloyloxy)decyloxy]benzoic acid} | poly{1-[10-(4-carboxyphenoxy)decyloxycarbonyl]ethylene} |  | Polyacrylics, Polyvinyls |  | *CC(*)C(=O)OCCCCCCCCCCOc1ccc(C(=O)O)cc1 | [*]CC([*])C(=O)OCCCCCCCCCCOc1ccc(C(=O)O)cc1 | known
R1004431 |  |  | P342532 | poly{3-[10-(acryloyloxy)decyloxy]benzoic acid} | poly{1-[10-(3-carboxyphenoxy)decyloxycarbonyl]ethylene} |  | Polyacrylics, Polyvinyls |  | *CC(*)C(=O)OCCCCCCCCCCOc1cccc(C(=O)O)c1 | [*]CC([*])C(=O)OCCCCCCCCCCOc1cccc(C(=O)O)c1 | known
R1004432 |  |  | P342533 | poly{2-[10-(acryloyloxy)decyloxy]benzoic acid} | poly{1-[10-(2-carboxyphenoxy)decyloxycarbonyl]ethylene} |  | Polyacrylics, Polyvinyls |  | *CC(*)C(=O)OCCCCCCCCCCOc1ccccc1C(=O)O | [*]CC([*])C(=O)OCCCCCCCCCCOc1ccccc1C(=O)O | known | [11 empty] | 567
R1004433 |  |  | P342541 | poly{10-[4-(2-{2,5-dimethoxy-4-[2-(4-pyridyl)ethenyl]phenyl}ethynyl)phenoxy]decyl methacrylate} | poly(1-{10-[4-(2-{2,5-dimethoxy-4-[2-(4-pyridyl)ethenyl]phenyl}ethynyl)phenoxy]decyloxycarbonyl}-1-methylethylene) |  | Polyacrylics, Polyvinyls |  | *CC(*)(C)C(=O)OCCCCCCCCCCOc1ccc(C#Cc2cc(OC)c(C=Cc3ccncc3)cc2OC)cc1 | [*]CC([*])(C)C(=O)OCCCCCCCCCCOc1ccc(C#Cc2cc(OC)c(C=Cc3ccncc3)cc2OC)cc1 | known
R1004434 |  |  | P342543 | poly[10-(4-{4-[3-(1-butyl-3-methylindol-2-yl)acryloyl]phenoxycarbonyl}phenoxy)decyl methacrylate] | poly{1-[10-(4-{4-[3-(1-butyl-3-methylindol-2-yl)acryloyl]phenoxycarbonyl}phenoxy)decyloxycarbonyl]-1-methylethylene} |  | Polyacrylics, Polyvinyls |  | *CC(*)(C)C(=O)OCCCCCCCCCCOc1ccc(C(=O)Oc2ccc(C(=O)C=Cc3c(C)c4ccccc4n3CCCC)cc2)cc1 | [*]CC([*])(C)C(=O)OCCCCCCCCCCOc1ccc(C(=O)Oc2ccc(C(=O)C=Cc3c(C)c4ccccc4n3CCCC)cc2)cc1 | known
R1004435 |  |  | P342544 | poly[8-(4-{4-[3-(1-butyl-3-methylindol-2-yl)acryloyl]phenoxycarbonyl}phenoxy)octyl methacrylate] | poly{1-[8-(4-{4-[3-(1-butyl-3-methylindol-2-yl)acryloyl]phenoxycarbonyl}phenoxy)octyloxycarbonyl]-1-methylethylene} |  | Polyacrylics, Polyvinyls |  | *CC(*)(C)C(=O)OCCCCCCCCOc1ccc(C(=O)Oc2ccc(C(=O)C=Cc3c(C)c4ccccc4n3CCCC)cc2)cc1 | [*]CC([*])(C)C(=O)OCCCCCCCCOc1ccc(C(=O)Oc2ccc(C(=O)C=Cc3c(C)c4ccccc4n3CCCC)cc2)cc1 | known
R1004436 |  |  | P342545 | poly[6-(4-{4-[3-(1-butyl-3-methylindol-2-yl)acryloyl]phenoxycarbonyl}phenoxy)hexyl methacrylate] | poly{1-[6-(4-{4-[3-(1-butyl-3-methylindol-2-yl)acryloyl]phenoxycarbonyl}phenoxy)hexyloxycarbonyl]-1-methylethylene} |  | Polyacrylics, Polyvinyls |  | *CC(*)(C)C(=O)OCCCCCCOc1ccc(C(=O)Oc2ccc(C(=O)C=Cc3c(C)c4ccccc4n3CCCC)cc2)cc1 | [*]CC([*])(C)C(=O)OCCCCCCOc1ccc(C(=O)Oc2ccc(C(=O)C=Cc3c(C)c4ccccc4n3CCCC)cc2)cc1 | known
R1004437 |  |  | P342546 | poly[10-(4-{4-[3-(1,3-dimethylindol-2-yl)acryloyl]phenoxycarbonyl}phenoxy)decyl methacrylate] | poly{1-[10-(4-{4-[3-(1,3-dimethylindol-2-yl)acryloyl]phenoxycarbonyl}phenoxy)decyloxycarbonyl]-1-methylethylene} |  | Polyacrylics, Polyvinyls |  | *CC(*)(C)C(=O)OCCCCCCCCCCOc1ccc(C(=O)Oc2ccc(C(=O)C=Cc3c(C)c4ccccc4n3C)cc2)cc1 | [*]CC([*])(C)C(=O)OCCCCCCCCCCOc1ccc(C(=O)Oc2ccc(C(=O)C=Cc3c(C)c4ccccc4n3C)cc2)cc1 | known
R1004438 |  |  | P342547 | poly[8-(4-{4-[3-(1,3-dimethylindol-2-yl)acryloyl]phenoxycarbonyl}phenoxy)octyl methacrylate] | poly{1-[8-(4-{4-[3-(1,3-dimethylindol-2-yl)acryloyl]phenoxycarbonyl}phenoxy)octyloxycarbonyl]-1-methylethylene} |  | Polyacrylics, Polyvinyls |  | *CC(*)(C)C(=O)OCCCCCCCCOc1ccc(C(=O)Oc2ccc(C(=O)C=Cc3c(C)c4ccccc4n3C)cc2)cc1 | [*]CC([*])(C)C(=O)OCCCCCCCCOc1ccc(C(=O)Oc2ccc(C(=O)C=Cc3c(C)c4ccccc4n3C)cc2)cc1 | known
R1004439 |  |  | P342548 | poly[6-(4-{4-[3-(1,3-dimethylindol-2-yl)acryloyl]phenoxycarbonyl}phenoxy)hexyl methacrylate] | poly{1-[6-(4-{4-[3-(1,3-dimethylindol-2-yl)acryloyl]phenoxycarbonyl}phenoxy)hexyloxycarbonyl]-1-methylethylene} |  | Polyacrylics, Polyvinyls |  | *CC(*)(C)C(=O)OCCCCCCOc1ccc(C(=O)Oc2ccc(C(=O)C=Cc3c(C)c4ccccc4n3C)cc2)cc1 | [*]CC([*])(C)C(=O)OCCCCCCOc1ccc(C(=O)Oc2ccc(C(=O)C=Cc3c(C)c4ccccc4n3C)cc2)cc1 | known
R1004440 | 39 |  | P342555 | poly[isopropyl 3-(N-isopropylcarbamoyl)acrylate] | poly[1-(isopropylaminocarbonyl)-2-(isopropoxycarbonyl)ethylene] |  | Polyacrylics, Polyvinyls |  | *C(C(=O)NC(C)C)C(*)C(=O)OC(C)C | [*]C(C(=O)NC(C)C)C([*])C(=O)OC(C)C | known | [23 empty] | 2.1904 | [8 empty] | 1.48
R1004441 |  |  | P342559 | poly(5,5,6,6,7,7,8,8,9,9,10,10,10-tridecafluorodecyl methacrylate) | poly[1-methyl-1-(5,5,6,6,7,7,8,8,9,9,10,10,10-tridecafluorodecyloxycarbonyl)ethylene] |  | Polyacrylics, Polyvinyls |  | *CC(*)(C)C(=O)OCCCCC(F)(F)C(F)(F)C(F)(F)C(F)(F)C(F)(F)C(F)(F)F | [*]CC([*])(C)C(=O)OCCCCC(F)(F)C(F)(F)C(F)(F)C(F)(F)C(F)(F)C(F)(F)F | known
R1004442 |  |  | P342561 | poly{11-[9-(1-heptyloctyl)-1,3,8,10-tetraoxo-1,2,3,8,9,10-hexahydroanthra[2,1,9-def:6,5,10-d'e'f']diisoquinolin-2-yl]undecyl acrylate} | poly(1-{11-[9-(1-heptyloctyl)-1,3,8,10-tetraoxo-1,2,3,8,9,10-hexahydroanthra[2,1,9-def:6,5,10-d'e'f']diisoquinolin-2-yl]undecyloxycarbonyl}ethylene) |  | Polyacrylics, Polyvinyls |  | *CC(*)C(=O)OCCCCCCCCCCCn1c(=O)c2ccc3c4ccc5c(=O)n(C(CCCCCCC)CCCCCCC)c(=O)c6ccc(c7ccc(c1=O)c2c37)c4c56 | [*]CC([*])C(=O)OCCCCCCCCCCCn1c(=O)c2ccc3c4ccc5c(=O)n(C(CCCCCCC)CCCCCCC)c(=O)c6ccc(c7ccc(c1=O)c2c37)c4c56 | known | [34 empty] | 6.12
R1004443 |  |  | P342562 | poly{6-[9-(1-heptyloctyl)-1,3,8,10-tetraoxo-1,2,3,8,9,10-hexahydroanthra[2,1,9-def:6,5,10-d'e'f']diisoquinolin-2-yl]hexyl acrylate} | poly(1-{6-[9-(1-heptyloctyl)-1,3,8,10-tetraoxo-1,2,3,8,9,10-hexahydroanthra[2,1,9-def:6,5,10-d'e'f']diisoquinol-2-yl]hexyloxycarbonyl}ethylene) |  | Polyacrylics, Polyvinyls |  | *CC(*)C(=O)OCCCCCCn1c(=O)c2ccc3c4ccc5c(=O)n(C(CCCCCCC)CCCCCCC)c(=O)c6ccc(c7ccc(c1=O)c2c37)c4c56 | [*]CC([*])C(=O)OCCCCCCn1c(=O)c2ccc3c4ccc5c(=O)n(C(CCCCCCC)CCCCCCC)c(=O)c6ccc(c7ccc(c1=O)c2c37)c4c56 | known
R1004444 |  |  | P342563 | poly[2-(N-ethyl-N-{4-[(4-methoxyphenyl)diazenyl]-3-methylphenyl}amino)ethyl methacrylate] | poly{1-[2-(N-ethyl-N-{4-[(4-methoxyphenyl)diazenyl]-3-methylphenyl}amino)ethoxycarbonyl]-1-methylethylene} |  | Polyacrylics, Polyvinyls |  | *CC(*)(C)C(=O)OCCN(CC)c1ccc(N=Nc2ccc(OC)cc2)c(C)c1 | [*]CC([*])(C)C(=O)OCCN(CC)c1ccc(N=Nc2ccc(OC)cc2)c(C)c1 | known
R1004445 |  |  | P342569 | poly{4,4,5,5,6,6,7,7,8,8,9,9,9-tridecafluorononyl 4-[3-(acryloyloxy)propoxy]benzoate} | poly(1-{3-[4-(4,4,5,5,6,6,7,7,8,8,9,9,9-tridecafluorononyloxycarbonyl)phenoxy]propoxycarbonyl}ethylene) |  | Polyacrylics, Polyvinyls |  | *CC(*)C(=O)OCCCOc1ccc(C(=O)OCCCC(F)(F)C(F)(F)C(F)(F)C(F)(F)C(F)(F)C(F)(F)F)cc1 | [*]CC([*])C(=O)OCCCOc1ccc(C(=O)OCCCC(F)(F)C(F)(F)C(F)(F)C(F)(F)C(F)(F)C(F)(F)F)cc1 | known
R1004446 |  |  | P342570 | poly{4,4,5,5,6,6,7,7,8,8,9,9,10,10,11,11,11-heptadecafluoroundecyl 4-[3-(acryloyloxy)propoxy]benzoate} | poly(1-{3-[4-(4,4,5,5,6,6,7,7,8,8,9,9,10,10,11,11,11-heptadecafluoroundecyloxycarbonyl)phenoxy]propoxycarbonyl}ethylene) |  | Polyacrylics, Polyvinyls |  | *CC(*)C(=O)OCCCOc1ccc(C(=O)OCCCC(F)(F)C(F)(F)C(F)(F)C(F)(F)C(F)(F)C(F)(F)C(F)(F)C(F)(F)F)cc1 | [*]CC([*])C(=O)OCCCOc1ccc(C(=O)OCCCC(F)(F)C(F)(F)C(F)(F)C(F)(F)C(F)(F)C(F)(F)C(F)(F)C(F)(F)F)cc1 | known
R1004447 |  |  | P342571 | poly(14-{[(2R,6R)-3,4-diacetoxy-6-(acetoxymethyl)-5-[(2R,6R)-3,4,5-triacetoxy-6-(acetoxymethyl)-tetrahydro-2H-pyran-2-yloxy]-tetrahydro-2H-pyran-2-yl]carbamoyl}tetradecyl methacrylate) | poly[1-(14-{[3,4-diacetoxy-6-(acetoxymethyl)-5-[3,4,5-triacetoxy-6-(acetoxymethyl)-tetrahydro-2H-pyran-2-yloxy]-tetrahydro-2H-pyran-2-yl]carbamoyl}tetradecyloxycarbonyl)1-methylethylene] |  | Polyacrylics, Polyvinyls |  | *CC(*)(C)C(=O)OCCCCCCCCCCCCCCC(=O)NC1OC(COC(C)=O)C(OC2OC(COC(C)=O)C(OC(C)=O)C(OC(C)=O)C2OC(C)=O)C(OC(C)=O)C1OC(C)=O | [*]CC([*])(C)C(=O)OCCCCCCCCCCCCCCC(=O)NC1OC(COC(C)=O)C(OC2OC(COC(C)=O)C(OC(C)=O)C(OC(C)=O)C2OC(C)=O)C(OC(C)=O)C1OC(C)=O | known
R1004448 |  |  | P342572 | hydrolyzed poly(14-{[(2R,6R)-3,4-diacetoxy-6-(acetoxymethyl)-5-[(2R,6R)-3,4,5-triacetoxy-6-(acetoxymethyl)-tetrahydro-2H-pyran-2-yloxy]-tetrahydro-2H-pyran-2-yl]carbamoyl}tetradecyl methacrylate) | poly[1-(14-{[3,4-dihydroxy-6-(hydroxymethyl)-5-[3,4,5-trihydroxy-6-(hydroxymethyl)-tetrahydro-2H-pyran-2-yloxy]-tetrahydro-2H-pyran-2-yl]carbamoyl}tetradecyloxycarbonyl)1-methylethylene] |  | Polyacrylics, Polyvinyls |  | *CC(*)(C)C(=O)OCCCCCCCCCCCCCCC(=O)NC1OC(CO)C(OC2OC(CO)C(O)C(O)C2O)C(O)C1O | [*]CC([*])(C)C(=O)OCCCCCCCCCCCCCCC(=O)NC1OC(CO)C(OC2OC(CO)C(O)C(O)C2O)C(O)C1O | known
R1004449 |  |  | P342573 | poly(6-{4-[4-(4-fluorophenyldiazenyl)-1-naphthyloxycarbonyl]phenoxy}hexyl methacrylate) | poly[1-(6-{4-[4-(4-fluorophenyldiazenyl)-1-naphthyloxycarbonyl]phenoxy}hexyloxycarbonyl)-1-methylethylene] |  | Polyacrylics, Polyvinyls |  | *CC(*)(C)C(=O)OCCCCCCOc1ccc(C(=O)Oc2ccc(N=Nc3ccc(F)cc3)c3ccccc23)cc1 | [*]CC([*])(C)C(=O)OCCCCCCOc1ccc(C(=O)Oc2ccc(N=Nc3ccc(F)cc3)c3ccccc23)cc1 | known
R1004450 |  |  | P342574 | poly(6-{4-[4-(4-chlorophenyldiazenyl)-1-naphthyloxycarbonyl]phenoxy}hexyl methacrylate) | poly[1-(6-{4-[4-(4-chlorophenyldiazenyl)-1-naphthyloxycarbonyl]phenoxy}hexyloxycarbonyl)-1-methylethylene] |  | Polyacrylics, Polyvinyls |  | *CC(*)(C)C(=O)OCCCCCCOc1ccc(C(=O)Oc2ccc(N=Nc3ccc(Cl)cc3)c3ccccc23)cc1 | [*]CC([*])(C)C(=O)OCCCCCCOc1ccc(C(=O)Oc2ccc(N=Nc3ccc(Cl)cc3)c3ccccc23)cc1 | known
R1004451 |  |  | P342575 | poly(6-{4-[4-(4-bromophenyldiazenyl)-1-naphthyloxycarbonyl]phenoxy}hexyl methacrylate) | poly[1-(6-{4-[4-(4-bromophenyldiazenyl)-1-naphthyloxycarbonyl]phenoxy}hexyloxycarbonyl)-1-methylethylene] |  | Polyacrylics, Polyvinyls |  | *CC(*)(C)C(=O)OCCCCCCOc1ccc(C(=O)Oc2ccc(N=Nc3ccc(Br)cc3)c3ccccc23)cc1 | [*]CC([*])(C)C(=O)OCCCCCCOc1ccc(C(=O)Oc2ccc(N=Nc3ccc(Br)cc3)c3ccccc23)cc1 | known
R1004452 |  |  | P342576 | poly(6-{4-[4-(4-iodophenyldiazenyl)-1-naphthyloxycarbonyl]phenoxy}hexyl methacrylate) | poly[1-(6-{4-[4-(4-iodophenyldiazenyl)-1-naphthyloxycarbonyl]phenoxy}hexyloxycarbonyl)-1-methylethylene] |  | Polyacrylics, Polyvinyls |  | *CC(*)(C)C(=O)OCCCCCCOc1ccc(C(=O)Oc2ccc(N=Nc3ccc(I)cc3)c3ccccc23)cc1 | [*]CC([*])(C)C(=O)OCCCCCCOc1ccc(C(=O)Oc2ccc(N=Nc3ccc(I)cc3)c3ccccc23)cc1 | known
R1004453 | 136 |  | P342580 | poly[6-(4-{4-[(4-cyanophenyl)diazenyl]phenyl}piperazin-1-yl)hexyl methacrylate] | poly{1-[6-(4-{4-[(4-cyanophenyl)diazenyl]phenyl}piperazin-1-yl)hexyloxycarbonyl]-1-methylethylene} |  | Polyacrylics, Polyvinyls |  | *CC(*)(C)C(=O)OCCCCCCN1CCN(c2ccc(N=Nc3ccc(C#N)cc3)cc2)CC1 | [*]CC([*])(C)C(=O)OCCCCCCN1CCN(c2ccc(N=Nc3ccc(C#N)cc3)cc2)CC1 | known | [23 empty] | 2.4894 | [8 empty] | 1.577777778
R1004454 |  |  | P342582 | poly[2-(N-ethyl-N-phenylamino)ethyl methacrylate] | poly{1-[2-{ethyl(phenyl)amino}ethoxycarbonyl]-1-methylethylene} |  | Polyacrylics, Polyvinyls | PEMA | *CC(*)(C)C(=O)OCCN(CC)c1ccccc1 | [*]CC([*])(C)C(=O)OCCN(CC)c1ccccc1 | known | [10 empty] | 310
R1004455 |  |  | P342583 | modified poly[2-(N-ethyl-N-phenylamino)ethyl methacrylate] | poly(1-{[2-((ethyl){4-[(4-cyanophenyl)diazenyl]phenyl}amino)ethoxy]carbonyl}-1-methylethylene) |  | Polyacrylics, Polyvinyls |  | *CC(*)(C)C(=O)OCCN(CC)c1ccc(N=Nc2ccc(C#N)cc2)cc1 | [*]CC([*])(C)C(=O)OCCN(CC)c1ccc(N=Nc2ccc(C#N)cc2)cc1 | known | [10 empty] | 383
R1004456 |  |  | P342584 | poly[4-(diphenylamino)phenethyl bicyclo[2.2.1]hept-2-ene-5-carboxylate] | poly{5-[4-(diphenylamino)phenethyloxycarbonyl]bicyclo[2.2.1]heptane-2,3-diyl} |  | Polyacrylics, Polyvinyls |  | *C1C2CC(C(=O)OCCc3ccc(N(c4ccccc4)c4ccccc4)cc3)C(C2)C1* | [*]C1C2CC(C(=O)OCCc3ccc(N(c4ccccc4)c4ccccc4)cc3)C(C2)C1[*] | known | [10 empty] | 580 | 616
R1004457 |  |  | P342585 | poly{4-[(3-methylphenyl)(phenyl)amino]phenethyl bicyclo[2.2.1]hept-2-ene-5-carboxylate} | poly(5-{4-[(3-methylphenyl)(phenyl)amino]phenethyloxycarbonyl}bicyclo[2.2.1]heptane-2,3-diyl) |  | Polyacrylics, Polyvinyls |  | *C1C2CC(C(=O)OCCc3ccc(N(c4ccccc4)c4cccc(C)c4)cc3)C(C2)C1* | [*]C1C2CC(C(=O)OCCc3ccc(N(c4ccccc4)c4cccc(C)c4)cc3)C(C2)C1[*] | known | [10 empty] | 578 | 621
R1004458 |  |  | P342586 | poly{4-[(1-naphthyl)(phenyl)amino]phenethyl bicyclo[2.2.1]hept-2-ene-5-carboxylate} | poly(5-{4-[(1-naphthyl)(phenyl)amino]phenethyloxycarbonyl}bicyclo[2.2.1]heptane-2,3-diyl) |  | Polyacrylics, Polyvinyls |  | *C1C2CC(C(=O)OCCc3ccc(N(c4ccccc4)c4cccc5ccccc45)cc3)C(C2)C1* | [*]C1C2CC(C(=O)OCCc3ccc(N(c4ccccc4)c4cccc5ccccc45)cc3)C(C2)C1[*] | known | [10 empty] | 606 | 622
R1004459 |  |  | P342588 | poly[10-(4-{3-[(1,3-dimethylindol-2-yl)methylidene]-4-(1-metylethylidene)-2,5-dioxopyrrolidin-1-yl}phenoxy)decyl methacrylate] | poly{1-[10-(4-{3-[(1,3-dimethylindol-2-yl)methylidene]-4-(1-metylethylidene)-2,5-dioxopyrrolidin-1-yl}phenoxy)decyloxycarbonyl]-1-methylethylene} |  | Polyacrylics, Polyvinyls |  | *CC(*)(C)C(=O)OCCCCCCCCCCOc1ccc(N2C(=O)C(=Cc3c(C)c4ccccc4n3C)C(=C(C)C)C2=O)cc1 | [*]CC([*])(C)C(=O)OCCCCCCCCCCOc1ccc(N2C(=O)C(=C(C)C)C(=Cc3c(C)c4ccccc4n3C)C2=O)cc1 | known
R1004460 |  |  | P342590 | poly{10-[4-(4-cyanophenyldiazenyl)phenoxy]decyl methacrylate} | poly(1-{10-[4-(4-cyanophenyldiazenyl)phenoxy]decyloxycarbonyl}-1-methylethylene) |  | Polyacrylics, Polyvinyls |  | *CC(*)(C)C(=O)OCCCCCCCCCCOc1ccc(N=Nc2ccc(C#N)cc2)cc1 | [*]CC([*])(C)C(=O)OCCCCCCCCCCOc1ccc(N=Nc2ccc(C#N)cc2)cc1 | known
R1004461 |  |  | P342591 | poly{10-[4-(4-fluorophenyldiazenyl)phenoxy]decyl methacrylate} | poly(1-{10-[4-(4-fluorophenyldiazenyl)phenoxy]decyloxycarbonyl}-1-methylethylene) |  | Polyacrylics, Polyvinyls |  | *CC(*)(C)C(=O)OCCCCCCCCCCOc1ccc(N=Nc2ccc(F)cc2)cc1 | [*]CC([*])(C)C(=O)OCCCCCCCCCCOc1ccc(N=Nc2ccc(F)cc2)cc1 | known
R1004462 |  |  | P342592 | poly{10-[4-(4-chlorophenyldiazenyl)phenoxy]decyl methacrylate} | poly(1-{10-[4-(4-chlorophenyldiazenyl)phenoxy]decyloxycarbonyl}-1-methylethylene) |  | Polyacrylics, Polyvinyls |  | *CC(*)(C)C(=O)OCCCCCCCCCCOc1ccc(N=Nc2ccc(Cl)cc2)cc1 | [*]CC([*])(C)C(=O)OCCCCCCCCCCOc1ccc(N=Nc2ccc(Cl)cc2)cc1 | known
R1004463 |  |  | P342593 | poly{10-[4-(phenyldiazenyl)phenoxy]decyl methacrylate} | poly(1-methyl-1-{10-[4-(phenyldiazenyl)phenoxy]decyloxycarbonyl}ethylene) |  | Polyacrylics, Polyvinyls |  | *CC(*)(C)C(=O)OCCCCCCCCCCOc1ccc(N=Nc2ccccc2)cc1 | [*]CC([*])(C)C(=O)OCCCCCCCCCCOc1ccc(N=Nc2ccccc2)cc1 | known
R1004464 |  |  | P342594 | poly{10-[4-(4-methoxyphenyldiazenyl)phenoxy]decyl methacrylate} | poly(1-{10-[4-(4-methoxyphenyldiazenyl)phenoxy]decyloxycarbonyl}-1-methylethylene) |  | Polyacrylics, Polyvinyls |  | *CC(*)(C)C(=O)OCCCCCCCCCCOc1ccc(N=Nc2ccc(OC)cc2)cc1 | [*]CC([*])(C)C(=O)OCCCCCCCCCCOc1ccc(N=Nc2ccc(OC)cc2)cc1 | known
R1004465 |  |  | P342599 | poly{6-[4-(4-{[4-(2,2-dicyanovinyl)phenyl]diazenyl}phenyl)piperazin-1-yl]hexyl methacrylate} | poly(1-{6-[4-(4-{[4-(2,2-dicyanovinyl)phenyl]diazenyl}phenyl)piperazin-1-yl]hexyloxycarbonyl}-1-methylethylene) |  | Polyacrylics, Polyvinyls |  | *CC(*)(C)C(=O)OCCCCCCN1CCN(c2ccc(N=Nc3ccc(C=C(C#N)C#N)cc3)cc2)CC1 | [*]CC([*])(C)C(=O)OCCCCCCN1CCN(c2ccc(N=Nc3ccc(C=C(C#N)C#N)cc3)cc2)CC1 | known
R1004466 |  |  | P342600 | poly(6-{[4,4''''-bis(octyloxy)-5''-methoxy-1,1':4',1'':4'',1''':4''',1''''-quinquephenyl-2''-yl]oxy}hexyl methacrylate) | poly[1-(6-{[4,4''''-bis(octyloxy)-5''-methoxy-1,1':4',1'':4'',1''':4''',1''''-quinquephenyl-2''-yl]oxy}hexyloxycarbonyl)-1-methylethylene] |  | Polyacrylics, Polyvinyls |  | *CC(*)(C)C(=O)OCCCCCCOc1cc(-c2ccc(-c3ccc(OCCCCCCCC)cc3)cc2)c(OC)cc1-c1ccc(-c2ccc(OCCCCCCCC)cc2)cc1 | [*]CC([*])(C)C(=O)OCCCCCCOc1cc(-c2ccc(-c3ccc(OCCCCCCCC)cc3)cc2)c(OC)cc1-c1ccc(-c2ccc(OCCCCCCCC)cc2)cc1 | known
R1004467 |  |  | P342601 | poly(6-{[4,5'',4''''-tris(octyloxy)-1,1':4',1'':4'',1''':4''',1''''-quinquephenyl-2''-yl]oxy}hexyl methacrylate) | poly[1-methyl-1-(6-{[4,5'',4''''-tris(octyloxy)-1,1':4',1'':4'',1''':4''',1''''-quinquephenyl-2''-yl]oxy}hexyloxycarbonyl)ethylene] |  | Polyacrylics, Polyvinyls |  | *CC(*)(C)C(=O)OCCCCCCOc1cc(-c2ccc(-c3ccc(OCCCCCCCC)cc3)cc2)c(OCCCCCCCC)cc1-c1ccc(-c2ccc(OCCCCCCCC)cc2)cc1 | [*]CC([*])(C)C(=O)OCCCCCCOc1cc(-c2ccc(-c3ccc(OCCCCCCCC)cc3)cc2)c(OCCCCCCCC)cc1-c1ccc(-c2ccc(OCCCCCCCC)cc2)cc1 | known
R1004468 |  |  | P342602 | poly(6-{[4,4''''-dimethoxy-5''-(octyloxy)-1,1':4',1'':4'',1''':4''',1''''-quinquephenyl-2''-yl]oxy}hexyl methacrylate) | poly[1-(6-{[4,4''''-dimethoxy-5''-(octyloxy)-1,1':4',1'':4'',1''':4''',1''''-quinquephenyl-2''-yl]oxy}hexyloxycarbonyl)-1-methylethylene] |  | Polyacrylics, Polyvinyls |  | *CC(*)(C)C(=O)OCCCCCCOc1cc(-c2ccc(-c3ccc(OC)cc3)cc2)c(OCCCCCCCC)cc1-c1ccc(-c2ccc(OC)cc2)cc1 | [*]CC([*])(C)C(=O)OCCCCCCOc1cc(-c2ccc(-c3ccc(OC)cc3)cc2)c(OCCCCCCCC)cc1-c1ccc(-c2ccc(OC)cc2)cc1 | known
R1004469 |  |  | P342603 | poly(4-methyl-2-oxo-2H-chromen-7-yl acrylate) | poly[1-(4-methyl-2-oxo-2H-chromen-7-yloxycarbonyl)ethylene] |  | Polyacrylics, Polyvinyls |  | *CC(*)C(=O)Oc1ccc2c(C)cc(=O)oc2c1 | [*]CC([*])C(=O)Oc1ccc2c(C)cc(=O)oc2c1 | known | [11 empty] | 589.5
R1004470 |  |  | P342613 | poly(stilben-4-yl methacrylate) | poly[1-methyl-1-(stilben-4-yloxycarbonyl)ethylene] |  | Polyacrylics, Polyvinyls |  | *CC(*)(C)C(=O)Oc1ccc(C=Cc2ccccc2)cc1 | [*]CC([*])(C)C(=O)Oc1ccc(C=Cc2ccccc2)cc1 | known | [10 empty] | 416 | 561.9 | [11 empty] | 2.8157 | [8 empty] | 1.678
R1004471 |  |  | P342614 | poly(3,5-dimethoxystilben-4-yl methacrylate) | poly[1-(3,5-dimethoxystilben-4-yloxycarbonyl)-1-methylethylene] |  | Polyacrylics, Polyvinyls |  | *CC(*)(C)C(=O)Oc1c(OC)cc(C=Cc2ccccc2)cc1OC | [*]CC([*])(C)C(=O)Oc1c(OC)cc(C=Cc2ccccc2)cc1OC | known | [10 empty] | 413 | 557.9 | [11 empty] | 2.7159 | [8 empty] | 1.648
R1004472 | 135 |  | P342615 | poly[8-(stilben-4-yloxy)octyl methacrylate] | poly{1-methyl-1-[8-(stilben-4-yloxy)octyloxycarbonyl]ethylene} |  | Polyacrylics, Polyvinyls |  | *CC(*)(C)C(=O)OCCCCCCCCOc1ccc(C=Cc2ccccc2)cc1 | [*]CC([*])(C)C(=O)OCCCCCCCCOc1ccc(C=Cc2ccccc2)cc1 | known | [11 empty] | 556.5 | [11 empty] | 2.5696 | [8 empty] | 1.603
R1004473 |  |  | P342616 | poly[(2,3,5,6,8,9,11,12-octahydrobenzo[b][1,4,7,10,13]pentaoxacyclopentadecin-16-yl)methyl methacrylate] | poly{1-methyl-1-[(2,3,5,6,8,9,11,12-octahydrobenzo[b][1,4,7,10,13]pentaoxacyclopentadecin-16-yl)methoxycarbonyl]ethylene} |  | Polyacrylics, Polyvinyls |  | *CC(*)(C)C(=O)OCc1ccc2c(c1)OCCOCCOCCOCCO2 | [*]CC([*])(C)C(=O)OCc1ccc2c(c1)OCCOCCOCCOCCO2 | known
R1004474 |  |  | P342617 | poly[3,4-bis(2-ethoxyethoxy)benzyl methacrylate] | poly{1-[3,4-bis(2-ethoxyethoxy)benzyloxycarbonyl]-1-methylethylene} |  | Polyacrylics, Polyvinyls |  | *CC(*)(C)C(=O)OCc1ccc(OCCOCC)c(OCCOCC)c1 | [*]CC([*])(C)C(=O)OCc1ccc(OCCOCC)c(OCCOCC)c1 | known
R1004475 |  |  | P342618 | poly{3,4-bis[2-(2-ethoxyethoxy)ethoxy]benzyl methacrylate} | poly(1-{3,4-bis[2-(2-ethoxyethoxy)ethoxy]benzyloxycarbonyl}-1-methylethylene) |  | Polyacrylics, Polyvinyls |  | *CC(*)(C)C(=O)OCc1ccc(OCCOCCOCC)c(OCCOCCOCC)c1 | [*]CC([*])(C)C(=O)OCc1ccc(OCCOCCOCC)c(OCCOCCOCC)c1 | known
R1004476 |  |  | P342619 | poly(3,4-bis{2-[2-(2-ethoxyethoxy)ethoxy]ethoxy}benzyl methacrylate) | poly[1-(3,4-bis{2-[2-(2-ethoxyethoxy)ethoxy]ethoxy}benzyloxycarbonyl)-1-methylethylene] |  | Polyacrylics, Polyvinyls |  | *CC(*)(C)C(=O)OCc1ccc(OCCOCCOCCOCC)c(OCCOCCOCCOCC)c1 | [*]CC([*])(C)C(=O)OCc1ccc(OCCOCCOCCOCC)c(OCCOCCOCCOCC)c1 | known
R1004477 |  |  | P342620 | poly(dibenzyl bicyclo[2.2.1]hept-5-ene-2,3-dicarboxylate) | poly[5,6-bis(benzyloxycarbonyl)bicyclo[2.2.1]heptane-2,3-diyl] |  | Polyacrylics, Polyvinyls |  | *C1C(*)C2CC1C(C(=O)OCc1ccccc1)C2C(=O)OCc1ccccc1 | [*]C1C([*])C2CC1C(C(=O)OCc1ccccc1)C2C(=O)OCc1ccccc1 | known | [10 empty] | 550 | 623 | [11 empty] | 2.25 | [8 empty] | 1.5
R1004478 |  |  | P342621 | poly(diphenethyl bicyclo[2.2.1]hept-5-ene-2,3-dicarboxylate) | poly[5,6-bis(phenethyloxycarbonyl)bicyclo[2.2.1]heptane-2,3-diyl] |  | Polyacrylics, Polyvinyls |  | *C1C(*)C2CC1C(C(=O)OCCc1ccccc1)C2C(=O)OCCc1ccccc1 | [*]C1C([*])C2CC1C(C(=O)OCCc1ccccc1)C2C(=O)OCCc1ccccc1 | known | [10 empty] | 527 | 621 | [11 empty] | 2.25 | [8 empty] | 1.5
R1004479 |  |  | P342622 | poly[bis(3-phenylpropyl) bicyclo[2.2.1]hept-5-ene-2,3-dicarboxylate] | poly[5,6-bis(3-phenylpropoxycarbonyl)bicyclo[2.2.1]heptane-2,3-diyl] |  | Polyacrylics, Polyvinyls |  | *C1C(*)C2CC1C(C(=O)OCCCc1ccccc1)C2C(=O)OCCCc1ccccc1 | [*]C1C([*])C2CC1C(C(=O)OCCCc1ccccc1)C2C(=O)OCCCc1ccccc1 | known | [10 empty] | 473 | 606 | [11 empty] | 2.25 | [8 empty] | 1.5
R1004480 |  |  | P342623 | poly[bis(adamantan-1-ylmethyl) bicyclo[2.2.1]hept-5-ene-2,3-dicarboxylate] | poly[5,6-bis(adamantan-1-ylmethoxycarbonyl)bicyclo[2.2.1]heptane-2,3-diyl] |  | Polyacrylics, Polyvinyls |  | *C1C(*)C2CC1C(C(=O)OCC13CC4CC(CC(C4)C1)C3)C2C(=O)OCC12CC3CC(CC(C3)C1)C2 | [*]C1C([*])C2CC1C(C(=O)OCC13CC4CC(CC(C4)C1)C3)C2C(=O)OCC12CC3CC(CC(C3)C1)C2 | known | [10 empty] | 601 | 581 | [11 empty] | 2.25 | [8 empty] | 1.5
R1004481 |  |  | P342624 | poly{bis[2-(adamantan-1-yl)ethyl] bicyclo[2.2.1]hept-5-ene-2,3-dicarboxylate} | poly{5,6-bis[2-(adamantan-1-yl)ethoxycarbonyl]bicyclo[2.2.1]heptane-2,3-diyl} |  | Polyacrylics, Polyvinyls |  | *C1C(*)C2CC1C(C(=O)OCCC13CC4CC(CC(C4)C1)C3)C2C(=O)OCCC12CC3CC(CC(C3)C1)C2 | [*]C1C([*])C2CC1C(C(=O)OCCC13CC4CC(CC(C4)C1)C3)C2C(=O)OCCC12CC3CC(CC(C3)C1)C2 | known | [10 empty] | 573 | 573 | [11 empty] | 2.25 | [8 empty] | 1.5
R1004482 |  |  | P342625 | poly[bis(bicyclo[2.2.1]hept-2-ylmethyl) bicyclo[2.2.1]hept-5-ene-2,3-dicarboxylate] | poly[5,6-bis(bicyclo[2.2.1]hept-2-ylmethoxycarbonyl)bicyclo[2.2.1]heptane-2,3-diyl] |  | Polyacrylics, Polyvinyls |  | *C1C(*)C2CC1C(C(=O)OCC1CC3CCC1C3)C2C(=O)OCC1CC2CCC1C2 | [*]C1C([*])C2CC1C(C(=O)OCC1CC3CCC1C3)C2C(=O)OCC1CC2CCC1C2 | known | [10 empty] | 593 | 618 | [11 empty] | 2.25 | [8 empty] | 1.5
R1004483 |  |  | P342626 | poly{bis[2-(bicyclo[2.2.1]hept-2-yl)ethyl] bicyclo[2.2.1]hept-5-ene-2,3-dicarboxylate} | poly{5,6-bis[2-(bicyclo[2.2.1]hept-2-yl)ethoxycarbonyl]bicyclo[2.2.1]heptane-2,3-diyl} |  | Polyacrylics, Polyvinyls |  | *C1C(*)C2CC1C(C(=O)OCCC1CC3CCC1C3)C2C(=O)OCCC1CC2CCC1C2 | [*]C1C([*])C2CC1C(C(=O)OCCC1CC3CCC1C3)C2C(=O)OCCC1CC2CCC1C2 | known | [10 empty] | 533 | 588 | [11 empty] | 2.25 | [8 empty] | 1.5
R1004484 |  |  | P350001 | poly(3-trifluoromethyl-1-butene) | poly[1-(2,2,2-trifluoro-1-methylethyl)ethylene] |  | Polyhalo-olefins |  | *CC(*)C(C)C(F)(F)F | [*]CC([*])C(C)C(F)(F)F | known | [9 empty] | 573
R1004485 |  |  | P350002 | poly(2-chlorobuta-1,3-diene) | poly(1-chloro-1-methylbutane-1,4-diyl) | polychloroprene | Polyhalo-olefins |  | *CCCC(*)(C)Cl | [*]CCCC([*])(C)Cl | known | 6.5311
R1004486 |  |  | P350004 | polycyclooctene | poly(1,2-dichlorooctane-1,8-diyl) |  | Polyhalo-olefins |  | *CCCCCCC(Cl)C(*)Cl | [*]CCCCCCC(Cl)C([*])Cl | known | 6.8762 |  |  |  | 6.7965 | [5 empty] | 255 |  | 1.23
R1004487 |  |  | P350005 |  | poly(1-chloro(2-methylbutane-1,4-diyl)) | poly(1-chloro-2-methyltetramethylene) | Polyhalo-olefins |  | *CCC(Cl)C(*)C | [*]CCC(Cl)C([*])C | known | 6.7613
R1004488 |  |  | P350006 | poly(tetrafluoroethylene) | poly[1,1,2,2,3,3,4-heptafluoro-4-(trifluoromethyl)butane-1,4-diyl] | poly[1,1,2,2,3,3,4-heptafluoro-4-(trifluoromethyl)tetramethylene] | Polyhalo-olefins |  | *C(F)(F)C(F)(F)C(F)(F)C(*)(F)C(F)(F)F | [*]C(F)(F)C(F)(F)C(F)(F)C([*])(F)C(F)(F)F | known | 8.4323 | [11 empty] | 2.15 | [22 empty] | 0.195
R1004489 |  |  | P350007 | poly(1,1-difluoroethylene) | poly[1,1,2,3,3-pentafluoro-2-(trifluoromethyl)butane-1,4-diyl] | poly[1,1,2,3,3-pentafluoro-2-(trifluoromethyl)tetramethylene] | Polyhalo-olefins |  | *C(F)(F)CC(F)(F)C(*)(F)C(F)(F)F | [*]C(F)(F)CC(F)(F)C([*])(F)C(F)(F)F | known | [7 empty] | 11.15 | [28 empty] | 67
R1004490 |  |  | P350009 |  | poly[1-fluoro-2-(trifluoromethyl)ethylene] |  | Polyhalo-olefins |  | *C(F)C(*)C(F)(F)F | [*]C(F)C([*])C(F)(F)F | known | [10 empty] | 360
R1004491 |  |  | P350010 | poly(1-chloro-1-fluoroethene) | poly(1-chloro-1-fluoroethylene) |  | Polyhalo-olefins |  | *CC(*)(F)Cl | [*]CC([*])(F)Cl | known | 6.2438
R1004492 |  |  | P350011 |  | poly[(1,2,2,3,4,4,5,5,6,6,7,7-dodecafluorocycloheptane-1,3-diyl)(difluoromethylene)] |  | Polyhalo-olefins |  | *C(F)(F)C1(F)C(F)(F)C(*)(F)C(F)(F)C(F)(F)C(F)(F)C1(F)F | [*]C(F)(F)C1(F)C(F)(F)C([*])(F)C(F)(F)C(F)(F)C(F)(F)C1(F)F | known | 7.4251 |  |  |  | 7.543 | [5 empty] | 471
R1004493 |  |  | P350013 |  | poly(1-chlorobutane-1,4-diyl) |  | Polyhalo-olefins |  | *CCCC(*)Cl | [*]CCCC([*])Cl | known | 6.9806
R1004494 |  |  | P350014 |  | poly(1,2,3-trichlorobutane-1,4-diyl) |  | Polyhalo-olefins |  | *CC(Cl)C(Cl)C(*)Cl | [*]CC(Cl)C(Cl)C([*])Cl | known | 7.1649
R1004495 |  |  | P352009 | hydrogenated poly(6-chloroundeca-1,10-diene) | poly(1-chlorononane-1,9-diyl) |  | Polyhalo-olefins |  | *CCCCCCCCC(*)Cl | [*]CCCCCCCCC([*])Cl | known | 6.9974 |  |  |  | 6.86 |  |  |  |  | 314 | 240 | 629.5
R1004496 |  |  | P352010 | hydrogenated poly(9-chloroheptadeca-1,16-diene) | poly(1-chloropentadecane-1,15-diyl) |  | Polyhalo-olefins |  | *CCCCCCCCCCCCCCC(*)Cl | [*]CCCCCCCCCCCCCCC([*])Cl | known | 7.2258 | [8 empty] | 336 |  | 633.5 | [22 empty] | 10.35
R1004497 |  |  | P352011 | hydrogenated poly(12-chlorotricosa-1,22-diene) | poly(1-chlorohenicosane-1,21-diyl) |  | Polyhalo-olefins |  | *CCCCCCCCCCCCCCCCCCCCC(*)Cl | [*]CCCCCCCCCCCCCCCCCCCCC([*])Cl | known | 7.136 | [8 empty] | 354 |  | 640 | [22 empty] | 41.96
R1004498 |  |  | P360001 | poly(3-methyl-1-cyclododecene) | poly(3-methyldodec-1-ene-1,12-diyl) |  | Polydienes |  | *C=CC(C)CCCCCCCCC* | [*]C=CC(C)CCCCCCCCC[*] | known | 5.8829 | [8 empty] | 303
R1004499 |  |  | P360005 | poly(1,11-dodecadiyne) | poly(dodeca-1,3-diyne-1,12-diyl) |  | Polydienes |  | *C#CC#CCCCCCCCC* | [*]C#CC#CCCCCCCCC[*] | known | 5.4216
R1004500 |  |  | P360010 | poly(3,4-diisopropylidenecyclobutene) | poly[3,4-bis(1-methylethylidene)but-1-ene-1,4-diyl] | poly(3,4-diisopropylidenebut-1-ene-1,4-diyl) | Polydienes |  | *C=CC(=C(C)C)C(*)=C(C)C | [*]C=CC(=C(C)C)C([*])=C(C)C | known | 3.4443
R1004501 |  |  | P360011 | poly(2-hexyne) | poly(1-methyl-2-propylethene-1,2-diyl) | poly(1-methyl-2-propylvinylene) | Polydienes |  | *C(C)=C(*)CCC | [*]C(C)=C([*])CCC | known | 5.0895 | [6 empty] | 43 | 0.97 |  | 473 | [13 empty] | 21 | 120 |  | 12 | 39 | 160
R1004502 |  |  | P360012 | poly(2-octyne) | poly(1-methyl-2-pentylethene-1,2-diyl) | poly(1-methyl-2-pentylvinylene) | Polydienes |  | *C(C)=C(*)CCCCC | [*]C(C)=C([*])CCCCC | known | [7 empty] | 37 | 0.83 |  | 453 | [13 empty] | 51 | 200 |  | 21 | 57 | 150
R1004503 |  |  | P360013 | poly(2-decyne) | poly(1-heptyl-2-methylethene-1,2-diyl) | poly(1-heptyl-2-methylvinylene) | Polydienes |  | *C(C)=C(*)CCCCCCC | [*]C(C)=C([*])CCCCCCC | known | [7 empty] | 13 | 0.26 |  | 433 | [13 empty] | 84 | 290 |  | 29 | 74 | 150
R1004504 |  |  | P360014 | poly(3,3-dimethyl-1-butyne) | poly(1-tert-butylethene-1,2-diyl) | poly(tert-butylvinylene) | Polydienes |  | *C=C(*)C(C)(C)C | [*]C=C([*])C(C)(C)C | known | [7 empty] | 20 | 0.6 |  |  |  | 0.92 | [11 empty] | 160 | 1360 | 810 | 100 | 300 | 1150
R1004505 |  |  | P360016 | poly(5,7-dimethylocta-1,6-diene) | poly[1-(3,5-dimethylhex-4-enyl)ethylene] |  | Polydienes |  | *CC(*)CCC(C)C=C(C)C | [*]CC([*])CCC(C)C=C(C)C | known
R1004506 |  |  | P360017 | poly(9-vinylanthracene) | poly(9,10-dihydroanthracene-9-yl-10-ylideneetnane-1-ylidene-2-yl) |  | Polydienes |  | *CC=C1c2ccccc2C(*)c2ccccc21 | [*]CC=C1c2ccccc2C([*])c2ccccc21 | known
R1004507 |  |  | P360019 | poly(6,6-dimethylfulvene) | poly[cyclopenta-1,4-diene-1,3-diyl(dimethylmethylene)] |  | Polydienes |  | *C1C=CC(C(*)(C)C)=C1 | [*]C1C=CC(C([*])(C)C)=C1 | known
R1004508 |  |  | P360020 | poly(2-methylcyclopenta-1,3-diene) | poly(4-methyl-4-cyclopentene-1,3-diyl) |  | Polydienes |  | *C1C=C(C)C(*)C1 | [*]C1C=C(C)C([*])C1 | known | 5.3361
R1004509 |  |  | P360021 | poly(1-isopropylidene-3a,4,7,7a-tetrahydro-1H-indene) | poly(3a,4,7,7a-tetrahydro-1H-indene-1,3-diyl-dimethylmethylene) |  | Polydienes |  | *C1C=C(C(*)(C)C)C2CC=CCC12 | [*]C1C=C(C([*])(C)C)C2CC=CCC12 | known |  |  |  |  | 4.8262
R1004510 |  |  | P360022 | poly(1-methylbicyclo[2.2.1]hept-2-ene) | poly[1-methylcyclopentane-1,3-diylethene-1,2-diyl] |  | Polydienes |  | *C=CC1CCC(*)(C)C1 | [*]C=CC1CCC([*])(C)C1 | known
R1004511 |  |  | P360023 | poly(m-diisopropenylbenzene) poly[1,4-bis(1-chloro-1-methylethyl)benzene] | poly(1,3,3-trimethylindane-1,6-diyl) |  | Polydienes |  | *c1ccc2c(c1)C(*)(C)CC2(C)C | [*]c1ccc2c(c1)C([*])(C)CC2(C)C | known | [10 empty] | 483 | 721
R1004512 |  |  | P360027 | poly(1,2-dihydronaphthalene) | poly(1,2,3,4-tetrahydronaphthalene-1,2-diyl) |  | Polydienes |  | *C1CCc2ccccc2C1* | [*]C1CCc2ccccc2C1[*] | known
R1004513 |  |  | P360028 | polydicyclopentadiene | poly{bicyclo[3.3.0]oct-6-ene-2,4-diyl[(Z)-ethene-1,2-diyl]} |  | Polydienes |  | *C=CC1CC(*)C2CC=CC12 | [*]C=CC1CC([*])C2CC=CC12 | known | 5.3836 |  |  |  | 5.6741 |  |  |  |  | 536 | 422 | 623 | [22 empty] | 41.11
R1004514 |  |  | P360031 | poly(3,3-dimethyl-1-pentyne) | poly[1-(1,1-dimethylpropyl)ethene-1,2-diyl] |  | Polydienes |  | *C=C(*)C(C)(C)CC | [*]C=C([*])C(C)(C)CC | known
R1004515 |  |  | P360032 | poly(3,3-dimethyl-1-nonyne) | poly[1-(1,1-dimethylheptyl)ethene-1,2-diyl] |  | Polydienes |  | *C=C(*)C(C)(C)CCCCCC | [*]C=C([*])C(C)(C)CCCCCC | known
R1004516 |  |  | P360035 | poly(tricyclo[5.2.1.0^2,6^^]dec-3-ene) | poly(octahydropentalene-1,3-diylethene-1,2-diyl) |  | Polydienes |  | *C=CC1CC(*)C2CCCC12 | [*]C=CC1CC([*])C2CCCC12 | known | 5.6651
R1004517 |  |  | P360036 | poly(9,9-dipropargyl-9H-fluoren) | poly(9H-fluorene-9,9-diylhexa-2,4-diyne-1,6-diyl) |  | Polydienes |  | *CC#CC#CCC1(*)c2ccccc2-c2ccccc21 | [*]CC#CC#CCC1([*])c2ccccc2-c2ccccc21 | known
R1004518 |  |  | P360038 | poly(5-ethylidenebicyclo[2.2.1]hept-2-ene) | poly(5-ethylidenebicyclo[2.2.1]heptane-2,3-diyl) | poly(5-ethylidenenorbornane-2,3-diyl) poly(5-ethylidene-2-norbornene) | Polydienes |  | *C1C2CC(=CC)C(C2)C1* | [*]C1C2CC(=CC)C(C2)C1[*] | known | 5.1841 | [9 empty] | 330.6
R1004519 |  |  | P360040 | polydicyclopentadiene | poly(tricyclo[5.2.1.0^2,6^^]dec-3-ene-8,9-diyl) |  | Polydienes |  | *C1C(*)C2CC1C1C=CCC12 | [*]C1C([*])C2CC1C1C=CCC12 | known | [10 empty] | 418
R1004520 |  |  | P360041 | poly(cis-1,2-diethenylcyclohexane) | poly(cyclohexane-1,2-diylethene-1,2-diyl) |  | Polydienes |  | */C=C\C1CCCCC1* | [*]/C=C\C1CCCCC1[*] | known
R1004521 |  |  | P362016 | poly(buta-1,3-diyne) | poly(trans-but-1-en-3-yne-1,4-diyl) |  | Polydienes |  | *C#CC=C* | [*]C#CC=C[*] | known | 1.1342
R1004522 |  |  | P362002 | polymethylacetylene | poly(1-methylethene-1,2-diyl) |  | Polydienes |  | *C=C(*)C | [*]C=C([*])C | known
R1004523 |  |  | P362003 | poly(but-1-yne) | poly(1-ethylethene-1,2-diyl) |  | Polydienes |  | *C=C(*)CC | [*]C=C([*])CC | known
R1004524 |  |  | P362004 | poly(pent-1-yne) | poly(1-propylethene-1,2-diyl) |  | Polydienes |  | *C=C(*)CCC | [*]C=C([*])CCC | known
R1004525 |  |  | P362005 | poly(cyclohexenyl norboene) poly(5-(cyclohex-3-en-1-yl)bicyclo[2.2.1]hept-2-ene) polyalkenylene;(cyclohexenyl norboene) | poly{[4-(cyclohex-3-en-1-yl)cyclopentane-1,3-diyl]ethene-1,2-diyl} |  | Polydienes |  | *C=CC1CC(*)C(C2CC=CCC2)C1 | [*]C=CC1CC([*])C(C2CC=CCC2)C1 | known | [10 empty] | 378
R1004526 |  |  | P362006 | poly(9,9-dioctyl-9H-fluorene) polyarylene;(9,9-dioctyl-9H-fluorene) | poly(9,9-dioctyl-9H-fluorene-2,7-diyl) |  | Polydienes |  | *c1ccc2c(c1)C(CCCCCCCC)(CCCCCCCC)c1cc(*)ccc1-2 | [*]c1ccc2c(c1)C(CCCCCCCC)(CCCCCCCC)c1cc([*])ccc1-2 | known | [10 empty] | 328 | 672 | [11 empty] | 3.038 | [8 empty] | 1.743
R1004527 | 717 |  | P362021 |  | poly[9,9-bis(2-ethylhexyl)fluorene-2,7-diyl] |  | Polydienes |  | *c1ccc2c(c1)C(CC(CC)CCCC)(CC(CC)CCCC)c1cc(*)ccc1-2 | [*]c1ccc2c(c1)C(CC(CC)CCCC)(CC(CC)CCCC)c1cc([*])ccc1-2 | known | 3.8505 |  |  |  | 2.85 | [18 empty] | 3.24 | [8 empty] | 1.8
R1004528 |  |  | P362026 | poly(4-methyl-2-pentyne) | poly(1-isopropyl-2-methylethene-1,2-diyl) |  | Polydienes |  | *C(C)=C(*)C(C)C | [*]C(C)=C([*])C(C)C | known | [12 empty] | 0.84 | [11 empty] | 2900 | 10700 | 2630 | 1330 | 2700 | 5800
R1004529 |  |  | P362028 |  | poly(9,9-dihexylfluorene-2,7-diyl) |  | Polydienes |  | *c1ccc2c(c1)C(CCCCCC)(CCCCCC)c1cc(*)ccc1-2 | [*]c1ccc2c(c1)C(CCCCCC)(CCCCCC)c1cc([*])ccc1-2 | known | [10 empty] | 377 | [12 empty] | 2.56 | [8 empty] | 1.6
R1004530 |  |  | P362029 | poly(fluorene) | poly(fluorene-2,7-diyl) |  | Polydienes |  | *c1ccc2c(c1)Cc1cc(*)ccc1-2 | [*]c1ccc2c(c1)Cc1cc([*])ccc1-2 | known | 3.7772
R1004531 |  |  | P362030 |  | poly[cyclohex-1-ene-1,4-diyl(1,1-dimethylethylene)] |  | Polydienes |  | *CC(C)(C)C1CC=C(*)CC1 | [*]CC(C)(C)C1CC=C([*])CC1 | known | 5.4516
R1004532 |  |  | P362031 | poly(5-ethylidenenorborn-2-ene) | poly[(4-ethylidenecyclopentane-1,3-diyl)ethene-1,2-diyl] |  | Polydienes |  | *C=CC1CC(=CC)C(*)C1 | [*]C=CC1CC(=CC)C([*])C1 | known
R1004533 |  |  | P362032 | poly[2,7-bis(bromomethyl)-9,9-bis(2-ethylhexyl)fluorene] | poly{[9,9-bis(2-ethylhexyl)fluorene-2,7-diyl]ethene-1,2-diyl} |  | Polydienes |  | *C=Cc1ccc2c(c1)C(CC(CC)CCCC)(CC(CC)CCCC)c1cc(*)ccc1-2 | [*]C=Cc1ccc2c(c1)C(CC(CC)CCCC)(CC(CC)CCCC)c1cc([*])ccc1-2 | known | 2.8561 | [9 empty] | 438 | 585
R1004534 |  |  | P362033 | poly[2,7-bis(1,3,2-dioxaborinan-2-yl)-9,9-dioctylfluorene-alt-2,7-dibromo-9,9-didodecylfluorene] | poly(9,9-didodecyl-9',9'-dioctyl-2,2'-bifluorene-7,7'-diyl) |  | Polydienes |  | *c1ccc2c(c1)C(CCCCCCCC)(CCCCCCCC)c1cc(-c3ccc4c(c3)C(CCCCCCCCCCCC)(CCCCCCCCCCCC)c3cc(*)ccc3-4)ccc1-2 | [*]c1ccc2c(c1)C(CCCCCCCC)(CCCCCCCC)c1cc(-c3ccc4c(c3)C(CCCCCCCCCCCC)(CCCCCCCCCCCC)c3cc([*])ccc3-4)ccc1-2 | known
R1004535 |  |  | P362034 | poly(3,3-dimethylcyclopropene) | poly(3,3-dimethylprop-1-ene-1,3-diyl) |  | Polydienes |  | *C=CC(*)(C)C | [*]C=CC([*])(C)C | known
R1004536 |  |  | P362038 | poly(tetracyclo[6.2.1.1^3,6^^.0^2,7^^]dodec-4-ene) | poly(tricyclo[5.2.1.0^2,6^^]decane-3,5-diylethene-1,2-diyl) |  | Polydienes |  | *C=CC1CC(*)C2C3CCC(C3)C12 | [*]C=CC1CC([*])C2C3CCC(C3)C12 | known | 5.1047 |  |  |  | 5.7656 | [5 empty] | 480.4
R1004537 |  |  | P370001 | poly[(2,2'-oxydiethanol)-alt-(dodecanedioic acid)] | poly(oxyethyleneoxyethyleneoxydodecanedioyl) | poly[(diethylene glycol)palt-(dodecanedioic acid)] | Polyoxides/ethers/acetals, Polyesters/thioesters |  | *CCOCCOC(=O)CCCCCCCCCCC(=O)O* | [*]CCOCCOC(=O)CCCCCCCCCCC(=O)O[*] | known | [10 empty] | 202
R1004538 |  |  | P370004 | poly([4,4'-sulfonylbis(benzene-1,2-diamine)]-alt-{1,1'-[oxybis(4,1-phenylene)]bis(ethane-1,2-dione)}) | poly(quinoxaline-2,6-diylsulfonylquinoxaline-7,2-diyl-1,4-phenyleneoxy-1,4-phenylene) | poly[(3,3',4,4'-tetraaminodiphenyl sulfone)-alt-(4,4'-oxydiphenylendiglyoxal)] | Polyoxides/ethers/acetals, Polyimines, Polysulfones/sulfoxides/sufonates/sulfoamides |  | *c1ccc(Oc2ccc(-c3cnc4ccc(S(=O)(=O)c5ccc6nc(*)cnc6c5)cc4n3)cc2)cc1 | [*]c1ccc(Oc2ccc(-c3cnc4ccc(S(=O)(=O)c5ccc6nc([*])cnc6c5)cc4n3)cc2)cc1 | known | [11 empty] | 703
R1004539 |  |  | P370005 | poly([4,4'-carbonylbis(benzene-1,2-diamine)]-alt-{1,1'-[oxybis(4,1-phenylene)]bis(ethane-1,2-dione)}) | poly(quinoxaline-2,6-diylcarbonylquinoxaline-7,2-diyl-1,4-phenyleneoxy-1,4-phenylene) | poly[(3,3',4,4'-tetraaminobenzophenone)-alt-(4,4'-oxydiphenylendiglyoxal)] | Polyoxides/ethers/acetals, Polyimines, Polyketones/thioketones |  | *C(=O)c1ccc2ncc(-c3ccc(Oc4ccc(-c5cnc6cc(*)ccc6n5)cc4)cc3)nc2c1 | [*]C(=O)c1ccc2ncc(-c3ccc(Oc4ccc(-c5cnc6cc([*])ccc6n5)cc4)cc3)nc2c1 | known | [11 empty] | 713
R1004540 |  |  | P370006 |  | poly(quinoxaline-2,6-diyloxyquinoxaline-7,2-diyl-1,4-phenylene) |  | Polyoxides/ethers/acetals, Polyimines |  | *c1ccc(-c2cnc3ccc(Oc4ccc5nc(*)cnc5c4)cc3n2)cc1 | [*]c1ccc(-c2cnc3ccc(Oc4ccc5nc([*])cnc5c4)cc3n2)cc1 | known | [11 empty] | 753
R1004541 |  |  | P370008 | poly[(4,4'-oxydibenzil)-alt-(pyridine-2,6-dicarboxamidrazone)] | poly[(6-phenyl-1,2,4-triazine-5,3-diyl)pyridine-2,6-diyl(6-phenyl-1,2,4-triazine-3,5-diyl)-1,4-phenyleneoxy-1,4-phenylene] |  | Polyoxides/ethers/acetals, Polyimines |  | *c1ccc(Oc2ccc(-c3nc(-c4cccc(-c5nnc(-c6ccccc6)c(*)n5)n4)nnc3-c3ccccc3)cc2)cc1 | [*]c1ccc(Oc2ccc(-c3nc(-c4cccc(-c5nnc(-c6ccccc6)c([*])n5)n4)nnc3-c3ccccc3)cc2)cc1 | known | [10 empty] | 488 | 640.5
R1004542 |  |  | P370009 |  | poly(1,2,4-triazine-5,3-diylpyridine-2,6-diyl-1,2,4-triazine-3,6-diyl-1,4-phenyleneoxy-1,4-phenylene) |  | Polyoxides/ethers/acetals, Polyimines |  | *c1ccc(Oc2ccc(-c3cnnc(-c4cccc(-c5ncc(*)nn5)n4)n3)cc2)cc1 | [*]c1ccc(Oc2ccc(-c3cnnc(-c4cccc(-c5ncc([*])nn5)n4)n3)cc2)cc1 | known | [10 empty] | 496
R1004543 |  |  | P370010 | poly{[4,4'-(1-methylethane-1,1-diyl)diphenol]-alt^(2,4,6-trichloro-1,3,5-triazine)} | poly[(6-chloro-1,3,5-triazine-2,4-diyl)oxy-1,4-phenylene(dimethylmethylene)-1,4-phenyleneoxy] | poly[(cyanuric chloride)-alt-(bisphenol A)] | Polyoxides/ethers/acetals, Polyimines |  | *Oc1ccc(C(C)(C)c2ccc(Oc3nc(*)nc(Cl)n3)cc2)cc1 | [*]Oc1ccc(C(C)(C)c2ccc(Oc3nc([*])nc(Cl)n3)cc2)cc1 | known | 4.3967 | [9 empty] | 353
R1004544 |  |  | P370011 | poly{(biphenyl-4,4'-diol)-alt-[4,4'-oxybis(benzenesulfonyl chloride)]} | poly(oxysulfonyl-1,4-phenyleneoxy-1,4-phenylenesulfonyloxybiphenyl-4,4'-diyl) | poly{biphenol-alt-[4,4'-oxybis(benzenesulfonyl chloride)]} | Polyoxides/ethers/acetals, Polysulfones/sulfoxides/sufonates/sulfoamides |  | *OS(=O)(=O)c1ccc(Oc2ccc(S(=O)(=O)Oc3ccc(-c4ccc(*)cc4)cc3)cc2)cc1 | [*]OS(=O)(=O)c1ccc(Oc2ccc(S(=O)(=O)Oc3ccc(-c4ccc([*])cc4)cc3)cc2)cc1 | known
R1004545 |  |  | P370012 | poly{(bisphenol A)-alt-[2,6-(bischloroformyloxy)-9-oxabicyclo[3.3.1]nonane]} | poly[9-oxabicyclo[3.3.1]nonane-3,7-diyloxycarbonyloxy-1,4-phenylene(dimethylmethylene)-1,4-phenyleneoxycarbonyloxy] |  | Polyoxides/ethers/acetals, Polycarbonates/thiocarbonates |  | *OC(=O)Oc1ccc(C(C)(C)c2ccc(OC(=O)OC3CC4CC(*)CC(C3)O4)cc2)cc1 | [*]OC(=O)Oc1ccc(C(C)(C)c2ccc(OC(=O)OC3CC4CC([*])CC(C3)O4)cc2)cc1 | known | [10 empty] | 467 | 626
R1004546 |  |  | P370013 | poly{resorcinol-alt-[2,6-(bischloroformyloxy)-9-oxabicyclo[3.3.1]nonane]} | poly(9-oxabicyclo[3.3.1]nonane-3,7-diyloxycarbonyloxy-1,3-phenyleneoxycarbonyloxy) |  | Polyoxides/ethers/acetals, Polycarbonates/thiocarbonates |  | *OC(=O)Oc1cccc(OC(=O)OC2CC3CC(*)CC(C2)O3)c1 | [*]OC(=O)Oc1cccc(OC(=O)OC2CC3CC([*])CC(C2)O3)c1 | known | 5.8268
R1004547 |  |  | P370014 | poly{(4,4'-sulfonyldiphenol)-alt-[2,6-(bischloroformyloxy)-9-oxabicyclo[3.3.1]nonane]} | poly(9-oxabicyclo[3.3.1]nonane-3,7-diyloxycarbonyloxy-1,4-phenylenesulfonyl-1,4-phenyleneoxycarbonyloxy) |  | Polyoxides/ethers/acetals, Polycarbonates/thiocarbonates, Polysulfones/sulfoxides/sufonates/sulfoamides |  | *OC(=O)Oc1ccc(S(=O)(=O)c2ccc(OC(=O)OC3CC4CC(*)CC(C3)O4)cc2)cc1 | [*]OC(=O)Oc1ccc(S(=O)(=O)c2ccc(OC(=O)OC3CC4CC([*])CC(C3)O4)cc2)cc1 | known | [10 empty] | 457 | 621
R1004548 |  |  | P370015 | poly{hydroquinone-alt-[2,6-(bischloroformyloxy)-9-oxabicyclo[3.3.1]nonane]} | poly(9-oxabicyclo[3.3.1]nonane-3,7-diyloxycarbonyloxy-1,4-phenyleneoxycarbonyloxy) |  | Polyoxides/ethers/acetals, Polycarbonates/thiocarbonates |  | *OC(=O)Oc1ccc(OC(=O)OC2CC3CC(*)CC(C2)O3)cc1 | [*]OC(=O)Oc1ccc(OC(=O)OC2CC3CC([*])CC(C2)O3)cc1 | known | 5.6192
R1004549 |  |  | P370016 | poly{(2,6-dihydroxy-9-oxabicyclo[3,3,1]nonane)-alt-[2,6-bis(phenoxycarbonyloxy)-9-oxabicyclo[3.3.1]nonane]} | poly(9-oxabicyclo[3.3.1]nonane-3,7-diyloxycarbonyloxy) |  | Polyoxides/ethers/acetals, Polycarbonates/thiocarbonates |  | *OC(=O)OC1CC2CC(*)CC(C1)O2 | [*]OC(=O)OC1CC2CC([*])CC(C1)O2 | known | 6.2425 | [9 empty] | 480 | 620
R1004550 |  |  | P370017 | poly{[4,4'-methylenebis(cyclohexylamine)]-alt-[2,6-(bischloroformyloxy)-9-oxabicyclo[3.3.1]nonane]} | poly(9-oxabicyclo[3.3.1]nonane-3,7-diyloxycarbonyliminocyclohexane-1,4-diylmethylenecyclohexane-1,4-diyliminocarbonyloxy) |  | Polyoxides/ethers/acetals, Polyurethanes/thiourethanes |  | *OC(=O)NC1CCC(CC2CCC(NC(=O)OC3CC4CC(*)CC(C3)O4)CC2)CC1 | [*]OC(=O)NC1CCC(CC2CCC(NC(=O)OC3CC4CC([*])CC(C3)O4)CC2)CC1 | known | 5.8672 | [9 empty] | 494 | 628
R1004551 |  |  | P370018 | poly{piperazine-alt-[2,6-(bischloroformyloxy)-9-oxabicyclo[3.3.1]nonane]} | poly(piperazine-1,4-diylcarbonyloxy-9-oxabicyclo[3.3.1]nonane-3,7-diyloxycarbonyl) |  | Polyoxides/ethers/acetals, Polyurethanes/thiourethanes |  | *C(=O)OC1CC2CC(OC(=O)N3CCN(*)CC3)CC(C1)O2 | [*]C(=O)OC1CC2CC(OC(=O)N3CCN([*])CC3)CC(C1)O2 | known | 5.7033 | [9 empty] | 386 | 623
R1004552 |  |  | P370019 | poly{(2,6-dihydroxy-9-oxabicyclo[3,3,1]nonane)-alt-[methylenebis(1,4-phenylene) diisocyanate]} | poly(9-oxabicyclo[3.3.1]nonane-3,7-diyloxycarbonylimino-1,4-phenylenemethylene-1,4-phenyleneiminocarbonyloxy) |  | Polyoxides/ethers/acetals, Polyurethanes/thiourethanes |  | *OC(=O)Nc1ccc(Cc2ccc(NC(=O)OC3CC4CC(*)CC(C3)O4)cc2)cc1 | [*]OC(=O)Nc1ccc(Cc2ccc(NC(=O)OC3CC4CC([*])CC(C3)O4)cc2)cc1 | known | [10 empty] | 473 | 560
R1004553 |  |  | P370020 | poly([bis(2-hydroxyethyl) terephthalate]-alt-{2,6-bis[(phenoxycarbonyl)oxy]-9-oxabicyclo[3.3.1]nonane}) | poly(9-oxabicyclo[3.3.1]nonane-3,7-diyloxycarbonyloxyethyleneoxyterephthaloyloxyethyleneoxycarbonyloxy) |  | Polyoxides/ethers/acetals, Polyesters/thioesters, Polycarbonates/thiocarbonates |  | *OC(=O)OCCOC(=O)c1ccc(C(=O)OCCOC(=O)OC2CC3CC(*)CC(C2)O3)cc1 | [*]OC(=O)OCCOC(=O)c1ccc(C(=O)OCCOC(=O)OC2CC3CC([*])CC(C2)O3)cc1 | known
R1004554 |  |  | P370021 | poly[(2,6-dihydroxy-9-oxabicyclo[3,3,1]nonane)-alt-(diphenyl terephthalate)] | poly(9-oxabicyclo[3.3.1]nonane-3,7-diyloxyterephthaloyloxy) |  | Polyoxides/ethers/acetals, Polyesters/thioesters |  | *OC(=O)c1ccc(C(=O)OC2CC3CC(*)CC(C2)O3)cc1 | [*]OC(=O)c1ccc(C(=O)OC2CC3CC([*])CC(C2)O3)cc1 | known | [10 empty] | 480 | 630
R1004555 |  |  | P370022 | poly[(2,6-dihydroxy-9-oxabicyclo[3,3,1]nonane)-alt-(diphenyl isophthalate)] | poly(9-oxabicyclo[3.3.1]nonane-3,7-diyloxyisophthaloyloxy) |  | Polyoxides/ethers/acetals, Polyesters/thioesters |  | *OC(=O)c1cccc(C(=O)OC2CC3CC(*)CC(C2)O3)c1 | [*]OC(=O)c1cccc(C(=O)OC2CC3CC([*])CC(C2)O3)c1 | known | 4.6897 | [9 empty] | 386 | 623
R1004556 |  |  | P370023 | poly{[4,4'-(1,3-dihydroisobenzofuran-1,1-diyl)diphenol]-alt-(decanedioyl dichloride)} | poly[(1,3-dihydroisobenzofuran-1,1-diyl)-1,4-phenyleneoxydecanedioyloxy-1,4-phenylene] |  | Polyoxides/ethers/acetals, Polyesters/thioesters |  | *c1ccc(OC(=O)CCCCCCCCC(=O)Oc2ccc(C3(*)OCc4ccccc43)cc2)cc1 | [*]c1ccc(OC(=O)CCCCCCCCC(=O)Oc2ccc(C3([*])OCc4ccccc43)cc2)cc1 | known
R1004557 |  |  | P370024 | poly{[4,4'-(1,3-dihydroisobenzofuran-1,1-diyl)diphenol]-alt-(terephthaloyl dichloride)} | poly[(1,3-dihydroisobenzofuran-1,1-diyl)-1,4-phenyleneoxyterephthaloyloxy-1,4-phenylene] |  | Polyoxides/ethers/acetals, Polyesters/thioesters |  | *c1ccc(OC(=O)c2ccc(C(=O)Oc3ccc(C4(*)OCc5ccccc54)cc3)cc2)cc1 | [*]c1ccc(OC(=O)c2ccc(C(=O)Oc3ccc(C4([*])OCc5ccccc54)cc3)cc2)cc1 | known | [10 empty] | 585 | 623
R1004558 |  |  | P370025 | poly{[4,4'-(9H-fluorene-9,9-diyl)diphenol]-alt-(5-chloroisophthaloyl dichloride)} | poly(9,10-dihydro-9-oxa-anthracene-9,9-diyl-1,4-phenyleneoxydecanedioyloxy-1,4-phenylene) |  | Polyoxides/ethers/acetals, Polyesters/thioesters |  | *c1ccc(OC(=O)CCCCCCCCC(=O)Oc2ccc(C3(*)c4ccccc4Oc4ccccc43)cc2)cc1 | [*]c1ccc(OC(=O)CCCCCCCCC(=O)Oc2ccc(C3([*])c4ccccc4Oc4ccccc43)cc2)cc1 | known
R1004559 |  |  | P370026 | poly{[4,4'-(9H-fluorene-9,9-diyl)diphenol]-alt-(5-tert-butylisophthaloyl dichloride)} | poly(9,10-dihydro-9-oxa-anthracene-9,9-diyl-1,4-phenyleneoxyterephthaloyloxy-1,4-phenylene) |  | Polyoxides/ethers/acetals, Polyesters/thioesters |  | *c1ccc(OC(=O)c2ccc(C(=O)Oc3ccc(C4(*)c5ccccc5Oc5ccccc54)cc3)cc2)cc1 | [*]c1ccc(OC(=O)c2ccc(C(=O)Oc3ccc(C4([*])c5ccccc5Oc5ccccc54)cc3)cc2)cc1 | known | [10 empty] | 525 | 673
R1004560 |  |  | P370027 | poly[(3',6'-dihydroxyspiro[fluorene-9,9'-xanthene])-alt-phosgene] | poly(spiro[fluorene-9,9'-xanthene]-3',6'-diyloxycarbonyloxy) |  | Polyoxides/ethers/acetals, Polycarbonates/thiocarbonates |  | *OC(=O)Oc1ccc2c(c1)Oc1cc(*)ccc1C21c2ccccc2-c2ccccc21 | [*]OC(=O)Oc1ccc2c(c1)Oc1cc([*])ccc1C21c2ccccc2-c2ccccc21 | known | [10 empty] | 568
R1004561 |  |  | P370028 | poly[(3',6'-dihydroxyspiro[fluorene-9,9'-xanthene])-alt-(sebacoyl dichloride)] | poly(spiro[fluorene-9,9'-xanthene]-3',6'-diyloxydecanedioyloxy) |  | Polyoxides/ethers/acetals, Polyesters/thioesters |  | *OC(=O)CCCCCCCCC(=O)Oc1ccc2c(c1)Oc1cc(*)ccc1C21c2ccccc2-c2ccccc21 | [*]OC(=O)CCCCCCCCC(=O)Oc1ccc2c(c1)Oc1cc([*])ccc1C21c2ccccc2-c2ccccc21 | known
R1004562 |  |  | P370029 | poly[(3',6'-dihydroxyspiro[fluorene-9,9'-xanthene])-alt-(terephthaloyl dichloride)] | poly(spiro[fluorene-9,9'-xanthene]-3',6'-diyloxyterephthaloyloxy) |  | Polyoxides/ethers/acetals, Polyesters/thioesters |  | *OC(=O)c1ccc(C(=O)Oc2ccc3c(c2)Oc2cc(*)ccc2C32c3ccccc3-c3ccccc32)cc1 | [*]OC(=O)c1ccc(C(=O)Oc2ccc3c(c2)Oc2cc([*])ccc2C32c3ccccc3-c3ccccc32)cc1 | known | 3.1167 | [9 empty] | 563 | 753
R1004563 |  |  | P370030 | poly[(2,2'-bis{4-[(oxiran-2-yl)methoxy]phenyl}propane)-alt-(4,4'-sulfonyldiphenol)] | poly[oxy(2-hydroxypropane-1,3-diyl)oxy-1,4-phenylenesulfonyl-1,4-phenyleneoxy(2-hydroxypropane-1,3-diyl)oxy-1,4-phenylene(dimethylmethylene)-1,4-phenylene] | poly[4,4'-isopropylidenebis(phenylglycidylether)]-alt-(bisphenol S)] | Polyoxides/ethers/acetals, Polysulfones/sulfoxides/sufonates/sulfoamides |  | *CC(O)COc1ccc(C(C)(C)c2ccc(OCC(O)COc3ccc(S(=O)(=O)c4ccc(O*)cc4)cc3)cc2)cc1 | [*]CC(O)COc1ccc(C(C)(C)c2ccc(OCC(O)COc3ccc(S(=O)(=O)c4ccc(O[*])cc4)cc3)cc2)cc1 | known | 4.067 | [9 empty] | 403
R1004564 |  |  | P370031 | poly{[4,4'-isopropylidenebis(phenylglycidylether)]-alt-[4,4'-sulphonylbis(2-methylphenol)]} | poly[oxy(2-hydroxypropane-1,3-diyl)oxy(2-methyl-1,4-phenylene)sulfonyl(3-methyl-1,4-phenylene)oxy(2-hydroxypropane-1,3-diyl)oxy-1,4-phenylene(dimethylmethylene)-1,4-phenylene] |  | Polyoxides/ethers/acetals, Polysulfones/sulfoxides/sufonates/sulfoamides |  | *CC(O)COc1ccc(C(C)(C)c2ccc(OCC(O)COc3ccc(S(=O)(=O)c4ccc(O*)c(C)c4)cc3C)cc2)cc1 | [*]CC(O)COc1ccc(C(C)(C)c2ccc(OCC(O)COc3ccc(S(=O)(=O)c4ccc(O[*])c(C)c4)cc3C)cc2)cc1 | known | [10 empty] | 398
R1004565 |  |  | P370032 | poly{[4,4'-isopropylidenebis(phenylglycidylether)]-alt-[bis(4-hydroxy-3,5-dimethylphenyl) sulfone]} | poly[oxy(2-hydroxypropane-1,3-diyl)oxy(2,6-dimethyl-1,4-phenylene)sulfonyl(3,5-dimethyl-1,4-phenylene)oxy(2-hydroxypropane-1,3-diyl)oxy-1,4-phenylene(dimethylmethylene)-1,4-phenylene] |  | Polyoxides/ethers/acetals, Polysulfones/sulfoxides/sufonates/sulfoamides |  | *CC(O)COc1ccc(C(C)(C)c2ccc(OCC(O)COc3c(C)cc(S(=O)(=O)c4cc(C)c(O*)c(C)c4)cc3C)cc2)cc1 | [*]CC(O)COc1ccc(C(C)(C)c2ccc(OCC(O)COc3c(C)cc(S(=O)(=O)c4cc(C)c(O[*])c(C)c4)cc3C)cc2)cc1 | known | [10 empty] | 413
R1004566 |  |  | P370033 | poly{[4,4'-di(oxiranylmethoxy)diphenyl sulfone]-alt-[4,4'-sulphonylbis(2-methylphenol)]} | poly[oxy(2-hydroxypropane-1,3-diyl)oxy(2-methyl-1,4-phenylene)sulfonyl(3-methyl-1,4-phenylene)oxy(2-hydroxypropane-1,3-diyl)oxy-1,4-phenylenesulfonyl-1,4-phenylene] |  | Polyoxides/ethers/acetals, Polysulfones/sulfoxides/sufonates/sulfoamides |  | *CC(O)COc1ccc(S(=O)(=O)c2ccc(OCC(O)COc3ccc(S(=O)(=O)c4ccc(O*)c(C)c4)cc3C)cc2)cc1 | [*]CC(O)COc1ccc(S(=O)(=O)c2ccc(OCC(O)COc3ccc(S(=O)(=O)c4ccc(O[*])c(C)c4)cc3C)cc2)cc1 | known | [10 empty] | 418 |  | 1.35
R1004567 |  |  | P370034 | poly{[4,4'-di(oxiranylmethoxy)diphenyl sulfone]-alt-[bis(4-hydroxy-3,5-dimethylphenyl) sulfone]} | poly[oxy(2-hydroxypropane-1,3-diyl)oxy(2,6-dimethyl-1,4-phenylene)sulfonyl(3,5-dimethyl-1,4-phenylene)oxy(2-hydroxypropane-1,3-diyl)oxy-1,4-phenylenesulfonyl-1,4-phenylene] |  | Polyoxides/ethers/acetals, Polysulfones/sulfoxides/sufonates/sulfoamides |  | *CC(O)COc1ccc(S(=O)(=O)c2ccc(OCC(O)COc3c(C)cc(S(=O)(=O)c4cc(C)c(O*)c(C)c4)cc3C)cc2)cc1 | [*]CC(O)COc1ccc(S(=O)(=O)c2ccc(OCC(O)COc3c(C)cc(S(=O)(=O)c4cc(C)c(O[*])c(C)c4)cc3C)cc2)cc1 | known | [10 empty] | 428 |  | 1.27
R1004568 |  |  | P370035 | poly{[bis[3-methyl-4-(oxiranylmethoxy)phenyl] sulfone]-alt-[4,4'-sulphonylbis(2-methylphenol)]} | poly[oxy(2-hydroxypropane-1,3-diyl)oxy(2-methyl-1,4-phenylene)sulfonyl(3-methyl-1,4-phenylene)] |  | Polyoxides/ethers/acetals, Polysulfones/sulfoxides/sufonates/sulfoamides |  | *CC(O)COc1ccc(S(=O)(=O)c2ccc(O*)c(C)c2)cc1C | [*]CC(O)COc1ccc(S(=O)(=O)c2ccc(O[*])c(C)c2)cc1C | known | 4.1274 | [9 empty] | 408 |  | 1.3
R1004569 |  |  | P370036 | poly{bis[4-(oxirane-2-ylmethoxy)-3,5-dimethylphenyl]sulfone}-alt-[bis(4-hydroxy-3,5-dimethylphenyl) sulfone]} | poly[oxy(2-hydroxypropane-1,3-diyl)oxy(2,6-dimethyl-1,4-phenylene)sulfonyl(3,5-dimethyl-1,4-phenylene)] |  | Polyoxides/ethers/acetals, Polysulfones/sulfoxides/sufonates/sulfoamides |  | *CC(O)COc1c(C)cc(S(=O)(=O)c2cc(C)c(O*)c(C)c2)cc1C | [*]CC(O)COc1c(C)cc(S(=O)(=O)c2cc(C)c(O[*])c(C)c2)cc1C | known | [10 empty] | 433 |  | 1.27
R1004570 |  |  | P370037 | poly{[4,4'-isopropylidenebis(phenylglycidylether)]-alt-(4,4'-dihydroxybenzophenone)} | poly[oxy(2-hydroxypropane-1,3-diyl)oxy-1,4-phenylenecarbonyl-1,4-phenyleneoxy(2-hydroxypropane-1,3-diyl)oxy-1,4-phenylene(dimethylmethylene)-1,4-phenylene] |  | Polyoxides/ethers/acetals, Polyketones/thioketones |  | *CC(O)COc1ccc(C(=O)c2ccc(OCC(O)COc3ccc(C(C)(C)c4ccc(O*)cc4)cc3)cc2)cc1 | [*]CC(O)COc1ccc(C(=O)c2ccc(OCC(O)COc3ccc(C(C)(C)c4ccc(O[*])cc4)cc3)cc2)cc1 | known | [10 empty] | 393
R1004571 |  |  | P370038 | poly({bis[4-(oxirane-2-ylmethoxy)phenyl]ketone}-alt-(4,4'-dihydroxybenzophenone)) | poly[oxy(2-hydroxypropane-1,3-diyl)oxy-1,4-phenylenecarbonyl-1,4-phenylene] |  | Polyoxides/ethers/acetals, Polyketones/thioketones |  | *CC(O)COc1ccc(C(=O)c2ccc(O*)cc2)cc1 | [*]CC(O)COc1ccc(C(=O)c2ccc(O[*])cc2)cc1 | known | [10 empty] | 403
R1004572 |  |  | P370039 | poly[(2,2'-bis{4-[(2-oxanyl)methoxy]phenyl}propane)-alt-(4,4'-oxydiphenol)] | poly[oxy(2-hydroxypropane-1,3-diyl)oxy-1,4-phenyleneoxy-1,4-phenyleneoxy(2-hydroxypropane-1,3-diyl)oxy-1,4-phenylene(dimethylmethylene)-1,4-phenylene] |  | Polyoxides/ethers/acetals |  | *CC(O)COc1ccc(C(C)(C)c2ccc(OCC(O)COc3ccc(Oc4ccc(O*)cc4)cc3)cc2)cc1 | [*]CC(O)COc1ccc(C(C)(C)c2ccc(OCC(O)COc3ccc(Oc4ccc(O[*])cc4)cc3)cc2)cc1 | known | [10 empty] | 358
R1004573 |  |  | P370040 | poly{(2,2'-bis{4-[(2-oxanyl)methoxy]phenyl}propane)-alt-[2,2',6,6'-tetramethyl-4,4'-(1-methylethane-1,1-diyl)diphenol]} | poly[oxy(2-hydroxypropane-1,3-diyl)oxy(2,6-dimethyl-1,4-phenylene)(dimethylmethylene)(3,5-dimethyl-1,4-phenylene)oxy(2-hydroxypropane-1,3-diyl)oxy-1,4-phenylene(dimethylmethylene)-1,4-phenylene] |  | Polyoxides/ethers/acetals |  | *CC(O)COc1ccc(C(C)(C)c2ccc(OCC(O)COc3c(C)cc(C(C)(C)c4cc(C)c(O*)c(C)c4)cc3C)cc2)cc1 | [*]CC(O)COc1ccc(C(C)(C)c2ccc(OCC(O)COc3c(C)cc(C(C)(C)c4cc(C)c(O[*])c(C)c4)cc3C)cc2)cc1 | known | [10 empty] | 373 |  | 1.15
R1004574 |  |  | P370041 | poly{(2,2'-bis{4-[(2-oxanyl)methoxy]phenyl}propane)-alt-[2,2',6,6'-tetrachloro-4,4'-(1-methylethane-1,1-diyl)diphenol]} | poly[oxy(2-hydroxypropane-1,3-diyl)oxy(2,6-dichloro-1,4-phenylene)(dimethylmethylene)(3,5-dichloro-1,4-phenylene)oxy(2-hydroxypropane-1,3-diyl)oxy-1,4-phenylene(dimethylmethylene)-1,4-phenylene] |  | Polyoxides/ethers/acetals |  | *CC(O)COc1c(Cl)cc(C(C)(C)c2cc(Cl)c(OCC(O)COc3ccc(C(C)(C)c4ccc(O*)cc4)cc3)c(Cl)c2)cc1Cl | [*]CC(O)COc1c(Cl)cc(C(C)(C)c2cc(Cl)c(OCC(O)COc3ccc(C(C)(C)c4ccc(O[*])cc4)cc3)c(Cl)c2)cc1Cl | known | [10 empty] | 373
R1004575 |  |  | P370042 | poly[(2,2'-bis{4-[(2-oxanyl)methoxy]-3,5-dimethylphenyl}propane)-alt-(4,4'-sulfonyldiphenol)] | poly[oxy(2-hydroxypropane-1,3-diyl)oxy-1,4-phenylenesulfonyl-1,4-phenyleneoxy(2-hydroxypropane-1,3-diyl)oxy(2,6-dimethyl-1,4-phenylene)(dimethylmethylene)(3,5-dimethyl-1,4-phenylene)] |  | Polyoxides/ethers/acetals, Polysulfones/sulfoxides/sufonates/sulfoamides |  | *CC(O)COc1c(C)cc(C(C)(C)c2cc(C)c(OCC(O)COc3ccc(S(=O)(=O)c4ccc(O*)cc4)cc3)c(C)c2)cc1C | [*]CC(O)COc1c(C)cc(C(C)(C)c2cc(C)c(OCC(O)COc3ccc(S(=O)(=O)c4ccc(O[*])cc4)cc3)c(C)c2)cc1C | known | [10 empty] | 418 |  | 1.28
R1004576 |  |  | P370043 | poly[(2,2'-bis{4-[(2-oxanyl)methoxy]-3,5-dimethylphenyl}propane)-alt-(2,2',6,6'-tetramethyl-4,4'-sulfonyldiphenol)] | poly[oxy(2-hydroxypropane-1,3-diyl)oxy(2,6-dimethyl-1,4-phenylene)sulfonyl(3,5-dimethyl-1,4-phenylene)oxy(2-hydroxypropane-1,3-diyl)oxy(2,6-dimethyl-1,4-phenylene)(dimethylmethylene)(3,5-dimethyl-1,4-phenylene)] |  | Polyoxides/ethers/acetals, Polysulfones/sulfoxides/sufonates/sulfoamides |  | *CC(O)COc1c(C)cc(C(C)(C)c2cc(C)c(OCC(O)COc3c(C)cc(S(=O)(=O)c4cc(C)c(O*)c(C)c4)cc3C)c(C)c2)cc1C | [*]CC(O)COc1c(C)cc(C(C)(C)c2cc(C)c(OCC(O)COc3c(C)cc(S(=O)(=O)c4cc(C)c(O[*])c(C)c4)cc3C)c(C)c2)cc1C | known | [10 empty] | 418
R1004577 |  |  | P370044 | poly{(2,2'-bis{4-[(2-oxanyl)methoxy]-3,5-dimethylphenyl}propane)-alt-[2,2',6,6'-tetramethyl-4,4'-(1-methylethane-1,1-diyl)diphenol]} | poly[oxy(2-hydroxypropane-1,3-diyl)oxy(2,6-dimethyl-1,4-phenylene)(dimethylmethylene)(3,5-dimethyl-1,4-phenylene)] |  | Polyoxides/ethers/acetals |  | *CC(O)COc1c(C)cc(C(C)(C)c2cc(C)c(O*)c(C)c2)cc1C | [*]CC(O)COc1c(C)cc(C(C)(C)c2cc(C)c(O[*])c(C)c2)cc1C | known | [10 empty] | 403 |  | 1.13
R1004578 |  |  | P370045 | poly{[4,4'-(1-methylethane-1,1-diyl)diphenyl diacetate]-alt-(4,4'-oxydibenzoic acid)} | poly[oxycarbonyl-1,4-phenyleneoxy-1,4-phenylenecarbonyloxy-1,4-phenylene(dimethylmethylene)-1,4-phenylene] |  | Polyoxides/ethers/acetals, Polyesters/thioesters |  | *Oc1ccc(C(C)(C)c2ccc(OC(=O)c3ccc(Oc4ccc(C(*)=O)cc4)cc3)cc2)cc1 | [*]Oc1ccc(C(C)(C)c2ccc(OC(=O)c3ccc(Oc4ccc(C([*])=O)cc4)cc3)cc2)cc1 | known | [10 empty] | 442 | 741
R1004579 |  |  | P370046 | poly{[4,4'-(1-methylethane-1,1-diyl)diphenyl diacetate]-alt-(4,4'-oxydibenzoic acid)} | poly[oxycarbonyl-1,4-phenyleneoxy-1,4-phenylenecarbonyloxy-1,4-phenylene(methylmethylene)-1,4-phenylene] |  | Polyoxides/ethers/acetals, Polyesters/thioesters |  | *Oc1ccc(C(C)c2ccc(OC(=O)c3ccc(Oc4ccc(C(*)=O)cc4)cc3)cc2)cc1 | [*]Oc1ccc(C(C)c2ccc(OC(=O)c3ccc(Oc4ccc(C([*])=O)cc4)cc3)cc2)cc1 | known
R1004580 |  |  | P370047 | poly{[4,4'-4,4'-(1-ethylpropane-1,1-diyl)diphenyl diacetate]-alt-(4,4'-oxydibenzoic acid)} | poly[oxycarbonyl-1,4-phenyleneoxy-1,4-phenylenecarbonyloxy-1,4-phenylene(diethylmethylene)-1,4-phenylene] | poly[oxycarbonyl-1,4-phenyleneoxy-1,4-phenylenecarbonyloxy-1,4-phenylene(1-ethylpropane-1,1-diyl)-1,4-phenylene] | Polyoxides/ethers/acetals, Polyesters/thioesters |  | *Oc1ccc(C(CC)(CC)c2ccc(OC(=O)c3ccc(Oc4ccc(C(*)=O)cc4)cc3)cc2)cc1 | [*]Oc1ccc(C(CC)(CC)c2ccc(OC(=O)c3ccc(Oc4ccc(C([*])=O)cc4)cc3)cc2)cc1 | known
R1004581 |  |  | P370048 | poly{[4,4'-(1-methylpropane-1,1-diyl)diphenyl diacetate]-alt-(4,4'-oxydibenzoic acid)} | poly[oxycarbonyl-1,4-phenyleneoxy-1,4-phenylenecarbonyloxy-1,4-phenylene(ethylmethylmethylene)-1,4-phenylene] | poly[oxycarbonyl-1,4-phenyleneoxy-1,4-phenylenecarbonyloxy-1,4-phenylene(1-methylpropane-1,1-diyl)-1,4-phenylene] | Polyoxides/ethers/acetals, Polyesters/thioesters |  | *Oc1ccc(C(C)(CC)c2ccc(OC(=O)c3ccc(Oc4ccc(C(*)=O)cc4)cc3)cc2)cc1 | [*]Oc1ccc(C(C)(CC)c2ccc(OC(=O)c3ccc(Oc4ccc(C([*])=O)cc4)cc3)cc2)cc1 | known
R1004582 |  |  | P370049 | poly{[4,4'-(phenylmethylene)diphenyl diacetate]-alt-(4,4'-oxydibenzoic acid)} | poly[oxycarbonyl-1,4-phenyleneoxy-1,4-phenylenecarbonyloxy-1,4-phenylene(phenylmethylene)-1,4-phenylene] |  | Polyoxides/ethers/acetals, Polyesters/thioesters |  | *Oc1ccc(C(c2ccccc2)c2ccc(OC(=O)c3ccc(Oc4ccc(C(*)=O)cc4)cc3)cc2)cc1 | [*]Oc1ccc(C(c2ccccc2)c2ccc(OC(=O)c3ccc(Oc4ccc(C([*])=O)cc4)cc3)cc2)cc1 | known
R1004583 |  |  | P370050 | poly{[4,4'-(phenylethane-1,1-diyl)diphenyl diacetate]-alt-(4,4'-oxydibenzoic acid)} | poly[oxycarbonyl-1,4-phenyleneoxy-1,4-phenylenecarbonyloxy-1,4-phenylene(methylphenylmethylene)-1,4-phenylene] |  | Polyoxides/ethers/acetals, Polyesters/thioesters |  | *Oc1ccc(C(C)(c2ccccc2)c2ccc(OC(=O)c3ccc(Oc4ccc(C(*)=O)cc4)cc3)cc2)cc1 | [*]Oc1ccc(C(C)(c2ccccc2)c2ccc(OC(=O)c3ccc(Oc4ccc(C([*])=O)cc4)cc3)cc2)cc1 | known
R1004584 |  |  | P370051 | poly{[4,4'-(1-methylethane-1,1-diyl)diphenyl diacetate]-alt-(3,3'-oxydibenzoic acid)} | poly[oxycarbonyl-1,3-phenyleneoxy-1,3-phenylenecarbonyloxy-1,4-phenylene(dimethylmethylene)-1,4-phenylene] |  | Polyoxides/ethers/acetals, Polyesters/thioesters |  | *Oc1ccc(C(C)(C)c2ccc(OC(=O)c3cccc(Oc4cccc(C(*)=O)c4)c3)cc2)cc1 | [*]Oc1ccc(C(C)(C)c2ccc(OC(=O)c3cccc(Oc4cccc(C([*])=O)c4)c3)cc2)cc1 | known | [10 empty] | 358
R1004585 |  |  | P370052 | poly(7-oxabicyclo[4.1.0]hept-2-ene) | poly(oxycyclohex-2-ene-1,4-diyl) | poly(3,4-epoxycyclohexene) | Polyoxides/ethers/acetals |  | *OC1C=CC(*)CC1 | [*]OC1C=CC([*])CC1 | known | 5.6324
R1004586 |  |  | P370053 | polyoctanal | poly(heptylmethylene) | poly(oxyoctane-1,1-diyl) | Polyoxides/ethers/acetals |  | *OC(*)CCCCCCC | [*]OC([*])CCCCCCC | known | [9 empty] | 308
R1004587 |  |  | P370054 | poly[(bicyclo[2.2.1]heptane-2,6-diol)-alt-formaldehyde] | poly(oxymethyleneoxybicyclo[2.2.1]heptane-2,6-diyl) | poly(oxymethyleneoxynorbornane-2,6-diyl) poly[(norbornane-2,6-diol)-alt-formaldehyde] | Polyoxides/ethers/acetals |  | *COC1CC2CC(O*)C1C2 | [*]COC1CC2CC(O[*])C1C2 | known | 5.9517
R1004588 |  |  | P370056 | poly({2,2'-[ethylenedioxy]diethanol}-alt-(dimethyl phthalate)) | poly(oxyethyleneoxyethyleneoxyethyleneoxyphthaloyl) | poly[(triethylene glycol)-alt-(dimethyl phthalate)] | Polyoxides/ethers/acetals, Polyesters/thioesters |  | *CCOCCOCCOC(=O)c1ccccc1C(=O)O* | [*]CCOCCOCCOC(=O)c1ccccc1C(=O)O[*] | known | 4.8493 | [8 empty] | 265
R1004589 |  |  | P370057 | poly({bis[4-(bromoacetyl)phenyl] ether}-alt-(benzene-1,4-biscarbothioamide)) | poly(1,3-thiazole-4,2-diyl-1,4-phenylene-1,3-thiazole-2,4-diyl-1,4-phenyleneoxy-1,4-phenylene) |  | Polyoxides/ethers/acetals, Polysulfides, Polyimines |  | *c1ccc(Oc2ccc(-c3csc(-c4ccc(-c5nc(*)cs5)cc4)n3)cc2)cc1 | [*]c1ccc(Oc2ccc(-c3csc(-c4ccc(-c5nc([*])cs5)cc4)n3)cc2)cc1 | known
R1004590 |  |  | P370058 | poly({bis[4-(bromoacetyl)phenyl] ether}-alt-(2,6-pyridinebiscarbothioamide)) | poly(1,3-thiazole-4,2-diylpyridine-2,6-diyl-1,3-thiazole-2,4-diyl-1,4-phenyleneoxy-1,4-phenylene) |  | Polyoxides/ethers/acetals, Polysulfides, Polyimines |  | *c1ccc(Oc2ccc(-c3csc(-c4cccc(-c5nc(*)cs5)n4)n3)cc2)cc1 | [*]c1ccc(Oc2ccc(-c3csc(-c4cccc(-c5nc([*])cs5)n4)n3)cc2)cc1 | known
R1004591 |  |  | P370059 | poly({bis[4-(bromoacetyl)phenyl] ether}-alt-(2,2'-biphenylbiscarbothioamide)) | poly(1,3-thiazole-4,2-diylbiphenyl-2,2'-diyl-1,3-thiazole-2,4-diyl-1,4-phenyleneoxy-1,4-phenylene) |  | Polyoxides/ethers/acetals, Polysulfides, Polyimines |  | *c1nc(-c2ccc(Oc3ccc(-c4csc(-c5ccccc5-c5ccccc5*)n4)cc3)cc2)cs1 | [*]c1nc(-c2ccc(Oc3ccc(-c4csc(-c5ccccc5-c5ccccc5[*])n4)cc3)cc2)cs1 | known
R1004592 |  |  | P370060 | poly((isophthaloyl dichloride)-alt-{4,4'-[oxybis(ethyleneoxy)]dibenzoic acid}) | poly(oxyethyleneoxyethyleneoxy-1,4-phenylenecarbonyloxyisophthaloyloxycarbonyl-1,4-phenylene) |  | Polyoxides/ethers/acetals, Polyanhydrides/thioanhydrides |  | *CCOCCOc1ccc(C(=O)OC(=O)c2cccc(C(=O)OC(=O)c3ccc(O*)cc3)c2)cc1 | [*]CCOCCOc1ccc(C(=O)OC(=O)c2cccc(C(=O)OC(=O)c3ccc(O[*])cc3)c2)cc1 | known
R1004593 |  |  | P370061 | poly((terephthaloyl dichloride)-alt-{4,4'-[oxybis(ethyleneoxy)]dibenzoic acid}) | poly(oxyethyleneoxyethyleneoxy-1,4-phenylenecarbonyloxyterephthaloyloxycarbonyl-1,4-phenylene) |  | Polyoxides/ethers/acetals, Polyanhydrides/thioanhydrides |  | *CCOCCOc1ccc(C(=O)OC(=O)c2ccc(C(=O)OC(=O)c3ccc(O*)cc3)cc2)cc1 | [*]CCOCCOc1ccc(C(=O)OC(=O)c2ccc(C(=O)OC(=O)c3ccc(O[*])cc3)cc2)cc1 | known
R1004594 |  |  | P370062 | poly{(isophthaloyl dichloride)-alt-[3,3'-dimethoxy-4,4'-(ethylenedioxy)dibenzoic acid]} | poly[oxyethyleneoxy(2-methoxy-1,4-phenylene)carbonyloxyisophthaloyloxycarbonyl(3-methoxy-1,4-phenylene)] |  | Polyoxides/ethers/acetals, Polyanhydrides/thioanhydrides |  | *CCOc1ccc(C(=O)OC(=O)c2cccc(C(=O)OC(=O)c3ccc(O*)c(OC)c3)c2)cc1OC | [*]CCOc1ccc(C(=O)OC(=O)c2cccc(C(=O)OC(=O)c3ccc(O[*])c(OC)c3)c2)cc1OC | known
R1004595 |  |  | P370063 | poly{(terephthaloyl dichloride)-alt-[3,3'-dimethoxy-4,4'-(ethylenedioxy)dibenzoic acid]} | poly[oxyethyleneoxy(2-methoxy-1,4-phenylene)carbonyloxyterephthaloyloxycarbonyl(3-methoxy-1,4-phenylene)] |  | Polyoxides/ethers/acetals, Polyanhydrides/thioanhydrides |  | *CCOc1ccc(C(=O)OC(=O)c2ccc(C(=O)OC(=O)c3ccc(O*)c(OC)c3)cc2)cc1OC | [*]CCOc1ccc(C(=O)OC(=O)c2ccc(C(=O)OC(=O)c3ccc(O[*])c(OC)c3)cc2)cc1OC | known | 3.2659
R1004596 |  |  | P370064 | poly({2,2'-dimethoxy-4,4'-[oxybis(4,1-phenyleneiminomethanylylidene)]diphenol}-alt-(terephthaloyl dichloride)) | poly[oxyterephthaloyloxy(2-methoxy-1,4-phenylene)methanylylidenenitrilo-1,4-phenyleneoxy-1,4-phenylenenitrilomethanylylidene(3-methoxy-1,4-phenylene)] |  | Polyoxides/ethers/acetals, Polyesters/thioesters, Polyimines |  | *Oc1ccc(N=Cc2ccc(OC(=O)c3ccc(C(=O)Oc4ccc(C=Nc5ccc(*)cc5)cc4OC)cc3)c(OC)c2)cc1 | [*]Oc1ccc(N=Cc2ccc(OC(=O)c3ccc(C(=O)Oc4ccc(C=Nc5ccc([*])cc5)cc4OC)cc3)c(OC)c2)cc1 | known | [11 empty] | 473
R1004597 |  |  | P370065 | poly(2,3,6,7-tetrahydro-2,7-diphenyl-1,4-oxazepin-5(4H)-one) | poly[oxy(1-phenylethylene)imino(1-oxo-3-phenylpropane-1,3-diyl)] |  | Polyoxides/ethers/acetals, Polyamides/thioamides |  | *OC(CNC(=O)CC(*)c1ccccc1)c1ccccc1 | [*]OC(CNC(=O)CC([*])c1ccccc1)c1ccccc1 | known
R1004598 |  |  | P370066 | poly{(ethylene glycol)-alt-[diethyl 3,3'-(propane-1,3-diyldioxy)dibenzoate)]} | poly(oxyethyleneoxycarbonyl-1,3-phenyleneoxypropane-1,3-diyloxy-1,3-phenylenecarbonyl) |  | Polyoxides/ethers/acetals, Polyesters/thioesters |  | *CCCOc1cccc(C(=O)OCCOC(=O)c2cccc(O*)c2)c1 | [*]CCCOc1cccc(C(=O)OCCOC(=O)c2cccc(O[*])c2)c1 | known
R1004599 |  |  | P370067 | poly(2,3-dihydrofuran) | poly(tetrahydrofuran-2,3-diyl) |  | Polyoxides/ethers/acetals |  | *C1CCOC1* | [*]C1CCOC1[*] | known | 5.9474 | [9 empty] | 397
R1004600 |  |  | P370068 | poly(2,3-dihydro-5-methylfuran) | poly(2-methyltetrahydrofuran-2,3-diyl) |  | Polyoxides/ethers/acetals |  | *C1CCOC1(*)C | [*]C1CCOC1([*])C | known
R1004601 |  |  | P370069 | poly(2,2-dimethyl-2,3-dihydrofuran) | poly(5,5-dimethyltetrahydrofuran-2,3-diyl) |  | Polyoxides/ethers/acetals |  | *C1CC(C)(C)OC1* | [*]C1CC(C)(C)OC1[*] | known | 5.8529
R1004602 |  |  | P370070 | poly[(3,3'-oxydipropanol)-alt-(sebacic acid)] | poly(oxypropane-1,3-diyloxypropane-1,3-diyloxydecanedioyl) |  | Polyoxides/ethers/acetals, Polyesters/thioesters |  | *CCCOCCCOC(=O)CCCCCCCCC(=O)O* | [*]CCCOCCCOC(=O)CCCCCCCCC(=O)O[*] | known | 6.4909
R1004603 |  |  | P370071 | poly{[4,4'-oxybis(o-phenylenediamine)]-alt-[1,1'-(terphenyl-4,4''-diyl)bis(ethane-1,2-dione)]} | poly(quinoxaline-2,6-diyloxyquinoxaline-6,2-diyl[1,1':4',1''-terphenyl]-4,4''-diyl) | poly{[4,4'-oxybis(o-phenylenediamine)]-alt-(p,p''-triphenyleneglyoxal)} | Polyoxides/ethers/acetals, Polyimines |  | *c1ccc(-c2ccc(-c3ccc(-c4cnc5cc(Oc6ccc7nc(*)cnc7c6)ccc5n4)cc3)cc2)cc1 | [*]c1ccc(-c2ccc(-c3ccc(-c4cnc5cc(Oc6ccc7nc([*])cnc7c6)ccc5n4)cc3)cc2)cc1 | known | [11 empty] | 835.5
R1004604 |  |  | P370072 | poly{[1,4-bis(potassiooxy)benzene]-alt-[bis(4-fluorophenyl) 1,4-phenylene diketone]} poly{hydroquinone-alt-[bis(4-fluorophenyl) 1,4-phenylene diketone]} | poly(oxy-1,4-phenyleneoxy-1,4-phenyleneterephthaloyl-1,4-phenylene) | poly(ether ether ketone ketone) | Polyoxides/ethers/acetals, Polyketones/thioketones | PEEKK | *Oc1ccc(Oc2ccc(C(=O)c3ccc(C(=O)c4ccc(*)cc4)cc3)cc2)cc1 | [*]Oc1ccc(Oc2ccc(C(=O)c3ccc(C(=O)c4ccc([*])cc4)cc3)cc2)cc1 | known | [9 empty] | 631 | 423 |  | 1.27
R1004605 |  |  | P370073 | poly{[4,4'-(terephthaloyl)bisphenol]-alt-(4,4'-difluorobenzophenone)} | poly(oxy-1,4-phenylenecarbonyl-1,4-phenyleneoxy-1,4-phenyleneterephthaloyl-1,4-phenylene) |  | Polyoxides/ethers/acetals, Polyketones/thioketones |  | *Oc1ccc(C(=O)c2ccc(Oc3ccc(C(=O)c4ccc(C(=O)c5ccc(*)cc5)cc4)cc3)cc2)cc1 | [*]Oc1ccc(C(=O)c2ccc(Oc3ccc(C(=O)c4ccc(C(=O)c5ccc([*])cc5)cc4)cc3)cc2)cc1 | known | [9 empty] | 643
R1004606 |  |  | P370074 | poly[(biphenyl-4,4'-diol)-alt-(4,4'-difluorobenzophenone)] | poly(oxybiphenyl-4,4'-diyloxy-1,4-phenylenecarbonyl-1,4-phenylene) | poly[(4,4'-biphenol)-alt-(4,4'-difluorobenzophenone)] | Polyoxides/ethers/acetals, Polyketones/thioketones |  | *Oc1ccc(-c2ccc(Oc3ccc(C(=O)c4ccc(*)cc4)cc3)cc2)cc1 | [*]Oc1ccc(-c2ccc(Oc3ccc(C(=O)c4ccc([*])cc4)cc3)cc2)cc1 | known | [9 empty] | 667.8 | 444
R1004607 |  |  | P370075 | poly[(2,2'-oxydiethanol)-alt-(3-methyladipic acid)] | poly[oxyethyleneoxyethyleneoxy(3-methylhexanedioyl)] | poly[(diethylene glycol)-alt-(3-methyladipic acid)] | Polyoxides/ethers/acetals, Polyesters/thioesters |  | *CCOCCOC(=O)CCC(C)CC(=O)O* | [*]CCOCCOC(=O)CCC(C)CC(=O)O[*] | known | 6.43
R1004608 |  |  | P370076 | poly{[2,2'-(ethylenedioxy)diethanol]-alt-(diethyl 3-methylhexanoate)} | poly[oxyethyleneoxyethyleneoxyethyleneoxy(3-methylhexanedioyl)] | poly[(triethylene glycol)-alt-(diethyl 3-methyladipate)] | Polyoxides/ethers/acetals, Polyesters/thioesters |  | *CCOCCOCCOC(=O)CCC(C)CC(=O)O* | [*]CCOCCOCCOC(=O)CCC(C)CC(=O)O[*] | known
R1004609 |  |  | P370077 | poly[(triethylene glycol)-alt-(dimethyl oxydiacetate)] | poly[oxy(1-oxoethylene)oxy(2-oxoethylene)oxyethyleneoxyethyleneoxyethylene] |  | Polyoxides/ethers/acetals, Polyesters/thioesters |  | *CCOCCOCCOC(=O)COCC(=O)O* | [*]CCOCCOCCOC(=O)COCC(=O)O[*] | known | 6.0666
R1004610 |  |  | P370078 | poly[(3,4'-oxydianiline)-alt-(terephthalic acid)] | poly(oxy-1,3-phenyleneiminoterephthaloylimino-1,4-phenylene) |  | Polyoxides/ethers/acetals, Polyamides/thioamides |  | *Oc1cccc(NC(=O)c2ccc(C(=O)Nc3ccc(*)cc3)cc2)c1 | [*]Oc1cccc(NC(=O)c2ccc(C(=O)Nc3ccc([*])cc3)cc2)c1 | known | [9 empty] | 681 | 553 | 733
R1004611 |  |  | P370079 | poly[(3-{[5-(hydrazinylcarbonyl)pentyl]oxy}benzohydrazide)-alt-(isophthaloyl dichloride)] poly({6-[3-(hydrazinylcarbonyl)phenoxy]hexanohydrazide}-alt-(isophthaloyl dichloride)) poly[(3-{[5-(hydrazinocarbonyl)pentyl]oxy}benzohydrazide)-alt-(isophthaloyl dichloride)] poly({6-[3-(hydrazinocarbonyl)phenoxy]hexanohydrazide}-alt-(isophthaloyl dichloride)) | poly[oxy-1,3-phenylenecarbonylhydrazine-1,2-diylisophthaloylhydrazine-1,2-diyl(1-oxohexane-1,6-diyl)] |  | Polyoxides/ethers/acetals, Polyamides/thioamides |  | *CCCCCC(=O)NNC(=O)c1cccc(C(=O)NNC(=O)c2cccc(O*)c2)c1 | [*]CCCCCC(=O)NNC(=O)c1cccc(C(=O)NNC(=O)c2cccc(O[*])c2)c1 | known | [11 empty] | 603
R1004612 |  |  | P370080 | poly({4-[2-(hydrazinylcarbonyl)ethoxy]benzohydrazide}-alt-(isophthaloyl dichloride)) poly({4-[2-(hydrazinocarbonyl)ethoxy]benzohydrazide}-alt-(isophthaloyl dichloride)) | poly[oxy(3-oxopropane-1,3-diyl)hydrazine-1,2-diylisophthaloylhydrazine-1,2-diylcarbonyl-1,4-phenylene] |  | Polyoxides/ethers/acetals, Polyamides/thioamides |  | *CCC(=O)NNC(=O)c1cccc(C(=O)NNC(=O)c2ccc(O*)cc2)c1 | [*]CCC(=O)NNC(=O)c1cccc(C(=O)NNC(=O)c2ccc(O[*])cc2)c1 | known | [11 empty] | 633
R1004613 |  |  | P370081 | poly({4-[2-(hydrazinylcarbonyl)ethoxy]benzohydrazide}-alt-(terephthaloyl dichloride)) poly({4-[2-(hydrazinocarbonyl)ethoxy]benzohydrazide}-alt-(terephthaloyl dichloride)) | poly[oxy(3-oxopropane-1,3-diyl)hydrazine-1,2-diylterephthaloylhydrazine-1,2-diylcarbonyl-1,4-phenylene] |  | Polyoxides/ethers/acetals, Polyamides/thioamides |  | *CCC(=O)NNC(=O)c1ccc(C(=O)NNC(=O)c2ccc(O*)cc2)cc1 | [*]CCC(=O)NNC(=O)c1ccc(C(=O)NNC(=O)c2ccc(O[*])cc2)cc1 | known
R1004614 |  |  | P370082 | poly[(hexane-1,6-diamine)-alt-(6-oxadodecanedioic acid)] | poly[oxy(5-oxopentane-1,5-diyl)iminohexane-1,6-diylimino(1-oxohexane-1,6-diyl)] |  | Polyoxides/ethers/acetals, Polyamides/thioamides |  | *CCCCCC(=O)NCCCCCCNC(=O)CCCCO* | [*]CCCCCC(=O)NCCCCCCNC(=O)CCCCO[*] | known | 5.8874 | [8 empty] | 422
R1004615 |  |  | P370084 | poly{[4,4'-(1,3-propanediyldioxy)dibenzoic acid]-alt-(phthaloyl dichloride)} | poly(oxypropane-1,3-diyloxy-1,4-phenylenecarbonyloxyphthaloyloxycarbonyl-1,4-phenylene) |  | Polyoxides/ethers/acetals, Polyanhydrides/thioanhydrides |  | *CCCOc1ccc(C(=O)OC(=O)c2ccccc2C(=O)OC(=O)c2ccc(O*)cc2)cc1 | [*]CCCOc1ccc(C(=O)OC(=O)c2ccccc2C(=O)OC(=O)c2ccc(O[*])cc2)cc1 | known
R1004616 |  |  | P370085 | poly{[4,4'-(1,3-propanediyldioxy)dibenzoic acid]-alt-[(1,4-phenylenedioxy)diacetyl chloride]} | poly[oxy(1-oxoethylene)oxy-1,4-phenyleneoxy(2-oxoethylene)oxycarbonyl-1,4-phenyleneoxyethyleneoxy-1,4-phenylenecarbonyl] |  | Polyoxides/ethers/acetals, Polyanhydrides/thioanhydrides |  | *CC(=O)OC(=O)c1ccc(OCCOc2ccc(C(=O)OC(=O)COc3ccc(O*)cc3)cc2)cc1 | [*]CC(=O)OC(=O)c1ccc(OCCOc2ccc(C(=O)OC(=O)COc3ccc(O[*])cc3)cc2)cc1 | known
R1004617 |  |  | P370086 | poly({[1-methylethane-1,1-diylbis(4,1-phenyleneoxy)]diacetic acid}-alt-(pyridine-2,5-dicarbonyl dichloride)) | poly[pyridine-2,5-diylcarbonyloxy(1-oxoethylene)oxy-1,4-phenylene(dimethylmethylene)-1,4-phenyleneoxy(2-oxoethylene)oxycarbonyl] |  | Polyoxides/ethers/acetals, Polyanhydrides/thioanhydrides, Polyimines |  | *C(=O)OC(=O)COc1ccc(C(C)(C)c2ccc(OCC(=O)OC(=O)c3ccc(*)nc3)cc2)cc1 | [*]C(=O)OC(=O)COc1ccc(C(C)(C)c2ccc(OCC(=O)OC(=O)c3ccc([*])nc3)cc2)cc1 | known
R1004618 |  |  | P370087 | poly{[(p-phenylenedioxy)diacetic acid]-alt-(pyridine-2,5-dicarbonyl dichloride)} | poly[pyridine-2,5-diylcarbonyloxy(1-oxoethylene)oxy-1,4-phenyleneoxy(2-oxoethylene)oxycarbonyl] |  | Polyoxides/ethers/acetals, Polyanhydrides/thioanhydrides, Polyimines |  | *C(=O)OC(=O)COc1ccc(OCC(=O)OC(=O)c2ccc(*)nc2)cc1 | [*]C(=O)OC(=O)COc1ccc(OCC(=O)OC(=O)c2ccc([*])nc2)cc1 | known
R1004619 |  |  | P370088 | poly{[1,5-bis(sodiooxy)-2,2,3,3,4,4-hexafluoropentane]-alt-hexafluorobenzene} | poly[oxy(2,3,5,6-tetrafluoro-1,4-phenylene)oxy(2,2,3,3,4,4-hexafluoropentane-1,5-diyl)] |  | Polyoxides/ethers/acetals |  | *CC(F)(F)C(F)(F)C(F)(F)COc1c(F)c(F)c(O*)c(F)c1F | [*]CC(F)(F)C(F)(F)C(F)(F)COc1c(F)c(F)c(O[*])c(F)c1F | known | [11 empty] | 573
R1004620 |  |  | P370089 | poly[(benzene-1,4-dimethanol)-alt-(2,2'-oxydiacetic acid)] | poly[oxy(1-oxoethylene)oxy(2-oxoethylene)oxymethylene-1,4-phenylenemethylene] |  | Polyoxides/ethers/acetals, Polyesters/thioesters |  | *Cc1ccc(COC(=O)COCC(=O)O*)cc1 | [*]Cc1ccc(COC(=O)COCC(=O)O[*])cc1 | known
R1004621 |  |  | P370090 | poly[(2,2-dimethylpropane-1,3-diol)-alt-(dimethyl 4,4'-oxydibenzoate)] | poly[oxy(2,2-dimethylpropane-1,3-diyl)oxycarbonyl-1,4-phenyleneoxy-1,4-phenylenecarbonyl] |  | Polyoxides/ethers/acetals, Polyesters/thioesters |  | *Oc1ccc(C(=O)OCC(C)(C)COC(=O)c2ccc(*)cc2)cc1 | [*]Oc1ccc(C(=O)OCC(C)(C)COC(=O)c2ccc([*])cc2)cc1 | known | [9 empty] | 389 | 346
R1004622 |  |  | P370091 | polychloroacetaldehyde | poly{oxy[(chloromethyl)methylene]} |  | Polyoxides/ethers/acetals |  | *OC(*)CCl | [*]OC([*])CCl | known | 7.2522
R1004623 |  |  | P370092 | polydichloroacetaldehyde | poly[oxy(dichloromethyl)methylene] |  | Polyoxides/ethers/acetals |  | *OC(*)C(Cl)Cl | [*]OC([*])C(Cl)Cl | known | 6.5565
R1004624 |  |  | P370093 | poly({3,3'-[ethylenedioxybis(4,1-phenylene)]bis(propylamine)}-alt-(adipic acid)) | poly(oxyethyleneoxy-1,4-phenylenepropane-1,3-diyliminoadipoyliminopropane-1,3-diyl-1,4-phenylene) poly(oxyethyleneoxy-1,4-phenylenepropane-1,3-diyliminohexanedioyliminopropane-1,3-diyl-1,4-phenylene) |  | Polyoxides/ethers/acetals, Polyamides/thioamides |  | *CCOc1ccc(CCCNC(=O)CCCCC(=O)NCCCc2ccc(O*)cc2)cc1 | [*]CCOc1ccc(CCCNC(=O)CCCCC(=O)NCCCc2ccc(O[*])cc2)cc1 | known
R1004625 |  |  | P370094 | poly({3,3'-[propane-1,3-diyldioxybis(4,1-phenylene)]bis(propylamine)}-alt-(adipic acid)) | poly(oxypropane-1,3-diyloxy-1,4-phenylenepropane-1,3-diyliminoadipoyliminopropane-1,3-diyl-1,4-phenylene) poly(oxypropane-1,3-diyloxy-1,4-phenylenepropane-1,3-diyliminohexanedioyliminopropane-1,3-diyl-1,4-phenylene) |  | Polyoxides/ethers/acetals, Polyamides/thioamides |  | *CCCOc1ccc(CCCNC(=O)CCCCC(=O)NCCCc2ccc(O*)cc2)cc1 | [*]CCCOc1ccc(CCCNC(=O)CCCCC(=O)NCCCc2ccc(O[*])cc2)cc1 | known
R1004626 |  |  | P370095 | poly({3,3'-[butane-1,4-diyldioxybis(4,1-phenylene)]bis(propylamine)}-alt-(adipic acid)) | poly(oxybutane-1,4-diyloxy-1,4-phenylenepropane-1,3-diyliminoadipoyliminopropane-1,3-diyl-1,4-phenylene) poly(oxybutane-1,4-diyloxy-1,4-phenylenepropane-1,3-diyliminohexanedioyliminopropane-1,3-diyl-1,4-phenylene) |  | Polyoxides/ethers/acetals, Polyamides/thioamides |  | *CCCCOc1ccc(CCCNC(=O)CCCCC(=O)NCCCc2ccc(O*)cc2)cc1 | [*]CCCCOc1ccc(CCCNC(=O)CCCCC(=O)NCCCc2ccc(O[*])cc2)cc1 | known
R1004627 |  |  | P370096 | poly({3,3'-[pentane-1,5-diyldioxybis(4,1-phenylene)]bis(propylamine)}-alt-(adipic acid)) | poly(oxypentane-1,5-diyloxy-1,4-phenylenepropane-1,3-diyliminoadipoyliminopropane-1,3-diyl-1,4-phenylene) poly(oxypentane-1,5-diyloxy-1,4-phenylenepropane-1,3-diyliminohexanedioyliminopropane-1,3-diyl-1,4-phenylene) |  | Polyoxides/ethers/acetals, Polyamides/thioamides |  | *CCCCCOc1ccc(CCCNC(=O)CCCCC(=O)NCCCc2ccc(O*)cc2)cc1 | [*]CCCCCOc1ccc(CCCNC(=O)CCCCC(=O)NCCCc2ccc(O[*])cc2)cc1 | known
R1004628 |  |  | P370097 | poly({3,3'-[hexane-1,6-diyldioxybis(4,1-phenylene)]bis(propylamine)}-alt-(adipic acid)) | poly(oxyhexane-1,6-diyloxy-1,4-phenylenepropane-1,3-diyliminoadipoyliminopropane-1,3-diyl-1,4-phenylene) poly(oxyhexane-1,6-diyloxy-1,4-phenylenepropane-1,3-diyliminohexanedioyliminopropane-1,3-diyl-1,4-phenylene) |  | Polyoxides/ethers/acetals, Polyamides/thioamides |  | *CCCCCCOc1ccc(CCCNC(=O)CCCCC(=O)NCCCc2ccc(O*)cc2)cc1 | [*]CCCCCCOc1ccc(CCCNC(=O)CCCCC(=O)NCCCc2ccc(O[*])cc2)cc1 | known
R1004629 |  |  | P370098 | poly({3,3'-[ethylenedioxybis(4,1-phenylene)]bis(propylamine)}-alt-(sebacic acid)) | poly(oxyethyleneoxy-1,4-phenylenepropane-1,3-diyliminodecanedioyliminopropane-1,3-diyl-1,4-phenylene) |  | Polyoxides/ethers/acetals, Polyamides/thioamides |  | *CCOc1ccc(CCCNC(=O)CCCCCCCCC(=O)NCCCc2ccc(O*)cc2)cc1 | [*]CCOc1ccc(CCCNC(=O)CCCCCCCCC(=O)NCCCc2ccc(O[*])cc2)cc1 | known
R1004630 |  |  | P370099 | poly({3,3'-[propane-1,3-diyldioxybis(4,1-phenylene)]bis(propylamine)}-alt-(sebacic acid)) | poly(oxypropane-1,3-diyloxy-1,4-phenylenepropane-1,3-diyliminodecanedioyliminopropane-1,3-diyl-1,4-phenylene) |  | Polyoxides/ethers/acetals, Polyamides/thioamides |  | *CCCOc1ccc(CCCNC(=O)CCCCCCCCC(=O)NCCCc2ccc(O*)cc2)cc1 | [*]CCCOc1ccc(CCCNC(=O)CCCCCCCCC(=O)NCCCc2ccc(O[*])cc2)cc1 | known
R1004631 |  |  | P370100 | poly({3,3'-[butane-1,4-diyldioxybis(4,1-phenylene)]bis(propylamine)}-alt-(sebacic acid)) | poly(oxybutane-1,4-diyloxy-1,4-phenylenepropane-1,3-diyliminodecanedioyliminopropane-1,3-diyl-1,4-phenylene) |  | Polyoxides/ethers/acetals, Polyamides/thioamides |  | *CCCCOc1ccc(CCCNC(=O)CCCCCCCCC(=O)NCCCc2ccc(O*)cc2)cc1 | [*]CCCCOc1ccc(CCCNC(=O)CCCCCCCCC(=O)NCCCc2ccc(O[*])cc2)cc1 | known
R1004632 |  |  | P370101 | poly({3,3'-[pentane-1,5-diyldioxybis(4,1-phenylene)]bis(propylamine)}-alt-(sebacic acid)) | poly(oxypentane-1,5-diyloxy-1,4-phenylenepropane-1,3-diyliminodecanedioyliminopropane-1,3-diyl-1,4-phenylene) |  | Polyoxides/ethers/acetals, Polyamides/thioamides |  | *CCCCCOc1ccc(CCCNC(=O)CCCCCCCCC(=O)NCCCc2ccc(O*)cc2)cc1 | [*]CCCCCOc1ccc(CCCNC(=O)CCCCCCCCC(=O)NCCCc2ccc(O[*])cc2)cc1 | known
R1004633 |  |  | P370102 | poly({3,3'-[hexane-1,6-diyldioxybis(4,1-phenylene)]bis(propylamine)}-alt-(sebacic acid)) | poly(oxyhexane-1,6-diyloxy-1,4-phenylenepropane-1,3-diyliminodecanedioyliminopropane-1,3-diyl-1,4-phenylene) |  | Polyoxides/ethers/acetals, Polyamides/thioamides |  | *CCCCCCOc1ccc(CCCNC(=O)CCCCCCCCC(=O)NCCCc2ccc(O*)cc2)cc1 | [*]CCCCCCOc1ccc(CCCNC(=O)CCCCCCCCC(=O)NCCCc2ccc(O[*])cc2)cc1 | known
R1004634 |  |  | P370103 |  | poly{oxy-1,4-phenyleneoxy-1,4-phenyleneiminocarbonyl[2,5-bis(carboxy)1,4-phenylene]carbonylimino-1,4-phenylene} |  | Polyoxides/ethers/acetals, Polyamides/thioamides |  | *Oc1ccc(Oc2ccc(NC(=O)c3cc(C(=O)O)c(C(=O)Nc4ccc(*)cc4)cc3C(=O)O)cc2)cc1 | [*]Oc1ccc(Oc2ccc(NC(=O)c3cc(C(=O)O)c(C(=O)Nc4ccc([*])cc4)cc3C(=O)O)cc2)cc1 | known
R1004635 |  |  | P370104 |  | poly{oxy-1,3-phenyleneoxy-1,4-phenyleneiminocarbonyl[2,5-bis(carboxy)1,4-phenylene]carbonylimino-1,4-phenylene} |  | Polyoxides/ethers/acetals, Polyamides/thioamides |  | *Oc1cccc(Oc2ccc(NC(=O)c3cc(C(=O)O)c(C(=O)Nc4ccc(*)cc4)cc3C(=O)O)cc2)c1 | [*]Oc1cccc(Oc2ccc(NC(=O)c3cc(C(=O)O)c(C(=O)Nc4ccc([*])cc4)cc3C(=O)O)cc2)c1 | known
R1004636 |  |  | P370105 | poly{4-(hydroxymethyl)-2-[7-(methoxycarbonyl)heptyl]-1,3-dioxolane} | poly[1,3-dioxolane-2,4-diylmethyleneoxy(1-oxooctane-1,8-diyl)] |  | Polyoxides/ethers/acetals, Polyesters/thioesters |  | *CCCCCCCC(=O)OCC1COC(*)O1 | [*]CCCCCCCC(=O)OCC1COC([*])O1 | known | 6.6417 | [8 empty] | 326 | 250
R1004637 |  |  | P370106 | poly{5-(hydroxymethyl)-2-[7-(methoxycarbonyl)heptyl]-1,3-dioxolane} | poly[1,3-dioxane-2,5-diyloxy(1-oxooctane-1,8-diyl)] |  | Polyoxides/ethers/acetals, Polyesters/thioesters |  | *CCCCCCCC(=O)OC1COC(*)OC1 | [*]CCCCCCCC(=O)OC1COC([*])OC1 | known | 6.6422 | [8 empty] | 393 | 279
R1004638 |  |  | P370107 | poly{({2-[7-(methoxycarbonyl)heptyl]-1,3-dioxolane-4-yl}methyl)[(2-{7-[(7-aminoheptyl)carbamoyl]heptyl}-1,3-dioxolane-4-yl)methyl] ether} | poly[1,3-dioxolane-2,4-diylmethyleneoxymethylene-1,3-dioxolane-4,2-diyl(8-oxooctane-1,8-diyl)iminoheptane-1,7-diylimino(1-oxooctane-1,8-diyl)] |  | Polyoxides/ethers/acetals, Polyamides/thioamides |  | *CCCCCCCC(=O)NCCCCCCCNC(=O)CCCCCCCC1OCC(COCC2COC(*)O2)O1 | [*]CCCCCCCC(=O)NCCCCCCCNC(=O)CCCCCCCC1OCC(COCC2COC([*])O2)O1 | known | [9 empty] | 418
R1004639 |  |  | P370108 | poly(3-[7-(methoxycarbonyl)heptyl]-9-{7-[(7-aminoheptyl)carbamoyl]heptyl}-2,4,8,10-tetraoxaspiro[5,5]undecane) | poly[2,4,8,10-tetraoxaspiro-5,5-diylundecane-3,9-diyl(8-oxooctane-1,8-diyl)iminoheptane-1,7-diylimino(1-oxooctane-1,8-diyl)] |  | Polyoxides/ethers/acetals, Polyamides/thioamides |  | *CCCCCCCC(=O)NCCCCCCCNC(=O)CCCCCCCC1OCC2(COC(*)OC2)CO1 | [*]CCCCCCCC(=O)NCCCCCCCNC(=O)CCCCCCCC1OCC2(COC([*])OC2)CO1 | known | [9 empty] | 459
R1004640 |  |  | P370110 | poly{3-[(acetyloxy)methyl]-3-(chloromethyl)oxetane} | poly{oxy[2-(acetyloxy)methyl-2-chloromethylpropane-1,3-diyl]} |  | Polyoxides/ethers/acetals |  | *CC(CCl)(CO*)COC(C)=O | [*]CC(CCl)(CO[*])COC(C)=O | known | 6.4853
R1004641 |  |  | P370111 | poly{[2,5-bis(aminomethyl)-1,4-dioxane]-alt-(adipic acid)} | poly(1,4-dioxane-2,5-diylmethyleneiminoadipoyliminomethylene) poly(1,4-dioxane-2,5-diylmethyleneiminohexanedioyliminomethylene) |  | Polyoxides/ethers/acetals, Polyamides/thioamides |  | *CNC(=O)CCCCC(=O)NCC1COC(*)CO1 | [*]CNC(=O)CCCCC(=O)NCC1COC([*])CO1 | known | 6.0452 | [8 empty] | 564 | 366 | 623
R1004642 |  |  | P370112 | poly{[2,5-bis(aminomethyl)-1,4-dioxane]-alt-(sebacic acid)} | poly(1,4-dioxane-2,5-diylmethyleneiminodecanedioyliminomethylene) |  | Polyoxides/ethers/acetals, Polyamides/thioamides |  | *CNC(=O)CCCCCCCCC(=O)NCC1COC(*)CO1 | [*]CNC(=O)CCCCCCCCC(=O)NCC1COC([*])CO1 | known | [9 empty] | 535 | 346 | 673
R1004643 |  |  | P370113 | poly[(hexane-1,6-diamine)-alt-(trans-1,4-dioxane-2,5-diacetic acid)] | poly[1,4-dioxane-2,5-diyl(2-oxoethylene)iminohexane-1,6-diylimino(1-oxoethylene)] |  | Polyoxides/ethers/acetals, Polyamides/thioamides |  | *CC(=O)NCCCCCCNC(=O)CC1COC(*)CO1 | [*]CC(=O)NCCCCCCNC(=O)CC1COC([*])CO1 | known | [9 empty] | 531 | 346 | 573
R1004644 |  |  | P370114 | poly[(hexane-1,6-diamine)-alt-(trans-1,4-dioxane-2,5-dicarboxylic acid)] | poly(1,4-dioxane-2,5-diylcarbonyliminohexane-1,6-diyliminocarbonyl) |  | Polyoxides/ethers/acetals, Polyamides/thioamides |  | *C(=O)NCCCCCCNC(=O)C1COC(*)CO1 | [*]C(=O)NCCCCCCNC(=O)C1COC([*])CO1 | known | 5.8235 | [10 empty] | 648
R1004645 |  |  | P370115 |  | poly(quinoline-2,4-diyl-1,4-phenyleneoxy-1,4-phenylenequinoline-4,2-diyl-1,4-phenyleneoxy-1,4-phenylene) |  | Polyoxides/ethers/acetals, Polyimines |  | *c1ccc(Oc2ccc(-c3cc(-c4ccc(Oc5ccc(-c6cc(*)nc7ccccc67)cc5)cc4)c4ccccc4n3)cc2)cc1 | [*]c1ccc(Oc2ccc(-c3cc(-c4ccc(Oc5ccc(-c6cc([*])nc7ccccc67)cc5)cc4)c4ccccc4n3)cc2)cc1 | known | [9 empty] | 756 | 524 | 838 | 1.3
R1004646 |  |  | P370116 |  | poly[(3-phenylquinoline-4,2-diyl)-1,4-phenylene(3-phenylquinoline-2,4-diyl)-1,4-phenyleneoxy-1,4-phenylene] |  | Polyoxides/ethers/acetals, Polyimines |  | *c1ccc(Oc2ccc(-c3c(-c4ccccc4)c(-c4ccc(-c5nc6ccccc6c(*)c5-c5ccccc5)cc4)nc4ccccc34)cc2)cc1 | [*]c1ccc(Oc2ccc(-c3c(-c4ccccc4)c(-c4ccc(-c5nc6ccccc6c([*])c5-c5ccccc5)cc4)nc4ccccc34)cc2)cc1 | known | [10 empty] | 546 | 793
R1004647 |  |  | P370117 |  | poly(quinoline-4,2-diyl-1,3-phenylenequinoline-2,4-diyl-1,4-phenyleneoxy-1,4-phenylene) |  | Polyoxides/ethers/acetals, Polyimines |  | *c1ccc(Oc2ccc(-c3cc(-c4cccc(-c5cc(*)c6ccccc6n5)c4)nc4ccccc34)cc2)cc1 | [*]c1ccc(Oc2ccc(-c3cc(-c4cccc(-c5cc([*])c6ccccc6n5)c4)nc4ccccc34)cc2)cc1 | known | [10 empty] | 541 | 793
R1004648 |  |  | P370118 | poly(spiro[bicyclo[2.2.1]heptane-2,3'-oxetane]) | poly(oxymethylenebicyclo[2.2.1]heptane-2,2-diylmethylene) | poly(oxymethylenenorbornane-2,2-diylmethylene) | Polyoxides/ethers/acetals |  | *CC1(CO*)CC2CCC1C2 | [*]CC1(CO[*])CC2CCC1C2 | known | [9 empty] | 481
R1004649 | 50038 |  | P370119 |  | (1->4)-2,3,6-tri-O-ethyl-beta-D-glucan poly{[3,4-diethoxy-6-(ethoxymethyl)tetrahydropyran-2,5-diyl]oxy} | triethylcellulose 2,3,6-triethylcellulose | Polyoxides/ethers/acetals | beta-D-Glcp2,3,6Et3-(1->4) | *OC1C(COCC)OC(*)C(OCC)C1OCC | [*]OC1C(COCC)OC([*])C(OCC)C1OCC | known | [10 empty] | 316 |  | 1.12
R1004650 |  |  | P370120 |  | poly{[3,4-dihydroxy-6-(hydroxymethyl)tetrahydropyran-2,5-diyl]oxy} (1->4)-beta-D-glucan (1->4)-alpha-D-glucan | cellulose amylose | Polyoxides/ethers/acetals | beta-D-Glc-(1->4) Alpha-D-Glc-(1->4) | *OC1C(CO)OC(*)C(O)C1O | [*]OC1C(CO)OC([*])C(O)C1O | known | 5.8509 | 0.8344 | -5.48 | 6.8689 | 7.4757 | 3.78 | 1.6879 | 50 |  |  | 353 | 486 | [11 empty] | 2.3716
R1004651 |  |  | P370121 | poly( 7,7-dimethyl-2,6,8-trioxaspiro[3.5]nonane) | poly[(2,2-dimethyl-1,3-dioxane-5,5-diyl)methyleneoxymethylene] |  | Polyoxides/ethers/acetals |  | *COCC1(*)COC(C)(C)OC1 | [*]COCC1([*])COC(C)(C)OC1 | known | [9 empty] | 375
R1004652 |  |  | P370122 | poly(spiro[bicyclo[2.2.1]hept-5'-ene-2,3'-oxetane]) | poly(oxymethylenebicyclo[2.2.1]hept-5-ene-2,2-diylmethylene) |  | Polyoxides/ethers/acetals |  | *CC1(CO*)CC2C=CC1C2 | [*]CC1(CO[*])CC2C=CC1C2 | known | 5.6096 | [8 empty] | 463
R1004653 |  |  | P370123 | poly(spiro[bicyclo[2.2.2]octane-2,3'-oxetane]) | poly(oxymethylenebicyclo[2.2.2]octane-2,2-diylmethylene) |  | Polyoxides/ethers/acetals |  | *CC1(CO*)CC2CCC1CC2 | [*]CC1(CO[*])CC2CCC1CC2 | known | 5.9128 | [8 empty] | 563
R1004654 |  |  | P370124 | poly[3,3-bis(phenoxymethyl)oxetane] | poly{oxy[2,2-bis(phenoxymethyl)propane-1,3-diyl]} |  | Polyoxides/ethers/acetals |  | *CC(CO*)(COc1ccccc1)COc1ccccc1 | [*]CC(CO[*])(COc1ccccc1)COc1ccccc1 | known | 4.7985 | [8 empty] | 358
R1004655 |  |  | P370125 |  | poly[oxy(3-carboxy-1,4-phenylene)carbonylimino-1,4-phenyleneiminocarbonyl(2-carboxy-1,4-phenylene)] |  | Polyoxides/ethers/acetals, Polyamides/thioamides |  | *Oc1ccc(C(=O)Nc2ccc(NC(=O)c3ccc(*)cc3C(=O)O)cc2)c(C(=O)O)c1 | [*]Oc1ccc(C(=O)Nc2ccc(NC(=O)c3ccc([*])cc3C(=O)O)cc2)c(C(=O)O)c1 | known
R1004656 |  |  | P370126 |  | poly[oxy(3-carboxy-1,4-phenylene)carbonyliminobiphenyl-4,4'-diyliminocarbonyl(2-carboxy-1,4-phenylene)] |  | Polyoxides/ethers/acetals, Polyamides/thioamides |  | *Oc1ccc(C(=O)Nc2ccc(-c3ccc(NC(=O)c4ccc(*)cc4C(=O)O)cc3)cc2)c(C(=O)O)c1 | [*]Oc1ccc(C(=O)Nc2ccc(-c3ccc(NC(=O)c4ccc([*])cc4C(=O)O)cc3)cc2)c(C(=O)O)c1 | known
R1004657 |  |  | P370127 |  | poly[oxy-1,4-phenyleneoxycarbonyl(3-carboxy-1,4-phenylene)carbonylimino-1,4-phenyleneoxy-1,4-phenyleneiminocarbonyl(2-carboxy-1,4-phenylene)carbonyl] |  | Polyoxides/ethers/acetals, Polyesters/thioesters, Polyamides/thioamides |  | *Oc1ccc(OC(=O)c2ccc(C(=O)Nc3ccc(Oc4ccc(NC(=O)c5ccc(C(*)=O)cc5C(=O)O)cc4)cc3)c(C(=O)O)c2)cc1 | [*]Oc1ccc(OC(=O)c2ccc(C(=O)Nc3ccc(Oc4ccc(NC(=O)c5ccc(C([*])=O)cc5C(=O)O)cc4)cc3)c(C(=O)O)c2)cc1 | known
R1004658 |  |  | P370128 |  | poly[oxy-1,4-phenyleneoxy-1,4-phenyleneiminocarbonyl(2-carboxy-1,4-phenylene)oxy(3-carboxy-1,4-phenylene)carbonylimino-1,4-phenylene] |  | Polyoxides/ethers/acetals, Polyamides/thioamides |  | *Oc1ccc(Oc2ccc(NC(=O)c3ccc(Oc4ccc(C(=O)Nc5ccc(*)cc5)c(C(=O)O)c4)cc3C(=O)O)cc2)cc1 | [*]Oc1ccc(Oc2ccc(NC(=O)c3ccc(Oc4ccc(C(=O)Nc5ccc([*])cc5)c(C(=O)O)c4)cc3C(=O)O)cc2)cc1 | known | 3.1241
R1004659 |  |  | P370129 | poly{(2,2,3,3,4,4-hexafluoropentane-1,5-diol)-alt-[1,5-bis(2,3,5,6-tetrafluoro-4-pyridyl)-2,2,3,3,4,4-hexafluoropentane]} | poly[(3,5,6-trifluoropyridine-2,4-diyl)oxy(2,2,3,3,4,4-hexafluoropentane-1,5-diyl)oxy(3,5,6-trifluoropyridine-4,2-diyl)oxy(2,2,3,3,4,4-hexafluoropentane-1,5-diyl)oxy] |  | Polyoxides/ethers/acetals, Polyimines |  | *OCC(F)(F)C(F)(F)C(F)(F)COc1nc(F)c(F)c(OCC(F)(F)C(F)(F)C(F)(F)COc2c(F)c(*)nc(F)c2F)c1F | [*]OCC(F)(F)C(F)(F)C(F)(F)COc1nc(F)c(F)c(OCC(F)(F)C(F)(F)C(F)(F)COc2c(F)c([*])nc(F)c2F)c1F | known | [10 empty] | 263 | 628
R1004660 |  |  | P370130 | poly[(2,2,3,3,4,4-hexafluoropentane-1,5-diol)-alt-tetrafluoropyrimidine] | poly[(2,5-difluoro-1,3-diazine-4,6-diyl)oxy(2,2,3,3,4,4-hexafluoropentane-1,5-diyl)oxy] |  | Polyoxides/ethers/acetals, Polyimines |  | *OCC(F)(F)C(F)(F)C(F)(F)COc1nc(F)nc(*)c1F | [*]OCC(F)(F)C(F)(F)C(F)(F)COc1nc(F)nc([*])c1F | known | 5.4692 | [9 empty] | 273 | 625.5
R1004661 |  |  | P370131 |  | poly[(4,5-diphenyl-1,8-diazaanthracene-2,7-diyl)-1,4-phenyleneoxy-1,4-phenylene] |  | Polyoxides/ethers/acetals, Polyimines |  | *c1ccc(Oc2ccc(-c3cc(-c4ccccc4)c4cc5c(-c6ccccc6)cc(*)nc5cc4n3)cc2)cc1 | [*]c1ccc(Oc2ccc(-c3cc(-c4ccccc4)c4cc5c(-c6ccccc6)cc([*])nc5cc4n3)cc2)cc1 | known | 2.8308 | [8 empty] | 775 | 652 | 813
R1004662 |  |  | P370132 |  | poly[(4,8-diphenyl-1,5-diazaanthracene-2,6-diyl)-1,4-phenyleneoxy-1,4-phenylene] |  | Polyoxides/ethers/acetals, Polyimines |  | *c1ccc(Oc2ccc(-c3cc(-c4ccccc4)c4cc5nc(*)cc(-c6ccccc6)c5cc4n3)cc2)cc1 | [*]c1ccc(Oc2ccc(-c3cc(-c4ccccc4)c4cc5nc([*])cc(-c6ccccc6)c5cc4n3)cc2)cc1 | known | 2.7429 | [8 empty] | 763 | 635 | 813
R1004663 |  |  | P370133 | poly[(hexane-1,6-diamine)-alt-(1,4-dioxin-2,6-dicarboxylic acid)] | poly(1,4-dioxine-2,6-diylcarbonyliminohexane-1,6-diyliminocarbonyl) |  | Polyoxides/ethers/acetals, Polyamides/thioamides |  | *C(=O)NCCCCCCNC(=O)C1=COC=C(*)O1 | [*]C(=O)NCCCCCCNC(=O)C1=COC=C([*])O1 | known | 4.4645 | [8 empty] | 350
R1004664 |  |  | P370134 | poly{3-(8-methoxy-8-oxooctyl)-9-[8-(7-aminoheptylamino)-8-oxooctyl]-7,11-dihydro-1H,5H-benzo[1,2-e:4,5-e']bis[1,3]dioxepin} | poly[2,3,4,5,7,8,9,10-octahydro-2,4,8,10-tetraoxabenzo[a,d]dicycloheptene-3,9-diyl(8-oxooctane-1,8-diyl)iminoheptane-1,7-diylimino(1-oxooctane-1,8-diyl)] |  | Polyoxides/ethers/acetals, Polyamides/thioamides |  | *CCCCCCCC(=O)NCCCCCCCNC(=O)CCCCCCCC1OCc2cc3c(cc2CO1)COC(*)OC3 | [*]CCCCCCCC(=O)NCCCCCCCNC(=O)CCCCCCCC1OCc2cc3c(cc2CO1)COC([*])OC3 | known | [9 empty] | 516
R1004665 |  |  | P370135 | poly{3-(8-methoxy-8-oxooctyl)-9-[8-(2-hydroxyethoxy)-8-oxooctyl]-7,11-dihydro-1H,5H-benzo[1,2-e:4,5-e']bis[1,3]dioxepin} | poly[2,3,4,5,7,8,9,10-octahydro-2,4,8,10-tetraoxabenzo[a,d]dicycloheptene-3,9-diyl(8-oxooctane-1,8-diyl)oxyethyleneoxy(1-oxooctane-1,8-diyl)] |  | Polyoxides/ethers/acetals, Polyesters/thioesters |  | *CCCCCCCC(=O)OCCOC(=O)CCCCCCCC1OCc2cc3c(cc2CO1)COC(*)OC3 | [*]CCCCCCCC(=O)OCCOC(=O)CCCCCCCC1OCc2cc3c(cc2CO1)COC([*])OC3 | known | [9 empty] | 415
R1004666 |  |  | P370136 | poly(2,2'-sulfanyldiethanol) | poly(oxyethylenethioethylene) |  | Polyoxides/ethers/acetals, Polysulfides |  | *CCSCCO* | [*]CCSCCO[*] | known | 5.5968
R1004667 |  |  | P370137 | poly[2-(trifluoromethyl)-2,3,3-trifluorooxirane] | poly{oxy[1,1,2-trifluoro-2-(trifluoromethyl)ethylene]} |  | Polyoxides/ethers/acetals |  | *OC(F)(C(*)(F)F)C(F)(F)F | [*]OC(F)(C([*])(F)F)C(F)(F)F | known | 8.6002 | [9 empty] | 188.2 |  | 1.89
R1004668 |  |  | P370138 | poly(spiro[bicyclo[2.2.1]heptane-2,3'-oxetane]) | poly(pyrimidine-4,6-diylethene-1,2-diyl-1,4-phenyleneoxy-1,4-phenyleneethene-1,2-diyl) |  | Polyoxides/ethers/acetals, Polyimines |  | *C=Cc1ccc(Oc2ccc(C=Cc3cc(*)ncn3)cc2)cc1 | [*]C=Cc1ccc(Oc2ccc(C=Cc3cc([*])ncn3)cc2)cc1 | known | 2.9815
R1004669 |  |  | P370139 | poly(3-bromo-2,6-dimethylphenol) | poly[oxy(3-bromo-2,6-dimethyl-1,4-phenylene)] | poly(3-bromo-2,6-dimethylphenylene oxide) | Polyoxides/ethers/acetals |  | *Oc1cc(C)c(*)c(C)c1Br | [*]Oc1cc(C)c([*])c(C)c1Br | known | 4.5779 | [9 empty] | 550.8 |  | 1.51
R1004670 | 10232 |  | P370144 | poly(4-methyl-1,3-dioxolane) | poly(oxymethyleneoxy-1-methylethylene) | poly(oxymethyleneoxypropylene) | Polyoxides/ethers/acetals |  | *COCC(C)O* | [*]COCC(C)O[*] | known | 6.2765 | [9 empty] | 211
R1004671 | 358 |  | P370145 | poly(3-methyltetrahydrofuran) | poly[oxy(2-methylbutane-1,4-diyl)] | poly(oxy-2-methyltetramethylene-1,4-diyl) | Polyoxides/ethers/acetals |  | *CCC(C)CO* | [*]CCC(C)CO[*] | known | 6.1714 | [22 empty] | 2.1404 | [8 empty] | 1.463
R1004672 |  |  | P370146 | poly(2,4,6-trichlorophenol) poly(5,7-dichloro-1-oxaspiro[2.5]octa-4,7-diene-6-one) | poly(oxy(2,6-dichloro-1,4-phenylene)) | poly(2,6-dichloro-1,4-phenylene oxide) | Polyoxides/ethers/acetals |  | *Oc1c(Cl)cc(*)cc1Cl | [*]Oc1c(Cl)cc([*])cc1Cl | known | 4.3426 | [9 empty] | 445.64
R1004673 |  |  | P370147 | poly[(4,4'-oxydianiline)-alt-(tetrachloroterephthaloyl chloride)] | poly(oxy-1,4-phenyleneimino-2,3,5,6-tetrachloroterephthaloylimino-1,4-phenylene) poly(oxy-1,4-phenyleneiminocarbonyl-2,3,5,6-tetrachloro-1,4-phenylenecarbonylimino-1,4-phenylene) | poly(diphenylether-2,3,5,6-tetrachloroterephthalamide) | Polyoxides/ethers/acetals, Polyamides/thioamides |  | *Oc1ccc(NC(=O)c2c(Cl)c(Cl)c(C(=O)Nc3ccc(*)cc3)c(Cl)c2Cl)cc1 | [*]Oc1ccc(NC(=O)c2c(Cl)c(Cl)c(C(=O)Nc3ccc([*])cc3)c(Cl)c2Cl)cc1 | known | [9 empty] | 725
R1004674 |  |  | P370148 | poly[(4,4'-oxydianiline)-alt-(tetrafluoroterephthaloyl dichloride)] | poly(oxy-1,4-phenyleneimino-2,3,5,6-tetrafluoroterephthaloylimino-1,4-phenylene) poly(oxy-1,4-phenyleneiminocarbonyl-2,3,5,6-tetrafluoro-1,4-phenylenecarbonylimino-1,4-phenylene) | poly(4,4'-diphenylether-2,3,5,6-tetrafluoroterephthalamide) | Polyoxides/ethers/acetals, Polyamides/thioamides |  | *Oc1ccc(NC(=O)c2c(F)c(F)c(C(=O)Nc3ccc(*)cc3)c(F)c2F)cc1 | [*]Oc1ccc(NC(=O)c2c(F)c(F)c(C(=O)Nc3ccc([*])cc3)c(F)c2F)cc1 | known | [9 empty] | 756
R1004675 |  |  | P370149 | poly(2,6-diisopropylphenol) | poly(oxy-2,6-diisopropyl-1,4-phenylene) | poly(2,6-diisopropylphenylene oxide) | Polyoxides/ethers/acetals |  | *Oc1c(C(C)C)cc(*)cc1C(C)C | [*]Oc1c(C(C)C)cc([*])cc1C(C)C | known | [10 empty] | 425.5
R1004676 |  |  | P370150 | poly[(p-phenylene diacetate)-alt-(3,3'-oxydibenzoic acid)] | poly(oxy-m-phenylenecarbonyloxy-p-phenyleneoxycarbonyl-m-phenylene) | poly(p-phenylene-3,3'-diphenyletherdicarboxylate) | Polyoxides/ethers/acetals, Polyesters/thioesters |  | *Oc1ccc(OC(=O)c2cccc(Oc3cccc(C(*)=O)c3)c2)cc1 | [*]Oc1ccc(OC(=O)c2cccc(Oc3cccc(C([*])=O)c3)c2)cc1 | known | [10 empty] | 392
R1004677 |  |  | P370151 | poly[(m-phenylene diacetate)-alt-(4,4'-oxydibenzoic acid)] | poly(oxy-1,3-phenyleneoxycarbonyl-1,4-phenyleneoxy-1,4-phenylenecarbonyl) | poly(m-phenylene-4,4''-diphenyletherdicarboxylate) | Polyoxides/ethers/acetals, Polyesters/thioesters |  | *Oc1cccc(OC(=O)c2ccc(Oc3ccc(C(*)=O)cc3)cc2)c1 | [*]Oc1cccc(OC(=O)c2ccc(Oc3ccc(C([*])=O)cc3)cc2)c1 | known | 4.2359 | [8 empty] | 505 | 432 | [23 empty] | 26.83
R1004678 |  |  | P370152 | poly{[4,4'-bis(acetyloxy)biphenyl]-alt-(3,4'-oxydibenzoic acid)} | poly(oxy-m-phenylenecarbonyloxybiphenyl-4,4'-diyloxycarbonyl-p-phenylene) | poly(oxy-m-phenylenecarbonyloxy-4,4'-biphenyleneoxycarbonyl-p-phenylene) poly(4,4'-biphenylene-3,4''-diphenyletherdicarboxylate) | Polyoxides/ethers/acetals, Polyesters/thioesters |  | *Oc1ccc(-c2ccc(OC(=O)c3cccc(Oc4ccc(C(*)=O)cc4)c3)cc2)cc1 | [*]Oc1ccc(-c2ccc(OC(=O)c3cccc(Oc4ccc(C([*])=O)cc4)c3)cc2)cc1 | known | [9 empty] | 711
R1004679 |  |  | P370153 | poly{[4,4'-bis(acetyloxy)biphenyl]-alt-(3,3'-oxydibenzoic acid)} | poly(oxy-1,3-phenylenecarbonyloxybiphenyl-4,4'-diyloxycarbonyl-1,3-phenylene) | poly(oxy-1,3-phenylenecarbonyloxy-4,4'-biphenyleneoxycarbonyl-1,3-phenylene) poly(4,4'-biphenylene-3,3''-diphenyletherdicarboxylate) | Polyoxides/ethers/acetals, Polyesters/thioesters |  | *Oc1ccc(-c2ccc(OC(=O)c3cccc(Oc4cccc(C(*)=O)c4)c3)cc2)cc1 | [*]Oc1ccc(-c2ccc(OC(=O)c3cccc(Oc4cccc(C([*])=O)c4)c3)cc2)cc1 | known | [9 empty] | 569 | [24 empty] | 73.55
R1004680 |  |  | P370154 | poly{[1,4-phenylenebis(oxy-1,4-phenylene) diacetate]-alt-(terephthalic acid)} | poly(oxy-1,4-phenyleneoxy-1,4-phenyleneoxy-1,4-phenyleneoxyterephthaloyl) |  | Polyoxides/ethers/acetals, Polyesters/thioesters |  | *Oc1ccc(Oc2ccc(Oc3ccc(OC(=O)c4ccc(C(*)=O)cc4)cc3)cc2)cc1 | [*]Oc1ccc(Oc2ccc(Oc3ccc(OC(=O)c4ccc(C([*])=O)cc4)cc3)cc2)cc1 | known | [9 empty] | 703
R1004681 |  |  | P370155 | poly{[oxybis(1,4-phenyleneoxy-1,4-phenylene) diacetate]-alt-(terephthalic acid)} | poly(oxy-1,4-phenyleneoxy-1,4-phenyleneoxy-1,4-phenyleneoxy-1,4-phenyleneoxyterephthaloyl) |  | Polyoxides/ethers/acetals, Polyesters/thioesters |  | *Oc1ccc(Oc2ccc(Oc3ccc(Oc4ccc(OC(=O)c5ccc(C(*)=O)cc5)cc4)cc3)cc2)cc1 | [*]Oc1ccc(Oc2ccc(Oc3ccc(Oc4ccc(OC(=O)c5ccc(C([*])=O)cc5)cc4)cc3)cc2)cc1 | known | [9 empty] | 651
R1004682 |  |  | P370156 | poly{(p-phenylene diacetate)-alt-[4,4'-(p-phenylenedioxy)dibenzoic acid]} | poly(oxy-1,4-phenyleneoxy-1,4-phenylenecarbonyloxy-1,4-phenyleneoxycarbonyl-1,4-phenylene) |  | Polyoxides/ethers/acetals, Polyesters/thioesters |  | *Oc1ccc(Oc2ccc(C(=O)Oc3ccc(OC(=O)c4ccc(*)cc4)cc3)cc2)cc1 | [*]Oc1ccc(Oc2ccc(C(=O)Oc3ccc(OC(=O)c4ccc([*])cc4)cc3)cc2)cc1 | known | [9 empty] | 723
R1004683 |  |  | P370157 | poly{(p-phenylene diacetate)-alt-[4,4'-oxybis(1,4-phenyleneoxy)dibenzoic acid]} | poly(oxy-1,4-phenyleneoxy-1,4-phenyleneoxy-1,4-phenylenecarbonyloxy-1,4-phenyleneoxycarbonyl-1,4-phenylene) |  | Polyoxides/ethers/acetals, Polyesters/thioesters |  | *Oc1ccc(Oc2ccc(Oc3ccc(C(=O)Oc4ccc(OC(=O)c5ccc(*)cc5)cc4)cc3)cc2)cc1 | [*]Oc1ccc(Oc2ccc(Oc3ccc(C(=O)Oc4ccc(OC(=O)c5ccc([*])cc5)cc4)cc3)cc2)cc1 | known
R1004684 |  |  | P370158 | poly{[oxybis(4,1-phenyleneoxy-4,1-phenylene) diacetate]-alt-(isophthalic acid)} | poly(oxy-1,4-phenyleneoxy-1,4-phenyleneoxy-1,4-phenyleneoxy-1,4-phenyleneoxyisophthaloyl) |  | Polyoxides/ethers/acetals, Polyesters/thioesters |  | *Oc1ccc(Oc2ccc(Oc3ccc(Oc4ccc(OC(=O)c5cccc(C(*)=O)c5)cc4)cc3)cc2)cc1 | [*]Oc1ccc(Oc2ccc(Oc3ccc(Oc4ccc(OC(=O)c5cccc(C([*])=O)c5)cc4)cc3)cc2)cc1 | known | [9 empty] | 563 | 407 | 739.5 | [22 empty] | 64.24
R1004685 |  |  | P370159 | poly{[oxybis(1,4-phenylene) diacetate]-alt-(4,4'-oxydibenzoic acid)} | poly(oxy-1,4-phenyleneoxy-1,4-phenyleneoxycarbonyl-1,4-phenyleneoxy-1,4-phenylenecarbonyl) |  | Polyoxides/ethers/acetals, Polyesters/thioesters |  | *Oc1ccc(Oc2ccc(OC(=O)c3ccc(Oc4ccc(C(*)=O)cc4)cc3)cc2)cc1 | [*]Oc1ccc(Oc2ccc(OC(=O)c3ccc(Oc4ccc(C([*])=O)cc4)cc3)cc2)cc1 | known | [9 empty] | 613 | [24 empty] | 55.4
R1004686 |  |  | P370160 | poly{[1,4-phenylenebis(oxy-4,1-phenylene) diacetate]-alt-(4,4'-oxydibenzoic acid)} | poly(oxy-1,4-phenyleneoxy-1,4-phenyleneoxy-1,4-phenyleneoxycarbonyl-1,4-phenyleneoxy-1,4-phenylenecarbonyl) |  | Polyoxides/ethers/acetals, Polyesters/thioesters |  | *Oc1ccc(Oc2ccc(Oc3ccc(OC(=O)c4ccc(Oc5ccc(C(*)=O)cc5)cc4)cc3)cc2)cc1 | [*]Oc1ccc(Oc2ccc(Oc3ccc(OC(=O)c4ccc(Oc5ccc(C([*])=O)cc5)cc4)cc3)cc2)cc1 | known | [9 empty] | 612 | [24 empty] | 79.04
R1004687 |  |  | P370161 | poly{[oxybis(4,1-phenyleneoxy-4,1-phenylene) diacetate]-alt-(4,4'-oxydibenzoic acid)} | poly(oxy-1,4-phenyleneoxy-1,4-phenyleneoxy-1,4-phenyleneoxy-1,4-phenyleneoxycarbonyl-1,4-phenyleneoxy-1,4-phenylenecarbonyl) |  | Polyoxides/ethers/acetals, Polyesters/thioesters |  | *Oc1ccc(Oc2ccc(Oc3ccc(Oc4ccc(OC(=O)c5ccc(Oc6ccc(C(*)=O)cc6)cc5)cc4)cc3)cc2)cc1 | [*]Oc1ccc(Oc2ccc(Oc3ccc(Oc4ccc(OC(=O)c5ccc(Oc6ccc(C([*])=O)cc6)cc5)cc4)cc3)cc2)cc1 | known | [9 empty] | 595 |  | 759 | [22 empty] | 41.49
R1004688 |  |  | P370162 | poly{[oxybis(4,1-phenylene) diacetate]-alt-[4,4'-(p-phenylenedioxy)dibenzoic acid]} | poly(oxy-1,4-phenyleneoxy-1,4-phenyleneoxycarbonyl-1,4-phenyleneoxy-1,4-phenyleneoxy-1,4-phenylenecarbonyl) |  | Polyoxides/ethers/acetals, Polyesters/thioesters |  | *Oc1ccc(Oc2ccc(OC(=O)c3ccc(Oc4ccc(Oc5ccc(C(*)=O)cc5)cc4)cc3)cc2)cc1 | [*]Oc1ccc(Oc2ccc(OC(=O)c3ccc(Oc4ccc(Oc5ccc(C([*])=O)cc5)cc4)cc3)cc2)cc1 | known | [9 empty] | 598 | [24 empty] | 48.89
R1004689 |  |  | P370163 | poly{[1,4-phenylenebis(oxy-4,1-phenylene) diacetate]-alt-[4,4'-(p-phenylenedioxy)dibenzoic acid]} | poly(oxy-1,4-phenyleneoxy-1,4-phenyleneoxy-1,4-phenyleneoxycarbonyl-1,4-phenyleneoxy-1,4-phenyleneoxy-1,4-phenylenecarbonyl) |  | Polyoxides/ethers/acetals, Polyesters/thioesters |  | *Oc1ccc(Oc2ccc(Oc3ccc(OC(=O)c4ccc(Oc5ccc(Oc6ccc(C(*)=O)cc6)cc5)cc4)cc3)cc2)cc1 | [*]Oc1ccc(Oc2ccc(Oc3ccc(OC(=O)c4ccc(Oc5ccc(Oc6ccc(C([*])=O)cc6)cc5)cc4)cc3)cc2)cc1 | known | [9 empty] | 600 | [24 empty] | 76.73
R1004690 |  |  | P370164 | poly{[oxybis(4,1-phenyleneoxy-4,1-phenylene) diacetate]-alt-[4,4'-(p-phenylenedioxy)dibenzoic acid]} | poly(oxy-1,4-phenyleneoxy-1,4-phenyleneoxy-1,4-phenyleneoxy-1,4-phenyleneoxycarbonyl-1,4-phenyleneoxy-1,4-phenyleneoxy-1,4-phenylenecarbonyl) |  | Polyoxides/ethers/acetals, Polyesters/thioesters |  | *Oc1ccc(Oc2ccc(Oc3ccc(Oc4ccc(OC(=O)c5ccc(Oc6ccc(Oc7ccc(C(*)=O)cc7)cc6)cc5)cc4)cc3)cc2)cc1 | [*]Oc1ccc(Oc2ccc(Oc3ccc(Oc4ccc(OC(=O)c5ccc(Oc6ccc(Oc7ccc(C([*])=O)cc7)cc6)cc5)cc4)cc3)cc2)cc1 | known | [9 empty] | 555 | [24 empty] | 30.44
R1004691 |  |  | P370165 | poly{(p-phenylene diacetate)-alt-[3,3'-(1,4-phenylenedioxy)dibenzoic acid]} | poly(oxy-1,3-phenylenecarbonyloxy-1,4-phenyleneoxycarbonyl-1,3-phenyleneoxy-1,4-phenylene) |  | Polyoxides/ethers/acetals, Polyesters/thioesters |  | *Oc1ccc(Oc2cccc(C(=O)Oc3ccc(OC(=O)c4cccc(*)c4)cc3)c2)cc1 | [*]Oc1ccc(Oc2cccc(C(=O)Oc3ccc(OC(=O)c4cccc([*])c4)cc3)c2)cc1 | known | [9 empty] | 532 | 392 | 723 | [22 empty] | 44.88
R1004692 |  |  | P370166 | poly{[4,4'-bis(acetyloxy)biphenyl]-alt-[3,3'-(1,4-phenylenedioxy)dibenzoic acid]} | poly(oxy-1,3-phenylenecarbonyloxybiphenyl-4,4'-diyloxycarbonyl-1,3-phenyleneoxy-1,4-phenylene) | poly(oxy-1,3-phenylenecarbonyloxy-4,4'-biphenyleneoxycarbonyl-1,3-phenyleneoxy-1,4-phenylene) | Polyoxides/ethers/acetals, Polyesters/thioesters |  | *Oc1ccc(Oc2cccc(C(=O)Oc3ccc(-c4ccc(OC(=O)c5cccc(*)c5)cc4)cc3)c2)cc1 | [*]Oc1ccc(Oc2cccc(C(=O)Oc3ccc(-c4ccc(OC(=O)c5cccc([*])c5)cc4)cc3)c2)cc1 | known | [9 empty] | 568 |  | 733.5 | [22 empty] | 57.07
R1004693 |  |  | P370167 | poly{[2,6-bis(acetyloxy)naphthalene]-alt-[3,3'-(1,4-phenylenedioxy)dibenzoic acid]} | poly(oxy-1,3-phenylenecarbonyloxynaphthalene-2,6-diyloxycarbonyl-1,3-phenyleneoxy-1,4-phenylene) |  | Polyoxides/ethers/acetals, Polyesters/thioesters |  | *Oc1ccc2cc(OC(=O)c3cccc(Oc4ccc(Oc5cccc(C(*)=O)c5)cc4)c3)ccc2c1 | [*]Oc1ccc2cc(OC(=O)c3cccc(Oc4ccc(Oc5cccc(C([*])=O)c5)cc4)c3)ccc2c1 | known | [10 empty] | 398
R1004694 |  |  | P370168 | poly{(p-phenylene diacetate)-alt-[3,3'-(biphenyl-4,4'-diyldioxy)dibenzoic acid]} | poly(oxy-1,3-phenylenecarbonyloxy-1,4-phenyleneoxycarbonyl-1,3-phenyleneoxybiphenyl-4,4'-diyl) | poly(oxy-1,3-phenylenecarbonyloxy-1,4-phenyleneoxycarbonyl-1,3-phenyleneoxy-4,4'-biphenylene) | Polyoxides/ethers/acetals, Polyesters/thioesters |  | *Oc1ccc(OC(=O)c2cccc(Oc3ccc(-c4ccc(Oc5cccc(C(*)=O)c5)cc4)cc3)c2)cc1 | [*]Oc1ccc(OC(=O)c2cccc(Oc3ccc(-c4ccc(Oc5cccc(C([*])=O)c5)cc4)cc3)c2)cc1 | known | [9 empty] | 599 | [24 empty] | 56.34
R1004695 |  |  | P370169 | poly{(p-phenylene diacetate)-alt-[3,3'-oxybis(4,1-phenyleneoxy)dibenzoic acid]} | poly(oxy-1,3-phenylenecarbonyloxy-1,4-phenyleneoxycarbonyl-1,3-phenyleneoxy-1,4-phenyleneoxy-1,4-phenylene) |  | Polyoxides/ethers/acetals, Polyesters/thioesters |  | *Oc1ccc(Oc2ccc(Oc3cccc(C(=O)Oc4ccc(OC(=O)c5cccc(*)c5)cc4)c3)cc2)cc1 | [*]Oc1ccc(Oc2ccc(Oc3cccc(C(=O)Oc4ccc(OC(=O)c5cccc([*])c5)cc4)c3)cc2)cc1 | known | [10 empty] | 374
R1004696 |  |  | P370170 | poly{[4,4'-bis(acetyloxy)biphenyl]-alt-[3,3'-oxybis(4,1-phenyleneoxy)dibenzoic acid]} | poly(oxy-1,3-phenylenecarbonyloxybiphenyl-4,4'-diyloxycarbonyl-1,3-phenyleneoxy-1,4-phenyleneoxy-1,4-phenylene) | poly(oxy-1,3-phenylenecarbonyloxy-4,4'-biphenyleneoxycarbonyl-1,3-phenyleneoxy-1,4-phenyleneoxy-1,4-phenylene) | Polyoxides/ethers/acetals, Polyesters/thioesters |  | *Oc1ccc(Oc2ccc(Oc3cccc(C(=O)Oc4ccc(-c5ccc(OC(=O)c6cccc(*)c6)cc5)cc4)c3)cc2)cc1 | [*]Oc1ccc(Oc2ccc(Oc3cccc(C(=O)Oc4ccc(-c5ccc(OC(=O)c6cccc([*])c6)cc5)cc4)c3)cc2)cc1 | known | [9 empty] | 524 | 392
R1004697 |  |  | P370171 | poly{[oxybis(4,1-phenylene) diacetate]-alt-[3,3'-(1,4-phenylenedioxy)dibenzoic acid]} | poly(oxy-1,3-phenylenecarbonyloxy-1,4-phenyleneoxy-1,4-phenyleneoxycarbonyl-1,3-phenyleneoxy-1,4-phenylene) |  | Polyoxides/ethers/acetals, Polyesters/thioesters |  | *Oc1ccc(Oc2ccc(OC(=O)c3cccc(Oc4ccc(Oc5cccc(C(*)=O)c5)cc4)c3)cc2)cc1 | [*]Oc1ccc(Oc2ccc(OC(=O)c3cccc(Oc4ccc(Oc5cccc(C([*])=O)c5)cc4)c3)cc2)cc1 | known | [10 empty] | 377
R1004698 |  |  | P370172 | poly{[1,4-phenylenebis(oxy-3,1-phenylene) diacetate]-alt-(terephthalic acid)} | poly(oxy-1,3-phenyleneoxy-1,4-phenyleneoxy-1,3-phenyleneoxyterephthaloyl) |  | Polyoxides/ethers/acetals, Polyesters/thioesters |  | *Oc1cccc(Oc2ccc(Oc3cccc(OC(=O)c4ccc(C(*)=O)cc4)c3)cc2)c1 | [*]Oc1cccc(Oc2ccc(Oc3cccc(OC(=O)c4ccc(C([*])=O)cc4)c3)cc2)c1 | known | [9 empty] | 461 | 376 | [23 empty] | 18.79
R1004699 |  |  | P370173 | poly{[1,4-phenylenebis(oxy-3,1-phenylene) diacetate]-alt-(biphenyl-4,4'-dicarboxylic acid)} | poly(oxy-1,3-phenyleneoxy-1,4-phenyleneoxy-1,3-phenyleneoxycarbonylbiphenyl-4,4'-diylcarbonyl) | poly(oxy-1,3-phenyleneoxy-1,4-phenyleneoxy-1,3-phenyleneoxycarbonyl-4,4'-biphenylenecarbonyl) | Polyoxides/ethers/acetals, Polyesters/thioesters |  | *Oc1cccc(Oc2ccc(Oc3cccc(OC(=O)c4ccc(-c5ccc(C(*)=O)cc5)cc4)c3)cc2)c1 | [*]Oc1cccc(Oc2ccc(Oc3cccc(OC(=O)c4ccc(-c5ccc(C([*])=O)cc5)cc4)c3)cc2)c1 | known | [9 empty] | 537 | [24 empty] | 58.26
R1004700 |  |  | P370174 | poly{(1,3-phenylene diacetate)-alt-[4,4'-(1,3-phenylenedioxy)dibenzoic acid]} | poly(oxy-1,3-phenyleneoxy-1,4-phenylenecarbonyloxy-1,3-phenyleneoxycarbonyl-1,4-phenylene) |  | Polyoxides/ethers/acetals, Polyesters/thioesters |  | *Oc1cccc(Oc2ccc(C(=O)Oc3cccc(OC(=O)c4ccc(*)cc4)c3)cc2)c1 | [*]Oc1cccc(Oc2ccc(C(=O)Oc3cccc(OC(=O)c4ccc([*])cc4)c3)cc2)c1 | known | [9 empty] | 461 | 404 | [23 empty] | 12.53
R1004701 |  |  | P370175 | poly{(1,4-phenylene diacetate)-alt-[4,4'-(1,3-phenylenedioxy)dibenzoic acid]} | poly(oxy-1,3-phenyleneoxy-1,4-phenylenecarbonyloxy-1,4-phenyleneoxycarbonyl-1,4-phenylene) |  | Polyoxides/ethers/acetals, Polyesters/thioesters |  | *Oc1cccc(Oc2ccc(C(=O)Oc3ccc(OC(=O)c4ccc(*)cc4)cc3)cc2)c1 | [*]Oc1cccc(Oc2ccc(C(=O)Oc3ccc(OC(=O)c4ccc([*])cc4)cc3)cc2)c1 | known | [9 empty] | 617 | [24 empty] | 43.84
R1004702 |  |  | P370176 | poly{[bis(trimethylsilyl)bisphenol A]-alt-phenylphosphorodichloridate} | poly[oxy(phenoxyphosphonoyl)oxy-p-phenylene(dimethylmethylene)-1,4-phenylene] |  | Polyoxides/ethers/acetals |  | *OP(=O)(Oc1ccccc1)Oc1ccc(C(C)(C)c2ccc(*)cc2)cc1 | [*]OP(=O)(Oc1ccccc1)Oc1ccc(C(C)(C)c2ccc([*])cc2)cc1 | known | [10 empty] | 355 | 663
R1004703 |  |  | P370177 | poly{[bis(trimethylsilyl)bisphenol A]-alt-(p-chlorophenylphosphorodichloridate)} | poly[oxy(4-chlorophenoxyphosphonoyl)oxy-1,4-phenylene(dimethylmethylene)-1,4-phenylene] |  | Polyoxides/ethers/acetals |  | *OP(=O)(Oc1ccc(Cl)cc1)Oc1ccc(C(C)(C)c2ccc(*)cc2)cc1 | [*]OP(=O)(Oc1ccc(Cl)cc1)Oc1ccc(C(C)(C)c2ccc([*])cc2)cc1 | known | [10 empty] | 344 | 678
R1004704 |  |  | P370178 | poly{[bis(trimethylsilyl)bisphenol A]-alt-(2,6-dichlorophenylphosphorodichloridate)} | poly[oxy(2,6-dichlorophenoxyphosphonoyl)oxy-1,4-phenylene(dimethylmethylene)-1,4-phenylene] |  | Polyoxides/ethers/acetals |  | *OP(=O)(Oc1ccc(C(C)(C)c2ccc(*)cc2)cc1)Oc1c(Cl)cccc1Cl | [*]OP(=O)(Oc1ccc(C(C)(C)c2ccc([*])cc2)cc1)Oc1c(Cl)cccc1Cl | known | [10 empty] | 369 | 618
R1004705 |  |  | P370179 | poly{[bis(trimethylsilyl)bisphenol A]-alt-(2,4,6-trichlorophenylphosphorodichloridate)} | poly[oxy(2,4,6-trichlorophenoxyphosphonoyl)oxy-1,4-phenylene(dimethylmethylene)-1,4-phenylene] |  | Polyoxides/ethers/acetals |  | *OP(=O)(Oc1ccc(C(C)(C)c2ccc(*)cc2)cc1)Oc1c(Cl)cc(Cl)cc1Cl | [*]OP(=O)(Oc1ccc(C(C)(C)c2ccc([*])cc2)cc1)Oc1c(Cl)cc(Cl)cc1Cl | known | [10 empty] | 367 | 563
R1004706 |  |  | P370180 | poly{[bis(trimethylsilyl)bisphenol A]-alt-(2,3,4,5,6-pentachlorophenylphosphorodichloridate)} | poly[oxy(2,3,4,5,6-trichlorophenoxyphosphonoyl)oxy-1,4-phenylene(dimethylmethylene)-1,4-phenylene] |  | Polyoxides/ethers/acetals |  | *OP(=O)(Oc1ccc(C(C)(C)c2ccc(*)cc2)cc1)Oc1c(Cl)c(Cl)c(Cl)c(Cl)c1Cl | [*]OP(=O)(Oc1ccc(C(C)(C)c2ccc([*])cc2)cc1)Oc1c(Cl)c(Cl)c(Cl)c(Cl)c1Cl | known | [10 empty] | 403 | 598
R1004707 |  |  | P370181 | poly{[bis(trimethylsilyl)tetrachlorohydroquinone]-alt-phenylphosphorodichloridate} | poly[oxy(phenoxyphosphonoyl)oxy(2,3,5,6-tetrachloro-1,4-phenylene)] |  | Polyoxides/ethers/acetals |  | *OP(=O)(Oc1ccccc1)Oc1c(Cl)c(Cl)c(*)c(Cl)c1Cl | [*]OP(=O)(Oc1ccccc1)Oc1c(Cl)c(Cl)c([*])c(Cl)c1Cl | known | 4.5449 | [9 empty] | 352 | 558
R1004708 |  |  | P370182 | poly{[bis(trimethylsilyl)tetrachlorohydroquinone]-alt-(p-chlorophenylphosphorodichloridate)} | poly[oxy(4-chlorophenoxyphosphonoyl)oxy(2,3,5,6-tetrachloro-1,4-phenylene)] |  | Polyoxides/ethers/acetals |  | *OP(=O)(Oc1ccc(Cl)cc1)Oc1c(Cl)c(Cl)c(*)c(Cl)c1Cl | [*]OP(=O)(Oc1ccc(Cl)cc1)Oc1c(Cl)c(Cl)c([*])c(Cl)c1Cl | known | [10 empty] | 392
R1004709 |  |  | P370183 | poly{[bis(trimethylsilyl)tetrachlorohydroquinone]-alt-(2,6-dichlorophenylphosphorodichloridate)} | poly[oxy(2,6-dichlorophenoxyphosphonoyl)oxy(2,3,5,6-tetrachloro-1,4-phenylene)] |  | Polyoxides/ethers/acetals |  | *OP(=O)(Oc1c(Cl)cccc1Cl)Oc1c(Cl)c(Cl)c(*)c(Cl)c1Cl | [*]OP(=O)(Oc1c(Cl)cccc1Cl)Oc1c(Cl)c(Cl)c([*])c(Cl)c1Cl | known | [10 empty] | 417
R1004710 |  |  | P370184 | poly{[bis(trimethylsilyl)tetrachlorohydroquinone]-alt-(2,4,6-trichlorophenylphosphorodichloridate)} | poly[oxy(2,4,6-trichlorophenoxyphosphonoyl)oxy(2,3,5,6-tetrachloro-1,4-phenylene)] |  | Polyoxides/ethers/acetals |  | *OP(=O)(Oc1c(Cl)cc(Cl)cc1Cl)Oc1c(Cl)c(Cl)c(*)c(Cl)c1Cl | [*]OP(=O)(Oc1c(Cl)cc(Cl)cc1Cl)Oc1c(Cl)c(Cl)c([*])c(Cl)c1Cl | known | [10 empty] | 400
R1004711 |  |  | P370185 | poly{[bis(trimethylsilyl)tetrachlorohydroquinone]-alt-(2,3,4,5,6-pentachlorophenylphosphorodichloridate)} | poly[oxy(2,3,4,5,6-pentachlorophenoxyphosphonoyl)oxy(2,3,5,6-tetrachloro-1,4-phenylene)] |  | Polyoxides/ethers/acetals |  | *OP(=O)(Oc1c(Cl)c(Cl)c(*)c(Cl)c1Cl)Oc1c(Cl)c(Cl)c(Cl)c(Cl)c1Cl | [*]OP(=O)(Oc1c(Cl)c(Cl)c([*])c(Cl)c1Cl)Oc1c(Cl)c(Cl)c(Cl)c(Cl)c1Cl | known | [10 empty] | 406
R1004712 |  |  | P370186 | poly{(4,4'-oxydianiline)-alt-[5-(benzoylamino)isophthalic acid]} | poly[oxy-1,4-phenyleneimino-5-(benzoylamino)isophthaloylimino-1,4-phenylene] |  | Polyoxides/ethers/acetals, Polyamides/thioamides |  | *Oc1ccc(NC(=O)c2cc(NC(=O)c3ccccc3)cc(C(=O)Nc3ccc(*)cc3)c2)cc1 | [*]Oc1ccc(NC(=O)c2cc(NC(=O)c3ccccc3)cc(C(=O)Nc3ccc([*])cc3)c2)cc1 | known | 3.6254 | [9 empty] | 564 | 683
R1004713 |  |  | P370187 | poly(chlorotrifluoroethylene-alt-trifluoronitrosomethane) | poly{oxy[(trifluoromethy)imino](1-chloro-1,2,2-trifluoroethylene)} |  | Polyoxides/ethers/acetals, Polyimines |  | *ON(C(F)(F)F)C(F)(Cl)C(*)(F)F | [*]ON(C(F)(F)F)C(F)(Cl)C([*])(F)F | known | 6.7405 |  |  |  | 6.6835 | [5 empty] | 223 | 563
R1004714 |  |  | P370188 | poly[(hexafluoro-1,3-butadiene)-alt-trifluoronitrosomethane] | poly{oxy[(trifluoromethyl)imino](1,1,2,3,4,4-hexafluorobut-2-ene-1,4-diyl)} | poly[(hexafluoro-1,3-butadiene)-alt-trifluoronitrosomethane] | Polyoxides/ethers/acetals, Polyimines |  | *ON(C(F)(F)F)C(F)(F)C(F)=C(F)C(*)(F)F | [*]ON(C(F)(F)F)C(F)(F)C(F)=C(F)C([*])(F)F | known | 4.6645 | [9 empty] | 266 | 432
R1004715 |  |  | P370189 | poly[4,4'-oxybis(o-phenylenediamine)]-alt-{dibenzothiophene-2,8-dicarboxylic acid 5,5-dioxide)} | poly(1H-benzimidazole-2,5-diyl-oxy-1H-benzimidazole-5,2-diyl-5,5-dioxodibenzo[b,d]thiophene-2,8-diyl) |  | Polyoxides/ethers/acetals, Polyimines, Polysulfones/sulfoxides/sufonates/sulfoamides |  | *Oc1ccc2[nH]c(-c3ccc4c(c3)-c3cc(-c5nc6cc(*)ccc6[nH]5)ccc3S4(=O)=O)nc2c1 | [*]Oc1ccc2[nH]c(-c3ccc4c(c3)-c3cc(-c5nc6cc([*])ccc6[nH]5)ccc3S4(=O)=O)nc2c1 | known | [11 empty] | 688 | 1.13
R1004716 |  |  | P370190 | poly{(biphenyl-3,3',4,4'-tetramine)-alt-[4,4'-(phenylene-1,3-dioxy)dinaphthalene-1,8:1',8'-tetracarboxylic dianhydride]} | poly{[7,7'-dioxo-10,10'-bi(7H-benzimidazo[2,1-a]benzo[de]isoquinoline)-4,4'-diyl]oxy-1,3-phenyleneoxy} |  | Polyoxides/ethers/acetals, Polyamides/thioamides, Polyimines |  | *Oc1cccc(Oc2ccc3c(=O)n4c5cc(-c6ccc7c(c6)nc6c8ccc(*)c9cccc(c(=O)n76)c98)ccc5nc4c4cccc2c34)c1 | [*]Oc1cccc(Oc2ccc3c(=O)n4c5cc(-c6ccc7c(c6)nc6c8ccc([*])c9cccc(c(=O)n76)c98)ccc5nc4c4cccc2c34)c1 | known | [10 empty] | 668 | 793
R1004717 |  |  | P370191 | poly{[4,4'-oxybis(o-phenylenediamine)]-alt-[4,4'-(phenylene-1,3-dioxy)dinaphthalene-1,8:1',8'-tetracarboxylic dianhydride]} | poly[(7-oxo-7H-benzimidazo[2,1-a]benzo[de]isoquinoline-4,10-diyl)oxy(7-oxo-7H-benzimidazo[2,1-a]benzo[de]isoquinoline-10,4-diyl)oxy-1,3-phenyleneoxy] |  | Polyoxides/ethers/acetals, Polyamides/thioamides, Polyimines |  | *Oc1cccc(Oc2ccc3c(=O)n4c5cc(Oc6ccc7c(c6)nc6c8ccc(*)c9cccc(c(=O)n76)c98)ccc5nc4c4cccc2c34)c1 | [*]Oc1cccc(Oc2ccc3c(=O)n4c5cc(Oc6ccc7c(c6)nc6c8ccc([*])c9cccc(c(=O)n76)c98)ccc5nc4c4cccc2c34)c1 | known | 2.6185 | [9 empty] | 641 | 783
R1004718 |  |  | P370193 | poly{(biphenyl-3,3',4,4'-tetramine)-alt-[4,4'-(biphenyl-2,2'-diyldioxy)dinaphthalene-1,8:1',8'-tetracarboxylic dianhydride]} | poly{[7,7'-dioxo-10,10'-bi(7H-benzimidazo[2,1-a]benzo[de]isoquinoline)-4,4'-diyl]oxybiphenyl-2,2'-diyloxy} |  | Polyoxides/ethers/acetals, Polyamides/thioamides, Polyimines |  | *Oc1ccccc1-c1ccccc1Oc1ccc2c(=O)n3c4cc(-c5ccc6c(c5)nc5c7ccc(*)c8cccc(c(=O)n65)c87)ccc4nc3c3cccc1c23 | [*]Oc1ccccc1-c1ccccc1Oc1ccc2c(=O)n3c4cc(-c5ccc6c(c5)nc5c7ccc([*])c8cccc(c(=O)n65)c87)ccc4nc3c3cccc1c23 | known | [11 empty] | 773
R1004719 |  |  | P370206 | poly[(trifluoromethyl trifluorovinyl sulfide)-alt-trifluoronitrosomethane] | poly(oxy[(trifluoromethyl)imino](difluoromethylene){fluoro[(trifluoromethyl)sulfanyl]methylene}) |  | Polyoxides/ethers/acetals, Polyimines |  | *ON(C(F)(F)F)C(F)(F)C(*)(F)SC(F)(F)F | [*]ON(C(F)(F)F)C(F)(F)C([*])(F)SC(F)(F)F | known | [10 empty] | 225
R1004720 |  |  | P370215 |  | poly(oxy-4-amino-1,3-phenyleneiminocarbonyl-4,9-dicarboxytricyclo[4.2.2.0^2,5^^]dec-7-ene-3,10-diylcarbonylimino-6-amino-1,3-phenylene) |  | Polyoxides/ethers/acetals, Polyamides/thioamides |  | *Oc1ccc(N)c(NC(=O)C2C(C(=O)O)C3C4C=CC(C(C(=O)O)C4C(=O)Nc4cc(*)ccc4N)C23)c1 | [*]Oc1ccc(N)c(NC(=O)C2C(C(=O)O)C3C4C=CC(C(C(=O)O)C4C(=O)Nc4cc([*])ccc4N)C23)c1 | known
R1004721 |  |  | P370216 | poly(trans-cyclohexane-1,2-dicarbaldehyde) | poly(8-oxabicyclo[4.3.0]nonane-7,9-diyloxy) |  | Polyoxides/ethers/acetals |  | *OC1OC(*)C2CCCCC12 | [*]OC1OC([*])C2CCCCC12 | known | 6.0383
R1004722 |  |  | P370217 | poly[(biphenyl-3,3',4,4'-tetramine)-alt-(diphenyl furan-2,5-dicarboxylate)] | poly(5,5'-bi[1H-benzimidazole]-2,2'-diylfuran-2,5-diyl) |  | Polyoxides/ethers/acetals, Polyimines |  | *c1nc2cc(-c3ccc4[nH]c(-c5ccc(*)o5)nc4c3)ccc2[nH]1 | [*]c1nc2cc(-c3ccc4[nH]c(-c5ccc([*])o5)nc4c3)ccc2[nH]1 | known
R1004723 |  |  | P370218 | poly[(3,3'-disulfanylbenzidine)-alt-(diphenyl 4,4'-oxydibenzoate)] | poly(6,6'-bibenzothiazole-2,2'-diyl-1,4-phenyleneoxy-1,4-phenylene) |  | Polyoxides/ethers/acetals, Polysulfides, Polyimines |  | *c1ccc(Oc2ccc(-c3nc4ccc(-c5ccc6nc(*)sc6c5)cc4s3)cc2)cc1 | [*]c1ccc(Oc2ccc(-c3nc4ccc(-c5ccc6nc([*])sc6c5)cc4s3)cc2)cc1 | known
R1004724 |  |  | P370219 | polydimethylketene | poly{oxy[(1-methylethylidene)methylene]} | poly(oxy-2-methylprop-1-ene-1,1-diyl) | Polyoxides/ethers/acetals |  | *OC(*)=C(C)C | [*]OC([*])=C(C)C | known
R1004725 |  |  | P370220 | 1,2-bis(oxiran-2-yl)benzene | poly(isochroman-1,4-diyloxymethylene) | poly(1,2-dioxiranybenzene) | Polyoxides/ethers/acetals |  | *COC1COC(*)c2ccccc21 | [*]COC1COC([*])c2ccccc21 | known
R1004726 |  |  | P370221 | poly(1,2-dioxiranyethane) | poly(tetrahydro-2H-pyran-2,5-diyloxymethylene) |  | Polyoxides/ethers/acetals |  | *COC1CCC(*)OC1 | [*]COC1CCC([*])OC1 | known | 5.6324
R1004727 |  |  | P370224 | poly[(4,4'-oxydiphenol)-alt-(biphenyl-4,4'-disulfonyl dichloride)] | poly(oxy-1,4-phenyleneoxy-1,4-phenyleneoxysulfonyl-1,4-phenyleneoxy-1,4-phenylenesulfonyl) |  | Polyoxides/ethers/acetals, Polysulfones/sulfoxides/sufonates/sulfoamides |  | *OS(=O)(=O)c1ccc(Oc2ccc(S(=O)(=O)Oc3ccc(Oc4ccc(*)cc4)cc3)cc2)cc1 | [*]OS(=O)(=O)c1ccc(Oc2ccc(S(=O)(=O)Oc3ccc(Oc4ccc([*])cc4)cc3)cc2)cc1 | known | [11 empty] | 563
R1004728 |  |  | P370225 | poly{(benzene-1,3-dicarbohydrazide)-alt-[4,4'-oxybis(benzoyl chloride)]} | poly(oxy-1,4-phenylenecarbonylhydrazine-1,2-diylisophthaloylhydrazine-1,2-diylcarbonyl-1,4-phenylene) |  | Polyoxides/ethers/acetals, Polyamides/thioamides |  | *Oc1ccc(C(=O)NNC(=O)c2cccc(C(=O)NNC(=O)c3ccc(*)cc3)c2)cc1 | [*]Oc1ccc(C(=O)NNC(=O)c2cccc(C(=O)NNC(=O)c3ccc([*])cc3)c2)cc1 | known | [9 empty] | 578
R1004729 |  |  | P370226 | poly{(benzene-1,3-dicarbohydrazide)-alt-[3,3'-(decamethylenebisoxy)bis(benzoyl chloride)]} | poly(oxydecamethyleneoxy-1,3-phenylenecarbonylhydrazine-1,2-diylisophthaloylhydrazine-1,2-diylcarbonyl-1,3-phenylene) |  | Polyoxides/ethers/acetals, Polyamides/thioamides |  | *CCCCCCCCCCOc1cccc(C(=O)NNC(=O)c2cccc(C(=O)NNC(=O)c3cccc(O*)c3)c2)c1 | [*]CCCCCCCCCCOc1cccc(C(=O)NNC(=O)c2cccc(C(=O)NNC(=O)c3cccc(O[*])c3)c2)c1 | known | [9 empty] | 478
R1004730 |  |  | P370227 | poly[adipohydrazide-alt-(nonanedioyl dichloride)] | poly[(1,3,4-oxadiazole-2,5-diyl)butane-1,4-diyl(1,3,4-oxadiazole-2,5-diyl)heptane-1,7-diyl] | poly(1,3,4-oxadiazole-2,5-diyltetramethylene-1,3,4-oxadiazole-2,5-diylheptamethylene) | Polyoxides/ethers/acetals, Polyimines |  | *CCCCCCCc1nnc(CCCCc2nnc(*)o2)o1 | [*]CCCCCCCc1nnc(CCCCc2nnc([*])o2)o1 | known | 6.3226 | [8 empty] | 623
R1004731 |  |  | P370228 | poly[(pyrazine-2,6-dicarbohydrazide)-alt-(oxalyl chloride)] | poly(2,2'-bi[1,3,4-oxadiazole]-5,5'-diylpyrazine-2,6-diyl) |  | Polyoxides/ethers/acetals, Polyimines |  | *c1cncc(-c2nnc(-c3nnc(*)o3)o2)n1 | [*]c1cncc(-c2nnc(-c3nnc([*])o3)o2)n1 | known | 3.6277 | [8 empty] | 623
R1004732 |  |  | P370229 | poly[(benzene-1,3-dicarbohydrazide)-alt-(sebacoyl dichloride)] | poly(1,3,4-oxadiazole-2,5-diyl-1,3-phenylene-1,3,4-oxadiazole-2,5-diyloctamethylene) |  | Polyoxides/ethers/acetals, Polyimines |  | *CCCCCCCCc1nnc(-c2cccc(-c3nnc(*)o3)c2)o1 | [*]CCCCCCCCc1nnc(-c2cccc(-c3nnc([*])o3)c2)o1 | known | 4.3273 | [8 empty] | 623
R1004733 |  |  | P370230 | poly[(benzene-1,3-dicarbohydrazide)-alt-(cyclohexane-1,4-dicarbonyl chloride)] | poly(1,3,4-oxadiazole-2,5-diyl-1,3-phenylene-1,3,4-oxadiazole-2,5-diylcyclohexane-1,4-diyl) |  | Polyoxides/ethers/acetals, Polyimines |  | *c1nnc(-c2cccc(-c3nnc(C4CCC(*)CC4)o3)c2)o1 | [*]c1nnc(-c2cccc(-c3nnc(C4CCC([*])CC4)o3)c2)o1 | known | [9 empty] | 593
R1004734 |  |  | P370231 | poly[(benzene-1,3-dicarbohydrazide)-alt-isophthaloyl dichloride] | poly(1,3,4-oxadiazole-2,5-diyl-1,3-phenylene) |  | Polyoxides/ethers/acetals, Polyimines |  | *c1cccc(-c2nnc(*)o2)c1 | [*]c1cccc(-c2nnc([*])o2)c1 | known | 4.1016
R1004735 |  |  | P370232 | poly[(benzene-1,3-dicarbohydrazide)-alt-(2,5-dichloroterephthaloyl chloride)] | poly(1,3,4-oxadiazole-2,5-diyl-1,3-phenylene-1,3,4-oxadiazole-2,5-diyl-2,5-dichloro-1,4-phenylene) |  | Polyoxides/ethers/acetals, Polyimines |  | *c1cccc(-c2nnc(-c3cc(Cl)c(-c4nnc(*)o4)cc3Cl)o2)c1 | [*]c1cccc(-c2nnc(-c3cc(Cl)c(-c4nnc([*])o4)cc3Cl)o2)c1 | known
R1004736 |  |  | P370233 | poly{(benzene-1,3-dicarbohydrazide)-alt-[3,3'-(decamethylenebisoxy)bis(benzoyl chloride)]} | poly(1,3,4-oxadiazole-2,5-diyl-1,3-phenylene-1,3,4-oxadiazole-2,5-diyl-1,3-phenyleneoxydecamethyleneoxy-1,3-phenylene) |  | Polyoxides/ethers/acetals, Polyimines |  | *c1cccc(OCCCCCCCCCCOc2cccc(-c3nnc(-c4cccc(-c5nnc(*)o5)c4)o3)c2)c1 | [*]c1cccc(OCCCCCCCCCCOc2cccc(-c3nnc(-c4cccc(-c5nnc([*])o5)c4)o3)c2)c1 | known | [9 empty] | 443
R1004737 |  |  | P370234 | poly[(benzene-1,3-dicarbohydrazide)-alt-(pyridine-2,6-dicarbonyl dichloride)] | poly(1,3,4-oxadiazole-2,5-diylpyridine-2,6-diyl-1,3,4-oxadiazole-2,5-diyl-1,3-phenylene) |  | Polyoxides/ethers/acetals, Polyimines |  | *c1cccc(-c2nnc(-c3cccc(-c4nnc(*)o4)n3)o2)c1 | [*]c1cccc(-c2nnc(-c3cccc(-c4nnc([*])o4)n3)o2)c1 | known | 3.6938
R1004738 |  |  | P370235 | poly{(benzene-1,3-dicarbohydrazide)-alt-[4,4'-oxybis(benzoyl chloride)]} | poly(1,3,4-oxadiazole-2,5-diyl-1,3-phenylene-1,3,4-oxadiazole-2,5-diyl-1,4-phenyleneoxy-1,4-phenylene) |  | Polyoxides/ethers/acetals, Polyimines |  | *c1ccc(Oc2ccc(-c3nnc(-c4cccc(-c5nnc(*)o5)c4)o3)cc2)cc1 | [*]c1ccc(Oc2ccc(-c3nnc(-c4cccc(-c5nnc([*])o5)c4)o3)cc2)cc1 | known | [9 empty] | 578
R1004739 |  |  | P370236 | poly[(benzene-1,3-dicarbohydrazide)-alt-(adipoyl dichloride)] | poly[(1,3,4-oxadiazole-2,5-diyl)-1,3-phenylene(1,3,4-oxadiazole-2,5-diyl)butane-1,4-diyl] | poly(1,3,4-oxadiazole-2,5-diyl-1,3-phenylene-1,3,4-oxadiazole-2,5-diyltetramethylene) | Polyoxides/ethers/acetals, Polyimines |  | *CCCCc1nnc(-c2cccc(-c3nnc(*)o3)c2)o1 | [*]CCCCc1nnc(-c2cccc(-c3nnc([*])o3)c2)o1 | known
R1004740 |  |  | P370237 | poly[(benzene-1,3-dicarbohydrazide)-alt-(oxalyl chloride)] | poly(2,2'-bi[1,3,4-oxadiazole]-5,5'-diyl-1,3-phenylene) |  | Polyoxides/ethers/acetals, Polyimines |  | *c1cccc(-c2nnc(-c3nnc(*)o3)o2)c1 | [*]c1cccc(-c2nnc(-c3nnc([*])o3)o2)c1 | known | 4.3431
R1004741 |  |  | P370238 | poly[isophthalohydrazide-alt-(isophthaloyl dichloride)] | poly(1,3,4-oxadiazolidine-3,4-diylisophthaloyl) |  | Polyoxides/ethers/acetals, Polyamides/thioamides |  | *C(=O)c1cccc(C(=O)N2COCN2*)c1 | [*]C(=O)c1cccc(C(=O)N2COCN2[*])c1 | known | 4.5807 | [8 empty] | 673
R1004742 |  |  | P370239 | poly(6-oxabicyclo[3.1.0]hexane) | poly(oxycyclopentane-1,2-diyl) |  | Polyoxides/ethers/acetals |  | *OC1CCCC1* | [*]OC1CCCC1[*] | known | 5.3919
R1004743 |  |  | P370240 |  | poly(oxy-4-vinylcyclohexane-1,2-diyl) |  | Polyoxides/ethers/acetals |  | *OC1CCC(C=C)CC1* | [*]OC1CCC(C=C)CC1[*] | known | 5.6824
R1004744 |  |  | P370241 | poly(8-oxabicyclo[5.1.0]octane) | poly(oxycycloheptane-1,2-diyl) |  | Polyoxides/ethers/acetals |  | *OC1CCCCCC1* | [*]OC1CCCCCC1[*] | known | 5.6512
R1004745 |  |  | P370242 | poly(cis-9-oxabicyclo[6.1.0]nonane) | poly(oxycyclooctane-1,2-diyl) |  | Polyoxides/ethers/acetals |  | *OC1CCCCCCC1* | [*]OC1CCCCCCC1[*] | known | 5.2834
R1004746 |  |  | P370243 | poly[(3,3'-dihydroxybenzidine)-alt-(isophthalic acid)] | poly(6,6'-bi[benzoxazole]-2,2'-diyl-1,3-phenylene) |  | Polyoxides/ethers/acetals, Polyimines |  | *c1cccc(-c2nc3ccc(-c4ccc5nc(*)oc5c4)cc3o2)c1 | [*]c1cccc(-c2nc3ccc(-c4ccc5nc([*])oc5c4)cc3o2)c1 | known | 3.2965
R1004747 |  |  | P370244 | poly[(3,3'-dihydroxybenzidine)-alt-(terephthalic acid)] | poly(6,6'-bi[benzoxazole]-2,2'-diyl-1,4-phenylene) |  | Polyoxides/ethers/acetals, Polyimines |  | *c1ccc(-c2nc3ccc(-c4ccc5nc(*)oc5c4)cc3o2)cc1 | [*]c1ccc(-c2nc3ccc(-c4ccc5nc([*])oc5c4)cc3o2)cc1 | known | 2.6967
R1004748 |  |  | P370245 | poly({bis[4-(bromoacetyl)phenyl] ether}-alt-dithiooxamide) | poly([2,2'-bithiazole-4,4'-diyl]-1,4-phenyleneoxy-1,4-phenylene) |  | Polyoxides/ethers/acetals, Polysulfides, Polyimines |  | *c1ccc(Oc2ccc(-c3csc(-c4nc(*)cs4)n3)cc2)cc1 | [*]c1ccc(Oc2ccc(-c3csc(-c4nc([*])cs4)n3)cc2)cc1 | known | 3.5312
R1004749 |  |  | P370246 | poly(glutaraldehyde) | poly[(tetrahydro-2H-pyran-2,6-diyl)oxy] |  | Polyoxides/ethers/acetals |  | *OC1CCCC(*)O1 | [*]OC1CCCC([*])O1 | known | 6.1442
R1004750 |  |  | P370248 | poly{ethylenediamine-alt-[3-oxa-1,5-pentanediyl bis(chloroformate)]} | poly(oxyethyleneoxyethyleneoxycarbonyliminoethyleneiminocarbonyl) |  | Polyoxides/ethers/acetals, Polyurethanes/thiourethanes |  | *CCOCCOC(=O)NCCNC(=O)O* | [*]CCOCCOC(=O)NCCNC(=O)O[*] | known | 6.3071 | [8 empty] | 430
R1004751 |  |  | P370249 | poly{ethylenediamine-alt-[4,4'-oxybis(benzenesulfonyl chloride)]} | poly(oxy-1,4-phenylenesulfonyliminoethyleneiminosulfonyl-1,4-phenylene) |  | Polyoxides/ethers/acetals, Polysulfones/sulfoxides/sufonates/sulfoamides |  | *Oc1ccc(S(=O)(=O)NCCNS(=O)(=O)c2ccc(*)cc2)cc1 | [*]Oc1ccc(S(=O)(=O)NCCNS(=O)(=O)c2ccc([*])cc2)cc1 | known | 4.6084 | [8 empty] | 575
R1004752 |  |  | P370250 | poly[(3,3'-dihydroxybenzidine)-alt-(trans-cyclohexane-1,4-dicarboxylic acid)] | poly(6,6'-bibenzoxazole-2,2'-diylcyclohexane-1,4-diyl) |  | Polyoxides/ethers/acetals, Polyimines |  | *c1nc2ccc(-c3ccc4nc(C5CCC(*)CC5)oc4c3)cc2o1 | [*]c1nc2ccc(-c3ccc4nc(C5CCC([*])CC5)oc4c3)cc2o1 | known
R1004753 |  |  | P370251 | poly[(3,3'-dihydroxybenzidine)-alt-(cis-cyclohexane-1,3-dicarboxylic acid)] | poly(6,6'-bibenzoxazole-2,2'-diylcyclohexane-1,3-diyl) |  | Polyoxides/ethers/acetals, Polyimines |  | *c1nc2ccc(-c3ccc4nc(C5CCCC(*)C5)oc4c3)cc2o1 | [*]c1nc2ccc(-c3ccc4nc(C5CCCC([*])C5)oc4c3)cc2o1 | known
R1004754 |  |  | P370252 | poly[(3,3'-dihydroxybenzidine)-alt-(trans-cyclopropane-1,2-dicarboxylic acid)] | poly(6,6'-bibenzoxazole-2,2'-diylcyclopropane-1,2-diyl) |  | Polyoxides/ethers/acetals, Polyimines |  | *c1nc2ccc(-c3ccc4nc(C5CC5*)oc4c3)cc2o1 | [*]c1nc2ccc(-c3ccc4nc(C5CC5[*])oc4c3)cc2o1 | known
R1004755 |  |  | P370253 | poly[(3,3'-dihydroxybenzidine)-alt-[(dl)-spiro[3.3]heptane-2,6-dicarboxylic acid] | poly(6,6'-bibenzoxazole-2,2'-diylcyspiro[3.3]heptane-2,6-diyl) |  | Polyoxides/ethers/acetals, Polyimines |  | *c1nc2ccc(-c3ccc4nc(C5CC6(CC(*)C6)C5)oc4c3)cc2o1 | [*]c1nc2ccc(-c3ccc4nc(C5CC6(CC([*])C6)C5)oc4c3)cc2o1 | known
R1004756 |  |  | P370254 | poly(3-hydroxy-4-aminobenzoic acid) | poly(benzoxazole-2,6-diyl) |  | Polyoxides/ethers/acetals, Polyimines |  | *c1ccc2nc(*)oc2c1 | [*]c1ccc2nc([*])oc2c1 | known | 3.8571
R1004757 |  |  | P370255 | poly[(3,3'-diaminobiphenyl-4,4'-diol)-alt-(isophthalic acid)] | poly(5,5'-bibenzoxazole-2,2'-diyl-1,3-phenylene) |  | Polyoxides/ethers/acetals, Polyimines |  | *c1cccc(-c2nc3cc(-c4ccc5oc(*)nc5c4)ccc3o2)c1 | [*]c1cccc(-c2nc3cc(-c4ccc5oc([*])nc5c4)ccc3o2)c1 | known | 3.5152
R1004758 |  |  | P370256 | poly[(3,3'-diaminobiphenyl-4,4'-diol)-alt-(terephthalic acid)] | poly(5,5'-bibenzoxazole-2,2'-diyl-1,4-phenylene) |  | Polyoxides/ethers/acetals, Polyimines |  | *c1ccc(-c2nc3cc(-c4ccc5oc(*)nc5c4)ccc3o2)cc1 | [*]c1ccc(-c2nc3cc(-c4ccc5oc([*])nc5c4)ccc3o2)cc1 | known | 3.1145 | [9 empty] | 703
R1004759 |  |  | P370257 | poly[(3,3'-diaminobiphenyl-4,4'-diol)-alt-(sebacic acid)] | poly(5,5'-bibenzoxazole-2,2'-diyloctamethylene) |  | Polyoxides/ethers/acetals, Polyimines |  | *CCCCCCCCc1nc2cc(-c3ccc4oc(*)nc4c3)ccc2o1 | [*]CCCCCCCCc1nc2cc(-c3ccc4oc([*])nc4c3)ccc2o1 | known | 4.6999
R1004760 |  |  | P370258 | poly(adipodihydrazide) | poly[(1,3,4-oxadiazole-2,5-diyl)butane-1,4-diyl] | poly(1,3,4-oxadiazole-2,5-diyltetramethylene) | Polyoxides/ethers/acetals, Polyimines |  | *CCCCc1nnc(*)o1 | [*]CCCCc1nnc([*])o1 | known | 6.3699
R1004761 |  |  | P370259 | poly(pimelodihydrazide) | poly(1,3,4-oxadiazole-2,5-diylpentamethylene) |  | Polyoxides/ethers/acetals, Polyimines |  | *CCCCCc1nnc(*)o1 | [*]CCCCCc1nnc([*])o1 | known | 6.1707
R1004762 |  |  | P370260 | poly(azelaic acid dihydrazide) | poly(1,3,4-oxadiazole-2,5-diylheptamethylene) |  | Polyoxides/ethers/acetals, Polyimines |  | *CCCCCCCc1nnc(*)o1 | [*]CCCCCCCc1nnc([*])o1 | known | 6.3125
R1004763 |  |  | P370261 | poly(tetradecanedioic acid dihydrazide) | poly(1,3,4-oxadiazole-2,5-diyldodecamethylene) |  | Polyoxides/ethers/acetals, Polyimines |  | *CCCCCCCCCCCCc1nnc(*)o1 | [*]CCCCCCCCCCCCc1nnc([*])o1 | known | 6.356
R1004764 |  |  | P370262 | poly(heptadecanedioic acid dihydrazide) | poly(1,3,4-oxadiazole-2,5-diylpentadecamethylene) |  | Polyoxides/ethers/acetals, Polyimines |  | *CCCCCCCCCCCCCCCc1nnc(*)o1 | [*]CCCCCCCCCCCCCCCc1nnc([*])o1 | known | 6.3716
R1004765 |  |  | P370263 | poly(docosanedioic acid dihydrazide) | poly(1,3,4-oxadiazole-2,5-diylicosamethylene) |  | Polyoxides/ethers/acetals, Polyimines |  | *CCCCCCCCCCCCCCCCCCCCc1nnc(*)o1 | [*]CCCCCCCCCCCCCCCCCCCCc1nnc([*])o1 | known
R1004766 |  |  | P370264 | poly[hydrazine-alt-(suberic acid)] | poly(1,3,4-oxadiazole-2,5-diylhexane-1,6-diyl) | poly(1,3,4-oxadiazole-2,5-diylhexamethylene) | Polyoxides/ethers/acetals, Polyimines |  | *CCCCCCc1nnc(*)o1 | [*]CCCCCCc1nnc([*])o1 | known
R1004767 |  |  | P370265 | poly(trans-cyclohexane-1,4-dicarbohydrazide) | poly(1,3,4-oxadiazole-2,5-diylcyclohexane-1,4-diyl) |  | Polyoxides/ethers/acetals, Polyimines |  | *c1nnc(C2CCC(*)CC2)o1 | [*]c1nnc(C2CCC([*])CC2)o1 | known | [24 empty] | 2.79 | 78 |  | 4 | 20
R1004768 |  |  | P370266 | poly(cyclohexane-1,3-dicarbohydrazide) | poly(1,3,4-oxadiazole-2,5-diylcyclohexane-1,3-diyl) |  | Polyoxides/ethers/acetals, Polyimines |  | *c1nnc(C2CCCC(*)C2)o1 | [*]c1nnc(C2CCCC([*])C2)o1 | known
R1004769 |  |  | P370267 | poly[hydrazine-alt-(spiro[3.3]heptane-2,6-dicarboxylic acid)] | poly(1,3,4-oxadiazole-2,5-diylspiro[3.3]heptane-2,6-diyl) |  | Polyoxides/ethers/acetals, Polyimines |  | *c1nnc(C2CC3(CC(*)C3)C2)o1 | [*]c1nnc(C2CC3(CC([*])C3)C2)o1 | known | 6.0399
R1004770 |  |  | P370268 | poly(trans-cyclopropane-1,2-dicarboxylic dihydrazide) | poly(1,3,4-oxadiazole-2,5-diylcyclopropane-1,2-diyl) |  | Polyoxides/ethers/acetals, Polyimines |  | *c1nnc(C2CC2*)o1 | [*]c1nnc(C2CC2[*])o1 | known
R1004771 |  |  | P370269 | poly[hydrazine-alt-(terephthalic acid)] | poly(1,3,4-oxadiazole-2,5-diyl-1,4-phenylene) |  | Polyoxides/ethers/acetals, Polyimines |  | *c1ccc(-c2nnc(*)o2)cc1 | [*]c1ccc(-c2nnc([*])o2)cc1 | known | 3.0775 | [10 empty] | 673 | 1.45 | [11 empty] | 3.58 | 93 |  | 3.3 | 17.1
R1004772 |  |  | P370270 | poly{[5,5'-(1,4-phenylene)bis(2H-tetrazole)]-alt-(biphenyl-4,4'-dicarbnyl dichloride)} | poly(1,3,4-oxadiazole-2,5-diyl-1,4-phenylene-1,3,4-oxadiazole-2,5-diylbiphenyl-4,4'-diyl) |  | Polyoxides/ethers/acetals, Polyimines |  | *c1ccc(-c2ccc(-c3nnc(-c4ccc(-c5nnc(*)o5)cc4)o3)cc2)cc1 | [*]c1ccc(-c2ccc(-c3nnc(-c4ccc(-c5nnc([*])o5)cc4)o3)cc2)cc1 | known
R1004773 |  |  | P370271 | poly{[5,5'-(1,4-phenylene)bis(2H-tetrazole)]-alt-(biphenyl-2,2'-dicarboxylic acid dichloride)} | poly(1,3,4-oxadiazole-2,5-diyl-1,4-phenylene-1,3,4-oxadiazole-2,5-diylbiphenyl-2,2'-diyl) |  | Polyoxides/ethers/acetals, Polyimines |  | *c1nnc(-c2ccc(-c3nnc(-c4ccccc4-c4ccccc4*)o3)cc2)o1 | [*]c1nnc(-c2ccc(-c3nnc(-c4ccccc4-c4ccccc4[*])o3)cc2)o1 | known
R1004774 |  |  | P370272 | poly{[5,5'-(1,4-phenylene)bis(2H-tetrazole)]-alt-oxalyl chloride} | poly(2,2'-bi[1,3,4-oxadiazole]-5,5'-diyl-1,4-phenylene) |  | Polyoxides/ethers/acetals, Polyimines |  | *c1ccc(-c2nnc(-c3nnc(*)o3)o2)cc1 | [*]c1ccc(-c2nnc(-c3nnc([*])o3)o2)cc1 | known | 2.9171
R1004775 |  |  | P370273 | poly{[5,5'-(1,4-phenylene)bis(2H-tetrazole)]-alt-(nonanedioyl dichloride)} | poly(1,3,4-oxadiazole-2,5-diyl-1,4-phenylene-1,3,4-oxadiazole-2,5-diylheptamethylene) |  | Polyoxides/ethers/acetals, Polyimines |  | *CCCCCCCc1nnc(-c2ccc(-c3nnc(*)o3)cc2)o1 | [*]CCCCCCCc1nnc(-c2ccc(-c3nnc([*])o3)cc2)o1 | known | 3.843
R1004776 |  |  | P370274 | poly{[5,5'-(1,4-phenylene)bis(2H-tetrazole)]-alt-(pyridine-2,6-dicarbonyl dichloride)} | poly(1,3,4-oxadiazole-2,5-diylpyridine-2,6-diyl-1,3,4-oxadiazole-2,5-diyl-1,4-phenylene) |  | Polyoxides/ethers/acetals, Polyimines |  | *c1ccc(-c2nnc(-c3cccc(-c4nnc(*)o4)n3)o2)cc1 | [*]c1ccc(-c2nnc(-c3cccc(-c4nnc([*])o4)n3)o2)cc1 | known | 3.8824
R1004777 |  |  | P370275 | poly[(3,3'-diaminobiphenyl-4,4'-diol)-alt-(diphenyl anthracene-1,5-dicarboxylate)] | poly([5,5'-bibenzoxazole-2,2'-diyl]anthracene-1,5-diyl) |  | Polyoxides/ethers/acetals, Polyimines |  | *c1nc2cc(-c3ccc4oc(-c5cccc6cc7c(*)cccc7cc56)nc4c3)ccc2o1 | [*]c1nc2cc(-c3ccc4oc(-c5cccc6cc7c([*])cccc7cc56)nc4c3)ccc2o1 | known
R1004778 |  |  | P370276 | poly(5,7-dimethyl-1-vinylspiro[2.5]octa-4,7-diene-6-one) | poly[oxy(2,6-dimethyl-1,4-phenylene-2-vinylethylene)] poly[oxy(2,6-dimethyl-1,4-phenylene-2-ethenylethylene)] | poly(1-vinylspiro[2,5]octa-4,7-diene-5,7-dimethyl-6-one) | Polyoxides/ethers/acetals |  | *Oc1c(C)cc(CC(*)C=C)cc1C | [*]Oc1c(C)cc(CC([*])C=C)cc1C | known
R1004779 |  |  | P370277 | poly(1-vinyl-4,7-dimethylspiro[2.5]octa-4,7-diene-6-one) | poly[oxy(2,5-dimethyl-1,4-phenylene)(2-ethenylethylene)] | poly(1-vinylspiro[2,5]octa-4,7-diene-5,8-dimethyl-6-one) | Polyoxides/ethers/acetals |  | *Oc1cc(C)c(CC(*)C=C)cc1C | [*]Oc1cc(C)c(CC([*])C=C)cc1C | known
R1004780 |  |  | P370278 | poly{2'-vinyl-3-methylspiro[naphthalene-1(4H),1'-cyclopropane]-4-one} | poly[oxy(2-methylnaphthalene-1,4-diyl)(2-ethenylethylene)] |  | Polyoxides/ethers/acetals |  | *Oc1c(C)cc(CC(*)C=C)c2ccccc12 | [*]Oc1c(C)cc(CC([*])C=C)c2ccccc12 | known
R1004781 |  |  | P370279 | poly{(2,2'-oxydiethanol)-alt-[4,4'-diazenediyldi(benzoyl chloride)]} | poly(oxyethyleneoxyethyleneoxycarbonyl-1,4-phenylenediazenediyl-1,4-phenylenecarbonyl) | poly{(diethylene glycol)-alt-[4,4'-diazenediyldi(benzoyl chloride)]} | Polyoxides/ethers/acetals, Polyesters/thioesters, Polyimines |  | *CCOCCOC(=O)c1ccc(N=Nc2ccc(C(=O)O*)cc2)cc1 | [*]CCOCCOC(=O)c1ccc(N=Nc2ccc(C(=O)O[*])cc2)cc1 | known
R1004782 |  |  | P370280 | poly{(triethylene glycol)-alt-[4,4'-diazenediyldi(benzoyl chloride)]} | poly(oxyethyleneoxyethyleneoxyethyleneoxycarbonyl-1,4-phenylenediazenediyl-1,4-phenylenecarbonyl) |  | Polyoxides/ethers/acetals, Polyesters/thioesters, Polyimines |  | *CCOCCOCCOC(=O)c1ccc(N=Nc2ccc(C(=O)O*)cc2)cc1 | [*]CCOCCOCCOC(=O)c1ccc(N=Nc2ccc(C(=O)O[*])cc2)cc1 | known
R1004783 |  |  | P370281 | poly({2,2'-[oxybis(ethyleneoxy)]diethanol}-alt-[4,4'-diazenediyldi(benzoyl chloride)]) | poly(oxyethyleneoxyethyleneoxyethyleneoxyethyleneoxycarbonyl-1,4-phenylenediazenediyl-1,4-phenylenecarbonyl) |  | Polyoxides/ethers/acetals, Polyesters/thioesters, Polyimines |  | *CCOCCOCCOCCOC(=O)c1ccc(N=Nc2ccc(C(=O)O*)cc2)cc1 | [*]CCOCCOCCOCCOC(=O)c1ccc(N=Nc2ccc(C(=O)O[*])cc2)cc1 | known
R1004784 |  |  | P370282 | poly{(4,4'-oxydianiline)-alt-[4,4'-oxy(4,1-phenylene)bis(4-oxobutyric acid)]} | poly(oxy-1,4-phenyleneiminosuccinyl-1,4-phenyleneoxy-1,4-phenylenesuccinylimino-1,4-phenylene) |  | Polyoxides/ethers/acetals, Polyamides/thioamides, Polyketones/thioketones |  | *Oc1ccc(NC(=O)CCC(=O)c2ccc(Oc3ccc(C(=O)CCC(=O)Nc4ccc(*)cc4)cc3)cc2)cc1 | [*]Oc1ccc(NC(=O)CCC(=O)c2ccc(Oc3ccc(C(=O)CCC(=O)Nc4ccc([*])cc4)cc3)cc2)cc1 | known
R1004785 |  |  | P370283 | poly[(4,4'-oxydianiline)-alt-(pyridine-2,6-dicarboxylic acid)] | poly(pyridine-2,6-diylcarbonylimino-1,4-phenyleneoxy-1,4-phenyleneiminocarbonyl) |  | Polyoxides/ethers/acetals, Polyamides/thioamides, Polyimines |  | *C(=O)Nc1ccc(Oc2ccc(NC(=O)c3cccc(*)n3)cc2)cc1 | [*]C(=O)Nc1ccc(Oc2ccc(NC(=O)c3cccc([*])n3)cc2)cc1 | known | 3.4406
R1004786 |  |  | P370284 | poly[(4,4'-oxydianiline)-alt-(7,16-dioxodocosanedioic acid)] | poly(oxy-1,4-phenyleneiminopimeloyloctamethylenepimeloylimino-1,4-phenylene) |  | Polyoxides/ethers/acetals, Polyamides/thioamides, Polyketones/thioketones |  | *Oc1ccc(NC(=O)CCCCCC(=O)CCCCCCCCC(=O)CCCCCC(=O)Nc2ccc(*)cc2)cc1 | [*]Oc1ccc(NC(=O)CCCCCC(=O)CCCCCCCCC(=O)CCCCCC(=O)Nc2ccc([*])cc2)cc1 | known
R1004787 |  |  | P370285 |  | poly(oxymethyleneoxyethylenedisulphanediylethylenedisulphanediylethylene) | poly(oxymethyleneoxyethylenedithioethylenedithioethylene) | Polyoxides/ethers/acetals, Polysulfides |  | *CCSSCCSSCCOCO* | [*]CCSSCCSSCCOCO[*] | known
R1004788 |  |  | P370286 | polycumarone | poly(2,3-dihydrobenzofuran-2,3-diyl) | poly(benzofuran) | Polyoxides/ethers/acetals |  | *C1Oc2ccccc2C1* | [*]C1Oc2ccccc2C1[*] | known
R1004789 |  |  | P370289 | poly{[4,4'-oxybis(o-phenylenediamine)]-alt-(dibenzothiophene-2,8-dicarboxylic acid)} | poly(1H-benzimidazole-2,5-diyloxy-1H-benzimidazole-5,2-diyldibenzothiophene-2,8-diyl) |  | Polyoxides/ethers/acetals, Polysulfides, Polyimines |  | *Oc1ccc2[nH]c(-c3ccc4sc5ccc(-c6nc7cc(*)ccc7[nH]6)cc5c4c3)nc2c1 | [*]Oc1ccc2[nH]c(-c3ccc4sc5ccc(-c6nc7cc([*])ccc7[nH]6)cc5c4c3)nc2c1 | known | [11 empty] | 691 | 1.21
R1004790 |  |  | P370290 |  | poly(2-hydroxy-1,3-dioxane-4,6-diyl) |  | Polyoxides/ethers/acetals |  | *C1CC(*)OC(O)O1 | [*]C1CC([*])OC(O)O1 | known | 6.5343
R1004791 |  |  | P370291 | poly[(ethylene glycol)-alt-(2,4-dichloroquinoline)] | poly(quinoline-2,4-diyloxyethyleneoxy) |  | Polyoxides/ethers/acetals, Polyimines |  | *OCCOc1cc(*)nc2ccccc12 | [*]OCCOc1cc([*])nc2ccccc12 | known
R1004792 |  |  | P370292 | poly[(butane-2,3-diol)-alt-(2,4-dichloroquinoline)] | poly(quinoline-2,4-diyloxy-1,2-dimethylethyleneoxy) |  | Polyoxides/ethers/acetals, Polyimines |  | *OC(C)C(C)Oc1cc(*)nc2ccccc12 | [*]OC(C)C(C)Oc1cc([*])nc2ccccc12 | known
R1004793 |  |  | P370293 | poly[(2,2'-oxydiethanol)-alt-(2,4-dichloroquinoline)] | poly(quinoline-2,4-diyloxyethyleneoxyethyleneoxy) | poly[(diethylene glycol)-alt-(2,4-dichloroquinoline)] | Polyoxides/ethers/acetals, Polyimines |  | *OCCOCCOc1cc(*)nc2ccccc12 | [*]OCCOCCOc1cc([*])nc2ccccc12 | known
R1004794 |  |  | P370294 | poly[(triethylene glycol)-alt-(2,4-dichloroquinoline)] | poly(quinoline-2,4-diyloxyethyleneoxyethyleneoxyethyleneoxy) |  | Polyoxides/ethers/acetals, Polyimines |  | *OCCOCCOCCOc1cc(*)nc2ccccc12 | [*]OCCOCCOCCOc1cc([*])nc2ccccc12 | known
R1004795 |  |  | P370295 | poly[(ethylene glycol)-alt-(2,4-dichloro-6-methoxyquinoline)] | poly(6-methoxyquinoline-2,4-diyloxyethyleneoxy) |  | Polyoxides/ethers/acetals, Polyimines |  | *OCCOc1cc(*)nc2ccc(OC)cc12 | [*]OCCOc1cc([*])nc2ccc(OC)cc12 | known
R1004796 |  |  | P370296 | poly[(butane-2,3-diol)-alt-(2,4-dichloro-6-methoxyquinoline)] | poly(6-methoxyquinoline-2,4-diyloxy-1,2-dimethylethyleneoxy) |  | Polyoxides/ethers/acetals, Polyimines |  | *OC(C)C(C)Oc1cc(*)nc2ccc(OC)cc12 | [*]OC(C)C(C)Oc1cc([*])nc2ccc(OC)cc12 | known
R1004797 |  |  | P370297 | poly[(2,2'-oxydiethanol)-alt-(2,4-dichloro-6-methoxyquinoline)] | poly(6-methoxyquinoline-2,4-diyloxyethyleneoxyethyleneoxy) | poly[(diethylene glycol)-alt-(2,4-dichloro-6-methoxyquinoline)] | Polyoxides/ethers/acetals, Polyimines |  | *OCCOCCOc1cc(*)nc2ccc(OC)cc12 | [*]OCCOCCOc1cc([*])nc2ccc(OC)cc12 | known
R1004798 |  |  | P370298 | poly[(triethylene glycol)-alt-(2,4-dichloro-6-methoxyquinoline)] | poly(6-methoxyquinoline-2,4-diyloxyethyleneoxyethyleneoxyethyleneoxy) |  | Polyoxides/ethers/acetals, Polyimines |  | *OCCOCCOCCOc1cc(*)nc2ccc(OC)cc12 | [*]OCCOCCOCCOc1cc([*])nc2ccc(OC)cc12 | known
R1004799 |  |  | P370299 | poly[(ethylene glycol)-alt-(2,4-dichloro-6-methylquinoline)] | poly(6-methylquinoline-2,4-diyloxyethyleneoxy) |  | Polyoxides/ethers/acetals, Polyimines |  | *OCCOc1cc(*)nc2ccc(C)cc12 | [*]OCCOc1cc([*])nc2ccc(C)cc12 | known
R1004800 |  |  | P370300 | poly[(butane-2,3-diol)-alt-(2,4-dichloro-6-methylquinoline)] | poly(6-methylquinoline-2,4-diyloxy-1,2-dimethylethyleneoxy) |  | Polyoxides/ethers/acetals, Polyimines |  | *OC(C)C(C)Oc1cc(*)nc2ccc(C)cc12 | [*]OC(C)C(C)Oc1cc([*])nc2ccc(C)cc12 | known
R1004801 |  |  | P370301 | poly[(2,2'-oxydiethanol)-alt-(2,4-dichloro-6-methylquinoline)] | poly(6-methylquinoline-2,4-diyloxyethyleneoxyethyleneoxy) | poly[(diethylene glycol)-alt-(2,4-dichloro-6-methylquinoline)] | Polyoxides/ethers/acetals, Polyimines |  | *OCCOCCOc1cc(*)nc2ccc(C)cc12 | [*]OCCOCCOc1cc([*])nc2ccc(C)cc12 | known | 4.1994
R1004802 |  |  | P370302 | poly[(triethylene glycol)-alt-(2,4-dichloro-6-methylquinoline)] | poly(6-methylquinoline-2,4-diyloxyethyleneoxyethyleneoxyethyleneoxy) |  | Polyoxides/ethers/acetals, Polyimines |  | *OCCOCCOCCOc1cc(*)nc2ccc(C)cc12 | [*]OCCOCCOCCOc1cc([*])nc2ccc(C)cc12 | known
R1004803 |  |  | P370303 | poly(2-bromo-4,6-dichlorophenol) | poly(oxy-2-bromo-6-chloro-1,4-phenylene) |  | Polyoxides/ethers/acetals |  | *Oc1c(Cl)cc(*)cc1Br | [*]Oc1c(Cl)cc([*])cc1Br | known | [10 empty] | 456
R1004804 |  |  | P370304 | poly(2,4,6-tribromophenol) | poly(oxy(2,6-dibromo-1,4-phenylene)) |  | Polyoxides/ethers/acetals |  | *Oc1c(Br)cc(*)cc1Br | [*]Oc1c(Br)cc([*])cc1Br | known | 4.3885 | [9 empty] | 469
R1004805 |  |  | P370305 | poly{[1,1'-(1,3-phenylene)bis(3-phenyl-2-propyn-1-one)]-alt-[4,4'-oxybis(phenylhydrazine)]} | poly(3-phenyl-1H-pyrazole-1,5-diyl-1,3-phenylene-3-phenyl-1H-pyrazole-5,1-diyl-1,4-phenyleneoxy-1,4-phenylene) |  | Polyoxides/ethers/acetals, Polyimines |  | *c1ccc(Oc2ccc(-n3nc(-c4ccccc4)cc3-c3cccc(-c4cc(-c5ccccc5)nn4*)c3)cc2)cc1 | [*]c1ccc(Oc2ccc(-n3nc(-c4ccccc4)cc3-c3cccc(-c4cc(-c5ccccc5)nn4[*])c3)cc2)cc1 | known | [10 empty] | 505 | 775.5
R1004806 |  |  | P370306 | poly{[1,1'-(1,4-phenylene)bis(3-phenyl-2-propyn-1-one)]-alt-[4,4'-oxybis(phenylhydrazine)]} | poly(3-phenyl-1H-pyrazole-1,5-diyl-1,4-phenylene-3-phenyl-1H-pyrazole-5,1-diyl-1,4-phenyleneoxy-1,4-phenylene) |  | Polyoxides/ethers/acetals, Polyimines |  | *c1ccc(Oc2ccc(-n3nc(-c4ccccc4)cc3-c3ccc(-c4cc(-c5ccccc5)nn4*)cc3)cc2)cc1 | [*]c1ccc(Oc2ccc(-n3nc(-c4ccccc4)cc3-c3ccc(-c4cc(-c5ccccc5)nn4[*])cc3)cc2)cc1 | known | [10 empty] | 532 | 753
R1004807 |  |  | P370307 | poly{[1,1'-(1,4-phenylene)bis(2-propyn-1-one)]-alt-[4,4'-oxybis(phenylhydrazine)]} | poly[(1H-pyrazole-1,5-diyl)-1,4-phenylene(1H-pyrazole-5,1-diyl)-1,4-phenyleneoxy-1,4-phenylene] |  | Polyoxides/ethers/acetals, Polyimines |  | *c1ccc(Oc2ccc(-n3nccc3-c3ccc(-c4ccnn4*)cc3)cc2)cc1 | [*]c1ccc(Oc2ccc(-n3nccc3-c3ccc(-c4ccnn4[*])cc3)cc2)cc1 | known | [10 empty] | 516 | 750.5
R1004808 |  |  | P370308 | poly{[1,1'-(1,3-phenylene)bis(2-propyn-1-one)]-alt-[4,4'-oxybis(phenylhydrazine)]} | poly(1H-pyrazole-1,5-diyl-1,3-phenylene-1H-pyrazole-5,1-diyl-1,4-phenyleneoxy-1,4-phenylene) |  | Polyoxides/ethers/acetals, Polyimines |  | *c1ccc(Oc2ccc(-n3nccc3-c3cccc(-c4ccnn4*)c3)cc2)cc1 | [*]c1ccc(Oc2ccc(-n3nccc3-c3cccc(-c4ccnn4[*])c3)cc2)cc1 | known | [10 empty] | 489 | 770.5
R1004809 |  |  | P370309 | poly({2-[(2-hydroxypropyl)oxy]propanol}-alt-(dimethyl terephthalate)) poly[(1,4-dimethyl-3-oxapentane-1,5-diol)-alt-(dimethyl terephthalate)] | poly[oxy(1-methylethylene)oxy(1-methylethylene)oxyterephthaloyl] |  | Polyoxides/ethers/acetals, Polyesters/thioesters |  | *OC(C)COC(C)COC(=O)c1ccc(C(*)=O)cc1 | [*]OC(C)COC(C)COC(=O)c1ccc(C([*])=O)cc1 | known | [10 empty] | 316
R1004810 |  |  | P370310 | poly(perfluorotrimethylene oxide) | poly[oxy(1,1,2,2,3,3-hexafluoropropane-1,3-diyl)] |  | Polyoxides/ethers/acetals |  | *OC(F)(F)C(F)(F)C(*)(F)F | [*]OC(F)(F)C(F)(F)C([*])(F)F | known | 9.4523 |  |  |  | 9.1214 | [7 empty] | 1.87
R1004811 |  |  | P370311 | poly(furan) | poly(furan-2,5-diyl) |  | Polyoxides/ethers/acetals |  | *c1ccc(*)o1 | [*]c1ccc([*])o1 | known | 1.8355 | [10 empty] | 387
R1004812 |  |  | P370312 | poly{(biphenyl-4,4'-diol)-alt-[bis(4-fluorophenyl)phenylphosphine oxide]} | poly{oxybiphenyl-4,4'-diyloxy-1,4-phenylene[(oxo)(phenyl)-lambda5-phosphanediyl-1,4-phenylene]} |  | Polyoxides/ethers/acetals |  | *Oc1ccc(P(=O)(c2ccccc2)c2ccc(Oc3ccc(-c4ccc(*)cc4)cc3)cc2)cc1 | [*]Oc1ccc(P(=O)(c2ccccc2)c2ccc(Oc3ccc(-c4ccc([*])cc4)cc3)cc2)cc1 | known | [10 empty] | 502 | 785.5
R1004813 |  |  | P370313 | poly{(biphenyl-4,4'-diol)-alt-[dimethyl trans-cyclohexane-1,4-dicarboxylate]} | poly(oxyethyleneoxyethyleneoxycarbonylcyclohexane-1,4-diylcarbonyl) |  | Polyoxides/ethers/acetals, Polyesters/thioesters |  | *CCOCCOC(=O)C1CCC(C(=O)O*)CC1 | [*]CCOCCOC(=O)C1CCC(C(=O)O[*])CC1 | known | 6.6414 | [9 empty] | 261 | [12 empty] | 2.2201 | [8 empty] | 1.49
R1004814 |  |  | P370315 |  | poly{oxy(2-hydroxypropane-1,3-diyl)oxy[2,2,2-trifluoro-1-trifluoromethyl(methylmethylene)]-1,3-phenylene[2,2,2-trifluoro-1-trifluoromethyl(methylmethylene)]oxy(2-hydroxypropane-1,3-diyl)oxy[1,1,5,5-tetrakis(trifluoromethyl)pent-3-en-1,5-diyl]} |  | Polyoxides/ethers/acetals |  | *CC(O)COC(CC=CC(OCC(O)COC(c1cccc(C(O*)(C(F)(F)F)C(F)(F)F)c1)(C(F)(F)F)C(F)(F)F)(C(F)(F)F)C(F)(F)F)(C(F)(F)F)C(F)(F)F | [*]CC(O)COC(CC=CC(OCC(O)COC(c1cccc(C(O[*])(C(F)(F)F)C(F)(F)F)c1)(C(F)(F)F)C(F)(F)F)(C(F)(F)F)C(F)(F)F)(C(F)(F)F)C(F)(F)F | known
R1004815 |  |  | P370317 | poly(beta-methylglutardialdehyde) | poly(4-methyltetrahydro-2H-pyran-2,6-diyloxy) |  | Polyoxides/ethers/acetals |  | *OC1CC(C)CC(*)O1 | [*]OC1CC(C)CC([*])O1 | known | 6.2631 | [10 empty] | 383
R1004816 |  |  | P370318 | poly(beta-phenylglutardialdehyde) | poly(4-phenyltetrahydro-2H-pyran-2,6-diyloxy) |  | Polyoxides/ethers/acetals |  | *OC1CC(c2ccccc2)CC(*)O1 | [*]OC1CC(c2ccccc2)CC([*])O1 | known | 5.8678
R1004817 |  |  | P370319 | polyacrolein | poly[oxy(ethenylmethylene)] | poly(oxy-2-propene-1,1-diyl) | Polyoxides/ethers/acetals |  | *OC(*)C=C | [*]OC([*])C=C | known | 6.1637
R1004818 |  |  | P370320 |  | poly(oxy-3-hydroxy-1,4-phenylenemethanylylidenehydrazine-1,2-diylidenemethanylylidene-2-hydroxy-1,4-phenyleneoxydodecane-1,12-diyl) |  | Polyoxides/ethers/acetals, Polyimines |  | *CCCCCCCCCCCCOc1ccc(C=NN=Cc2ccc(O*)cc2O)c(O)c1 | [*]CCCCCCCCCCCCOc1ccc(C=NN=Cc2ccc(O[*])cc2O)c(O)c1 | known | 3.7924 | [8 empty] | 524 | 362
R1004819 |  |  | P370321 | poly({4,4'-[2,2,2-trifluoro-1-(trifluoromethyl)ethane-1,1-diyl]diphenol}-alt-dichloromethane) | poly{oxymethyleneoxy-1,4-phenylene[bis(trifluoromethyl)methylene]-1,4-phenylene} |  | Polyoxides/ethers/acetals |  | *COc1ccc(C(c2ccc(O*)cc2)(C(F)(F)F)C(F)(F)F)cc1 | [*]COc1ccc(C(c2ccc(O[*])cc2)(C(F)(F)F)C(F)(F)F)cc1 | known | [10 empty] | 396 | 671
R1004820 |  |  | P370322 | poly{[4,4'-(1-methylethane-1,1-diyl)diphenol]-alt-dichliromethane} | poly[oxymethyleneoxy-1,4-phenylene(dimethylmethylene)-1,4-phenylene] |  | Polyoxides/ethers/acetals |  | *COc1ccc(C(C)(C)c2ccc(O*)cc2)cc1 | [*]COc1ccc(C(C)(C)c2ccc(O[*])cc2)cc1 | known | [10 empty] | 363 | 636
R1004821 |  | khz-0098 | P370327 |  | poly(oxymethylene-p-phenylenemethylene) |  | Polyoxides/ethers/acetals |  | *Cc1ccc(CO*)cc1 | [*]Cc1ccc(CO[*])cc1 | known | 4.9575 | 1.6106 | -5.89 | 6.5689 | 4.8019 | 3.47 | 1.7774 |  |  |  | 490
R1004822 |  |  | P370328 | poly((nonanedioyl dichlorid)-alt-{N,N'-bis(trimethylsilyl)-3,3'-bis[(trimethylsilyl)oxy]biphenyl-4,4'-diamine}) | poly(1,3-benzoxazole-2,6-diyl-1,3-benzoxazole-6,2-diylheptamethylene) | poly((azelaoyl dichloride)-alt-{N,N'-bis(trimethylsilyl)-3,3'-bis[(trimethylsilyl)oxy]biphenyl-4,4'-diamine}) | Polyoxides/ethers/acetals, Polyimines |  | *CCCCCCCc1nc2ccc(-c3ccc4nc(*)oc4c3)cc2o1 | [*]CCCCCCCc1nc2ccc(-c3ccc4nc([*])oc4c3)cc2o1 | known | 4.0726 | [8 empty] | 515 | 358 | 728
R1004823 |  |  | P370329 | poly((undecanedioyl dichloride)-alt-{N,N'-bis(trimethylsilyl)-3,3'-bis[(trimethylsilyl)oxy]biphenyl-4,4'-diamine}) | poly(1,3-benzoxazole-2,6-diyl-1,3-benzoxazole-6,2-diylnonamethylene) |  | Polyoxides/ethers/acetals, Polyimines |  | *CCCCCCCCCc1nc2ccc(-c3ccc4nc(*)oc4c3)cc2o1 | [*]CCCCCCCCCc1nc2ccc(-c3ccc4nc([*])oc4c3)cc2o1 | known | 4.1522 | [8 empty] | 466 | 337 | 733
R1004824 |  |  | P370330 | poly((dodecanedioyl dichloride)-alt-{N,N'-bis(trimethylsilyl)-3,3'-bis[(trimethylsilyl)oxy]biphenyl-4,4'-diamine}) | poly(1,3-benzoxazole-2,6-diyl-1,3-benzoxazole-6,2-diyldecamethylene) |  | Polyoxides/ethers/acetals, Polyimines |  | *CCCCCCCCCCc1nc2ccc(-c3ccc4nc(*)oc4c3)cc2o1 | [*]CCCCCCCCCCc1nc2ccc(-c3ccc4nc([*])oc4c3)cc2o1 | known | [9 empty] | 482 | 337 | 733
R1004825 |  |  | P370331 | poly((tridecanedioyl dichloride)-alt-{N,N'-bis(trimethylsilyl)-3,3'-bis[(trimethylsilyl)oxy]biphenyl-4,4'-diamine}) | poly(1,3-benzoxazole-2,6-diyl-1,3-benzoxazole-6,2-diylundecamethylene) |  | Polyoxides/ethers/acetals, Polyimines |  | *CCCCCCCCCCCc1nc2ccc(-c3ccc4nc(*)oc4c3)cc2o1 | [*]CCCCCCCCCCCc1nc2ccc(-c3ccc4nc([*])oc4c3)cc2o1 | known | [9 empty] | 445 | 335 | 738
R1004826 |  |  | P370332 | poly((tetradecanedioyl dichloride)-alt-{N,N'-bis(trimethylsilyl)-3,3'-bis[(trimethylsilyl)oxy]biphenyl-4,4'-diamine}) | poly(1,3-benzoxazole-2,6-diyl-1,3-benzoxazole-6,2-diyldodecamethylene) |  | Polyoxides/ethers/acetals, Polyimines |  | *CCCCCCCCCCCCc1nc2ccc(-c3ccc4nc(*)oc4c3)cc2o1 | [*]CCCCCCCCCCCCc1nc2ccc(-c3ccc4nc([*])oc4c3)cc2o1 | known | 4.1955 | [8 empty] | 458 | 328 | 733
R1004827 |  |  | P370333 | poly({4,4'-[2,2,2-trifluoro-1-(trifluoromethyl)ethane-1,1-diyl]diphenol}-alt-[bis(4-fluorobenzoylphenyl)phenylphosphine oxide]) | poly{oxy-1,4-phenylene[bis(trifluoromethyl)methylene]-1,4-phenyleneoxy-1,4-phenylenecarbonyl-1,4-phenylene(phenylphosphonoyl)-1,4-phenylenecarbonyl-1,4-phenylene} |  | Polyoxides/ethers/acetals, Polyketones/thioketones |  | *Oc1ccc(C(c2ccc(Oc3ccc(C(=O)c4ccc(P(=O)(c5ccccc5)c5ccc(C(=O)c6ccc(*)cc6)cc5)cc4)cc3)cc2)(C(F)(F)F)C(F)(F)F)cc1 | [*]Oc1ccc(C(c2ccc(Oc3ccc(C(=O)c4ccc(P(=O)(c5ccccc5)c5ccc(C(=O)c6ccc([*])cc6)cc5)cc4)cc3)cc2)(C(F)(F)F)C(F)(F)F)cc1 | known | [11 empty] | 811
R1004828 |  |  | P370334 | poly([4,4'-(1-methylethane-1,1-diyl)diphenol]-alt-{bis[4-(fluorobenzoyl)phenyl]phenylphosphine oxide}) | poly(oxy-1,4-phenylene-dimethylmethylene-1,4-phenyleneoxy-1,4-phenylenecarbonyl-1,4-phenylenephenylphosphonoyl-1,4-phenylenecarbonyl-1,4-phenylene) |  | Polyoxides/ethers/acetals, Polyketones/thioketones |  | *Oc1ccc(C(C)(C)c2ccc(Oc3ccc(C(=O)c4ccc(P(=O)(c5ccccc5)c5ccc(C(=O)c6ccc(*)cc6)cc5)cc4)cc3)cc2)cc1 | [*]Oc1ccc(C(C)(C)c2ccc(Oc3ccc(C(=O)c4ccc(P(=O)(c5ccccc5)c5ccc(C(=O)c6ccc([*])cc6)cc5)cc4)cc3)cc2)cc1 | known | [11 empty] | 801
R1004829 |  |  | P370335 | poly(hydroquinone-alt-{bis[4-(fluorobenzoyl)phenyl]phenylphosphine oxide}) | poly(oxy-1,4-phenyleneoxy-1,4-phenylenecarbonyl-1,4-phenylenephenylphosphonoyl-1,4-phenylenecarbonyl-1,4-phenylene) |  | Polyoxides/ethers/acetals, Polyketones/thioketones |  | *Oc1ccc(Oc2ccc(C(=O)c3ccc(P(=O)(c4ccccc4)c4ccc(C(=O)c5ccc(*)cc5)cc4)cc3)cc2)cc1 | [*]Oc1ccc(Oc2ccc(C(=O)c3ccc(P(=O)(c4ccccc4)c4ccc(C(=O)c5ccc([*])cc5)cc4)cc3)cc2)cc1 | known | [10 empty] | 480 | 822
R1004830 |  |  | P370336 | poly(resorcinol-alt-{bis[4-(fluorobenzoyl)phenyl]phenylphosphine oxide}) | poly(oxy-1,3-phenyleneoxy-1,4-phenylenecarbonyl-1,4-phenylenephenylphosphonoyl-1,4-phenylenecarbonyl-1,4-phenylene) |  | Polyoxides/ethers/acetals, Polyketones/thioketones |  | *Oc1cccc(Oc2ccc(C(=O)c3ccc(P(=O)(c4ccccc4)c4ccc(C(=O)c5ccc(*)cc5)cc4)cc3)cc2)c1 | [*]Oc1cccc(Oc2ccc(C(=O)c3ccc(P(=O)(c4ccccc4)c4ccc(C(=O)c5ccc([*])cc5)cc4)cc3)cc2)c1 | known | [10 empty] | 474 | 805
R1004831 |  |  | P370337 | poly{(p-phenylenediamine)-alt-[4,4'-(naphthalene-2,7-diyldioxy)dibenzoic acid]} | poly(oxynaphthalene-2,7-diyloxy-1,4-phenylenecarbonylimino-1,4-phenyleneiminocarbonyl-1,4-phenylene) |  | Polyoxides/ethers/acetals, Polyamides/thioamides |  | *Oc1ccc2ccc(Oc3ccc(C(=O)Nc4ccc(NC(=O)c5ccc(*)cc5)cc4)cc3)cc2c1 | [*]Oc1ccc2ccc(Oc3ccc(C(=O)Nc4ccc(NC(=O)c5ccc([*])cc5)cc4)cc3)cc2c1 | known | [11 empty] | 782.5
R1004832 |  |  | P370338 | poly{(m-phenylenediamine)-alt-[4,4'-(naphthalene-2,7-diyldioxy)dibenzoic acid]} | poly(oxynaphthalene-2,7-diyloxy-1,4-phenylenecarbonylimino-1,3-phenyleneiminocarbonyl-1,4-phenylene) |  | Polyoxides/ethers/acetals, Polyamides/thioamides |  | *Oc1ccc2ccc(Oc3ccc(C(=O)Nc4cccc(NC(=O)c5ccc(*)cc5)c4)cc3)cc2c1 | [*]Oc1ccc2ccc(Oc3ccc(C(=O)Nc4cccc(NC(=O)c5ccc([*])cc5)c4)cc3)cc2c1 | known | [7 empty] | 68 | 1.4 |  | 441 | 781
R1004833 |  |  | P370339 | poly{(4,4'-methylenedianiline)-alt-[4,4'-(naphthalene-2,7-diyldioxy)dibenzoic acid]} | poly(oxynaphthalene-2,7-diyloxy-1,4-phenylenecarbonylimino-1,4-phenylenemethylene-1,4-phenyleneiminocarbonyl-1,4-phenylene) |  | Polyoxides/ethers/acetals, Polyamides/thioamides |  | *Oc1ccc2ccc(Oc3ccc(C(=O)Nc4ccc(Cc5ccc(NC(=O)c6ccc(*)cc6)cc5)cc4)cc3)cc2c1 | [*]Oc1ccc2ccc(Oc3ccc(C(=O)Nc4ccc(Cc5ccc(NC(=O)c6ccc([*])cc6)cc5)cc4)cc3)cc2c1 | known | [11 empty] | 794.5
R1004834 |  |  | P370340 | poly{(4,4'-oxydianiline)-alt-[4,4'-(naphthalene-2,7-diyldioxy)dibenzoic acid]} | poly(oxynaphthalene-2,7-diyloxy-1,4-phenylenecarbonylimino-1,4-phenyleneoxy-1,4-phenyleneiminocarbonyl-1,4-phenylene) |  | Polyoxides/ethers/acetals, Polyamides/thioamides |  | *Oc1ccc2ccc(Oc3ccc(C(=O)Nc4ccc(Oc5ccc(NC(=O)c6ccc(*)cc6)cc5)cc4)cc3)cc2c1 | [*]Oc1ccc2ccc(Oc3ccc(C(=O)Nc4ccc(Oc5ccc(NC(=O)c6ccc([*])cc6)cc5)cc4)cc3)cc2c1 | known | [11 empty] | 784
R1004835 |  |  | P370341 | poly{(3,4'-oxydianiline)-alt-[4,4'-(naphthalene-2,7-diyldioxy)dibenzoic acid]} | poly(oxynaphthalene-2,7-diyloxy-1,4-phenylenecarbonylimino-1,4-phenyleneoxy-1,3-phenyleneiminocarbonyl-1,4-phenylene) |  | Polyoxides/ethers/acetals, Polyamides/thioamides |  | *Oc1ccc2ccc(Oc3ccc(C(=O)Nc4cccc(Oc5ccc(NC(=O)c6ccc(*)cc6)cc5)c4)cc3)cc2c1 | [*]Oc1ccc2ccc(Oc3ccc(C(=O)Nc4cccc(Oc5ccc(NC(=O)c6ccc([*])cc6)cc5)c4)cc3)cc2c1 | known | [7 empty] | 69 | 1.6 |  | 437 | 788
R1004836 |  |  | P370342 | poly{[4,4'-(1,4-phenylenedioxy)dianiline]-alt-[4,4'-(naphthalene-2,7-diyldioxy)dibenzoic acid]} | poly(oxynaphthalene-2,7-diyloxy-1,4-phenylenecarbonylimino-1,4-phenyleneoxy-1,4-phenyleneoxy-1,4-phenyleneiminocarbonyl-1,4-phenylene) |  | Polyoxides/ethers/acetals, Polyamides/thioamides |  | *Oc1ccc2ccc(Oc3ccc(C(=O)Nc4ccc(Oc5ccc(Oc6ccc(NC(=O)c7ccc(*)cc7)cc6)cc5)cc4)cc3)cc2c1 | [*]Oc1ccc2ccc(Oc3ccc(C(=O)Nc4ccc(Oc5ccc(Oc6ccc(NC(=O)c7ccc([*])cc7)cc6)cc5)cc4)cc3)cc2c1 | known | [10 empty] | 464 | 777.5
R1004837 |  |  | P370343 | poly({4,4'-[1,4-phenylenebis(1-methylethane-1,1-diyl)]dianiline}-alt-[4,4'-(naphthalene-2,7-diyldioxy)dibenzoic acid]) | poly[oxynaphthalene-2,7-diyloxy-1,4-phenylenecarbonylimino-1,4-phenylene(dimethylmethylene)-1,4-phenylene(dimethylmethylene)-1,4-phenyleneiminocarbonyl-1,4-phenylene] |  | Polyoxides/ethers/acetals, Polyamides/thioamides |  | *Oc1ccc2ccc(Oc3ccc(C(=O)Nc4ccc(C(C)(C)c5ccc(C(C)(C)c6ccc(NC(=O)c7ccc(*)cc7)cc6)cc5)cc4)cc3)cc2c1 | [*]Oc1ccc2ccc(Oc3ccc(C(=O)Nc4ccc(C(C)(C)c5ccc(C(C)(C)c6ccc(NC(=O)c7ccc([*])cc7)cc6)cc5)cc4)cc3)cc2c1 | known | [7 empty] | 70 | 1.4 |  |  | 762.5
R1004838 |  |  | P370344 | poly({4,4'-[1-methylethane-1,1-diylbis(4,1-phenyleneoxy)]diphenol}-alt-[4,4'-(naphthalene-2,7-diyldioxy)dibenzoic acid]) | poly[oxynaphthalene-2,7-diyloxy-1,4-phenylenecarbonylimino-1,4-phenyleneoxy-1,4-phenylene-1-methyl(methylmethylene)-1,4-phenyleneoxy-1,4-phenyleneiminocarbonyl-1,4-phenylene] |  | Polyoxides/ethers/acetals, Polyamides/thioamides |  | *Oc1ccc2ccc(Oc3ccc(C(=O)Nc4ccc(Oc5ccc(C(C)(C)c6ccc(Oc7ccc(NC(=O)c8ccc(*)cc8)cc7)cc6)cc5)cc4)cc3)cc2c1 | [*]Oc1ccc2ccc(Oc3ccc(C(=O)Nc4ccc(Oc5ccc(C(C)(C)c6ccc(Oc7ccc(NC(=O)c8ccc([*])cc8)cc7)cc6)cc5)cc4)cc3)cc2c1 | known | [7 empty] | 66 | 1.4 |  |  | 791
R1004839 |  |  | P370345 | poly({4,4'-[sulfonylbis(4,1-phenyleneoxy)]dianiline}-alt-[4,4'-(naphthalene-2,7-diyldioxy)dibenzoic acid]) | poly(oxynaphthalene-2,7-diyloxy-1,4-phenylenecarbonylimino-1,4-phenyleneoxy-1,4-phenylenesulfonyl-1,4-phenyleneoxy-1,4-phenyleneiminocarbonyl-1,4-phenylene) |  | Polyoxides/ethers/acetals, Polyamides/thioamides, Polysulfones/sulfoxides/sufonates/sulfoamides |  | *Oc1ccc2ccc(Oc3ccc(C(=O)Nc4ccc(Oc5ccc(S(=O)(=O)c6ccc(Oc7ccc(NC(=O)c8ccc(*)cc8)cc7)cc6)cc5)cc4)cc3)cc2c1 | [*]Oc1ccc2ccc(Oc3ccc(C(=O)Nc4ccc(Oc5ccc(S(=O)(=O)c6ccc(Oc7ccc(NC(=O)c8ccc([*])cc8)cc7)cc6)cc5)cc4)cc3)cc2c1 | known | [11 empty] | 789
R1004840 |  |  | P370346 | poly({4,4'-[1-phenylethane-1,1-diylbis(4,1-phenyleneoxy)]dianiline}-alt-[4,4'-(naphthalene-2,7-diyldioxy)dibenzoic acid]) | poly[oxynaphthalene-2,7-diyloxy-1,4-phenylenecarbonylimino-1,4-phenyleneoxy-1,4-phenylene-1-phenyl(methylmethylene)-1,4-phenyleneoxy-1,4-phenyleneiminocarbonyl-1,4-phenylene] |  | Polyoxides/ethers/acetals, Polyamides/thioamides |  | *Oc1ccc2ccc(Oc3ccc(C(=O)Nc4ccc(Oc5ccc(C(C)(c6ccccc6)c6ccc(Oc7ccc(NC(=O)c8ccc(*)cc8)cc7)cc6)cc5)cc4)cc3)cc2c1 | [*]Oc1ccc2ccc(Oc3ccc(C(=O)Nc4ccc(Oc5ccc(C(C)(c6ccccc6)c6ccc(Oc7ccc(NC(=O)c8ccc([*])cc8)cc7)cc6)cc5)cc4)cc3)cc2c1 | known | [7 empty] | 65 | 1.4 |  |  | 797
R1004841 |  |  | P370347 | poly({4,4'-[2,2,2-trifluoro-1-(trifluoromethyl)ethane-1,1-diylbis(4,1-phenyleneoxy)]dianiline}-alt-[4,4'-(naphthalene-2,7-diyldioxy)dibenzoic acid]) | poly{oxynaphthalene-2,7-diyloxy-1,4-phenylenecarbonylimino-1,4-phenyleneoxy-1,4-phenylene[bis(trifluoromethyl)methylene]-1,4-phenyleneoxy-1,4-phenyleneiminocarbonyl-1,4-phenylene} |  | Polyoxides/ethers/acetals, Polyamides/thioamides |  | *Oc1ccc2ccc(Oc3ccc(C(=O)Nc4ccc(Oc5ccc(C(c6ccc(Oc7ccc(NC(=O)c8ccc(*)cc8)cc7)cc6)(C(F)(F)F)C(F)(F)F)cc5)cc4)cc3)cc2c1 | [*]Oc1ccc2ccc(Oc3ccc(C(=O)Nc4ccc(Oc5ccc(C(c6ccc(Oc7ccc(NC(=O)c8ccc([*])cc8)cc7)cc6)(C(F)(F)F)C(F)(F)F)cc5)cc4)cc3)cc2c1 | known | [7 empty] | 67 | 1.4 |  |  | 797
R1004842 |  |  | P370348 | poly({4,4'-[1,4-phenylenebis(1-methylethane-1,1-diyl-4,1-phenyleneoxy)]dianiline}-alt-[4,4'-(naphthalene-2,7-diyldioxy)dibenzoic acid]) | poly[oxynaphthalene-2,7-diyloxy-1,4-phenylenecarbonylimino-1,4-phenyleneoxy-1,4-phenylene-1-methyl(methylmethylene)-1,4-phenylene-1-methyl(methylmethylene)-1,4-phenyleneoxy-1,4-phenyleneiminocarbonyl-1,4-phenylene] |  | Polyoxides/ethers/acetals, Polyamides/thioamides |  | *Oc1ccc2ccc(Oc3ccc(C(=O)Nc4ccc(Oc5ccc(C(C)(C)c6ccc(C(C)(C)c7ccc(Oc8ccc(NC(=O)c9ccc(*)cc9)cc8)cc7)cc6)cc5)cc4)cc3)cc2c1 | [*]Oc1ccc2ccc(Oc3ccc(C(=O)Nc4ccc(Oc5ccc(C(C)(C)c6ccc(C(C)(C)c7ccc(Oc8ccc(NC(=O)c9ccc([*])cc9)cc8)cc7)cc6)cc5)cc4)cc3)cc2c1 | known | [7 empty] | 70 | 1.5 |  |  | 790.5
R1004843 |  |  | P370349 | poly({4,4'-[2,2,2-trifluoro-1-(trifluoromethyl)ethane-1,1-diyl]diphenol}-alt-bis(2,3,4,5,6-pentafluorophenyl) ketone) | poly{oxy-1,4-phenylene[bis(trifluoromethyl)methylene]-1,4-phenyleneoxy(2,3,5,6-tetrafluorobenzene-1,4-diyl)carbonyl(2,3,5,6-tetrafluorobenzene-1,4-diyl)} |  | Polyoxides/ethers/acetals, Polyketones/thioketones | PEK1 | *Oc1ccc(C(c2ccc(Oc3c(F)c(F)c(C(=O)c4c(F)c(F)c(*)c(F)c4F)c(F)c3F)cc2)(C(F)(F)F)C(F)(F)F)cc1 | [*]Oc1ccc(C(c2ccc(Oc3c(F)c(F)c(C(=O)c4c(F)c(F)c([*])c(F)c4F)c(F)c3F)cc2)(C(F)(F)F)C(F)(F)F)cc1 | known | [10 empty] | 428 | 716 | [7 empty] | 2.68
R1004844 |  |  | P370350 | poly{[4,4'-(9H-fluorene-9,9-diyl)diphenol]-alt-bis(2,3,4,5,6-pentafluorophenyl) ketone} | poly(oxy-2,3,5,6-tetrafluorobenzene-1,4-diylcarbonyl-2,3,5,6-tetrafluorobenzene-1,4-diyloxy-1,4-phenylenefluorene-9,9-diyl-1,4-phenylene) |  | Polyoxides/ethers/acetals, Polyketones/thioketones | PEK2 | *Oc1ccc(C2(c3ccc(Oc4c(F)c(F)c(C(=O)c5c(F)c(F)c(*)c(F)c5F)c(F)c4F)cc3)c3ccccc3-c3ccccc32)cc1 | [*]Oc1ccc(C2(c3ccc(Oc4c(F)c(F)c(C(=O)c5c(F)c(F)c([*])c(F)c5F)c(F)c4F)cc3)c3ccccc3-c3ccccc32)cc1 | known | [10 empty] | 496 | 709 | [7 empty] | 2.75
R1004845 |  |  | P370351 | poly[(bis(2,3,4,5,6-pentafluorophenyl) ketone)-alt-(phenolphthalein)] | poly[(3-oxo-1,3-dihydroisobenzofuran-1,1-diyl)-1,4-phenyleneoxy(2,3,5,6-tetrafluorobenzene-1,4-diyl)carbonyl(2,3,5,6-tetrafluorobenzene-1,4-diyl)oxy-1,4-phenylene] |  | Polyoxides/ethers/acetals, Polyesters/thioesters, Polyketones/thioketones | PEK4 | *c1ccc(Oc2c(F)c(F)c(C(=O)c3c(F)c(F)c(Oc4ccc(C5(*)OC(=O)c6ccccc65)cc4)c(F)c3F)c(F)c2F)cc1 | [*]c1ccc(Oc2c(F)c(F)c(C(=O)c3c(F)c(F)c(Oc4ccc(C5([*])OC(=O)c6ccccc65)cc4)c(F)c3F)c(F)c2F)cc1 | known | [10 empty] | 488 | 632 | [7 empty] | 2.98
R1004846 |  |  | P370352 | poly{[4,4'-(1-phenylethane-1,1-diyl)diphenol]-alt-bis(2,3,4,5,6-pentafluorophenyl) ketone} | poly[oxy-2,3,5,6-tetrafluorobenzene-1,4-diylcarbonyl-2,3,5,6-tetrafluorobenzene-1,4-diyloxy-1,4-phenylene-1-phenyl(methylmethylene)-1,4-phenylene] |  | Polyoxides/ethers/acetals, Polyketones/thioketones | PEK3 | *Oc1ccc(C(C)(c2ccccc2)c2ccc(Oc3c(F)c(F)c(C(=O)c4c(F)c(F)c(*)c(F)c4F)c(F)c3F)cc2)cc1 | [*]Oc1ccc(C(C)(c2ccccc2)c2ccc(Oc3c(F)c(F)c(C(=O)c4c(F)c(F)c([*])c(F)c4F)c(F)c3F)cc2)cc1 | known | [10 empty] | 448 | 715 | [7 empty] | 2.8
R1004847 |  |  | P370353 | poly({4,4'-[2,2,2-trifluoro-1-(trifluoromethyl)ethane-1,1-diyl]diphenol}-alt-bis(2,3,4,5,6-pentafluorophenyl) ketone) | poly{oxy-2,3,5,6-tetrafluorobenzene-1,4-diyl-2,3,5,6-tetrafluorobenzene-1,4-diyloxy-1,4-phenylene[bis(trifluoromethyl)methylene]-1,4-phenylene} |  | Polyoxides/ethers/acetals |  | *Oc1c(F)c(F)c(-c2c(F)c(F)c(Oc3ccc(C(c4ccc(*)cc4)(C(F)(F)F)C(F)(F)F)cc3)c(F)c2F)c(F)c1F | [*]Oc1c(F)c(F)c(-c2c(F)c(F)c(Oc3ccc(C(c4ccc([*])cc4)(C(F)(F)F)C(F)(F)F)cc3)c(F)c2F)c(F)c1F | known | [10 empty] | 455 | 774 | [7 empty] | 2.5 |  |  |  | 2.2801 | [8 empty] | 1.51
R1004848 |  |  | P370354 | poly{[2,5-bis(p-aminophenyl)-1,3,4-oxadiazole]-alt-(phenoxyterephthaloyl dichloride)]} | poly(oxadiazole-2,5-diyl-1,4-phenyleneiminocarbonyl-2-phenoxybenzene-1,4-diylcarbonylimino-1,4-phenylene) |  | Polyoxides/ethers/acetals, Polyamides/thioamides, Polyimines |  | *c1ccc(NC(=O)c2ccc(C(=O)Nc3ccc(-c4nnc(*)o4)cc3)c(Oc3ccccc3)c2)cc1 | [*]c1ccc(NC(=O)c2ccc(C(=O)Nc3ccc(-c4nnc([*])o4)cc3)c(Oc3ccccc3)c2)cc1 | known | [10 empty] | 545 | 698
R1004849 |  |  | P370355 | poly({2,5-bis[4-(4-aminophenoxy)phenyl]-1,3,4-oxadiazole}-alt-(2-phenoxyterephthaloyl dichloride)) | poly(oxadiazole-2,5-diyl-1,4-phenyleneoxy-1,4-phenyleneiminocarbonyl-2-phenoxybenzene-1,4-diylcarbonylimino-1,4-phenyleneoxy-1,4-phenylene) |  | Polyoxides/ethers/acetals, Polyamides/thioamides, Polyimines |  | *c1ccc(Oc2ccc(NC(=O)c3ccc(C(=O)Nc4ccc(Oc5ccc(-c6nnc(*)o6)cc5)cc4)c(Oc4ccccc4)c3)cc2)cc1 | [*]c1ccc(Oc2ccc(NC(=O)c3ccc(C(=O)Nc4ccc(Oc5ccc(-c6nnc([*])o6)cc5)cc4)c(Oc4ccccc4)c3)cc2)cc1 | known | [10 empty] | 518 | 688
R1004850 |  |  | P370356 | poly({2,5-bis[4-(3-aminophenoxy)phenyl]-1,3,4-oxadiazole}-alt-(2-phenoxyterephthaloyl dichloride)) | poly(oxadiazole-2,5-diyl-1,4-phenyleneoxy-1,3-phenyleneiminocarbonyl-2-phenoxybenzene-1,4-diylcarbonylimino-1,3-phenyleneoxy-1,4-phenylene) |  | Polyoxides/ethers/acetals, Polyamides/thioamides, Polyimines |  | *c1ccc(Oc2cccc(NC(=O)c3ccc(C(=O)Nc4cccc(Oc5ccc(-c6nnc(*)o6)cc5)c4)c(Oc4ccccc4)c3)c2)cc1 | [*]c1ccc(Oc2cccc(NC(=O)c3ccc(C(=O)Nc4cccc(Oc5ccc(-c6nnc([*])o6)cc5)c4)c(Oc4ccccc4)c3)c2)cc1 | known | [10 empty] | 507 | 693
R1004851 |  |  | P370357 | poly[(4-aminobenzohydrazide)-alt-(2-phenoxyterephthaloyl dichloride)] | poly(oxadiazole-2,5-diyl-2-phenoxybenzene-1,4-diylcarbonylimino-1,4-phenylene) |  | Polyoxides/ethers/acetals, Polyamides/thioamides, Polyimines |  | *c1ccc(C(=O)Nc2ccc(-c3nnc(*)o3)cc2)c(Oc2ccccc2)c1 | [*]c1ccc(C(=O)Nc2ccc(-c3nnc([*])o3)cc2)c(Oc2ccccc2)c1 | known | [10 empty] | 508 | 683
R1004852 |  |  | P370358 | poly{[4,4'-(1-phenyl-1H-pyrazole-3,5-diyl)diphenol]-alt-(4',4'''-difluoro-4,4''-oxydibenzophenone)} | poly(1-phenylpyrazole-3,5-diyl-1,4-phenyleneoxy-1,4-phenylenecarbonyl-1,4-phenyleneoxy-1,4-phenylenecarbonyl-1,4-phenyleneoxy-1,4-phenylene) |  | Polyoxides/ethers/acetals, Polyimines, Polyketones/thioketones |  | *c1ccc(Oc2ccc(C(=O)c3ccc(Oc4ccc(C(=O)c5ccc(Oc6ccc(-c7cc(*)n(-c8ccccc8)n7)cc6)cc5)cc4)cc3)cc2)cc1 | [*]c1ccc(Oc2ccc(C(=O)c3ccc(Oc4ccc(C(=O)c5ccc(Oc6ccc(-c7cc([*])n(-c8ccccc8)n7)cc6)cc5)cc4)cc3)cc2)cc1 | known | [11 empty] | 777
R1004853 |  |  | P370359 | poly{[4,4'-(1-phenyl-1H-pyrazole-3,5-diyl)diphenol]-alt-[1,3-bis(4-fluorobenzoyl)benzene]} | poly(1-phenylpyrazole-3,5-diyl-1,4-phenyleneoxy-1,4-phenyleneisophthaloyl-1,4-phenyleneoxy-1,4-phenylene) |  | Polyoxides/ethers/acetals, Polyimines, Polyketones/thioketones |  | *c1ccc(Oc2ccc(C(=O)c3cccc(C(=O)c4ccc(Oc5ccc(-c6cc(*)n(-c7ccccc7)n6)cc5)cc4)c3)cc2)cc1 | [*]c1ccc(Oc2ccc(C(=O)c3cccc(C(=O)c4ccc(Oc5ccc(-c6cc([*])n(-c7ccccc7)n6)cc5)cc4)c3)cc2)cc1 | known | [10 empty] | 463 | 780.5
R1004854 |  |  | P370360 | poly{[4,4'-(1-phenyl-1H-pyrazole-3,5-diyl)diphenol]-alt-(4,4'-difluorobenzophenone)} | poly(1-phenylpyrazole-3,5-diyl-1,4-phenyleneoxy-1,4-phenylenecarbonyl-1,4-phenyleneoxy-1,4-phenylene) |  | Polyoxides/ethers/acetals, Polyimines, Polyketones/thioketones |  | *c1ccc(Oc2ccc(C(=O)c3ccc(Oc4ccc(-c5cc(*)n(-c6ccccc6)n5)cc4)cc3)cc2)cc1 | [*]c1ccc(Oc2ccc(C(=O)c3ccc(Oc4ccc(-c5cc([*])n(-c6ccccc6)n5)cc4)cc3)cc2)cc1 | known | [7 empty] | 71.37 | 2.594 |  | 478 | 762.5
R1004855 |  |  | P370361 | poly{[4,4'-(1-phenyl-1H-pyrazole-3,5-diyl)diphenol]-alt-[bis(4-fluorophenyl) 1,4-phenylene diketone]} | poly(1-phenylpyrazole-3,5-diyl-1,4-phenyleneoxy-1,4-phenyleneterephthaloyl-1,4-phenyleneoxy-1,4-phenylene) |  | Polyoxides/ethers/acetals, Polyimines, Polyketones/thioketones |  | *c1ccc(Oc2ccc(C(=O)c3ccc(C(=O)c4ccc(Oc5ccc(-c6cc(*)n(-c7ccccc7)n6)cc5)cc4)cc3)cc2)cc1 | [*]c1ccc(Oc2ccc(C(=O)c3ccc(C(=O)c4ccc(Oc5ccc(-c6cc([*])n(-c7ccccc7)n6)cc5)cc4)cc3)cc2)cc1 | known | [10 empty] | 478 | 774
R1004856 |  |  | P370362 | poly{[4,4'-(1-phenyl-1H-pyrazole-3,5-diyl)diphenol]-alt-[bis(4-fluorophenyl) sulfone]} | poly(1-phenylpyrazole-3,5-diyl-1,4-phenyleneoxy-1,4-phenylenesulfonyl-1,4-phenyleneoxy-1,4-phenylene) |  | Polyoxides/ethers/acetals, Polyimines, Polysulfones/sulfoxides/sufonates/sulfoamides |  | *c1ccc(Oc2ccc(S(=O)(=O)c3ccc(Oc4ccc(-c5cc(*)n(-c6ccccc6)n5)cc4)cc3)cc2)cc1 | [*]c1ccc(Oc2ccc(S(=O)(=O)c3ccc(Oc4ccc(-c5cc([*])n(-c6ccccc6)n5)cc4)cc3)cc2)cc1 | known | [10 empty] | 508 | 764.5
R1004857 |  |  | P370363 | poly{[4,4'-(1-phenyl-1H-pyrazole-3,5-diyl)diphenol]-alt-[bis(4-fluorophenyl)phenylphosphine oxide]} | poly(1-phenylpyrazole-3,5-diyl-1,4-phenyleneoxy-1,4-phenylenephenylphosphonoyl-1,4-phenyleneoxy-1,4-phenylene) |  | Polyoxides/ethers/acetals, Polyimines |  | *c1ccc(Oc2ccc(P(=O)(c3ccccc3)c3ccc(Oc4ccc(-c5cc(*)n(-c6ccccc6)n5)cc4)cc3)cc2)cc1 | [*]c1ccc(Oc2ccc(P(=O)(c3ccccc3)c3ccc(Oc4ccc(-c5cc([*])n(-c6ccccc6)n5)cc4)cc3)cc2)cc1 | known | [10 empty] | 512 | 792
R1004858 |  |  | P370364 | poly{[4,4'-(1H-pyrazole-3,5-diyl)diphenol]-alt-[1,3-bis(4-fluorobenzoyl)benzene]} | poly(1H-pyrazole-3,5-diyl-1,4-phenyleneoxy-1,4-phenyleneisophthaloyl-1,4-phenyleneoxy-1,4-phenylene) |  | Polyoxides/ethers/acetals, Polyimines, Polyketones/thioketones |  | *c1ccc(Oc2ccc(C(=O)c3cccc(C(=O)c4ccc(Oc5ccc(-c6cc(*)[nH]n6)cc5)cc4)c3)cc2)cc1 | [*]c1ccc(Oc2ccc(C(=O)c3cccc(C(=O)c4ccc(Oc5ccc(-c6cc([*])[nH]n6)cc5)cc4)c3)cc2)cc1 | known | [10 empty] | 478 | 754
R1004859 |  |  | P370365 | poly{[4,4'-(1H-pyrazole-3,5-diyl)diphenol]-alt-(4,4'-difluorobenzophenone)} | poly(1H-pyrazole-3,5-diyl-1,4-phenyleneoxy-1,4-phenylenecarbonyl-1,4-phenyleneoxy-1,4-phenylene) |  | Polyoxides/ethers/acetals, Polyimines, Polyketones/thioketones |  | *c1ccc(Oc2ccc(C(=O)c3ccc(Oc4ccc(-c5cc(*)[nH]n5)cc4)cc3)cc2)cc1 | [*]c1ccc(Oc2ccc(C(=O)c3ccc(Oc4ccc(-c5cc([*])[nH]n5)cc4)cc3)cc2)cc1 | known | 3.5958 | [6 empty] | 133.8 | 3.93 |  | 490 | 770.5
R1004860 |  |  | P370366 | poly{[4,4'-(1H-pyrazole-3,5-diyl)diphenol]-alt-[bis(4-fluorophenyl) 1,4-phenylene diketone]} | poly(1H-pyrazole-3,5-diyl-1,4-phenyleneoxy-1,4-phenyleneterephthaloyl-1,4-phenyleneoxy-1,4-phenylene) |  | Polyoxides/ethers/acetals, Polyimines, Polyketones/thioketones |  | *c1ccc(Oc2ccc(C(=O)c3ccc(C(=O)c4ccc(Oc5ccc(-c6cc(*)[nH]n6)cc5)cc4)cc3)cc2)cc1 | [*]c1ccc(Oc2ccc(C(=O)c3ccc(C(=O)c4ccc(Oc5ccc(-c6cc([*])[nH]n6)cc5)cc4)cc3)cc2)cc1 | known | [10 empty] | 508 | 757.5
R1004861 |  |  | P370367 | poly{[4,4'-(1H-pyrazole-3,5-diyl)diphenol]-alt-[bis(4-fluorophenyl) sulfone]} | poly(1H-pyrazole-3,5-diyl-1,4-phenyleneoxy-1,4-phenylenesulfonyl-1,4-phenyleneoxy-1,4-phenylene) |  | Polyoxides/ethers/acetals, Polyimines, Polysulfones/sulfoxides/sufonates/sulfoamides |  | *c1ccc(Oc2ccc(S(=O)(=O)c3ccc(Oc4ccc(-c5cc(*)[nH]n5)cc4)cc3)cc2)cc1 | [*]c1ccc(Oc2ccc(S(=O)(=O)c3ccc(Oc4ccc(-c5cc([*])[nH]n5)cc4)cc3)cc2)cc1 | known | [10 empty] | 533 | 756.5
R1004862 |  |  | P370368 | poly{[4,4'-(1H-pyrazole-3,5-diyl)diphenol]-alt-[bis(4-fluorophenyl)phenylphosphine oxide]} | poly(1H-pyrazole-3,5-diyl-1,4-phenyleneoxy-1,4-phenylenephenylphosphonoyl-1,4-phenyleneoxy-1,4-phenylene) |  | Polyoxides/ethers/acetals, Polyimines |  | *c1ccc(Oc2ccc(P(=O)(c3ccccc3)c3ccc(Oc4ccc(-c5cc(*)[nH]n5)cc4)cc3)cc2)cc1 | [*]c1ccc(Oc2ccc(P(=O)(c3ccccc3)c3ccc(Oc4ccc(-c5cc([*])[nH]n5)cc4)cc3)cc2)cc1 | known | 4.1018 | [9 empty] | 569 | 775
R1004863 |  |  | P370369 | poly{(2,5-dimethyl-3,6-dioxanonane-1,8-diol)-alt-[4,4'-(terephthaloyldioxy)dibenzoyl chloride]} | poly(oxy-1,4,7-trimethyl-3,6-dioxaoctane-1,8-diyloxycarbonyl-1,4-phenyleneoxyterephthaloyloxy-1,4-phenylenecarbonyl) |  | Polyoxides/ethers/acetals, Polyesters/thioesters |  | *Oc1ccc(C(=O)OC(C)COC(C)COC(C)COC(=O)c2ccc(OC(=O)c3ccc(C(*)=O)cc3)cc2)cc1 | [*]Oc1ccc(C(=O)OC(C)COC(C)COC(C)COC(=O)c2ccc(OC(=O)c3ccc(C([*])=O)cc3)cc2)cc1 | known
R1004864 |  |  | P370370 | poly{[N,N'-bis(4'-aminobiphenyl-4-yl)isophthalamide]-alt-[4,4'-oxybis(phthalic anhydride)]} | poly(iminoisophthaloyliminobiphenyl-4,4'-diyliminocarbonyl-2-carboxybenzene-1,4-diyloxy-3-carboxybenzene-1,4-diylcarbonyliminobiphenyl-4,4'-diyl) |  | Polyoxides/ethers/acetals, Polyamides/thioamides |  | *Oc1ccc(C(=O)Nc2ccc(-c3ccc(NC(=O)c4cccc(C(=O)Nc5ccc(-c6ccc(NC(=O)c7ccc(*)cc7C(=O)O)cc6)cc5)c4)cc3)cc2)c(C(=O)O)c1 | [*]Oc1ccc(C(=O)Nc2ccc(-c3ccc(NC(=O)c4cccc(C(=O)Nc5ccc(-c6ccc(NC(=O)c7ccc([*])cc7C(=O)O)cc6)cc5)c4)cc3)cc2)c(C(=O)O)c1 | known
R1004865 |  |  | P370371 | poly(hydroquinone-alt-{(p-phenylenedioxy)bis[2-isopropyl-4-(4-fluorobenzoyl)benzene]}) | poly(oxy-1,4-phenyleneoxy-2-isopropyl-1,4-phenylenecarbonyl-1,4-phenyleneoxy-1,4-phenyleneoxy-1,4-phenylenecarbonyl-3-isopropyl-1,4-phenylene) |  | Polyoxides/ethers/acetals, Polyketones/thioketones |  | *Oc1ccc(Oc2ccc(C(=O)c3ccc(Oc4ccc(Oc5ccc(C(=O)c6ccc(*)c(C(C)C)c6)cc5)cc4)cc3)cc2C(C)C)cc1 | [*]Oc1ccc(Oc2ccc(C(=O)c3ccc(Oc4ccc(Oc5ccc(C(=O)c6ccc([*])c(C(C)C)c6)cc5)cc4)cc3)cc2C(C)C)cc1 | known | [10 empty] | 418 | 728
R1004866 |  |  | P370372 | poly[phenolphthalein-alt-(4,4'-dichlorobenzophenone)] | poly(1,3-dihydro-3-oxoisobenzofuran-1,1-diyl-1,4-phenyleneoxy-1,4-phenylenecarbonyl-1,4-phenyleneoxy-1,4-phenylene) | 4,4'-dichlorobenzophenone-phenolphthalein copolymer | Polyoxides/ethers/acetals, Polyesters/thioesters, Polyketones/thioketones |  | *c1ccc(Oc2ccc(C(=O)c3ccc(Oc4ccc(C5(*)OC(=O)c6ccccc65)cc4)cc3)cc2)cc1 | [*]c1ccc(Oc2ccc(C(=O)c3ccc(Oc4ccc(C5([*])OC(=O)c6ccccc65)cc4)cc3)cc2)cc1 | known | [7 empty] | 97.7 | 2.27 |  |  | 753 | 1.25 | [11 empty] | 0.0822 | 2.73 |  | 0.153 | 0.95 | 11.7
R1004867 |  |  | P370373 | poly{(4,4'-dinitorobenzophenone)-alt-[4,4'-(3-oxoisoindoline-1,1-diyl)diphenol]} | poly(3-oxoisoindoline-1,1-diyl-1,4-phenyleneoxy-1,4-phenylenecarbonyl-1,4-phenyleneoxy-1,4-phenylene) |  | Polyoxides/ethers/acetals, Polyamides/thioamides, Polyketones/thioketones |  | *c1ccc(Oc2ccc(C(=O)c3ccc(Oc4ccc(C5(*)NC(=O)c6ccccc65)cc4)cc3)cc2)cc1 | [*]c1ccc(Oc2ccc(C(=O)c3ccc(Oc4ccc(C5([*])NC(=O)c6ccccc65)cc4)cc3)cc2)cc1 | known | [7 empty] | 82.7 | 1.86 |  | 536 | 821.5 | 1.25
R1004868 |  |  | P370374 | poly[(4,4'-dinitorobenzophenone)-alt-(phenolphthalin)] | poly[oxy-1,4-phenylene-(2-carboxyphenyl)methylene-1,4-phenyleneoxy-1,4-phenylenecarbonyl-1,4-phenylene] |  | Polyoxides/ethers/acetals, Polyketones/thioketones |  | *Oc1ccc(C(c2ccc(Oc3ccc(C(=O)c4ccc(*)cc4)cc3)cc2)c2ccccc2C(=O)O)cc1 | [*]Oc1ccc(C(c2ccc(Oc3ccc(C(=O)c4ccc([*])cc4)cc3)cc2)c2ccccc2C(=O)O)cc1 | known | [7 empty] | 79.2 | 1.89 |  | 494 | 814.5 | 1.15
R1004869 |  |  | P370378 | poly{[4,4'-(1-methylethane-1,1-diyl)diphenol]-alt-[4,4'-oxybis(benzenesulfonyl chloride)]} | poly(oxysulfonyl-1,4-phenyleneoxy-1,4-phenylenesulfonyloxy-1,4-phenylene-dimethylmethylene-1,4-phenylene) |  | Polyoxides/ethers/acetals, Polysulfones/sulfoxides/sufonates/sulfoamides |  | *OS(=O)(=O)c1ccc(Oc2ccc(S(=O)(=O)Oc3ccc(C(C)(C)c4ccc(*)cc4)cc3)cc2)cc1 | [*]OS(=O)(=O)c1ccc(Oc2ccc(S(=O)(=O)Oc3ccc(C(C)(C)c4ccc([*])cc4)cc3)cc2)cc1 | known | [10 empty] | 383
R1004870 |  |  | P370379 | poly(2-furyloxirane) | poly[oxy-1-(furan-2-yl)ethylene] |  | Polyoxides/ethers/acetals |  | *CC(O*)c1ccco1 | [*]CC(O[*])c1ccco1 | known | 5.0251 | [9 empty] | 287
R1004871 |  |  | P370380 | poly{[2,5-bis(p-aminophenyl)-1,3,4-oxadiazole]-alt-(5-phthalimidoisophthaloyl dichloride)} | poly{1,3,4-oxadiazole-2,5-diyl-1,4-phenyleneimino[5-(1,3-dioxoisoindolin-2-yl)isophthaloyl]imino-1,4-phenylene} |  | Polyoxides/ethers/acetals, Polyamides/thioamides, Polyimines |  | *c1ccc(NC(=O)c2cc(C(=O)Nc3ccc(-c4nnc(*)o4)cc3)cc(N3C(=O)c4ccccc4C3=O)c2)cc1 | [*]c1ccc(NC(=O)c2cc(C(=O)Nc3ccc(-c4nnc([*])o4)cc3)cc(N3C(=O)c4ccccc4C3=O)c2)cc1 | known | [10 empty] | 600 | 713
R1004872 |  |  | P370381 | poly({4,4'-[1,3,4-oxadiazole-2,5-diylbis(4,1-phenyleneoxy)]dianiline}-alt-(5-phthalimidoisophthaloyl dichloride)) | poly{1,3,4-oxadiazole-2,5-diyl-1,4-phenyleneoxy-1,4-phenyleneimino[5-(1,3-dioxoisoindolin-2-yl)isophthaloyl]imino-1,4-phenyleneoxy-1,4-phenylene} | poly({2,5-bis[p-(4-aminophenoxy)phenyl]-1,3,4-oxadiazole}-alt-(5-phthalimidoisophthaloyl dichloride)) | Polyoxides/ethers/acetals, Polyamides/thioamides, Polyimines |  | *c1ccc(Oc2ccc(NC(=O)c3cc(C(=O)Nc4ccc(Oc5ccc(-c6nnc(*)o6)cc5)cc4)cc(N4C(=O)c5ccccc5C4=O)c3)cc2)cc1 | [*]c1ccc(Oc2ccc(NC(=O)c3cc(C(=O)Nc4ccc(Oc5ccc(-c6nnc([*])o6)cc5)cc4)cc(N4C(=O)c5ccccc5C4=O)c3)cc2)cc1 | known | [7 empty] | 56 | 0.31 |  |  | 703
R1004873 |  |  | P370382 | poly({3,3'-[1,3,4-oxadiazole-2,5-diylbis(4,1-phenyleneoxy)]dianiline}-alt-(5-phthalimidoisophthaloyl dichloride)) | poly{1,3,4-oxadiazole-2,5-diyl-1,4-phenyleneoxy-1,3-phenyleneimino[5-(1,3-dioxoisoindolin-2-yl)isophthaloyl]imino-1,3-phenyleneoxy-1,4-phenylene} | poly({2,5-bis[p-(3-aminophenoxy)phenyl]-1,3,4-oxadiazole}-alt-(5-phthalimidoisophthaloyl dichloride)) | Polyoxides/ethers/acetals, Polyamides/thioamides, Polyimines |  | *c1ccc(Oc2cccc(NC(=O)c3cc(C(=O)Nc4cccc(Oc5ccc(-c6nnc(*)o6)cc5)c4)cc(N4C(=O)c5ccccc5C4=O)c3)c2)cc1 | [*]c1ccc(Oc2cccc(NC(=O)c3cc(C(=O)Nc4cccc(Oc5ccc(-c6nnc([*])o6)cc5)c4)cc(N4C(=O)c5ccccc5C4=O)c3)c2)cc1 | known | [7 empty] | 40 | 0.29 |  |  | 693
R1004874 |  |  | P370383 | poly{[2,5-bis(p-aminophenyl)-1,3,4-oxadiazole]-alt-[5-(3,4,5,6-tetrachlorophthalimido)isophthaloyl dichloride]} | poly{1,3,4-oxadiazole-2,5-diyl-1,4-phenyleneiminocarbonyl[5-(4,5,6,7-tetrachloro-1,3-dioxoisoindolin-2-yl)-1,3-phenylene]carbonylimino-1,4-phenylene} |  | Polyoxides/ethers/acetals, Polyamides/thioamides, Polyimines |  | *c1ccc(NC(=O)c2cc(C(=O)Nc3ccc(-c4nnc(*)o4)cc3)cc(N3C(=O)c4c(Cl)c(Cl)c(Cl)c(Cl)c4C3=O)c2)cc1 | [*]c1ccc(NC(=O)c2cc(C(=O)Nc3ccc(-c4nnc([*])o4)cc3)cc(N3C(=O)c4c(Cl)c(Cl)c(Cl)c(Cl)c4C3=O)c2)cc1 | known | [11 empty] | 683
R1004875 |  |  | P370384 | poly({4,4'-[1,3,4-oxadiazole-2,5-diylbis(4,1-phenyleneoxy)]dianiline}-alt-[5-(3,4,5,6-tetrachlorophthalimido)isophthaloyl dichloride]) | poly{1,3,4-oxadiazole-2,5-diyl-1,4-phenyleneoxy-1,4-phenyleneiminocarbonyl[5-(4,5,6,7-tetrachloro-1,3-dioxoisoindolin-2-yl)-1,3-phenylene]carbonylimino-1,4-phenyleneoxy-1,4-phenylene} | poly({2,5-bis[p-(4-aminophenoxy)phenyl]-1,3,4-oxadiazole}-alt-[5-(tetrachlorophthalimido)isophthaloyl dichloride]) | Polyoxides/ethers/acetals, Polyamides/thioamides, Polyimines |  | *c1ccc(Oc2ccc(NC(=O)c3cc(C(=O)Nc4ccc(Oc5ccc(-c6nnc(*)o6)cc5)cc4)cc(N4C(=O)c5c(Cl)c(Cl)c(Cl)c(Cl)c5C4=O)c3)cc2)cc1 | [*]c1ccc(Oc2ccc(NC(=O)c3cc(C(=O)Nc4ccc(Oc5ccc(-c6nnc([*])o6)cc5)cc4)cc(N4C(=O)c5c(Cl)c(Cl)c(Cl)c(Cl)c5C4=O)c3)cc2)cc1 | known | [7 empty] | 46 | 0.235 |  |  | 693
R1004876 |  |  | P370385 | poly({3,3'-[1,3,4-oxadiazole-2,5-diylbis(4,1-phenyleneoxy)]dianiline}-alt-[5-(3,4,5,6-tetrachlorophthalimido)isophthaloyl dichloride]) | poly{1,3,4-oxadiazole-2,5-diyl-1,4-phenyleneoxy-1,3-phenyleneliminocarbonyl[5-(4,5,6,7-tetrachloro-1,3-dioxoisoindolin-2-yl)-1,3-phenylene]carbonylimino-1,3-phenyleneoxy-1,4-phenylene} | poly({2,5-bis[p-(3-aminophenoxy)phenyl]-1,3,4-oxadiazole}-alt-[5-(tetrachlorophthalimido)isophthaloyl dichloride]) | Polyoxides/ethers/acetals, Polyamides/thioamides, Polyimines |  | *c1ccc(Oc2cccc(NC(=O)c3cc(C(=O)Nc4cccc(Oc5ccc(-c6nnc(*)o6)cc5)c4)cc(N4C(=O)c5c(Cl)c(Cl)c(Cl)c(Cl)c5C4=O)c3)c2)cc1 | [*]c1ccc(Oc2cccc(NC(=O)c3cc(C(=O)Nc4cccc(Oc5ccc(-c6nnc([*])o6)cc5)c4)cc(N4C(=O)c5c(Cl)c(Cl)c(Cl)c(Cl)c5C4=O)c3)c2)cc1 | known | [7 empty] | 35 | 0.255 |  |  | 688
R1004877 |  |  | P370386 | poly[(4-aminobenzohydrazide)-alt-(5-phthalimidoisophthaloyl dichloride)] | poly{1,3,4-oxadiazole-2,5-diyl[5-(1,3-dioxoisoindolin-2-yl)-1,3-phenylene]carbonylimino-1,4-phenylene} |  | Polyoxides/ethers/acetals, Polyamides/thioamides, Polyimines |  | *c1cc(C(=O)Nc2ccc(-c3nnc(*)o3)cc2)cc(N2C(=O)c3ccccc3C2=O)c1 | [*]c1cc(C(=O)Nc2ccc(-c3nnc([*])o3)cc2)cc(N2C(=O)c3ccccc3C2=O)c1 | known | [10 empty] | 597 | 703
R1004878 |  |  | P370387 | poly{(4-aminobenzohydrazide)-alt-[5-(3,4,5,6-tetrachlorophthalimido)isophthaloyl dichloride]} | poly{1,3,4-oxadiazole-2,5-diyl[5-(4,5,6,7-tetrachloro-1,3-dioxoisoindolin-2-yl)-1,3-phenylene]carbonylimino-1,4-phenylene} |  | Polyoxides/ethers/acetals, Polyamides/thioamides, Polyimines |  | *c1cc(C(=O)Nc2ccc(-c3nnc(*)o3)cc2)cc(N2C(=O)c3c(Cl)c(Cl)c(Cl)c(Cl)c3C2=O)c1 | [*]c1cc(C(=O)Nc2ccc(-c3nnc([*])o3)cc2)cc(N2C(=O)c3c(Cl)c(Cl)c(Cl)c(Cl)c3C2=O)c1 | known | [11 empty] | 693
R1004879 |  |  | P370388 | poly[(2,2'-bis{4-[(2-oxanyl)methoxy]phenyl}propane)-alt-(3,3'-dihydroxybenzanilide)] | poly[oxy(2-hydroxypropane-1,3-diyl)oxy-1,3-phenyleneiminocarbonyl-1,3-phenyleneoxy(2-hydroxypropane-1,3-diyl)oxy-1,4-phenylene(dimethylmethylene)-1,4-phenylene] | poly{[4,4'-isopropylidenebis(phenyl glycidyl ether)]-alt-(3,3'-dihydroxybenzanilide)} poly{(bisphenol A diglycidyl ether)-alt-(3,3'-dihydroxybenzanilide)} | Polyoxides/ethers/acetals, Polyamides/thioamides |  | *CC(O)COc1ccc(C(C)(C)c2ccc(OCC(O)COc3cccc(C(=O)Nc4cccc(O*)c4)c3)cc2)cc1 | [*]CC(O)COc1ccc(C(C)(C)c2ccc(OCC(O)COc3cccc(C(=O)Nc4cccc(O[*])c4)c3)cc2)cc1 | known | [10 empty] | 390
R1004880 |  |  | P370389 | poly[(2,2'-bis{4-[(2-oxanyl)methoxy]phenyl}propane)-alt-[N,N'-bis(3-hydroxyphenyl)oxamide]] | poly[oxy(2-hydroxypropane-1,3-diyl)oxy-1,4-phenylene(dimethylmethylene)-1,4-phenyleneoxy(2-hydroxypropane-1,3-diyl)oxy-1,3-phenyleneiminooxallylimino-1,3-phenylene] | poly{[4,4'-isopropylidenebis(phenyl glycidyl ether)]-alt-[N,N'-bis(3-hydroxyphenyl)oxamide]} poly{(bisphenol A diglycidyl ether)-alt-[N,N'-bis(3-hydroxyphenyl)oxamide]} | Polyoxides/ethers/acetals, Polyamides/thioamides |  | *CC(O)COc1ccc(C(C)(C)c2ccc(OCC(O)COc3cccc(NC(=O)C(=O)Nc4cccc(O*)c4)c3)cc2)cc1 | [*]CC(O)COc1ccc(C(C)(C)c2ccc(OCC(O)COc3cccc(NC(=O)C(=O)Nc4cccc(O[*])c4)c3)cc2)cc1 | known | [10 empty] | 392
R1004881 |  |  | P370390 | poly[(2,2'-bis{4-[(2-oxanyl)methoxy]phenyl}propane)-alt-[N,N'-bis(3-hydroxyphenyl)glutaramide]] | poly[oxy(2-hydroxypropane-1,3-diyl)oxy-1,4-phenylene(dimethylmethylene)-1,4-phenyleneoxy(2-hydroxypropane-1,3-diyl)oxy-1,3-phenyleneiminoglutarylimino-1,3-phenylene] poly[oxy(2-hydroxypropane-1,3-diyl)oxy-1,4-phenylene(dimethylmethylene)-1,4-phenyleneoxy(2-hydroxypropane-1,3-diyl)oxy-1,3-phenyleneiminopentanedioylimino-1,3-phenylene] | poly{[4,4'-isopropylidenebis(phenyl glycidyl ether)]-alt-[N,N'-bis(3-hydroxyphenyl)pentanediamide]} poly{(bisphenol A diglycidyl ether)-alt-[N,N'-bis(3-hydroxyphenyl)glutaramide]} | Polyoxides/ethers/acetals, Polyamides/thioamides |  | *CC(O)COc1ccc(C(C)(C)c2ccc(OCC(O)COc3cccc(NC(=O)CCCC(=O)Nc4cccc(O*)c4)c3)cc2)cc1 | [*]CC(O)COc1ccc(C(C)(C)c2ccc(OCC(O)COc3cccc(NC(=O)CCCC(=O)Nc4cccc(O[*])c4)c3)cc2)cc1 | known | [10 empty] | 384
R1004882 |  |  | P370391 | poly[(2,2'-bis{4-[(2-oxanyl)methoxy]phenyl}propane)-alt-[N,N'-bis(3-hydroxyphenyl)adipamide]] | poly[oxy(2-hydroxypropane-1,3-diyl)oxy-1,4-phenylene(dimethylmethylene)-1,4-phenyleneoxy(2-hydroxypropane-1,3-diyl)oxy-1,3-phenyleneiminoadipoylimino-1,3-phenylene] poly[oxy(2-hydroxypropane-1,3-diyl)oxy-1,4-phenylene(dimethylmethylene)-1,4-phenyleneoxy(2-hydroxypropane-1,3-diyl)oxy-1,3-phenyleneiminohexanedioylimino-1,3-phenylene] | poly{[4,4'-isopropylidenebis(phenyl glycidyl ether)]-alt-[N,N'-bis(3-hydroxyphenyl)hexanediamide]} poly{(bisphenol A diglycidyl ether)-alt-[N,N'-bis(3-hydroxyphenyl)adipamide]} | Polyoxides/ethers/acetals, Polyamides/thioamides |  | *CC(O)COc1ccc(C(C)(C)c2ccc(OCC(O)COc3cccc(NC(=O)CCCCC(=O)Nc4cccc(O*)c4)c3)cc2)cc1 | [*]CC(O)COc1ccc(C(C)(C)c2ccc(OCC(O)COc3cccc(NC(=O)CCCCC(=O)Nc4cccc(O[*])c4)c3)cc2)cc1 | known | [10 empty] | 376
R1004883 |  |  | P370392 | poly[(2,2'-bis{4-[(2-oxanyl)methoxy]phenyl}propane)-alt-[N,N'-bis(3-hydroxyphenyl)heptanediamide]] | poly[oxy(2-hydroxypropane-1,3-diyl)oxy-1,4-phenylene(dimethylmethylene)-1,4-phenyleneoxy(2-hydroxypropane-1,3-diyl)oxy-1,3-phenyleneiminoheptanedioylimino-1,3-phenylene] | poly{[4,4'-isopropylidenebis(phenyl glycidyl ether)]-alt-[N,N'-bis(3-hydroxyphenyl)pimelamide]} poly{(bisphenol A diglycidyl ether)-alt-[N,N'-bis(3-hydroxyphenyl)pimelamide]} | Polyoxides/ethers/acetals, Polyamides/thioamides |  | *CC(O)COc1ccc(C(C)(C)c2ccc(OCC(O)COc3cccc(NC(=O)CCCCCC(=O)Nc4cccc(O*)c4)c3)cc2)cc1 | [*]CC(O)COc1ccc(C(C)(C)c2ccc(OCC(O)COc3cccc(NC(=O)CCCCCC(=O)Nc4cccc(O[*])c4)c3)cc2)cc1 | known | [10 empty] | 380
R1004884 |  |  | P370393 | poly[(2,2'-bis{4-[(2-oxanyl)methoxy]phenyl}propane)-alt-[N,N'-bis(3-hydroxyphenyl)octanediamide]] | poly[oxy(2-hydroxypropane-1,3-diyl)oxy-1,4-phenylene(dimethylmethylene)-1,4-phenyleneoxy(2-hydroxypropane-1,3-diyl)oxy-1,3-phenyleneiminooctanedioylimino-1,3-phenylene] | poly{[4,4'-isopropylidenebis(phenyl glycidyl ether)]-alt-[N,N'-bis(3-hydroxyphenyl)suberamide]} poly{(bisphenol A diglycidyl ether)-alt-[N,N'-bis(3-hydroxyphenyl)suberamide]} | Polyoxides/ethers/acetals, Polyamides/thioamides |  | *CC(O)COc1ccc(C(C)(C)c2ccc(OCC(O)COc3cccc(NC(=O)CCCCCCC(=O)Nc4cccc(O*)c4)c3)cc2)cc1 | [*]CC(O)COc1ccc(C(C)(C)c2ccc(OCC(O)COc3cccc(NC(=O)CCCCCCC(=O)Nc4cccc(O[*])c4)c3)cc2)cc1 | known | [10 empty] | 365
R1004885 |  |  | P370394 | poly[(2,2'-bis{4-[(2-oxanyl)methoxy]phenyl}propane)-alt-[N,N'-bis(3-hydroxyphenyl)dodecanediamide]] | poly[oxy(2-hydroxypropane-1,3-diyl)oxy-1,4-phenylene(dimethylmethylene)-1,4-phenyleneoxy(2-hydroxypropane-1,3-diyl)oxy-1,3-phenyleneiminododecanedioylimino-1,3-phenylene] | poly{[4,4'-isopropylidenebis(phenyl glycidyl ether)]-alt-[N,N'-bis(3-hydroxyphenyl)dodecanediamide]} poly{(bisphenol A diglycidyl ether)-alt-[N,N'-bis(3-hydroxyphenyl)dodecanediamide]} | Polyoxides/ethers/acetals, Polyamides/thioamides |  | *CC(O)COc1ccc(C(C)(C)c2ccc(OCC(O)COc3cccc(NC(=O)CCCCCCCCCCC(=O)Nc4cccc(O*)c4)c3)cc2)cc1 | [*]CC(O)COc1ccc(C(C)(C)c2ccc(OCC(O)COc3cccc(NC(=O)CCCCCCCCCCC(=O)Nc4cccc(O[*])c4)c3)cc2)cc1 | known | [10 empty] | 363
R1004886 |  |  | P370395 | poly[(2,2'-bis{4-[(2-oxanyl)methoxy]phenyl}propane)-alt-[N,N'-bis(3-hydroxyphenyl)benzene-1,3-diacetamide]] | poly[oxy(2-hydroxypropane-1,3-diyl)oxy-1,4-phenylene(dimethylmethylene)-1,4-phenyleneoxy(2-hydroxypropane-1,3-diyl)oxy-1,3-phenyleneiminocarbonylmethylene-1,3-phenylenemethylenecarbonylimino-1,3-phenylene] | poly{[4,4'-isopropylidenebis(phenyl glycidyl ether)]-alt-[N,N'-bis(3-hydroxyphenyl)benzene-1,3-diacetamide]} poly{(bisphenol A diglycidyl ether)-alt-[N,N'-bis(3-hydroxyphenyl)xylylenedicarbamide]} | Polyoxides/ethers/acetals, Polyamides/thioamides |  | *CC(O)COc1ccc(C(C)(C)c2ccc(OCC(O)COc3cccc(NC(=O)Cc4cccc(CC(=O)Nc5cccc(O*)c5)c4)c3)cc2)cc1 | [*]CC(O)COc1ccc(C(C)(C)c2ccc(OCC(O)COc3cccc(NC(=O)Cc4cccc(CC(=O)Nc5cccc(O[*])c5)c4)c3)cc2)cc1 | known | [10 empty] | 392
R1004887 |  |  | P370396 | poly[(2,2'-bis{4-[(2-oxanyl)methoxy]phenyl}propane)-alt-[N,N'-bis(3-hydroxyphenyl)isophthalamide]] | poly[oxy(2-hydroxypropane-1,3-diyl)oxy-1,4-phenylene(dimethylmethylene)-1,4-phenyleneoxy(2-hydroxypropane-1,3-diyl)oxy-1,3-phenyleneiminoisophthaloylimino-1,3-phenylene] | poly{[4,4'-isopropylidenebis(phenyl glycidyl ether)]-alt-[N,N'-bis(3-hydroxyphenyl)isophthalamide]} poly{(bisphenol A diglycidyl ether)-alt-[N,N'-bis(3-hydroxyphenyl)isophthalamide]} | Polyoxides/ethers/acetals, Polyamides/thioamides |  | *CC(O)COc1ccc(C(C)(C)c2ccc(OCC(O)COc3cccc(NC(=O)c4cccc(C(=O)Nc5cccc(O*)c5)c4)c3)cc2)cc1 | [*]CC(O)COc1ccc(C(C)(C)c2ccc(OCC(O)COc3cccc(NC(=O)c4cccc(C(=O)Nc5cccc(O[*])c5)c4)c3)cc2)cc1 | known | [10 empty] | 406
R1004888 |  |  | P370397 | poly[(2,2'-bis{4-[(2-oxanyl)methoxy]phenyl}propane)-alt-(4,4'-dihydroxybenzanilide)] | poly[oxy(2-hydroxypropane-1,3-diyl)oxy-1,4-phenylene(dimethylmethylene)-1,4-phenyleneoxy(2-hydroxypropane-1,3-diyl)oxy-1,4-phenyleneiminocarbonyl-1,4-phenylene] | poly{[4,4'-isopropylidenebis(phenyl glycidyl ether)]-alt-(4,4'-dihydroxybenzanilide)} poly{(bisphenol A diglycidyl ether)-alt-[N-(4-hydroxyphenyl)benzamide]} | Polyoxides/ethers/acetals, Polyamides/thioamides |  | *CC(O)COc1ccc(C(C)(C)c2ccc(OCC(O)COc3ccc(C(=O)Nc4ccc(O*)cc4)cc3)cc2)cc1 | [*]CC(O)COc1ccc(C(C)(C)c2ccc(OCC(O)COc3ccc(C(=O)Nc4ccc(O[*])cc4)cc3)cc2)cc1 | known | [10 empty] | 400
R1004889 |  |  | P370398 | poly[(2,2'-bis{4-[(2-oxanyl)methoxy]phenyl}propane)-alt-(2,4'-dihydroxybenzanilide)] | poly[oxy(2-hydroxypropane-1,3-diyl)oxy-1,4-phenyleneiminocarbonyl-1,2-phenyleneoxy(2-hydroxypropane-1,3-diyl)oxy-1,4-phenylene(dimethylmethylene)-1,4-phenylene] | poly{[4,4'-isopropylidenebis(phenyl glycidyl ether)]-alt-(2,4'-dihydroxybenzanilide)} poly{(bisphenol A diglycidyl ether)-alt-[N-(4-hydroxyphenyl)salicylamide]} | Polyoxides/ethers/acetals, Polyamides/thioamides |  | *CC(O)COc1ccc(C(C)(C)c2ccc(OCC(O)COc3ccccc3C(=O)Nc3ccc(O*)cc3)cc2)cc1 | [*]CC(O)COc1ccc(C(C)(C)c2ccc(OCC(O)COc3ccccc3C(=O)Nc3ccc(O[*])cc3)cc2)cc1 | known | [10 empty] | 394
R1004890 |  |  | P370399 | poly[(2,2'-bis{4-[(2-oxanyl)methoxy]phenyl}propane)-alt-[N,N'-bis(4-hydroxyphenyl)glutaramide]] | poly[oxy(2-hydroxypropane-1,3-diyl)oxy-1,4-phenylene(dimethylmethylene)-1,4-phenyleneoxy(2-hydroxypropane-1,3-diyl)oxy-1,4-phenyleneiminoglutarylimino-1,4-phenylene] poly[oxy(2-hydroxypropane-1,3-diyl)oxy-1,4-phenylene(dimethylmethylene)-1,4-phenyleneoxy(2-hydroxypropane-1,3-diyl)oxy-1,4-phenyleneiminopentanedioylimino-1,4-phenylene] | poly{[4,4'-isopropylidenebis(phenyl glycidyl ether)]-alt-[N,N'-bis(4-hydroxyphenyl)pentanediamide]} poly{(bisphenol A diglycidyl ether)-alt-[N,N'-bis(4-hydroxyphenyl)glutaramide]} | Polyoxides/ethers/acetals, Polyamides/thioamides |  | *CC(O)COc1ccc(C(C)(C)c2ccc(OCC(O)COc3ccc(NC(=O)CCCC(=O)Nc4ccc(O*)cc4)cc3)cc2)cc1 | [*]CC(O)COc1ccc(C(C)(C)c2ccc(OCC(O)COc3ccc(NC(=O)CCCC(=O)Nc4ccc(O[*])cc4)cc3)cc2)cc1 | known | [10 empty] | 378
R1004891 |  |  | P370400 | poly[(2,2'-bis{4-[(2-oxanyl)methoxy]phenyl}propane)-alt-[N,N'-bis(4-hydroxyphenyl)adipamide]] | poly[oxy(2-hydroxypropane-1,3-diyl)oxy-1,4-phenylene(dimethylmethylene)-1,4-phenyleneoxy(2-hydroxypropane-1,3-diyl)oxy-1,4-phenyleneiminoadipoylimino-1,4-phenylene] poly[oxy(2-hydroxypropane-1,3-diyl)oxy-1,4-phenylene(dimethylmethylene)-1,4-phenyleneoxy(2-hydroxypropane-1,3-diyl)oxy-1,4-phenyleneiminohexanedioylimino-1,4-phenylene] | poly{[4,4'-isopropylidenebis(phenyl glycidyl ether)]-alt-[N,N'-bis(4-hydroxyphenyl)hexanediamide]} poly{(bisphenol A diglycidyl ether)-alt-[N,N'-bis(4-hydroxyphenyl)adipamide]} | Polyoxides/ethers/acetals, Polyamides/thioamides |  | *CC(O)COc1ccc(C(C)(C)c2ccc(OCC(O)COc3ccc(NC(=O)CCCCC(=O)Nc4ccc(O*)cc4)cc3)cc2)cc1 | [*]CC(O)COc1ccc(C(C)(C)c2ccc(OCC(O)COc3ccc(NC(=O)CCCCC(=O)Nc4ccc(O[*])cc4)cc3)cc2)cc1 | known | [10 empty] | 385
R1004892 |  |  | P370401 | poly[(2,2'-bis{4-[(2-oxanyl)methoxy]phenyl}propane)-alt-[N,N'-bis(4-hydroxyphenyl)heptanediamide]] | poly[oxy(2-hydroxypropane-1,3-diyl)oxy-1,4-phenylene(dimethylmethylene)-1,4-phenyleneoxy(2-hydroxypropane-1,3-diyl)oxy-1,4-phenyleneiminoheptanedioylimino-1,4-phenylene] | poly{[4,4'-isopropylidenebis(phenyl glycidyl ether)]-alt-[N,N'-bis(4-hydroxyphenyl)pimelamide]} poly{(bisphenol A diglycidyl ether)-alt-[N,N'-bis(4-hydroxyphenyl)pimelamide]} | Polyoxides/ethers/acetals, Polyamides/thioamides |  | *CC(O)COc1ccc(C(C)(C)c2ccc(OCC(O)COc3ccc(NC(=O)CCCCCC(=O)Nc4ccc(O*)cc4)cc3)cc2)cc1 | [*]CC(O)COc1ccc(C(C)(C)c2ccc(OCC(O)COc3ccc(NC(=O)CCCCCC(=O)Nc4ccc(O[*])cc4)cc3)cc2)cc1 | known | [10 empty] | 389
R1004893 |  |  | P370402 | poly{[cyclic oligo(sulfanediyl-1,4-phenylene)]-alt-[4,4'-oxybis(phenyl bromide)]} | poly(oxy-1,4-phenylenesulfanediyl-1,4-phenylenesulfanediyl-1,4-phenylenesulfanediyl-1,4-phenylene) |  | Polyoxides/ethers/acetals, Polysulfides |  | *Oc1ccc(Sc2ccc(Sc3ccc(Sc4ccc(*)cc4)cc3)cc2)cc1 | [*]Oc1ccc(Sc2ccc(Sc3ccc(Sc4ccc([*])cc4)cc3)cc2)cc1 | known | [9 empty] | 511 | 357
R1004894 |  |  | P370403 | poly{[1,8-bis(4-fluorobenzoyl)naphthalene]-alt-[4,4'-(1-methylethane-1,1-diyl)diphenol]} | poly(oxy-1,4-phenylene-dimethylmethylene-1,4-phenyleneoxy-1,4-phenylenecarbonylnaphthalene-1,8-diylcarbonyl-1,4-phenylene) | poly{[1,8-bis(4-fluorobenzoyl)naphthalene]-alt-(bisphenol A)} | Polyoxides/ethers/acetals, Polyketones/thioketones |  | *Oc1ccc(C(C)(C)c2ccc(Oc3ccc(C(=O)c4cccc5cccc(C(=O)c6ccc(*)cc6)c45)cc3)cc2)cc1 | [*]Oc1ccc(C(C)(C)c2ccc(Oc3ccc(C(=O)c4cccc5cccc(C(=O)c6ccc([*])cc6)c45)cc3)cc2)cc1 | known | [10 empty] | 479 | 751
R1004895 |  |  | P370404 | poly{phenolphthalein-alt-[bis(4-chlorophenyl) sulfone]} | poly[(3-oxo-1,3-dihydroisobenzofuran-1,1-diyl)-1,4-phenyleneoxy-1,4-phenylenesulfonyl-1,4-phenyleneoxy-1,4-phenylene] |  | Polyoxides/ethers/acetals, Polyesters/thioesters, Polysulfones/sulfoxides/sufonates/sulfoamides |  | *c1ccc(Oc2ccc(S(=O)(=O)c3ccc(Oc4ccc(C5(*)OC(=O)c6ccccc65)cc4)cc3)cc2)cc1 | [*]c1ccc(Oc2ccc(S(=O)(=O)c3ccc(Oc4ccc(C5([*])OC(=O)c6ccccc65)cc4)cc3)cc2)cc1 | known | [7 empty] | 50 | 0.0024 |  | 533 | 733 | 1.31
R1004896 |  |  | P370405 | poly({4,4'-[naphthalene-1,7-diyldioxy]dianiline}-alt-(terephthalic acid)) | poly(oxynaphthalene-1,7-diyloxy-1,4-phenyleneiminoterephthaloylimino-1,4-phenylene) |  | Polyoxides/ethers/acetals, Polyamides/thioamides |  | *Oc1cccc2ccc(Oc3ccc(NC(=O)c4ccc(C(=O)Nc5ccc(*)cc5)cc4)cc3)cc12 | [*]Oc1cccc2ccc(Oc3ccc(NC(=O)c4ccc(C(=O)Nc5ccc([*])cc5)cc4)cc3)cc12 | known | [9 empty] | 687 |  | 776.5
R1004897 |  |  | P370406 | poly({4,4'-[naphthalene-1,7-diyldioxy]dianiline}-alt-(isophthalic acid)) | poly(oxynaphthalene-1,7-diyloxy-1,4-phenyleneiminoisophthaloylimino-1,4-phenylene) |  | Polyoxides/ethers/acetals, Polyamides/thioamides |  | *Oc1cccc2ccc(Oc3ccc(NC(=O)c4cccc(C(=O)Nc5ccc(*)cc5)c4)cc3)cc12 | [*]Oc1cccc2ccc(Oc3ccc(NC(=O)c4cccc(C(=O)Nc5ccc([*])cc5)c4)cc3)cc12 | known | [7 empty] | 83 | 2.01 |  | 529 | 772
R1004898 |  |  | P370407 | poly({4,4'-[naphthalene-1,7-diyldioxy]dianiline}-alt-(5-tert-butylisophthalic acid)) | poly[oxynaphthalene-1,7-diyloxy-1,4-phenyleneimino-5-(tert-butyl)isophthaloylimino-1,4-phenylene] |  | Polyoxides/ethers/acetals, Polyamides/thioamides |  | *Oc1cccc2ccc(Oc3ccc(NC(=O)c4cc(C(=O)Nc5ccc(*)cc5)cc(C(C)(C)C)c4)cc3)cc12 | [*]Oc1cccc2ccc(Oc3ccc(NC(=O)c4cc(C(=O)Nc5ccc([*])cc5)cc(C(C)(C)C)c4)cc3)cc12 | known | [7 empty] | 62 | 1.85 |  | 536 | 767
R1004899 |  |  | P370408 | poly({4,4'-[naphthalene-1,7-diyldioxy]dianiline}-alt-(naphthalene-2,6-dicarboxylic acid)) | poly(oxynaphthalene-1,7-diyloxy-1,4-phenyleneiminocarbonylnaphthalene-2,6-diylcarbonylimino-1,4-phenylene) |  | Polyoxides/ethers/acetals, Polyamides/thioamides |  | *Oc1cccc2ccc(Oc3ccc(NC(=O)c4ccc5cc(C(=O)Nc6ccc(*)cc6)ccc5c4)cc3)cc12 | [*]Oc1cccc2ccc(Oc3ccc(NC(=O)c4ccc5cc(C(=O)Nc6ccc([*])cc6)ccc5c4)cc3)cc12 | known | [11 empty] | 774.5
R1004900 |  |  | P370409 | poly({4,4'-[naphthalene-1,7-diyldioxy]dianiline}-alt-(biphenyl-4,4'-dicarboxylic acid)) | poly(oxynaphthalene-1,7-diyloxy-1,4-phenyleneiminocarbonylbiphenyl-4,4'-diylcarbonylimino-1,4-phenylene) |  | Polyoxides/ethers/acetals, Polyamides/thioamides |  | *Oc1cccc2ccc(Oc3ccc(NC(=O)c4ccc(-c5ccc(C(=O)Nc6ccc(*)cc6)cc5)cc4)cc3)cc12 | [*]Oc1cccc2ccc(Oc3ccc(NC(=O)c4ccc(-c5ccc(C(=O)Nc6ccc([*])cc6)cc5)cc4)cc3)cc12 | known | [11 empty] | 790.5
R1004901 |  |  | P370410 | poly({4,4'-[naphthalene-1,7-diyldioxy]dianiline}-alt-(4,4'-oxydibenzoic acid)) | poly(oxynaphthalene-1,7-diyloxy-1,4-phenyleneiminocarbonyl-1,4-phenyleneoxy-1,4-phenylenecarbonylimino-1,4-phenylene) |  | Polyoxides/ethers/acetals, Polyamides/thioamides |  | *Oc1cccc2ccc(Oc3ccc(NC(=O)c4ccc(Oc5ccc(C(=O)Nc6ccc(*)cc6)cc5)cc4)cc3)cc12 | [*]Oc1cccc2ccc(Oc3ccc(NC(=O)c4ccc(Oc5ccc(C(=O)Nc6ccc([*])cc6)cc5)cc4)cc3)cc12 | known | [9 empty] | 611 | 509 | 780.5
R1004902 |  |  | P370411 | poly({4,4'-[naphthalene-1,7-diyldioxy]dianiline}-alt-(4,4'-sulfonyldibenzoic acid)) | poly(oxynaphthalene-1,7-diyloxy-1,4-phenyleneiminocarbonyl-1,4-phenylenesulfonyl-1,4-phenylenecarbonylimino-1,4-phenylene) |  | Polyoxides/ethers/acetals, Polyamides/thioamides, Polysulfones/sulfoxides/sufonates/sulfoamides |  | *Oc1cccc2ccc(Oc3ccc(NC(=O)c4ccc(S(=O)(=O)c5ccc(C(=O)Nc6ccc(*)cc6)cc5)cc4)cc3)cc12 | [*]Oc1cccc2ccc(Oc3ccc(NC(=O)c4ccc(S(=O)(=O)c5ccc(C(=O)Nc6ccc([*])cc6)cc5)cc4)cc3)cc12 | known | [9 empty] | 562 | 532 | 771.5
R1004903 |  |  | P370412 | poly({4,4'-[naphthalene-1,7-diyldioxy]dianiline}-alt-{4,4'-[1-(trifluoromethyl)-2,2,2-trifluoroethane-1,1-diyl]dibenzoic acid}) | poly{oxynaphthalene-1,7-diyloxy-1,4-phenyleneiminocarbonyl-1,4-phenylene[bis(trifluoromethyl)methylene]-1,4-phenylenecarbonylimino-1,4-phenylene} |  | Polyoxides/ethers/acetals, Polyamides/thioamides |  | *Oc1cccc2ccc(Oc3ccc(NC(=O)c4ccc(C(c5ccc(C(=O)Nc6ccc(*)cc6)cc5)(C(F)(F)F)C(F)(F)F)cc4)cc3)cc12 | [*]Oc1cccc2ccc(Oc3ccc(NC(=O)c4ccc(C(c5ccc(C(=O)Nc6ccc([*])cc6)cc5)(C(F)(F)F)C(F)(F)F)cc4)cc3)cc12 | known | [7 empty] | 91 | 1.79 |  | 525 | 788
R1004904 |  |  | P370413 | poly({4,4'-[naphthalene-1,7-diyldioxy]dianiline}-alt-[4,4'-(p-phenylenedioxy)dibenzoic acid]) | poly(oxynaphthalene-1,7-diyloxy-1,4-phenyleneiminocarbonyl-1,4-phenyleneoxy-1,4-phenyleneoxy-1,4-phenylenecarbonylimino-1,4-phenylene) |  | Polyoxides/ethers/acetals, Polyamides/thioamides |  | *Oc1cccc2ccc(Oc3ccc(NC(=O)c4ccc(Oc5ccc(Oc6ccc(C(=O)Nc7ccc(*)cc7)cc6)cc5)cc4)cc3)cc12 | [*]Oc1cccc2ccc(Oc3ccc(NC(=O)c4ccc(Oc5ccc(Oc6ccc(C(=O)Nc7ccc([*])cc7)cc6)cc5)cc4)cc3)cc12 | known | [9 empty] | 636 | 497 | 780
R1004905 |  |  | P370414 | poly({4,4'-[naphthalene-1,7-diyldioxy]dianiline}-alt-[4,4'-(m-phenylenedioxy)dibenzoic acid]) | poly(oxynaphthalene-1,7-diyloxy-1,4-phenyleneiminocarbonyl-1,4-phenyleneoxy-1,3-phenyleneoxy-1,4-phenylenecarbonylimino-1,4-phenylene) |  | Polyoxides/ethers/acetals, Polyamides/thioamides |  | *Oc1cccc2ccc(Oc3ccc(NC(=O)c4ccc(Oc5cccc(Oc6ccc(C(=O)Nc7ccc(*)cc7)cc6)c5)cc4)cc3)cc12 | [*]Oc1cccc2ccc(Oc3ccc(NC(=O)c4ccc(Oc5cccc(Oc6ccc(C(=O)Nc7ccc([*])cc7)cc6)c5)cc4)cc3)cc12 | known | [10 empty] | 469 | 796.5
R1004906 |  |  | P370415 | poly({4,4'-[naphthalene-1,7-diyldioxy]dianiline}-alt-[4,4'-(o-phenylenedioxy)dibenzoic acid]) | poly(oxynaphthalene-1,7-diyloxy-1,4-phenyleneiminocarbonyl-1,4-phenyleneoxy-1,2-phenyleneoxy-1,4-phenylenecarbonylimino-1,4-phenylene) |  | Polyoxides/ethers/acetals, Polyamides/thioamides |  | *Oc1cccc2ccc(Oc3ccc(NC(=O)c4ccc(Oc5ccccc5Oc5ccc(C(=O)Nc6ccc(*)cc6)cc5)cc4)cc3)cc12 | [*]Oc1cccc2ccc(Oc3ccc(NC(=O)c4ccc(Oc5ccccc5Oc5ccc(C(=O)Nc6ccc([*])cc6)cc5)cc4)cc3)cc12 | known | [7 empty] | 79 | 1.98 |  | 453 | 782.5
R1004907 |  |  | P370416 | poly({4,4'-[naphthalene-1,7-diyldioxy]dianiline}-alt-{4,4'-[sulfonylbis(4,1-phenyleneoxy)]dibenzoic acid}) | poly(oxynaphthalene-1,7-diyloxy-1,4-phenyleneiminocarbonyl-1,4-phenyleneoxy-1,4-phenylenesulfonyl-1,4-phenyleneoxy-1,4-phenylenecarbonylimino-1,4-phenylene) |  | Polyoxides/ethers/acetals, Polyamides/thioamides, Polysulfones/sulfoxides/sufonates/sulfoamides |  | *Oc1cccc2ccc(Oc3ccc(NC(=O)c4ccc(Oc5ccc(S(=O)(=O)c6ccc(Oc7ccc(C(=O)Nc8ccc(*)cc8)cc7)cc6)cc5)cc4)cc3)cc12 | [*]Oc1cccc2ccc(Oc3ccc(NC(=O)c4ccc(Oc5ccc(S(=O)(=O)c6ccc(Oc7ccc(C(=O)Nc8ccc([*])cc8)cc7)cc6)cc5)cc4)cc3)cc12 | known | [7 empty] | 77 | 1.72 |  |  | 780
R1004908 |  |  | P370417 | poly({4,4'-[naphthalene-1,7-diyldioxy]dianiline}-alt-{4,4'-[1-phenylethane-1,1-diylbis(4,1-phenyleneoxy)]dibenzoic acid}) | poly[oxynaphthalene-1,7-diyloxy-1,4-phenyleneiminocarbonyl-1,4-phenyleneoxy-1,4-phenylene(methylphenylmethylene)-1,4-phenyleneoxy-1,4-phenylenecarbonylimino-1,4-phenylene] |  | Polyoxides/ethers/acetals, Polyamides/thioamides |  | *Oc1cccc2ccc(Oc3ccc(NC(=O)c4ccc(Oc5ccc(C(C)(c6ccccc6)c6ccc(Oc7ccc(C(=O)Nc8ccc(*)cc8)cc7)cc6)cc5)cc4)cc3)cc12 | [*]Oc1cccc2ccc(Oc3ccc(NC(=O)c4ccc(Oc5ccc(C(C)(c6ccccc6)c6ccc(Oc7ccc(C(=O)Nc8ccc([*])cc8)cc7)cc6)cc5)cc4)cc3)cc12 | known | [7 empty] | 67 | 1.82 |  |  | 791
R1004909 |  |  | P370419 | poly{[terephthalic acid]-alt-[4,4'-(1,4-phenylenedioxy)dianiline]} | poly(oxy-1,4-phenyleneoxy-1,4-phenyleneiminoterephthaloylimino-1,4-phenylene) |  | Polyoxides/ethers/acetals, Polyamides/thioamides |  | *Oc1ccc(Oc2ccc(NC(=O)c3ccc(C(=O)Nc4ccc(*)cc4)cc3)cc2)cc1 | [*]Oc1ccc(Oc2ccc(NC(=O)c3ccc(C(=O)Nc4ccc([*])cc4)cc3)cc2)cc1 | known | [11 empty] | 805
R1004910 |  |  | P370420 | poly{[terephthalic acid]-alt-[4,4'-(1,3-phenylenedioxy)dianiline]} | poly(oxy-1,3-phenyleneoxy-1,4-phenyleneiminoterephthaloylimino-1,4-phenylene) |  | Polyoxides/ethers/acetals, Polyamides/thioamides |  | *Oc1cccc(Oc2ccc(NC(=O)c3ccc(C(=O)Nc4ccc(*)cc4)cc3)cc2)c1 | [*]Oc1cccc(Oc2ccc(NC(=O)c3ccc(C(=O)Nc4ccc([*])cc4)cc3)cc2)c1 | known | [9 empty] | 716 |  | 773
R1004911 |  |  | P370421 | poly({4,4'-[naphthalene-1,7-diyldioxy]dianiline}-alt-{4,4'-[1-phenylethane-1,1-diylbis(4,1-phenyleneoxy)]dibenzoic acid}) | poly[oxynaphthalene-1,7-diyloxy-1,4-phenyleneiminocarbonyl-1,4-phenyleneoxy-1,4-phenylene(dimethylmethylene)-1,3-phenylene(dimethylmethylene)-1,4-phenyleneoxy-1,4-phenylenecarbonylimino-1,4-phenylene] |  | Polyoxides/ethers/acetals, Polyamides/thioamides |  | *Oc1cccc2ccc(Oc3ccc(NC(=O)c4ccc(Oc5ccc(C(C)(C)c6cccc(C(C)(C)c7ccc(Oc8ccc(C(=O)Nc9ccc(*)cc9)cc8)cc7)c6)cc5)cc4)cc3)cc12 | [*]Oc1cccc2ccc(Oc3ccc(NC(=O)c4ccc(Oc5ccc(C(C)(C)c6cccc(C(C)(C)c7ccc(Oc8ccc(C(=O)Nc9ccc([*])cc9)cc8)cc7)c6)cc5)cc4)cc3)cc12 | known | [7 empty] | 69 | 1.73 |  |  | 790.5
R1004912 |  |  | P370422 | poly[(biphenyl-2,4'-diamine)-alt-(terephthaloyl dichloride)] | poly(oxy-1,4-phenylenecarbonyliminobiphenyl-2,4'-diyliminocarbonyl-1,4-phenylene) |  | Polyoxides/ethers/acetals, Polyamides/thioamides |  | *Oc1ccc(C(=O)Nc2ccccc2-c2ccc(NC(=O)c3ccc(*)cc3)cc2)cc1 | [*]Oc1ccc(C(=O)Nc2ccccc2-c2ccc(NC(=O)c3ccc([*])cc3)cc2)cc1 | known | [10 empty] | 524
R1004913 |  |  | P370423 | poly{[N,N'-bis(trimethylsilyl)-5-bromobiphenyl-2,4'-diamine]-alt-(terephthaloyl dichloride)} | poly[oxy-1,4-phenylenecarbonylimino(5-bromobiphenyl-2,4'-diyl)iminocarbonyl-1,4-phenylene] |  | Polyoxides/ethers/acetals, Polyamides/thioamides |  | *Oc1ccc(C(=O)Nc2ccc(Br)cc2-c2ccc(NC(=O)c3ccc(*)cc3)cc2)cc1 | [*]Oc1ccc(C(=O)Nc2ccc(Br)cc2-c2ccc(NC(=O)c3ccc([*])cc3)cc2)cc1 | known | [10 empty] | 522
R1004914 |  |  | P370424 | poly([1,8-bis(4-fluorobenzoyl)naphthalene]-alt-{4,4'-[2,2,2-trifluoro-1-(trifluoromethyl)ethane-1,1-diyl]diphenol}) | poly{oxy-1,4-phenylene[bis(trifluoromethyl)methylene]-1,4-phenyleneoxy-1,4-phenylenecarbonylnaphthalene-1,8-diylcarbonyl-1,4-phenylene} | poly{[1,8-bis(4-fluorobenzoyl)naphthalene]-alt-[4,4'-(hexafluoroisopropylidene)diphenol]} | Polyoxides/ethers/acetals, Polyketones/thioketones |  | *Oc1ccc(C(c2ccc(Oc3ccc(C(=O)c4cccc5cccc(C(=O)c6ccc(*)cc6)c45)cc3)cc2)(C(F)(F)F)C(F)(F)F)cc1 | [*]Oc1ccc(C(c2ccc(Oc3ccc(C(=O)c4cccc5cccc(C(=O)c6ccc([*])cc6)c45)cc3)cc2)(C(F)(F)F)C(F)(F)F)cc1 | known | [10 empty] | 487 | 797
R1004915 |  |  | P370425 | poly{[1,8-bis(4-fluorobenzoyl)naphthalene]-alt-hydroquinone} | poly(oxy-1,4-phenyleneoxy-1,4-phenylenecarbonylnaphthalene-1,8-diylcarbonyl-1,4-phenylene) |  | Polyoxides/ethers/acetals, Polyketones/thioketones |  | *Oc1ccc(Oc2ccc(C(=O)c3cccc4cccc(C(=O)c5ccc(*)cc5)c34)cc2)cc1 | [*]Oc1ccc(Oc2ccc(C(=O)c3cccc4cccc(C(=O)c5ccc([*])cc5)c34)cc2)cc1 | known | [10 empty] | 495 | 798
R1004916 |  |  | P370426 | poly{[1,8-bis(4-fluorobenzoyl)naphthalene]-alt-[4,4'-(9H-fluorene-9,9-diyl)diphenol]} | poly[oxy1,4-phenylene(fluorene-9,9-diyl)-1,4-phenyleneoxy-1,4-phenylenecarbonylnaphthalene-1,8-diylcarbonyl-1,4-phenylene] |  | Polyoxides/ethers/acetals, Polyketones/thioketones |  | *Oc1ccc(C2(c3ccc(Oc4ccc(C(=O)c5cccc6cccc(C(=O)c7ccc(*)cc7)c56)cc4)cc3)c3ccccc3-c3ccccc32)cc1 | [*]Oc1ccc(C2(c3ccc(Oc4ccc(C(=O)c5cccc6cccc(C(=O)c7ccc([*])cc7)c56)cc4)cc3)c3ccccc3-c3ccccc32)cc1 | known | [10 empty] | 543 | 804.5
R1004917 |  |  | P370427 | poly{[1,8-bis(4-fluorobenzoyl)naphthalene]-alt-(biphenyl-4,4'-diol)} | poly[oxy(biphenyl-4,4'-diyl)oxy-1,4-phenylenecarbonyl(naphthalene-1,8-diyl)carbonyl-1,4-phenylene] |  | Polyoxides/ethers/acetals, Polyketones/thioketones |  | *Oc1ccc(-c2ccc(Oc3ccc(C(=O)c4cccc5cccc(C(=O)c6ccc(*)cc6)c45)cc3)cc2)cc1 | [*]Oc1ccc(-c2ccc(Oc3ccc(C(=O)c4cccc5cccc(C(=O)c6ccc([*])cc6)c45)cc3)cc2)cc1 | known | [10 empty] | 498 | 808
R1004918 |  |  | P370428 | poly{[1,8-bis(4-fluorobenzoyl)naphthalene]-alt-(tert-butylhydroquinone)} | poly{oxy[2-(tert-butyl)-1,4-phenylene]oxy(1,4-phenylene)carbonyl(naphthalene-1,8-diyl)carbonyl-1,4-phenylene} |  | Polyoxides/ethers/acetals, Polyketones/thioketones |  | *Oc1ccc(Oc2ccc(C(=O)c3cccc4cccc(C(=O)c5ccc(*)cc5)c34)cc2)cc1C(C)(C)C | [*]Oc1ccc(Oc2ccc(C(=O)c3cccc4cccc(C(=O)c5ccc([*])cc5)c34)cc2)cc1C(C)(C)C | known | [10 empty] | 503 | 750
R1004919 |  |  | P370429 |  | poly[oxy-1,4-phenylene(dimethylmethylene)-1,4-phenyleneoxy-1,4-phenylenecarbonylbiphenyl-4,4'-diylcarbonyl-1,4-phenylene] | bisphenol-A poly{bisketone) | Polyoxides/ethers/acetals, Polyketones/thioketones | PBK | *Oc1ccc(C(C)(C)c2ccc(Oc3ccc(C(=O)c4ccc(-c5ccc(C(=O)c6ccc(*)cc6)cc5)cc4)cc3)cc2)cc1 | [*]Oc1ccc(C(C)(C)c2ccc(Oc3ccc(C(=O)c4ccc(-c5ccc(C(=O)c6ccc([*])cc6)cc5)cc4)cc3)cc2)cc1 | known | [10 empty] | 459 | [13 empty] | 0.14 |  | 8.9 | 0.13 | 0.75 | 8.9 | [7 empty] | 0.146
R1004920 |  |  | P370430 |  | poly(oxy-1,4-phenylene-dimethylmethylene-1,4-phenyleneoxy1,4-phenylenecarbonylnaphthalene-2,6-diylcarbonyl-1,4-phenylene) |  | Polyoxides/ethers/acetals, Polyketones/thioketones |  | *Oc1ccc(C(C)(C)c2ccc(Oc3ccc(C(=O)c4ccc5cc(C(=O)c6ccc(*)cc6)ccc5c4)cc3)cc2)cc1 | [*]Oc1ccc(C(C)(C)c2ccc(Oc3ccc(C(=O)c4ccc5cc(C(=O)c6ccc([*])cc6)ccc5c4)cc3)cc2)cc1 | known | [10 empty] | 458
R1004921 |  |  | P370431 |  | poly[oxy-1,4-phenylene(dimethylmethylene)-1,4-phenyleneoxy-1,4-phenylenecarbonyl(2,6-dimethylnaphthalene-1,5-diyl)carbonyl-1,4-phenylene] |  | Polyoxides/ethers/acetals, Polyketones/thioketones |  | *Oc1ccc(C(C)(C)c2ccc(Oc3ccc(C(=O)c4c(C)ccc5c(C(=O)c6ccc(*)cc6)c(C)ccc45)cc3)cc2)cc1 | [*]Oc1ccc(C(C)(C)c2ccc(Oc3ccc(C(=O)c4c(C)ccc5c(C(=O)c6ccc([*])cc6)c(C)ccc45)cc3)cc2)cc1 | known | [10 empty] | 495
R1004922 |  |  | P370432 | poly[(4-fluoro-4'-{[(4-fluorophenyl)sulfonyl]penoxy}benzophenon)-alt-[4,4'-(1-methylethane-1,1-diyl)diphenol]] | poly[oxy-1,4-phenylenesulfonyl-1,4-phenyleneoxy-1,4-phenylene(dimethylmethylene)-1,4-phenyleneoxy-1,4-phenylenecarbonyl-1,4-phenylene] | poly({4-fluoro-4'-[4-(4-fluorobenzoyl)phenoxy]diphenyl sulfone}-alt-(bosphenol A)) | Polyoxides/ethers/acetals, Polyketones/thioketones, Polysulfones/sulfoxides/sufonates/sulfoamides |  | *Oc1ccc(S(=O)(=O)c2ccc(Oc3ccc(C(C)(C)c4ccc(Oc5ccc(C(=O)c6ccc(*)cc6)cc5)cc4)cc3)cc2)cc1 | [*]Oc1ccc(S(=O)(=O)c2ccc(Oc3ccc(C(C)(C)c4ccc(Oc5ccc(C(=O)c6ccc([*])cc6)cc5)cc4)cc3)cc2)cc1 | known | [7 empty] | 65 | 2.4 |  | 448 | 773
R1004923 |  |  | P370433 | poly[(4-fluoro-4'-{[(4-fluorophenyl)sulfonyl]penoxy}benzophenon)-alt-hydroquinone] | poly(oxy-1,4-phenyleneoxy-1,4-phenylenesulfonyl-1,4-phenyleneoxy-1,4-phenylenecarbonyl-1,4-phenylene) | poly({4-fluoro-4'-[4-(4-fluorobenzoyl)phenoxy]diphenyl sulfone}-alt-(benzene-1,4-diol)) | Polyoxides/ethers/acetals, Polyketones/thioketones, Polysulfones/sulfoxides/sufonates/sulfoamides |  | *Oc1ccc(Oc2ccc(S(=O)(=O)c3ccc(Oc4ccc(C(=O)c5ccc(*)cc5)cc4)cc3)cc2)cc1 | [*]Oc1ccc(Oc2ccc(S(=O)(=O)c3ccc(Oc4ccc(C(=O)c5ccc([*])cc5)cc4)cc3)cc2)cc1 | known | [7 empty] | 71 | 2.7 |  | 459 | 806.5
R1004924 |  |  | P370434 | poly[(4-fluoro-4'-{[(4-fluorophenyl)sulfonyl]penoxy}benzophenon)-alt-resorcinol] | poly(oxy-1,3-phenyleneoxy-1,4-phenylenesulfonyl-1,4-phenyleneoxy-1,4-phenylenecarbonyl-1,4-phenylene) | poly({4-fluoro-4'-[4-(4-fluorobenzoyl)phenoxy]diphenyl sulfone}-alt-(benzene-1,3-diol)) | Polyoxides/ethers/acetals, Polyketones/thioketones, Polysulfones/sulfoxides/sufonates/sulfoamides |  | *Oc1cccc(Oc2ccc(S(=O)(=O)c3ccc(Oc4ccc(C(=O)c5ccc(*)cc5)cc4)cc3)cc2)c1 | [*]Oc1cccc(Oc2ccc(S(=O)(=O)c3ccc(Oc4ccc(C(=O)c5ccc([*])cc5)cc4)cc3)cc2)c1 | known | [10 empty] | 440 | 767.5
R1004925 |  |  | P370435 | poly[(4-fluoro-4'-{[(4-fluorophenyl)sulfonyl]penoxy}benzophenon)-alt-(biphenyl-4,4'-diol)] | poly[oxy(biphenyl-4,4'-diyl)oxy-1,4-phenylenesulfonyl-1,4-phenyleneoxy-1,4-phenylenecarbonyl-1,4-phenylene] | poly({4-fluoro-4'-[4-(4-fluorobenzoyl)phenoxy]diphenyl sulfone}-alt-biphenol) | Polyoxides/ethers/acetals, Polyketones/thioketones, Polysulfones/sulfoxides/sufonates/sulfoamides |  | *Oc1ccc(S(=O)(=O)c2ccc(Oc3ccc(-c4ccc(Oc5ccc(C(=O)c6ccc(*)cc6)cc5)cc4)cc3)cc2)cc1 | [*]Oc1ccc(S(=O)(=O)c2ccc(Oc3ccc(-c4ccc(Oc5ccc(C(=O)c6ccc([*])cc6)cc5)cc4)cc3)cc2)cc1 | known | [7 empty] | 80 | 3.1 |  | 479 | 805
R1004926 |  |  | P370436 | poly[(4-fluoro-4'-{[(4-fluorophenyl)sulfonyl]penoxy}benzophenon)-alt-(naphthalene-2,6-diol)] | poly[oxy(naphthalene-2,6-diyl)oxy-1,4-phenylenesulfonyl-1,4-phenyleneoxy-1,4-phenylenecarbonyl-1,4-phenylene] | poly({4-fluoro-4'-[4-(4-fluorobenzoyl)phenoxy]diphenyl sulfone}-alt-(2,6-naphthalenediol)) | Polyoxides/ethers/acetals, Polyketones/thioketones, Polysulfones/sulfoxides/sufonates/sulfoamides |  | *Oc1ccc2cc(Oc3ccc(S(=O)(=O)c4ccc(Oc5ccc(C(=O)c6ccc(*)cc6)cc5)cc4)cc3)ccc2c1 | [*]Oc1ccc2cc(Oc3ccc(S(=O)(=O)c4ccc(Oc5ccc(C(=O)c6ccc([*])cc6)cc5)cc4)cc3)ccc2c1 | known | [7 empty] | 78 | 2.8 |  | 472 | 795.5
R1004927 |  |  | P370437 |  | poly[oxy(2-cyano-1,3-phenylene)oxy-1,3-phenylene] |  | Polyoxides/ethers/acetals |  | *Oc1cccc(Oc2cccc(*)c2)c1C#N | [*]Oc1cccc(Oc2cccc([*])c2)c1C#N | known | [9 empty] | 613 | 418 |  | 1.31
R1004928 |  |  | P370438 | poly{[disodium 4,4'-(1-methylethane-1,1-diyl)diphenolate]-alt-[4,4'-dibromo-(1,1'-oxybisbenzene)]} | poly[oxy-1,4-phenyleneoxy-1,4-phenyleneoxy-1,4-phenylene(dimethylmethylene)-1,4-phenylene] |  | Polyoxides/ethers/acetals |  | *Oc1ccc(Oc2ccc(Oc3ccc(C(C)(C)c4ccc(*)cc4)cc3)cc2)cc1 | [*]Oc1ccc(Oc2ccc(Oc3ccc(C(C)(C)c4ccc([*])cc4)cc3)cc2)cc1 | known | [10 empty] | 395
R1004929 |  |  | P370439 | poly{[4,4'-dibromobiphenyl]-alt-[disodium 4,4'-(1-methylethane-1,1-diyl)diphenolate]} | poly[oxy(biphenyl-4,4'-diyl)oxy-1,4-phenylene(dimethylmethylene)-1,4-phenylene] | poly[(4,4'-dibromobiphenyl)-alt-(bisphenol A disodium salt)] | Polyoxides/ethers/acetals |  | *Oc1ccc(-c2ccc(Oc3ccc(C(C)(C)c4ccc(*)cc4)cc3)cc2)cc1 | [*]Oc1ccc(-c2ccc(Oc3ccc(C(C)(C)c4ccc([*])cc4)cc3)cc2)cc1 | known | 4.2484 | [9 empty] | 427
R1004930 |  |  | P370440 | poly{[disodium 4,4'-(1-methylethane-1,1-diyl)diphenolate]-alt-(4,4''-dibromoterphenyl)} | poly[oxy-1,4-phenylene(dimethylmethylene)-1,4-phenyleneoxy(1,1':4',1''-terphenyl-4,4''-diyl)] |  | Polyoxides/ethers/acetals |  | *Oc1ccc(-c2ccc(-c3ccc(Oc4ccc(C(C)(C)c5ccc(*)cc5)cc4)cc3)cc2)cc1 | [*]Oc1ccc(-c2ccc(-c3ccc(Oc4ccc(C(C)(C)c5ccc([*])cc5)cc4)cc3)cc2)cc1 | known | [10 empty] | 455
R1004931 |  |  | P370441 | poly{[bis(4-chlorophenyl)sulfone]-alt-[disodium 2,2'-dimethyl-4,4'-(1-methylethane-1,1-diyl)diphenolate]} | poly[oxy-1,4-phenylenesulfonyl-1,4-phenyleneoxy(2-methyl-1,4-phenylene)(dimethylmethylene)(3-methyl-1,4-phenylene)] | dimethyl bisphenol-A polysulfone | Polyoxides/ethers/acetals, Polysulfones/sulfoxides/sufonates/sulfoamides | DMPSF | *Oc1ccc(S(=O)(=O)c2ccc(Oc3ccc(C(C)(C)c4ccc(*)c(C)c4)cc3C)cc2)cc1 | [*]Oc1ccc(S(=O)(=O)c2ccc(Oc3ccc(C(C)(C)c4ccc([*])c(C)c4)cc3C)cc2)cc1 | known | [10 empty] | 453 |  | 1.21 | [11 empty] | 0.07 | 2.1 | 12 | 0.091 | 0.64 | 11 | [7 empty] | 0.149
R1004932 |  |  | P370442 | poly{[bis(4-chlorophenyl)sulfone]-alt-(disodium 2,2',6,6'-tetramethyl-4,4'-biphenolate)} | poly(oxy-3,3',5,5'-tetramethylbiphenyl-4,4'-diyloxy-1,4-phenylenesulfonyl-1,4-phenylene) | tetramethyl Biphenol polysulfone | Polyoxides/ethers/acetals, Polysulfones/sulfoxides/sufonates/sulfoamides | TMBIPSF | *Oc1ccc(S(=O)(=O)c2ccc(Oc3c(C)cc(-c4cc(C)c(*)c(C)c4)cc3C)cc2)cc1 | [*]Oc1ccc(S(=O)(=O)c2ccc(Oc3c(C)cc(-c4cc(C)c([*])c(C)c4)cc3C)cc2)cc1 | known | [10 empty] | 535 | 673 | [12 empty] | 1.27 |  | 36 | 1.21 | 5.8 | 28 | [7 empty] | 0.164
R1004933 |  |  | P370443 | poly{[bis(4-chlorophenyl)sulfone]-alt-[disodium 2,2',6,6'-tetraisopropyl-4,4'-(1-methylethane-1,1-diyl)diphenolate]} | poly{oxy-1,4-phenylenesulfonyl-1,4-phenylenoxy[2,6-diisopropyl-1,4-phenylene](dimethylmethylene)[3,5-diisopropyl-1,4-phenylene]} |  | Polyoxides/ethers/acetals, Polysulfones/sulfoxides/sufonates/sulfoamides |  | *Oc1ccc(S(=O)(=O)c2ccc(Oc3c(C(C)C)cc(C(C)(C)c4cc(C(C)C)c(*)c(C(C)C)c4)cc3C(C)C)cc2)cc1 | [*]Oc1ccc(S(=O)(=O)c2ccc(Oc3c(C(C)C)cc(C(C)(C)c4cc(C(C)C)c([*])c(C(C)C)c4)cc3C(C)C)cc2)cc1 | known | [10 empty] | 448
R1004934 |  |  | P370444 | poly{[4,4'-oxybis(benzoyl chloride)]-alt-[2,2'-diamino-4,4'-(1,1,1,2,2,2-hexafluoropropane-2,2-diyl)diphenol]} | poly{benzoxazole-2,5-diyl[bis(trifluoromethyl)methylene]benzoxazole-5,2-diyl-1,4-phenyleneoxy-1,4-phenylene} |  | Polyoxides/ethers/acetals, Polyimines |  | *c1ccc2oc(-c3ccc(Oc4ccc(-c5nc6cc(C(*)(C(F)(F)F)C(F)(F)F)ccc6o5)cc4)cc3)nc2c1 | [*]c1ccc2oc(-c3ccc(Oc4ccc(-c5nc6cc(C([*])(C(F)(F)F)C(F)(F)F)ccc6o5)cc4)cc3)nc2c1 | known | [7 empty] | 202 | 4.8 |  | 576 | 801.5
R1004935 |  |  | P370445 | poly{[4,4'-oxybis(benzoyl chloride)]-alt-[2,2-bis(3-amino-4-hydroxyphenyl)-2-phenyl-1,1,1-trifluoroethane]} | poly{benzoxazole-2,5-diyl[2,2,2-trifluoro-1-phenyl(methylmethylene)]benzoxazole-5,2-diyl-1,4-phenyleneoxy-1,4-phenylene} |  | Polyoxides/ethers/acetals, Polyimines |  | *c1ccc2oc(-c3ccc(Oc4ccc(-c5nc6cc(C(*)(c7ccccc7)C(F)(F)F)ccc6o5)cc4)cc3)nc2c1 | [*]c1ccc2oc(-c3ccc(Oc4ccc(-c5nc6cc(C([*])(c7ccccc7)C(F)(F)F)ccc6o5)cc4)cc3)nc2c1 | known | [10 empty] | 572 | 820
R1004936 |  |  | P370446 | poly{[4,4'-(1-phenyl-2,2,2-trifluoroethane-1,1-diyl)bis(benzoyl chloride)]-alt-[2,2'-diamino-4,4'-(1,1,1,2,2,2-hexafluoropropane-2,2-diyl)diphenol]} | poly{benzoxazole-2,5-diyl[bis(trifluoromethyl)methylene]benzoxazole-5,2-diyl-1,4-phenylene[2,2,2-trifluoro-1-phenyl(methylmethylene)]-1,4-phenylene} |  | Polyoxides/ethers/acetals, Polyimines |  | *c1ccc2oc(-c3ccc(C(c4ccccc4)(c4ccc(-c5nc6cc(C(*)(C(F)(F)F)C(F)(F)F)ccc6o5)cc4)C(F)(F)F)cc3)nc2c1 | [*]c1ccc2oc(-c3ccc(C(c4ccccc4)(c4ccc(-c5nc6cc(C([*])(C(F)(F)F)C(F)(F)F)ccc6o5)cc4)C(F)(F)F)cc3)nc2c1 | known | [11 empty] | 802
R1004937 |  |  | P370447 | poly{[4,4'-(1-phenyl-2,2,2-trifluoroethane-1,1-diyl)bis(benzoyl chloride)]-alt-[2,2-bis(3-amino-4-hydroxyphenyl)-2-phenyl-1,1,1-trifluoroethane]} | poly{benzoxazole-2,5-diyl[2,2,2-trifluoro-1-phenyl(methylmethylene)]benzoxazole-5,2-diyl-1,4-phenylene[2,2,2-trifluoro-1-phenyl(methylmethylene)]-1,4-phenylene} |  | Polyoxides/ethers/acetals, Polyimines |  | *c1ccc2oc(-c3ccc(C(c4ccccc4)(c4ccc(-c5nc6cc(C(*)(c7ccccc7)C(F)(F)F)ccc6o5)cc4)C(F)(F)F)cc3)nc2c1 | [*]c1ccc2oc(-c3ccc(C(c4ccccc4)(c4ccc(-c5nc6cc(C([*])(c7ccccc7)C(F)(F)F)ccc6o5)cc4)C(F)(F)F)cc3)nc2c1 | known | [11 empty] | 787
R1004938 |  |  | P370448 | poly{(phthaloyl dichloride)-alt-[2,2'-diamino-4,4'-(1,1,1,2,2,2-hexafluoropropane-2,2-diyl)diphenol]} | poly{benzoxazole-2,5-diyl[bis(trifluoromethyl)methylene]benzoxazole-5,2-diyl-1,3-phenylene} |  | Polyoxides/ethers/acetals, Polyimines |  | *c1ccc2oc(-c3cccc(-c4nc5cc(C(*)(C(F)(F)F)C(F)(F)F)ccc5o4)c3)nc2c1 | [*]c1ccc2oc(-c3cccc(-c4nc5cc(C([*])(C(F)(F)F)C(F)(F)F)ccc5o4)c3)nc2c1 | known | [10 empty] | 569 | 797
R1004939 |  |  | P370449 | poly{(hthaloyl dichloride)-alt-[2,2-bis(3-amino-4-hydroxyphenyl)-2-phenyl-1,1,1-trifluoroethane]} | poly{benzoxazole-2,5-diyl[2,2,2-trifluoro-1-phenyl(methylmethylene)]benzoxazole-5,2-diyl-1,3-phenylene} |  | Polyoxides/ethers/acetals, Polyimines |  | *c1ccc2oc(-c3cccc(-c4nc5cc(C(*)(c6ccccc6)C(F)(F)F)ccc5o4)c3)nc2c1 | [*]c1ccc2oc(-c3cccc(-c4nc5cc(C([*])(c6ccccc6)C(F)(F)F)ccc5o4)c3)nc2c1 | known | [10 empty] | 574 | 797
R1004940 |  |  | P370450 | poly{(terephthaloyl dichloride)-alt-[2,2'-diamino-4,4'-(1,1,1,2,2,2-hexafluoropropane-2,2-diyl)diphenol]} | poly{benzoxazole-2,5-diyl[bis(trifluoromethyl)methylene]benzoxazole-5,2-diyl-1,4-phenylene} |  | Polyoxides/ethers/acetals, Polyimines |  | *c1ccc2oc(-c3ccc(-c4nc5cc(C(*)(C(F)(F)F)C(F)(F)F)ccc5o4)cc3)nc2c1 | [*]c1ccc2oc(-c3ccc(-c4nc5cc(C([*])(C(F)(F)F)C(F)(F)F)ccc5o4)cc3)nc2c1 | known | [10 empty] | 583 | 804
R1004941 |  |  | P370451 | poly{(terephthaloyl dichloride)-alt-[2,2-bis(3-amino-4-hydroxyphenyl)-2-phenyl-1,1,1-trifluoroethane]} | poly{benzoxazole-2,5-diyl[2,2,2-trifluoro-1-phenyl(methylmethylene)]benzoxazole-5,2-diyl-1,4-phenylene} |  | Polyoxides/ethers/acetals, Polyimines |  | *c1ccc2oc(-c3ccc(-c4nc5cc(C(*)(c6ccccc6)C(F)(F)F)ccc5o4)cc3)nc2c1 | [*]c1ccc2oc(-c3ccc(-c4nc5cc(C([*])(c6ccccc6)C(F)(F)F)ccc5o4)cc3)nc2c1 | known | [10 empty] | 642 | 809
R1004942 |  |  | P370452 | poly([4,4'-(1,1,1,3,3,3-hexafluoropropane-2,2-diyl)bis(benzoyl chloride)]-alt-{2,2'-diamino-4,4'-[2,2,2-trifluoro-1-(trifluoromethyl)ethane-1,1-diyl]diphenol}) | poly{benzoxazole-2,5-diyl[bis(trifluoromethyl)methylene]benzoxazole-5,2-diyl-1,4-phenylene[bis(trifluoromethyl)methylene]-1,4-phenylene} |  | Polyoxides/ethers/acetals, Polyimines |  | *c1ccc2oc(-c3ccc(C(c4ccc(-c5nc6cc(C(*)(C(F)(F)F)C(F)(F)F)ccc6o5)cc4)(C(F)(F)F)C(F)(F)F)cc3)nc2c1 | [*]c1ccc2oc(-c3ccc(C(c4ccc(-c5nc6cc(C([*])(C(F)(F)F)C(F)(F)F)ccc6o5)cc4)(C(F)(F)F)C(F)(F)F)cc3)nc2c1 | known | [11 empty] | 804
R1004943 |  |  | P370453 | poly{[4,4'-(1,1,1,3,3,3-hexafluoropropane-2,2-diyl)bis(benzoyl chloride)]-alt-[2,2-bis(3-amino-4-hydroxyphenyl)-2-phenyl-1,1,1-trifluoroethane]} | poly{benzoxazole-2,5-diyl[2,2,2-trifluoro-1-phenyl(methylmethylene)]benzoxazole-5,2-diyl-1,4-phenylene[bis(trifluoromethyl)methylene]-1,4-phenylene} |  | Polyoxides/ethers/acetals, Polyimines |  | *c1ccc2oc(-c3ccc(C(c4ccc(-c5nc6cc(C(*)(c7ccccc7)C(F)(F)F)ccc6o5)cc4)(C(F)(F)F)C(F)(F)F)cc3)nc2c1 | [*]c1ccc2oc(-c3ccc(C(c4ccc(-c5nc6cc(C([*])(c7ccccc7)C(F)(F)F)ccc6o5)cc4)(C(F)(F)F)C(F)(F)F)cc3)nc2c1 | known | [11 empty] | 793
R1004944 |  |  | P370454 | poly(3-phenoxybenzoic acid) | poly(oxy-1,3-phenylenecarbonyl-1,4-phenylene) |  | Polyoxides/ethers/acetals, Polyketones/thioketones |  | *Oc1cccc(C(=O)c2ccc(*)cc2)c1 | [*]Oc1cccc(C(=O)c2ccc([*])cc2)c1 | known | [7 empty] | 72 | 4.1 | 577 | 410 | 753 | [22 empty] | 47.28
R1004945 |  |  | P370455 | poly{[1,2-bis(4-fluorobenzoyl)-3,4,5,6-tetrakis(4-fluorophenyl)benzene]-alt-[4,4'-(1-methylethane-1,1-diyl)diphenol]} | poly{oxy-1,4-phenylene(dimethylmethylene)-1,4-phenyleneoxy-1,4-phenylene[3,4,5,6-tetrakis(p-fluorophenyl)phthaloyl]-1,4-phenylene} | poly{[1,2-bis(4-fluorobenzoyl)-3,4,5,6-tetrakis(4-fluorophenyl)benzene]-alt-(bisphenol A)} | Polyoxides/ethers/acetals, Polyketones/thioketones |  | *Oc1ccc(C(C)(C)c2ccc(Oc3ccc(C(=O)c4c(C(=O)c5ccc(*)cc5)c(-c5ccc(F)cc5)c(-c5ccc(F)cc5)c(-c5ccc(F)cc5)c4-c4ccc(F)cc4)cc3)cc2)cc1 | [*]Oc1ccc(C(C)(C)c2ccc(Oc3ccc(C(=O)c4c(C(=O)c5ccc([*])cc5)c(-c5ccc(F)cc5)c(-c5ccc(F)cc5)c(-c5ccc(F)cc5)c4-c4ccc(F)cc4)cc3)cc2)cc1 | known | [11 empty] | 783.5
R1004946 |  |  | P370456 | poly([1,2-bis(4-fluorobenzoyl)-3,4,5,6-tetrakis(4-fluorophenyl)benzene]-alt-{4,4'-[2,2,2-trifluoro-1-(trifluoromethyl)ethane-1,1-diyl]diphenol}) | poly{oxy-1,4-phenylene[bis(trifluoromethyl)methylene]-1,4-phenyleneoxy-1,4-phenylene[3,4,5,6-tetrakis(p-fluorophenyl)phthaloyl]-1,4-phenylene} | poly{[1,2-bis(4-fluorobenzoyl)-3,4,5,6-tetrakis(4-fluorophenyl)benzene]-alt-[4,4'-(hexafluoroisopropylidene)diphenol]} | Polyoxides/ethers/acetals, Polyketones/thioketones |  | *Oc1ccc(C(c2ccc(Oc3ccc(C(=O)c4c(C(=O)c5ccc(*)cc5)c(-c5ccc(F)cc5)c(-c5ccc(F)cc5)c(-c5ccc(F)cc5)c4-c4ccc(F)cc4)cc3)cc2)(C(F)(F)F)C(F)(F)F)cc1 | [*]Oc1ccc(C(c2ccc(Oc3ccc(C(=O)c4c(C(=O)c5ccc([*])cc5)c(-c5ccc(F)cc5)c(-c5ccc(F)cc5)c(-c5ccc(F)cc5)c4-c4ccc(F)cc4)cc3)cc2)(C(F)(F)F)C(F)(F)F)cc1 | known | [11 empty] | 794
R1004947 |  |  | P370457 | poly{[1,2-bis(4-fluorobenzoyl)-3,4,5,6-tetrakis(4-fluorophenyl)benzene]-alt-(biphenyl-4,4'-diol)} | poly{oxy(biphenyl-4,4'-diyl)oxy-1,4-phenylene[3,4,5,6-tetrakis(p-fluorophenyl)phthaloyl]-1,4-phenylene} | poly{[1,2-bis(4-fluorobenzoyl)-3,4,5,6-tetrakis(4-fluorophenyl)benzene]-alt-biphenol} | Polyoxides/ethers/acetals, Polyketones/thioketones |  | *Oc1ccc(-c2ccc(Oc3ccc(C(=O)c4c(C(=O)c5ccc(*)cc5)c(-c5ccc(F)cc5)c(-c5ccc(F)cc5)c(-c5ccc(F)cc5)c4-c4ccc(F)cc4)cc3)cc2)cc1 | [*]Oc1ccc(-c2ccc(Oc3ccc(C(=O)c4c(C(=O)c5ccc([*])cc5)c(-c5ccc(F)cc5)c(-c5ccc(F)cc5)c(-c5ccc(F)cc5)c4-c4ccc(F)cc4)cc3)cc2)cc1 | known | [11 empty] | 814.5
R1004948 |  |  | P370458 | poly{[1,2-bis(4-fluorobenzoyl)-3,4,5,6-tetrakis(4-fluorophenyl)benzene]-alt-(4,4'-dihydroxybenzophenone)} | poly{oxy-1,4-phenylenecarbonyl-1,4-phenyleneoxy-1,4-phenylene[3,4,5,6-tetrakis(p-fluorophenyl)phthaloyl]-1,4-phenylene} | poly{[1,2-bis(4-fluorobenzoyl)-3,4,5,6-tetrakis(4-fluorophenyl)benzene]-alt-(4,4'-dihydroxydiphenylketone)} | Polyoxides/ethers/acetals, Polyketones/thioketones |  | *Oc1ccc(C(=O)c2ccc(Oc3ccc(C(=O)c4c(C(=O)c5ccc(*)cc5)c(-c5ccc(F)cc5)c(-c5ccc(F)cc5)c(-c5ccc(F)cc5)c4-c4ccc(F)cc4)cc3)cc2)cc1 | [*]Oc1ccc(C(=O)c2ccc(Oc3ccc(C(=O)c4c(C(=O)c5ccc([*])cc5)c(-c5ccc(F)cc5)c(-c5ccc(F)cc5)c(-c5ccc(F)cc5)c4-c4ccc(F)cc4)cc3)cc2)cc1 | known | [11 empty] | 818
R1004949 |  |  | P370459 | poly{[1,2-bis(4-fluorobenzoyl)-3,4,5,6-tetrakis(4-fluorophenyl)benzene]-alt-[4,4'-(9H-fluorene-9,9-diyl)diphenol]} | poly{oxy-1,4-phenylene(fluorene-9,9-diyl)-1,4-phenyleneoxy-1,4-phenylene[3,4,5,6-tetrakis(p-fluorophenyl)phthaloyl]-1,4-phenylene} | poly{[1,2-bis(4-fluorobenzoyl)-3,4,5,6-tetrakis(4-fluorophenyl)benzene]-alt-[9,9-bis(4-hydroxyphenyl)fluorene]} | Polyoxides/ethers/acetals, Polyketones/thioketones |  | *Oc1ccc(C2(c3ccc(Oc4ccc(C(=O)c5c(C(=O)c6ccc(*)cc6)c(-c6ccc(F)cc6)c(-c6ccc(F)cc6)c(-c6ccc(F)cc6)c5-c5ccc(F)cc5)cc4)cc3)c3ccccc3-c3ccccc32)cc1 | [*]Oc1ccc(C2(c3ccc(Oc4ccc(C(=O)c5c(C(=O)c6ccc([*])cc6)c(-c6ccc(F)cc6)c(-c6ccc(F)cc6)c(-c6ccc(F)cc6)c5-c5ccc(F)cc5)cc4)cc3)c3ccccc3-c3ccccc32)cc1 | known | [11 empty] | 806.5
R1004950 |  |  | P370460 | poly{[1,2-bis(4-fluorobenzoyl)-3,4,5,6-tetrakis(4-fluorophenyl)benzene]-alt-hydroquinone} | poly{oxy-1,4-phenyleneoxy-1,4-phenylene[3,4,5,6-tetrakis(p-fluorophenyl)phthaloyl]-1,4-phenylene} |  | Polyoxides/ethers/acetals, Polyketones/thioketones |  | *Oc1ccc(Oc2ccc(C(=O)c3c(C(=O)c4ccc(*)cc4)c(-c4ccc(F)cc4)c(-c4ccc(F)cc4)c(-c4ccc(F)cc4)c3-c3ccc(F)cc3)cc2)cc1 | [*]Oc1ccc(Oc2ccc(C(=O)c3c(C(=O)c4ccc([*])cc4)c(-c4ccc(F)cc4)c(-c4ccc(F)cc4)c(-c4ccc(F)cc4)c3-c3ccc(F)cc3)cc2)cc1 | known | [11 empty] | 816
R1004951 |  |  | P370461 | poly{[4,4'-(1-methylethane-1,1-diyl)diphenol]-alt-[2',3'-bis(4-fluorobenzoyl)-5',6'-bis(2-naphthyl)-1,1':4',1''-terphenyl]} | poly{oxy-1,4-phenylene(dimethylmethylene)-1,4-phenyleneoxy-1,4-phenylenecarbonyl[5',6'-bis(2-naphthyl)-1,1':4',1''-terphenyl-2',3'-diyl]carbonyl-1,4-phenylene} | poly{[1,2-bis(4-fluorobenzoyl)-4,5-bis(2-naphthyl)-3,6-diphenylbenzene]-alt-(bisphenol A)} | Polyoxides/ethers/acetals, Polyketones/thioketones |  | *Oc1ccc(C(C)(C)c2ccc(Oc3ccc(C(=O)c4c(C(=O)c5ccc(*)cc5)c(-c5ccccc5)c(-c5ccc6ccccc6c5)c(-c5ccc6ccccc6c5)c4-c4ccccc4)cc3)cc2)cc1 | [*]Oc1ccc(C(C)(C)c2ccc(Oc3ccc(C(=O)c4c(C(=O)c5ccc([*])cc5)c(-c5ccccc5)c(-c5ccc6ccccc6c5)c(-c5ccc6ccccc6c5)c4-c4ccccc4)cc3)cc2)cc1 | known | [11 empty] | 789.5
R1004952 |  |  | P370462 | poly({4,4'-[2,2,2-trifluoro-1-(trifluoromethyl)ethane-1,1-diyl]diphenol}-alt-[2',3'-bis(4-fluorobenzoyl)-5',6'-bis(2-naphthyl)-1,1':4',1''-terphenyl]) | poly{oxy-1,4-phenylene[bis(trifluoromethyl)methylene]-1,4-phenyleneoxy-1,4-phenylenecarbonyl[5',6'-bis(2-naphthyl)-1,1':4',1''-terphenyl-2',3'-diyl]carbonyl-1,4-phenylene} | poly{[1,2-bis(4-fluorobenzoyl)-3,6-diphenyl-4,5-dinaphthylbenzene]-alt-[4,4'-(hexafluoroisopropylidene)diphenol]} | Polyoxides/ethers/acetals, Polyketones/thioketones |  | *Oc1ccc(C(c2ccc(Oc3ccc(C(=O)c4c(C(=O)c5ccc(*)cc5)c(-c5ccccc5)c(-c5ccc6ccccc6c5)c(-c5ccc6ccccc6c5)c4-c4ccccc4)cc3)cc2)(C(F)(F)F)C(F)(F)F)cc1 | [*]Oc1ccc(C(c2ccc(Oc3ccc(C(=O)c4c(C(=O)c5ccc([*])cc5)c(-c5ccccc5)c(-c5ccc6ccccc6c5)c(-c5ccc6ccccc6c5)c4-c4ccccc4)cc3)cc2)(C(F)(F)F)C(F)(F)F)cc1 | known | [11 empty] | 805
R1004953 |  |  | P370463 | poly{(biphenyl-4,4'-diol)-alt-[2',3'-bis(4-fluorobenzoyl)-5',6'-bis(2-naphthyl)-1,1':4',1''-terphenyl]} | poly{oxybiphenyl-4,4'-diyloxy-1,4-phenylenecarbonyl[5',6'-bis(2-naphthyl)-1,1':4',1''-terphenyl-2',3'-diyl]carbonyl-1,4-phenylene} | poly{biphenol-alt-[1,2-bis(4-fluorobenzoyl)-4,5-bis(2-naphthyl)-3,6-diphenylbenzene]} | Polyoxides/ethers/acetals, Polyketones/thioketones |  | *Oc1ccc(-c2ccc(Oc3ccc(C(=O)c4c(C(=O)c5ccc(*)cc5)c(-c5ccccc5)c(-c5ccc6ccccc6c5)c(-c5ccc6ccccc6c5)c4-c4ccccc4)cc3)cc2)cc1 | [*]Oc1ccc(-c2ccc(Oc3ccc(C(=O)c4c(C(=O)c5ccc([*])cc5)c(-c5ccccc5)c(-c5ccc6ccccc6c5)c(-c5ccc6ccccc6c5)c4-c4ccccc4)cc3)cc2)cc1 | known | [11 empty] | 806.5
R1004954 |  |  | P370464 | poly{(4,4'-dihydroxybenzophenone)-alt-[2',3'-bis(4-fluorobenzoyl)-5',6'-bis(2-naphthyl)-1,1':4',1''-terphenyl]} | poly{oxy-1,4-phenylenecarbonyl-1,4-phenyleneoxy-1,4-phenylenecarbonyl[5',6'-bis(2-naphthyl)-1,1':4',1''-terphenyl-2',3'-diyl]carbonyl-1,4-phenylene} | poly{(4,4'-dihydroxydiphenylketone)-alt-[1,2-bis(4-fluorobenzoyl)-4,5-bis(2-naphthyl)-3,6-diphenylbenzene]} | Polyoxides/ethers/acetals, Polyketones/thioketones |  | *Oc1ccc(C(=O)c2ccc(Oc3ccc(C(=O)c4c(C(=O)c5ccc(*)cc5)c(-c5ccccc5)c(-c5ccc6ccccc6c5)c(-c5ccc6ccccc6c5)c4-c4ccccc4)cc3)cc2)cc1 | [*]Oc1ccc(C(=O)c2ccc(Oc3ccc(C(=O)c4c(C(=O)c5ccc([*])cc5)c(-c5ccccc5)c(-c5ccc6ccccc6c5)c(-c5ccc6ccccc6c5)c4-c4ccccc4)cc3)cc2)cc1 | known | [11 empty] | 795.5
R1004955 |  |  | P370465 | poly{[4,4'-(9H-fluorene-9,9-diyl)diphenol]-alt-[2',3'-bis(4-fluorobenzoyl)-5',6'-bis(2-naphthyl)-1,1':4',1''-terphenyl]} | poly{oxy-1,4-phenylene(9H-fluorene-9,9-diyl)-1,4-phenyleneoxy-1,4-phenylenecarbonyl[5',6'-bis(2-naphthyl)-1,1':4',1''-terphenyl-2',3'-diyl]carbonyl-1,4-phenylene} | poly{[9,9-bis(4-hydroxyphenyl)fluorene]-alt-[1,2-bis(4-fluorobenzoyl)-4,5-bis(2-naphthyl)-3,6-diphenylbenzene]} | Polyoxides/ethers/acetals, Polyketones/thioketones |  | *Oc1ccc(C2(c3ccc(Oc4ccc(C(=O)c5c(C(=O)c6ccc(*)cc6)c(-c6ccccc6)c(-c6ccc7ccccc7c6)c(-c6ccc7ccccc7c6)c5-c5ccccc5)cc4)cc3)c3ccccc3-c3ccccc32)cc1 | [*]Oc1ccc(C2(c3ccc(Oc4ccc(C(=O)c5c(C(=O)c6ccc([*])cc6)c(-c6ccccc6)c(-c6ccc7ccccc7c6)c(-c6ccc7ccccc7c6)c5-c5ccccc5)cc4)cc3)c3ccccc3-c3ccccc32)cc1 | known | [11 empty] | 813.5
R1004956 |  |  | P370466 | poly([1,4,5,6,7,8-hexakis(4-fluorophenyl)phthalazine]-alt-{4,4'-[2,2,2-trifluoro-1-(trifluoromethyl)ethane-1,1-diyl]diphenol}) | poly{[5,6,7,8-tetrakis(p-fluorophenyl)phthalazine-1,4-diyl]-1,4-phenyleneoxy-1,4-phenylene[bis(trifluoromethyl)methylene]-1,4-phenyleneoxy-1,4-phenylene} | poly{[1,4,5,6,7,8-hexakis(4-fluorophenyl)phthalazine]-alt-[4,4'-(hexafluoroisopropylidene)diphenol]} | Polyoxides/ethers/acetals, Polyimines |  | *c1ccc(Oc2ccc(C(c3ccc(Oc4ccc(-c5nnc(*)c6c(-c7ccc(F)cc7)c(-c7ccc(F)cc7)c(-c7ccc(F)cc7)c(-c7ccc(F)cc7)c56)cc4)cc3)(C(F)(F)F)C(F)(F)F)cc2)cc1 | [*]c1ccc(Oc2ccc(C(c3ccc(Oc4ccc(-c5nnc([*])c6c(-c7ccc(F)cc7)c(-c7ccc(F)cc7)c(-c7ccc(F)cc7)c(-c7ccc(F)cc7)c56)cc4)cc3)(C(F)(F)F)C(F)(F)F)cc2)cc1 | known | [11 empty] | 800
R1004957 |  |  | P370467 | poly([1,4,5,6,7,8-hexakis(4-fluorophenyl)phthalazine]-alt-{biphenyl-4,4'-diol}) | poly{[5,6,7,8-tetrakis(p-fluorophenyl)phthalazine-1,4-diyl]-1,4-phenyleneoxy(biphenyl-4,4'-diyl)oxy-1,4-phenylene} | poly{[1,4,5,6,7,8-hexakis(4-fluorophenyl)phthalazine]-alt-biphenol} | Polyoxides/ethers/acetals, Polyimines |  | *c1ccc(Oc2ccc(-c3ccc(Oc4ccc(-c5nnc(*)c6c(-c7ccc(F)cc7)c(-c7ccc(F)cc7)c(-c7ccc(F)cc7)c(-c7ccc(F)cc7)c56)cc4)cc3)cc2)cc1 | [*]c1ccc(Oc2ccc(-c3ccc(Oc4ccc(-c5nnc([*])c6c(-c7ccc(F)cc7)c(-c7ccc(F)cc7)c(-c7ccc(F)cc7)c(-c7ccc(F)cc7)c56)cc4)cc3)cc2)cc1 | known | [11 empty] | 816.5
R1004958 |  |  | P370468 | poly{[1,4,5,6,7,8-hexakis(4-fluorophenyl)phthalazine]-alt-(4,4'-dihydroxybenzophenone)} | poly{[5,6,7,8-tetrakis(p-fluorophenyl)phthalazine-1,4-diyl]-1,4-phenyleneoxy-1,4-phenylenecarbonyl-1,4-phenyleneoxy-1,4-phenylene} | poly{[1,4,5,6,7,8-hexakis(4-fluorophenyl)phthalazine]-alt-(4,4'-dihydroxydiphenylketone)} | Polyoxides/ethers/acetals, Polyimines, Polyketones/thioketones |  | *c1ccc(Oc2ccc(C(=O)c3ccc(Oc4ccc(-c5nnc(*)c6c(-c7ccc(F)cc7)c(-c7ccc(F)cc7)c(-c7ccc(F)cc7)c(-c7ccc(F)cc7)c56)cc4)cc3)cc2)cc1 | [*]c1ccc(Oc2ccc(C(=O)c3ccc(Oc4ccc(-c5nnc([*])c6c(-c7ccc(F)cc7)c(-c7ccc(F)cc7)c(-c7ccc(F)cc7)c(-c7ccc(F)cc7)c56)cc4)cc3)cc2)cc1 | known | [11 empty] | 806.5
R1004959 |  |  | P370469 | poly{[1,4,5,6,7,8-hexakis(4-fluorophenyl)phthalazine]-alt-[4,4'-(9H-fluorene-9,9-diyl)diphenol]} | poly{[5,6,7,8-tetrakis(p-fluorophenyl)phthalazine-1,4-diyl]-1,4-phenyleneoxy-1,4-phenylene(fluorene-9,9-diyl)-1,4-phenyleneoxy-1,4-phenylene} |  | Polyoxides/ethers/acetals, Polyimines |  | *c1ccc(Oc2ccc(C3(c4ccc(Oc5ccc(-c6nnc(*)c7c(-c8ccc(F)cc8)c(-c8ccc(F)cc8)c(-c8ccc(F)cc8)c(-c8ccc(F)cc8)c67)cc5)cc4)c4ccccc4-c4ccccc43)cc2)cc1 | [*]c1ccc(Oc2ccc(C3(c4ccc(Oc5ccc(-c6nnc([*])c7c(-c8ccc(F)cc8)c(-c8ccc(F)cc8)c(-c8ccc(F)cc8)c(-c8ccc(F)cc8)c67)cc5)cc4)c4ccccc4-c4ccccc43)cc2)cc1 | known | [11 empty] | 803.5
R1004960 |  |  | P370470 | poly{[1,4,5,6,7,8-hexakis(4-fluorophenyl)phthalazine]-alt-hydroquinone} | poly[5,6,7,8-tetrakis(p-fluorophenyl)phthalazine-1,4-diyl-1,4-phenyleneoxy-1,4-phenyleneoxy-1,4-phenylene] |  | Polyoxides/ethers/acetals, Polyimines |  | *c1ccc(Oc2ccc(Oc3ccc(-c4nnc(*)c5c(-c6ccc(F)cc6)c(-c6ccc(F)cc6)c(-c6ccc(F)cc6)c(-c6ccc(F)cc6)c45)cc3)cc2)cc1 | [*]c1ccc(Oc2ccc(Oc3ccc(-c4nnc([*])c5c(-c6ccc(F)cc6)c(-c6ccc(F)cc6)c(-c6ccc(F)cc6)c(-c6ccc(F)cc6)c45)cc3)cc2)cc1 | known | [11 empty] | 817.5
R1004961 |  |  | P370471 | poly{[4,4'-(1-methylethane-1,1-diyl)diphenol]-alt-[1,4-bis(4-fluorophenyl)-6,7-bis(2-naphthyl)-5,8-diphenylphthalazine]} | poly{[6,7-bis(2-naphthyl)-5,8-diphenylphthalazine-1,4-diyl]-1,4-phenyleneoxy-1,4-phenylene(dimethylmethylene)-1,4-phenyleneoxy-1,4-phenylene} | poly{(bisphenol A)-alt-[1,4-bis(4-fluorophenyl)-6,7-bis(2-naphthyl)-5,8-diphenylphthalazine]} | Polyoxides/ethers/acetals, Polyimines |  | *c1ccc(Oc2ccc(C(C)(C)c3ccc(Oc4ccc(-c5nnc(*)c6c(-c7ccccc7)c(-c7ccc8ccccc8c7)c(-c7ccc8ccccc8c7)c(-c7ccccc7)c56)cc4)cc3)cc2)cc1 | [*]c1ccc(Oc2ccc(C(C)(C)c3ccc(Oc4ccc(-c5nnc([*])c6c(-c7ccccc7)c(-c7ccc8ccccc8c7)c(-c7ccc8ccccc8c7)c(-c7ccccc7)c56)cc4)cc3)cc2)cc1 | known | [11 empty] | 794.5
R1004962 |  |  | P370472 | poly({4,4'-[2,2,2-trifluoro-1-(trifluoromethyl)ethane-1,1-diyl]diphenol}-alt-[1,4-bis(4-fluorophenyl)-6,7-bis(2-naphthyl)-5,8-diphenylphthalazine]) | poly{[6,7-bis(2-naphthyl)-5,8-diphenylphthalazine-1,4-diyl]-1,4-phenyleneoxy-1,4-phenylene[bis(trifluoromethyl)methylene]-1,4-phenyleneoxy-1,4-phenylene} | poly{[4,4'-(hexafluoroisopropylidene)diphenol]-alt-[1,4-bis(4-fluorophenyl)-6,7-bis(2-naphthyl)-5,8-diphenylphthalazine]} | Polyoxides/ethers/acetals, Polyimines |  | *c1ccc(Oc2ccc(C(c3ccc(Oc4ccc(-c5nnc(*)c6c(-c7ccccc7)c(-c7ccc8ccccc8c7)c(-c7ccc8ccccc8c7)c(-c7ccccc7)c56)cc4)cc3)(C(F)(F)F)C(F)(F)F)cc2)cc1 | [*]c1ccc(Oc2ccc(C(c3ccc(Oc4ccc(-c5nnc([*])c6c(-c7ccccc7)c(-c7ccc8ccccc8c7)c(-c7ccc8ccccc8c7)c(-c7ccccc7)c56)cc4)cc3)(C(F)(F)F)C(F)(F)F)cc2)cc1 | known | [11 empty] | 809.5
R1004963 |  |  | P370473 | poly{(biphenyl-4,4'-diol)-alt-[1,4-bis(4-fluorophenyl)-6,7-bis(2-naphthyl)-5,8-diphenylphthalazine]} | poly{[6,7-bis(2-naphthyl)-5,8-diphenylphthalazine-1,4-diyl]-1,4-phenyleneoxybiphenyl-4,4'-diyloxy-1,4-phenylene} | poly{biphenol-alt-[1,4-bis(4-fluorophenyl)-6,7-bis(2-naphthyl)-5,8-diphenylphthalazine]} | Polyoxides/ethers/acetals, Polyimines |  | *c1ccc(Oc2ccc(-c3ccc(Oc4ccc(-c5nnc(*)c6c(-c7ccccc7)c(-c7ccc8ccccc8c7)c(-c7ccc8ccccc8c7)c(-c7ccccc7)c56)cc4)cc3)cc2)cc1 | [*]c1ccc(Oc2ccc(-c3ccc(Oc4ccc(-c5nnc([*])c6c(-c7ccccc7)c(-c7ccc8ccccc8c7)c(-c7ccc8ccccc8c7)c(-c7ccccc7)c56)cc4)cc3)cc2)cc1 | known | [11 empty] | 813
R1004964 |  |  | P370474 | poly{{4,4'-dihydroxybenzophenone)-alt-[1,4-bis(4-fluorophenyl)-6,7-bis(2-naphthyl)-5,8-diphenylphthalazine]} | poly{[6,7-bis(2-naphthyl)-5,8-diphenylphthalazine-1,4-diyl]-1,4-phenyleneoxy-1,4-phenylenecarbonyl-1,4-phenyleneoxy-1,4-phenylene} | poly{(4,4'-dihydroxydiphenylketone)-alt-[1,4-bis(4-fluorophenyl)-6,7-bis(2-naphthyl)-5,8-diphenylphthalazine]} | Polyoxides/ethers/acetals, Polyimines, Polyketones/thioketones |  | *c1ccc(Oc2ccc(C(=O)c3ccc(Oc4ccc(-c5nnc(*)c6c(-c7ccccc7)c(-c7ccc8ccccc8c7)c(-c7ccc8ccccc8c7)c(-c7ccccc7)c56)cc4)cc3)cc2)cc1 | [*]c1ccc(Oc2ccc(C(=O)c3ccc(Oc4ccc(-c5nnc([*])c6c(-c7ccccc7)c(-c7ccc8ccccc8c7)c(-c7ccc8ccccc8c7)c(-c7ccccc7)c56)cc4)cc3)cc2)cc1 | known | [11 empty] | 825
R1004965 |  |  | P370475 | poly{[4,4'-(9H-fluorene-9,9-diyl)diphenol]-alt-[1,4-bis(4-fluorophenyl)-6,7-bis(2-naphthyl)-5,8-diphenylphthalazine]} | poly{[6,7-bis(2-naphthyl)-5,8-diphenylphthalazine-1,4-diyl]-1,4-phenyleneoxy-1,4-phenylenefluorene-9,9-diyl-1,4-phenyleneoxy-1,4-phenylene} | poly{[9,9-bis(4-hydroxyphenyl)fluorene]-alt-[1,4-bis(4-fluorophenyl)-6,7-bis(2-naphthyl)-5,8-diphenylphthalazine]} | Polyoxides/ethers/acetals, Polyimines |  | *c1ccc(Oc2ccc(C3(c4ccc(Oc5ccc(-c6nnc(*)c7c(-c8ccccc8)c(-c8ccc9ccccc9c8)c(-c8ccc9ccccc9c8)c(-c8ccccc8)c67)cc5)cc4)c4ccccc4-c4ccccc43)cc2)cc1 | [*]c1ccc(Oc2ccc(C3(c4ccc(Oc5ccc(-c6nnc([*])c7c(-c8ccccc8)c(-c8ccc9ccccc9c8)c(-c8ccc9ccccc9c8)c(-c8ccccc8)c67)cc5)cc4)c4ccccc4-c4ccccc43)cc2)cc1 | known | [11 empty] | 821
R1004966 |  |  | P370476 | poly[(2,3,3a,5,6,6a-hexahydrofuro[3,2-b]furan-3,6-diol)-alt-(furan-2,5-dicarbonyl dichloride)] | poly[(2,3,3a,5,6,6a-hexahydrofuro[3,2-b]furan-3,6-diyl)oxycarbonylfuran-2,5-diylcarbonyloxy] | poly[(1,4:3,6-dianhydro-D-sorbitol)-alt-(furan-2,5-dicarbonyl dichloride)] | Polyoxides/ethers/acetals, Polyesters/thioesters |  | *OC(=O)c1ccc(C(=O)OC2COC3C(*)COC23)o1 | [*]OC(=O)c1ccc(C(=O)OC2COC3C([*])COC23)o1 | known | 4.3511 | [10 empty] | 603
R1004967 |  |  | P370494 | poly{[4,4'-(1-methylethane-1,1-diyl)diphenol]-alt-[1,2-bis(4-fluorobenzoyl)-3,4,5,6-tetrakis(4-fluorophenyl)benzene]} | poly{[5,6,7,8-tetrakis(p-fluorophenyl)phthalazine-1,4-diyl]-1,4-phenyleneoxy-1,4-phenylene(dimethylmethylene)-1,4-phenyleneoxy-1,4-phenylene} |  | Polyoxides/ethers/acetals, Polyimines |  | *c1ccc(Oc2ccc(C(C)(C)c3ccc(Oc4ccc(-c5nnc(*)c6c(-c7ccc(F)cc7)c(-c7ccc(F)cc7)c(-c7ccc(F)cc7)c(-c7ccc(F)cc7)c56)cc4)cc3)cc2)cc1 | [*]c1ccc(Oc2ccc(C(C)(C)c3ccc(Oc4ccc(-c5nnc([*])c6c(-c7ccc(F)cc7)c(-c7ccc(F)cc7)c(-c7ccc(F)cc7)c(-c7ccc(F)cc7)c56)cc4)cc3)cc2)cc1 | known | [11 empty] | 788
R1004968 |  |  | P370495 | poly[(2,6-dihydroxybenzonitrile)-alt-(4,4'-difluorobenzophenone)] | poly(oxy-2-cyano-1,3-phenyleneoxybiphenyl-4,4'-diyl) | poly[(2-cyanoresorcinol)-alt-(4,4'-difluorobenzophenone)] | Polyoxides/ethers/acetals |  | *Oc1cccc(Oc2ccc(-c3ccc(*)cc3)cc2)c1C#N | [*]Oc1cccc(Oc2ccc(-c3ccc([*])cc3)cc2)c1C#N | known | [10 empty] | 483
R1004969 |  |  | P370496 | poly[oxytetraquis(ethylene oxide) p,p'-bibenzoate] | poly(oxyethyleneoxyethyleneoxyethyleneoxyethyleneoxycarbonylbiphenyl-4,4'-diylcarbonyl) |  | Polyoxides/ethers/acetals, Polyesters/thioesters |  | *CCOCCOCCOCCOC(=O)c1ccc(-c2ccc(C(=O)O*)cc2)cc1 | [*]CCOCCOCCOCCOC(=O)c1ccc(-c2ccc(C(=O)O[*])cc2)cc1 | known | [10 empty] | 277
R1004970 |  |  | P370497 | poly{(1,4-phenylene diacetate)-alt-[4,4'-(pentane-1,5-diyl)dibenzoic acid]} | poly(oxy-1,4-phenyleneoxycarbonyloxypentane-1,5-diyloxy-1,4-phenylenecarbonyl) | poly(oxy-p-phenyleneoxycarbonyloxypentamethyleneoxy-p-phenylenecarbonyl) | Polyoxides/ethers/acetals, Polyesters/thioesters |  | *Oc1ccc(OC(=O)c2ccc(OCCCCCOc3ccc(C(*)=O)cc3)cc2)cc1 | [*]Oc1ccc(OC(=O)c2ccc(OCCCCCOc3ccc(C([*])=O)cc3)cc2)cc1 | known
R1004971 |  |  | P370499 |  | poly(oxy-1,4-phenyleneoxy-1,4-phenylenecarbonyl-1,4-phenyleneoxy-1,4-phenylenecarbonyl-1,4-phenylene) | poly(ether ether ketone ether ketone) | Polyoxides/ethers/acetals, Polyketones/thioketones | PEEKEK | *Oc1ccc(Oc2ccc(C(=O)c3ccc(Oc4ccc(C(=O)c5ccc(*)cc5)cc4)cc3)cc2)cc1 | [*]Oc1ccc(Oc2ccc(C(=O)c3ccc(Oc4ccc(C(=O)c5ccc([*])cc5)cc4)cc3)cc2)cc1 | known | [9 empty] | 613
R1004972 |  |  | P370500 |  | poly(oxy-1,4-phenyleneoxy-1,4-phenyleneoxalyl-1,4-phenylene) poly(oxy-1,4-phenyleneoxy-1,4-phenyleneethanedioyl-1,4-phenylene) | poly(ether ether diketone) | Polyoxides/ethers/acetals, Polyketones/thioketones | PEEDK | *Oc1ccc(Oc2ccc(C(=O)C(=O)c3ccc(*)cc3)cc2)cc1 | [*]Oc1ccc(Oc2ccc(C(=O)C(=O)c3ccc([*])cc3)cc2)cc1 | known | 3.4827
R1004973 |  |  | P370501 | poly[(3-methyl-4,4'-ethylenediphenol)-alt-(1,5-dibromopentane)] | poly[oxypentane-1,5-diyloxy(3-methyl-1,4-phenylene)ethylene-1,4-phenylene] |  | Polyoxides/ethers/acetals |  | *CCCCCOc1ccc(CCc2ccc(O*)cc2C)cc1 | [*]CCCCCOc1ccc(CCc2ccc(O[*])cc2C)cc1 | known
R1004974 |  |  | P370502 | poly[(3-methyl-4,4'-ethylenediphenol)-alt-(1,7-dibromoheptane)] | poly[oxyheptane-1,7-diyloxy(3-methyl-1,4-phenylene)ethylene-1,4-phenylene] |  | Polyoxides/ethers/acetals |  | *CCCCCCCOc1ccc(CCc2ccc(O*)cc2C)cc1 | [*]CCCCCCCOc1ccc(CCc2ccc(O[*])cc2C)cc1 | known
R1004975 |  |  | P370503 | poly[(3-methyl-4,4'-ethylenediphenol)-alt-(1,9-dibromononane)] | poly[oxynonane-1,9-diyloxy(3-methyl-1,4-phenylene)ethylene-1,4-phenylene] |  | Polyoxides/ethers/acetals |  | *CCCCCCCCCOc1ccc(CCc2ccc(O*)cc2C)cc1 | [*]CCCCCCCCCOc1ccc(CCc2ccc(O[*])cc2C)cc1 | known
R1004976 |  |  | P370504 | poly[(3-methyl-4,4'-ethylenediphenol)-alt-(1,11-dibromoundecane)] | poly[oxy(3-methyl-1,4-phenylene)ethylene-1,4-phenyleneoxyundecane-1,11-diyl] |  | Polyoxides/ethers/acetals |  | *CCCCCCCCCCCOc1ccc(CCc2ccc(O*)cc2C)cc1 | [*]CCCCCCCCCCCOc1ccc(CCc2ccc(O[*])cc2C)cc1 | known
R1004977 |  |  | P370505 | poly{(4,4'-oxydiphenol)-alt-[4,4'-(terephthaloyldioxy)dibenzoyl chloride]} | poly(oxy-1,4-phenyleneoxy-1,4-phenyleneoxycarbonyl-1,4-phenyleneoxyterephthaloyloxy-1,4-phenylenecarbonyl) |  | Polyoxides/ethers/acetals, Polyesters/thioesters |  | *Oc1ccc(Oc2ccc(OC(=O)c3ccc(OC(=O)c4ccc(C(=O)Oc5ccc(C(*)=O)cc5)cc4)cc3)cc2)cc1 | [*]Oc1ccc(Oc2ccc(OC(=O)c3ccc(OC(=O)c4ccc(C(=O)Oc5ccc(C([*])=O)cc5)cc4)cc3)cc2)cc1 | known | 2.7268
R1004978 |  |  | P370507 | poly{[4,4'-(butane-1,4-diyldioxy)dibutanol]-alt-[4,4'-(terephthaloyldioxy)dibenzoyl chloride]} | poly(oxybutane-1,4-diyloxybutane-1,4-diyloxybutane-1,4-diyloxycarbonyl-1,4-phenyleneoxyterephthaloyloxy-1,4-phenylenecarbonyl) |  | Polyoxides/ethers/acetals, Polyesters/thioesters |  | *Oc1ccc(C(=O)OCCCCOCCCCOCCCCOC(=O)c2ccc(OC(=O)c3ccc(C(*)=O)cc3)cc2)cc1 | [*]Oc1ccc(C(=O)OCCCCOCCCCOCCCCOC(=O)c2ccc(OC(=O)c3ccc(C([*])=O)cc3)cc2)cc1 | known
R1004979 |  |  | P370508 | poly{[4,4'-(butane-1,4-diylbis(oxybutane-4,1-diyloxybutane-4,1-diyloxybutane-4,1-diyloxy)dibutanol]-alt-[4,4'-(terephthaloyldioxy)dibenzoyl chloride]} | poly(oxybutane-1,4-diyloxybutane-1,4-diyloxybutane-1,4-diyloxybutane-1,4-diyloxybutane-1,4-diyloxybutane-1,4-diyloxybutane-1,4-diyloxybutane-1,4-diyloxybutane-1,4-diyloxycarbonyl-1,4-phenyleneoxyterephthaloyloxy-1,4-phenylenecarbonyl) |  | Polyoxides/ethers/acetals, Polyesters/thioesters |  | *Oc1ccc(C(=O)OCCCCOCCCCOCCCCOCCCCOCCCCOCCCCOCCCCOCCCCOCCCCOC(=O)c2ccc(OC(=O)c3ccc(C(*)=O)cc3)cc2)cc1 | [*]Oc1ccc(C(=O)OCCCCOCCCCOCCCCOCCCCOCCCCOCCCCOCCCCOCCCCOCCCCOC(=O)c2ccc(OC(=O)c3ccc(C([*])=O)cc3)cc2)cc1 | known
R1004980 |  |  | P370509 | poly({4,4'-[1,4-phenylenebis(methyleneoxy)]diphenol}-alt-(1,7-dibromoheptane)) | poly(oxy-1,4-phenyleneoxymethylene-1,4-phenylenemethyleneoxy-1,4-phenyleneoxyheptane-1,7-diyl) |  | Polyoxides/ethers/acetals |  | *CCCCCCCOc1ccc(OCc2ccc(COc3ccc(O*)cc3)cc2)cc1 | [*]CCCCCCCOc1ccc(OCc2ccc(COc3ccc(O[*])cc3)cc2)cc1 | known
R1004981 |  |  | P370510 | poly({4,4'-[1,4-phenylenebis(methyleneoxy)]diphenol}-alt-(1,8-dibromooctane)) | poly(oxy-1,4-phenyleneoxymethylene-1,4-phenylenemethyleneoxy-1,4-phenyleneoxyoctane-1,8-diyl) |  | Polyoxides/ethers/acetals |  | *CCCCCCCCOc1ccc(OCc2ccc(COc3ccc(O*)cc3)cc2)cc1 | [*]CCCCCCCCOc1ccc(OCc2ccc(COc3ccc(O[*])cc3)cc2)cc1 | known
R1004982 |  |  | P370511 | poly({4,4'-[1,4-phenylenebis(methyleneoxy)]diphenol}-alt-(1,9-dibromononane)) | poly(oxy-1,4-phenyleneoxymethylene-1,4-phenylenemethyleneoxy-1,4-phenyleneoxynonane-1,9-diyl) |  | Polyoxides/ethers/acetals |  | *CCCCCCCCCOc1ccc(OCc2ccc(COc3ccc(O*)cc3)cc2)cc1 | [*]CCCCCCCCCOc1ccc(OCc2ccc(COc3ccc(O[*])cc3)cc2)cc1 | known
R1004983 |  |  | P370512 | poly({4,4'-[1,4-phenylenebis(methyleneoxy)]diphenol}-alt-(1,10-dibromodecane)) | poly(oxy-1,4-phenyleneoxymethylene-1,4-phenylenemethyleneoxy-1,4-phenyleneoxydecane-1,10-diyl) |  | Polyoxides/ethers/acetals |  | *CCCCCCCCCCOc1ccc(OCc2ccc(COc3ccc(O*)cc3)cc2)cc1 | [*]CCCCCCCCCCOc1ccc(OCc2ccc(COc3ccc(O[*])cc3)cc2)cc1 | known
R1004984 |  |  | P370513 | poly({4,4'-[1,4-phenylenebis(methyleneoxy)]diphenol}-alt-(1,11-dibromoundecane)) | poly(oxy-1,4-phenyleneoxymethylene-1,4-phenylenemethyleneoxy-1,4-phenyleneoxyundecane-1,11-diyl) |  | Polyoxides/ethers/acetals |  | *CCCCCCCCCCCOc1ccc(OCc2ccc(COc3ccc(O*)cc3)cc2)cc1 | [*]CCCCCCCCCCCOc1ccc(OCc2ccc(COc3ccc(O[*])cc3)cc2)cc1 | known
R1004985 |  |  | P370514 | poly({4,4'-[1,4-phenylenebis(methyleneoxy)]diphenol}-alt-(1,12-dibromododecane)) | poly(oxy-1,4-phenyleneoxymethylene-1,4-phenylenemethyleneoxy-1,4-phenyleneoxydodecane-1,12-diyl) |  | Polyoxides/ethers/acetals |  | *CCCCCCCCCCCCOc1ccc(OCc2ccc(COc3ccc(O*)cc3)cc2)cc1 | [*]CCCCCCCCCCCCOc1ccc(OCc2ccc(COc3ccc(O[*])cc3)cc2)cc1 | known
R1004986 |  |  | P370515 | poly[(2,2'-oxydiethanol)-alt-(dipropyl p-terphenyl-4,4''-dicarboxylate)] | poly(oxyethyleneoxyethyleneoxycarbonyl-1,1':4',1''-terphenyl-4,4''-diylcarbonyl) | poly[(diethylene glycol)-alt-(dipropyl p-terphenyl-4,4''-dicarboxylate)] | Polyoxides/ethers/acetals, Polyesters/thioesters |  | *CCOCCOC(=O)c1ccc(-c2ccc(-c3ccc(C(=O)O*)cc3)cc2)cc1 | [*]CCOCCOC(=O)c1ccc(-c2ccc(-c3ccc(C(=O)O[*])cc3)cc2)cc1 | known
R1004987 |  |  | P370516 | poly[(triethylene glycol)-alt-(dipropyl p-terphenyl-4,4''-dicarboxylate)] | poly(oxyethyleneoxyethyleneoxyethyleneoxycarbonyl-1,1':4',1''-terphenyl-4,4''-diylcarbonyl) |  | Polyoxides/ethers/acetals, Polyesters/thioesters |  | *CCOCCOCCOC(=O)c1ccc(-c2ccc(-c3ccc(C(=O)O*)cc3)cc2)cc1 | [*]CCOCCOCCOC(=O)c1ccc(-c2ccc(-c3ccc(C(=O)O[*])cc3)cc2)cc1 | known | [10 empty] | 323
R1004988 |  |  | P370517 | poly[(dipropyl 1,1':4',1''-terphenyl-4,4''-dicarboxylate)-alt-(3,6,9-trioxaundecane-1,11-diol)] | poly(oxyethyleneoxyethyleneoxyethyleneoxyethyleneoxycarbonyl-1,1':4',1''-terphenyl-4,4''-diylcarbonyl) | poly[(dipropyl p-terphenyl-4,4''-dicarboxylate)-alt-(tetraethylene glycol)] | Polyoxides/ethers/acetals, Polyesters/thioesters |  | *CCOCCOCCOCCOC(=O)c1ccc(-c2ccc(-c3ccc(C(=O)O*)cc3)cc2)cc1 | [*]CCOCCOCCOCCOC(=O)c1ccc(-c2ccc(-c3ccc(C(=O)O[*])cc3)cc2)cc1 | known | [10 empty] | 313
R1004989 |  |  | P370518 | poly[(decaethylene glycol)-alt-(dipropyl p-terphenyl-4,4''-dicarboxylate)] | poly(oxyethyleneoxyethyleneoxyethyleneoxyethyleneoxyethyleneoxyethyleneoxyethyleneoxyethyleneoxyethyleneoxyethyleneoxycarbonyl-1,1':4',1''-terphenyl-4,4''-diylcarbonyl) |  | Polyoxides/ethers/acetals, Polyesters/thioesters |  | *CCOCCOCCOCCOCCOCCOCCOCCOCCOCCOC(=O)c1ccc(-c2ccc(-c3ccc(C(=O)O*)cc3)cc2)cc1 | [*]CCOCCOCCOCCOCCOCCOCCOCCOCCOCCOC(=O)c1ccc(-c2ccc(-c3ccc(C(=O)O[*])cc3)cc2)cc1 | known | [10 empty] | 313
R1004990 |  |  | P370519 | poly[(3-methyl-4,4'-ethylenediphenol)-alt-(1,4-dibromobutane)] | poly[oxybutane-1,4-diyloxy(3-methyl-1,4-phenylene)ethylene-1,4-phenylene] |  | Polyoxides/ethers/acetals |  | *CCCCOc1ccc(CCc2ccc(O*)cc2C)cc1 | [*]CCCCOc1ccc(CCc2ccc(O[*])cc2C)cc1 | known
R1004991 |  |  | P370520 | poly[(3-methyl-4,4'-ethylenediphenol)-alt-(1,6-dibromohexane)] | poly[oxyhexane-1,6-diyloxy(3-methyl-1,4-phenylene)ethylene-1,4-phenylene] |  | Polyoxides/ethers/acetals |  | *CCCCCCOc1ccc(CCc2ccc(O*)cc2C)cc1 | [*]CCCCCCOc1ccc(CCc2ccc(O[*])cc2C)cc1 | known
R1004992 |  |  | P370521 | poly[(3-methyl-4,4'-ethylenediphenol)-alt-(1,8-dibromooctane)] | poly[oxyoctane-1,8-diyloxy(3-methyl-1,4-phenylene)ethylene-1,4-phenylene] |  | Polyoxides/ethers/acetals |  | *CCCCCCCCOc1ccc(CCc2ccc(O*)cc2C)cc1 | [*]CCCCCCCCOc1ccc(CCc2ccc(O[*])cc2C)cc1 | known
R1004993 |  |  | P370522 | poly[(3-methyl-4,4'-ethylenediphenol)-alt-(1,10-dibromodecane)] | poly[oxy(3-methyl-1,4-phenylene)ethylene-1,4-phenyleneoxydecane-1,10-diyl] |  | Polyoxides/ethers/acetals |  | *CCCCCCCCCCOc1ccc(CCc2ccc(O*)cc2C)cc1 | [*]CCCCCCCCCCOc1ccc(CCc2ccc(O[*])cc2C)cc1 | known
R1004994 |  |  | P370523 | poly[(3-methyl-4,4'-ethylenediphenol)-alt-(1,12-dibromododecane)] | poly[oxy(3-methyl-1,4-phenylene)ethylene-1,4-phenyleneoxydodecane-1,12-diyl] |  | Polyoxides/ethers/acetals |  | *CCCCCCCCCCCCOc1ccc(CCc2ccc(O*)cc2C)cc1 | [*]CCCCCCCCCCCCOc1ccc(CCc2ccc(O[*])cc2C)cc1 | known
R1004995 |  |  | P370525 | poly{2,2-bis[(4-(prop-2-yloxy)phenyl]propane} | poly[oxyhexa-2,4-diyne-1,6-diyloxy-1,4-phenylene(dimethylmethylene)-1,4-phenylene] | poly[2,2-bis(4-propargyloxyphenyl)propane] | Polyoxides/ethers/acetals |  | *CC#CC#CCOc1ccc(C(C)(C)c2ccc(O*)cc2)cc1 | [*]CC#CC#CCOc1ccc(C(C)(C)c2ccc(O[*])cc2)cc1 | known | 4.3962
R1004996 |  |  | P370526 | poly[4,4'-bis(propargyloxy)biphenyl] | poly(oxyhexa-2,4-diyne-1,6-diyloxybiphenyl-4,4'-diyl) |  | Polyoxides/ethers/acetals |  | *CC#CC#CCOc1ccc(-c2ccc(O*)cc2)cc1 | [*]CC#CC#CCOc1ccc(-c2ccc(O[*])cc2)cc1 | known | 4.0246
R1004997 |  |  | P370527 | poly([4,4'-oxybis(o-phenylenediamine)]-alt-{4,4'-[1-methylethane-1,1-diylbis(4,1-phenyleneoxycarbonyl)]bis(phthalic anhydride)}) | poly[(11-oxo-11H-isoindolo[2,1-a]benzimidazole-2,8-diyl)oxy(11-oxo-11H-isoindolo[2,1-a]benzimidazole-7,3-diyl)carbonyloxy-1,4-phenylene(dimethylmethylene)-1,4-phenyleneoxycarbonyl] |  | Polyoxides/ethers/acetals, Polyesters/thioesters, Polyamides/thioamides, Polyimines |  | *C(=O)Oc1ccc(C(C)(C)c2ccc(OC(=O)c3ccc4c(c3)C(=O)n3c-4nc4ccc(Oc5ccc6c(c5)nc5n6C(=O)c6ccc(*)cc6-5)cc43)cc2)cc1 | [*]C(=O)Oc1ccc(C(C)(C)c2ccc(OC(=O)c3ccc4c(c3)C(=O)n3c-4nc4ccc(Oc5ccc6c(c5)nc5n6C(=O)c6ccc([*])cc6-5)cc43)cc2)cc1 | known | [12 empty] | 1.31 | [14 empty] | 0.0585 | 0.434 | 7.36
R1004998 |  |  | P370530 | poly([4,4'-dinitorobenzophenone]-alt-{2-[bis(4-hydroxy-5-isopropyl-2-methylphenyl)methyl]benzoic acid}) | poly{oxy(2-isopropyl-5-methyl-1,4-phenylene)[(2-carboxyphenyl)methylene](5-isopropyl-2-methyl-1,4-phenylene)oxy-1,4-phenylenecarbonyl-1,4-phenylene} |  | Polyoxides/ethers/acetals, Polyketones/thioketones |  | *Oc1cc(C)c(C(c2cc(C(C)C)c(Oc3ccc(C(=O)c4ccc(*)cc4)cc3)cc2C)c2ccccc2C(=O)O)cc1C(C)C | [*]Oc1cc(C)c(C(c2cc(C(C)C)c(Oc3ccc(C(=O)c4ccc([*])cc4)cc3)cc2C)c2ccccc2C(=O)O)cc1C(C)C | known | [7 empty] | 78.6 | 1.65 |  | 501 | 799 | 1.13
R1004999 |  |  | P370531 | poly{[2,2-bis(1,4-phenylenedioxy)diethanol]-alt-[4,4'-methylene bis(p-phenyl isocyanate)]} | poly(oxyethyleneoxy-1,4-phenyleneoxyethyleneoxycarbonylimino-1,4-phenylenemethylene-1,4-phenyleneiminocarbonyl) | poly[p-phenylenedioxybisethylene methylenebis(p-phenylene) diurethane] poly{[bis(beta-hydroxyethyl)hydroquinone]-alt-(4,4'-diphenylmethane diisocyanate)} | Polyoxides/ethers/acetals, Polyurethanes/thiourethanes |  | *CCOC(=O)Nc1ccc(Cc2ccc(NC(=O)OCCOc3ccc(O*)cc3)cc2)cc1 | [*]CCOC(=O)Nc1ccc(Cc2ccc(NC(=O)OCCOc3ccc(O[*])cc3)cc2)cc1 | known | [9 empty] | 488 | 371
R1005000 |  |  | P370533 | poly({4,4'-[sulfonylbis(4,1-phenylene)bis(carbonyl)bis(4,1-phenylene)dioxy]dibenzoic acid}-alt-(p-phenylenediamine)) | poly(oxy-1,4-phenylenecarbonylimino-1,4-phenyleneiminocarbonyl-1,4-phenyleneoxy-1,4-phenylenecarbonyl-1,4-phenylenesulfonyl-1,4-phenylenecarbonyl-1,4-phenylene) |  | Polyoxides/ethers/acetals, Polyamides/thioamides, Polyketones/thioketones, Polysulfones/sulfoxides/sufonates/sulfoamides |  | *Oc1ccc(C(=O)Nc2ccc(NC(=O)c3ccc(Oc4ccc(C(=O)c5ccc(S(=O)(=O)c6ccc(C(=O)c7ccc(*)cc7)cc6)cc5)cc4)cc3)cc2)cc1 | [*]Oc1ccc(C(=O)Nc2ccc(NC(=O)c3ccc(Oc4ccc(C(=O)c5ccc(S(=O)(=O)c6ccc(C(=O)c7ccc([*])cc7)cc6)cc5)cc4)cc3)cc2)cc1 | known | [11 empty] | 734
R1005001 |  |  | P370534 | poly({4,4'-[sulfonylbis(4,1-phenylene)bis(carbonyl)bis(4,1-phenylene)dioxy]dibenzoic acid}-alt-(m-phenylenediamine)) | poly(oxy-1,4-phenylenecarbonylimino-1,3-phenyleneiminocarbonyl-1,4-phenyleneoxy-1,4-phenylenecarbonyl-1,4-phenylenesulfonyl-1,4-phenylenecarbonyl-1,4-phenylene) |  | Polyoxides/ethers/acetals, Polyamides/thioamides, Polyketones/thioketones, Polysulfones/sulfoxides/sufonates/sulfoamides |  | *Oc1ccc(C(=O)Nc2cccc(NC(=O)c3ccc(Oc4ccc(C(=O)c5ccc(S(=O)(=O)c6ccc(C(=O)c7ccc(*)cc7)cc6)cc5)cc4)cc3)c2)cc1 | [*]Oc1ccc(C(=O)Nc2cccc(NC(=O)c3ccc(Oc4ccc(C(=O)c5ccc(S(=O)(=O)c6ccc(C(=O)c7ccc([*])cc7)cc6)cc5)cc4)cc3)c2)cc1 | known | [11 empty] | 750
R1005002 |  |  | P370535 | poly((4,4'-oxydianiline)-alt-{4,4'-[sulfonylbis(4,1-phenylenecarbonyl4,1-phenyleneoxy)]dibenzoic acid}) | poly(oxy-1,4-phenylenecarbonylimino-1,4-phenyleneoxy-1,4-phenyleneiminocarbonyl-1,4-phenyleneoxy-1,4-phenylenecarbonyl-1,4-phenylenesulfonyl-1,4-phenylenecarbonyl-1,4-phenylene) |  | Polyoxides/ethers/acetals, Polyamides/thioamides, Polyketones/thioketones, Polysulfones/sulfoxides/sufonates/sulfoamides |  | *Oc1ccc(NC(=O)c2ccc(Oc3ccc(C(=O)c4ccc(S(=O)(=O)c5ccc(C(=O)c6ccc(Oc7ccc(C(=O)Nc8ccc(*)cc8)cc7)cc6)cc5)cc4)cc3)cc2)cc1 | [*]Oc1ccc(NC(=O)c2ccc(Oc3ccc(C(=O)c4ccc(S(=O)(=O)c5ccc(C(=O)c6ccc(Oc7ccc(C(=O)Nc8ccc([*])cc8)cc7)cc6)cc5)cc4)cc3)cc2)cc1 | known | [11 empty] | 773
R1005003 |  |  | P370536 | poly((4,4'-sulfanediyldianiline)-alt-{4,4'-[sulfonylbis(4,1-phenylenecarbonyl4,1-phenyleneoxy)]dibenzoic acid}) | poly(oxy-1,4-phenylenecarbonyl-1,4-phenylenesulfonyl-1,4-phenylenecarbonyl-1,4-phenyleneoxy-1,4-phenylenecarbonyl-1,4-phenylenesulfanediyl-1,4-phenyleneiminocarbonyl-1,4-phenylene) |  | Polyoxides/ethers/acetals, Polysulfides, Polyamides/thioamides, Polyketones/thioketones, Polysulfones/sulfoxides/sufonates/sulfoamides |  | *Oc1ccc(C(=O)Nc2ccc(Sc3ccc(C(=O)c4ccc(Oc5ccc(C(=O)c6ccc(S(=O)(=O)c7ccc(C(=O)c8ccc(*)cc8)cc7)cc6)cc5)cc4)cc3)cc2)cc1 | [*]Oc1ccc(C(=O)Nc2ccc(Sc3ccc(C(=O)c4ccc(Oc5ccc(C(=O)c6ccc(S(=O)(=O)c7ccc(C(=O)c8ccc([*])cc8)cc7)cc6)cc5)cc4)cc3)cc2)cc1 | known | [11 empty] | 770
R1005004 |  |  | P370537 | poly((naphthalene-1,5-diamine)-alt-{4,4'-[sulfonylbis(4,1-phenylenecarbonyl4,1-phenyleneoxy)]dibenzoic acid}) | poly(oxy-1,4-phenylenecarbonyliminonaphthalene-1,5-diyliminocarbonyl-1,4-phenyleneoxy-1,4-phenylenecarbonyl-1,4-phenylenesulfonyl-1,4-phenylenecarbonyl-1,4-phenylene) |  | Polyoxides/ethers/acetals, Polyamides/thioamides, Polyketones/thioketones, Polysulfones/sulfoxides/sufonates/sulfoamides |  | *Oc1ccc(C(=O)Nc2cccc3c(NC(=O)c4ccc(Oc5ccc(C(=O)c6ccc(S(=O)(=O)c7ccc(C(=O)c8ccc(*)cc8)cc7)cc6)cc5)cc4)cccc23)cc1 | [*]Oc1ccc(C(=O)Nc2cccc3c(NC(=O)c4ccc(Oc5ccc(C(=O)c6ccc(S(=O)(=O)c7ccc(C(=O)c8ccc([*])cc8)cc7)cc6)cc5)cc4)cccc23)cc1 | known | [11 empty] | 773
R1005005 |  |  | P370539 | poly{[4,4'-(p-phenylenedioxy)dibenzoic acid]-alt-(p-phenylenediamine)} | poly(oxy-1,4-phenyleneoxy-1,4-phenylenecarbonylimino-1,4-phenyleneiminocarbonyl-1,4-phenylene) |  | Polyoxides/ethers/acetals, Polyamides/thioamides |  | *Oc1ccc(Oc2ccc(C(=O)Nc3ccc(NC(=O)c4ccc(*)cc4)cc3)cc2)cc1 | [*]Oc1ccc(Oc2ccc(C(=O)Nc3ccc(NC(=O)c4ccc([*])cc4)cc3)cc2)cc1 | known | [11 empty] | 762
R1005006 |  |  | P370540 | poly{[4,4'-(p-phenylenedioxy)dibenzoic acid]-alt-(4,4'-oxydianiline)} | poly(oxy-1,4-phenyleneoxy-1,4-phenylenecarbonylimino-1,4-phenyleneoxy-1,4-phenyleneiminocarbonyl-1,4-phenylene) |  | Polyoxides/ethers/acetals, Polyamides/thioamides |  | *Oc1ccc(Oc2ccc(C(=O)Nc3ccc(Oc4ccc(NC(=O)c5ccc(*)cc5)cc4)cc3)cc2)cc1 | [*]Oc1ccc(Oc2ccc(C(=O)Nc3ccc(Oc4ccc(NC(=O)c5ccc([*])cc5)cc4)cc3)cc2)cc1 | known | [11 empty] | 763
R1005007 |  |  | P370541 | poly{[4,4'-(p-phenylenedioxy)dibenzoic acid]-alt-[4,4'-(biphenyl-4,4'-diyldioxy)dianiline]} | poly(oxy-1,4-phenyleneoxy-1,4-phenylenecarbonylimino-1,4-phenyleneoxybiphenyl-4,4'-diyloxy-1,4-phenyleneiminocarbonyl-1,4-phenylene) |  | Polyoxides/ethers/acetals, Polyamides/thioamides |  | *Oc1ccc(Oc2ccc(C(=O)Nc3ccc(Oc4ccc(-c5ccc(Oc6ccc(NC(=O)c7ccc(*)cc7)cc6)cc5)cc4)cc3)cc2)cc1 | [*]Oc1ccc(Oc2ccc(C(=O)Nc3ccc(Oc4ccc(-c5ccc(Oc6ccc(NC(=O)c7ccc([*])cc7)cc6)cc5)cc4)cc3)cc2)cc1 | known | [11 empty] | 776
R1005008 |  |  | P370542 | poly{[4,4'-(2-methyl-p-phenylenedioxy)dibenzoic acid]-alt-(p-phenylenediamine)} | poly(oxy-2-methyl-1,4-phenyleneoxy-1,4-phenylenecarbonylimino-1,4-phenyleneiminocarbonyl-1,4-phenylene) |  | Polyoxides/ethers/acetals, Polyamides/thioamides |  | *Oc1ccc(Oc2ccc(C(=O)Nc3ccc(NC(=O)c4ccc(*)cc4)cc3)cc2)cc1C | [*]Oc1ccc(Oc2ccc(C(=O)Nc3ccc(NC(=O)c4ccc([*])cc4)cc3)cc2)cc1C | known | [11 empty] | 749
R1005009 |  |  | P370543 | poly{[4,4'-(2-methyl-p-phenylenedioxy)dibenzoic acid]-alt-(4,4'-oxydianiline)} | poly(oxy-2-methyl-1,4-phenyleneoxy-1,4-phenylenecarbonylimino-1,4-phenyleneoxy-1,4-phenyleneiminocarbonyl-1,4-phenylene) |  | Polyoxides/ethers/acetals, Polyamides/thioamides |  | *Oc1ccc(Oc2ccc(C(=O)Nc3ccc(Oc4ccc(NC(=O)c5ccc(*)cc5)cc4)cc3)cc2)cc1C | [*]Oc1ccc(Oc2ccc(C(=O)Nc3ccc(Oc4ccc(NC(=O)c5ccc([*])cc5)cc4)cc3)cc2)cc1C | known | [7 empty] | 86 | 2.18 |  |  | 750
R1005010 |  |  | P370544 | poly{[4,4'-(2-methyl-p-phenylenedioxy)dibenzoic acid]-alt-(4,4'-methylenedianiline)} | poly(oxy-2-methyl-1,4-phenyleneoxy-1,4-phenylenecarbonylimino-1,4-phenylenemethylene-1,4-phenyleneiminocarbonyl-1,4-phenylene) |  | Polyoxides/ethers/acetals, Polyamides/thioamides |  | *Oc1ccc(Oc2ccc(C(=O)Nc3ccc(Cc4ccc(NC(=O)c5ccc(*)cc5)cc4)cc3)cc2)cc1C | [*]Oc1ccc(Oc2ccc(C(=O)Nc3ccc(Cc4ccc(NC(=O)c5ccc([*])cc5)cc4)cc3)cc2)cc1C | known | [7 empty] | 76 | 2.07 |  |  | 762
R1005011 |  |  | P370545 | poly{[4,4'-(biphenyl-2,5-diyldioxy)dibenzoic acid]-alt-(p-phenylenediamine)} | poly(oxy-2-phenyl-1,4-phenyleneoxy-1,4-phenylenecarbonylimino-1,4-phenyleneiminocarbonyl-1,4-phenylene) |  | Polyoxides/ethers/acetals, Polyamides/thioamides |  | *Oc1ccc(Oc2ccc(C(=O)Nc3ccc(NC(=O)c4ccc(*)cc4)cc3)cc2)cc1-c1ccccc1 | [*]Oc1ccc(Oc2ccc(C(=O)Nc3ccc(NC(=O)c4ccc([*])cc4)cc3)cc2)cc1-c1ccccc1 | known | [7 empty] | 100 | 2.6 |  |  | 784
R1005012 |  |  | P370548 | poly{(hydroquinone diacetate)-alt-[4,4'-(octamethylenedioxy)dibenzoic acid]} | poly(oxy-1,4-phenyleneoxycarbonyl-1,4-phenyleneoxyoctane-1,8-diyloxy-1,4-phenylenecarbonyl) | poly{(p-phenylene diacetate)-alt-[4,4'-(octamethylenedioxy)dibenzoic acid]} | Polyoxides/ethers/acetals, Polyesters/thioesters, Polyoxides/ethers/acetals |  | *Oc1ccc(OC(=O)c2ccc(OCCCCCCCCOc3ccc(C(*)=O)cc3)cc2)cc1 | [*]Oc1ccc(OC(=O)c2ccc(OCCCCCCCCOc3ccc(C([*])=O)cc3)cc2)cc1 | known
R1005013 |  |  | P370549 | poly({4,4'-[1-(trifluoromethyl)-2,2,2-trifluoroethane-1,1-diylbis(4,1-phenylene)dioxy]dianiline}-alt-(biphenyl-2,2'-dicarboxylic acid)) | poly{oxy-1,4-phenylene[bis(trifluoromethyl)methylene]-1,4-phenyleneoxy-1,4-phenyleneiminocarbonylbiphenyl-2,2'-diylcarbonylimino-1,4-phenylene} |  | Polyoxides/ethers/acetals, Polyamides/thioamides |  | *Oc1ccc(NC(=O)c2ccccc2-c2ccccc2C(=O)Nc2ccc(Oc3ccc(C(c4ccc(*)cc4)(C(F)(F)F)C(F)(F)F)cc3)cc2)cc1 | [*]Oc1ccc(NC(=O)c2ccccc2-c2ccccc2C(=O)Nc2ccc(Oc3ccc(C(c4ccc([*])cc4)(C(F)(F)F)C(F)(F)F)cc3)cc2)cc1 | known | [11 empty] | 906.5
R1005014 |  |  | P370550 | poly({4,4'-[1-(trifluoromethyl)-2,2,2-trifluoroethane-1,1-diylbis(4,1-phenylene)dioxy]dianiline}-alt-[dimethyl naphthalene-2,6-dicarboxylate]) | poly{oxy-1,4-phenylene[bis(trifluoromethyl)methylene]-1,4-phenyleneoxy-1,4-phenyleneiminocarbonylnaphthalene-2,6-diylcarbonylimino-1,4-phenylene} | poly({2,2-bis[4-(4-aminophenoxy)phenyl]hexafluoropropane}-alt-(naphthalene-2,6-dicarboxylic acid dimethyl ester)) | Polyoxides/ethers/acetals, Polyamides/thioamides |  | *Oc1ccc(NC(=O)c2ccc3cc(C(=O)Nc4ccc(Oc5ccc(C(c6ccc(*)cc6)(C(F)(F)F)C(F)(F)F)cc5)cc4)ccc3c2)cc1 | [*]Oc1ccc(NC(=O)c2ccc3cc(C(=O)Nc4ccc(Oc5ccc(C(c6ccc([*])cc6)(C(F)(F)F)C(F)(F)F)cc5)cc4)ccc3c2)cc1 | known | [7 empty] | 73 | 1.9 |  |  | 929
R1005015 |  |  | P370558 | poly{(bisphenol A)-co-[bis(2-chloroethyl) terephthalate]} | poly[oxyethyleneoxyterephthaloyloxyethyleneoxy-1,4-phenylene(dimethylmethylene)-1,4-phenylene] |  | Polyoxides/ethers/acetals, Polyesters/thioesters |  | *CCOC(=O)c1ccc(C(=O)OCCOc2ccc(C(C)(C)c3ccc(O*)cc3)cc2)cc1 | [*]CCOC(=O)c1ccc(C(=O)OCCOc2ccc(C(C)(C)c3ccc(O[*])cc3)cc2)cc1 | known | [10 empty] | 356 | 723
R1005016 |  |  | P370574 | poly[(bisphenol A)-alt-(2,4-dichloro-6-methoxy-s-triazine)] | poly[(6-methoxy-1,3,5-triazine-2,4-diyl)oxy-1,4-phenylene(dimethylmethylene)-1,4-phenyleneoxy] |  | Polyoxides/ethers/acetals, Polyimines |  | *Oc1ccc(C(C)(C)c2ccc(Oc3nc(*)nc(OC)n3)cc2)cc1 | [*]Oc1ccc(C(C)(C)c2ccc(Oc3nc([*])nc(OC)n3)cc2)cc1 | known | 5.075
R1005017 |  |  | P370590 | [4,4'-bis(4-chlorobenzoyl)-1,1'-oxydibenzene] | poly(oxy-1,4-phenylenecarbonylbiphenyl-4,4'-diylcarbonyl-1,4-phenylene) |  | Polyoxides/ethers/acetals, Polyketones/thioketones |  | *Oc1ccc(C(=O)c2ccc(-c3ccc(C(=O)c4ccc(*)cc4)cc3)cc2)cc1 | [*]Oc1ccc(C(=O)c2ccc(-c3ccc(C(=O)c4ccc([*])cc4)cc3)cc2)cc1 | known | [9 empty] | 634 |  | 798
R1005018 |  |  | P370591 | poly[3-ethyl-3-(hydroxymethyl)oxetane] | poly{oxy[2-ethyl-2-(hydroxymethyl)propane-1,3-diyl]} |  | Polyoxides/ethers/acetals |  | *CC(CC)(CO)CO* | [*]CC(CC)(CO)CO[*] | known | 5.2286
R1005019 |  |  | P370593 | poly{[4,4'-oxybis(o-phenylenediamine)]-alt-[4,4'-(hexafluoroisopropylidene)bis(phthalic anhydride)]} | poly{(3-amino-1,4-phenylene)iminocarbonyl(2-carboxy-1,4-phenylene)[bis(trifluoromethyl)methylene]carbonylimino(2-amino-1,4-phenylene)} | poly(amide amino acid) of 2,2- and bis(3,4-dicarbox yphenyl) hexafluoropropane dianhydride (ctraaminodiphenyl ether | Polyoxides/ethers/acetals, Polyamides/thioamides | 6FDA-TADPO PAAA | *Oc1ccc(NC(=O)c2ccc(C(c3ccc(C(=O)O)c(C(=O)Nc4cc(*)ccc4N)c3)(C(F)(F)F)C(F)(F)F)cc2C(=O)O)c(N)c1 | [*]Oc1ccc(NC(=O)c2ccc(C(c3ccc(C(=O)O)c(C(=O)Nc4cc([*])ccc4N)c3)(C(F)(F)F)C(F)(F)F)cc2C(=O)O)c(N)c1 | known | [12 empty] | 1.41 | [11 empty] | 0.087 |  | 18.9 | 0.17 | 0.97 | [8 empty] | 0.149
R1005020 |  |  | P370594 | poly{[4,4'-oxybis(o-phenylenediamine)]-alt-[4,4'-(hexafluoroisopropylidene)bis(phthalic anhydride)]} | poly{(11-oxo-11H-isoindolo[2,1-a]benzimidazole-2,8-diyl)oxy(11-oxo-11H-isoindolo[2,1-a]benzimidazole-7,3-diyl)[bis(trifluoromethyl)methylene]} |  | Polyoxides/ethers/acetals, Polyamides/thioamides, Polyimines |  | *c1ccc2c(c1)-c1nc3cc(Oc4ccc5c(c4)nc4n5C(=O)c5cc(C(*)(C(F)(F)F)C(F)(F)F)ccc5-4)ccc3n1C2=O | [*]c1ccc2c(c1)-c1nc3cc(Oc4ccc5c(c4)nc4n5C(=O)c5cc(C([*])(C(F)(F)F)C(F)(F)F)ccc5-4)ccc3n1C2=O | known | [12 empty] | 1.41
R1005021 |  |  | P370595 | poly({4,4'-[oxybis(ethyleneoxycarbonyl)]diphenol}-alt-phosgene) | poly(oxycarbonyloxy-1,4-phenylenecarbonyloxyethyleneoxyethyleneoxycarbonyl-1,4-phenylene) |  | Polyoxides/ethers/acetals, Polyesters/thioesters, Polycarbonates/thiocarbonates |  | *Oc1ccc(C(=O)OCCOCCOC(=O)c2ccc(OC(*)=O)cc2)cc1 | [*]Oc1ccc(C(=O)OCCOCCOC(=O)c2ccc(OC([*])=O)cc2)cc1 | known | 4.6582 | [9 empty] | 324
R1005022 |  |  | P370596 | poly{[4,4'-(1-methylethane-1,1-diyl)diphenol]-alt-[4,4'-(isophthaloyl)bis(phenyl chloride)]} | poly(oxy-1,4-phenylene-dimethylmethylene-1,4-phenyleneoxy-1,4-phenyleneisophthaloyl-1,4-phenylene) | poly{(bisphenol A)-alt-[4,4'-(isophthaloyl)bis(phenyl chloride)]} | Polyoxides/ethers/acetals, Polyketones/thioketones |  | *Oc1ccc(C(C)(C)c2ccc(Oc3ccc(C(=O)c4cccc(C(=O)c5ccc(*)cc5)c4)cc3)cc2)cc1 | [*]Oc1ccc(C(C)(C)c2ccc(Oc3ccc(C(=O)c4cccc(C(=O)c5ccc([*])cc5)c4)cc3)cc2)cc1 | known | [7 empty] | 86.9 | 2.62 |  | 426
R1005023 |  |  | P370597 | poly{(3,3'-methylenediphenol)-alt-[1,3-bis(4-chlorophenylcarbonyl)benzene]} | poly(oxy-1,3-phenylenemethylene-1,3-phenyleneoxy-1,4-phenyleneisophthaloyl-1,4-phenylene) |  | Polyoxides/ethers/acetals, Polyketones/thioketones |  | *Oc1ccc(C(=O)c2cccc(C(=O)c3ccc(Oc4cccc(Cc5cccc(*)c5)c4)cc3)c2)cc1 | [*]Oc1ccc(C(=O)c2cccc(C(=O)c3ccc(Oc4cccc(Cc5cccc([*])c5)c4)cc3)c2)cc1 | known | [10 empty] | 387
R1005024 |  |  | P370598 | poly{(3,3'-methylenediphenol)-alt-[1,4-bis(4-chlorophenylcarbonyl)benzene]} | poly(oxy-1,3-phenylenemethylene-1,3-phenyleneoxy-1,4-phenyleneterephthaloyl-1,4-phenylene) |  | Polyoxides/ethers/acetals, Polyketones/thioketones |  | *Oc1ccc(C(=O)c2ccc(C(=O)c3ccc(Oc4cccc(Cc5cccc(*)c5)c4)cc3)cc2)cc1 | [*]Oc1ccc(C(=O)c2ccc(C(=O)c3ccc(Oc4cccc(Cc5cccc([*])c5)c4)cc3)cc2)cc1 | known | [10 empty] | 395
R1005025 |  |  | P370599 | poly{(4,4'-methylenediphenol)-alt-[1,3-bis(4-chlorophenylcarbonyl)benzene]} | poly(oxy-1,4-phenylenemethylene-1,4-phenyleneoxy-1,4-phenyleneisophthaloyl-1,4-phenylene) |  | Polyoxides/ethers/acetals, Polyketones/thioketones |  | *Oc1ccc(C(=O)c2cccc(C(=O)c3ccc(Oc4ccc(Cc5ccc(*)cc5)cc4)cc3)c2)cc1 | [*]Oc1ccc(C(=O)c2cccc(C(=O)c3ccc(Oc4ccc(Cc5ccc([*])cc5)cc4)cc3)c2)cc1 | known | [10 empty] | 418
R1005026 |  |  | P370600 | poly{(4,4'-methylenediphenol)-alt-[1,4-bis(4-chlorophenylcarbonyl)benzene]} | poly(oxy-1,4-phenylenemethylene-1,4-phenyleneoxy-1,4-phenyleneterephthaloyl-1,4-phenylene) |  | Polyoxides/ethers/acetals, Polyketones/thioketones |  | *Oc1ccc(C(=O)c2ccc(C(=O)c3ccc(Oc4ccc(Cc5ccc(*)cc5)cc4)cc3)cc2)cc1 | [*]Oc1ccc(C(=O)c2ccc(C(=O)c3ccc(Oc4ccc(Cc5ccc([*])cc5)cc4)cc3)cc2)cc1 | known | [9 empty] | 548 | 393
R1005027 |  |  | P370601 | poly{[4,4'-(9H-fluorene-9,9-diyl)diphenol]-alt-[4,4'-(isophthaloyl)bis(phenyl chloride)]} | poly(oxy-1,4-phenylene-9H-fluorene-9,9-diyl-1,4-phenyleneoxy-1,4-phenyleneisophthaloyl-1,4-phenylene) |  | Polyoxides/ethers/acetals, Polyketones/thioketones |  | *Oc1ccc(C2(c3ccc(Oc4ccc(C(=O)c5cccc(C(=O)c6ccc(*)cc6)c5)cc4)cc3)c3ccccc3-c3ccccc32)cc1 | [*]Oc1ccc(C2(c3ccc(Oc4ccc(C(=O)c5cccc(C(=O)c6ccc([*])cc6)c5)cc4)cc3)c3ccccc3-c3ccccc32)cc1 | known | [7 empty] | 92.8 | 2.61 |  | 496
R1005028 |  |  | P370602 | poly{[4,4'-(9H-fluorene-9,9-diyl)diphenol]-alt-[4,4'-(terephthaloyl)bis(phenyl chloride)]} | poly(oxy-1,4-phenylene-9H-fluorene-9,9-diyl-1,4-phenyleneoxy-1,4-phenyleneterephthaloyl-1,4-phenylene) |  | Polyoxides/ethers/acetals, Polyketones/thioketones |  | *Oc1ccc(C2(c3ccc(Oc4ccc(C(=O)c5ccc(C(=O)c6ccc(*)cc6)cc5)cc4)cc3)c3ccccc3-c3ccccc32)cc1 | [*]Oc1ccc(C2(c3ccc(Oc4ccc(C(=O)c5ccc(C(=O)c6ccc([*])cc6)cc5)cc4)cc3)c3ccccc3-c3ccccc32)cc1 | known | [10 empty] | 516
R1005029 |  |  | P370603 | poly{[2,2'-dimethyl-4,4'-(9H-fluorene-9,9-diyl)diphenol]-alt-[4,4'-(isophthaloyl)bis(phenyl chloride)]} | poly[oxy(2-methyl-1,4-phenylene)-9H-fluorene-9,9-diyl(3-methyl-1,4-phenylene)oxy-1,4-phenyleneisophthaloyl-1,4-phenylene] |  | Polyoxides/ethers/acetals, Polyketones/thioketones |  | *Oc1ccc(C2(c3ccc(Oc4ccc(C(=O)c5cccc(C(=O)c6ccc(*)cc6)c5)cc4)c(C)c3)c3ccccc3-c3ccccc32)cc1C | [*]Oc1ccc(C2(c3ccc(Oc4ccc(C(=O)c5cccc(C(=O)c6ccc([*])cc6)c5)cc4)c(C)c3)c3ccccc3-c3ccccc32)cc1C | known | [10 empty] | 490
R1005030 |  |  | P370604 | poly{[2,2',4,4'-tetramethyl-4,4'-(9H-fluorene-9,9-diyl)diphenol]-alt-[4,4'-(isophthaloyl)bis(phenyl chloride)]} | poly(oxy-2,6-dimethyl-1,4-phenylene-9H-fluorene-9,9-diyl-3,5-dimethyl-1,4-phenyleneoxy-1,4-phenyleneisophthaloyl-1,4-phenylene) |  | Polyoxides/ethers/acetals, Polyketones/thioketones |  | *Oc1c(C)cc(C2(c3cc(C)c(Oc4ccc(C(=O)c5cccc(C(=O)c6ccc(*)cc6)c5)cc4)c(C)c3)c3ccccc3-c3ccccc32)cc1C | [*]Oc1c(C)cc(C2(c3cc(C)c(Oc4ccc(C(=O)c5cccc(C(=O)c6ccc([*])cc6)c5)cc4)c(C)c3)c3ccccc3-c3ccccc32)cc1C | known
R1005031 |  |  | P370605 | poly{[4,4'-(1-methylethane-1,1-diyl)diphenol]-alt-(4',4'''-difluoro-4,4''-oxydibenzophenone)} | poly[oxy-1,4-phenylene(dimethylmethylene)-1,4-phenyleneoxy-1,4-phenylenecarbonyl-1,4-phenyleneoxy-1,4-phenylenecarbonyl-1,4-phenylene] |  | Polyoxides/ethers/acetals, Polyketones/thioketones |  | *Oc1ccc(C(C)(C)c2ccc(Oc3ccc(C(=O)c4ccc(Oc5ccc(C(=O)c6ccc(*)cc6)cc5)cc4)cc3)cc2)cc1 | [*]Oc1ccc(C(C)(C)c2ccc(Oc3ccc(C(=O)c4ccc(Oc5ccc(C(=O)c6ccc([*])cc6)cc5)cc4)cc3)cc2)cc1 | known | [10 empty] | 435
R1005032 |  |  | P370606 | poly{[4,4'-oxydianiline]-alt-[5,5'-carbonylbis(isobenzofuran-1,3-dione)]} | poly[oxy-1,4-phenyleneimino(6-carboxyisophthaloyl)(4-carboxy-1,3-phenylene)carbonylimino-1,4-phenylene] |  | Polyoxides/ethers/acetals, Polyamides/thioamides, Polyketones/thioketones |  | *Oc1ccc(NC(=O)c2cc(C(=O)c3ccc(C(=O)O)c(C(=O)Nc4ccc(*)cc4)c3)ccc2C(=O)O)cc1 | [*]Oc1ccc(NC(=O)c2cc(C(=O)c3ccc(C(=O)O)c(C(=O)Nc4ccc([*])cc4)c3)ccc2C(=O)O)cc1 | known
R1005033 |  |  | P370607 |  | poly{oxy-1-[(methylsulfanyl)methyl]ethylene} | sodium methanethiolate-modified poly[2-(chloromethyl)oxirane] | Polyoxides/ethers/acetals |  | *CC(CSC)O* | [*]CC(CSC)O[*] | known | [10 empty] | 236
R1005034 |  |  | P370608 |  | poly{oxy-1-[(ethylsulfanyl)methyl]ethylene} | sodium ethanethiolate-modified poly[2-(chloromethyl)oxirane] | Polyoxides/ethers/acetals |  | *CC(CSCC)O* | [*]CC(CSCC)O[*] | known | [10 empty] | 216
R1005035 |  |  | P370609 |  | poly{oxy-1-[(propylsulfanyl)methyl]ethylene} | sodium propanethiolate-modified poly[2-(chloromethyl)oxirane] | Polyoxides/ethers/acetals |  | *CC(CSCCC)O* | [*]CC(CSCCC)O[*] | known | [10 empty] | 212
R1005036 |  |  | P370610 |  | poly{oxy-1-[(isopropylsulfanyl)methyl]ethylene} | sodium 1-methylethanethiolate-modified poly[2-(chloromethyl)oxirane] | Polyoxides/ethers/acetals |  | *CC(CSC(C)C)O* | [*]CC(CSC(C)C)O[*] | known | 4.8245 | [9 empty] | 229
R1005037 |  |  | P370611 |  | poly{oxy-1-[(butylsulfanyl)methyl]ethylene} | sodium butanethiolate-modified poly[2-(chloromethyl)oxirane] | Polyoxides/ethers/acetals |  | *CC(CSCCCC)O* | [*]CC(CSCCCC)O[*] | known | [10 empty] | 208
R1005038 |  |  | P370612 |  | poly{oxy-1-[(pentylsulfanyl)methyl]ethylene} | sodium pentanethiolate-modified poly[2-(chloromethyl)oxirane] | Polyoxides/ethers/acetals |  | *CC(CSCCCCC)O* | [*]CC(CSCCCCC)O[*] | known | [10 empty] | 205
R1005039 |  |  | P370613 |  | poly{oxy-1-[(methylsulfonyl)methyl]ethylene} | oxidized poly{oxy-1-[(methylsulfanyl)methyl]ethylene} | Polyoxides/ethers/acetals |  | *CC(CS(C)(=O)=O)O* | [*]CC(CS(C)(=O)=O)O[*] | known | 5.2613 | [9 empty] | 358 | 581 | [22 empty] | 0.37
R1005040 |  |  | P370614 |  | poly{oxy-1-[(ethylsulfonyl)methyl]ethylene} | oxidized poly{oxy-1-[(ethylsulfanyl)methyl]ethylene} | Polyoxides/ethers/acetals |  | *CC(CS(=O)(=O)CC)O* | [*]CC(CS(=O)(=O)CC)O[*] | known | 5.3436 | [9 empty] | 330 | 582
R1005041 |  |  | P370615 |  | poly{oxy-1-[(propylsulfonyl)methyl]ethylene} | oxidized poly{oxy-1-[(propylsulfanyl)methyl]ethylene} | Polyoxides/ethers/acetals |  | *CC(CS(=O)(=O)CCC)O* | [*]CC(CS(=O)(=O)CCC)O[*] | known | 6.0251 | [9 empty] | 316 | 578 | [22 empty] | 0.16
R1005042 |  |  | P370616 |  | poly{oxy-1-[(isopropylsulfonyl)methyl]ethylene} | oxidized poly{oxy-1-[(isopropylsulfanyl)methyl]ethylene} | Polyoxides/ethers/acetals |  | *CC(CS(=O)(=O)C(C)C)O* | [*]CC(CS(=O)(=O)C(C)C)O[*] | known | 5.0712 | [9 empty] | 337 | 599
R1005043 |  |  | P370617 |  | poly{oxy-1-[(butylsulfonyl)methyl]ethylene} | oxidized poly{oxy-1-[(butylsulfanyl)methyl]ethylene} | Polyoxides/ethers/acetals |  | *CC(CS(=O)(=O)CCCC)O* | [*]CC(CS(=O)(=O)CCCC)O[*] | known | [10 empty] | 308 | 583 | [22 empty] | 0.13
R1005044 |  |  | P370618 |  | poly{oxy-1-[(pentylsulfonyl)methyl]ethylene} | oxidized poly{oxy-1-[(pentylsulfanyl)methyl]ethylene} | Polyoxides/ethers/acetals |  | *CC(CS(=O)(=O)CCCCC)O* | [*]CC(CS(=O)(=O)CCCCC)O[*] | known | 6.4419 | [9 empty] | 311 | 593 | [22 empty] | 0.44
R1005045 |  |  | P370619 | poly(1,5-dioxepane-2-one) | poly[oxyethyleneoxy(1-oxopropane-1,3-diyl)] |  | Polyoxides/ethers/acetals, Polyesters/thioesters |  | *CCOCCC(=O)O* | [*]CCOCCC(=O)O[*] | known | 6.821 | [9 empty] | 238
R1005046 |  |  | P370620 |  | poly(oxy-1,3-phenylenemethylene-1,3-phenyleneoxy-1,4-phenylenecarbonyl-1,4-phenyleneoxy-1,4-phenylenecarbonyl-1,4-phenylene) |  | Polyoxides/ethers/acetals, Polyketones/thioketones |  | *Oc1ccc(C(=O)c2ccc(Oc3ccc(C(=O)c4ccc(Oc5cccc(Cc6cccc(*)c6)c5)cc4)cc3)cc2)cc1 | [*]Oc1ccc(C(=O)c2ccc(Oc3ccc(C(=O)c4ccc(Oc5cccc(Cc6cccc([*])c6)c5)cc4)cc3)cc2)cc1 | known | [10 empty] | 396
R1005047 |  |  | P370621 |  | poly(oxy-1,4-phenylenecarbonyl-1,4-phenyleneoxy-1,4-phenylenecarbonyl-1,4-phenyleneoxy-1,4-phenylenemethylene-1,4-phenylene) |  | Polyoxides/ethers/acetals, Polyketones/thioketones |  | *Oc1ccc(C(=O)c2ccc(Oc3ccc(C(=O)c4ccc(Oc5ccc(Cc6ccc(*)cc6)cc5)cc4)cc3)cc2)cc1 | [*]Oc1ccc(C(=O)c2ccc(Oc3ccc(C(=O)c4ccc(Oc5ccc(Cc6ccc([*])cc6)cc5)cc4)cc3)cc2)cc1 | known | [9 empty] | 548 | 401
R1005048 |  |  | P370622 |  | poly(oxy-1,4-phenylene-9H-fluorene-9,9-diyl-1,4-phenyleneoxy-1,4-phenylenecarbonyl-1,4-phenyleneoxy-1,4-phenylenecarbonyl-1,4-phenylene) |  | Polyoxides/ethers/acetals, Polyketones/thioketones |  | *Oc1ccc(C2(c3ccc(Oc4ccc(C(=O)c5ccc(Oc6ccc(C(=O)c7ccc(*)cc7)cc6)cc5)cc4)cc3)c3ccccc3-c3ccccc32)cc1 | [*]Oc1ccc(C2(c3ccc(Oc4ccc(C(=O)c5ccc(Oc6ccc(C(=O)c7ccc([*])cc7)cc6)cc5)cc4)cc3)c3ccccc3-c3ccccc32)cc1 | known
R1005049 |  |  | P370623 | poly{[4,4'-(9H-fluorene-9,9-diyl)diphenol]-alt-(4,4'-difluorobenzophenone)} | poly(oxy-1,4-phenylene-9H-fluorene-9,9-diyl-1,4-phenyleneoxy-1,4-phenylenecarbonyl-1,4-phenylene) |  | Polyoxides/ethers/acetals, Polyketones/thioketones |  | *Oc1ccc(C2(c3ccc(Oc4ccc(C(=O)c5ccc(*)cc5)cc4)cc3)c3ccccc3-c3ccccc32)cc1 | [*]Oc1ccc(C2(c3ccc(Oc4ccc(C(=O)c5ccc([*])cc5)cc4)cc3)c3ccccc3-c3ccccc32)cc1 | known | [10 empty] | 525
R1005050 |  |  | P370624 |  | poly[(3,3'-diphenyl[6,6'-biquinoxaline-2,2'-diyl])-1,4-phenyleneoxybutane-1,4-diyloxy-1,4-phenylene] |  | Polyoxides/ethers/acetals, Polyimines |  | *c1ccc(OCCCCOc2ccc(-c3nc4ccc(-c5ccc6nc(*)c(-c7ccccc7)nc6c5)cc4nc3-c3ccccc3)cc2)cc1 | [*]c1ccc(OCCCCOc2ccc(-c3nc4ccc(-c5ccc6nc([*])c(-c7ccccc7)nc6c5)cc4nc3-c3ccccc3)cc2)cc1 | known
R1005051 |  |  | P370625 |  | poly[(3,3'-diphenyl[6,6'-biquinoxaline-2,2'-diyl])-1,4-phenyleneoxy-1,4-phenyleneoxy-1,4-phenyleneoxy-1,4-phenylene] |  | Polyoxides/ethers/acetals, Polyimines |  | *c1ccc(Oc2ccc(Oc3ccc(Oc4ccc(-c5nc6ccc(-c7ccc8nc(*)c(-c9ccccc9)nc8c7)cc6nc5-c5ccccc5)cc4)cc3)cc2)cc1 | [*]c1ccc(Oc2ccc(Oc3ccc(Oc4ccc(-c5nc6ccc(-c7ccc8nc([*])c(-c9ccccc9)nc8c7)cc6nc5-c5ccccc5)cc4)cc3)cc2)cc1 | known
R1005052 |  |  | P370627 | poly{[4-acetyl-4'-(phenylacetyl)diphenyl ether]-alt-[3,3'-oxybis(6-aminobenzophenone)]} | poly[(3,4-diphenylquinoline-6,2-diyl)oxy(4-phenylquinoline-2,6-diyl)-1,4-phenyleneoxy-1,4-phenylene] | poly{[4-acetyl-4'-(phenylacetyl)diphenyl ether]-alt-[3,3'-oxybis(6-aminobenzophenone)]} | Polyoxides/ethers/acetals, Polyimines |  | *c1ccc(Oc2ccc(-c3cc(-c4ccccc4)c4cc(Oc5ccc6nc(*)c(-c7ccccc7)c(-c7ccccc7)c6c5)ccc4n3)cc2)cc1 | [*]c1ccc(Oc2ccc(-c3cc(-c4ccccc4)c4cc(Oc5ccc6nc([*])c(-c7ccccc7)c(-c7ccccc7)c6c5)ccc4n3)cc2)cc1 | known | [10 empty] | 578
R1005053 |  |  | P370628 | poly({4,4'-bis[(phenylcarbonyl)methyl]diphenyl ether}-alt-[3,3'-oxybis(6-aminobenzophenone)]) | poly[(2,4-diphenylquinoline-3,6-diyl)oxy(2,4-diphenylquinoline-6,3-diyl)-1,4-phenyleneoxy-1,4-phenylene] | poly{[4,4'-bis[(phenylcarbonyl)methyl]diphenyl ether]-alt-[3,3'-oxybis(6-aminobenzophenone)]} | Polyoxides/ethers/acetals, Polyimines |  | *c1ccc(Oc2ccc(-c3c(-c4ccccc4)nc4ccc(Oc5ccc6nc(-c7ccccc7)c(*)c(-c7ccccc7)c6c5)cc4c3-c3ccccc3)cc2)cc1 | [*]c1ccc(Oc2ccc(-c3c(-c4ccccc4)nc4ccc(Oc5ccc6nc(-c7ccccc7)c([*])c(-c7ccccc7)c6c5)cc4c3-c3ccccc3)cc2)cc1 | known | [11 empty] | 848
R1005054 |  |  | P370629 | poly{[1,4-bis(benzoylmethyl)benzene]-alt-[3,3'-oxybis(6-aminobenzophenone)]} | poly(2,4-diphenylquinoline-3,6-diyloxy-2,4-diphenylquinoline-6,3-diyl-1,4-phenylene) |  | Polyoxides/ethers/acetals, Polyimines |  | *c1ccc(-c2c(-c3ccccc3)nc3ccc(Oc4ccc5nc(-c6ccccc6)c(*)c(-c6ccccc6)c5c4)cc3c2-c2ccccc2)cc1 | [*]c1ccc(-c2c(-c3ccccc3)nc3ccc(Oc4ccc5nc(-c6ccccc6)c([*])c(-c6ccccc6)c5c4)cc3c2-c2ccccc2)cc1 | known | [10 empty] | 583 | 843
R1005055 |  |  | P370630 | poly{[4,4'-bis[(phenylcarbonyl)methyl]diphenyl]-alt-[3,3'-oxybis(6-aminobenzophenone)]} | poly(2,4-diphenylquinoline-3,6-diyloxy-2,4-diphenylquinoline-6,3-diylbiphenyl-4,4'-diyl) |  | Polyoxides/ethers/acetals, Polyimines |  | *c1ccc(-c2ccc(-c3c(-c4ccccc4)nc4ccc(Oc5ccc6nc(-c7ccccc7)c(*)c(-c7ccccc7)c6c5)cc4c3-c3ccccc3)cc2)cc1 | [*]c1ccc(-c2ccc(-c3c(-c4ccccc4)nc4ccc(Oc5ccc6nc(-c7ccccc7)c([*])c(-c7ccccc7)c6c5)cc4c3-c3ccccc3)cc2)cc1 | known | [11 empty] | 823
R1005056 |  |  | P370631 | poly{[4,4'-bis[(phenylcarbonyl)methyl]diphenyl]-alt-(3,3'-dibenzoylbiphenyl-4,4'-diamine)} | poly(2,2',4,4'-tetraphenyl-6,6'-biquinoline-3,3'-diyl-1,4-phenyleneoxy-1,4-phenylene) |  | Polyoxides/ethers/acetals, Polyimines |  | *c1ccc(Oc2ccc(-c3c(-c4ccccc4)nc4ccc(-c5ccc6nc(-c7ccccc7)c(*)c(-c7ccccc7)c6c5)cc4c3-c3ccccc3)cc2)cc1 | [*]c1ccc(Oc2ccc(-c3c(-c4ccccc4)nc4ccc(-c5ccc6nc(-c7ccccc7)c([*])c(-c7ccccc7)c6c5)cc4c3-c3ccccc3)cc2)cc1 | known | [11 empty] | 853
R1005057 |  |  | P370632 | poly{[9,9-bis(4-acetylphenyl)fluorene]-alt-[3,3'-oxybis(6-aminobenzophenone)]} | poly(4-phenylquinoline-2,6-diyloxy-4-phenylquinoline-6,2-diyl-1,4-phenylene-9H-fluorene-9,9-diyl-1,4-phenylene) |  | Polyoxides/ethers/acetals, Polyimines |  | *c1ccc(C2(c3ccc(-c4cc(-c5ccccc5)c5cc(Oc6ccc7nc(*)cc(-c8ccccc8)c7c6)ccc5n4)cc3)c3ccccc3-c3ccccc32)cc1 | [*]c1ccc(C2(c3ccc(-c4cc(-c5ccccc5)c5cc(Oc6ccc7nc([*])cc(-c8ccccc8)c7c6)ccc5n4)cc3)c3ccccc3-c3ccccc32)cc1 | known | [11 empty] | 958
R1005058 |  |  | P370633 | poly{[9,9-bis(4-acetylphenyl)-10(H)-anthracenone]-alt-[3,3'-oxybis(6-aminobenzophenone)]} | poly(4-phenylquinoline-2,6-diyloxy-4-phenylquinoline-6,2-diyl-1,4-phenylene-10-oxo-9,10-dihydroanthracene-9,9-diyl-1,4-phenylene) |  | Polyoxides/ethers/acetals, Polyimines, Polyketones/thioketones |  | *c1ccc(C2(c3ccc(-c4cc(-c5ccccc5)c5cc(Oc6ccc7nc(*)cc(-c8ccccc8)c7c6)ccc5n4)cc3)c3ccccc3C(=O)c3ccccc32)cc1 | [*]c1ccc(C2(c3ccc(-c4cc(-c5ccccc5)c5cc(Oc6ccc7nc([*])cc(-c8ccccc8)c7c6)ccc5n4)cc3)c3ccccc3C(=O)c3ccccc32)cc1 | known | [11 empty] | 963
R1005059 |  |  | P370634 | poly{[1,1'-(oxydi-4,1-phenylene)bisethanone]-alt-[9,9-bis(4-amino-3-benzoylphenyl)fluorene]} | poly(4-phenylquinoline-2,6-diyl-9H-fluorene-9,9-diyl-4-phenylquinoline-6,2-diyl-1,4-phenyleneoxy-1,4-phenylene) |  | Polyoxides/ethers/acetals, Polyimines |  | *c1ccc(Oc2ccc(-c3cc(-c4ccccc4)c4cc(C5(c6ccc7nc(*)cc(-c8ccccc8)c7c6)c6ccccc6-c6ccccc65)ccc4n3)cc2)cc1 | [*]c1ccc(Oc2ccc(-c3cc(-c4ccccc4)c4cc(C5(c6ccc7nc([*])cc(-c8ccccc8)c7c6)c6ccccc6-c6ccccc65)ccc4n3)cc2)cc1 | known | [11 empty] | 960.5
R1005060 |  |  | P370635 | poly{[1,1'-(oxydi-4,1-phenylene)bisethanone]-alt-[9,9-bis(4-amino-3-benzoylphenyl)-10(H)-anthracenone]} | poly(4-phenylquinoline-2,6-diyl-10-oxo-9,10-dihydroanthracene-9,9-diyl-4-phenylquinoline-6,2-diyl-1,4-phenyleneoxy-1,4-phenylene) |  | Polyoxides/ethers/acetals, Polyimines, Polyketones/thioketones |  | *c1ccc(Oc2ccc(-c3cc(-c4ccccc4)c4cc(C5(c6ccc7nc(*)cc(-c8ccccc8)c7c6)c6ccccc6C(=O)c6ccccc65)ccc4n3)cc2)cc1 | [*]c1ccc(Oc2ccc(-c3cc(-c4ccccc4)c4cc(C5(c6ccc7nc([*])cc(-c8ccccc8)c7c6)c6ccccc6C(=O)c6ccccc65)ccc4n3)cc2)cc1 | known | [11 empty] | 940.5
R1005061 |  |  | P370636 | poly{[1,1'-(oxydi-4,1-phenylene)bisethanone]-alt-(3,3'-dibenzoylbiphenyl-4,4'-diamine)} | poly(4,4'-diphenyl-6,6'-bi[quinoline]-2,2'-diyl-1,4-phenyleneoxy-1,4-phenylene) |  | Polyoxides/ethers/acetals, Polyimines |  | *c1ccc(Oc2ccc(-c3cc(-c4ccccc4)c4cc(-c5ccc6nc(*)cc(-c7ccccc7)c6c5)ccc4n3)cc2)cc1 | [*]c1ccc(Oc2ccc(-c3cc(-c4ccccc4)c4cc(-c5ccc6nc([*])cc(-c7ccccc7)c6c5)ccc4n3)cc2)cc1 | known | [10 empty] | 543 | 838
R1005062 |  |  | P370637 | poly({4,4'-bis[(phenylcarbonyl)methyl]diphenyl ether}-alt-(3,3'-dibenzoylbiphenyl-4,4'-diamine)) | poly(3,3',4,4'-tetraphenyl-6,6'-biquinoline-2,2'-diyl-1,4-phenyleneoxy-1,4-phenylene) |  | Polyoxides/ethers/acetals, Polyimines |  | *c1ccc(Oc2ccc(-c3nc4ccc(-c5ccc6nc(*)c(-c7ccccc7)c(-c7ccccc7)c6c5)cc4c(-c4ccccc4)c3-c3ccccc3)cc2)cc1 | [*]c1ccc(Oc2ccc(-c3nc4ccc(-c5ccc6nc([*])c(-c7ccccc7)c(-c7ccccc7)c6c5)cc4c(-c4ccccc4)c3-c3ccccc3)cc2)cc1 | known | [11 empty] | 848
R1005063 |  |  | P370638 | poly(4,4''-diacetyl-1,1':4',1''-terphenyl)-alt-(3,3'-dibenzoylbiphenyl-4,4'-diamine)) | poly(4-phenylquinoline-2,6-diyloxy-4-phenylquinoline-6,2-diyl-1,1':4',1''-terphenyl-4,4''-diyl) |  | Polyoxides/ethers/acetals, Polyimines |  | *c1ccc(-c2ccc(-c3ccc(-c4cc(-c5ccccc5)c5cc(Oc6ccc7nc(*)cc(-c8ccccc8)c7c6)ccc5n4)cc3)cc2)cc1 | [*]c1ccc(-c2ccc(-c3ccc(-c4cc(-c5ccccc5)c5cc(Oc6ccc7nc([*])cc(-c8ccccc8)c7c6)ccc5n4)cc3)cc2)cc1 | known | 3.1875 | [9 empty] | 553 | 813
R1005064 |  |  | P370639 | poly{[3,3'-oxybis(6-aminobenzophenone)]-alt-(4,4''-diacetyl-1,1':4',1'':4'',1'''-quaterphenyl)} | poly(4-phenylquinoline-2,6-diyloxy-4-phenylquinoline-6,2-diyl-1,1':4',1'':4'',1'''-quaterphenyl-4,4'''-diyl) | poly{[5,5'-oxybis(2-aminobenzophenone)]-alt-(4,4''-diacetylquaterphenyl)} | Polyoxides/ethers/acetals, Polyimines |  | *c1ccc(-c2ccc(-c3ccc(-c4ccc(-c5cc(-c6ccccc6)c6cc(Oc7ccc8nc(*)cc(-c9ccccc9)c8c7)ccc6n5)cc4)cc3)cc2)cc1 | [*]c1ccc(-c2ccc(-c3ccc(-c4ccc(-c5cc(-c6ccccc6)c6cc(Oc7ccc8nc([*])cc(-c9ccccc9)c8c7)ccc6n5)cc4)cc3)cc2)cc1 | known | [11 empty] | 833
R1005065 |  |  | P370640 |  | poly{oxy-2,2-bis[(methylsulfanyl)methyl]propane-1,3-diyl} | sodium methanethiolate-modified poly[2,2-bis(chloromethyl)trimethylene oxide] | Polyoxides/ethers/acetals |  | *CC(CO*)(CSC)CSC | [*]CC(CO[*])(CSC)CSC | known | 4.984 | [8 empty] | 390 | 267
R1005066 |  |  | P370641 |  | poly{oxy-2,2-bis[(ethylsulfanyl)methyl]propane-1,3-diyl} | sodium ethanethiolate-modified poly[2,2-bis(chloromethyl)trimethylene oxide] | Polyoxides/ethers/acetals |  | *CC(CO*)(CSCC)CSCC | [*]CC(CO[*])(CSCC)CSCC | known | 4.7171 | [8 empty] | 355 | 241
R1005067 |  |  | P370642 |  | poly{oxy-2,2-bis[(isopropylsulfanyl)methyl]propane-1,3-diyl} | sodium 1-methylethanethiolate-modified poly[2,2-bis(chloromethyl)trimethylene oxide] | Polyoxides/ethers/acetals |  | *CC(CO*)(CSC(C)C)CSC(C)C | [*]CC(CO[*])(CSC(C)C)CSC(C)C | known | 4.6686 | [8 empty] | 362 | 264
R1005068 |  |  | P370643 |  | poly{oxy-2,2-bis[(propylsulfanyl)methyl]propane-1,3-diyl} | sodium propanethiolate-modified poly[2,2-bis(chloromethyl)trimethylene oxide] | Polyoxides/ethers/acetals |  | *CC(CO*)(CSCCC)CSCCC | [*]CC(CO[*])(CSCCC)CSCCC | known | [9 empty] | 322
R1005069 |  |  | P370644 |  | poly{oxy-2,2-bis[(butylsulfanyl)methyl]propane-1,3-diyl} | sodium butanethiolate-modified poly[2,2-bis(chloromethyl)trimethylene oxide] | Polyoxides/ethers/acetals |  | *CC(CO*)(CSCCCC)CSCCCC | [*]CC(CO[*])(CSCCCC)CSCCCC | known | [9 empty] | 309
R1005070 |  |  | P370645 |  | poly{oxy-2,2-bis[(pentylsulfanyl)methyl]propane-1,3-diyl} | sodium pentanethiolate-modified poly[2,2-bis(chloromethyl)trimethylene oxide] | Polyoxides/ethers/acetals |  | *CC(CO*)(CSCCCCC)CSCCCCC | [*]CC(CO[*])(CSCCCCC)CSCCCCC | known | [9 empty] | 334 | 240
R1005071 |  |  | P370646 |  | poly{oxy-2,2-bis[(methylsulfonyl)methyl]propane-1,3-diyl} | oxidized poly{oxy-2,2-bis[(methylsulfanyl)methyl]propane-1,3-diyl} | Polyoxides/ethers/acetals |  | *CC(CO*)(CS(C)(=O)=O)CS(C)(=O)=O | [*]CC(CO[*])(CS(C)(=O)=O)CS(C)(=O)=O | known | 5.8874 | [8 empty] | 464 |  | 585
R1005072 |  |  | P370647 |  | poly{oxy-2,2-bis[(ethylsulfonyl)methyl]propane-1,3-diyl} | oxidized poly{oxy-2,2-bis[(ethylsulfanyl)methyl]propane-1,3-diyl} | Polyoxides/ethers/acetals |  | *CC(CO*)(CS(=O)(=O)CC)CS(=O)(=O)CC | [*]CC(CO[*])(CS(=O)(=O)CC)CS(=O)(=O)CC | known | 5.0473 | [8 empty] | 456 | 357
R1005073 |  |  | P370648 |  | poly{oxy-2,2-bis[(isopropylsulfonyl)methyl]propane-1,3-diyl} | oxidized poly{oxy-2,2-bis[(isopropylsulfanyl)methyl]propane-1,3-diyl} | Polyoxides/ethers/acetals |  | *CC(CO*)(CS(=O)(=O)C(C)C)CS(=O)(=O)C(C)C | [*]CC(CO[*])(CS(=O)(=O)C(C)C)CS(=O)(=O)C(C)C | known | 5.5454 | [9 empty] | 364
R1005074 |  |  | P370649 |  | poly{oxy-2,2-bis[(propylsulfonyl)methyl]propane-1,3-diyl} | oxidized poly{oxy-2,2-bis[(propylsulfanyl)methyl]propane-1,3-diyl} | Polyoxides/ethers/acetals |  | *CC(CO*)(CS(=O)(=O)CCC)CS(=O)(=O)CCC | [*]CC(CO[*])(CS(=O)(=O)CCC)CS(=O)(=O)CCC | known | 4.6292 | [8 empty] | 439 | 344
R1005075 |  |  | P370650 |  | poly{oxy-2,2-bis[(butylsulfonyl)methyl]propane-1,3-diyl} | oxidized poly{oxy-2,2-bis[(butylsulfanyl)methyl]propane-1,3-diyl} | Polyoxides/ethers/acetals |  | *CC(CO*)(CS(=O)(=O)CCCC)CS(=O)(=O)CCCC | [*]CC(CO[*])(CS(=O)(=O)CCCC)CS(=O)(=O)CCCC | known | 5.4465 | [8 empty] | 416 | 339
R1005076 |  |  | P370651 |  | poly{oxy-2,2-bis[(pentylsulfonyl)methyl]propane-1,3-diyl} | oxidized poly{oxy-2,2-bis[(pentylsulfanyl)methyl]propane-1,3-diyl} | Polyoxides/ethers/acetals |  | *CC(CO*)(CS(=O)(=O)CCCCC)CS(=O)(=O)CCCCC | [*]CC(CO[*])(CS(=O)(=O)CCCCC)CS(=O)(=O)CCCCC | known | 5.21 | [8 empty] | 411 | 329
R1005077 |  |  | P370652 | poly{[2,2-dimethyl-4,5-bis(hydoxymethyl)-1,3-dioxolane]-alt-(diethyl carbonate)} | poly(2,2-dimethyl-1,3-dioxolane-4,5-diylmethyleneoxycarbonyloxymethylene) | poly[(2,3-O-isopropylidene-DL-threitol)-alt-(diethyl carbonate)] | Polyoxides/ethers/acetals, Polycarbonates/thiocarbonates |  | *COC(=O)OCC1OC(C)(C)OC1* | [*]COC(=O)OCC1OC(C)(C)OC1[*] | known | 6.6512 | [9 empty] | 327.5
R1005078 |  |  | P370653 | poly{[2,2-dimethyl-4,5-bis(hydoxymethyl)-1,3-dioxolane]-alt-(diethyl carbonate)} | poly[2-ethoxy-1,3-dioxolane-4,5-diylmethyleneoxycarbonyloxymethylene] |  | Polyoxides/ethers/acetals, Polycarbonates/thiocarbonates |  | *COC(=O)OCC1OC(OCC)OC1* | [*]COC(=O)OCC1OC(OCC)OC1[*] | known | 6.8573 | [9 empty] | 296.5
R1005079 |  |  | P370654 | poly{[2,2-diethyl-4,5-bis(hydoxymethyl)-1,3-dioxolane]-alt-(diethyl carbonate)} | poly[2,2-bis(ethoxy)-1,3-dioxolane-4,5-diylmethyleneoxycarbonyloxymethylene] |  | Polyoxides/ethers/acetals, Polycarbonates/thiocarbonates |  | *COC(=O)OCC1OC(OCC)(OCC)OC1* | [*]COC(=O)OCC1OC(OCC)(OCC)OC1[*] | known | 6.474 | [9 empty] | 283.8
R1005081 |  |  | P370656 | poly(2-methylene-4-phenyl-1,3-dioxolane) | poly[(4-phenyl-1,3-dioxolane-2,2-diyl)methylene] |  | Polyoxides/ethers/acetals |  | *CC1(*)OCC(c2ccccc2)O1 | [*]CC1([*])OCC(c2ccccc2)O1 | known | [10 empty] | 371
R1005082 |  |  | P370657 | poly(5-methyl-7-oxo-1,4-dioxepane) | poly[oxyethyleneoxy(1-methyl-3-oxopropane-1,3-diyl)] |  | Polyoxides/ethers/acetals, Polyesters/thioesters |  | *CCOC(=O)CC(C)O* | [*]CCOC(=O)CC(C)O[*] | known | [9 empty] | 284 | 235.9
R1005083 |  |  | P370658 | poly{(hexane-1,6-diol)-alt-[1,1-bis(iodomethyl)cyclopropane]} | poly(oxymethylenecyclopropane-1,1-diylmethyleneoxyhexane-1,6-diyl) |  | Polyoxides/ethers/acetals |  | *CCCCCCOCC1(CO*)CC1 | [*]CCCCCCOCC1(CO[*])CC1 | known | 5.9199
R1005084 |  |  | P370659 | poly{[1-(4-hydroxy-4'-biphenyl)-2-(4-hydroxyphenyl)propane]-alt-(1,12-dibromododecane)} | poly(oxydodecane-1,12-diyloxybiphenyl-4,4'-diyl-2-methylethylene-1,4-phenylene) |  | Polyoxides/ethers/acetals |  | *CCCCCCCCCCCCOc1ccc(C(C)Cc2ccc(-c3ccc(O*)cc3)cc2)cc1 | [*]CCCCCCCCCCCCOc1ccc(C(C)Cc2ccc(-c3ccc(O[*])cc3)cc2)cc1 | known
R1005085 |  |  | P370661 | poly[hydroquinone-alt-(4-hydroxybenzoic acid)-co-(1,6-dibromohexane)] | poly(oxy-1,4-phenyleneoxycarbonyl-1,4-phenyleneoxyhexane-1,6-diyl) |  | Polyoxides/ethers/acetals, Polyesters/thioesters |  | *CCCCCCOc1ccc(C(=O)Oc2ccc(O*)cc2)cc1 | [*]CCCCCCOc1ccc(C(=O)Oc2ccc(O[*])cc2)cc1 | known
R1005086 |  |  | P370662 | poly[(4,4'-difluorobenzophenone)-alt-(3,4'-dihydroxybenzophenone)] | poly(oxy-1,3-phenylenecarbonyl-1,4-phenyleneoxy-1,4-phenylenecarbonyl-1,4-phenylene) |  | Polyoxides/ethers/acetals, Polyketones/thioketones |  | *Oc1cccc(C(=O)c2ccc(Oc3ccc(C(=O)c4ccc(*)cc4)cc3)cc2)c1 | [*]Oc1cccc(C(=O)c2ccc(Oc3ccc(C(=O)c4ccc([*])cc4)cc3)cc2)c1 | known | [9 empty] | 466 | 420 | [23 empty] | 92.57
R1005087 |  |  | P370663 | poly{(4,4'-difluorobenzophenone)-alt-[2-(bromomethyl)hydroquinone]} poly{(4,4'-difluorobenzophenone)-alt-[2-(bromomethyl)-1,4-benzenediol]} | poly(oxy-2-bromomethyl-1,4-phenyleneoxy-1,4-phenylenecarbonyl-1,4-phenylene) |  | Polyoxides/ethers/acetals, Polyketones/thioketones |  | *Oc1ccc(Oc2ccc(C(=O)c3ccc(*)cc3)cc2)cc1CBr | [*]Oc1ccc(Oc2ccc(C(=O)c3ccc([*])cc3)cc2)cc1CBr | known | 3.6235
R1005088 |  |  | P370664 | poly{(4,4'-difluorobenzophenone)-alt-[2-(dibromomethyl)hydroquinone] poly{(4,4'-difluorobenzophenone)-alt-[2-(dibromomethyl)-1,4-benzenediol] | poly(oxy-2-dibromomethyl-1,4-phenyleneoxy-1,4-phenylenecarbonyl-1,4-phenylene) |  | Polyoxides/ethers/acetals, Polyketones/thioketones |  | *Oc1ccc(Oc2ccc(C(=O)c3ccc(*)cc3)cc2)cc1C(Br)Br | [*]Oc1ccc(Oc2ccc(C(=O)c3ccc([*])cc3)cc2)cc1C(Br)Br | known | 3.947
R1005089 |  |  | P370665 | poly{(4,4'-difluorobenzophenone)-alt-[2-(methoxymethyl)hydroquinone]} poly{(4,4'-difluorobenzophenone)-alt-[2-(methoxymethyl)-1,4-benzenediol]} | poly(oxy-2-methoxymethyl-1,4-phenyleneoxy-1,4-phenylenecarbonyl-1,4-phenylene) |  | Polyoxides/ethers/acetals, Polyketones/thioketones |  | *Oc1ccc(Oc2ccc(C(=O)c3ccc(*)cc3)cc2)cc1COC | [*]Oc1ccc(Oc2ccc(C(=O)c3ccc([*])cc3)cc2)cc1COC | known
R1005090 |  |  | P370666 | poly{(4,4'-difluorobenzophenone)-alt-[2-(methoxycarbonyl)hydroquinone]} poly{(4,4'-difluorobenzophenone)-alt-[2-methoxycarbonyl)-1,4-benzenediol]} | poly(oxy-2-methoxycarbonyl-1,4-phenyleneoxy-1,4-phenylenecarbonyl-1,4-phenylene) |  | Polyoxides/ethers/acetals, Polyketones/thioketones |  | *Oc1ccc(Oc2ccc(C(=O)c3ccc(*)cc3)cc2)cc1C(=O)OC | [*]Oc1ccc(Oc2ccc(C(=O)c3ccc([*])cc3)cc2)cc1C(=O)OC | known | 3.7296
R1005091 |  |  | P370667 | poly{(4,4'-difluorobenzophenone)-alt-[2-(cyanomethyl)hydroquinone] poly{(4,4'-difluorobenzophenone)-alt-[2-(cyanomethyl)-1,4-benzenediol] | poly(oxy-2-cyanomethyl-1,4-phenyleneoxy-1,4-phenylenecarbonyl-1,4-phenylene) |  | Polyoxides/ethers/acetals, Polyketones/thioketones |  | *Oc1ccc(Oc2ccc(C(=O)c3ccc(*)cc3)cc2)cc1CC#N | [*]Oc1ccc(Oc2ccc(C(=O)c3ccc([*])cc3)cc2)cc1CC#N | known | 4.0183
R1005092 |  |  | P370668 | poly{(4,4'-difluorobenzophenone)-alt-[2-(hydroxymethyl)hydroquinone]} poly{(4,4'-difluorobenzophenone)-alt-[2-(hydroxymethyl)-1,4-benzenediol]} | poly(oxy-2-hydroxymethyl-1,4-phenyleneoxy-1,4-phenylenecarbonyl-1,4-phenylene) |  | Polyoxides/ethers/acetals, Polyketones/thioketones |  | *Oc1ccc(Oc2ccc(C(=O)c3ccc(*)cc3)cc2)cc1CO | [*]Oc1ccc(Oc2ccc(C(=O)c3ccc([*])cc3)cc2)cc1CO | known
R1005093 |  |  | P370669 | poly{(4,4'-difluorobenzophenone)-alt-[2-(carboxymethyl)hydroquinone]} poly{(4,4'-difluorobenzophenone)-alt-[2-(carboxymethyl)-1,4-benzenediol]} | poly(oxy-2-carboxymethyl-1,4-phenyleneoxy-1,4-phenylenecarbonyl-1,4-phenylene) |  | Polyoxides/ethers/acetals, Polyketones/thioketones |  | *Oc1ccc(Oc2ccc(C(=O)c3ccc(*)cc3)cc2)cc1CC(=O)O | [*]Oc1ccc(Oc2ccc(C(=O)c3ccc([*])cc3)cc2)cc1CC(=O)O | known | 4.0481
R1005094 |  |  | P370670 | poly((4,4'-difluorobenzophenone)-alt-{2-[(acetyloxy)methyl]hydroquinone}) poly((4,4'-difluorobenzophenone)-alt-{2-[(acetyloxy)methyl]-1,4-benzenediol}) | poly[oxy-2-(acetyloxy)methyl-1,4-phenyleneoxy-1,4-phenylenecarbonyl-1,4-phenylene] |  | Polyoxides/ethers/acetals, Polyketones/thioketones |  | *Oc1ccc(Oc2ccc(C(=O)c3ccc(*)cc3)cc2)cc1COC(C)=O | [*]Oc1ccc(Oc2ccc(C(=O)c3ccc([*])cc3)cc2)cc1COC(C)=O | known
R1005095 |  |  | P370671 | poly((4,4'-difluorobenzophenone)-alt-{2-[(dithylamino)methyl]hydroquinone} poly((4,4'-difluorobenzophenone)-alt-{2-[(dithylamino)methyl]-1,4-benzenediol} | poly[oxy-(2-diethylaminomethyl)benzene-1,4-diyloxy-1,4-phenylenecarbonyl-1,4-phenylene] |  | Polyoxides/ethers/acetals, Polyketones/thioketones |  | *Oc1ccc(Oc2ccc(C(=O)c3ccc(*)cc3)cc2)cc1CN(CC)CC | [*]Oc1ccc(Oc2ccc(C(=O)c3ccc([*])cc3)cc2)cc1CN(CC)CC | known
R1005096 |  |  | P370672 | poly[(4,4'-difluorobenzophenone)-alt-(2-fomylhydroquinone)] poly[(4,4'-difluorobenzophenone)-alt-(2-formyl-1,4-benzenediol)] | poly(oxy-2-formyl-1,4-phenyleneoxy-1,4-phenylenecarbonyl-1,4-phenylene) |  | Polyoxides/ethers/acetals, Polyketones/thioketones |  | *Oc1ccc(Oc2ccc(C(=O)c3ccc(*)cc3)cc2)cc1C=O | [*]Oc1ccc(Oc2ccc(C(=O)c3ccc([*])cc3)cc2)cc1C=O | known | 3.6677
R1005097 |  |  | P370673 | poly[(4,4'-difluorobenzophenone)-alt-(2-carboxyhydroquinone)] poly[(4,4'-difluorobenzophenone)-alt-(2-carboxy-1,4-benzenediol)] | poly(oxy-2-carboxy-1,4-phenyleneoxy-1,4-phenylenecarbonyl-1,4-phenylene) |  | Polyoxides/ethers/acetals, Polyketones/thioketones |  | *Oc1ccc(Oc2ccc(C(=O)c3ccc(*)cc3)cc2)cc1C(=O)O | [*]Oc1ccc(Oc2ccc(C(=O)c3ccc([*])cc3)cc2)cc1C(=O)O | known | 3.6534
R1005098 |  |  | P370674 | poly{[(diphenyl ether)-alt-(terephthalic acid)]-alt-[(diphenyl ether)-alt-(isophthalic acid)]} | poly(oxy-1,4-phenyleneisophthaloyl-1,4-phenyleneoxy-1,4-phenyleneterephthaloyl-1,4-phenylene) |  | Polyoxides/ethers/acetals, Polyketones/thioketones |  | *Oc1ccc(C(=O)c2cccc(C(=O)c3ccc(Oc4ccc(C(=O)c5ccc(C(=O)c6ccc(*)cc6)cc5)cc4)cc3)c2)cc1 | [*]Oc1ccc(C(=O)c2cccc(C(=O)c3ccc(Oc4ccc(C(=O)c5ccc(C(=O)c6ccc([*])cc6)cc5)cc4)cc3)c2)cc1 | known
R1005099 |  |  | P370675 | poly{[1,4-bis(4-chlorophenylcarbonyl)benzene]-alt-(4,4'-dihydroxydiphenyl-2,2-pentane)} | poly[oxy-1,4-phenylene(methylpropylmethylene)-1,4-phenyleneoxy-1,4-phenyleneterephthaloyl-1,4-phenylene] | poly[oxy-1,4-phenylene(1-methylbutane-1,1-diyl)-1,4-phenyleneoxy-1,4-phenyleneterephthaloyl-1,4-phenylene] | Polyoxides/ethers/acetals, Polyketones/thioketones |  | *Oc1ccc(C(C)(CCC)c2ccc(Oc3ccc(C(=O)c4ccc(C(=O)c5ccc(*)cc5)cc4)cc3)cc2)cc1 | [*]Oc1ccc(C(C)(CCC)c2ccc(Oc3ccc(C(=O)c4ccc(C(=O)c5ccc([*])cc5)cc4)cc3)cc2)cc1 | known
R1005100 |  |  | P370676 | poly{[2,6-bis(4-hydroxyphenoxy)pyridine]-alt-(4,4'-difluorobenzophenone)} | poly(pyridine-2,6-diyloxy-1,4-phenyleneoxy-1,4-phenylenecarbonyl-1,4-phenyleneoxy-1,4-phenyleneoxy) |  | Polyoxides/ethers/acetals, Polyimines, Polyketones/thioketones |  | *Oc1ccc(Oc2ccc(C(=O)c3ccc(Oc4ccc(Oc5cccc(*)n5)cc4)cc3)cc2)cc1 | [*]Oc1ccc(Oc2ccc(C(=O)c3ccc(Oc4ccc(Oc5cccc([*])n5)cc4)cc3)cc2)cc1 | known
R1005101 |  |  | P370677 | poly{[2,6-bis(4-hydroxyphenoxy)pyridine]-alt-[N-(4,4'-difluorobenzohydroxylidene) aniline]} | poly[pyridine-2,5-diyloxy-1,4-phenyleneoxy-1,4-phenylene(1-phenylimino)methylene-1,4-phenyleneoxy-1,4-phenyleneoxy] |  | Polyoxides/ethers/acetals, Polyimines |  | *Oc1ccc(Oc2ccc(C(=Nc3ccccc3)c3ccc(Oc4ccc(Oc5cccc(*)n5)cc4)cc3)cc2)cc1 | [*]Oc1ccc(Oc2ccc(C(=Nc3ccccc3)c3ccc(Oc4ccc(Oc5cccc([*])n5)cc4)cc3)cc2)cc1 | known
R1005102 |  |  | P370678 | poly{[2,6-bis(4-hydroxyphenoxy)pyridine]-alt-(4,4'-sulfinyldianiline)} | poly(pyridine-2,6-diyloxy-1,4-phenyleneoxy-1,4-phenylenesulfinyl-1,4-phenyleneoxy-1,4-phenyleneoxy) |  | Polyoxides/ethers/acetals, Polyimines, Polysulfones/sulfoxides/sufonates/sulfoamides |  | *Oc1ccc(Oc2ccc(S(=O)c3ccc(Oc4ccc(Oc5cccc(*)n5)cc4)cc3)cc2)cc1 | [*]Oc1ccc(Oc2ccc(S(=O)c3ccc(Oc4ccc(Oc5cccc([*])n5)cc4)cc3)cc2)cc1 | known
R1005103 |  |  | P370679 | poly{[2,6-bis(4-hydroxyphenoxy)pyridine]-alt-[bis(4-chlorophenyl)sulfone]} | poly(pyridine-2,6-diyloxy-1,4-phenyleneoxy-1,4-phenylenesulfonyl-1,4-phenyleneoxy-1,4-phenyleneoxy) | poly{[2,6-bis(4-hydroxyphenoxy)pyridine]-alt-dichlorodiphenylsulfone} | Polyoxides/ethers/acetals, Polyimines, Polysulfones/sulfoxides/sufonates/sulfoamides |  | *Oc1ccc(Oc2ccc(S(=O)(=O)c3ccc(Oc4ccc(Oc5cccc(*)n5)cc4)cc3)cc2)cc1 | [*]Oc1ccc(Oc2ccc(S(=O)(=O)c3ccc(Oc4ccc(Oc5cccc([*])n5)cc4)cc3)cc2)cc1 | known
R1005104 |  |  | P370680 | poly{[2,6-bis(4-hydroxyphenoxy)pyridine]-alt-[bis(4-fluorophenyl)phenylphosphine oxide]} | poly(pyridine-2,6-diyloxy-1,4-phenyleneoxy-1,4-phenyleneoxophenyl-lambda5-phosphanediyl-1,4-phenyleneoxy-1,4-phenyleneoxy) |  | Polyoxides/ethers/acetals, Polyimines |  | *Oc1ccc(Oc2ccc(P(=O)(c3ccccc3)c3ccc(Oc4ccc(Oc5cccc(*)n5)cc4)cc3)cc2)cc1 | [*]Oc1ccc(Oc2ccc(P(=O)(c3ccccc3)c3ccc(Oc4ccc(Oc5cccc([*])n5)cc4)cc3)cc2)cc1 | known
R1005105 |  |  | P370683 | poly{[4,4'-(1-methylethane-1,1-diyl)diphenol]-alt-(5,5'-dichloro-2,2'-sulfonyldianiline)} | poly(oxy-3-amino-1,4-phenylenesulfonyl-2-amino-1,4-phenyleneoxy-1,4-phenylene(dimethylmethylene)-1,4-phenylene) |  | Polyoxides/ethers/acetals, Polysulfones/sulfoxides/sufonates/sulfoamides |  | *Oc1ccc(S(=O)(=O)c2ccc(Oc3ccc(C(C)(C)c4ccc(*)cc4)cc3)cc2N)c(N)c1 | [*]Oc1ccc(S(=O)(=O)c2ccc(Oc3ccc(C(C)(C)c4ccc([*])cc4)cc3)cc2N)c(N)c1 | known | [10 empty] | 483.5 | 680.5
R1005106 |  |  | P370684 |  | poly(oxybiphenyl-4,4'-diyloxy-3-amino-1,4-phenylenesulfonyl-2-amino-1,4-phenylene) |  | Polyoxides/ethers/acetals, Polysulfones/sulfoxides/sufonates/sulfoamides |  | *Oc1ccc(S(=O)(=O)c2ccc(Oc3ccc(-c4ccc(*)cc4)cc3)cc2N)c(N)c1 | [*]Oc1ccc(S(=O)(=O)c2ccc(Oc3ccc(-c4ccc([*])cc4)cc3)cc2N)c(N)c1 | known | [10 empty] | 515.2 | 677
R1005107 |  |  | P370685 |  | poly(oxy-3-amino-1,4-phenylenesulfonyl-1,4-phenyleneoxy-1,4-phenylene(dimethylmethylene)-1,4-phenylene) |  | Polyoxides/ethers/acetals, Polysulfones/sulfoxides/sufonates/sulfoamides |  | *Oc1ccc(S(=O)(=O)c2ccc(Oc3ccc(C(C)(C)c4ccc(*)cc4)cc3)cc2)c(N)c1 | [*]Oc1ccc(S(=O)(=O)c2ccc(Oc3ccc(C(C)(C)c4ccc([*])cc4)cc3)cc2)c(N)c1 | known | [10 empty] | 475 | 705.5
R1005108 |  |  | P370686 |  | poly[oxy-1,4-phenylenesulfonyl-1,4-phenyleneoxy(2-amino-1,4-phenylene)(dimethylmethylene)(3-amino-1,4-phenylene)] |  | Polyoxides/ethers/acetals, Polysulfones/sulfoxides/sufonates/sulfoamides |  | *Oc1ccc(S(=O)(=O)c2ccc(Oc3ccc(C(C)(C)c4ccc(*)c(N)c4)cc3N)cc2)cc1 | [*]Oc1ccc(S(=O)(=O)c2ccc(Oc3ccc(C(C)(C)c4ccc([*])c(N)c4)cc3N)cc2)cc1 | known | [10 empty] | 503.4 | 628
R1005109 |  |  | P370687 |  | poly(oxy-1,4-phenylenesulfonyl-2-amino-1,4-phenyleneoxy-2-amino-1,4-phenylene(dimethylmethylene)-3-amino-1,4-phenylene) |  | Polyoxides/ethers/acetals, Polysulfones/sulfoxides/sufonates/sulfoamides |  | *Oc1ccc(S(=O)(=O)c2ccc(Oc3ccc(C(C)(C)c4ccc(*)c(N)c4)cc3N)cc2)c(N)c1 | [*]Oc1ccc(S(=O)(=O)c2ccc(Oc3ccc(C(C)(C)c4ccc([*])c(N)c4)cc3N)cc2)c(N)c1 | known | [10 empty] | 510.1 | 621.5
R1005110 |  |  | P370688 | poly{[4,4'-(1-methylethane-1,1-diyl)diphenol]-alt-[bis(4-fluorophenyl)methylphosphine oxide]} | poly{oxy-1,4-phenylene(methylphosphonoyl)-1,4-phenyleneoxy-1,4-phenylene(dimethylmethylene)-1,4-phenylene} poly{oxy-1,4-phenylene[methyl(oxo)-lambda5-phosphanediyl]-1,4-phenyleneoxy-1,4-phenylene(dimethylmethylene)-1,4-phenylene} |  | Polyoxides/ethers/acetals |  | *Oc1ccc(P(C)(=O)c2ccc(Oc3ccc(C(C)(C)c4ccc(*)cc4)cc3)cc2)cc1 | [*]Oc1ccc(P(C)(=O)c2ccc(Oc3ccc(C(C)(C)c4ccc([*])cc4)cc3)cc2)cc1 | known | [7 empty] | 84.12 | 2.8958 |  | 465 | 773
R1005111 |  |  | P370689 | poly{phenolphthalein-alt-[bis(4-fluorophenyl)methylphosphine oxide]} | poly{(3-oxo-1,3-dihydroisobenzofuran-1,1-diyl)-1,4-phenyleneoxy-1,4-phenylene(methylphosphonoyl)-1,4-phenyleneoxy-1,4-phenylene} poly{(3-oxo-1,3-dihydroisobenzofuran-1,1-diyl)-1,4-phenyleneoxy-1,4-phenylene[methyl(oxo)-lambda5-phosphanediyl]-1,4-phenyleneoxy-1,4-phenylene} |  | Polyoxides/ethers/acetals, Polyesters/thioesters |  | *c1ccc(Oc2ccc(P(C)(=O)c3ccc(Oc4ccc(C5(*)OC(=O)c6ccccc65)cc4)cc3)cc2)cc1 | [*]c1ccc(Oc2ccc(P(C)(=O)c3ccc(Oc4ccc(C5([*])OC(=O)c6ccccc65)cc4)cc3)cc2)cc1 | known | [10 empty] | 536 | 750
R1005112 |  |  | P370690 | poly{(1,1,1-trifluoro-2,2,2-triphenylethane)-alt-[bis(4-fluorophenyl)methylphosphine oxide]} | poly{oxy-1,4-phenylene(methylphosphonoyl)-1,4-phenyleneoxy-1,4-phenylene[phenyl(trifluoromethyl)methylene]-1,4-phenylene} poly{oxy-1,4-phenylene[methyl(oxo)-lambda5-phosphanediyl]-1,4-phenyleneoxy-1,4-phenylene[phenyl(trifluoromethyl)methylene]-1,4-phenylene} |  | Polyoxides/ethers/acetals |  | *Oc1ccc(P(C)(=O)c2ccc(Oc3ccc(C(c4ccccc4)(c4ccc(*)cc4)C(F)(F)F)cc3)cc2)cc1 | [*]Oc1ccc(P(C)(=O)c2ccc(Oc3ccc(C(c4ccccc4)(c4ccc([*])cc4)C(F)(F)F)cc3)cc2)cc1 | known | [7 empty] | 91.7 | 2.8958 |  | 502 | 778
R1005113 |  |  | P370691 | poly{(1,1,1,3,3,3-hexafluoro-2,2-diphenyl-propane)-alt-[bis(4-fluorophenyl)methylphosphine oxide]} | poly{oxy-1,4-phenylene(methylphosphonoyl)-1,4-phenyleneoxy-1,4-phenylene[bis(trifluoromethyl)methylene]-1,4-phenylene} poly{oxy-1,4-phenylene[(methyl)(oxo)-lambda5-phosphanediyl]-1,4-phenyleneoxy-1,4-phenylene[bis(trifluoromethyl)methylene]-1,4-phenylene} |  | Polyoxides/ethers/acetals |  | *Oc1ccc(P(C)(=O)c2ccc(Oc3ccc(C(c4ccc(*)cc4)(C(F)(F)F)C(F)(F)F)cc3)cc2)cc1 | [*]Oc1ccc(P(C)(=O)c2ccc(Oc3ccc(C(c4ccc([*])cc4)(C(F)(F)F)C(F)(F)F)cc3)cc2)cc1 | known | [7 empty] | 76.53 | 2.4132 |  | 481 | 803
R1005114 |  |  | P370692 | poly{(4,4'-oxydianiline)-alt-[4,4'-(1,1,1,3,3,3-hexafluoropropane-2,2-diyl)bis(benzoyl chloride)]} | poly{oxy-1,4-phenyleneiminocarbonyl-1,4-phenylene[bis(trifluoromethyl)methylene]-1,4-phenylenecarbonylimino-1,4-phenylene} |  | Polyoxides/ethers/acetals, Polyamides/thioamides |  | *Oc1ccc(NC(=O)c2ccc(C(c3ccc(C(=O)Nc4ccc(*)cc4)cc3)(C(F)(F)F)C(F)(F)F)cc2)cc1 | [*]Oc1ccc(NC(=O)c2ccc(C(c3ccc(C(=O)Nc4ccc([*])cc4)cc3)(C(F)(F)F)C(F)(F)F)cc2)cc1 | known
R1005115 |  |  | P370693 | poly{(3,4'-oxydianiline)-alt-[4,4'-(1,1,1,3,3,3-hexafluoropropane-2,2-diyl)bis(benzoyl chloride)]} | poly{oxy-1,3-phenyleneiminocarbonyl-1,4-phenylene[bis(trifluoromethyl)methylene]-1,4-phenylenecarbonylimino-1,4-phenylene} |  | Polyoxides/ethers/acetals, Polyamides/thioamides |  | *Oc1cccc(NC(=O)c2ccc(C(c3ccc(C(=O)Nc4ccc(*)cc4)cc3)(C(F)(F)F)C(F)(F)F)cc2)c1 | [*]Oc1cccc(NC(=O)c2ccc(C(c3ccc(C(=O)Nc4ccc([*])cc4)cc3)(C(F)(F)F)C(F)(F)F)cc2)c1 | known
R1005116 |  |  | P370694 | poly([4,4'-(1,4-phenylenedioxy)dianiline]-alt-{4,4'-[2,2,2-trifluoro-1-(trifluoromethyl)ethylidene]bis(benzoyl chloride)) | poly{oxy-1,4-phenyleneoxy-1,4-phenyleneiminocarbonyl-1,4-phenylene[bis(trifluoromethyl)methylene]-1,4-phenylenecarbonylimino-1,4-phenylene} |  | Polyoxides/ethers/acetals, Polyamides/thioamides |  | *Oc1ccc(Oc2ccc(NC(=O)c3ccc(C(c4ccc(C(=O)Nc5ccc(*)cc5)cc4)(C(F)(F)F)C(F)(F)F)cc3)cc2)cc1 | [*]Oc1ccc(Oc2ccc(NC(=O)c3ccc(C(c4ccc(C(=O)Nc5ccc([*])cc5)cc4)(C(F)(F)F)C(F)(F)F)cc3)cc2)cc1 | known
R1005117 |  |  | P370695 | poly([4,4'-(1,3-phenylenedioxy)dianiline]-alt-{4,4'-[2,2,2-trifluoro-1-(trifluoromethyl)ethylidene]bis(benzoyl chloride)) | poly{oxy-1,4-phenyleneoxy-1,4-phenyleneiminocarbonyl-1,4-phenylene[bis(trifluoromethyl)methylene]-1,4-phenylenecarbonylimino-1,4-phenylene} |  | Polyoxides/ethers/acetals, Polyamides/thioamides |  | *Oc1cccc(Oc2ccc(NC(=O)c3ccc(C(c4ccc(C(=O)Nc5ccc(*)cc5)cc4)(C(F)(F)F)C(F)(F)F)cc3)cc2)c1 | [*]Oc1cccc(Oc2ccc(NC(=O)c3ccc(C(c4ccc(C(=O)Nc5ccc([*])cc5)cc4)(C(F)(F)F)C(F)(F)F)cc3)cc2)c1 | known
R1005118 |  |  | P370696 | poly({4,4'-[sulfonylbis(4,1-phenyleneoxy)]dianiline}-alt-{4,4'-[2,2,2-trifluoro-1-(trifluoromethyl)ethylidene]bis(benzoyl chloride)) | poly{oxy-1,4-phenylenesulfonyl-1,4-phenyleneoxy-1,4-phenyleneiminocarbonyl-1,4-phenylene[bis(trifluoromethyl)methylene]-1,4-phenylenecarbonylimino-1,4-phenylene} |  | Polyoxides/ethers/acetals, Polyamides/thioamides, Polysulfones/sulfoxides/sufonates/sulfoamides |  | *Oc1ccc(S(=O)(=O)c2ccc(Oc3ccc(NC(=O)c4ccc(C(c5ccc(C(=O)Nc6ccc(*)cc6)cc5)(C(F)(F)F)C(F)(F)F)cc4)cc3)cc2)cc1 | [*]Oc1ccc(S(=O)(=O)c2ccc(Oc3ccc(NC(=O)c4ccc(C(c5ccc(C(=O)Nc6ccc([*])cc6)cc5)(C(F)(F)F)C(F)(F)F)cc4)cc3)cc2)cc1 | known
R1005119 |  |  | P370697 | poly({4,4'-[1-methylethane-1,1-diylbis(4,1-phenyleneoxy)]diphenol}-alt-{4,4'-[2,2,2-trifluoro-1-(trifluoromethyl)ethane-1,1-diyl]bis(benzoyl chloride)) | poly{oxy-1,4-phenylene(dimethylmethylene)-1,4-phenyleneoxy-1,4-phenyleneiminocarbonyl-1,4-phenylene[bis(trifluoromethyl)methylene]-1,4-phenylenecarbonylimino-1,4-phenylene} |  | Polyoxides/ethers/acetals, Polyamides/thioamides |  | *Oc1ccc(NC(=O)c2ccc(C(c3ccc(C(=O)Nc4ccc(Oc5ccc(C(C)(C)c6ccc(*)cc6)cc5)cc4)cc3)(C(F)(F)F)C(F)(F)F)cc2)cc1 | [*]Oc1ccc(NC(=O)c2ccc(C(c3ccc(C(=O)Nc4ccc(Oc5ccc(C(C)(C)c6ccc([*])cc6)cc5)cc4)cc3)(C(F)(F)F)C(F)(F)F)cc2)cc1 | known
R1005120 |  |  | P370698 | poly([4,4'-(biphenyl-4,4'-diyldioxy)dianiline]-alt-{4,4'-[2,2,2-trifluoro-1-(trifluoromethyl)ethane-1,1-diyl]bis(benzoyl chloride)) | poly{oxybiphenyl-4,4'-diyloxy-1,4-phenyleneiminocarbonyl-1,4-phenylene[bis(trifluoromethyl)methylene]-1,4-phenylenecarbonylimino-1,4-phenylene} |  | Polyoxides/ethers/acetals, Polyamides/thioamides |  | *Oc1ccc(NC(=O)c2ccc(C(c3ccc(C(=O)Nc4ccc(Oc5ccc(-c6ccc(*)cc6)cc5)cc4)cc3)(C(F)(F)F)C(F)(F)F)cc2)cc1 | [*]Oc1ccc(NC(=O)c2ccc(C(c3ccc(C(=O)Nc4ccc(Oc5ccc(-c6ccc([*])cc6)cc5)cc4)cc3)(C(F)(F)F)C(F)(F)F)cc2)cc1 | known
R1005121 |  |  | P370704 | poly{hydroquinone-alt-[bis(4-fluorophenyl)methylphosphine oxide]} | poly{oxy-1,4-phenyleneoxy-1,4-phenylene(methylphosphonoyl)-1,4-phenylene} poly{oxy-1,4-phenyleneoxy-1,4-phenylene[methyl(oxo)-lambda5-phosphanediyl]-1,4-phenylene} |  | Polyoxides/ethers/acetals |  | *Oc1ccc(Oc2ccc(P(C)(=O)c3ccc(*)cc3)cc2)cc1 | [*]Oc1ccc(Oc2ccc(P(C)(=O)c3ccc([*])cc3)cc2)cc1 | known | 4.6613 | [6 empty] | 82.74 | 3.5163 |  | 486 | 788
R1005122 |  |  | P370705 | poly{(4,4'-sulfonyldiphenol)-alt-[bis(4-fluorophenyl)methylphosphine oxide]} poly{[bis(4-hydroxyphenyl)methylphosphine oxide]-alt-(dichlorodiphenyl sulfone)} | poly{oxy-1,4-phenylenesulfonyl-1,4-phenyleneoxy-1,4-phenylene(methylphosphonoyl)-1,4-phenylene} poly{oxy-1,4-phenylenesulfonyl-1,4-phenyleneoxy-1,4-phenylene[methyl(oxo)-lambda5-phosphanediyl]-1,4-phenylene} |  | Polyoxides/ethers/acetals, Polysulfones/sulfoxides/sufonates/sulfoamides |  | *Oc1ccc(S(=O)(=O)c2ccc(Oc3ccc(P(C)(=O)c4ccc(*)cc4)cc3)cc2)cc1 | [*]Oc1ccc(S(=O)(=O)c2ccc(Oc3ccc(P(C)(=O)c4ccc([*])cc4)cc3)cc2)cc1 | known | [10 empty] | 506 | 787
R1005123 |  |  | P370706 | poly{(4,4'-sulfonyldiphenol)-alt-[bis(4-fluorophenyl)phenylphosphine oxide]} poly{[bis(4-hydroxyphenyl)phenylphosphine oxide]-alt-(dichlorodiphenyl sulfone)} | poly[oxy-1,4-phenylenesulfonyl-1,4-phenyleneoxy-1,4-phenylene(phenylphosphonoyl)-1,4-phenylene] poly{oxy-1,4-phenylenesulfonyl-1,4-phenyleneoxy-1,4-phenylene[oxo(phenyl)-lambda5-phosphanediyl]-1,4-phenylene} |  | Polyoxides/ethers/acetals, Polysulfones/sulfoxides/sufonates/sulfoamides |  | *Oc1ccc(S(=O)(=O)c2ccc(Oc3ccc(P(=O)(c4ccccc4)c4ccc(*)cc4)cc3)cc2)cc1 | [*]Oc1ccc(S(=O)(=O)c2ccc(Oc3ccc(P(=O)(c4ccccc4)c4ccc([*])cc4)cc3)cc2)cc1 | known | [10 empty] | 504 | 869
R1005124 |  |  | P370707 | poly{[3,3'-dimethyl-4,4'-(decane-1,10-diyldioxy)dianiline]-alt-terephthaldehyde} | poly(oxydecane-1,10-diyloxy-3-methyl-1,4-phenylenenitrilomethan-1-yliden-1-yl-1,4-phenylenemethan-1-yl-1-ylidenenitrilo-2-methyl-1,4-phenylene) |  | Polyoxides/ethers/acetals, Polyimines |  | *CCCCCCCCCCOc1ccc(N=Cc2ccc(C=Nc3ccc(O*)cc3C)cc2)c(C)c1 | [*]CCCCCCCCCCOc1ccc(N=Cc2ccc(C=Nc3ccc(O[*])cc3C)cc2)c(C)c1 | known | [12 empty] | 1.14
R1005125 |  |  | P370708 | poly{[4,4'-(1-methylethane-1,1-diyl)diphenol]-alt-[1,2-bis(4-fluorobenzylidene)hydrazine]} | poly(oxy-1,4-phenylene(dimethylmethylene)-1,4-phenyleneoxy-1,4-phenylenemethanylylidenehydrazine-1,2-diylidenemethanylylidene-1,4-phenylene) | poly(oxy-1,4-phenylene(dimethylmethylene)-1,4-phenyleneoxy-1,4-phenylenemethan-1-yl-1-ylidenehydrazine-1,2-diylidenemethan-1-yliden-1-yl-1,4-phenylene) | Polyoxides/ethers/acetals, Polyimines |  | *Oc1ccc(C=NN=Cc2ccc(Oc3ccc(C(C)(C)c4ccc(*)cc4)cc3)cc2)cc1 | [*]Oc1ccc(C=NN=Cc2ccc(Oc3ccc(C(C)(C)c4ccc([*])cc4)cc3)cc2)cc1 | known | [10 empty] | 436
R1005126 |  |  | P370709 | poly({4,4'-[2,2,2-trifluoro-1-(trifluoromethyl)ethane-1,1-diyl]diphenol}-alt-[1,2-bis(4-fluorobenzylidene)hydrazine]) | poly(oxy-1,4-phenylene[bis(trifluoromethyl)methylene]-1,4-phenyleneoxy-1,4-phenylenemethan-1-yl-1-ylidenehydrazine-1,2-diylidenemethan-1-yliden-1-yl-1,4-phenylene) |  | Polyoxides/ethers/acetals, Polyimines |  | *Oc1ccc(C=NN=Cc2ccc(Oc3ccc(C(c4ccc(*)cc4)(C(F)(F)F)C(F)(F)F)cc3)cc2)cc1 | [*]Oc1ccc(C=NN=Cc2ccc(Oc3ccc(C(c4ccc([*])cc4)(C(F)(F)F)C(F)(F)F)cc3)cc2)cc1 | known | [10 empty] | 435
R1005127 |  |  | P370710 | poly{[4,4'-(9H-fluorene-9,9-diyl)diphenol]-alt-[1,2-bis(4-fluorobenzylidene)hydrazine]} | poly(oxy-1,4-phenylenefluorene-9,9-diyl-1,4-phenyleneoxy-1,4-phenylenemethan-1-yl-1-ylidenehydrazine-1,2-diylidenemethan-1-yliden-1-yl-1,4-phenylene) |  | Polyoxides/ethers/acetals, Polyimines |  | *Oc1ccc(C2(c3ccc(Oc4ccc(C=NN=Cc5ccc(*)cc5)cc4)cc3)c3ccccc3-c3ccccc32)cc1 | [*]Oc1ccc(C2(c3ccc(Oc4ccc(C=NN=Cc5ccc([*])cc5)cc4)cc3)c3ccccc3-c3ccccc32)cc1 | known | [10 empty] | 500
R1005128 |  |  | P370711 | poly{(4,4'-difluorobenzophenone)-alt-[1,2-bis(4-hydroxybenzylidene)hydrazine]} | poly(oxy-1,4-phenylenecarbonyl-1,4-phenyleneoxy-1,4-phenylenemethan-1-yl-1-ylidenehydrazine-1,2-diylidenemethan-1-yliden-1-yl-1,4-phenylene) |  | Polyoxides/ethers/acetals, Polyimines, Polyketones/thioketones |  | *Oc1ccc(C=NN=Cc2ccc(Oc3ccc(C(=O)c4ccc(*)cc4)cc3)cc2)cc1 | [*]Oc1ccc(C=NN=Cc2ccc(Oc3ccc(C(=O)c4ccc([*])cc4)cc3)cc2)cc1 | known | [10 empty] | 452
R1005129 |  |  | P370712 | poly{[bis(4-fluorophenyl) sulfone]-alt-[1,2-bis(4-hydroxybenzylidene)hydrazine]} | poly(oxy-1,4-phenylenesulfinyl-1,4-phenyleneoxy-1,4-phenylenemethan-1-yl-1-ylidenehydrazine-1,2-diylidenemethan-1-yliden-1-yl-1,4-phenylene) |  | Polyoxides/ethers/acetals, Polyimines, Polysulfones/sulfoxides/sufonates/sulfoamides |  | *Oc1ccc(S(=O)c2ccc(Oc3ccc(C=NN=Cc4ccc(*)cc4)cc3)cc2)cc1 | [*]Oc1ccc(S(=O)c2ccc(Oc3ccc(C=NN=Cc4ccc([*])cc4)cc3)cc2)cc1 | known | [10 empty] | 424
R1005130 |  |  | P370713 | poly[(9,10-anthraquinone)-alt-(4,4'-oxydianiline)] | poly(oxy-1,4-phenylenenitrilo-9,10-dihydroanthracene-9,10-diylidenenitrilo-1,4-phenylene) |  | Polyoxides/ethers/acetals, Polyimines |  | *Oc1ccc(N=C2c3ccccc3C(=Nc3ccc(*)cc3)c3ccccc32)cc1 | [*]Oc1ccc(N=C2c3ccccc3C(=Nc3ccc([*])cc3)c3ccccc32)cc1 | known
R1005131 |  |  | P370714 | poly[(2-tert-butyl-9,10-anthraquinone)-alt-(4,4'-oxydianiline)] | poly[oxy-1,4-phenylenenitrilo-2-(1,1-dimethylethyl)-9,10-dihydroanthracene-9,10-diylidenenitrilo-1,4-phenylene] |  | Polyoxides/ethers/acetals, Polyimines |  | *Oc1ccc(N=C2c3ccccc3C(=Nc3ccc(*)cc3)c3ccc(C(C)(C)C)cc32)cc1 | [*]Oc1ccc(N=C2c3ccccc3C(=Nc3ccc([*])cc3)c3ccc(C(C)(C)C)cc32)cc1 | known
R1005132 |  |  | P370715 | poly{[4,4'-(1-methylethane-1,1-diyl)diphenol]-alt-[bis(4-fluorophenyl)phenylphosphine oxide]} | poly[oxy-1,4-phenylene(oxo)(phenyl)-lambda5-phosphanediyl-1,4-phenyleneoxy-1,4-phenylene-dimethylmethylene-1,4-phenylene] |  | Polyoxides/ethers/acetals |  | *Oc1ccc(P(=O)(c2ccccc2)c2ccc(Oc3ccc(C(C)(C)c4ccc(*)cc4)cc3)cc2)cc1 | [*]Oc1ccc(P(=O)(c2ccccc2)c2ccc(Oc3ccc(C(C)(C)c4ccc([*])cc4)cc3)cc2)cc1 | known | [10 empty] | 472
R1005133 |  |  | P370716 | poly({2,2'-diamino-4,4'-[2,2,2-trifluoro-1-(trifluoromethyl)ethane-1,1-diyl]diphenol}-per-(carbon monooxide)-per-[1,1'-oxybis(4-iodobenzene)]-per-(carbon monooxide)) | poly{oxy-1,4-phenylenecarbonylimino(6-hydroxy-1,3-phenylene)[bis(trifluoromethyl)methylene](4-hydroxy-1,3-phenylene)iminocarbonyl-1,4-phenylene} |  | Polyoxides/ethers/acetals, Polyamides/thioamides |  | *Oc1ccc(C(=O)Nc2cc(C(c3ccc(O)c(NC(=O)c4ccc(*)cc4)c3)(C(F)(F)F)C(F)(F)F)ccc2O)cc1 | [*]Oc1ccc(C(=O)Nc2cc(C(c3ccc(O)c(NC(=O)c4ccc([*])cc4)c3)(C(F)(F)F)C(F)(F)F)ccc2O)cc1 | known
R1005134 |  |  | P370717 | poly({2,2'-diamino-4,4'-[2,2,2-trifluoro-1-(trifluoromethyl)ethane-1,1-diyl]diphenol}-per-(carbon monooxide)-per-(2,8-diiododibenzofuran)-per-(carbon monooxide)) | poly{dibenzofuran-2,8-diylcarbonylimino-6-hydroxy-1,3-phenylene[bis(trifluoromethyl)methylene]-4-hydroxy-1,3-phenyleneiminocarbonyl} |  | Polyoxides/ethers/acetals, Polyamides/thioamides |  | *C(=O)Nc1cc(C(c2ccc(O)c(NC(=O)c3ccc4oc5ccc(*)cc5c4c3)c2)(C(F)(F)F)C(F)(F)F)ccc1O | [*]C(=O)Nc1cc(C(c2ccc(O)c(NC(=O)c3ccc4oc5ccc([*])cc5c4c3)c2)(C(F)(F)F)C(F)(F)F)ccc1O | known
R1005135 |  |  | P370718 | poly{(3,3'-dihydroxybenzidine)-per-(carbon monooxide)-per-[1,1'-oxybis(4-iodobenzene)]-per-(carbon monooxide)} | poly(oxy-1,4-phenylenecarbonylimino-3,3'-dihydroxybiphenyl-4,4'-diyliminocarbonyl-1,4-phenylene) |  | Polyoxides/ethers/acetals, Polyamides/thioamides |  | *Oc1ccc(C(=O)Nc2ccc(-c3ccc(NC(=O)c4ccc(*)cc4)c(O)c3)cc2O)cc1 | [*]Oc1ccc(C(=O)Nc2ccc(-c3ccc(NC(=O)c4ccc([*])cc4)c(O)c3)cc2O)cc1 | known
R1005136 |  |  | P370719 | poly{(3,3'-dihydroxybenzidine)-alt-[4,4'-(1,1,1,3,3,3-hexafluoropropane-2,2-diyl)bis(benzoyl chloride)]} | poly{6,6'-bibenzoxazole-2,2'-diyl-1,4-phenylene[bis(trifluoromethyl)methylene]-1,4-phenylene} |  | Polyoxides/ethers/acetals, Polyimines |  | *c1ccc(C(c2ccc(-c3nc4ccc(-c5ccc6nc(*)oc6c5)cc4o3)cc2)(C(F)(F)F)C(F)(F)F)cc1 | [*]c1ccc(C(c2ccc(-c3nc4ccc(-c5ccc6nc([*])oc6c5)cc4o3)cc2)(C(F)(F)F)C(F)(F)F)cc1 | known | 3.2022 | [9 empty] | 618 | 807
R1005137 |  |  | P370720 | poly{(3,3'-dihydroxybenzidine)-alt-[4,4'-(1-phenyl-2,2,2-trifluoroethane-1,1-diyl)bis(benzoyl chloride)]} | poly[6,6'-bibenzoxazole-2,2'-diyl-1,4-phenylene-2,2,2-trifluoro-1-phenyl(methylmethylene)-1,4-phenylene] |  | Polyoxides/ethers/acetals, Polyimines |  | *c1ccc(C(c2ccccc2)(c2ccc(-c3nc4ccc(-c5ccc6nc(*)oc6c5)cc4o3)cc2)C(F)(F)F)cc1 | [*]c1ccc(C(c2ccccc2)(c2ccc(-c3nc4ccc(-c5ccc6nc([*])oc6c5)cc4o3)cc2)C(F)(F)F)cc1 | known | 3.4178 | [9 empty] | 623 | 782
R1005138 |  |  | P370721 | poly({2,2'-diamino-4,4'-[2,2,2-trifluoro-1-(trifluoromethyl)ethane-1,1-diyl]diphenol}-per-(carbon monooxide)-per-(2,6-diiodonaphthalene)-per-(carbon monooxide)) | poly{benzoxazole-2,5-diyl[bis(trifluoromethyl)methylene]benzoxazole-5,2-diylnaphthalene-2,6-diyl} |  | Polyoxides/ethers/acetals, Polyimines |  | *c1ccc2oc(-c3ccc4cc(-c5nc6cc(C(*)(C(F)(F)F)C(F)(F)F)ccc6o5)ccc4c3)nc2c1 | [*]c1ccc2oc(-c3ccc4cc(-c5nc6cc(C([*])(C(F)(F)F)C(F)(F)F)ccc6o5)ccc4c3)nc2c1 | known | [11 empty] | 983
R1005139 |  |  | P370722 | poly({2,2'-diamino-4,4'-[2,2,2-trifluoro-1-(trifluoromethyl)ethane-1,1-diyl]diphenol}-per-(carbon monooxide)-per-(2,8-diiododibenzofuran)-per-(carbon monooxide)) | poly(benzoxazole-2,5-diylhexafluoropropane-2,2-diylbenzoxazole-5,2-diyldibenzofuran-2,7-diyl) |  | Polyoxides/ethers/acetals, Polyimines |  | *c1ccc2oc(-c3ccc4oc5ccc(-c6nc7cc(C(*)(C(F)(F)F)C(F)(F)F)ccc7o6)cc5c4c3)nc2c1 | [*]c1ccc2oc(-c3ccc4oc5ccc(-c6nc7cc(C([*])(C(F)(F)F)C(F)(F)F)ccc7o6)cc5c4c3)nc2c1 | known | [11 empty] | 965.5
R1005140 |  |  | P370723 | poly({2,2'-diamino-4,4'-[2,2,2-trifluoro-1-(trifluoromethyl)ethane-1,1-diyl]diphenol}-per-(carbon monooxide)-per-(4,4'-diiodobiphenyl)-per-(carbon monooxide)) | poly{benzoxazole-2,5-diyl[bis(trifluoromethyl)methylene]benzoxazole-5,2-diylbiphenyl-4,4'-diyl} |  | Polyoxides/ethers/acetals, Polyimines |  | *c1ccc2oc(-c3ccc(-c4ccc(-c5nc6cc(C(*)(C(F)(F)F)C(F)(F)F)ccc6o5)cc4)cc3)nc2c1 | [*]c1ccc2oc(-c3ccc(-c4ccc(-c5nc6cc(C([*])(C(F)(F)F)C(F)(F)F)ccc6o5)cc4)cc3)nc2c1 | known | [11 empty] | 973
R1005141 |  |  | P370724 | poly{(3,3'-dihydroxybenzidine)-per-(carbon monooxide)-per-[1,1'-oxybis(4-iodobenzene)]-per-(carbon monooxide)} | poly(6,6'-bibenzoxazole-2,2'-diyl-1,4-phenyleneoxy-1,4-phenylene) |  | Polyoxides/ethers/acetals, Polyimines |  | *c1ccc(Oc2ccc(-c3nc4ccc(-c5ccc6nc(*)oc6c5)cc4o3)cc2)cc1 | [*]c1ccc(Oc2ccc(-c3nc4ccc(-c5ccc6nc([*])oc6c5)cc4o3)cc2)cc1 | known | [11 empty] | 993
R1005142 |  |  | P370725 | poly({2,2'-diamino-4,4'-[2,2,2-trifluoro-1-(trifluoromethyl)ethane-1,1-diyl]diphenol}-per-(carbon monooxide)-per-[1,1'-sulfonylbis(4-iodobenzene)]-per-(carbon monooxide)) | poly{benzoxazole-2,5-diyl[bis(trifluoromethyl)methylene]benzoxazole-5,2-diyl-1,4-phenylenesulfonyl-1,4-phenylene} |  | Polyoxides/ethers/acetals, Polyimines, Polysulfones/sulfoxides/sufonates/sulfoamides |  | *c1ccc2oc(-c3ccc(S(=O)(=O)c4ccc(-c5nc6cc(C(*)(C(F)(F)F)C(F)(F)F)ccc6o5)cc4)cc3)nc2c1 | [*]c1ccc2oc(-c3ccc(S(=O)(=O)c4ccc(-c5nc6cc(C([*])(C(F)(F)F)C(F)(F)F)ccc6o5)cc4)cc3)nc2c1 | known | [11 empty] | 948
R1005143 |  |  | P370727 | poly(2,6-dicarboxy-4-oxa-1,6-heptadiene) | poly[3,5-bis(carboxy)tetrahydro-2H-pyran-3,5-diylmethylene] |  | Polyoxides/ethers/acetals |  | *CC1(C(=O)O)COCC(*)(C(=O)O)C1 | [*]CC1(C(=O)O)COCC([*])(C(=O)O)C1 | known
R1005144 |  |  | P370728 | poly{[4,4'-(1-methylethane-1,1-diyl)diphenol]-alt-[3,5-bis(4-fluorophenyl)-4-phenyl-1,2,4-triazole]} | poly(4-phenyl-4H-1,2,4-triazole-3,5-diyl-1,4-phenyleneoxy-1,4-phenylene-dimethylmethylene-1,4-phenyleneoxy-1,4-phenylene) |  | Polyoxides/ethers/acetals, Polyimines |  | *c1ccc(Oc2ccc(C(C)(C)c3ccc(Oc4ccc(-c5nnc(*)n5-c5ccccc5)cc4)cc3)cc2)cc1 | [*]c1ccc(Oc2ccc(C(C)(C)c3ccc(Oc4ccc(-c5nnc([*])n5-c5ccccc5)cc4)cc3)cc2)cc1 | known | [10 empty] | 480 | 733
R1005145 |  |  | P370729 | poly({4,4'-[2,2,2-trifluoro-1-(trifluoromethyl)ethane-1,1-diyl]diphenol}-alt-[3,5-bis(4-fluorophenyl)-4-phenyl-1,2,4-triazole]) | poly{4-phenyl-4H-1,2,4-triazole-3,5-diyl-1,4-phenyleneoxy-1,4-phenylene[bis(trifluoromethyl)methylene]-1,4-phenyleneoxy-1,4-phenylene} |  | Polyoxides/ethers/acetals, Polyimines |  | *c1ccc(Oc2ccc(C(c3ccc(Oc4ccc(-c5nnc(*)n5-c5ccccc5)cc4)cc3)(C(F)(F)F)C(F)(F)F)cc2)cc1 | [*]c1ccc(Oc2ccc(C(c3ccc(Oc4ccc(-c5nnc([*])n5-c5ccccc5)cc4)cc3)(C(F)(F)F)C(F)(F)F)cc2)cc1 | known | [10 empty] | 476
R1005146 |  |  | P370730 | poly{[4,4'-(1-methylethane-1,1-diyl)diphenol]-alt-[3,5-bis(4-fluorophenyl)-4-(3-trifluoromethylphenyl)-1,2,4-triazole]} | poly{4-[3-(trifluoromethyl)phenyl]-4H-1,2,4-triazole-3,5-diyl-1,4-phenyleneoxy-1,4-phenylene-dimethylmethylene-1,4-phenyleneoxy-1,4-phenylene} |  | Polyoxides/ethers/acetals, Polyimines |  | *c1ccc(Oc2ccc(C(C)(C)c3ccc(Oc4ccc(-c5nnc(*)n5-c5cccc(C(F)(F)F)c5)cc4)cc3)cc2)cc1 | [*]c1ccc(Oc2ccc(C(C)(C)c3ccc(Oc4ccc(-c5nnc([*])n5-c5cccc(C(F)(F)F)c5)cc4)cc3)cc2)cc1 | known | [10 empty] | 463
R1005147 |  |  | P370731 | poly({4,4'-[2,2,2-trifluoro-1-(trifluoromethyl)ethane-1,1-diyl]diphenol}-alt-[3,5-bis(4-fluorophenyl)-4-(3-trifluoromethylphenyl)-1,2,4-triazole]) | poly{4-[3-(trifluoromethyl)phenyl]-4H-1,2,4-triazole-3,5-diyl-1,4-phenyleneoxy-1,4-phenylene[bis(trifluoromethyl)methylene]-1,4-phenyleneoxy-1,4-phenylene} |  | Polyoxides/ethers/acetals, Polyimines |  | *c1ccc(Oc2ccc(C(c3ccc(Oc4ccc(-c5nnc(*)n5-c5cccc(C(F)(F)F)c5)cc4)cc3)(C(F)(F)F)C(F)(F)F)cc2)cc1 | [*]c1ccc(Oc2ccc(C(c3ccc(Oc4ccc(-c5nnc([*])n5-c5cccc(C(F)(F)F)c5)cc4)cc3)(C(F)(F)F)C(F)(F)F)cc2)cc1 | known | [10 empty] | 458
R1005148 |  |  | P370732 | poly{[4,4'-(1-methylethane-1,1-diyl)diphenol]-alt-[3,5-bis(4-fluorophenyl)-4-(4-methylphenyl)-1,2,4-triazole]} | poly{[4-(4-methylphenyl)-4H-1,2,4-triazole-3,5-diyl]-1,4-phenyleneoxy-1,4-phenylene(dimethylmethylene)-1,4-phenyleneoxy-1,4-phenylene} |  | Polyoxides/ethers/acetals, Polyimines |  | *c1ccc(Oc2ccc(C(C)(C)c3ccc(Oc4ccc(-c5nnc(*)n5-c5ccc(C)cc5)cc4)cc3)cc2)cc1 | [*]c1ccc(Oc2ccc(C(C)(C)c3ccc(Oc4ccc(-c5nnc([*])n5-c5ccc(C)cc5)cc4)cc3)cc2)cc1 | known | [10 empty] | 478
R1005149 |  |  | P370733 | poly([4,4'-(1-methylethane-1,1-diyl)diphenol]-alt-{3,5-bis(4-fluorophenyl)-4-[4-(methylsulfonyl)phenyl]-1,2,4-triazole}) | poly{4-[4-(methylsulfonyl)phenyl]-4H-1,2,4-triazole-3,5-diyl-1,4-phenyleneoxy-1,4-phenylene-dimethylmethylene-1,4-phenyleneoxy-1,4-phenylene} |  | Polyoxides/ethers/acetals, Polyimines |  | *c1ccc(Oc2ccc(C(C)(C)c3ccc(Oc4ccc(-c5nnc(*)n5-c5ccc(S(C)(=O)=O)cc5)cc4)cc3)cc2)cc1 | [*]c1ccc(Oc2ccc(C(C)(C)c3ccc(Oc4ccc(-c5nnc([*])n5-c5ccc(S(C)(=O)=O)cc5)cc4)cc3)cc2)cc1 | known | [10 empty] | 503 | 693
R1005150 |  |  | P370734 | poly([4,4'-(1-methylethane-1,1-diyl)diphenol]-alt-{3,5-bis(4-fluorophenyl)-4-[4-(phenylsulfonyl)phenyl]-1,2,4-triazole}) | poly{4-[4-(phenylsulfonyl)phenyl]-4H-1,2,4-triazole-3,5-diyl-1,4-phenyleneoxy-1,4-phenylene-dimethylmethylene-1,4-phenyleneoxy-1,4-phenylene} |  | Polyoxides/ethers/acetals, Polyimines |  | *c1ccc(Oc2ccc(C(C)(C)c3ccc(Oc4ccc(-c5nnc(*)n5-c5ccc(S(=O)(=O)c6ccccc6)cc5)cc4)cc3)cc2)cc1 | [*]c1ccc(Oc2ccc(C(C)(C)c3ccc(Oc4ccc(-c5nnc([*])n5-c5ccc(S(=O)(=O)c6ccccc6)cc5)cc4)cc3)cc2)cc1 | known | [10 empty] | 471 | 713
R1005151 |  |  | P370735 | poly([4,4'-(1-methylethane-1,1-diyl)diphenol]-alt-{1,2-bis[(4-difluoro)phenyl]ethanedione}) | poly(oxy-1,4-phenylene-dimethylmethylene-1,4-phenyleneoxy-1,4-phenyleneoxalyl-1,4-phenylene) poly(oxy-1,4-phenylene-dimethylmethylene-1,4-phenyleneoxy-1,4-phenyleneethanedioyl-1,4-phenylene) |  | Polyoxides/ethers/acetals, Polyketones/thioketones |  | *Oc1ccc(C(C)(C)c2ccc(Oc3ccc(C(=O)C(=O)c4ccc(*)cc4)cc3)cc2)cc1 | [*]Oc1ccc(C(C)(C)c2ccc(Oc3ccc(C(=O)C(=O)c4ccc([*])cc4)cc3)cc2)cc1 | known | [10 empty] | 425 | 788
R1005152 |  |  | P370736 |  | poly[3-(2-pyridyl)-1,2,4-triazine-5,6-diyl-1,4-phenyleneoxy-1,4-phenylene-dimethylmethylene-1,4-phenyleneoxy-1,4-phenylene] | modified poly([4,4'-(1-methylethane-1,1-diyl)diphenol]-alt-{1,2-bis[(4-difluoro)phenyl]ethanedione}) | Polyoxides/ethers/acetals, Polyimines |  | *c1ccc(Oc2ccc(C(C)(C)c3ccc(Oc4ccc(-c5nc(-c6ccccn6)nnc5*)cc4)cc3)cc2)cc1 | [*]c1ccc(Oc2ccc(C(C)(C)c3ccc(Oc4ccc(-c5nc(-c6ccccn6)nnc5[*])cc4)cc3)cc2)cc1 | known | [10 empty] | 493 | 718
R1005153 |  |  | P370737 | poly({4,4'-[2,2,2-trifluoro-1-(trifluoromethyl)ethane-1,1-diyl]diphenol}-alt-[3,5-bis(4-fluorophenyl)-4-(4-methylphenyl)-1,2,4-triazole]) | poly{4-(4-methylphenyl)-4H-1,2,4-triazole-3,5-diyl-1,4-phenyleneoxy-1,4-phenylene[bis(trifluoromethyl)methylene]-1,4-phenyleneoxy-1,4-phenylene} |  | Polyoxides/ethers/acetals, Polyimines |  | *c1ccc(Oc2ccc(C(c3ccc(Oc4ccc(-c5nnc(*)n5-c5ccc(C)cc5)cc4)cc3)(C(F)(F)F)C(F)(F)F)cc2)cc1 | [*]c1ccc(Oc2ccc(C(c3ccc(Oc4ccc(-c5nnc([*])n5-c5ccc(C)cc5)cc4)cc3)(C(F)(F)F)C(F)(F)F)cc2)cc1 | known | 3.9499 | [9 empty] | 486
R1005154 |  |  | P370738 | poly({4,4'-[2,2,2-trifluoro-1-(trifluoromethyl)ethane-1,1-diyl]diphenol}-alt-{3,5-bis(4-fluorophenyl)-4-[4-(methylsulfonyl)phenyl]-1,2,4-triazole}) | poly{4-[4-(methylsulfonyl)phenyl]-4H-1,2,4-triazole-3,5-diyl-1,4-phenyleneoxy-1,4-phenylene[bis(trifluoromethyl)methylene]-1,4-phenyleneoxy-1,4-phenylene} |  | Polyoxides/ethers/acetals, Polyimines |  | *c1ccc(Oc2ccc(C(c3ccc(Oc4ccc(-c5nnc(*)n5-c5ccc(S(C)(=O)=O)cc5)cc4)cc3)(C(F)(F)F)C(F)(F)F)cc2)cc1 | [*]c1ccc(Oc2ccc(C(c3ccc(Oc4ccc(-c5nnc([*])n5-c5ccc(S(C)(=O)=O)cc5)cc4)cc3)(C(F)(F)F)C(F)(F)F)cc2)cc1 | known | [11 empty] | 703
R1005155 |  |  | P370739 | poly({4,4'-[2,2,2-trifluoro-1-(trifluoromethyl)ethane-1,1-diyl]diphenol}-alt-{3,5-bis(4-fluorophenyl)-4-[4-(phenylsulfonyl)phenyl]-1,2,4-triazole}) | poly{4-[4-(phenylsulfonyl)phenyl]-4H-1,2,4-triazole-3,5-diyl-1,4-phenyleneoxy-1,4-phenylene[bis(trifluoromethyl)methylene]-1,4-phenyleneoxy-1,4-phenylene} |  | Polyoxides/ethers/acetals, Polyimines |  | *c1ccc(Oc2ccc(C(c3ccc(Oc4ccc(-c5nnc(*)n5-c5ccc(S(=O)(=O)c6ccccc6)cc5)cc4)cc3)(C(F)(F)F)C(F)(F)F)cc2)cc1 | [*]c1ccc(Oc2ccc(C(c3ccc(Oc4ccc(-c5nnc([*])n5-c5ccc(S(=O)(=O)c6ccccc6)cc5)cc4)cc3)(C(F)(F)F)C(F)(F)F)cc2)cc1 | known | [11 empty] | 713
R1005156 |  |  | P370740 | poly([4,4'-(1-methylethane-1,1-diyl)diphenol]-alt-{1,2-bis[(4-difluoro)phenyl]ethanedione}) | poly{oxy-1,4-phenylene[bis(trifluoromethyl)methylene]-1,4-phenyleneoxy-1,4-phenyleneoxalyl-1,4-phenylene} poly{oxy-1,4-phenylene[bis(trifluoromethyl)methylene]-1,4-phenyleneoxy-1,4-phenyleneethanedioyl-1,4-phenylene} |  | Polyoxides/ethers/acetals, Polyketones/thioketones |  | *Oc1ccc(C(c2ccc(Oc3ccc(C(=O)C(=O)c4ccc(*)cc4)cc3)cc2)(C(F)(F)F)C(F)(F)F)cc1 | [*]Oc1ccc(C(c2ccc(Oc3ccc(C(=O)C(=O)c4ccc([*])cc4)cc3)cc2)(C(F)(F)F)C(F)(F)F)cc1 | known | [10 empty] | 435 | 821
R1005157 |  |  | P370741 |  | poly[3-(2-pyridyl)-1,2,4-triazine-5,6-diyl-1,4-phenyleneoxy-1,4-phenylene-2,2,2-trifluoro-1-(trifluoromethyl)ethane-1,1-diy-1,4-phenyleneoxy-1,4-phenylene] | modified poly([4,4'-(1-methylethane-1,1-diyl)diphenol]-alt-{1,2-bis[(4-difluoro)phenyl]ethanedione}) | Polyoxides/ethers/acetals, Polyimines |  | *c1ccc(Oc2ccc(C(c3ccc(Oc4ccc(-c5nc(-c6ccccn6)nnc5*)cc4)cc3)(C(F)(F)F)C(F)(F)F)cc2)cc1 | [*]c1ccc(Oc2ccc(C(c3ccc(Oc4ccc(-c5nc(-c6ccccn6)nnc5[*])cc4)cc3)(C(F)(F)F)C(F)(F)F)cc2)cc1 | known | [10 empty] | 497 | 709
R1005158 |  |  | P370742 |  | poly[3-(2-pyridyl)-1,2,4-triazine-5,6-diyl-1,4-phenyleneoxy-1,4-phenylene-1-phenylethane-1,1-diy-1,4-phenyleneoxy-1,4-phenylene] | modified poly[4,4'-(1-phenylethane-1,1-diyl)diphenol]-alt-{1,2-bis[(4-difluoro)phenyl]ethanedione} | Polyoxides/ethers/acetals, Polyimines |  | *c1ccc(Oc2ccc(C(C)(c3ccccc3)c3ccc(Oc4ccc(-c5nc(-c6ccccn6)nnc5*)cc4)cc3)cc2)cc1 | [*]c1ccc(Oc2ccc(C(C)(c3ccccc3)c3ccc(Oc4ccc(-c5nc(-c6ccccn6)nnc5[*])cc4)cc3)cc2)cc1 | known | [10 empty] | 505 | 720
R1005159 |  |  | P370743 | poly([4,4'-(1-phenylethane-1,1-diyl)diphenol]-alt-{1,2-bis[(4-difluoro)phenyl]ethanedione}) | poly(oxy-1,4-phenylene-1-phenylethane-1,1-diy-1,4-phenyleneoxy-1,4-phenyleneoxalyl-1,4-phenylene) poly(oxy-1,4-phenylene-1-phenylethane-1,1-diy-1,4-phenyleneoxy-1,4-phenyleneethanedioyl-1,4-phenylene) |  | Polyoxides/ethers/acetals, Polyketones/thioketones |  | *Oc1ccc(C(C)(c2ccccc2)c2ccc(Oc3ccc(C(=O)C(=O)c4ccc(*)cc4)cc3)cc2)cc1 | [*]Oc1ccc(C(C)(c2ccccc2)c2ccc(Oc3ccc(C(=O)C(=O)c4ccc([*])cc4)cc3)cc2)cc1 | known | [10 empty] | 450 | 771
R1005160 |  |  | P370744 | poly([4,4'-(9H-fluorene-9,9-diyl)diphenol]-alt-{1,2-bis[(4-difluoro)phenyl]ethanedione}) | poly(oxy-1,4-phenylene-9H-fluorene-9,9-diyl-1,4-phenyleneoxy-1,4-phenyleneoxalyl-1,4-phenylene) poly(oxy-1,4-phenylene-9H-fluorene-9,9-diyl-1,4-phenyleneoxy-1,4-phenyleneethanedioyl-1,4-phenylene) |  | Polyoxides/ethers/acetals, Polyketones/thioketones |  | *Oc1ccc(C2(c3ccc(Oc4ccc(C(=O)C(=O)c5ccc(*)cc5)cc4)cc3)c3ccccc3-c3ccccc32)cc1 | [*]Oc1ccc(C2(c3ccc(Oc4ccc(C(=O)C(=O)c5ccc([*])cc5)cc4)cc3)c3ccccc3-c3ccccc32)cc1 | known | [10 empty] | 515 | 794
R1005161 |  |  | P370745 |  | poly[3-(pyridine-2-yl)-1,2,4-triazine-5,6-diyl-1,4-phenyleneoxy-1,4-phenylene-9H-fluorene-9,9-diyl-1,4-phenyleneoxy-1,4-phenylene] | modified poly([4,4'-(9H-fluorene-9,9-diyl)diphenol]-alt-{1,2-bis[(4-difluoro)phenyl]ethanedione}) | Polyoxides/ethers/acetals, Polyimines |  | *c1ccc(Oc2ccc(C3(c4ccc(Oc5ccc(-c6nc(-c7ccccn7)nnc6*)cc5)cc4)c4ccccc4-c4ccccc43)cc2)cc1 | [*]c1ccc(Oc2ccc(C3(c4ccc(Oc5ccc(-c6nc(-c7ccccn7)nnc6[*])cc5)cc4)c4ccccc4-c4ccccc43)cc2)cc1 | known | [10 empty] | 550 | 716
R1005162 |  |  | P370746 | poly{(biphenyl-4,4'-diol)-alt-[3-(2-pyridyl)-5,6-bis(4-fluorophenyl)-1,2,4-triazine]} | poly[3-(2-pyridyl)-1,2,4-triazine-5,6-diyl-1,4-phenyleneoxybiphenyl-4,4'-diyloxy-1,4-phenylene] |  | Polyoxides/ethers/acetals, Polyimines |  | *c1ccc(Oc2ccc(-c3ccc(Oc4ccc(-c5nc(-c6ccccn6)nnc5*)cc4)cc3)cc2)cc1 | [*]c1ccc(Oc2ccc(-c3ccc(Oc4ccc(-c5nc(-c6ccccn6)nnc5[*])cc4)cc3)cc2)cc1 | known | [10 empty] | 503
R1005163 |  |  | P370747 | poly{(4,4'-dihydroxybenzophenone)-alt-[3-(2-pyridyl)-5,6-bis(4-fluorophenyl)-1,2,4-triazine]} | poly[3-(2-pyridyl)-1,2,4-triazine-5,6-diyl-1,4-phenyleneoxy-1,4-phenylenecarbonyl-1,4-phenyleneoxy-1,4-phenylene] |  | Polyoxides/ethers/acetals, Polyimines, Polyketones/thioketones |  | *c1ccc(Oc2ccc(C(=O)c3ccc(Oc4ccc(-c5nc(-c6ccccn6)nnc5*)cc4)cc3)cc2)cc1 | [*]c1ccc(Oc2ccc(C(=O)c3ccc(Oc4ccc(-c5nc(-c6ccccn6)nnc5[*])cc4)cc3)cc2)cc1 | known | [10 empty] | 496 | 705.5
R1005164 |  |  | P370748 | poly{(4,4'-sulfonyldiphenol)-alt-[3-(2-pyridyl)-5,6-bis(4-fluorophenyl)-1,2,4-triazine]} | poly[3-(2-pyridyl)-1,2,4-triazine-5,6-diyl-1,4-phenyleneoxy-1,4-phenylenesulfonyl-1,4-phenyleneoxy-1,4-phenylene] |  | Polyoxides/ethers/acetals, Polyimines, Polysulfones/sulfoxides/sufonates/sulfoamides |  | *c1ccc(Oc2ccc(S(=O)(=O)c3ccc(Oc4ccc(-c5nc(-c6ccccn6)nnc5*)cc4)cc3)cc2)cc1 | [*]c1ccc(Oc2ccc(S(=O)(=O)c3ccc(Oc4ccc(-c5nc(-c6ccccn6)nnc5[*])cc4)cc3)cc2)cc1 | known | [10 empty] | 538
R1005165 |  |  | P370749 |  | poly[3-(2-pyridyl)-1,2,4-triazine-5,6-diyl-1,4-phenyleneoxy-1,4-phenyleneisophthaloyl-1,4-phenyleneoxy-1,4-phenylene] |  | Polyoxides/ethers/acetals, Polyimines, Polyketones/thioketones |  | *c1ccc(Oc2ccc(C(=O)c3cccc(C(=O)c4ccc(Oc5ccc(-c6nc(-c7ccccn7)nnc6*)cc5)cc4)c3)cc2)cc1 | [*]c1ccc(Oc2ccc(C(=O)c3cccc(C(=O)c4ccc(Oc5ccc(-c6nc(-c7ccccn7)nnc6[*])cc5)cc4)c3)cc2)cc1 | known | [10 empty] | 475 | 713
R1005166 |  |  | P370750 | poly{(4,4'-oxydianiline)-alt-[4,4'-(terephthaloyldioxy)dibenzoyl chloride]} | poly(oxyterephthaloyloxy-1,4-phenylenecarbonylimino-1,4-phenyleneoxy-1,4-phenyleneiminocarbonyl-1,4-phenylene) |  | Polyoxides/ethers/acetals, Polyesters/thioesters, Polyamides/thioamides |  | *Oc1ccc(NC(=O)c2ccc(OC(=O)c3ccc(C(=O)Oc4ccc(C(=O)Nc5ccc(*)cc5)cc4)cc3)cc2)cc1 | [*]Oc1ccc(NC(=O)c2ccc(OC(=O)c3ccc(C(=O)Oc4ccc(C(=O)Nc5ccc([*])cc5)cc4)cc3)cc2)cc1 | known | [11 empty] | 681
R1005167 |  |  | P370751 | poly{(4,4'-oxydianiline)-alt-[4,4'-(isophthaloyldioxy)dibenzoyl chloride]} | poly(oxyisophthaloyloxy-1,4-phenylenecarbonylimino-1,4-phenyleneoxy-1,4-phenyleneiminocarbonyl-1,4-phenylene) |  | Polyoxides/ethers/acetals, Polyesters/thioesters, Polyamides/thioamides |  | *Oc1ccc(NC(=O)c2ccc(OC(=O)c3cccc(C(=O)Oc4ccc(C(=O)Nc5ccc(*)cc5)cc4)c3)cc2)cc1 | [*]Oc1ccc(NC(=O)c2ccc(OC(=O)c3cccc(C(=O)Oc4ccc(C(=O)Nc5ccc([*])cc5)cc4)c3)cc2)cc1 | known | [11 empty] | 679
R1005168 |  |  | P370752 |  | poly(oxy-2-hydroxypropane-1,3-diyloxy-1,3-phenyleneoxy-2-hydroxypropane-1,3-diyloxy-1,4-phenylene-dimethylmethylene-1,4-phenylene) |  | Polyoxides/ethers/acetals |  | *CC(O)COc1ccc(C(C)(C)c2ccc(OCC(O)COc3cccc(O*)c3)cc2)cc1 | [*]CC(O)COc1ccc(C(C)(C)c2ccc(OCC(O)COc3cccc(O[*])c3)cc2)cc1 | known | 4.725 | [9 empty] | 356
R1005169 |  |  | P370753 |  | poly(oxy-2-hydroxypropane-1,3-diyloxy-1,3-phenyleneoxy-2-hydroxypropane-1,3-diyloxy-1,4-phenylenesulfonyl-1,4-phenylene) |  | Polyoxides/ethers/acetals, Polysulfones/sulfoxides/sufonates/sulfoamides |  | *CC(O)COc1ccc(S(=O)(=O)c2ccc(OCC(O)COc3cccc(O*)c3)cc2)cc1 | [*]CC(O)COc1ccc(S(=O)(=O)c2ccc(OCC(O)COc3cccc(O[*])c3)cc2)cc1 | known | 4.3099 | [9 empty] | 378
R1005170 |  |  | P370754 |  | poly(oxy-1,3-phenyleneoxy-2-hydroxypropane-1,3-diyl) |  | Polyoxides/ethers/acetals |  | *CC(O)COc1cccc(O*)c1 | [*]CC(O)COc1cccc(O[*])c1 | known | 5.2018 | [9 empty] | 338
R1005171 |  |  | P370755 | poly{[9,9-bis(4-hydroxyphenyl)fluorene]-alt-(bisphenol A diglycidyl ether)} | poly[oxy(2-hydroxypropane-1,3-diyl)oxy-1,4-phenylene-9H-fluorene-9,9-diyl-1,4-phenyleneoxy(2-hydroxypropane-1,3-diyl)oxy-1,4-phenylene(dimethylmethylene)-1,4-phenylene] |  | Polyoxides/ethers/acetals |  | *CC(O)COc1ccc(C(C)(C)c2ccc(OCC(O)COc3ccc(C4(c5ccc(O*)cc5)c5ccccc5-c5ccccc54)cc3)cc2)cc1 | [*]CC(O)COc1ccc(C(C)(C)c2ccc(OCC(O)COc3ccc(C4(c5ccc(O[*])cc5)c5ccccc5-c5ccccc54)cc3)cc2)cc1 | known | [7 empty] | 60.67 | 2.4683 |  | 434
R1005172 |  |  | P370756 | poly[(2,2'-bis{4-[(oxiran-2-yl)methoxy]phenyl}propane)-alt-(isophthalic acid)] | poly[oxy(2-hydroxypropane-1,3-diyl)oxyisophthaloyloxy(2-hydroxypropane-1,3-diyl)oxy-1,4-phenylene(dimethylmethylene)-1,4-phenylene] |  | Polyoxides/ethers/acetals, Polyesters/thioesters |  | *CC(O)COC(=O)c1cccc(C(=O)OCC(O)COc2ccc(C(C)(C)c3ccc(O*)cc3)cc2)c1 | [*]CC(O)COC(=O)c1cccc(C(=O)OCC(O)COc2ccc(C(C)(C)c3ccc(O[*])cc3)cc2)c1 | known | [7 empty] | 68.95 | 3.3784 |  | 370
R1005173 |  |  | P370757 | poly[(2-aminoethanol)-alt-(2,2'-bis{4-[(oxiran-2-yl)methoxy]phenyl}propane)] | poly[oxy-2-hydroxypropane-1,3-diyl(2-hydroxyethyl)imino-2-hydroxypropane-1,3-diyloxy-1,4-phenylene-dimethylmethylene-1,4-phenylene] |  | Polyoxides/ethers/acetals, Polyimines |  | *CC(O)CN(CCO)CC(O)COc1ccc(C(C)(C)c2ccc(O*)cc2)cc1 | [*]CC(O)CN(CCO)CC(O)COc1ccc(C(C)(C)c2ccc(O[*])cc2)cc1 | known | [7 empty] | 47.57 | 2.8613 |  | 353
R1005174 |  |  | P370758 | poly[piperazine-alt-(2,2'-bis{4-[(oxiran-2-yl)methoxy]phenyl}propane)] | poly[piperazine-1,4-diyl(2-hydroxypropane-1,3-diyl)oxy-1,4-phenylene(dimethylmethylene)-1,4-phenyleneoxy(2-hydroxypropane-1,3-diyl)] |  | Polyoxides/ethers/acetals, Polyimines |  | *CC(O)COc1ccc(C(C)(C)c2ccc(OCC(O)CN3CCN(*)CC3)cc2)cc1 | [*]CC(O)COc1ccc(C(C)(C)c2ccc(OCC(O)CN3CCN([*])CC3)cc2)cc1 | known | [7 empty] | 47.37 | 2.427 |  | 373
R1005175 |  |  | P370759 | poly{[bis(5-chloro-2-thienyl)ketone]-alt-(bisphenol A)} | poly[thiophene-2,5-diylcarbonylthiophene-2,5-diyloxy-1,4-phenylene(dimethylmethylene)-1,4-phenyleneoxy] |  | Polyoxides/ethers/acetals, Polysulfides, Polyketones/thioketones |  | *C(=O)c1ccc(Oc2ccc(C(C)(C)c3ccc(Oc4ccc(*)s4)cc3)cc2)s1 | [*]C(=O)c1ccc(Oc2ccc(C(C)(C)c3ccc(Oc4ccc([*])s4)cc3)cc2)s1 | known | [10 empty] | 397 | 697.5
R1005176 |  |  | P370760 | poly{[4,4'-(1-methylethane-1,1-diyl)diphenol]-alt-[1,4-bis(5-chloro-2-thienylcarbonyl)benzene]} | poly[thiophene-2,5-diylterephthaloylthiophene-2,5-diyloxy-1,4-phenylene(dimethylmethylene)-1,4-phenyleneoxy] | poly({1,4-bis[(5-chlorothienyl)carbonyl]benzene}-alt-(bisphenol A)) | Polyoxides/ethers/acetals, Polysulfides, Polyketones/thioketones |  | *C(=O)c1ccc(C(=O)c2ccc(Oc3ccc(C(C)(C)c4ccc(Oc5ccc(*)s5)cc4)cc3)s2)cc1 | [*]C(=O)c1ccc(C(=O)c2ccc(Oc3ccc(C(C)(C)c4ccc(Oc5ccc([*])s5)cc4)cc3)s2)cc1 | known
R1005177 |  |  | P370761 | poly{[4,4'-(1-methylethane-1,1-diyl)diphenol]-alt-[2-chloro-5-(4-fluorobenzoyl)thiophene]} | poly(thiophene-2,5-diyloxy-1,4-phenylene-dimethylmethylene-1,4-phenyleneoxy-1,4-phenylenecarbonyl) |  | Polyoxides/ethers/acetals, Polysulfides, Polyketones/thioketones |  | *C(=O)c1ccc(Oc2ccc(C(C)(C)c3ccc(Oc4ccc(*)s4)cc3)cc2)cc1 | [*]C(=O)c1ccc(Oc2ccc(C(C)(C)c3ccc(Oc4ccc([*])s4)cc3)cc2)cc1 | known | [10 empty] | 425
R1005178 |  |  | P370762 | poly({4,4'-[2,2,2-trifluoro-1-(trifluoromethyl)ethane-1,1-diyl]diphenol}-alt-[2-chloro-5-(4-fluorobenzoyl)thiophene]) | poly{thiophene-2,5-diyloxy-1,4-phenylene[bis(trifluoromethyl)methylene]-1,4-phenyleneoxy-1,4-phenylenecarbonyl} |  | Polyoxides/ethers/acetals, Polysulfides, Polyketones/thioketones |  | *C(=O)c1ccc(Oc2ccc(C(c3ccc(Oc4ccc(*)s4)cc3)(C(F)(F)F)C(F)(F)F)cc2)cc1 | [*]C(=O)c1ccc(Oc2ccc(C(c3ccc(Oc4ccc([*])s4)cc3)(C(F)(F)F)C(F)(F)F)cc2)cc1 | known
R1005179 |  |  | P370763 | poly{[4,4'-(9H-fluorene-9,9-diyl)diphenol]-alt-[2-chloro-5-(4-fluorobenzoyl)thiophene]} | poly(thiophene-2,5-diyloxy-1,4-phenylene-9H-fluorene-9,9-diyl-1,4-phenyleneoxy-1,4-phenylenecarbonyl) |  | Polyoxides/ethers/acetals, Polysulfides, Polyketones/thioketones |  | *C(=O)c1ccc(Oc2ccc(C3(c4ccc(Oc5ccc(*)s5)cc4)c4ccccc4-c4ccccc43)cc2)cc1 | [*]C(=O)c1ccc(Oc2ccc(C3(c4ccc(Oc5ccc([*])s5)cc4)c4ccccc4-c4ccccc43)cc2)cc1 | known | 3.4608 | [9 empty] | 468
R1005180 |  |  | P370764 | poly((benzene-1,2,4,5-tetracarboxylic acid)-alt-{3,3'-[1,3-phenylenedioxy]dianiline}) | poly[oxy-1,3-phenyleneoxy-1,3-phenyleneiminocarbonyl-4,6-bis(carboxy)-1,3-phenylenecarbonylimino-1,3-phenylene] | poly{(pyromellitic acid)-alt-[1,3-bis(3-aminophenoxy)benzene]} | Polyoxides/ethers/acetals, Polyamides/thioamides |  | *Oc1cccc(Oc2cccc(NC(=O)c3cc(C(=O)Nc4cccc(*)c4)c(C(=O)O)cc3C(=O)O)c2)c1 | [*]Oc1cccc(Oc2cccc(NC(=O)c3cc(C(=O)Nc4cccc([*])c4)c(C(=O)O)cc3C(=O)O)c2)c1 | known
R1005181 |  |  | P370767 | poly{[bis(4-fluorophenyl) sulfone]-alt-[2,2'-dimethyl-4,4'-(cyclohexane-1,1-diyl)diphenol]} | poly[oxy-1,4-phenylenesulfonyl-1,4-phenyleneoxy(2-methyl-1,4-phenylene)cyclohexane-1,1-diyl(3-methyl-1,4-phenylene)] | dimethyl bisphenol-z polysulfone | Polyoxides/ethers/acetals, Polysulfones/sulfoxides/sufonates/sulfoamides | DMPSF-Z | *Oc1ccc(S(=O)(=O)c2ccc(Oc3ccc(C4(c5ccc(*)c(C)c5)CCCCC4)cc3C)cc2)cc1 | [*]Oc1ccc(S(=O)(=O)c2ccc(Oc3ccc(C4(c5ccc([*])c(C)c5)CCCCC4)cc3C)cc2)cc1 | known | [10 empty] | 470 |  | 1.23 | [11 empty] | 0.041 | 1.4 | 11 | 0.057 | 0.41 | 9.2 | [7 empty] | 0.136
R1005182 |  |  | P370768 | poly{[bis(4-chlorophenyl) sulfone]-alt-[2,2',6,6'-tetramethyl-4,4'-methylenediphenol]} | poly[oxy-1,4-phenylenesulfonyl-1,4-phenyleneoxy(2,6-dimethyl-1,4-phenylene)methylene(3,5-dimethyl-1,4-phenylene)] | tetramethyl bisphenol-F polysulfone | Polyoxides/ethers/acetals, Polysulfones/sulfoxides/sufonates/sulfoamides | TMPSF-F | *Oc1ccc(S(=O)(=O)c2ccc(Oc3c(C)cc(Cc4cc(C)c(*)c(C)c4)cc3C)cc2)cc1 | [*]Oc1ccc(S(=O)(=O)c2ccc(Oc3c(C)cc(Cc4cc(C)c([*])c(C)c4)cc3C)cc2)cc1 | known | [10 empty] | 505 |  | 1.18 | [11 empty] | 0.58 |  | 29 | 0.61 | 3.3 | 15 | [7 empty] | 0.163
R1005183 |  |  | P370769 | poly([bis(4-chlorophenyl) sulfone]-alt-{2,2',6,6'-tetramethyl-4,4'-[2,2,2-trifluoro-1-(trifluoromethyl)ethane-1,1-diyl]diphenol}) | poly{oxy-1,4-phenylenesulfonyl-1,4-phenyleneoxy(2,6-dimethyl-1,4-phenylene)[bis(trifluoromethyl)methylene](3,5-dimethyl-1,4-phenylene)} | tetramethyl hexafluoro bisphenol-A polysulfone | Polyoxides/ethers/acetals, Polysulfones/sulfoxides/sufonates/sulfoamides | TMHFPSF | *Oc1ccc(S(=O)(=O)c2ccc(Oc3c(C)cc(C(c4cc(C)c(*)c(C)c4)(C(F)(F)F)C(F)(F)F)cc3C)cc2)cc1 | [*]Oc1ccc(S(=O)(=O)c2ccc(Oc3c(C)cc(C(c4cc(C)c([*])c(C)c4)(C(F)(F)F)C(F)(F)F)cc3C)cc2)cc1 | known | [10 empty] | 521 |  | 1.31 | [11 empty] | 3 |  | 113 | 4 | 18 | 126 | [7 empty] | 0.196
R1005184 |  |  | P370770 |  | poly{oxymethyleneoxy-1,4-phenylene[(dichloromethylidene)methylene]-1,4-phenylene} | poly(oxymethyleneoxy-1,4-phenylene-2,2-dichloroethene-1,1-diyl-1,4-phenylene) | Polyoxides/ethers/acetals |  | *COc1ccc(C(=C(Cl)Cl)c2ccc(O*)cc2)cc1 | [*]COc1ccc(C(=C(Cl)Cl)c2ccc(O[*])cc2)cc1 | known | 4.1966 | [9 empty] | 381
R1005185 |  |  | P370771 | poly[(9,9-dimethyl-9H-xanthene-2,7-diol)-alt-(phenylindanedicarboxylic acid)] | poly[(9,9-dimethyl-9H-xanthene-2,7-diyl)oxycarbonyl(1,3,3-trimethylindane-6,1-diyl)-1,4-phenylenecarbonyloxy] |  | Polyoxides/ethers/acetals, Polyesters/thioesters |  | *OC(=O)c1ccc(C2(C)CC(C)(C)c3ccc(C(=O)Oc4ccc5c(c4)Oc4cc(*)ccc4C5(C)C)cc32)cc1 | [*]OC(=O)c1ccc(C2(C)CC(C)(C)c3ccc(C(=O)Oc4ccc5c(c4)Oc4cc([*])ccc4C5(C)C)cc32)cc1 | known | 3.6209 | [9 empty] | 570
R1005186 |  |  | P370772 | poly{[4,4'-(ethene-1,1-diyl)diphenol]-alt-[bis(4-fluorophenyl) sulfone]} | poly[oxy-1,4-phenylenesulfonyl-1,4-phenyleneoxy-1,4-phenylene(methylidenemethylene)-1,4-phenylene] |  | Polyoxides/ethers/acetals, Polysulfones/sulfoxides/sufonates/sulfoamides |  | *Oc1ccc(S(=O)(=O)c2ccc(Oc3ccc(C(=C)c4ccc(*)cc4)cc3)cc2)cc1 | [*]Oc1ccc(S(=O)(=O)c2ccc(Oc3ccc(C(=C)c4ccc([*])cc4)cc3)cc2)cc1 | known | [10 empty] | 440 | 758.5
R1005187 |  |  | P370773 | poly{(4,4'-dihydroxystilbene)-alt-[bis(4-fluorophenyl) sulfone]} | poly(oxy-1,4-phenylenesulfonyl-1,4-phenyleneoxy-1,4-phenyleneethene-1,2-diyl-1,4-phenylene) |  | Polyoxides/ethers/acetals, Polysulfones/sulfoxides/sufonates/sulfoamides |  | *Oc1ccc(S(=O)(=O)c2ccc(Oc3ccc(C=Cc4ccc(*)cc4)cc3)cc2)cc1 | [*]Oc1ccc(S(=O)(=O)c2ccc(Oc3ccc(C=Cc4ccc([*])cc4)cc3)cc2)cc1 | known | [11 empty] | 748
R1005188 |  |  | P370779 | poly[(7,12-dioxaspiro[5.6]dodec-9-ene)-alt-(maleic anhydride)] | poly[7,12-dioxaspiro[5.6]dodecane-9,10-diyl-1,2-bis(carboxy)ethylene] |  | Polyoxides/ethers/acetals |  | *C1COC2(CCCCC2)OCC1C(C(=O)O)C(*)C(=O)O | [*]C1COC2(CCCCC2)OCC1C(C(=O)O)C([*])C(=O)O | known
R1005189 |  |  | P370780 | poly{(4,4'-oxydianiline)-alt-[4,4'-bis(1-chloro-2,2-dicyanovinyl)biphenyl]} | poly{oxy-1,4-phenyleneimino[(malononitrile-2-ylidene)methylene]biphenyl-4,4'-diyl[(malononitrile-2-ylidene)methylene]imino-1,4-phenylene} | poly(oxy-1,4-phenyleneimino-2,2-dicyanoethene-1,1-diylbiphenyl-4,4'-diyl-2,2-dicyanoethene-1,1-diylimino-1,4-phenylene) | Polyoxides/ethers/acetals, Polyimines |  | *Oc1ccc(NC(=C(C#N)C#N)c2ccc(-c3ccc(C(Nc4ccc(*)cc4)=C(C#N)C#N)cc3)cc2)cc1 | [*]Oc1ccc(NC(=C(C#N)C#N)c2ccc(-c3ccc(C(Nc4ccc([*])cc4)=C(C#N)C#N)cc3)cc2)cc1 | known | [10 empty] | 493 | 873
R1005190 |  |  | P370781 | poly{[4,4'-(1,4-phenylenedioxy)dianiline]-alt-[4,4'-bis(1-chloro-2,2-dicyanovinyl)biphenyl]} | poly{oxy-1,4-phenyleneoxy-1,4-phenyleneimino[(malononitrile-2-ylidene)methylene]biphenyl-4,4'-diyl[(malononitrile-2-ylidene)methylene]imino-1,4-phenylene} | poly(oxy-1,4-phenyleneoxy-1,4-phenyleneimino-2,2-dicyanoethene-1,1-diylbiphenyl-4,4'-diyl-2,2-dicyanoethene-1,1-diylimino-1,4-phenylene) | Polyoxides/ethers/acetals, Polyimines |  | *Oc1ccc(Oc2ccc(NC(=C(C#N)C#N)c3ccc(-c4ccc(C(Nc5ccc(*)cc5)=C(C#N)C#N)cc4)cc3)cc2)cc1 | [*]Oc1ccc(Oc2ccc(NC(=C(C#N)C#N)c3ccc(-c4ccc(C(Nc5ccc([*])cc5)=C(C#N)C#N)cc4)cc3)cc2)cc1 | known | [11 empty] | 793
R1005191 |  |  | P370782 | poly{(4,4'-oxydianiline)-alt-[4,4'-bis(1-chloro-2,2-dicyanovinyl)terphenyl]} | poly{oxy-1,4-phenyleneoxy-1,4-phenyleneimino[(malononitrile-2-ylidene)methylene]-1,1':4',1''-terphenyl-4,4''-diyl[(malononitrile-2-ylidene)methylene]imino-1,4-phenylene} | poly(oxy-1,4-phenyleneoxy-1,4-phenyleneimino-2,2-dicyanoethene-1,1-diyl-1,1':4',1''-terphenyl-4,4''-diyl-2,2-dicyanoethene-1,1-diylimino-1,4-phenylene) | Polyoxides/ethers/acetals, Polyimines |  | *Oc1ccc(NC(=C(C#N)C#N)c2ccc(-c3ccc(-c4ccc(C(Nc5ccc(*)cc5)=C(C#N)C#N)cc4)cc3)cc2)cc1 | [*]Oc1ccc(NC(=C(C#N)C#N)c2ccc(-c3ccc(-c4ccc(C(Nc5ccc([*])cc5)=C(C#N)C#N)cc4)cc3)cc2)cc1 | known | 3.7835 | [9 empty] | 513 | 913
R1005192 |  |  | P370783 | poly{[4,4'-(1,4-phenylenedioxy)dianiline]-alt-[4,4'-bis(1-chloro-2,2-dicyanovinyl)terphenyl]} | poly{oxy-1,4-phenyleneoxy-1,4-phenyleneimino[(malononitrile-2-ylidene)methylene]-1,1':4',1''-terphenyl-4,4''-diyl[(malononitrile-2-ylidene)methylene]imino-1,4-phenylene} | poly(oxy-1,4-phenyleneoxy-1,4-phenyleneimino-2,2-dicyanoethene-1,1-diyl-1,1':4',1''-terphenyl-4,4''-diyl-2,2-dicyanoethene-1,1-diylimino-1,4-phenylene) | Polyoxides/ethers/acetals, Polyimines |  | *Oc1ccc(Oc2ccc(NC(=C(C#N)C#N)c3ccc(-c4ccc(-c5ccc(C(Nc6ccc(*)cc6)=C(C#N)C#N)cc5)cc4)cc3)cc2)cc1 | [*]Oc1ccc(Oc2ccc(NC(=C(C#N)C#N)c3ccc(-c4ccc(-c5ccc(C(Nc6ccc([*])cc6)=C(C#N)C#N)cc5)cc4)cc3)cc2)cc1 | known | 3.2228 | [10 empty] | 820.5
R1005193 |  |  | P370784 | poly{(2,2'-oxydiethanol)-alt-[4,4'-(terephthaloyloxy)dibenzoic acid]} | poly(oxyethyleneoxyethyleneoxycarbonyl-1,4-phenyleneoxyterephthaloyloxy-1,4-phenylenecarbonyl) | poly{(diethylene glycol)-alt-[4,4'-(terephthaloyloxy)dibenzoic acid]} | Polyoxides/ethers/acetals, Polyesters/thioesters |  | *Oc1ccc(C(=O)OCCOCCOC(=O)c2ccc(OC(=O)c3ccc(C(*)=O)cc3)cc2)cc1 | [*]Oc1ccc(C(=O)OCCOCCOC(=O)c2ccc(OC(=O)c3ccc(C([*])=O)cc3)cc2)cc1 | known
R1005194 | 518 |  | P370785 | poly[(4,4'-oxydianiline)-alt-terephthaldehyde] | poly(oxy-1,4-phenylenenitrilomethanylyliden-1,4-phenylenemethanylylidenenitrilo-1,4-phenylene) |  | Polyoxides/ethers/acetals, Polyimines |  | *Oc1ccc(N=Cc2ccc(C=Nc3ccc(*)cc3)cc2)cc1 | [*]Oc1ccc(N=Cc2ccc(C=Nc3ccc([*])cc3)cc2)cc1 | known | [23 empty] | 2.89 | [8 empty] | 1.7
R1005195 |  |  | P370786 |  | poly[oxy(oxo)(phenoxy)-lambda5-phosphanediyloxy-1,4-phenylenemethanylylidene-2-oxocyclopentane-1,3-diylidenemethanylylidene-1,4-phenylene] |  | Polyoxides/ethers/acetals, Polyketones/thioketones |  | *OP(=O)(Oc1ccccc1)Oc1ccc(C=C2CCC(=Cc3ccc(*)cc3)C2=O)cc1 | [*]OP(=O)(Oc1ccccc1)Oc1ccc(C=C2CCC(=Cc3ccc([*])cc3)C2=O)cc1 | known
R1005196 |  |  | P370787 |  | poly[oxy(oxo)(phenoxy)-lambda5-phosphanediyloxy-1,4-phenylenemethanylylidene-2-oxocyclohexane-1,3-diylidenemethanylylidene-1,4-phenylene] |  | Polyoxides/ethers/acetals, Polyketones/thioketones |  | *OP(=O)(Oc1ccccc1)Oc1ccc(C=C2CCCC(=Cc3ccc(*)cc3)C2=O)cc1 | [*]OP(=O)(Oc1ccccc1)Oc1ccc(C=C2CCCC(=Cc3ccc([*])cc3)C2=O)cc1 | known
R1005197 |  |  | P370788 |  | poly[oxy(oxo)(phenoxy)-lambda5-phosphanediyloxy-1,4-phenylenemethanylylidene-2-oxocycloheptane-1,3-diylidenemethanylylidene-1,4-phenylene] |  | Polyoxides/ethers/acetals, Polyketones/thioketones |  | *OP(=O)(Oc1ccccc1)Oc1ccc(C=C2CCCCC(=Cc3ccc(*)cc3)C2=O)cc1 | [*]OP(=O)(Oc1ccccc1)Oc1ccc(C=C2CCCCC(=Cc3ccc([*])cc3)C2=O)cc1 | known
R1005198 |  |  | P370789 |  | poly[oxy(oxo)(phenoxy)-lambda5-phosphanediyloxy-2-methoxy-1,4-phenylenemethanylylidene-2-oxocyclopentane-1,3-diylidenemethanylylidene-3-methoxy-1,4-phenylene] |  | Polyoxides/ethers/acetals, Polyketones/thioketones |  | *OP(=O)(Oc1ccccc1)Oc1ccc(C=C2CCC(=Cc3ccc(*)c(OC)c3)C2=O)cc1OC | [*]OP(=O)(Oc1ccccc1)Oc1ccc(C=C2CCC(=Cc3ccc([*])c(OC)c3)C2=O)cc1OC | known
R1005199 |  |  | P370790 |  | poly[oxy(oxo)(phenoxy)-lambda5-phosphanediyloxy-2-methoxy-1,4-phenylenemethanylylidene-2-oxocyclohexane-1,3-diylidenemethanylylidene-3-methoxy-1,4-phenylene] |  | Polyoxides/ethers/acetals, Polyketones/thioketones |  | *OP(=O)(Oc1ccccc1)Oc1ccc(C=C2CCCC(=Cc3ccc(*)c(OC)c3)C2=O)cc1OC | [*]OP(=O)(Oc1ccccc1)Oc1ccc(C=C2CCCC(=Cc3ccc([*])c(OC)c3)C2=O)cc1OC | known
R1005200 |  |  | P370791 |  | poly[oxy-1,4-phenylene(dimethylmethylene)-1,4-phenyleneoxy-1,4-phenylenecarbonyl-1,4-phenylene(dimethylmethylene)-1,4-phenylenecarbonyl-1,4-phenylene] | 12 hydrogen poly(ether ketone) 6H6F PEK: 6 hydrogen 6 fluorine poly(ether ketone) | Polyoxides/ethers/acetals, Polyketones/thioketones | 12H PEK | *Oc1ccc(C(C)(C)c2ccc(Oc3ccc(C(=O)c4ccc(C(C)(C)c5ccc(C(=O)c6ccc(*)cc6)cc5)cc4)cc3)cc2)cc1 | [*]Oc1ccc(C(C)(C)c2ccc(Oc3ccc(C(=O)c4ccc(C(C)(C)c5ccc(C(=O)c6ccc([*])cc6)cc5)cc4)cc3)cc2)cc1 | known | [10 empty] | 444 |  | 1.17 | [11 empty] | 0.22 |  | 11.8 | 0.21 | 1.1 | 12.4 | [7 empty] | 0.151
R1005201 |  |  | P370792 |  | poly{oxy-1,4-phenylene[bis(trifluoromethyl)methylene]-1,4-phenyleneoxy-1,4-phenylenecarbonyl-1,4-phenylene(dimethylmethylene)-1,4-phenylenecarbonyl-1,4-phenylene} | 6 hydrogen 6 fluorine poly(ether ketone) | Polyoxides/ethers/acetals, Polyketones/thioketones | 6H6F PEK | *Oc1ccc(C(c2ccc(Oc3ccc(C(=O)c4ccc(C(C)(C)c5ccc(C(=O)c6ccc(*)cc6)cc5)cc4)cc3)cc2)(C(F)(F)F)C(F)(F)F)cc1 | [*]Oc1ccc(C(c2ccc(Oc3ccc(C(=O)c4ccc(C(C)(C)c5ccc(C(=O)c6ccc([*])cc6)cc5)cc4)cc3)cc2)(C(F)(F)F)C(F)(F)F)cc1 | known | [12 empty] | 1.29 | [11 empty] | 0.345 |  | 26.4 | 0.44 | 2.4 | 22.8 | [7 empty] | 0.166
R1005202 |  |  | P370793 |  | poly{oxy-1,4-phenylene(dimethylmethylene)-1,4-phenyleneoxy-1,4-phenylenecarbonyl-1,4-phenylene[bis(trifluoromethyl)methylene]-1,4-phenylenecarbonyl-1,4-phenylene} |  | Polyoxides/ethers/acetals, Polyketones/thioketones |  | *Oc1ccc(C(C)(C)c2ccc(Oc3ccc(C(=O)c4ccc(C(c5ccc(C(=O)c6ccc(*)cc6)cc5)(C(F)(F)F)C(F)(F)F)cc4)cc3)cc2)cc1 | [*]Oc1ccc(C(C)(C)c2ccc(Oc3ccc(C(=O)c4ccc(C(c5ccc(C(=O)c6ccc([*])cc6)cc5)(C(F)(F)F)C(F)(F)F)cc4)cc3)cc2)cc1 | known
R1005203 |  |  | P370794 |  | poly{oxy-1,4-phenylene[bis(trifluoromethyl)methylene]-1,4-phenyleneoxy-1,4-phenylenecarbonyl-1,4-phenylene[bis(trifluoromethyl)methylene]-1,4-phenylenecarbonyl-1,4-phenylene} | 12 fluorine poly(ether ketone) | Polyoxides/ethers/acetals, Polyketones/thioketones | 12F PEK | *Oc1ccc(C(c2ccc(Oc3ccc(C(=O)c4ccc(C(c5ccc(C(=O)c6ccc(*)cc6)cc5)(C(F)(F)F)C(F)(F)F)cc4)cc3)cc2)(C(F)(F)F)C(F)(F)F)cc1 | [*]Oc1ccc(C(c2ccc(Oc3ccc(C(=O)c4ccc(C(c5ccc(C(=O)c6ccc([*])cc6)cc5)(C(F)(F)F)C(F)(F)F)cc4)cc3)cc2)(C(F)(F)F)C(F)(F)F)cc1 | known | [12 empty] | 1.4 | [11 empty] | 0.477 |  | 42 | 0.76 | 3.7 | 31.4 | [7 empty] | 0.175
R1005204 |  |  | P370795 | poly({2,2'-(1,4-phenylene)bis[4-(4-hydroxyphenyl)-5-phenylimidazole]}-alt[bis(4-fluorophenyl) sulfone]) | poly[(5-phenylimidazole-4,2-diyl)-1,4-phenylene(5-phenylimidazole-2,4-diyl)-1,4-phenyleneoxy-1,4-phenylenesulfonyl-1,4-phenyleneoxy-1,4-phenylene] |  | Polyoxides/ethers/acetals, Polyimines, Polysulfones/sulfoxides/sufonates/sulfoamides |  | *c1ccc(Oc2ccc(S(=O)(=O)c3ccc(Oc4ccc(-c5nc(-c6ccc(-c7nc(*)c(-c8ccccc8)[nH]7)cc6)[nH]c5-c5ccccc5)cc4)cc3)cc2)cc1 | [*]c1ccc(Oc2ccc(S(=O)(=O)c3ccc(Oc4ccc(-c5nc(-c6ccc(-c7nc([*])c(-c8ccccc8)[nH]7)cc6)[nH]c5-c5ccccc5)cc4)cc3)cc2)cc1 | known
R1005205 |  |  | P370797 | poly({2,2'-(1,4-phenylene)bis[4-(4-hydroxyphenyl)-5-phenylimidazole]}-alt-[bis(4-fluorophenyl) 1,4-phenylene diketone]) | poly[(5-phenylimidazole-4,2-diyl)-1,4-phenylene(5-phenylimidazole-2,4-diyl)-1,4-phenyleneoxy-1,4-phenyleneterephthaloyl-1,4-phenyleneoxy-1,4-phenylene] |  | Polyoxides/ethers/acetals, Polyimines, Polyketones/thioketones |  | *c1ccc(Oc2ccc(C(=O)c3ccc(C(=O)c4ccc(Oc5ccc(-c6nc(-c7ccc(-c8nc(*)c(-c9ccccc9)[nH]8)cc7)[nH]c6-c6ccccc6)cc5)cc4)cc3)cc2)cc1 | [*]c1ccc(Oc2ccc(C(=O)c3ccc(C(=O)c4ccc(Oc5ccc(-c6nc(-c7ccc(-c8nc([*])c(-c9ccccc9)[nH]8)cc7)[nH]c6-c6ccccc6)cc5)cc4)cc3)cc2)cc1 | known
R1005206 |  |  | P370798 | poly({2,2'-(1,4-phenylene)bis[4-(4-hydroxyphenyl)-5-phenylimidazole]}-alt-(4,4'-difluorobenzophenone)) | poly[(5-phenylimidazole-4,2-diyl)-1,4-phenylene(5-phenylimidazole-2,4-diyl)-1,4-phenyleneoxy-1,4-phenylenecarbonyl-1,4-phenyleneoxy-1,4-phenylene] |  | Polyoxides/ethers/acetals, Polyimines, Polyketones/thioketones |  | *c1ccc(Oc2ccc(C(=O)c3ccc(Oc4ccc(-c5nc(-c6ccc(-c7nc(*)c(-c8ccccc8)[nH]7)cc6)[nH]c5-c5ccccc5)cc4)cc3)cc2)cc1 | [*]c1ccc(Oc2ccc(C(=O)c3ccc(Oc4ccc(-c5nc(-c6ccc(-c7nc([*])c(-c8ccccc8)[nH]7)cc6)[nH]c5-c5ccccc5)cc4)cc3)cc2)cc1 | known
R1005207 |  |  | P370800 | poly({2,2'-(1,4-phenylene)bis[4-(4-hydroxyphenyl)-5-phenylimidazole]}-alt-[1,3-bis(4-fluorobenzoyl)benzene]) | poly[(5-phenylimidazole-4,2-diyl)-1,4-phenylene(5-phenylimidazole-2,4-diyl)-1,4-phenyleneoxy-1,4-phenyleneisophthaloyl-1,4-phenyleneoxy-1,4-phenylene] |  | Polyoxides/ethers/acetals, Polyimines, Polyketones/thioketones |  | *c1ccc(Oc2ccc(C(=O)c3cccc(C(=O)c4ccc(Oc5ccc(-c6nc(-c7ccc(-c8nc(*)c(-c9ccccc9)[nH]8)cc7)[nH]c6-c6ccccc6)cc5)cc4)c3)cc2)cc1 | [*]c1ccc(Oc2ccc(C(=O)c3cccc(C(=O)c4ccc(Oc5ccc(-c6nc(-c7ccc(-c8nc([*])c(-c9ccccc9)[nH]8)cc7)[nH]c6-c6ccccc6)cc5)cc4)c3)cc2)cc1 | known | [7 empty] | 101.01 | 2.8655
R1005208 |  |  | P370802 | poly({2,2'-(1,4-phenylene)bis[4-(4-hydroxyphenyl)-5-phenylimidazole]}-alt-[bis(4-fluorophenyl) sulfone]) | poly[(5-phenylimidazole-4,2-diyl)-1,3-phenylene(5-phenylimidazole-2,4-diyl)-1,4-phenyleneoxy-1,4-phenylenesulfonyl-1,4-phenyleneoxy-1,4-phenylene] |  | Polyoxides/ethers/acetals, Polyimines, Polysulfones/sulfoxides/sufonates/sulfoamides |  | *c1ccc(Oc2ccc(S(=O)(=O)c3ccc(Oc4ccc(-c5nc(-c6cccc(-c7nc(*)c(-c8ccccc8)[nH]7)c6)[nH]c5-c5ccccc5)cc4)cc3)cc2)cc1 | [*]c1ccc(Oc2ccc(S(=O)(=O)c3ccc(Oc4ccc(-c5nc(-c6cccc(-c7nc([*])c(-c8ccccc8)[nH]7)c6)[nH]c5-c5ccccc5)cc4)cc3)cc2)cc1 | known
R1005209 |  |  | P370803 | poly({2,2'-(1,4-phenylene)bis[4-(4-hydroxyphenyl)-5-phenylimidazole]}-alt-(4,4'-difluorobenzophenone)) | poly[(5-phenylimidazole-4,2-diyl)-1,3-phenylene(5-phenylimidazole-2,4-diyl)-1,4-phenyleneoxy-1,4-phenylenecarbonyl-1,4-phenyleneoxy-1,4-phenylene] |  | Polyoxides/ethers/acetals, Polyimines, Polyketones/thioketones |  | *c1ccc(Oc2ccc(C(=O)c3ccc(Oc4ccc(-c5nc(-c6cccc(-c7nc(*)c(-c8ccccc8)[nH]7)c6)[nH]c5-c5ccccc5)cc4)cc3)cc2)cc1 | [*]c1ccc(Oc2ccc(C(=O)c3ccc(Oc4ccc(-c5nc(-c6cccc(-c7nc([*])c(-c8ccccc8)[nH]7)c6)[nH]c5-c5ccccc5)cc4)cc3)cc2)cc1 | known | [7 empty] | 93.42 | 2.6845
R1005210 |  |  | P370805 | poly({2,2'-(1,4-phenylene)bis[4-(4-hydroxyphenyl)-5-phenylimidazole]}-alt-[bis(4-fluorophenyl) 1,4-phenylene diketone]) | poly[(5-phenylimidazole-4,2-diyl)-1,3-phenylene(5-phenylimidazole-2,4-diyl)-1,4-phenyleneoxy-1,4-phenyleneterephthaloyl-1,4-phenyleneoxy-1,4-phenylene] |  | Polyoxides/ethers/acetals, Polyimines, Polyketones/thioketones |  | *c1ccc(Oc2ccc(C(=O)c3ccc(C(=O)c4ccc(Oc5ccc(-c6nc(-c7cccc(-c8nc(*)c(-c9ccccc9)[nH]8)c7)[nH]c6-c6ccccc6)cc5)cc4)cc3)cc2)cc1 | [*]c1ccc(Oc2ccc(C(=O)c3ccc(C(=O)c4ccc(Oc5ccc(-c6nc(-c7cccc(-c8nc([*])c(-c9ccccc9)[nH]8)c7)[nH]c6-c6ccccc6)cc5)cc4)cc3)cc2)cc1 | known
R1005211 |  |  | P370806 | poly({2,2'-(1,4-phenylene)bis[4-(4-hydroxyphenyl)-5-phenylimidazole]}-alt-[1,3-bis(4-fluorobenzoyl)benzene]) | poly[(5-phenylimidazole-4,2-diyl)-1,3-phenylene(5-phenylimidazole-2,4-diyl)-1,4-phenyleneoxy-1,4-phenyleneisophthaloyl-1,4-phenyleneoxy-1,4-phenylene] |  | Polyoxides/ethers/acetals, Polyimines, Polyketones/thioketones |  | *c1ccc(Oc2ccc(C(=O)c3cccc(C(=O)c4ccc(Oc5ccc(-c6nc(-c7cccc(-c8nc(*)c(-c9ccccc9)[nH]8)c7)[nH]c6-c6ccccc6)cc5)cc4)c3)cc2)cc1 | [*]c1ccc(Oc2ccc(C(=O)c3cccc(C(=O)c4ccc(Oc5ccc(-c6nc(-c7cccc(-c8nc([*])c(-c9ccccc9)[nH]8)c7)[nH]c6-c6ccccc6)cc5)cc4)c3)cc2)cc1 | known
R1005212 |  |  | P370807 | poly({2,2'-diamino-4,4'-[2,2,2-trifluoro-1-(trifluoromethyl)ethane-1,1-diyl]diphenol}-alt-(pyridine-2,6-dicarboxylic acid)) | poly{benzoxazole-5,2-diylpyridine-2,6-diylbenzoxazole-2,5-diyl[bis(trifluoromethyl)methylene]} |  | Polyoxides/ethers/acetals, Polyimines |  | *c1ccc2oc(-c3cccc(-c4nc5cc(C(*)(C(F)(F)F)C(F)(F)F)ccc5o4)n3)nc2c1 | [*]c1ccc2oc(-c3cccc(-c4nc5cc(C([*])(C(F)(F)F)C(F)(F)F)ccc5o4)n3)nc2c1 | known | [10 empty] | 602 | 806.5
R1005213 |  |  | P370808 | poly({2,2'-diamino-4,4'-[2,2,2-trifluoro-1-(trifluoromethyl)ethane-1,1-diyl]diphenol}-alt-(pyridine-2,5-dicarboxylic acid)) | poly{benzoxazole-5,2-diylpyridine-2,5-diylbenzoxazole-2,5-diyl[bis(trifluoromethyl)methylene]} |  | Polyoxides/ethers/acetals, Polyimines |  | *c1ccc2oc(-c3ccc(-c4nc5cc(C(*)(C(F)(F)F)C(F)(F)F)ccc5o4)cn3)nc2c1 | [*]c1ccc2oc(-c3ccc(-c4nc5cc(C([*])(C(F)(F)F)C(F)(F)F)ccc5o4)cn3)nc2c1 | known | [10 empty] | 625 | 811.5
R1005214 |  |  | P370809 | poly({2,2'-diamino-4,4'-[2,2,2-trifluoro-1-(trifluoromethyl)ethane-1,1-diyl]diphenol}-alt-[2,5-bis(decyloxy)terephthalic acid]} | poly{benzoxazole-2,5-diyl[bis(trifluoromethyl)methylene]benzoxazole-5,2-diyl(2,5-didecyloxy-1,4-phenylene)} |  | Polyoxides/ethers/acetals, Polyimines |  | *c1ccc2oc(-c3cc(OCCCCCCCCCC)c(-c4nc5cc(C(*)(C(F)(F)F)C(F)(F)F)ccc5o4)cc3OCCCCCCCCCC)nc2c1 | [*]c1ccc2oc(-c3cc(OCCCCCCCCCC)c(-c4nc5cc(C([*])(C(F)(F)F)C(F)(F)F)ccc5o4)cc3OCCCCCCCCCC)nc2c1 | known | [10 empty] | 367 | 692.5
R1005215 |  |  | P370810 |  | poly(pyridine-2,6-diyloxy-1,3-phenyleneoxy) |  | Polyoxides/ethers/acetals, Polyimines |  | *Oc1cccc(Oc2cccc(*)n2)c1 | [*]Oc1cccc(Oc2cccc([*])n2)c1 | known | 4.536 | [9 empty] | 355
R1005216 |  |  | P370811 |  | poly(pyridine-2,6-diyloxy-2-phenyl-1,4-phenyleneoxy) poly(pyridine-2,6-diyloxybiphenyl-2,5-diyl) |  | Polyoxides/ethers/acetals, Polyimines |  | *Oc1ccc(Oc2cccc(*)n2)c(-c2ccccc2)c1 | [*]Oc1ccc(Oc2cccc([*])n2)c(-c2ccccc2)c1 | known | 4.2637 | [9 empty] | 388
R1005217 |  |  | P370812 |  | poly[pyridine-2,6-diyloxy-1,4-phenylene(dimethylmethylene)-1,4-phenyleneoxy] |  | Polyoxides/ethers/acetals, Polyimines |  | *Oc1ccc(C(C)(C)c2ccc(Oc3cccc(*)n3)cc2)cc1 | [*]Oc1ccc(C(C)(C)c2ccc(Oc3cccc([*])n3)cc2)cc1 | known | [10 empty] | 380
R1005218 |  |  | P370813 |  | poly[oxy-1,4-phenylenemethanylylidene(2-oxocyclopentane-1,3-diylidene)methanylylidene-1,4-phenyleneoxy(2-oxoethylene)hydrazine-1,2-diylcarbonylbiphenyl-4,4'-diylcarbonylhydrazine-1,2-diyl(1-oxoeethylene)] poly[oxy-1,4-phenylenemethanylylidene(2-oxocyclopentane-1,3-diylidene)methanylylidene-1,4-phenyleneoxy(2-oxoethylene)diazane-1,2-diylcarbonylbiphenyl-4,4'-diylcarbonyldiazane-1,2-diyl(1-oxoeethylene)] | poly(oxy-1,4-phenylenemethanylylidene-2-oxocyclopentane-1,3-diylidenemethanylylidene-1,4-phenyleneoxy-2-oxoethane-1,2-diyldiazane-1,2-diylcarbonylbiphenyl-4,4'-diylcarbonyldiazane-1,2-diyl-1-oxoethane-1,2-diyl) | Polyoxides/ethers/acetals, Polyamides/thioamides, Polyketones/thioketones |  | *CC(=O)NNC(=O)c1ccc(-c2ccc(C(=O)NNC(=O)COc3ccc(C=C4CCC(=Cc5ccc(O*)cc5)C4=O)cc3)cc2)cc1 | [*]CC(=O)NNC(=O)c1ccc(-c2ccc(C(=O)NNC(=O)COc3ccc(C=C4CCC(=Cc5ccc(O[*])cc5)C4=O)cc3)cc2)cc1 | known
R1005219 |  |  | P370814 |  | poly[oxy-1,4-phenylenemethanylylidene(2-oxocyclopentane-1,3-diylidene)methanylideneyl-1,4-phenyleneoxy(2-oxoethylene)hydrazine-1,2-diylterephthaloylhydrazine-1,2-diyl(1-oxoethylene)] poly[oxy-1,4-phenylenemethanylylidene(2-oxocyclopentane-1,3-diylidene)methanylideneyl-1,4-phenyleneoxy(2-oxoethylene)diazane-1,2-diylterephthaloyldiazane-1,2-diyl(1-oxoethylene)] | poly(oxy-1,4-phenylenemethanylylidene-2-oxocyclopentane-1,3-diylidenemethanylideneyl-1,4-phenyleneoxy-2-oxoethane-1,2-diyldiazane-1,2-diylterephthaloyldiazane-1,2-diyl-1-oxoethane-1,2-diyl) | Polyoxides/ethers/acetals, Polyamides/thioamides, Polyketones/thioketones |  | *CC(=O)NNC(=O)c1ccc(C(=O)NNC(=O)COc2ccc(C=C3CCC(=Cc4ccc(O*)cc4)C3=O)cc2)cc1 | [*]CC(=O)NNC(=O)c1ccc(C(=O)NNC(=O)COc2ccc(C=C3CCC(=Cc4ccc(O[*])cc4)C3=O)cc2)cc1 | known
R1005220 |  |  | P370815 |  | poly(1,3,4-oxadiazole-2,5-diylbiphenyl-4,4'-diyl-1,3,4-oxadiazole-2,5-diylmethyleneoxy-1,4-phenylenemethaylylidene-2-oxocyclopentane-1,3-diylidenemethanylylidene-1,4-phenyleneoxymethylene) |  | Polyoxides/ethers/acetals, Polyimines, Polyketones/thioketones |  | *COc1ccc(C=C2CCC(=Cc3ccc(OCc4nnc(-c5ccc(-c6ccc(-c7nnc(*)o7)cc6)cc5)o4)cc3)C2=O)cc1 | [*]COc1ccc(C=C2CCC(=Cc3ccc(OCc4nnc(-c5ccc(-c6ccc(-c7nnc([*])o7)cc6)cc5)o4)cc3)C2=O)cc1 | known | [11 empty] | 703
R1005221 |  |  | P370816 |  | poly(1,3,4-oxadiazole-2,5-diyl-1,4-phenylene-1,3,4-oxadiazole-2,5-diylmethyleneoxy-1,4-phenylenemethanylylidene-2-oxocyclopentane-1,3-diylidenemethanylylidene-1,4-phenyleneoxymethylene) |  | Polyoxides/ethers/acetals, Polyimines, Polyketones/thioketones |  | *COc1ccc(C=C2CCC(=Cc3ccc(OCc4nnc(-c5ccc(-c6nnc(*)o6)cc5)o4)cc3)C2=O)cc1 | [*]COc1ccc(C=C2CCC(=Cc3ccc(OCc4nnc(-c5ccc(-c6nnc([*])o6)cc5)o4)cc3)C2=O)cc1 | known | [11 empty] | 718
R1005222 |  |  | P370817 |  | poly(4-phenyl-4H-1,2,4-triazole-3,5-diylbiphenyl-4,4'-diyl-4-phenyl-4H-1,2,4-triazole-3,5-diylmethyleneoxy-1,4-phenylenemethanylylidene-2-oxocyclopentane-1,3-diylidenemethanylylidene-1,4-phenyleneoxymethylene) |  | Polyoxides/ethers/acetals, Polyimines, Polyketones/thioketones |  | *COc1ccc(C=C2CCC(=Cc3ccc(OCc4nnc(-c5ccc(-c6ccc(-c7nnc(*)n7-c7ccccc7)cc6)cc5)n4-c4ccccc4)cc3)C2=O)cc1 | [*]COc1ccc(C=C2CCC(=Cc3ccc(OCc4nnc(-c5ccc(-c6ccc(-c7nnc([*])n7-c7ccccc7)cc6)cc5)n4-c4ccccc4)cc3)C2=O)cc1 | known | [11 empty] | 648
R1005223 |  |  | P370818 |  | poly(4-cyclohexyl-4H-1,2,4-triazole-3,5-diylbiphenyl-4,4'-diyl-4-cyclohexyl-4H-1,2,4-triazole-3,5-diylmethyleneoxy-1,4-phenylenemethanylylidene-2-oxocyclopentane-1,3-diylidenemethanylylidene-1,4-phenyleneoxymethylene) |  | Polyoxides/ethers/acetals, Polyimines, Polyketones/thioketones |  | *COc1ccc(C=C2CCC(=Cc3ccc(OCc4nnc(-c5ccc(-c6ccc(-c7nnc(*)n7C7CCCCC7)cc6)cc5)n4C4CCCCC4)cc3)C2=O)cc1 | [*]COc1ccc(C=C2CCC(=Cc3ccc(OCc4nnc(-c5ccc(-c6ccc(-c7nnc([*])n7C7CCCCC7)cc6)cc5)n4C4CCCCC4)cc3)C2=O)cc1 | known | [11 empty] | 658
R1005224 |  |  | P370819 |  | poly{[4-(3-pyridyl)-4H-1,2,4-triazole-3,5-diyl]biphenyl-4,4'-diyl[4-(3-pyridyl)-4H-1,2,4-triazole-3,5-diyl]methyleneoxy-1,4-phenylenemethanylylidene(2-oxocyclopentane-1,3-diylidene)methanylylidene-1,4-phenyleneoxymethylene} |  | Polyoxides/ethers/acetals, Polyimines, Polyketones/thioketones |  | *COc1ccc(C=C2CCC(=Cc3ccc(OCc4nnc(-c5ccc(-c6ccc(-c7nnc(*)n7-c7cccnc7)cc6)cc5)n4-c4cccnc4)cc3)C2=O)cc1 | [*]COc1ccc(C=C2CCC(=Cc3ccc(OCc4nnc(-c5ccc(-c6ccc(-c7nnc([*])n7-c7cccnc7)cc6)cc5)n4-c4cccnc4)cc3)C2=O)cc1 | known | [11 empty] | 663
R1005225 |  |  | P370820 |  | poly(4-phenyl-4H-1,2,4-triazole-3,5-diyl-1,4-phenylene-4-phenyl-4H-1,2,4-triazole-3,5-diylmethyleneoxy-1,4-phenylenemethanylylidene-2-oxocyclopentane-1,3-diylidenemethanylylidene-1,4-phenyleneoxymethylene) |  | Polyoxides/ethers/acetals, Polyimines, Polyketones/thioketones |  | *COc1ccc(C=C2CCC(=Cc3ccc(OCc4nnc(-c5ccc(-c6nnc(*)n6-c6ccccc6)cc5)n4-c4ccccc4)cc3)C2=O)cc1 | [*]COc1ccc(C=C2CCC(=Cc3ccc(OCc4nnc(-c5ccc(-c6nnc([*])n6-c6ccccc6)cc5)n4-c4ccccc4)cc3)C2=O)cc1 | known | [11 empty] | 673
R1005226 |  |  | P370821 |  | poly(4-cyclohexyl-4H-1,2,4-triazole-3,5-diyl-1,4-phenylene-4-cyclohexyl-4H-1,2,4-triazole-3,5-diylmethyleneoxy-1,4-phenylenemethanylylidene-2-oxocyclopentane-1,3-diylidenemethanylylidene-1,4-phenyleneoxymethylene) |  | Polyoxides/ethers/acetals, Polyimines, Polyketones/thioketones |  | *COc1ccc(C=C2CCC(=Cc3ccc(OCc4nnc(-c5ccc(-c6nnc(*)n6C6CCCCC6)cc5)n4C4CCCCC4)cc3)C2=O)cc1 | [*]COc1ccc(C=C2CCC(=Cc3ccc(OCc4nnc(-c5ccc(-c6nnc([*])n6C6CCCCC6)cc5)n4C4CCCCC4)cc3)C2=O)cc1 | known | [11 empty] | 688
R1005227 |  |  | P370822 |  | poly{[4-(3-pyridyl)-4H-1,2,4-triazole-3,5-diyl]-1,4-phenylene[4-(3-pyridyl)-4H-1,2,4-triazole-3,5-diyl]methyleneoxy-1,4-phenylenemethanylylidene(2-oxocyclopentane-1,3-diylidene)methanylylidene-1,4-phenyleneoxymethylene} |  | Polyoxides/ethers/acetals, Polyimines, Polyketones/thioketones |  | *COc1ccc(C=C2CCC(=Cc3ccc(OCc4nnc(-c5ccc(-c6nnc(*)n6-c6cccnc6)cc5)n4-c4cccnc4)cc3)C2=O)cc1 | [*]COc1ccc(C=C2CCC(=Cc3ccc(OCc4nnc(-c5ccc(-c6nnc([*])n6-c6cccnc6)cc5)n4-c4cccnc4)cc3)C2=O)cc1 | known | [11 empty] | 698
R1005228 |  |  | P370823 | polyhexanal | poly(oxyhexane-1,1-diyl) |  | Polyoxides/ethers/acetals |  | *OC(*)CCCCC | [*]OC([*])CCCCC | known | 6.039
R1005229 |  |  | P370825 | poly(3,9-dimethylene-1,5,7,11-tetraoxaspiro[5.5]undecane) | poly[oxycarbonyloxy(2-methylidenepropane-1,3-diyl)oxy(2-methylidenepropane-1,3-diyl)] |  | Polyoxides/ethers/acetals, Polycarbonates/thiocarbonates |  | *CC(=C)COCC(=C)COC(=O)O* | [*]CC(=C)COCC(=C)COC(=O)O[*] | known | [10 empty] | 344 | 570 | 1.33
R1005230 |  |  | P370826 | poly(2-ethynylfuran) | poly(furan-2,5-diylethene-1,2-diyl) |  | Polyoxides/ethers/acetals |  | *C=Cc1ccc(*)o1 | [*]C=Cc1ccc([*])o1 | known | 3.8424
R1005231 |  |  | P370827 |  | poly[oxy-2-(4-cyanophenylazo)-1,4-phenyleneoxycarbonyl-1,4-phenyleneoxyhexane-1,6-diyloxy-1,4-phenylenecarbonyl] |  | Polyoxides/ethers/acetals, Polyesters/thioesters |  | *Oc1ccc(OC(=O)c2ccc(OCCCCCCOc3ccc(C(*)=O)cc3)cc2)cc1N=Nc1ccc(C#N)cc1 | [*]Oc1ccc(OC(=O)c2ccc(OCCCCCCOc3ccc(C([*])=O)cc3)cc2)cc1N=Nc1ccc(C#N)cc1 | known
R1005232 |  |  | P370828 | poly[4-(oxiranylmethyl)tricyclo[5.2.1^1,7^^0^2,6^^]-4-azadec-8-ene-3,5-dione] | poly(oxy{1-[(3,5-dioxo-4-azatricyclo[5.4.1.0^2,6^^]dec-8-ene-4-yl)methyl]ethylene}) | poly{oxy-1-[(3,5-dioxo-4-azatricyclo[5.4.1.0^2,6^^]dec-8-ene-4-yl)methyl]ethane-1,2-diyl} | Polyoxides/ethers/acetals |  | *CC(CN1C(=O)C2C3C=CC(C3)C2C1=O)O* | [*]CC(CN1C(=O)C2C3C=CC(C3)C2C1=O)O[*] | known | [10 empty] | 405 | 560
R1005233 |  |  | P370829 | poly{4-[5-(oxiranylmethyloxycarbonyl)pentyl]tricyclo[5.2.1^1,7^^0^2,6^^]-4-azadec-8-ene-3,5-dione} | poly[oxy(1-{[6-(3,5-dioxo-4-azatricyclo[5.4.1.0^2,6^^]dec-8-ene-4-yl)hexanoyloxy]methyl}ethylene)] | poly{oxy-1-[(6-3,5-dioxo-4-azatricyclo[5.4.1.0^2,6^^]dec-8-ene-4-yl)hexanoyloxy]methyl}ethane-1,2-diyl} | Polyoxides/ethers/acetals |  | *CC(COC(=O)CCCCCN1C(=O)C2C3C=CC(C3)C2C1=O)O* | [*]CC(COC(=O)CCCCCN1C(=O)C2C3C=CC(C3)C2C1=O)O[*] | known | [10 empty] | 300 | 583
R1005234 |  |  | P370830 | poly{4-[10-(oxiranylmethyloxycarbonyl)decyl]tricyclo[5.2.1^1,7^^0^2,6^^]-4-azadec-8-ene-3,5-dione} | poly[oxy(1-{[11-(3,5-dioxo-4-azatricyclo[5.4.1.0^2,6^^]dec-8-ene-4-yl)undecanoyloxy]methyl}ethylene)] | poly(oxy-1-{[11-(3,5-dioxo-4-azatricyclo[5.4.1.0^2,6^^]dec-8-ene-4-yl)undecanoyloxy]methyl}ethane-1,2-diyl) | Polyoxides/ethers/acetals |  | *CC(COC(=O)CCCCCCCCCCN1C(=O)C2C3C=CC(C3)C2C1=O)O* | [*]CC(COC(=O)CCCCCCCCCCN1C(=O)C2C3C=CC(C3)C2C1=O)O[*] | known | [10 empty] | 261 | 565
R1005235 |  |  | P370831 | poly{4-[4-(oxiranylmethyloxycarbonyl)pheyl]tricyclo[5.2.1^1,7^^0^2,6^^]-4-azadec-8-ene-3,5-dione} | poly[oxy(1-{[4-(3,5-dioxo-4-azatricyclo[5.4.1.0^2,6^^]dec-8-ene-4-yl)benzoyloxy]methyl}ethylene)] | poly(oxy-1-{[4-(3,5-dioxo-4-azatricyclo[5.4.1.0^2,6^^]dec-8-ene-4-yl)benzoyloxy]methyl}ethane-1,2-diyl) | Polyoxides/ethers/acetals |  | *CC(COC(=O)c1ccc(N2C(=O)C3C4C=CC(C4)C3C2=O)cc1)O* | [*]CC(COC(=O)c1ccc(N2C(=O)C3C4C=CC(C4)C3C2=O)cc1)O[*] | known | [10 empty] | 390 | 577
R1005236 |  |  | P370834 | poly{[bis(4-fluorophenyl)phenylphosphine oxide]-alt-[2-phenyl-4,5-bis(4-hydroxyphenyl)imidazole]} | poly[2-phenylimidazole-4,5-diyl-1,4-phenyleneoxy-1,4-phenylene(oxo)(phenyl)-lambda5-phosphanediyl-1,4-phenyleneoxy-1,4-phenylene] |  | Polyoxides/ethers/acetals, Polyimines |  | *c1ccc(Oc2ccc(P(=O)(c3ccccc3)c3ccc(Oc4ccc(-c5nc(-c6ccccc6)[nH]c5*)cc4)cc3)cc2)cc1 | [*]c1ccc(Oc2ccc(P(=O)(c3ccccc3)c3ccc(Oc4ccc(-c5nc(-c6ccccc6)[nH]c5[*])cc4)cc3)cc2)cc1 | known | [10 empty] | 591
R1005237 |  |  | P370835 | poly{(dichlorodiphenyl sulfone)-alt-[2-phenyl-4,5-bis(4-hydroxyphenyl)imidazole]} | poly(2-phenylimidazole-4,5-diyl-1,4-phenyleneoxy-1,4-phenylenesulfonyl-1,4-phenyleneoxy-1,4-phenylene) |  | Polyoxides/ethers/acetals, Polyimines, Polysulfones/sulfoxides/sufonates/sulfoamides |  | *c1ccc(Oc2ccc(S(=O)(=O)c3ccc(Oc4ccc(-c5nc(-c6ccccc6)[nH]c5*)cc4)cc3)cc2)cc1 | [*]c1ccc(Oc2ccc(S(=O)(=O)c3ccc(Oc4ccc(-c5nc(-c6ccccc6)[nH]c5[*])cc4)cc3)cc2)cc1 | known | [10 empty] | 550
R1005238 |  |  | P370836 | poly{(4,4'-difluorobenzophenone)-alt-[2-phenyl-4,5-bis(4-hydroxyphenyl)imidazole]} | poly(2-phenylimidazole-4,5-diyl-1,4-phenyleneoxy-1,4-phenylenecarbonyl-1,4-phenyleneoxy-1,4-phenylene) |  | Polyoxides/ethers/acetals, Polyimines, Polyketones/thioketones |  | *c1ccc(Oc2ccc(C(=O)c3ccc(Oc4ccc(-c5nc(-c6ccccc6)[nH]c5*)cc4)cc3)cc2)cc1 | [*]c1ccc(Oc2ccc(C(=O)c3ccc(Oc4ccc(-c5nc(-c6ccccc6)[nH]c5[*])cc4)cc3)cc2)cc1 | known | [7 empty] | 78.6 | 2.7758 |  | 532
R1005239 |  |  | P370837 | poly{[bis(4-fluorophenyl) 1,4-phenylene diketone]-alt-[2-phenyl-4,5-bis(4-hydroxyphenyl)imidazole]} | poly(2-phenylimidazole-4,5-diyl-1,4-phenyleneoxy-1,4-phenyleneterephthaloyl-1,4-phenyleneoxy-1,4-phenylene) |  | Polyoxides/ethers/acetals, Polyimines, Polyketones/thioketones |  | *c1ccc(Oc2ccc(C(=O)c3ccc(C(=O)c4ccc(Oc5ccc(-c6nc(-c7ccccc7)[nH]c6*)cc5)cc4)cc3)cc2)cc1 | [*]c1ccc(Oc2ccc(C(=O)c3ccc(C(=O)c4ccc(Oc5ccc(-c6nc(-c7ccccc7)[nH]c6[*])cc5)cc4)cc3)cc2)cc1 | known | [7 empty] | 56.54 | 2.1098 |  | 521
R1005240 |  |  | P370838 | poly{[1,3-bis(4-fluorobenzoyl)benzene]-alt-[2-phenyl-4,5-bis(4-hydroxyphenyl)imidazole]} | poly(2-phenylimidazole-4,5-diyl-1,4-phenyleneoxy-1,4-phenyleneisophthaloyl-1,4-phenyleneoxy-1,4-phenylene) |  | Polyoxides/ethers/acetals, Polyimines, Polyketones/thioketones |  | *c1ccc(Oc2ccc(C(=O)c3cccc(C(=O)c4ccc(Oc5ccc(-c6nc(-c7ccccc7)[nH]c6*)cc5)cc4)c3)cc2)cc1 | [*]c1ccc(Oc2ccc(C(=O)c3cccc(C(=O)c4ccc(Oc5ccc(-c6nc(-c7ccccc7)[nH]c6[*])cc5)cc4)c3)cc2)cc1 | known | [7 empty] | 69.98 | 2.409 |  | 503
R1005241 |  |  | P370839 | poly{[4,4'-bis(4-fluorobenzenecarbonyl)biphenyl]-alt-[2-phenyl-4,5-bis(4-hydroxyphenyl)imidazole]} | poly(2-phenylimidazole-4,5-diyl-1,4-phenyleneoxy-1,4-phenylenecarbonylbiphenyl-4,4'-diylcarbonyl-1,4-phenyleneoxy-1,4-phenylene) |  | Polyoxides/ethers/acetals, Polyimines, Polyketones/thioketones |  | *c1ccc(Oc2ccc(C(=O)c3ccc(-c4ccc(C(=O)c5ccc(Oc6ccc(-c7nc(-c8ccccc8)[nH]c7*)cc6)cc5)cc4)cc3)cc2)cc1 | [*]c1ccc(Oc2ccc(C(=O)c3ccc(-c4ccc(C(=O)c5ccc(Oc6ccc(-c7nc(-c8ccccc8)[nH]c7[*])cc6)cc5)cc4)cc3)cc2)cc1 | known
R1005242 |  |  | P370840 | poly{[4,4'-bis(4-fluorobenzoyl)diphenyl ketone]-alt-[2-phenyl-4,5-bis(4-hydroxyphenyl)imidazole]} | poly(2-phenylimidazole-4,5-diyl-1,4-phenyleneoxy-1,4-phenylenecarbonyl-1,4-phenylenecarbonyl-1,4-phenylenecarbonyl-1,4-phenyleneoxy-1,4-phenylene) |  | Polyoxides/ethers/acetals, Polyimines, Polyketones/thioketones |  | *c1ccc(Oc2ccc(C(=O)c3ccc(C(=O)c4ccc(C(=O)c5ccc(Oc6ccc(-c7nc(-c8ccccc8)[nH]c7*)cc6)cc5)cc4)cc3)cc2)cc1 | [*]c1ccc(Oc2ccc(C(=O)c3ccc(C(=O)c4ccc(C(=O)c5ccc(Oc6ccc(-c7nc(-c8ccccc8)[nH]c7[*])cc6)cc5)cc4)cc3)cc2)cc1 | known | [7 empty] | 76.53 | 2.3235
R1005243 |  |  | P370841 | poly{[4,4'-bis(4-fluorobenzoyl)diphenyl methane]-alt-[2-phenyl-4,5-bis(4-hydroxyphenyl)imidazole]} | poly(2-phenylimidazole-4,5-diyl-1,4-phenyleneoxy-1,4-phenylenecarbonyl-1,4-phenylenemethylene-1,4-phenylenecarbonyl-1,4-phenyleneoxy-1,4-phenylene) |  | Polyoxides/ethers/acetals, Polyimines, Polyketones/thioketones |  | *c1ccc(Oc2ccc(C(=O)c3ccc(Cc4ccc(C(=O)c5ccc(Oc6ccc(-c7nc(-c8ccccc8)[nH]c7*)cc6)cc5)cc4)cc3)cc2)cc1 | [*]c1ccc(Oc2ccc(C(=O)c3ccc(Cc4ccc(C(=O)c5ccc(Oc6ccc(-c7nc(-c8ccccc8)[nH]c7[*])cc6)cc5)cc4)cc3)cc2)cc1 | known
R1005244 |  |  | P370842 | poly{[4,4'-bis(4-fluorobenzoyl)diphenyl ether]-alt-[2-phenyl-4,5-bis(4-hydroxyphenyl)imidazole]} | poly(2-phenylimidazole-4,5-diyl-1,4-phenyleneoxy-1,4-phenylenecarbonyl-1,4-phenyleneoxy-1,4-phenylenecarbonyl-1,4-phenyleneoxy-1,4-phenylene) |  | Polyoxides/ethers/acetals, Polyimines, Polyketones/thioketones |  | *c1ccc(Oc2ccc(C(=O)c3ccc(Oc4ccc(C(=O)c5ccc(Oc6ccc(-c7nc(-c8ccccc8)[nH]c7*)cc6)cc5)cc4)cc3)cc2)cc1 | [*]c1ccc(Oc2ccc(C(=O)c3ccc(Oc4ccc(C(=O)c5ccc(Oc6ccc(-c7nc(-c8ccccc8)[nH]c7[*])cc6)cc5)cc4)cc3)cc2)cc1 | known
R1005245 |  |  | P370843 | poly{[4,4'-bis(4-fluorobenzoyl)diphenyl ether]-alt-[2-phenyl-4,5-bis(4-hydroxyphenyl)imidazole]} | poly(2-phenylimidazole-4,5-diyl-1,4-phenyleneoxy-1,4-phenylenecarbonylnaphthalene-2,6-diylcarbonyl-1,4-phenyleneoxy-1,4-phenylene) |  | Polyoxides/ethers/acetals, Polyimines, Polyketones/thioketones |  | *c1ccc(Oc2ccc(C(=O)c3ccc4cc(C(=O)c5ccc(Oc6ccc(-c7nc(-c8ccccc8)[nH]c7*)cc6)cc5)ccc4c3)cc2)cc1 | [*]c1ccc(Oc2ccc(C(=O)c3ccc4cc(C(=O)c5ccc(Oc6ccc(-c7nc(-c8ccccc8)[nH]c7[*])cc6)cc5)ccc4c3)cc2)cc1 | known | [10 empty] | 521
R1005246 |  |  | P370846 |  | poly(pyridine-2,6-diyloxy-1,4-phenyleneoxy) |  | Polyoxides/ethers/acetals, Polyimines |  | *Oc1ccc(Oc2cccc(*)n2)cc1 | [*]Oc1ccc(Oc2cccc([*])n2)cc1 | known | 4.3182 | [9 empty] | 373
R1005247 |  |  | P370847 |  | poly(pyridine-2,6-diyloxybiphenyl-4,4'-diyloxy) |  | Polyoxides/ethers/acetals, Polyimines |  | *Oc1ccc(-c2ccc(Oc3cccc(*)n3)cc2)cc1 | [*]Oc1ccc(-c2ccc(Oc3cccc([*])n3)cc2)cc1 | known | 4.055 | [9 empty] | 392
R1005248 |  |  | P370848 |  | poly(pyridine-2,6-diyloxy-2-methyl-1,4-phenyleneoxy) |  | Polyoxides/ethers/acetals, Polyimines |  | *Oc1ccc(Oc2cccc(*)n2)c(C)c1 | [*]Oc1ccc(Oc2cccc([*])n2)c(C)c1 | known | 4.4881 | [9 empty] | 362
R1005249 |  |  | P370853 | poly(2,2'-bis{4-[(2-oxanyl)methoxy]phenyl}propane) | poly(oxy-2-hydroxypropane-1,3-diylbenzylimino-2-hydroxypropane-1,3-diyloxy-1,4-phenylene) |  | Polyoxides/ethers/acetals, Polyimines |  | *CC(O)CN(Cc1ccccc1)CC(O)COc1ccc(C(C)(C)c2ccc(O*)cc2)cc1 | [*]CC(O)CN(Cc1ccccc1)CC(O)COc1ccc(C(C)(C)c2ccc(O[*])cc2)cc1 | known
R1005250 |  |  | P372002 | poly[4'-(oxiran-2-ylmethoxy)biphenyl-4-carbonitrile] | poly(oxy{1-[(4'-cyanobiphenyl-4-yl)oxymethyl]ethylene}) |  | Polyoxides/ethers/acetals |  | *CC(COc1ccc(-c2ccc(C#N)cc2)cc1)O* | [*]CC(COc1ccc(-c2ccc(C#N)cc2)cc1)O[*] | known | 4.4378
R1005251 |  |  | P372003 | poly(2-{[(4'-methoxybiphenyl-4-yl)oxy]methyl}oxirane) | poly(oxy{1-[(4'-methoxybiphenyl-4-yl)oxymethyl]ethylene}) |  | Polyoxides/ethers/acetals |  | *CC(COc1ccc(-c2ccc(OC)cc2)cc1)O* | [*]CC(COc1ccc(-c2ccc(OC)cc2)cc1)O[*] | known
R1005252 |  |  | P372004 | poly{3-methyl-3-[(2,2,2-trifluoroethoxy)methyl]oxetane} | poly(oxy{2-methyl-2-[(2,2,2-trifluoroethoxy)methyl]propane-1,3-diyl}) |  | Polyoxides/ethers/acetals |  | *CC(C)(CO*)COCC(F)(F)F | [*]CC(C)(CO[*])COCC(F)(F)F | known | 5.3043 | [9 empty] | 232
R1005253 |  |  | P372005 | poly{3-[(2,2,3,3,4,4,4-heptafluorobutoxy)methyl]-2-methyloxetane} | poly{oxy[2-(2,2,3,3,4,4,4-heptafluorobutoxymethyl)-2-methylpropane-1,3-diyl]} |  | Polyoxides/ethers/acetals |  | *CC(C)(CO*)COCC(F)(F)C(F)(F)C(F)(F)F | [*]CC(C)(CO[*])COCC(F)(F)C(F)(F)C(F)(F)F | known | [10 empty] | 228
R1005254 |  |  | P372006 | poly(2-{[(2,2,3,3,4,4,5,5,6,6,7,7,8,8,8-pentadecafluorooctyl)oxy]methyl}-2-methyloxetane) | poly[oxy(2-{[(2,2,3,3,4,4,5,5,6,6,7,7,8,8,8-pentadecafluorooctyl)oxy]methyl}-2-methylpropane-1,3-diyl)] |  | Polyoxides/ethers/acetals |  | *CC(C)(CO*)COCC(F)(F)C(F)(F)C(F)(F)C(F)(F)C(F)(F)C(F)(F)C(F)(F)F | [*]CC(C)(CO[*])COCC(F)(F)C(F)(F)C(F)(F)C(F)(F)C(F)(F)C(F)(F)C(F)(F)F | known | 4.4137 | [9 empty] | 224
R1005255 |  |  | P372007 | poly[2,2-bis(2,2,2-trifluoroethoxymethyl)oxetane] | poly{oxy[2,2-bis(2,2,2-trifluoroethoxymethyl)propane-1,3-diyl]} |  | Polyoxides/ethers/acetals |  | *CC(CO*)(COCC(F)(F)F)COCC(F)(F)F | [*]CC(CO[*])(COCC(F)(F)F)COCC(F)(F)F | known
R1005256 |  |  | P372008 | poly({4,4'-[(1E,3E)-1,3-butadiene-1,4-diyl]bisphenol}-alt-(1,7-dibromoheptane)) | poly{oxyheptane-1,7-diyloxy-1,4-phenylene[(1E,3E)-buta-1,3-diene-1,4-diyl]-1,4-phenylene} |  | Polyoxides/ethers/acetals |  | *CCCCCCCOc1ccc(C=CC=Cc2ccc(O*)cc2)cc1 | [*]CCCCCCCOc1ccc(C=CC=Cc2ccc(O[*])cc2)cc1 | known
R1005257 |  |  | P372009 | poly({4,4'-[(1E,3E)-1,3-butadiene-1,4-diyl]bisphenol}-alt-(1,9-dibromononane)) | poly{oxynonane-1,9-diyloxy-1,4-phenylene[(1E,3E)-buta-1,3-diene-1,4-diyl]-1,4-phenylene} |  | Polyoxides/ethers/acetals |  | *CCCCCCCCCOc1ccc(C=CC=Cc2ccc(O*)cc2)cc1 | [*]CCCCCCCCCOc1ccc(C=CC=Cc2ccc(O[*])cc2)cc1 | known | 3.5795
R1005258 |  |  | P372010 | poly({4,4'-[(1E,3E)-1,3-butadiene-1,4-diyl]bisphenol}-alt-(1,11-dibromoundecane)) | poly{oxyundecane-1,11-diyloxy-1,4-phenylene[(1E,3E)-buta-1,3-diene-1,4-diyl]-1,4-phenylene} |  | Polyoxides/ethers/acetals |  | *CCCCCCCCCCCOc1ccc(C=CC=Cc2ccc(O*)cc2)cc1 | [*]CCCCCCCCCCCOc1ccc(C=CC=Cc2ccc(O[*])cc2)cc1 | known
R1005259 |  |  | P372011 | poly({3,3'-dimethyl-4,4'-[(1E,3E)-1,3-butadiene-1,4-diyl]diphenol}-alt-(1,7-dibromoheptane)) | poly{oxyheptane-1,7-diyloxy(2-methyl-1,4-phenylene)[(1E,3E)-buta-1,3-diene-1,4-diyl](3-methyl-1,4-phenylene)} |  | Polyoxides/ethers/acetals |  | *CCCCCCCOc1ccc(C=CC=Cc2ccc(O*)c(C)c2)cc1C | [*]CCCCCCCOc1ccc(C=CC=Cc2ccc(O[*])c(C)c2)cc1C | known | 3.4306
R1005260 |  |  | P372012 | poly({3,3'-dimethyl-4,4'-[(1E,3E)-1,3-butadiene-1,4-diyl]diphenol}-alt-(1,9-dibromononane)) | poly{oxynonane-1,9-diyloxy(2-methyl-1,4-phenylene)[(1E,3E)-buta-1,3-diene-1,4-diyl](3-methyl-1,4-phenylene)} |  | Polyoxides/ethers/acetals |  | *CCCCCCCCCOc1ccc(C=CC=Cc2ccc(O*)c(C)c2)cc1C | [*]CCCCCCCCCOc1ccc(C=CC=Cc2ccc(O[*])c(C)c2)cc1C | known | 3.4115
R1005261 |  |  | P372013 |  | (1->4)-2,3,6-tri-O-acetyl-beta-D-glucan poly({3,4-bis(acetyloxy)-6-[(acetyloxy)methyl]tetrahydro-2H-pyran-2,5-diyl}oxy) | cellulose triacetate | Polyoxides/ethers/acetals | beta-D-Glcp2,3,6Ac3-(1→4) | *OC1C(COC(C)=O)OC(*)C(OC(C)=O)C1OC(C)=O | [*]OC1C(COC(C)=O)OC([*])C(OC(C)=O)C1OC(C)=O | known | 5.9636 | [8 empty] | 563 | 468 | 602
R1005262 |  |  | P372014 | poly({N-[bis(4-fluorophenyl)methylidene]aniline}-alt-hydroquinone) poly{[N-phenylbis(4-fluorophenyl)methanimin]-alt-hydroquinone} | poly{oxy-1,4-phenyleneoxy-1,4-phenylene[(phenylimino)methylene]-1,4-phenylene} | poly[(4,4'-difluorobenzophenone N-phenylimine)-alt-hydroquinone] | Polyoxides/ethers/acetals |  | *Oc1ccc(Oc2ccc(C(=Nc3ccccc3)c3ccc(*)cc3)cc2)cc1 | [*]Oc1ccc(Oc2ccc(C(=Nc3ccccc3)c3ccc([*])cc3)cc2)cc1 | known
R1005263 |  |  | P372015 | poly(2,5-dimethylphenol) | poly[oxy(2,5-dimethyl-1,4-phenylene)] |  | Polyoxides/ethers/acetals |  | *Oc1cc(C)c(*)cc1C | [*]Oc1cc(C)c([*])cc1C | known | 4.3766
R1005264 |  |  | P372016 | poly({2,2',6,6'-tetrabromo-4,4'-[2,2,2-trifluoro-1-(trifluoromethyl)ethane-1,1-diyl]diphenol}-alt-(phenyl dichlorophosphate)) | poly{oxy[(oxo)(phenoxy)-lambda5-phosphanediyl]oxy(2,6-dibromo-1,4-phenylene)[bis(trifluoromethyl)methylene](3,5-dibromo-1,4-phenylene)} | poly[(2,2',6,6'-tetrabromobisphenol AF)-alt-(phenyl dichlorophosphate)] | Polyoxides/ethers/acetals |  | *OP(=O)(Oc1ccccc1)Oc1c(Br)cc(C(c2cc(Br)c(*)c(Br)c2)(C(F)(F)F)C(F)(F)F)cc1Br | [*]OP(=O)(Oc1ccccc1)Oc1c(Br)cc(C(c2cc(Br)c([*])c(Br)c2)(C(F)(F)F)C(F)(F)F)cc1Br | known | [10 empty] | 413 | 502 | [24 empty] | 68
R1005265 |  |  | P372017 | poly({2,2',6,6'-tetrabromo-4,4'-[2,2,2-trifluoro-1-(trifluoromethyl)ethane-1,1-diyl]diphenol}-alt-(4-methylphenyl dichlorophosphate)) | poly{oxy[(4-methylphenoxy)(oxo)-lambda5-phosphanediyl]oxy(2,6-dibromo-1,4-phenylene)[bis(trifluoromethyl)methylene](3,5-dibromo-1,4-phenylene)} | poly[(2,2',6,6'-tetrabromobisphenol AF)-alt-(4-methylphenyl dichlorophosphate)] | Polyoxides/ethers/acetals |  | *OP(=O)(Oc1ccc(C)cc1)Oc1c(Br)cc(C(c2cc(Br)c(*)c(Br)c2)(C(F)(F)F)C(F)(F)F)cc1Br | [*]OP(=O)(Oc1ccc(C)cc1)Oc1c(Br)cc(C(c2cc(Br)c([*])c(Br)c2)(C(F)(F)F)C(F)(F)F)cc1Br | known | [10 empty] | 419 | 506 | [24 empty] | 67
R1005266 |  |  | P372019 | poly({2,2',6,6'-tetrabromo-4,4'-[2,2,2-trifluoro-1-(trifluoromethyl)ethane-1,1-diyl]diphenol}-alt-(4-bromophenyl dichlorophosphate)) | poly{oxy[(4-bromophenoxy)(oxo)-lambda5-phosphanediyl]oxy(2,6-dibromo-1,4-phenylene)[bis(trifluoromethyl)methylene](3,5-dibromo-1,4-phenylene)} | poly[(2,2',6,6'-tetrabromobisphenol AF)-alt-(4-bromophenyl dichlorophosphate)] | Polyoxides/ethers/acetals |  | *OP(=O)(Oc1ccc(Br)cc1)Oc1c(Br)cc(C(c2cc(Br)c(*)c(Br)c2)(C(F)(F)F)C(F)(F)F)cc1Br | [*]OP(=O)(Oc1ccc(Br)cc1)Oc1c(Br)cc(C(c2cc(Br)c([*])c(Br)c2)(C(F)(F)F)C(F)(F)F)cc1Br | known | [10 empty] | 425 | 483 | [24 empty] | 65
R1005267 |  |  | P372020 | poly({2,2',6,6'-tetrabromo-4,4'-[2,2,2-trifluoro-1-(trifluoromethyl)ethane-1,1-diyl]diphenol}-alt-(4-methoxyphenyl dichlorophosphate)) | poly{oxy[(4-methoxyphenoxy)(oxo)-lambda5-phosphanediyl]oxy(2,6-dibromo-1,4-phenylene)[bis(trifluoromethyl)methylene](3,5-dibromo-1,4-phenylene)} | poly[(2,2',6,6'-tetrabromobisphenol AF)-alt-(4-methoxyphenyl dichlorophosphate)] | Polyoxides/ethers/acetals |  | *OP(=O)(Oc1ccc(OC)cc1)Oc1c(Br)cc(C(c2cc(Br)c(*)c(Br)c2)(C(F)(F)F)C(F)(F)F)cc1Br | [*]OP(=O)(Oc1ccc(OC)cc1)Oc1c(Br)cc(C(c2cc(Br)c([*])c(Br)c2)(C(F)(F)F)C(F)(F)F)cc1Br | known | [10 empty] | 424 | 540 | [24 empty] | 65
R1005268 |  |  | P372021 | poly{[bis(4-fluorophenyl)methylphosphine oxide]-alt-[bis(4-hydroxyphenyl)methylphosphine oxide]} | poly[oxy-1,4-phenylene(methylphosphonoyl)-1,4-phenylene] poly{oxy-1,4-phenylene[methyl(oxo)-lambda5-phosphanediyl]-1,4-phenylene} |  | Polyoxides/ethers/acetals |  | *Oc1ccc(P(C)(=O)c2ccc(*)cc2)cc1 | [*]Oc1ccc(P(C)(=O)c2ccc([*])cc2)cc1 | known | 4.6884 | [9 empty] | 511 | 882
R1005269 |  |  | P372022 | poly{[bis(4-fluorophenyl)methylphosphine oxide]-alt-[bis(4-hydroxyphenyl)phenylphosphine oxide]} | poly[oxy-1,4-phenylene(methylphosphonoyl)-1,4-phenyleneoxy-1,4-phenylene(methylphosphonoyl)-1,4-phenylene] poly{oxy-1,4-phenylene[(methyl)(oxo)-lambda5-phosphanediyl]-1,4-phenyleneoxy-1,4-phenylene[(oxo)(phenyl)-lambda5-phosphanediyl]-1,4-phenylene} |  | Polyoxides/ethers/acetals |  | *Oc1ccc(P(C)(=O)c2ccc(Oc3ccc(P(=O)(c4ccccc4)c4ccc(*)cc4)cc3)cc2)cc1 | [*]Oc1ccc(P(C)(=O)c2ccc(Oc3ccc(P(=O)(c4ccccc4)c4ccc([*])cc4)cc3)cc2)cc1 | known | [10 empty] | 511 | 888
R1005270 |  |  | P372023 | poly{[bis(4-fluorophenyl)phenylphosphine oxide]-alt-[bis(4-hydroxyphenyl)phenylphosphine oxide]} | poly{oxy-1,4-phenylene(phenylphosphonoyl)-1,4-phenylene} poly{oxy-1,4-phenylene[(oxo)(phenyl)-lambda5-phosphanediyl]-1,4-phenylene} |  | Polyoxides/ethers/acetals |  | *Oc1ccc(P(=O)(c2ccccc2)c2ccc(*)cc2)cc1 | [*]Oc1ccc(P(=O)(c2ccccc2)c2ccc([*])cc2)cc1 | known | 4.8858 | [9 empty] | 513 | 906.5
R1005271 |  |  | P372026 | poly{[1,3-(4-hydroxyphenyl)adamantane]-alt-[bis(4-fluorophenyl) sulfone]} | poly(oxy-1,4-phenylenesulfonyl-1,4-phenyleneoxy-1,4-phenyleneadamantane-1,3-diyl-1,4-phenylene) |  | Polyoxides/ethers/acetals, Polysulfones/sulfoxides/sufonates/sulfoamides |  | *Oc1ccc(S(=O)(=O)c2ccc(Oc3ccc(C45CC6CC(CC(c7ccc(*)cc7)(C6)C4)C5)cc3)cc2)cc1 | [*]Oc1ccc(S(=O)(=O)c2ccc(Oc3ccc(C45CC6CC(CC(c7ccc([*])cc7)(C6)C4)C5)cc3)cc2)cc1 | known | [12 empty] | 1.24
R1005272 |  |  | P372027 | poly{[2,2-(4-hydroxyphenyl)adamantane]-alt-[bis(4-fluorophenyl) sulfone]} | poly(oxy-1,4-phenylenesulfonyl-1,4-phenyleneoxy-1,4-phenyleneadamantane-2,2-diyl-1,4-phenylene) |  | Polyoxides/ethers/acetals, Polysulfones/sulfoxides/sufonates/sulfoamides |  | *Oc1ccc(S(=O)(=O)c2ccc(Oc3ccc(C4(c5ccc(*)cc5)C5CC6CC(C5)CC4C6)cc3)cc2)cc1 | [*]Oc1ccc(S(=O)(=O)c2ccc(Oc3ccc(C4(c5ccc([*])cc5)C5CC6CC(C5)CC4C6)cc3)cc2)cc1 | known | [12 empty] | 1.23
R1005273 |  |  | P372028 | poly{[1,2-bis(4-fluorobenzylidene)hydrazine]-alt-[bis(4-fluorophenyl)sulfone]} poly{[1,4-bis(4-fluorophenyl)-2,3-diaza-1,3-butadiene]-alt-[bis(4-fluorophenyl)sulfone]} | poly(oxy-1,4-phenylenesulfonyl-1,4-phenyleneoxy-1,4-phenylenemethanylylidenehydrazine-1,2-diylidenemethanylylidene-1,4-phenylene) |  | Polyoxides/ethers/acetals, Polyimines, Polysulfones/sulfoxides/sufonates/sulfoamides |  | *Oc1ccc(S(=O)(=O)c2ccc(Oc3ccc(C=NN=Cc4ccc(*)cc4)cc3)cc2)cc1 | [*]Oc1ccc(S(=O)(=O)c2ccc(Oc3ccc(C=NN=Cc4ccc([*])cc4)cc3)cc2)cc1 | known | [10 empty] | 424
R1005274 |  |  | P372029 | poly({N,N'-bis[(4-fluorophenyl)(phenyl)methylidene]benzene-1,4-diamine}-alt-(biphenyl-4,4'-diol)) | poly(oxybiphenyl-4,4'-diyloxy-1,4-phenylene(phenylmethanylylidene)nitrilo-1,4-phenylenenitrilo(phenylmethanylylidene)-1,4-phenylene) | poly({N,N'-bis[(4-fluorophenyl)(phenyl)methylidene]-p-phenylenediamine}-alt-(4,4'-biphenol)) | Polyoxides/ethers/acetals, Polyimines |  | *Oc1ccc(-c2ccc(Oc3ccc(C(=Nc4ccc(N=C(c5ccccc5)c5ccc(*)cc5)cc4)c4ccccc4)cc3)cc2)cc1 | [*]Oc1ccc(-c2ccc(Oc3ccc(C(=Nc4ccc(N=C(c5ccccc5)c5ccc([*])cc5)cc4)c4ccccc4)cc3)cc2)cc1 | known | [7 empty] | 88 | 3.2 |  | 468 | 817
R1005275 |  |  | P372030 | poly({N,N'-bis[(4-fluorophenyl)(phenyl)methylidene]-p-phenylenediamine}-alt-hydroquinone) | poly(oxy-1,4-phenyleneoxy-1,4-phenylene(phenylmethanylylidene)nitrilo-1,4-phenylenenitrilo(phenylmethanylylidene)-1,4-phenylene) | poly({N,N'-bis[(4-fluorophenyl)(phenyl)methylidene]benzene-1,4-diamine}-alt-(benzene-1,4-diol)) | Polyoxides/ethers/acetals, Polyimines |  | *Oc1ccc(Oc2ccc(C(=Nc3ccc(N=C(c4ccccc4)c4ccc(*)cc4)cc3)c3ccccc3)cc2)cc1 | [*]Oc1ccc(Oc2ccc(C(=Nc3ccc(N=C(c4ccccc4)c4ccc([*])cc4)cc3)c3ccccc3)cc2)cc1 | known | [7 empty] | 79 | 2.8 |  | 449 | 780
R1005276 |  |  | P372031 | poly({N,N'-bis[(4-fluorophenyl)(phenyl)methylidene]benzene-1,4-diamine}-alt-[4,4'-(1-methylethane-1,1-diyl)dipheno]) | poly(oxy-1,4-phenylene(dimethylmethylene)-1,4-phenyleneoxy-1,4-phenylene(phenylmethanylylidene)nitrilo-1,4-phenylenenitrilo(phenylmethanylylidene)-1,4-phenylene) | poly({N,N'-bis[(4-fluorophenyl)(phenyl)methylidene]-p-phenylenediamine}-alt-(bisphenol A)) | Polyoxides/ethers/acetals, Polyimines |  | *Oc1ccc(C(=Nc2ccc(N=C(c3ccccc3)c3ccc(Oc4ccc(C(C)(C)c5ccc(*)cc5)cc4)cc3)cc2)c2ccccc2)cc1 | [*]Oc1ccc(C(=Nc2ccc(N=C(c3ccccc3)c3ccc(Oc4ccc(C(C)(C)c5ccc([*])cc5)cc4)cc3)cc2)c2ccccc2)cc1 | known | [10 empty] | 434 | 760
R1005277 |  |  | P372032 | poly({N,N'-bis[(4-fluorophenyl)(phenyl)methylidene]benzene-1,4-diamine}-alt-(naphthalene-2,7-diol)) | poly(oxynaphthalene-2,7-diyloxy-1,4-phenylene(phenylmethanylylidene)nitrilo-1,4-phenylenenitrilo(phenylmethanylylidene)-1,4-phenylene) | poly({N,N'-bis[(4-fluorophenyl)(phenyl)methylidene]-p-phenylenediamine}-alt-(2,7-naphthalenediol)) | Polyoxides/ethers/acetals, Polyimines |  | *Oc1ccc2ccc(Oc3ccc(C(=Nc4ccc(N=C(c5ccccc5)c5ccc(*)cc5)cc4)c4ccccc4)cc3)cc2c1 | [*]Oc1ccc2ccc(Oc3ccc(C(=Nc4ccc(N=C(c5ccccc5)c5ccc([*])cc5)cc4)c4ccccc4)cc3)cc2c1 | known | [7 empty] | 93 | 3.6 |  | 444 | 785
R1005278 |  |  | P372033 | poly({N,N'-bis[(4-fluorophenyl)(phenyl)methylidene]benzene-1,4-diamine}-alt-[4,4'-(diphenylmethylene)diphenol]) | poly[oxy-1,4-phenylene(diphenylmethylene)-1,4-phenyleneoxy-1,4-phenylene(phenylmethanylylidene)nitrilo-1,4-phenylenenitrilo(phenylmethanylylidene)-1,4-phenylene] | poly({N,N'-bis[(4-fluorophenyl)(phenyl)methylidene]-p-phenylenediamine}-alt-[4,4'-(dihydroxydiphenyl)diphenylmethane]) | Polyoxides/ethers/acetals, Polyimines |  | *Oc1ccc(C(=Nc2ccc(N=C(c3ccccc3)c3ccc(Oc4ccc(C(c5ccccc5)(c5ccccc5)c5ccc(*)cc5)cc4)cc3)cc2)c2ccccc2)cc1 | [*]Oc1ccc(C(=Nc2ccc(N=C(c3ccccc3)c3ccc(Oc4ccc(C(c5ccccc5)(c5ccccc5)c5ccc([*])cc5)cc4)cc3)cc2)c2ccccc2)cc1 | known | [11 empty] | 759
R1005279 |  |  | P372034 | poly({N,N'-bis[(4-fluorophenyl)(phenyl)methylidene]-4,4'-oxydianiline}-alt-(biphenyl-4,4'-diol)) | poly(oxybiphenyl-4,4'-diyloxy-1,4-phenylene(phenylmethanylylidene)nitrilo-1,4-phenyleneoxy-1,4-phenylenenitrilo(phenylmethanylylidene)-1,4-phenylene) | poly({N,N'-bis[(4-fluorophenyl)(phenyl)methylidene]-4,4'-diaminodiphenyl ether)-alt-biphenol) | Polyoxides/ethers/acetals, Polyimines |  | *Oc1ccc(N=C(c2ccccc2)c2ccc(Oc3ccc(-c4ccc(Oc5ccc(C(=Nc6ccc(*)cc6)c6ccccc6)cc5)cc4)cc3)cc2)cc1 | [*]Oc1ccc(N=C(c2ccccc2)c2ccc(Oc3ccc(-c4ccc(Oc5ccc(C(=Nc6ccc([*])cc6)c6ccccc6)cc5)cc4)cc3)cc2)cc1 | known | [7 empty] | 71 | 2.8 |  | 447 | 803
R1005280 |  |  | P372035 | poly({N,N'-bis[(4-fluorophenyl)(phenyl)methylidene]-4,4'-oxydianiline}-alt-hydroquinone) | poly(oxy-1,4-phenyleneoxy-1,4-phenylene(phenylmethanylylidene)nitrilo-1,4-phenyleneoxy-1,4-phenylenenitrilo(phenylmethanylylidene)-1,4-phenylene) | poly({N,N'-bis[(4-fluorophenyl)(phenyl)methylidene]-4,4'-diaminodiphenyl ether)-alt-hydroquinone) | Polyoxides/ethers/acetals, Polyimines |  | *Oc1ccc(Oc2ccc(C(=Nc3ccc(Oc4ccc(N=C(c5ccccc5)c5ccc(*)cc5)cc4)cc3)c3ccccc3)cc2)cc1 | [*]Oc1ccc(Oc2ccc(C(=Nc3ccc(Oc4ccc(N=C(c5ccccc5)c5ccc([*])cc5)cc4)cc3)c3ccccc3)cc2)cc1 | known | [7 empty] | 75 | 2.5 |  | 435 | 758
R1005281 |  |  | P372036 | poly({N,N'-bis[(4-fluorophenyl)(phenyl)methylidene]-4,4'-oxydianiline}-alt-[4,4'-(1-methylethane-1,1-diyl)diphenol]) | poly(oxy-1,4-phenylene(dimethylmethylene)-1,4-phenyleneoxy-1,4-phenylene(phenylmethanylylidene)nitrilo-1,4-phenyleneoxy-1,4-phenylenenitrilo(phenylmethanylylidene)-1,4-phenylene) | poly({N,N'-bis[(4-fluorophenyl)(phenyl)methylidene]-4,4'-diaminodiphenyl ether)-alt-(bisphenol A)) | Polyoxides/ethers/acetals, Polyimines |  | *Oc1ccc(N=C(c2ccccc2)c2ccc(Oc3ccc(C(C)(C)c4ccc(Oc5ccc(C(=Nc6ccc(*)cc6)c6ccccc6)cc5)cc4)cc3)cc2)cc1 | [*]Oc1ccc(N=C(c2ccccc2)c2ccc(Oc3ccc(C(C)(C)c4ccc(Oc5ccc(C(=Nc6ccc([*])cc6)c6ccccc6)cc5)cc4)cc3)cc2)cc1 | known | [11 empty] | 758
R1005282 |  |  | P372037 | poly({N,N'-bis[(4-fluorophenyl)(phenyl)methylidene]-4,4'-oxydianiline}-alt-(naphthalene-2,7-diol)) | poly(oxynaphthalene-2,7-diyloxy-1,4-phenylene(phenylmethanylylidene)nitrilo-1,4-phenyleneoxy-1,4-phenylenenitrilo(phenylmethanylylidene)-1,4-phenylene) | poly({N,N'-bis[(4-fluorophenyl)(phenyl)methylidene]-4,4'-diaminodiphenyl ether)-alt-(naphthalene-2,7-diol)) | Polyoxides/ethers/acetals, Polyimines |  | *Oc1ccc2ccc(Oc3ccc(C(=Nc4ccc(Oc5ccc(N=C(c6ccccc6)c6ccc(*)cc6)cc5)cc4)c4ccccc4)cc3)cc2c1 | [*]Oc1ccc2ccc(Oc3ccc(C(=Nc4ccc(Oc5ccc(N=C(c6ccccc6)c6ccc([*])cc6)cc5)cc4)c4ccccc4)cc3)cc2c1 | known | [7 empty] | 83 | 3 |  | 438 | 786
R1005283 |  |  | P372038 | poly({N,N'-bis[(4-fluorophenyl)(phenyl)methylidene]-4,4'-oxydianiline}-alt-[4,4'-(diphenylmethylene)diphenol]) | poly(oxy-1,4-phenylene(diphenylmethylene)-1,4-phenyleneoxy-1,4-phenylene(phenylmethanylylidene)nitrilo-1,4-phenyleneoxy-1,4-phenylenenitrilo(phenylmethanylylidene)-1,4-phenylene) | poly({N,N'-bis[(4-fluorophenyl)(phenyl)methylidene]-4,4'-diaminodiphenyl ether)-alt-[bis(4-hydroxyphenyl)diphenylmethane]) | Polyoxides/ethers/acetals, Polyimines |  | *Oc1ccc(N=C(c2ccccc2)c2ccc(Oc3ccc(C(c4ccccc4)(c4ccccc4)c4ccc(Oc5ccc(C(=Nc6ccc(*)cc6)c6ccccc6)cc5)cc4)cc3)cc2)cc1 | [*]Oc1ccc(N=C(c2ccccc2)c2ccc(Oc3ccc(C(c4ccccc4)(c4ccccc4)c4ccc(Oc5ccc(C(=Nc6ccc([*])cc6)c6ccccc6)cc5)cc4)cc3)cc2)cc1 | known | [11 empty] | 770
R1005284 |  |  | P372039 | poly({N,N'-bis[1-(4-fluorophenyl)ethylidene]-p-phenylenediamine}-alt-[4,4'-(1-methylethane-1,1-diyl)diphenol]) | poly(oxy-1,4-phenylene(dimethylmethylene)-1,4-phenyleneoxy-1,4-phenylenemethylmethanylylidenenitrilo-1,4-phenylenenitrilomethylmethanylylidene-1,4-phenylene) | poly({N,N'-bis[1-(4-fluorophenyl)ethylidene]-p-phenylenediamine)-alt-(bisphenol A)) | Polyoxides/ethers/acetals, Polyimines |  | *Oc1ccc(C(C)=Nc2ccc(N=C(C)c3ccc(Oc4ccc(C(C)(C)c5ccc(*)cc5)cc4)cc3)cc2)cc1 | [*]Oc1ccc(C(C)=Nc2ccc(N=C(C)c3ccc(Oc4ccc(C(C)(C)c5ccc([*])cc5)cc4)cc3)cc2)cc1 | known | [10 empty] | 434 | 761
R1005285 |  |  | P372040 | poly({N,N'-bis[1-(4-fluorophenyl)ethylidene]-p-phenylenediamine}-alt-[4,4'-(diphenylmethylene)diphenol]) | poly(oxy-1,4-phenylene(diphenylmethylene)-1,4-phenyleneoxy-1,4-phenylenemethylmethanylylidenenitrilo-1,4-phenylenenitrilomethylmethanylylidene-1,4-phenylene) | poly({N,N'-bis[1-(4-fluorophenyl)ethylidene]-p-phenylenediamine)-alt-[bis(4-hydroxyphenyl)diphenylmethane]) | Polyoxides/ethers/acetals, Polyimines |  | *Oc1ccc(C(C)=Nc2ccc(N=C(C)c3ccc(Oc4ccc(C(c5ccccc5)(c5ccccc5)c5ccc(*)cc5)cc4)cc3)cc2)cc1 | [*]Oc1ccc(C(C)=Nc2ccc(N=C(C)c3ccc(Oc4ccc(C(c5ccccc5)(c5ccccc5)c5ccc([*])cc5)cc4)cc3)cc2)cc1 | known | [10 empty] | 451 | 736
R1005286 |  |  | P372041 | poly({N,N'-bis[1-(4-fluorophenyl)ethylidene]-4,4'-oxydianiline}-alt-[4,4'-(1-methylethane-1,1-diyl)diphenol]) | poly(oxy-1,4-phenylene(dimethylmethylene)-1,4-phenyleneoxy-1,4-phenylenemethylmethanylylidenenitrilo-1,4-phenyleneoxy-1,4-phenylenenitrilomethylmethanylylidene-1,4-phenylene) | poly({N,N'-bis[1-(4-fluorophenyl)ethylidene]4,4'-diaminodiphenyl ether)-alt-(bisphenol A)) | Polyoxides/ethers/acetals, Polyimines |  | *Oc1ccc(N=C(C)c2ccc(Oc3ccc(C(C)(C)c4ccc(Oc5ccc(C(C)=Nc6ccc(*)cc6)cc5)cc4)cc3)cc2)cc1 | [*]Oc1ccc(N=C(C)c2ccc(Oc3ccc(C(C)(C)c4ccc(Oc5ccc(C(C)=Nc6ccc([*])cc6)cc5)cc4)cc3)cc2)cc1 | known | [10 empty] | 414 | 719
R1005287 |  |  | P372042 | poly({N,N'-bis[1-(4-fluorophenyl)ethylidene]-4,4'-oxydianiline}-alt-[4,4'-(diphenylmethylene)diphenol]) | poly(oxy-1,4-phenylene(diphenylmethylene)-1,4-phenyleneoxy-1,4-phenylenemethylmethanylylidenenitrilo-1,4-phenyleneoxy-1,4-phenylenenitrilomethylmethanylylidene-1,4-phenylene) | poly({N,N'-bis[1-(4-fluorophenyl)ethylidene]4,4'-diaminodiphenyl ether)-alt-[bis(4-hydroxyphenyl)diphenylmethane]) | Polyoxides/ethers/acetals, Polyimines |  | *Oc1ccc(N=C(C)c2ccc(Oc3ccc(C(c4ccccc4)(c4ccccc4)c4ccc(Oc5ccc(C(C)=Nc6ccc(*)cc6)cc5)cc4)cc3)cc2)cc1 | [*]Oc1ccc(N=C(C)c2ccc(Oc3ccc(C(c4ccccc4)(c4ccccc4)c4ccc(Oc5ccc(C(C)=Nc6ccc([*])cc6)cc5)cc4)cc3)cc2)cc1 | known | [11 empty] | 742
R1005288 |  |  | P372043 | poly{[N,N'-bis(4-fluorobenzylidene)-p-phenylenediamine]-alt-[4,4'-(diphenylmethylene)diphenol]} | poly(oxy-1,4-phenylene(diphenylmethylene)-1,4-phenyleneoxy-1,4-phenylenemethanylylidenenitrilo-1,4-phenylenenitrilomethanylylidene-1,4-phenylene) | poly{[N,N'-bis(4-fluorobenzylidene)-p-phenylenediamine]-alt-[bis(4-hydroxyphenyl)diphenylmethane]} | Polyoxides/ethers/acetals, Polyimines |  | *Oc1ccc(C=Nc2ccc(N=Cc3ccc(Oc4ccc(C(c5ccccc5)(c5ccccc5)c5ccc(*)cc5)cc4)cc3)cc2)cc1 | [*]Oc1ccc(C=Nc2ccc(N=Cc3ccc(Oc4ccc(C(c5ccccc5)(c5ccccc5)c5ccc([*])cc5)cc4)cc3)cc2)cc1 | known | 2.9337 | [9 empty] | 503 | 730
R1005289 |  |  | P372044 | poly{[N,N'-bis(4-fluorobenzylidene)-4,4'-oxydianiline]-alt-[4,4'-(diphenylmethylene)diphenol]} | poly(oxy-1,4-phenylene(diphenylmethylene)-1,4-phenyleneoxy-1,4-phenylenemethanylylidenenitrilo-1,4-phenyleneoxy-1,4-phenylenenitrilomethanylylidene-1,4-phenylene) | poly{[N,N'-bis(4-fluorobenzylidene)-4,4'-diaminodiphenyl ether]-alt-[bis(4-hydroxyphenyl)diphenylmethane]} | Polyoxides/ethers/acetals, Polyimines |  | *Oc1ccc(N=Cc2ccc(Oc3ccc(C(c4ccccc4)(c4ccccc4)c4ccc(Oc5ccc(C=Nc6ccc(*)cc6)cc5)cc4)cc3)cc2)cc1 | [*]Oc1ccc(N=Cc2ccc(Oc3ccc(C(c4ccccc4)(c4ccccc4)c4ccc(Oc5ccc(C=Nc6ccc([*])cc6)cc5)cc4)cc3)cc2)cc1 | known | [10 empty] | 484 | 718
R1005290 |  |  | P372045 | poly[(3,3'-sulfanediyldipropanoic acid)-alt-(2,2'-oxydiethanol)] | poly(oxyethyleneoxyethyleneoxy-1-oxopropane-1,3-diylsulfanediyl-3-oxopropane-1,3-diyl) | poly[(3,3'-sulfanediyldipropionic acid)-alt-(diethylene glycol)] | Polyoxides/ethers/acetals, Polysulfides, Polyesters/thioesters |  | *CCOCCOC(=O)CCSCCC(=O)O* | [*]CCOCCOC(=O)CCSCCC(=O)O[*] | known | 5.4283 | [9 empty] | 233
R1005291 |  |  | P372046 | poly[(3,3'-sulfanediyldipropanoic acid)-alt-(3,6,9-trioxaundecane-1,11-diol)] | poly(oxyethyleneoxyethyleneoxyethyleneoxy-1-oxopropane-1,3-diylsulfanediyl-3-oxopropane-1,3-diyl) | poly[(3,3'-sulfanediyldipropionic acid)-alt-(triethylene glycol)] | Polyoxides/ethers/acetals, Polysulfides, Polyesters/thioesters |  | *CCOCCOCCOC(=O)CCSCCC(=O)O* | [*]CCOCCOCCOC(=O)CCSCCC(=O)O[*] | known | 5.3579 | [9 empty] | 231
R1005292 |  |  | P372047 | poly[(3,3'-sulfanediyldipropanoic acid)-alt-(3,6,9-trioxaundecane-1,11-diol)] | poly(oxyethyleneoxyethyleneoxyethyleneoxyethyleneoxy-1-oxopropane-1,3-diylsulfanediyl-3-oxopropane-1,3-diyl) | poly((3,3'-sulfanediyldipropionic acid)-alt-{2-[2-[2-(2-hydroxyethoxy)ethoxy]ethoxy]ethanol}) | Polyoxides/ethers/acetals, Polysulfides, Polyesters/thioesters |  | *CCOCCOCCOCCOC(=O)CCSCCC(=O)O* | [*]CCOCCOCCOCCOC(=O)CCSCCC(=O)O[*] | known | 5.3735 | [9 empty] | 227
R1005293 |  |  | P372048 | poly({2,2'-[ethylenebis(oxyethyleneoxy)]ethanol}-alt-(3,3'-sulfanediyldipropanoic acid)) | poly(oxyethyleneoxyethyleneoxyethyleneoxyethyleneoxyethyleneoxy-1-oxopropane-1,3-diylsulfanediyl-3-oxopropane-1,3-diyl) | poly[pentaethylene glycol-alt-(3,3'-sulfanediyldipropionic acid)] | Polyoxides/ethers/acetals, Polysulfides, Polyesters/thioesters |  | *CCOCCOCCOCCOCCOC(=O)CCSCCC(=O)O* | [*]CCOCCOCCOCCOCCOC(=O)CCSCCC(=O)O[*] | known | 5.3303 | [9 empty] | 226
R1005294 |  |  | P372049 | poly{[5,5'-sulfanylbis(furan-2-carbaldehyde)]-alt-acetone} | poly(furan-2,5-diylsulfanediylfuran-2,5-diyl-3-oxopenta-1,4-diene-1,5-diyl) |  | Polyoxides/ethers/acetals, Polysulfides, Polyketones/thioketones |  | *C=CC(=O)C=Cc1ccc(Sc2ccc(*)o2)o1 | [*]C=CC(=O)C=Cc1ccc(Sc2ccc([*])o2)o1 | known | 2.5309 | [10 empty] | 523
R1005295 |  |  | P372050 | poly{[5,5'-sulfanylbis(furan-2-carbaldehyde)]-alt-(butan-2-one)} | poly(furan-2,5-diylsulfanediylfuran-2,5-diyl-2-methyl-3-oxopenta-1,4-diene-1,5-diyl) | poly{[5,5'-sulfanylbis(furan-2-carbaldehyde)]-alt-(methyl ethyl ketone)} | Polyoxides/ethers/acetals, Polysulfides, Polyketones/thioketones |  | *C=CC(=O)C(C)=Cc1ccc(Sc2ccc(*)o2)o1 | [*]C=CC(=O)C(C)=Cc1ccc(Sc2ccc([*])o2)o1 | known | 2.9229 | [10 empty] | 523
R1005296 |  |  | P372051 | poly{[5,5'-sulfanylbis(furan-2-carbaldehyde)]-alt-cyclohexanone} | poly(furan-2,5-diylsulfanediylfuran-2,5-diylmethanylylidene-2-oxocyclohexane-1,3-diylidenemethanylylidene) |  | Polyoxides/ethers/acetals, Polysulfides, Polyketones/thioketones |  | *C=C1CCCC(=Cc2ccc(Sc3ccc(*)o3)o2)C1=O | [*]C=C1CCCC(=Cc2ccc(Sc3ccc([*])o3)o2)C1=O | known | [11 empty] | 523
R1005297 |  |  | P372052 | poly{[5,5'-sulfanylbis(furan-2-carbaldehyde)]-alt-cyclopentanone} | poly(furan-2,5-diylsulfanediylfuran-2,5-diylmethanylylidene-2-oxocyclopentane-1,3-diylidenemethanylylidene) |  | Polyoxides/ethers/acetals, Polysulfides, Polyketones/thioketones |  | *C=C1CCC(=Cc2ccc(Sc3ccc(*)o3)o2)C1=O | [*]C=C1CCC(=Cc2ccc(Sc3ccc([*])o3)o2)C1=O | known | 2.4731 | [10 empty] | 523
R1005298 |  |  | P372053 | poly{[5,5'-sulfanylbis(furan-2-carbaldehyde)]-alt-cyclopentanone} | poly(furan-2,5-diylsulfanediylfuran-2,5-diylmethanylylidene-2-oxocycloheptane-1,3-diylidenemethanylylidene) |  | Polyoxides/ethers/acetals, Polysulfides, Polyketones/thioketones |  | *C=C1CCCCC(=Cc2ccc(Sc3ccc(*)o3)o2)C1=O | [*]C=C1CCCCC(=Cc2ccc(Sc3ccc([*])o3)o2)C1=O | known | 2.9583 | [10 empty] | 523
R1005299 |  |  | P372054 | poly({6,6'-[oxybis(4,1-phenylene)dioxy]dihexanol}-alt-[ethylene bis(phenyl carbonate)]) | poly(oxycarbonyloxyethyleneoxycarbonyloxyhexane-1,6-diyloxy-1,4-phenyleneoxy-1,4-phenyleneoxyhexane-1,6-diyl) | poly({6,6'-[oxybis(4,1-phenylene)dioxy]dihexanol}-alt-(ethylene diphenyl dicarbonate)) | Polyoxides/ethers/acetals, Polycarbonates/thiocarbonates |  | *CCCCCCOC(=O)OCCOC(=O)OCCCCCCOc1ccc(Oc2ccc(O*)cc2)cc1 | [*]CCCCCCOC(=O)OCCOC(=O)OCCCCCCOc1ccc(Oc2ccc(O[*])cc2)cc1 | known
R1005300 |  |  | P372055 | poly({6,6'-[oxybis(4,1-phenylene)dioxy]dihexanol}-alt-[propane-1,3-diyl bis(phenyl carbonate)]) | poly(oxycarbonyloxypropane-1,3-diyloxycarbonyloxyhexane-1,6-diyloxy-1,4-phenyleneoxy-1,4-phenyleneoxyhexane-1,6-diyl) | poly({6,6'-[oxybis(4,1-phenylene)dioxy]dihexanol}-alt-(trimethylene diphenyl dicarbonate)) | Polyoxides/ethers/acetals, Polycarbonates/thiocarbonates |  | *CCCCCCOC(=O)OCCCOC(=O)OCCCCCCOc1ccc(Oc2ccc(O*)cc2)cc1 | [*]CCCCCCOC(=O)OCCCOC(=O)OCCCCCCOc1ccc(Oc2ccc(O[*])cc2)cc1 | known
R1005301 |  |  | P372056 | poly({6,6'-[oxybis(4,1-phenylene)dioxy]dihexanol}-alt-[butane-1,4-diyl bis(phenyl carbonate)]) | poly(oxycarbonyloxybutane-1,4-diyloxycarbonyloxyhexane-1,6-diyloxy-1,4-phenyleneoxy-1,4-phenyleneoxyhexane-1,6-diyl) | poly({6,6'-[oxybis(4,1-phenylene)dioxy]dihexanol}-alt-(tetramethylene diphenyl dicarbonate)) | Polyoxides/ethers/acetals, Polycarbonates/thiocarbonates |  | *CCCCCCOC(=O)OCCCCOC(=O)OCCCCCCOc1ccc(Oc2ccc(O*)cc2)cc1 | [*]CCCCCCOC(=O)OCCCCOC(=O)OCCCCCCOc1ccc(Oc2ccc(O[*])cc2)cc1 | known
R1005302 |  |  | P372057 | poly({6,6'-[oxybis(4,1-phenylene)dioxy]dihexanol}-alt-[pentane-1,5-diyl bis(phenyl carbonate)]) | poly(oxycarbonyloxypentane-1,5-diyloxycarbonyloxyhexane-1,6-diyloxy-1,4-phenyleneoxy-1,4-phenyleneoxyhexane-1,6-diyl) | poly({6,6'-[oxybis(4,1-phenylene)dioxy]dihexanol}-alt-(pentamethylene diphenyl dicarbonate)) | Polyoxides/ethers/acetals, Polycarbonates/thiocarbonates |  | *CCCCCCOC(=O)OCCCCCOC(=O)OCCCCCCOc1ccc(Oc2ccc(O*)cc2)cc1 | [*]CCCCCCOC(=O)OCCCCCOC(=O)OCCCCCCOc1ccc(Oc2ccc(O[*])cc2)cc1 | known | 4.3438
R1005303 |  |  | P372058 | poly({6,6'-[oxybis(4,1-phenylene)dioxy]dihexan-1-ol}-alt-[hexane-1,6-diyl bis(phenyl carbonate)]) | poly(oxycarbonyloxyhexane-1,6-diyloxycarbonyloxyhexane-1,6-diyloxy-1,4-phenyleneoxy-1,4-phenyleneoxyhexane-1,6-diyl) | poly({6,6'-[oxybis(4,1-phenylene)dioxy]dihexanol}-alt-[hexamethylene bis(phenyl carbonate)]) | Polyoxides/ethers/acetals, Polycarbonates/thiocarbonates |  | *CCCCCCOC(=O)OCCCCCCOC(=O)OCCCCCCOc1ccc(Oc2ccc(O*)cc2)cc1 | [*]CCCCCCOC(=O)OCCCCCCOC(=O)OCCCCCCOc1ccc(Oc2ccc(O[*])cc2)cc1 | known | 4.3261
R1005304 |  |  | P372059 | poly({6,6'-[oxybis(4,1-phenylene)dioxy]dihexanol}-alt-[octane-1,6-diyl bis(phenyl carbonate)]) | poly(oxycarbonyloxyhexane-1,6-diyloxy-1,4-phenyleneoxy-1,4-phenyleneoxyhexane-1,6-diyloxycarbonyloxyoctane-1,8-diyl) | poly({6,6'-[oxybis(4,1-phenylene)dioxy]dihexanol}-alt-[octamethylene bis(phenyl carbonate)]) | Polyoxides/ethers/acetals, Polycarbonates/thiocarbonates |  | *CCCCCCOC(=O)OCCCCCCCCOC(=O)OCCCCCCOc1ccc(Oc2ccc(O*)cc2)cc1 | [*]CCCCCCOC(=O)OCCCCCCCCOC(=O)OCCCCCCOc1ccc(Oc2ccc(O[*])cc2)cc1 | known | 4.4708
R1005305 |  |  | P372060 | poly({6,6'-[oxybis(4,1-phenylene)dioxy]dihexanol}-alt-[nonane-1,9-diyl bis(phenyl carbonate)]) | poly(oxycarbonyloxyhexane-1,6-diyloxy-1,4-phenyleneoxy-1,4-phenyleneoxyhexane-1,6-diyloxycarbonyloxynonane-1,9-diyl) | poly({6,6'-[oxybis(4,1-phenylene)dioxy]dihexanol}-alt-[nonamethylene bis(phenyl carbonate)]) | Polyoxides/ethers/acetals, Polycarbonates/thiocarbonates |  | *CCCCCCOC(=O)OCCCCCCCCCOC(=O)OCCCCCCOc1ccc(Oc2ccc(O*)cc2)cc1 | [*]CCCCCCOC(=O)OCCCCCCCCCOC(=O)OCCCCCCOc1ccc(Oc2ccc(O[*])cc2)cc1 | known
R1005306 |  |  | P372061 | poly({6,6'-[oxybis(4,1-phenylene)dioxy]dihexanol}-alt-[decane-1,10-diyl bis(phenyl carbonate)]) | poly(oxycarbonyloxyhexane-1,6-diyloxy-1,4-phenyleneoxy-1,4-phenyleneoxyhexane-1,6-diyloxycarbonyloxydecane-1,10-diyl) | poly({6,6'-[oxybis(4,1-phenylene)dioxy]dihexanol}-alt-[decamethylene bis(phenyl carbonate)]) | Polyoxides/ethers/acetals, Polycarbonates/thiocarbonates |  | *CCCCCCOC(=O)OCCCCCCCCCCOC(=O)OCCCCCCOc1ccc(Oc2ccc(O*)cc2)cc1 | [*]CCCCCCOC(=O)OCCCCCCCCCCOC(=O)OCCCCCCOc1ccc(Oc2ccc(O[*])cc2)cc1 | known
R1005307 |  |  | P372062 | poly({6,6'-[oxybis(4,1-phenylene)dioxy]dihexanol}-alt-[dodecane-1,12-diyl bis(phenyl carbonate)]) | poly(oxycarbonyloxyhexane-1,6-diyloxy-1,4-phenyleneoxy-1,4-phenyleneoxyhexane-1,6-diyloxycarbonyloxydodecane-1,12-diyl) | poly({6,6'-[oxybis(4,1-phenylene)dioxy]dihexanol}-alt-[dodecamethylene bis(phenyl carbonate)]) | Polyoxides/ethers/acetals, Polycarbonates/thiocarbonates |  | *CCCCCCOC(=O)OCCCCCCCCCCCCOC(=O)OCCCCCCOc1ccc(Oc2ccc(O*)cc2)cc1 | [*]CCCCCCOC(=O)OCCCCCCCCCCCCOC(=O)OCCCCCCOc1ccc(Oc2ccc(O[*])cc2)cc1 | known
R1005308 |  |  | P372063 | poly({6,6'-[carbonylbis(4,1-phenylene)dioxy]dihexan-1-ol}-alt-[ethylene bis(phenyl carbonate)]) | poly(oxycarbonyloxyethyleneoxycarbonyloxyhexane-1,6-diyloxy-1,4-phenylenecarbonyl-1,4-phenyleneoxyhexane-1,6-diyl) | poly({6,6'-[carbonylbis(4,1-phenylene)dioxy]dihexan-1-ol}-alt-(ethylene diphenyl dicarbonate)) | Polyoxides/ethers/acetals, Polycarbonates/thiocarbonates, Polyketones/thioketones |  | *CCCCCCOC(=O)OCCOC(=O)OCCCCCCOc1ccc(C(=O)c2ccc(O*)cc2)cc1 | [*]CCCCCCOC(=O)OCCOC(=O)OCCCCCCOc1ccc(C(=O)c2ccc(O[*])cc2)cc1 | known
R1005309 |  |  | P372064 | poly({6,6'-[carbonylbis(4,1-phenylene)dioxy]dihexan-1-ol}-alt-(propane-1,3-diyl bis(phenyl carbonate)) | poly(oxycarbonyloxypropane-1,3-diyloxycarbonyloxyhexane-1,6-diyloxy-1,4-phenylenecarbonyl-1,4-phenyleneoxyhexane-1,6-diyl) | poly({6,6'-[carbonylbis(4,1-phenylene)dioxy]dihexanol}-alt-(trimethylene diphenyl dicarbonate)) | Polyoxides/ethers/acetals, Polycarbonates/thiocarbonates, Polyketones/thioketones |  | *CCCCCCOC(=O)OCCCOC(=O)OCCCCCCOc1ccc(C(=O)c2ccc(O*)cc2)cc1 | [*]CCCCCCOC(=O)OCCCOC(=O)OCCCCCCOc1ccc(C(=O)c2ccc(O[*])cc2)cc1 | known
R1005310 |  |  | P372065 | poly({6,6'-[carbonylbis(4,1-phenylene)dioxy]dihexan-1-ol}-alt-[butane-1,4-diyl bis(phenyl carbonate)]) | poly(oxycarbonyloxybutane-1,4-diyloxycarbonyloxyhexane-1,6-diyloxy-1,4-phenylenecarbonyl-1,4-phenyleneoxyhexane-1,6-diyl) | poly({6,6'-[carbonylbis(4,1-phenylene)dioxy]dihexan-1-ol}-alt-(tetramethylene diphenyl dicarbonate)) | Polyoxides/ethers/acetals, Polycarbonates/thiocarbonates, Polyketones/thioketones |  | *CCCCCCOC(=O)OCCCCOC(=O)OCCCCCCOc1ccc(C(=O)c2ccc(O*)cc2)cc1 | [*]CCCCCCOC(=O)OCCCCOC(=O)OCCCCCCOc1ccc(C(=O)c2ccc(O[*])cc2)cc1 | known
R1005311 |  |  | P372066 | poly({6,6'-[carbonylbis(4,1-phenylene)dioxy]dihexan-1-ol}-alt-[pentane-1,5-diyl bis(phenyl carbonate)]) | poly(oxycarbonyloxypentane-1,5-diyloxycarbonyloxyhexane-1,6-diyloxy-1,4-phenylenecarbonyl-1,4-phenyleneoxyhexane-1,6-diyl) | poly({6,6'-[carbonylbis(4,1-phenylene)dioxy]dihexan-1-ol}-alt-(pentamethylene diphenyl dicarbonate)) | Polyoxides/ethers/acetals, Polycarbonates/thiocarbonates, Polyketones/thioketones |  | *CCCCCCOC(=O)OCCCCCOC(=O)OCCCCCCOc1ccc(C(=O)c2ccc(O*)cc2)cc1 | [*]CCCCCCOC(=O)OCCCCCOC(=O)OCCCCCCOc1ccc(C(=O)c2ccc(O[*])cc2)cc1 | known
R1005312 |  |  | P372067 | poly({6,6'-[carbonylbis(4,1-phenylene)dioxy]dihexan-1-ol}-alt-[hexane-1,6-diyl bis(phenyl carbonate)]) | poly(oxycarbonyloxyhexane-1,6-diyloxycarbonyloxyhexane-1,6-diyloxy-1,4-phenylenecarbonyl-1,4-phenyleneoxyhexane-1,6-diyl) | poly({6,6'-[carbonylbis(4,1-phenylene)dioxy]dihexanol}-alt-[hexamethylene bis(phenyl carbonate)]) | Polyoxides/ethers/acetals, Polycarbonates/thiocarbonates, Polyketones/thioketones |  | *CCCCCCOC(=O)OCCCCCCOC(=O)OCCCCCCOc1ccc(C(=O)c2ccc(O*)cc2)cc1 | [*]CCCCCCOC(=O)OCCCCCCOC(=O)OCCCCCCOc1ccc(C(=O)c2ccc(O[*])cc2)cc1 | known | 4.1722
R1005313 |  |  | P372068 | poly({6,6'-[carbonylbis(4,1-phenylene)dioxy]dihexan-1-ol}-alt-(octane-1,8-diyl bis(phenyl carbonate)) | poly(oxycarbonyloxyhexane-1,6-diyloxy-1,4-phenylenecarbonyl-1,4-phenyleneoxyhexane-1,6-diyloxycarbonyloxyoctane-1,8-diyl) | poly({6,6'-[carbonylbis(4,1-phenylene)dioxy]dihexanol}-alt-(octamethylene diphenyl dicarbonate)) | Polyoxides/ethers/acetals, Polycarbonates/thiocarbonates, Polyketones/thioketones |  | *CCCCCCOC(=O)OCCCCCCCCOC(=O)OCCCCCCOc1ccc(C(=O)c2ccc(O*)cc2)cc1 | [*]CCCCCCOC(=O)OCCCCCCCCOC(=O)OCCCCCCOc1ccc(C(=O)c2ccc(O[*])cc2)cc1 | known
R1005314 |  |  | P372069 | poly({6,6'-[carbonylbis(4,1-phenylene)dioxy]dihexan-1-ol}-alt-[nonane-1,9-diyl bis(phenyl carbonate)]) | poly(oxycarbonyloxyhexane-1,6-diyloxy-1,4-phenylenecarbonyl-1,4-phenyleneoxyhexane-1,6-diyloxycarbonyloxynonane-1,9-diyl) | poly({6,6'-[carbonylbis(4,1-phenylene)dioxy]dihexan-1-ol}-alt-[nonamethylene bis(phenyl carbonate)]) | Polyoxides/ethers/acetals, Polycarbonates/thiocarbonates, Polyketones/thioketones |  | *CCCCCCOC(=O)OCCCCCCCCCOC(=O)OCCCCCCOc1ccc(C(=O)c2ccc(O*)cc2)cc1 | [*]CCCCCCOC(=O)OCCCCCCCCCOC(=O)OCCCCCCOc1ccc(C(=O)c2ccc(O[*])cc2)cc1 | known
R1005315 |  |  | P372070 | poly({6,6'-[carbonylbis(4,1-phenylene)dioxy]dihexan-1-ol}-alt-[decane-1,10-diyl bis(phenyl carbonate)]) | poly(oxycarbonyloxyhexane-1,6-diyloxy-1,4-phenylenecarbonyl-1,4-phenyleneoxyhexane-1,6-diyloxycarbonyloxydecane-1,10-diyl) | poly({6,6'-[carbonylbis(4,1-phenylene)dioxy]dihexan-1-ol}-alt-[decamethylene bis(phenyl carbonate)]) | Polyoxides/ethers/acetals, Polycarbonates/thiocarbonates, Polyketones/thioketones |  | *CCCCCCOC(=O)OCCCCCCCCCCOC(=O)OCCCCCCOc1ccc(C(=O)c2ccc(O*)cc2)cc1 | [*]CCCCCCOC(=O)OCCCCCCCCCCOC(=O)OCCCCCCOc1ccc(C(=O)c2ccc(O[*])cc2)cc1 | known
R1005316 |  |  | P372071 | poly({6,6'-[carbonylbis(4,1-phenylene)dioxy]dihexan-1-ol}-alt-[dodecane-1,12-diyl bis(phenyl carbonate)]) | poly(oxycarbonyloxyhexane-1,6-diyloxy-1,4-phenylenecarbonyl-1,4-phenyleneoxyhexane-1,6-diyloxycarbonyloxydodecane-1,12-diyl) | poly({6,6'-[carbonylbis(4,1-phenylene)dioxy]dihexan-1-ol}-alt-[dodecamethylene bis(phenyl carbonate)]) | Polyoxides/ethers/acetals, Polycarbonates/thiocarbonates, Polyketones/thioketones |  | *CCCCCCOC(=O)OCCCCCCCCCCCCOC(=O)OCCCCCCOc1ccc(C(=O)c2ccc(O*)cc2)cc1 | [*]CCCCCCOC(=O)OCCCCCCCCCCCCOC(=O)OCCCCCCOc1ccc(C(=O)c2ccc(O[*])cc2)cc1 | known
R1005317 |  |  | P372072 | poly(2,4'-sulfonyldiphenol) | poly(oxy-1,2-phenylenesulfonyl-1,4-phenylene) |  | Polyoxides/ethers/acetals, Polysulfones/sulfoxides/sufonates/sulfoamides |  | *Oc1ccccc1S(=O)(=O)c1ccc(*)cc1 | [*]Oc1ccccc1S(=O)(=O)c1ccc([*])cc1 | known | [9 empty] | 641 | 494
R1005318 |  |  | P372073 | poly{4-[(4-hydroxyphenyl)sulfonyl)naphthalene-1-ol} | poly(oxynaphthalene-1,4-diylsulfonyl-1,4-phenylene) |  | Polyoxides/ethers/acetals, Polysulfones/sulfoxides/sufonates/sulfoamides |  | *Oc1ccc(S(=O)(=O)c2ccc(*)cc2)c2ccccc12 | [*]Oc1ccc(S(=O)(=O)c2ccc([*])cc2)c2ccccc12 | known | [9 empty] | 640 | 511
R1005319 |  |  | P372074 |  | poly(oxy-1,4-phenylenesulfonylbiphenyl-4,4'-diyl) |  | Polyoxides/ethers/acetals, Polysulfones/sulfoxides/sufonates/sulfoamides |  | *Oc1ccc(S(=O)(=O)c2ccc(-c3ccc(*)cc3)cc2)cc1 | [*]Oc1ccc(S(=O)(=O)c2ccc(-c3ccc([*])cc3)cc2)cc1 | known
R1005320 |  |  | P372075 | poly{[4,4'-(pentane-1,5-diyl)diphenol]-alt-(terephthaloyl dichloride)} | poly(oxy-1,4-phenyleneoxypentane-1,5-diyloxy-1,4-phenyleneoxyterephthaloyl) | poly{[1,5-bis(4-hydroxyphenoxy)pentane]-alt-(terephthaloyl dichloride)} | Polyoxides/ethers/acetals, Polyesters/thioesters |  | *CCCCCOc1ccc(OC(=O)c2ccc(C(=O)Oc3ccc(O*)cc3)cc2)cc1 | [*]CCCCCOc1ccc(OC(=O)c2ccc(C(=O)Oc3ccc(O[*])cc3)cc2)cc1 | known
R1005321 |  |  | P372076 | poly{[4,4'-(hexane-1,6-diyldioxy)diphenol]-alt-(terephthaloyl dichloride)} | poly(oxy-1,4-phenyleneoxyterephthaloyloxy-1,4-phenyleneoxyhexane-1,6-diyl) | poly{[1,6-bis(4-hydroxyphenoxy)hexane]-alt-(terephthaloyl dichloride)} | Polyoxides/ethers/acetals, Polyesters/thioesters |  | *CCCCCCOc1ccc(OC(=O)c2ccc(C(=O)Oc3ccc(O*)cc3)cc2)cc1 | [*]CCCCCCOc1ccc(OC(=O)c2ccc(C(=O)Oc3ccc(O[*])cc3)cc2)cc1 | known
R1005322 |  |  | P372077 | poly({4,4'-[heptane-1,7-diyldioxy]diphenol}-alt-(terephthaloyl dichloride)) | poly(oxy-1,4-phenyleneoxyterephthaloyloxy-1,4-phenyleneoxyheptane-1,7-diyl) |  | Polyoxides/ethers/acetals, Polyesters/thioesters |  | *CCCCCCCOc1ccc(OC(=O)c2ccc(C(=O)Oc3ccc(O*)cc3)cc2)cc1 | [*]CCCCCCCOc1ccc(OC(=O)c2ccc(C(=O)Oc3ccc(O[*])cc3)cc2)cc1 | known
R1005323 |  |  | P372078 | poly({1,1'-[1,4-phenylenebis(oxy-4,1-phenylene)]diethan-1-one}-alt-(biphenyl-4,4'-diamine)) | poly(oxy-1,4-phenyleneoxy-1,4-phenylenemethylmethanylylidenenitrilobiphenyl-4,4'-diylnitrilomethylmethanylylidene-1,4-phenylene) | poly({4',4'''-[1,4-phenylenedioxy]bis(acetophenone)}-alt-benzidine) | Polyoxides/ethers/acetals, Polyimines |  | *Oc1ccc(Oc2ccc(C(C)=Nc3ccc(-c4ccc(N=C(C)c5ccc(*)cc5)cc4)cc3)cc2)cc1 | [*]Oc1ccc(Oc2ccc(C(C)=Nc3ccc(-c4ccc(N=C(C)c5ccc([*])cc5)cc4)cc3)cc2)cc1 | known | [11 empty] | 710
R1005324 |  |  | P372079 | poly({1,1'-[1,4-phenylenebis(oxy-4,1-phenylene)]diethan-1-one}-alt-(4,4'-oxydianiline)) | poly(oxy-1,4-phenyleneoxy-1,4-phenylenemethylmethanylylidenenitrilo-1,4-phenyleneoxy-1,4-phenylenenitrilomethylmethanylylidene-1,4-phenylene) | poly({4',4'''-[1,4-phenylenedioxy]bis(acetophenone)}-alt-(4,4'-diaminodiphenyl ether)) | Polyoxides/ethers/acetals, Polyimines |  | *Oc1ccc(Oc2ccc(C(C)=Nc3ccc(Oc4ccc(N=C(C)c5ccc(*)cc5)cc4)cc3)cc2)cc1 | [*]Oc1ccc(Oc2ccc(C(C)=Nc3ccc(Oc4ccc(N=C(C)c5ccc([*])cc5)cc4)cc3)cc2)cc1 | known | [11 empty] | 694.5
R1005325 |  |  | P372080 | poly({1,1'-[1,4-phenylenebis(oxy-4,1-phenylene)]diethan-1-one}-alt-(4,4'-methylenedianiline)) | poly(oxy-1,4-phenyleneoxy-1,4-phenylenemethylmethanylylidenenitrilo-1,4-phenylenemethylene-1,4-phenylenenitrilomethylmethanylylidene-1,4-phenylene) | poly({4',4'''-[1,4-phenylenedioxy]bis(acetophenone)}-alt-(4,4'-diaminodiphenylmethane)) | Polyoxides/ethers/acetals, Polyimines |  | *Oc1ccc(Oc2ccc(C(C)=Nc3ccc(Cc4ccc(N=C(C)c5ccc(*)cc5)cc4)cc3)cc2)cc1 | [*]Oc1ccc(Oc2ccc(C(C)=Nc3ccc(Cc4ccc(N=C(C)c5ccc([*])cc5)cc4)cc3)cc2)cc1 | known | [11 empty] | 680.5
R1005326 |  |  | P372081 | poly({1,1'-[1,4-phenylenebis(oxy-4,1-phenylene)]diethan-1-one}-alt-(benzene-1,2-diamine)) | poly(oxy-1,4-phenyleneoxy-1,4-phenylenemethylmethanylylidenenitrilo-1,2-phenylenenitrilomethylmethanylylidene-1,4-phenylene) | poly({4',4'''-[1,4-phenylenedioxy]bis(acetophenone)}-alt-(o-phenylenediamine)) | Polyoxides/ethers/acetals, Polyimines |  | *Oc1ccc(Oc2ccc(C(C)=Nc3ccccc3N=C(C)c3ccc(*)cc3)cc2)cc1 | [*]Oc1ccc(Oc2ccc(C(C)=Nc3ccccc3N=C(C)c3ccc([*])cc3)cc2)cc1 | known | [11 empty] | 671
R1005327 |  |  | P372082 | poly({1,1'-[1,4-phenylenebis(oxy-4,1-phenylene)]diethan-1-one}-alt-(propane-1,3-diamine)) | poly(oxy-1,4-phenyleneoxy-1,4-phenylenemethylmethanylylidenenitrilopropane-1,3-diylnitrilomethylmethanylylidene-1,4-phenylene) | poly({4',4'''-[1,4-phenylenedioxy]bis(acetophenone)}-alt-(trimethylenediamine)) | Polyoxides/ethers/acetals, Polyimines |  | *Oc1ccc(Oc2ccc(C(C)=NCCCN=C(C)c3ccc(*)cc3)cc2)cc1 | [*]Oc1ccc(Oc2ccc(C(C)=NCCCN=C(C)c3ccc([*])cc3)cc2)cc1 | known | [11 empty] | 633
R1005328 |  |  | P372083 | poly({1,1'-[1,4-phenylenebis(oxy-4,1-phenylene)]diethan-1-one}-alt-(hexane-1,6-diamine)) | poly(oxy-1,4-phenyleneoxy-1,4-phenylenemethylmethanylylidenenitrilohexane-1,6-diylnitrilomethylmethanylylidene-1,4-phenylene) | poly({4',4'''-[1,4-phenylenedioxy]bis(acetophenone)}-alt-(hexamethylenediamine)) | Polyoxides/ethers/acetals, Polyimines |  | *Oc1ccc(Oc2ccc(C(C)=NCCCCCCN=C(C)c3ccc(*)cc3)cc2)cc1 | [*]Oc1ccc(Oc2ccc(C(C)=NCCCCCCN=C(C)c3ccc([*])cc3)cc2)cc1 | known | [11 empty] | 623
R1005329 |  |  | P372084 | poly({1,5-bis[(4-fluorophenyl)sulfonyl]naphthalene}-alt-(biphenyl-4,4'-diol)) | poly(oxybiphenyl-4,4'-diyloxy-1,4-phenylenesulfonylnaphthalene-1,5-diylsulfonyl-1,4-phenylene) | poly{[1,5-bis(4-fluorobenzenesulfonyl)naphthalene]-alt-biphenol} | Polyoxides/ethers/acetals, Polysulfones/sulfoxides/sufonates/sulfoamides |  | *Oc1ccc(S(=O)(=O)c2cccc3c(S(=O)(=O)c4ccc(Oc5ccc(-c6ccc(*)cc6)cc5)cc4)cccc23)cc1 | [*]Oc1ccc(S(=O)(=O)c2cccc3c(S(=O)(=O)c4ccc(Oc5ccc(-c6ccc([*])cc6)cc5)cc4)cccc23)cc1 | known | 3.4062 | [9 empty] | 521 | 735.5
R1005330 |  |  | P372085 | poly({1,5-bis[(4-fluorophenyl)sulfonyl]naphthalene}-alt-(3,3',5,5'-tetramethylbiphenyl-4,4'-diol)) | poly(oxy(3,3,5,5-tetramethylbiphenyl-4,4'-diyl)oxy-1,4-phenylenesulfonylnaphthalene-1,5-diylsulfonyl-1,4-phenylene) | poly{[1,5-bis(4-fluorobenzenesulfonyl)naphthalene]-alt-tetramethylbiphenol} | Polyoxides/ethers/acetals, Polysulfones/sulfoxides/sufonates/sulfoamides |  | *Oc1ccc(S(=O)(=O)c2cccc3c(S(=O)(=O)c4ccc(Oc5c(C)cc(-c6cc(C)c(*)c(C)c6)cc5C)cc4)cccc23)cc1 | [*]Oc1ccc(S(=O)(=O)c2cccc3c(S(=O)(=O)c4ccc(Oc5c(C)cc(-c6cc(C)c([*])c(C)c6)cc5C)cc4)cccc23)cc1 | known | [10 empty] | 535 | 680.5
R1005331 |  |  | P372086 | poly({1,5-bis[(4-fluorophenyl)sulfonyl]naphthalene}-alt-(2,2',3,3',5,5'-hexamethylbiphenyl-4,4'-diol)) | poly[oxy(2,2,3,3,5,5-hexamethylbiphenyl-4,4'-diyl)oxy-1,4-phenylenesulfonylnaphthalene-1,5-diylsulfonyl-1,4-phenylene] | poly{[1,5-bis(4-fluorobenzenesulfonyl)naphthalene]-alt-hexaamethylbiphenol} | Polyoxides/ethers/acetals, Polysulfones/sulfoxides/sufonates/sulfoamides |  | *Oc1ccc(S(=O)(=O)c2cccc3c(S(=O)(=O)c4ccc(Oc5c(C)cc(-c6cc(C)c(*)c(C)c6C)c(C)c5C)cc4)cccc23)cc1 | [*]Oc1ccc(S(=O)(=O)c2cccc3c(S(=O)(=O)c4ccc(Oc5c(C)cc(-c6cc(C)c([*])c(C)c6C)c(C)c5C)cc4)cccc23)cc1 | known | [11 empty] | 613
R1005332 |  |  | P372087 | poly({2,6-bis[(4-fluorophenyl)sulfonyl]naphthalene}-alt-(biphenyl-4,4'-diol)) | poly(oxybiphenyl-4,4'-diyloxy-1,4-phenylenesulfonylnaphthalene-2,6-diylsulfonyl-1,4-phenylene) | poly{[2,6-bis(4-fluorobenzenesulfonyl)naphthalene]-alt-biphenol} | Polyoxides/ethers/acetals, Polysulfones/sulfoxides/sufonates/sulfoamides |  | *Oc1ccc(S(=O)(=O)c2ccc3cc(S(=O)(=O)c4ccc(Oc5ccc(-c6ccc(*)cc6)cc5)cc4)ccc3c2)cc1 | [*]Oc1ccc(S(=O)(=O)c2ccc3cc(S(=O)(=O)c4ccc(Oc5ccc(-c6ccc([*])cc6)cc5)cc4)ccc3c2)cc1 | known | [10 empty] | 528 | 793
R1005333 |  |  | P372088 | poly({2,6-bis[(4-fluorophenyl)sulfonyl]naphthalene}-alt-(3,3',5,5'-tetramethylbiphenyl-4,4'-diol)) | poly[oxy(3,3,5,5-tetramethylbiphenyl-4,4'-diyl)oxy-1,4-phenylenesulfonylnaphthalene-2,6-diylsulfonyl-1,4-phenylene] | poly{[2,6-bis(4-fluorobenzenesulfonyl)naphthalene]-alt-tetramethylbiphenol} | Polyoxides/ethers/acetals, Polysulfones/sulfoxides/sufonates/sulfoamides |  | *Oc1ccc(S(=O)(=O)c2ccc3cc(S(=O)(=O)c4ccc(Oc5c(C)cc(-c6cc(C)c(*)c(C)c6)cc5C)cc4)ccc3c2)cc1 | [*]Oc1ccc(S(=O)(=O)c2ccc3cc(S(=O)(=O)c4ccc(Oc5c(C)cc(-c6cc(C)c([*])c(C)c6)cc5C)cc4)ccc3c2)cc1 | known | [10 empty] | 553 | 685.5
R1005334 |  |  | P372089 | poly({2,6-bis[(4-fluorophenyl)sulfonyl]naphthalene}-alt-(2,2',3,3',5,5'-hexamethylbiphenyl-4,4'-diol)) | poly[oxy(2,2,3,3,5,5-hexamethylbiphenyl-4,4'-diyl)oxy-1,4-phenylenesulfonylnaphthalene-2,6-diylsulfonyl-1,4-phenylene] | poly{[2,6-bis(4-fluorobenzenesulfonyl)naphthalene]-alt-hexaamethylbiphenol} | Polyoxides/ethers/acetals, Polysulfones/sulfoxides/sufonates/sulfoamides |  | *Oc1ccc(S(=O)(=O)c2ccc3cc(S(=O)(=O)c4ccc(Oc5c(C)cc(-c6cc(C)c(*)c(C)c6C)c(C)c5C)cc4)ccc3c2)cc1 | [*]Oc1ccc(S(=O)(=O)c2ccc3cc(S(=O)(=O)c4ccc(Oc5c(C)cc(-c6cc(C)c([*])c(C)c6C)c(C)c5C)cc4)ccc3c2)cc1 | known | 3.4715 | [9 empty] | 573 | 675.5
R1005335 |  |  | P372090 | poly([5,5'-carbonylbis(isobenzofuran-1,3-dione)]-alt-{3,3'-[1,3-phenylenedioxy]dianiline}) | poly[(3-oxo-1,3-dihydroisobenzofuran-1-yliden-6-yl)carbonyl(3-oxo-1,3-dihydroisobenzofuran-6-yl-1-ylidene)nitrilo-1,3-phenyleneoxy-1,3-phenyleneoxy-1,3-phenylenenitrilo] | poly{[5,5'-carbonylbis(isobenzofuran-1,3-dione)]-alt-[1,3-bis(3-aminophenoxy)benzene]} | Polyoxides/ethers/acetals, Polyesters/thioesters, Polyimines, Polyketones/thioketones |  | *C(=O)c1ccc2c(c1)C(=Nc1cccc(Oc3cccc(Oc4cccc(N=C5OC(=O)c6ccc(*)cc65)c4)c3)c1)OC2=O | [*]C(=O)c1ccc2c(c1)C(=Nc1cccc(Oc3cccc(Oc4cccc(N=C5OC(=O)c6ccc([*])cc65)c4)c3)c1)OC2=O | known
R1005336 |  |  | P372091 | poly{[5,5'-carbonylbis(isobenzofuran-1,3-dione)]-alt-(3,4'-oxydianiline)} | poly[(3-oxo-1,3-dihydroisobenzofuran-1-yliden-6-yl)carbonyl(3-oxo-1,3-dihydroisobenzofuran-6-yl-1-ylidene)nitrilo-1,4-phenyleneoxy-1,3-phenylenenitrilo] | poly{[5,5'-carbonylbis(isobenzofuran-1,3-dione)]-alt-(3,4'-diaminodiphenylether)} | Polyoxides/ethers/acetals, Polyesters/thioesters, Polyimines, Polyketones/thioketones |  | *C(=O)c1ccc2c(c1)C(=Nc1ccc(Oc3cccc(N=C4OC(=O)c5ccc(*)cc54)c3)cc1)OC2=O | [*]C(=O)c1ccc2c(c1)C(=Nc1ccc(Oc3cccc(N=C4OC(=O)c5ccc([*])cc54)c3)cc1)OC2=O | known | 2.5722
R1005337 |  |  | P372092 | poly([5,5'-carbonylbis(isobenzofuran-1,3-dione)]-alt-{4,4'-[1-methylethane-1,1-diylbis(4,1-phenylene)dioxy]dianiline}) | poly[(3-oxo-1,3-dihydroisobenzofuran-1-yliden-6-yl)carbonyl(3-oxo-1,3-dihydroisobenzofuran-6-yl-1-ylidene)nitrilo-1,4-phenyleneoxy-1,4-phenylene(dimethylmethylene)-1,4-phenyleneoxy-1,4-phenylenenitrilo] | poly([5,5'-carbonylbis(isobenzofuran-1,3-dione)]-alt-{2,2-bis[4-(4-aminophenoxy)phenyl]propane}) | Polyoxides/ethers/acetals, Polyesters/thioesters, Polyimines, Polyketones/thioketones |  | *C(=O)c1ccc2c(c1)C(=Nc1ccc(Oc3ccc(C(C)(C)c4ccc(Oc5ccc(N=C6OC(=O)c7ccc(*)cc76)cc5)cc4)cc3)cc1)OC2=O | [*]C(=O)c1ccc2c(c1)C(=Nc1ccc(Oc3ccc(C(C)(C)c4ccc(Oc5ccc(N=C6OC(=O)c7ccc([*])cc76)cc5)cc4)cc3)cc1)OC2=O | known
R1005338 |  |  | P372093 | poly([5,5'-carbonylbis(isobenzofuran-1,3-dione)]-alt-{4,4'-[1-(trifluoromethyl)-2,2,2-trifluoroethane-1,1-diylbis(4,1-phenylene)dioxy]dianiline}) | poly{(3-oxo-1,3-dihydroisobenzofuran-1-yliden-6-yl)carbonyl(3-oxo-1,3-dihydroisobenzofuran-6-yl-1-ylidene)nitrilo-1,4-phenyleneoxy-1,4-phenylene[bis(trifluoromethyl)methylene]-1,4-phenyleneoxy-1,4-phenylenenitrilo} | poly([5,5'-carbonylbis(isobenzofuran-1,3-dione)]-alt-{2,2-bis[4-(4-aminophenoxy)phenyl]hexafluoropropane}) | Polyoxides/ethers/acetals, Polyesters/thioesters, Polyimines, Polyketones/thioketones |  | *C(=O)c1ccc2c(c1)C(=Nc1ccc(Oc3ccc(C(c4ccc(Oc5ccc(N=C6OC(=O)c7ccc(*)cc76)cc5)cc4)(C(F)(F)F)C(F)(F)F)cc3)cc1)OC2=O | [*]C(=O)c1ccc2c(c1)C(=Nc1ccc(Oc3ccc(C(c4ccc(Oc5ccc(N=C6OC(=O)c7ccc([*])cc76)cc5)cc4)(C(F)(F)F)C(F)(F)F)cc3)cc1)OC2=O | known
R1005339 |  |  | P372096 |  | poly[oxy-1,4-phenylenesulfonyl-1,4-phenyleneoxy(2,6-dimethyl-1,4-phenylene)(2-methylcyclohexane-1,4-diyl)(dimethylmethylene)(3,5-dimethyl-1,4-phenylene)] |  | Polyoxides/ethers/acetals, Polysulfones/sulfoxides/sufonates/sulfoamides |  | *Oc1ccc(S(=O)(=O)c2ccc(Oc3c(C)cc(C4CCC(C(C)(C)c5cc(C)c(*)c(C)c5)CC4C)cc3C)cc2)cc1 | [*]Oc1ccc(S(=O)(=O)c2ccc(Oc3c(C)cc(C4CCC(C(C)(C)c5cc(C)c([*])c(C)c5)CC4C)cc3C)cc2)cc1 | known
R1005340 |  |  | P372097 | poly{(2,6-dichloropyrazine)-alt-[1,1'-bis(trimethylsilyloxy)-4,4'-(1-methylethane-1,1-diyl)benzene]} | poly[pyrazine-2,6-diyloxy-1,4-phenylene(dimethylmethylene)-1,4-phenyleneoxy] | poly{(2,6-dichloropyrazine)-alt-[bis(trimethylsilyl)bisphenol A]} | Polyoxides/ethers/acetals, Polyimines |  | *Oc1ccc(C(C)(C)c2ccc(Oc3cncc(*)n3)cc2)cc1 | [*]Oc1ccc(C(C)(C)c2ccc(Oc3cncc([*])n3)cc2)cc1 | known | 4.2862 | [9 empty] | 367
R1005341 |  |  | P372098 | poly[(2,2'-bis{4-[(2-oxanyl)methoxy]phenyl}propane)-alt-(4-aminobenzonitrile)] | poly{oxy(2-hydroxypropane-1,3-diyl)[(4-cyanophenyl)imino](2-hydroxypropane-1,3-diyl)oxy-1,4-phenylene(dimethylmethylene)-1,4-phenylene} | poly{[4,4'-isopropylidenebis(phenylglycidylether)]-alt-(4-aminobenzonitrile)} | Polyoxides/ethers/acetals, Polyimines |  | *CC(O)CN(CC(O)COc1ccc(C(C)(C)c2ccc(O*)cc2)cc1)c1ccc(C#N)cc1 | [*]CC(O)CN(CC(O)COc1ccc(C(C)(C)c2ccc(O[*])cc2)cc1)c1ccc(C#N)cc1 | known | [10 empty] | 373
R1005342 |  |  | P372099 | poly{(biphenyl-4,4'-diol)-alt-[2,6-bis(4-fluorobenzoyl)naphthalene]} | poly(oxybiphenyl-4,4'-diyloxy-1,4-phenylenecarbonylnaphthalene-2,6-diylcarbonyl-1,4-phenylene) |  | Polyoxides/ethers/acetals, Polyketones/thioketones |  | *Oc1ccc(-c2ccc(Oc3ccc(C(=O)c4ccc5cc(C(=O)c6ccc(*)cc6)ccc5c4)cc3)cc2)cc1 | [*]Oc1ccc(-c2ccc(Oc3ccc(C(=O)c4ccc5cc(C(=O)c6ccc([*])cc6)ccc5c4)cc3)cc2)cc1 | known | [10 empty] | 468 | 788
R1005343 |  |  | P372100 | poly{(3,3',5,5'-tetramethylbiphenyl-4,4'-diol)-alt-[2,6-bis(4-fluorobenzoyl)naphthalene]} | poly(oxy(3,3,5,5-tetramethylbiphenyl-4,4'-diyl)oxy-1,4-phenylenecarbonylnaphthalene-2,6-diylcarbonyl-1,4-phenylene) |  | Polyoxides/ethers/acetals, Polyketones/thioketones |  | *Oc1c(C)cc(-c2cc(C)c(Oc3ccc(C(=O)c4ccc5cc(C(=O)c6ccc(*)cc6)ccc5c4)cc3)c(C)c2)cc1C | [*]Oc1c(C)cc(-c2cc(C)c(Oc3ccc(C(=O)c4ccc5cc(C(=O)c6ccc([*])cc6)ccc5c4)cc3)c(C)c2)cc1C | known | [10 empty] | 543 | 695.5
R1005344 |  |  | P372101 | poly{[2,6-bis(4-fluorobenzoyl)naphthalene]-alt-(2,2',3,3',5,5'-hexamethylbiphenyl-4,4'-diol)} | poly[oxy(2,2,3,3,5,5-hexamethylbiphenyl-4,4'-diyl)oxy-1,4-phenylenecarbonylnaphthalene-2,6-diylcarbonyl-1,4-phenylene] | poly{[2,6-bis(4-fluorobenzoyl)naphthalene]-alt-hexaamethylbiphenol} | Polyoxides/ethers/acetals, Polyketones/thioketones |  | *Oc1c(C)cc(-c2cc(C)c(Oc3ccc(C(=O)c4ccc5cc(C(=O)c6ccc(*)cc6)ccc5c4)cc3)c(C)c2C)c(C)c1C | [*]Oc1c(C)cc(-c2cc(C)c(Oc3ccc(C(=O)c4ccc5cc(C(=O)c6ccc([*])cc6)ccc5c4)cc3)c(C)c2C)c(C)c1C | known | [11 empty] | 613
R1005345 |  |  | P372102 | poly{[2,6-bis(4-fluorobenzoyl)quinoline]-alt-(biphenyl-4,4'-diol)} | poly(quinoline-2,6-diylcarbonyl-1,4-phenyleneoxybiphenyl-4,4'-diyloxy-1,4-phenylenecarbonyl) | poly{[2,6-bis(4-fluorobenzoyl)quinoline]-alt-biphenol} | Polyoxides/ethers/acetals, Polyimines, Polyketones/thioketones |  | *C(=O)c1ccc(Oc2ccc(-c3ccc(Oc4ccc(C(=O)c5ccc6nc(*)ccc6c5)cc4)cc3)cc2)cc1 | [*]C(=O)c1ccc(Oc2ccc(-c3ccc(Oc4ccc(C(=O)c5ccc6nc([*])ccc6c5)cc4)cc3)cc2)cc1 | known | [10 empty] | 428 | 785.5
R1005346 |  |  | P372103 | poly{[2,6-bis(4-fluorobenzoyl)quinoline]-alt-(3,3',5,5'-tetramethylbiphenyl-4,4'-diol)} | poly[quinoline-2,6-diylcarbonyl-1,4-phenyleneoxy(3,3',5,5'-tetramethylbiphenyl-4,4'-diyl)oxy-1,4-phenylenecarbonyl] | poly{[2,6-bis(4-fluorobenzoyl)quinoline]-alt-tetramethylbiphenol} | Polyoxides/ethers/acetals, Polyimines, Polyketones/thioketones |  | *C(=O)c1ccc(Oc2c(C)cc(-c3cc(C)c(Oc4ccc(C(=O)c5ccc6nc(*)ccc6c5)cc4)c(C)c3)cc2C)cc1 | [*]C(=O)c1ccc(Oc2c(C)cc(-c3cc(C)c(Oc4ccc(C(=O)c5ccc6nc([*])ccc6c5)cc4)c(C)c3)cc2C)cc1 | known | [10 empty] | 453 | 693
R1005347 |  |  | P372104 | poly{[2,6-bis(4-fluorobenzoyl)quinoline]-alt-(2,2',3,3',5,5'-hexamethylbiphenyl-4,4'-diol)} | poly[quinoline-2,6-diylcarbonyl-1,4-phenyleneoxy(2,2',3,3',5,5'-hexamethylbiphenyl-4,4'-diyl)oxy-1,4-phenylenecarbonyl] | poly{[2,6-bis(4-fluorobenzoyl)quinoline]-alt-hexaamethylbiphenol} | Polyoxides/ethers/acetals, Polyimines, Polyketones/thioketones |  | *C(=O)c1ccc(Oc2c(C)cc(-c3cc(C)c(Oc4ccc(C(=O)c5ccc6nc(*)ccc6c5)cc4)c(C)c3C)c(C)c2C)cc1 | [*]C(=O)c1ccc(Oc2c(C)cc(-c3cc(C)c(Oc4ccc(C(=O)c5ccc6nc([*])ccc6c5)cc4)c(C)c3C)c(C)c2C)cc1 | known | [10 empty] | 523 | 638
R1005348 |  |  | P372105 | poly{[5,5'-oxybis(isobenzofuran-1,3-dione)]-alt-(3,3'-sulfonyldianiline)} poly{[4,4'-oxybis(phthalic acid) 1,2:1',2'-dianhydride]-alt-(3,3'-sulfonyldianiline)} | poly[oxy(4-carboxy-1,3-phenylene)carbonylimino-1,3-phenylenesulfonyl-1,3-phenyleneiminocarbonyl(6-carboxy-1,3-phenylene)] |  | Polyoxides/ethers/acetals, Polyamides/thioamides, Polysulfones/sulfoxides/sufonates/sulfoamides |  | *Oc1ccc(C(=O)O)c(C(=O)Nc2cccc(S(=O)(=O)c3cccc(NC(=O)c4cc(*)ccc4C(=O)O)c3)c2)c1 | [*]Oc1ccc(C(=O)O)c(C(=O)Nc2cccc(S(=O)(=O)c3cccc(NC(=O)c4cc([*])ccc4C(=O)O)c3)c2)c1 | known
R1005349 |  |  | P372106 | poly{[5,5'-oxybis(isobenzofuran-1,3-dione)]-alt-(4,4'-sulfonyldianiline)} poly{[4,4'-oxybis(phthalic acid) 1,2:1',2'-dianhydride]-alt-(4,4'-sulfonyldianiline)} | poly[oxy(4-carboxy-1,3-phenylene)carbonylimino-1,4-phenylenesulfonyl-1,4-phenyleneiminocarbonyl(6-carboxy-1,3-phenylene)] |  | Polyoxides/ethers/acetals, Polyamides/thioamides, Polysulfones/sulfoxides/sufonates/sulfoamides |  | *Oc1ccc(C(=O)O)c(C(=O)Nc2ccc(S(=O)(=O)c3ccc(NC(=O)c4cc(*)ccc4C(=O)O)cc3)cc2)c1 | [*]Oc1ccc(C(=O)O)c(C(=O)Nc2ccc(S(=O)(=O)c3ccc(NC(=O)c4cc([*])ccc4C(=O)O)cc3)cc2)c1 | known
R1005350 |  |  | P372107 | poly{(4,4'-methylenedianiline)-alt-[4,4'-oxybis(phthalic anhydride)]} poly{(4,4'-methylenedianiline)-alt-[5,5'-oxybis(isobenzofuran-1,3-dione)]} | poly[oxy(4-carboxy-1,3-phenylene)carbonylimino-1,4-phenylenemethylene-1,4-phenyleneiminocarbonyl(6-carboxy-1,3-phenylene)] |  | Polyoxides/ethers/acetals, Polyamides/thioamides |  | *Oc1ccc(C(=O)O)c(C(=O)Nc2ccc(Cc3ccc(NC(=O)c4cc(*)ccc4C(=O)O)cc3)cc2)c1 | [*]Oc1ccc(C(=O)O)c(C(=O)Nc2ccc(Cc3ccc(NC(=O)c4cc([*])ccc4C(=O)O)cc3)cc2)c1 | known
R1005351 |  |  | P372108 | poly{[4,4'-oxybis(ethyleneoxy-4,1-phenylene)dianiline]-alt-triethoxymethane} | poly(oxyethyleneoxyethyleneoxy-1,4-phenylenenitrilomethanylylideneimino-1,4-phenylene) |  | Polyoxides/ethers/acetals, Polyimines |  | *CCOCCOc1ccc(NC=Nc2ccc(O*)cc2)cc1 | [*]CCOCCOc1ccc(NC=Nc2ccc(O[*])cc2)cc1 | known | 3.9725 | [8 empty] | 418 | 335 | 639
R1005352 |  |  | P372109 | poly{[4,4'-oxybis(ethyleneoxycarbonyl-4,1-phenylene)dianiline]-alt-triethoxymethane} | poly(oxyethyleneoxyethyleneoxycarbonyl-1,4-phenylenenitrilomethanylylideneimino-1,4-phenylenecarbonyl) |  | Polyoxides/ethers/acetals, Polyesters/thioesters, Polyimines |  | *CCOCCOC(=O)c1ccc(NC=Nc2ccc(C(=O)O*)cc2)cc1 | [*]CCOCCOC(=O)c1ccc(NC=Nc2ccc(C(=O)O[*])cc2)cc1 | known | 4.1569 | [8 empty] | 438 | 350 | 645
R1005353 |  |  | P372110 | poly[(4,4'-oxydianiline)-alt-triethoxymethane] | poly(oxy-1,4-phenylenenitrilomethanylylideneimino-1,4-phenylene) |  | Polyoxides/ethers/acetals, Polyimines |  | *Oc1ccc(N=CNc2ccc(*)cc2)cc1 | [*]Oc1ccc(N=CNc2ccc([*])cc2)cc1 | known | 3.7365 | [8 empty] | 623 |  | 635
R1005354 |  |  | P372111 | poly{phosgene-alt-[4,4'-oxybis(benzenethiol)]} poly{dichloromethanone-alt-[4,4'-oxybis(benzenethiol)]} | poly(oxy-1,4-phenylenesulfanediylcarbonylsulfanediyl-1,4-phenylene) |  | Polyoxides/ethers/acetals, Polycarbonates/thiocarbonates |  | *Oc1ccc(SC(=O)Sc2ccc(*)cc2)cc1 | [*]Oc1ccc(SC(=O)Sc2ccc([*])cc2)cc1 | known | 4.2573 | [9 empty] | 390 |  | 1.31 | [10 empty] | 2.8224 | [8 empty] | 1.68
R1005355 |  |  | P372112 | poly{[2,2-bis(4-chloroformyloxyphenyl)propane]-alt-[4,4'-oxybis(benzenethiol)]} | poly[oxycarbonylsulfanediyl-1,4-phenyleneoxy-1,4-phenylenesulfanediylcarbonyloxy-1,4-phenylene(dimethylmethylene)-1,4-phenylene] | poly{(bisphenol A dichloroformate)-alt-[4,4'-oxybis(benzenethiol)]} | Polyoxides/ethers/acetals, Polycarbonates/thiocarbonates |  | *Oc1ccc(SC(=O)Oc2ccc(C(C)(C)c3ccc(OC(=O)Sc4ccc(*)cc4)cc3)cc2)cc1 | [*]Oc1ccc(SC(=O)Oc2ccc(C(C)(C)c3ccc(OC(=O)Sc4ccc([*])cc4)cc3)cc2)cc1 | known | [10 empty] | 418 |  | 1.26 | [10 empty] | 2.6244 | [8 empty] | 1.62
R1005356 |  |  | P372113 | poly{[bis(4-chlorophenyl)sulfone]-alt-resorcinol} poly{[bis(4-chlorophenyl)sulfone]-alt-(1,3-benzenediol)} | poly(oxy-1,3-phenyleneoxy-1,4-phenylenesulfonyl-1,4-phenylene) | poly(dichlorodiphenylsulfone-alt-resorcinol) | Polyoxides/ethers/acetals, Polysulfones/sulfoxides/sufonates/sulfoamides |  | *Oc1cccc(Oc2ccc(S(=O)(=O)c3ccc(*)cc3)cc2)c1 | [*]Oc1cccc(Oc2ccc(S(=O)(=O)c3ccc([*])cc3)cc2)c1 | known | 4.2737 | [9 empty] | 443
R1005357 |  |  | P372114 | poly{[bis(4-chlorophenyl)sulfone]-alt-pyrocatechol} | poly(oxy-1,2-phenyleneoxy-1,4-phenylenesulfonyl-1,4-phenylene) | poly(dichlorodiphenylsulfone-alt-pyrocatechol) | Polyoxides/ethers/acetals, Polysulfones/sulfoxides/sufonates/sulfoamides |  | *Oc1ccccc1Oc1ccc(S(=O)(=O)c2ccc(*)cc2)cc1 | [*]Oc1ccccc1Oc1ccc(S(=O)(=O)c2ccc([*])cc2)cc1 | known | [10 empty] | 444
R1005358 |  |  | P372115 | poly((4,4'-sulfonyldiphenol)-alt-{4,4'-bis[(4-chlorophenyl)sulfonyl]biphenyl}) | poly(oxy-1,4-phenylenesulfonyl-1,4-phenyleneoxy-1,4-phenylenesulfonylbiphenyl-4,4'-diylsulfonyl-1,4-phenylene) |  | Polyoxides/ethers/acetals, Polysulfones/sulfoxides/sufonates/sulfoamides |  | *Oc1ccc(S(=O)(=O)c2ccc(Oc3ccc(S(=O)(=O)c4ccc(-c5ccc(S(=O)(=O)c6ccc(*)cc6)cc5)cc4)cc3)cc2)cc1 | [*]Oc1ccc(S(=O)(=O)c2ccc(Oc3ccc(S(=O)(=O)c4ccc(-c5ccc(S(=O)(=O)c6ccc([*])cc6)cc5)cc4)cc3)cc2)cc1 | known | [10 empty] | 540
R1005359 |  |  | P372116 | poly(hydroquinone-alt-{4,4'-bis[(4-chlorophenyl)sulfonyl]biphenyl}) | poly(oxy-1,4-phenyleneoxy-1,4-phenylenesulfonylbiphenyl-4,4'-diylsulfonyl-1,4-phenylene) |  | Polyoxides/ethers/acetals, Polysulfones/sulfoxides/sufonates/sulfoamides |  | *Oc1ccc(Oc2ccc(S(=O)(=O)c3ccc(-c4ccc(S(=O)(=O)c5ccc(*)cc5)cc4)cc3)cc2)cc1 | [*]Oc1ccc(Oc2ccc(S(=O)(=O)c3ccc(-c4ccc(S(=O)(=O)c5ccc([*])cc5)cc4)cc3)cc2)cc1 | known | [10 empty] | 524
R1005360 |  |  | P372117 | poly({4,4'-[carbonylbis(4,1-phenyleneoxy)]dianiline}-alt-(terephthalic acid)) | poly(oxy-1,4-phenylenecarbonyl-1,4-phenyleneoxy-1,4-phenyleneiminoterephthaloylimino-1,4-phenylene) | poly{[4,4-bis(4-aminophenoxy)benzophenone]-alt-(terephthalic acid)} | Polyoxides/ethers/acetals, Polyamides/thioamides, Polyketones/thioketones |  | *Oc1ccc(NC(=O)c2ccc(C(=O)Nc3ccc(Oc4ccc(C(=O)c5ccc(*)cc5)cc4)cc3)cc2)cc1 | [*]Oc1ccc(NC(=O)c2ccc(C(=O)Nc3ccc(Oc4ccc(C(=O)c5ccc([*])cc5)cc4)cc3)cc2)cc1 | known | [10 empty] | 433 | 733
R1005361 |  |  | P372118 | poly({4,4'-[carbonylbis(4,1-phenyleneoxy)]dianiline}-alt-(isophthalic acid)) | poly(oxy-1,4-phenylenecarbonyl-1,4-phenyleneoxy-1,4-phenyleneiminoisophthaloylimino-1,4-phenylene) | poly{[4,4-bis(4-aminophenoxy)benzophenone]-alt-(isophthalic acid)} | Polyoxides/ethers/acetals, Polyamides/thioamides, Polyketones/thioketones |  | *Oc1ccc(NC(=O)c2cccc(C(=O)Nc3ccc(Oc4ccc(C(=O)c5ccc(*)cc5)cc4)cc3)c2)cc1 | [*]Oc1ccc(NC(=O)c2cccc(C(=O)Nc3ccc(Oc4ccc(C(=O)c5ccc([*])cc5)cc4)cc3)c2)cc1 | known | [10 empty] | 418 | 718
R1005362 |  |  | P372119 | poly({4,4'-[carbonylbis(4,1-phenyleneoxy)]dianiline}-alt-(pyridine-2,5-dicarboxylic acid)) | poly(pyridine-2,5-diylcarbonylimino-1,4-phenyleneoxy-1,4-phenylenecarbonyl-1,4-phenyleneoxy-1,4-phenyleneiminocarbonyl) | poly{[4,4-bis(4-aminophenoxy)benzophenone]-alt-(pyridine-2,5-dicarboxylic acid)} | Polyoxides/ethers/acetals, Polyamides/thioamides, Polyimines, Polyketones/thioketones |  | *C(=O)Nc1ccc(Oc2ccc(C(=O)c3ccc(Oc4ccc(NC(=O)c5ccc(*)nc5)cc4)cc3)cc2)cc1 | [*]C(=O)Nc1ccc(Oc2ccc(C(=O)c3ccc(Oc4ccc(NC(=O)c5ccc([*])nc5)cc4)cc3)cc2)cc1 | known | [10 empty] | 443 | 728
R1005363 |  |  | P372120 | poly({3,3'-[carbonylbis(4,1-phenyleneoxy)]dianiline}-alt-(terephthalic acid)) | poly(oxy-1,4-phenylenecarbonyl-1,4-phenyleneoxy-1,3-phenyleneiminoterephthaloylimino-1,4-phenylene) | poly{[4,4-bis(3-aminophenoxy)benzophenone]-alt-(terephthalic acid)} | Polyoxides/ethers/acetals, Polyamides/thioamides, Polyketones/thioketones |  | *Oc1cccc(NC(=O)c2ccc(C(=O)Nc3ccc(Oc4ccc(C(=O)c5ccc(*)cc5)cc4)cc3)cc2)c1 | [*]Oc1cccc(NC(=O)c2ccc(C(=O)Nc3ccc(Oc4ccc(C(=O)c5ccc([*])cc5)cc4)cc3)cc2)c1 | known | [10 empty] | 399 | 713
R1005364 |  |  | P372121 | poly({3,3'-[carbonylbis(4,1-phenyleneoxy)]dianiline}-alt-(isophthalic acid)) | poly(oxy-1,4-phenylenecarbonyl-1,4-phenyleneoxy-1,3-phenyleneiminoisophthaloylimino-1,4-phenylene) | poly{[4,4-bis(3-aminophenoxy)benzophenone]-alt-(isophthalic acid)} | Polyoxides/ethers/acetals, Polyamides/thioamides, Polyketones/thioketones |  | *Oc1cccc(NC(=O)c2cccc(C(=O)Nc3ccc(Oc4ccc(C(=O)c5ccc(*)cc5)cc4)cc3)c2)c1 | [*]Oc1cccc(NC(=O)c2cccc(C(=O)Nc3ccc(Oc4ccc(C(=O)c5ccc([*])cc5)cc4)cc3)c2)c1 | known | [10 empty] | 387 | 703
R1005365 |  |  | P372122 | poly({3,3'-[carbonylbis(4,1-phenyleneoxy)]dianiline}-alt-(pyridine-2,5-dicarboxylic acid)) | poly(pyridine-5,2-diylcarbonylimino-1,3-phenyleneoxy-1,4-phenylenecarbonyl-1,4-phenyleneoxy-1,3-phenyleneiminocarbonyl) | poly{[4,4-bis(3-aminophenoxy)benzophenone]-alt-(pyridine-2,5-dicarboxylic acid)} | Polyoxides/ethers/acetals, Polyamides/thioamides, Polyimines, Polyketones/thioketones |  | *C(=O)Nc1cccc(Oc2ccc(C(=O)c3ccc(Oc4cccc(NC(=O)c5ccc(*)nc5)c4)cc3)cc2)c1 | [*]C(=O)Nc1cccc(Oc2ccc(C(=O)c3ccc(Oc4cccc(NC(=O)c5ccc([*])nc5)c4)cc3)cc2)c1 | known | [10 empty] | 427 | 698
R1005366 |  |  | P372123 | poly{[2,4-bis(p-fluorophenyl)-6-phenyl-s-triazine]-alt-(biphenyl-4,4'-diol)} | poly[(6-phenyl-1,3,5-triazine-2,4-diyl)-1,4-phenyleneoxybiphenyl-4,4'-diyloxy-1,4-phenylene] |  | Polyoxides/ethers/acetals, Polyimines |  | *c1ccc(Oc2ccc(-c3ccc(Oc4ccc(-c5nc(*)nc(-c6ccccc6)n5)cc4)cc3)cc2)cc1 | [*]c1ccc(Oc2ccc(-c3ccc(Oc4ccc(-c5nc([*])nc(-c6ccccc6)n5)cc4)cc3)cc2)cc1 | known | [7 empty] | 88 | 3.2 |  | 514 | 848
R1005367 |  |  | P372124 | poly{[2,4-bis(p-fluorophenyl)-6-phenyl-s-triazine]-alt-(hydroquinone)} | poly[(6-phenyl-1,3,5-triazine-2,4-diyl)-1,4-phenyleneoxy-1,4-phenyleneoxy-1,4-phenylene] |  | Polyoxides/ethers/acetals, Polyimines |  | *c1ccc(Oc2ccc(Oc3ccc(-c4nc(*)nc(-c5ccccc5)n4)cc3)cc2)cc1 | [*]c1ccc(Oc2ccc(Oc3ccc(-c4nc([*])nc(-c5ccccc5)n4)cc3)cc2)cc1 | known | [9 empty] | 563 | 517 | 817
R1005368 |  |  | P372125 | poly{[2,4-bis(p-fluorophenyl)-6-phenyl-s-triazine]-alt-[4,4'-(1-methylethane-1,1-diyl)diphenol]} | poly[(6-phenyl-1,3,5-triazine-2,4-diyl)-1,4-phenyleneoxy-1,4-phenylene(dimethylmethylene)-1,4-phenyleneoxy-1,4-phenylene] |  | Polyoxides/ethers/acetals, Polyimines |  | *c1ccc(Oc2ccc(C(C)(C)c3ccc(Oc4ccc(-c5nc(*)nc(-c6ccccc6)n5)cc4)cc3)cc2)cc1 | [*]c1ccc(Oc2ccc(C(C)(C)c3ccc(Oc4ccc(-c5nc([*])nc(-c6ccccc6)n5)cc4)cc3)cc2)cc1 | known | [7 empty] | 74 | 2.5 |  | 501 | 745
R1005369 |  |  | P372126 | poly{[2,4-bis(p-fluorophenyl)-6-phenyl-s-triazine]-alt-(naphthalene-2,7-diol)} | poly[(6-phenyl-1,3,5-triazine-2,4-diyl)-1,4-phenyleneoxynaphthalene-2,7-diyloxy-1,4-phenylene] |  | Polyoxides/ethers/acetals, Polyimines |  | *c1ccc(Oc2ccc3ccc(Oc4ccc(-c5nc(*)nc(-c6ccccc6)n5)cc4)cc3c2)cc1 | [*]c1ccc(Oc2ccc3ccc(Oc4ccc(-c5nc([*])nc(-c6ccccc6)n5)cc4)cc3c2)cc1 | known | [7 empty] | 93 | 3 |  | 528 | 804
R1005370 |  |  | P372127 | poly{[2,4-bis(p-fluorophenyl)-6-phenyl-s-triazine]-alt-(4,4'-sulfanediyldiphenol)} | poly[(6-phenyl-1,3,5-triazine-2,4-diyl)-1,4-phenyleneoxy-1,4-phenylenesulfanediyl-1,4-phenyleneoxy-1,4-phenylene] |  | Polyoxides/ethers/acetals, Polysulfides, Polyimines |  | *c1ccc(Oc2ccc(Sc3ccc(Oc4ccc(-c5nc(*)nc(-c6ccccc6)n5)cc4)cc3)cc2)cc1 | [*]c1ccc(Oc2ccc(Sc3ccc(Oc4ccc(-c5nc([*])nc(-c6ccccc6)n5)cc4)cc3)cc2)cc1 | known | [7 empty] | 67 | 2.8 |  | 484 | 777
R1005371 |  |  | P372128 | poly{[2,4-bis(p-fluorophenyl)-6-phenyl-s-triazine]-alt-(4,4'-oxydiphenol)} | poly[(6-phenyl-1,3,5-triazine-2,4-diyl)-1,4-phenyleneoxy-1,4-phenyleneoxy-1,4-phenyleneoxy-1,4-phenylene] |  | Polyoxides/ethers/acetals, Polyimines |  | *c1ccc(Oc2ccc(Oc3ccc(Oc4ccc(-c5nc(*)nc(-c6ccccc6)n5)cc4)cc3)cc2)cc1 | [*]c1ccc(Oc2ccc(Oc3ccc(Oc4ccc(-c5nc([*])nc(-c6ccccc6)n5)cc4)cc3)cc2)cc1 | known | [7 empty] | 97 | 2.2 |  | 476 | 784.5
R1005372 |  |  | P372129 | poly{[2,4-bis(p-fluorophenyl)-6-phenyl-s-triazine]-alt-[4,4'-(diphenylmethylene)disphenol]} | poly[(6-phenyl-1,3,5-triazine-2,4-diyl)-1,4-phenyleneoxy-1,4-phenylene(diphenylmethylene)-1,4-phenyleneoxy-1,4-phenylene] |  | Polyoxides/ethers/acetals, Polyimines |  | *c1ccc(Oc2ccc(C(c3ccccc3)(c3ccccc3)c3ccc(Oc4ccc(-c5nc(*)nc(-c6ccccc6)n5)cc4)cc3)cc2)cc1 | [*]c1ccc(Oc2ccc(C(c3ccccc3)(c3ccccc3)c3ccc(Oc4ccc(-c5nc([*])nc(-c6ccccc6)n5)cc4)cc3)cc2)cc1 | known | [7 empty] | 83 | 3.6 |  | 534 | 786
R1005373 |  |  | P372130 | poly([2-(phenylsulfonyl)hydroquinone]-alt-{4,4'-[decane-1,10-diyldioxy]dibenzoic acid}) | poly{oxy[2-(phenylsulfonyl)-1,4-phenylene]oxycarbonyl-1,4-phenyleneoxydecane-1,10-diyloxy-1,4-phenylenecarbonyl} |  | Polyoxides/ethers/acetals, Polyesters/thioesters |  | *Oc1ccc(OC(=O)c2ccc(OCCCCCCCCCCOc3ccc(C(*)=O)cc3)cc2)cc1S(=O)(=O)c1ccccc1 | [*]Oc1ccc(OC(=O)c2ccc(OCCCCCCCCCCOc3ccc(C([*])=O)cc3)cc2)cc1S(=O)(=O)c1ccccc1 | known | 4.4922 | [8 empty] | 388 | 361
R1005374 |  |  | P372131 | poly([5-(isonicotinoylamino)isophthalic acid]-alt-{bis[4-(4-aminophenoxy)phenyl]sulfone}) poly{[5-(pyridine-4-ylcarbonylamino)isophthalic acid]-alt-{bis[4-(4-aminophenoxy)phenyl]sulfone}) | poly{oxy-1,4-phenylenesulfonyl-1,4-phenyleneoxy-1,4-phenyleneimino[5-(pyridine-4-ylcarbonylamino)isophthaloyl]imino-1,4-phenylene} |  | Polyoxides/ethers/acetals, Polyamides/thioamides, Polysulfones/sulfoxides/sufonates/sulfoamides |  | *Oc1ccc(S(=O)(=O)c2ccc(Oc3ccc(NC(=O)c4cc(NC(=O)c5ccncc5)cc(C(=O)Nc5ccc(*)cc5)c4)cc3)cc2)cc1 | [*]Oc1ccc(S(=O)(=O)c2ccc(Oc3ccc(NC(=O)c4cc(NC(=O)c5ccncc5)cc(C(=O)Nc5ccc([*])cc5)c4)cc3)cc2)cc1 | known | 3.3418 | [9 empty] | 556 | 643
R1005375 |  |  | P372132 | poly(isophthalamide-alt-{bis[4-(4-aminophenoxy)phenyl]sulfone}) | poly(oxy-1,4-phenylenesulfonyl-1,4-phenyleneoxy-1,4-phenyleneiminoisophthaloylimino-1,4-phenylene) |  | Polyoxides/ethers/acetals, Polyamides/thioamides, Polysulfones/sulfoxides/sufonates/sulfoamides |  | *Oc1ccc(S(=O)(=O)c2ccc(Oc3ccc(NC(=O)c4cccc(C(=O)Nc5ccc(*)cc5)c4)cc3)cc2)cc1 | [*]Oc1ccc(S(=O)(=O)c2ccc(Oc3ccc(NC(=O)c4cccc(C(=O)Nc5ccc([*])cc5)c4)cc3)cc2)cc1 | known | [10 empty] | 533
R1005376 |  |  | P372133 | poly{[5-(isonicotinoylamino)isophthalic acid]-alt-(4,4'-oxydianiline)} poly{[5-(pyridine-4-ylcarbonylamino)isophthalic acid]-alt-(4,4'-oxydianiline)} | poly{oxy-1,4-phenyleneimino[5-(pyridine-4-ylcarbonylamino)isophthaloyl]imino-1,4-phenylene} |  | Polyoxides/ethers/acetals, Polyamides/thioamides |  | *Oc1ccc(NC(=O)c2cc(NC(=O)c3ccncc3)cc(C(=O)Nc3ccc(*)cc3)c2)cc1 | [*]Oc1ccc(NC(=O)c2cc(NC(=O)c3ccncc3)cc(C(=O)Nc3ccc([*])cc3)c2)cc1 | known | 3.2858 | [9 empty] | 578 | 663
R1005377 |  |  | P372134 | poly({4,4'-[oxybis(4,1-phenylenecarbonyl)]dianiline}-alt-(terephthalic acid)) | poly(oxy-1,4-phenylenecarbonyl-1,4-phenyleneiminoterephthaloylimino-1,4-phenylenecarbonyl-1,4-phenylene) |  | Polyoxides/ethers/acetals, Polyamides/thioamides, Polyketones/thioketones |  | *Oc1ccc(C(=O)c2ccc(NC(=O)c3ccc(C(=O)Nc4ccc(C(=O)c5ccc(*)cc5)cc4)cc3)cc2)cc1 | [*]Oc1ccc(C(=O)c2ccc(NC(=O)c3ccc(C(=O)Nc4ccc(C(=O)c5ccc([*])cc5)cc4)cc3)cc2)cc1 | known | [10 empty] | 460 | 748
R1005378 |  |  | P372135 | poly({3,4'-[oxybis(4,1-phenylenecarbonyl)]dianiline}-alt-(terephthalic acid)) | poly(oxy-1,4-phenylenecarbonyl-1,3-phenyleneiminoterephthaloylimino-1,4-phenylenecarbonyl-1,4-phenylene) |  | Polyoxides/ethers/acetals, Polyamides/thioamides, Polyketones/thioketones |  | *Oc1ccc(C(=O)c2cccc(NC(=O)c3ccc(C(=O)Nc4ccc(C(=O)c5ccc(*)cc5)cc4)cc3)c2)cc1 | [*]Oc1ccc(C(=O)c2cccc(NC(=O)c3ccc(C(=O)Nc4ccc(C(=O)c5ccc([*])cc5)cc4)cc3)c2)cc1 | known | [9 empty] | 606 |  | 668
R1005379 |  |  | P372136 | poly({3,3'-[oxybis(4,1-phenylenecarbonyl)]dianiline}-alt-(terephthalic acid)) | poly(oxy-1,4-phenylenecarbonyl-1,3-phenyleneiminoterephthaloylimino-1,3-phenylenecarbonyl-1,4-phenylene) |  | Polyoxides/ethers/acetals, Polyamides/thioamides, Polyketones/thioketones |  | *Oc1ccc(C(=O)c2cccc(NC(=O)c3ccc(C(=O)Nc4cccc(C(=O)c5ccc(*)cc5)c4)cc3)c2)cc1 | [*]Oc1ccc(C(=O)c2cccc(NC(=O)c3ccc(C(=O)Nc4cccc(C(=O)c5ccc([*])cc5)c4)cc3)c2)cc1 | known | [10 empty] | 462 | 838
R1005380 |  |  | P372137 | poly({4,4'-[1,4-phenylenebis(oxy-4,1-phenylenecarbonyl)]dianiline}-alt-(terephthalic acid)) | poly(oxy-1,4-phenyleneoxy-1,4-phenylenecarbonyl-1,4-phenyleneiminoterephthaloylimino-1,4-phenylenecarbonyl-1,4-phenylene) |  | Polyoxides/ethers/acetals, Polyamides/thioamides, Polyketones/thioketones |  | *Oc1ccc(Oc2ccc(C(=O)c3ccc(NC(=O)c4ccc(C(=O)Nc5ccc(C(=O)c6ccc(*)cc6)cc5)cc4)cc3)cc2)cc1 | [*]Oc1ccc(Oc2ccc(C(=O)c3ccc(NC(=O)c4ccc(C(=O)Nc5ccc(C(=O)c6ccc([*])cc6)cc5)cc4)cc3)cc2)cc1 | known | [10 empty] | 497 | 850
R1005381 |  |  | P372138 | poly({3,3'-[1,4-phenylenebis(oxy-4,1-phenylenecarbonyl)]dianiline}-alt-(terephthalic acid)) | poly(oxy-1,4-phenyleneoxy-1,4-phenylenecarbonyl-1,3-phenyleneiminoterephthaloylimino-1,3-phenylenecarbonyl-1,4-phenylene) |  | Polyoxides/ethers/acetals, Polyamides/thioamides, Polyketones/thioketones |  | *Oc1ccc(Oc2ccc(C(=O)c3cccc(NC(=O)c4ccc(C(=O)Nc5cccc(C(=O)c6ccc(*)cc6)c5)cc4)c3)cc2)cc1 | [*]Oc1ccc(Oc2ccc(C(=O)c3cccc(NC(=O)c4ccc(C(=O)Nc5cccc(C(=O)c6ccc([*])cc6)c5)cc4)c3)cc2)cc1 | known | [10 empty] | 483 | 798
R1005382 |  |  | P372139 | poly({4,4'-[1,3-phenylenebis(oxy-4,1-phenylenecarbonyl)]dianiline}-alt-(terephthalic acid)) | poly(oxy-1,3-phenyleneoxy-1,4-phenylenecarbonyl-1,4-phenyleneiminoterephthaloylimino-1,4-phenylenecarbonyl-1,4-phenylene) |  | Polyoxides/ethers/acetals, Polyamides/thioamides, Polyketones/thioketones |  | *Oc1cccc(Oc2ccc(C(=O)c3ccc(NC(=O)c4ccc(C(=O)Nc5ccc(C(=O)c6ccc(*)cc6)cc5)cc4)cc3)cc2)c1 | [*]Oc1cccc(Oc2ccc(C(=O)c3ccc(NC(=O)c4ccc(C(=O)Nc5ccc(C(=O)c6ccc([*])cc6)cc5)cc4)cc3)cc2)c1 | known | [9 empty] | 661 | 463 | 845
R1005383 |  |  | P372140 | poly({4,4'-[oxybis(4,1-phenylenecarbonyl)]dianiline}-alt-(isophthalic acid)) | poly(oxy-1,4-phenylenecarbonyl-1,4-phenyleneiminoisophthaloylimino-1,4-phenylenecarbonyl-1,4-phenylene) |  | Polyoxides/ethers/acetals, Polyamides/thioamides, Polyketones/thioketones |  | *Oc1ccc(C(=O)c2ccc(NC(=O)c3cccc(C(=O)Nc4ccc(C(=O)c5ccc(*)cc5)cc4)c3)cc2)cc1 | [*]Oc1ccc(C(=O)c2ccc(NC(=O)c3cccc(C(=O)Nc4ccc(C(=O)c5ccc([*])cc5)cc4)c3)cc2)cc1 | known | [9 empty] | 630 | 504 | 773
R1005384 |  |  | P372141 | poly({3,4'-[oxybis(4,1-phenylenecarbonyl)]dianiline}-alt-(isophthalic acid)) | poly(oxy-1,4-phenylenecarbonyl-1,3-phenyleneiminoisophthaloylimino-1,4-phenylenecarbonyl-1,4-phenylene) |  | Polyoxides/ethers/acetals, Polyamides/thioamides, Polyketones/thioketones |  | *Oc1ccc(C(=O)c2cccc(NC(=O)c3cccc(C(=O)Nc4ccc(C(=O)c5ccc(*)cc5)cc4)c3)c2)cc1 | [*]Oc1ccc(C(=O)c2cccc(NC(=O)c3cccc(C(=O)Nc4ccc(C(=O)c5ccc([*])cc5)cc4)c3)c2)cc1 | known | [10 empty] | 477 | 668
R1005385 |  |  | P372142 | poly({3,3'-[oxybis(4,1-phenylenecarbonyl)]dianiline}-alt-(isophthalic acid)) | poly(oxy-1,4-phenylenecarbonyl-1,3-phenyleneiminoisophthaloylimino-1,3-phenylenecarbonyl-1,4-phenylene) |  | Polyoxides/ethers/acetals, Polyamides/thioamides, Polyketones/thioketones |  | *Oc1ccc(C(=O)c2cccc(NC(=O)c3cccc(C(=O)Nc4cccc(C(=O)c5ccc(*)cc5)c4)c3)c2)cc1 | [*]Oc1ccc(C(=O)c2cccc(NC(=O)c3cccc(C(=O)Nc4cccc(C(=O)c5ccc([*])cc5)c4)c3)c2)cc1 | known | [10 empty] | 464 | 773
R1005386 |  |  | P372143 | poly({4,4'-[1,4-phenylenebis(oxy-4,1-phenylenecarbonyl)]dianiline}-alt-(isophthalic acid)) | poly(oxy-1,4-phenyleneoxy-1,4-phenylenecarbonyl-1,4-phenyleneiminoisophthaloylimino-1,4-phenylenecarbonyl-1,4-phenylene) |  | Polyoxides/ethers/acetals, Polyamides/thioamides, Polyketones/thioketones |  | *Oc1ccc(Oc2ccc(C(=O)c3ccc(NC(=O)c4cccc(C(=O)Nc5ccc(C(=O)c6ccc(*)cc6)cc5)c4)cc3)cc2)cc1 | [*]Oc1ccc(Oc2ccc(C(=O)c3ccc(NC(=O)c4cccc(C(=O)Nc5ccc(C(=O)c6ccc([*])cc6)cc5)c4)cc3)cc2)cc1 | known | [10 empty] | 471 | 806
R1005387 |  |  | P372144 | poly({3,3'-[1,4-phenylenebis(oxy-4,1-phenylenecarbonyl)]dianiline}-alt-(isophthalic acid)) | poly(oxy-1,4-phenyleneoxy-1,4-phenylenecarbonyl-1,3-phenyleneiminoisophthaloylimino-1,3-phenylenecarbonyl-1,4-phenylene) |  | Polyoxides/ethers/acetals, Polyamides/thioamides, Polyketones/thioketones |  | *Oc1ccc(Oc2ccc(C(=O)c3cccc(NC(=O)c4cccc(C(=O)Nc5cccc(C(=O)c6ccc(*)cc6)c5)c4)c3)cc2)cc1 | [*]Oc1ccc(Oc2ccc(C(=O)c3cccc(NC(=O)c4cccc(C(=O)Nc5cccc(C(=O)c6ccc([*])cc6)c5)c4)c3)cc2)cc1 | known | [10 empty] | 475 | 813
R1005388 |  |  | P372145 | poly({4,4'-[1,3-phenylenebis(oxy-4,1-phenylenecarbonyl)]dianiline}-alt-(isophthalic acid)) | poly(oxy-1,3-phenyleneoxy-1,4-phenylenecarbonyl-1,4-phenyleneiminoisophthaloylimino-1,4-phenylenecarbonyl-1,4-phenylene) |  | Polyoxides/ethers/acetals, Polyamides/thioamides, Polyketones/thioketones |  | *Oc1cccc(Oc2ccc(C(=O)c3ccc(NC(=O)c4cccc(C(=O)Nc5ccc(C(=O)c6ccc(*)cc6)cc5)c4)cc3)cc2)c1 | [*]Oc1cccc(Oc2ccc(C(=O)c3ccc(NC(=O)c4cccc(C(=O)Nc5ccc(C(=O)c6ccc([*])cc6)cc5)c4)cc3)cc2)c1 | known | [10 empty] | 487 | 748
R1005389 |  |  | P372146 | poly({4,4'-[oxybis(4,1-phenylenecarbonyl)]dianiline}-alt-(decanedioic acid)) | poly(oxy-1,4-phenylenecarbonyl-1,4-phenyleneiminodecanedioylimino-1,4-phenylenecarbonyl-1,4-phenylene) | poly({4,4'-[oxybis(4,1-phenylenecarbonyl)]dianiline}-alt-(sebacic acid)) | Polyoxides/ethers/acetals, Polyamides/thioamides, Polyketones/thioketones |  | *Oc1ccc(C(=O)c2ccc(NC(=O)CCCCCCCCC(=O)Nc3ccc(C(=O)c4ccc(*)cc4)cc3)cc2)cc1 | [*]Oc1ccc(C(=O)c2ccc(NC(=O)CCCCCCCCC(=O)Nc3ccc(C(=O)c4ccc([*])cc4)cc3)cc2)cc1 | known | [9 empty] | 607 |  | 773
R1005390 |  |  | P372147 | poly({3,4'-[oxybis(4,1-phenylenecarbonyl)]dianiline}-alt-(decanedioic acid)) | poly(oxy-1,4-phenylenecarbonyl-1,3-phenyleneiminodecanedioylimino-1,4-phenylenecarbonyl-1,4-phenylene) | poly({3,4'-[oxybis(4,1-phenylenecarbonyl)]dianiline}-alt-(sebacic acid)) | Polyoxides/ethers/acetals, Polyamides/thioamides, Polyketones/thioketones |  | *Oc1ccc(C(=O)c2cccc(NC(=O)CCCCCCCCC(=O)Nc3ccc(C(=O)c4ccc(*)cc4)cc3)c2)cc1 | [*]Oc1ccc(C(=O)c2cccc(NC(=O)CCCCCCCCC(=O)Nc3ccc(C(=O)c4ccc([*])cc4)cc3)c2)cc1 | known | [10 empty] | 421 | 541
R1005391 |  |  | P372148 | poly({3,3'-[oxybis(4,1-phenylenecarbonyl)]dianiline}-alt-(decanedioic acid)) | poly(oxy-1,4-phenylenecarbonyl-1,3-phenyleneiminodecanedioylimino-1,3-phenylenecarbonyl-1,4-phenylene) | poly({3,3'-[oxybis(4,1-phenylenecarbonyl)]dianiline}-alt-(sebacic acid)) | Polyoxides/ethers/acetals, Polyamides/thioamides, Polyketones/thioketones |  | *Oc1ccc(C(=O)c2cccc(NC(=O)CCCCCCCCC(=O)Nc3cccc(C(=O)c4ccc(*)cc4)c3)c2)cc1 | [*]Oc1ccc(C(=O)c2cccc(NC(=O)CCCCCCCCC(=O)Nc3cccc(C(=O)c4ccc([*])cc4)c3)c2)cc1 | known | [10 empty] | 414 | 627
R1005392 |  |  | P372149 | poly({4,4'-[1,4-phenylenebis(oxy-4,1-phenylenecarbonyl)]dianiline}-alt-(decanedioic acid)) | poly(oxy-1,4-phenyleneoxy-1,4-phenylenecarbonyl-1,4-phenyleneiminodecanedioylimino-1,4-phenylenecarbonyl-1,4-phenylene) | poly({4,4'-[1,4-phenylenebis(oxy-4,1-phenylenecarbonyl)]dianiline}-alt-(sebacic acid)) | Polyoxides/ethers/acetals, Polyamides/thioamides, Polyketones/thioketones |  | *Oc1ccc(Oc2ccc(C(=O)c3ccc(NC(=O)CCCCCCCCC(=O)Nc4ccc(C(=O)c5ccc(*)cc5)cc4)cc3)cc2)cc1 | [*]Oc1ccc(Oc2ccc(C(=O)c3ccc(NC(=O)CCCCCCCCC(=O)Nc4ccc(C(=O)c5ccc([*])cc5)cc4)cc3)cc2)cc1 | known | [9 empty] | 607 | 403 | 693
R1005393 |  |  | P372150 | poly({3,3'-[1,4-phenylenebis(oxy-4,1-phenylenecarbonyl)]dianiline}-alt-(decanedioic acid)) | poly(oxy-1,4-phenyleneoxy-1,4-phenylenecarbonyl-1,3-phenyleneiminodecanedioylimino-1,3-phenylenecarbonyl-1,4-phenylene) | poly({3,3'-[1,4-phenylenebis(oxy-4,1-phenylenecarbonyl)]dianiline}-alt-(sebacic acid)) | Polyoxides/ethers/acetals, Polyamides/thioamides, Polyketones/thioketones |  | *Oc1ccc(Oc2ccc(C(=O)c3cccc(NC(=O)CCCCCCCCC(=O)Nc4cccc(C(=O)c5ccc(*)cc5)c4)c3)cc2)cc1 | [*]Oc1ccc(Oc2ccc(C(=O)c3cccc(NC(=O)CCCCCCCCC(=O)Nc4cccc(C(=O)c5ccc([*])cc5)c4)c3)cc2)cc1 | known | [10 empty] | 417 | 673
R1005394 |  |  | P372151 | poly({4,4'-[1,3-phenylenebis(oxy-4,1-phenylenecarbonyl)]dianiline}-alt-(decanedioic acid)) | poly(oxy-1,3-phenyleneoxy-1,4-phenylenecarbonyl-1,4-phenyleneiminodecanedioylimino-1,4-phenylenecarbonyl-1,4-phenylene) | poly({4,4'-[1,3-phenylenebis(oxy-4,1-phenylenecarbonyl)]dianiline}-alt-(sebacic acid)) | Polyoxides/ethers/acetals, Polyamides/thioamides, Polyketones/thioketones |  | *Oc1cccc(Oc2ccc(C(=O)c3ccc(NC(=O)CCCCCCCCC(=O)Nc4ccc(C(=O)c5ccc(*)cc5)cc4)cc3)cc2)c1 | [*]Oc1cccc(Oc2ccc(C(=O)c3ccc(NC(=O)CCCCCCCCC(=O)Nc4ccc(C(=O)c5ccc([*])cc5)cc4)cc3)cc2)c1 | known | [9 empty] | 493 | 416 | 705
R1005395 |  |  | P372152 | poly[(3,3',5,5'-tetramethylbiphenyl-4,4'-diol)-alt-(4,4'-difluorobenzophenone)] | poly[oxy(3,3,5,5-tetramethylbiphenyl-4,4'-diyl)oxy-1,4-phenylenecarbonyl-1,4-phenylene] |  | Polyoxides/ethers/acetals, Polyketones/thioketones |  | *Oc1c(C)cc(-c2cc(C)c(Oc3ccc(C(=O)c4ccc(*)cc4)cc3)c(C)c2)cc1C | [*]Oc1c(C)cc(-c2cc(C)c(Oc3ccc(C(=O)c4ccc([*])cc4)cc3)c(C)c2)cc1C | known | [10 empty] | 526.27 | 768.445
R1005396 |  |  | P372153 | poly({bis[4-(4-aminophenoxy)phenyl]-1,4-diisopropylbenzene}-alt-(isophthaloyl dichloride)) | poly[oxy-1,4-phenylene(dimethylmethylene)-1,3-phenylene(dimethylmethylene)-1,4-phenyleneoxy-1,4-phenyleneiminoisophthaloylimino-1,4-phenylene] |  | Polyoxides/ethers/acetals, Polyamides/thioamides |  | *Oc1ccc(NC(=O)c2cccc(C(=O)Nc3ccc(Oc4ccc(C(C)(C)c5cccc(C(C)(C)c6ccc(*)cc6)c5)cc4)cc3)c2)cc1 | [*]Oc1ccc(NC(=O)c2cccc(C(=O)Nc3ccc(Oc4ccc(C(C)(C)c5cccc(C(C)(C)c6ccc([*])cc6)c5)cc4)cc3)c2)cc1 | known | [10 empty] | 453 | 715
R1005397 |  |  | P372154 | poly{[4,4'-sulfonylbis(2,5-dimethylphenol)]-alt-(phenyl dichlorophosphinate)} | poly{oxy[(oxo)(phenoxy)-lambda5-phosphanediyl]oxy(2,6-dimethyl-1,4-phenylene)sulfonyl(3,5-dimethyl-1,4-phenylene)} | poly[(tetramethylbisphenol S)-alt-phenylphosphorodichloridate] | Polyoxides/ethers/acetals, Polysulfones/sulfoxides/sufonates/sulfoamides |  | *OP(=O)(Oc1ccccc1)Oc1c(C)cc(S(=O)(=O)c2cc(C)c(*)c(C)c2)cc1C | [*]OP(=O)(Oc1ccccc1)Oc1c(C)cc(S(=O)(=O)c2cc(C)c([*])c(C)c2)cc1C | known | [10 empty] | 415 | 644 | [24 empty] | 34
R1005398 |  |  | P372155 | poly[(2,2',6,6'-tetramethyl-4,4'-sulfonyldiphenol)-alt-(4-methylphenyl dichlorophosphate)] | poly{oxy[(4-methylphenoxy)(oxo)-lambda5-phosphanediyl]oxy(2,6-dimethyl-1,4-phenylene)sulfonyl(3,5-dimethyl-1,4-phenylene)} | poly[(tetramethylbisphenol S)-alt-(4-methylphenyl phosphorodichloridate)] | Polyoxides/ethers/acetals, Polysulfones/sulfoxides/sufonates/sulfoamides |  | *OP(=O)(Oc1ccc(C)cc1)Oc1c(C)cc(S(=O)(=O)c2cc(C)c(*)c(C)c2)cc1C | [*]OP(=O)(Oc1ccc(C)cc1)Oc1c(C)cc(S(=O)(=O)c2cc(C)c([*])c(C)c2)cc1C | known | [10 empty] | 401 | 656 | [24 empty] | 32
R1005399 |  |  | P372157 | poly[(2,2',6,6'-tetramethyl-4,4'-sulfonyldiphenol)-alt-(4-bromophenyl dichlorophosphate)] | poly{oxy[(4-bromophenoxy)(oxo)-lambda5-phosphanediyl]oxy(2,6-dimethyl-1,4-phenylene)sulfonyl(3,5-dimethyl-1,4-phenylene)} | poly[(tetramethylbisphenol S)-alt-(4-bromophenyl phosphorodichloridate)] | Polyoxides/ethers/acetals, Polysulfones/sulfoxides/sufonates/sulfoamides |  | *OP(=O)(Oc1ccc(Br)cc1)Oc1c(C)cc(S(=O)(=O)c2cc(C)c(*)c(C)c2)cc1C | [*]OP(=O)(Oc1ccc(Br)cc1)Oc1c(C)cc(S(=O)(=O)c2cc(C)c([*])c(C)c2)cc1C | known | [10 empty] | 435 | 645 | [24 empty] | 40
R1005400 |  |  | P372158 | poly[(2,2',6,6'-tetramethyl-4,4'-sulfonyldiphenol)-alt-(4-methoxyphenyl dichlorophosphate)] | poly{oxy[(4-methoxyphenoxy)(oxo)-lambda5-phosphanediyl]oxy(2,6-dimethyl-1,4-phenylene)sulfonyl(3,5-dimethyl-1,4-phenylene)} | poly[(tetramethylbisphenol S)-alt-(4-methoxyphenyl phosphorodichloridate)] | Polyoxides/ethers/acetals, Polysulfones/sulfoxides/sufonates/sulfoamides |  | *OP(=O)(Oc1ccc(OC)cc1)Oc1c(C)cc(S(=O)(=O)c2cc(C)c(*)c(C)c2)cc1C | [*]OP(=O)(Oc1ccc(OC)cc1)Oc1c(C)cc(S(=O)(=O)c2cc(C)c([*])c(C)c2)cc1C | known | [10 empty] | 420 | 641 | [24 empty] | 34
R1005401 |  |  | P372159 | poly[(4,4'-sulfonyldiphenol)-alt-(phenyl dichlorophosphinate)] | poly{oxy[(oxo)(phenoxy)-lambda5-phosphanediyl]oxy-1,4-phenylenesulfonyl-1,4-phenylene} | poly[(bisphenol S)-alt-phenylphosphorodichloridate] | Polyoxides/ethers/acetals, Polysulfones/sulfoxides/sufonates/sulfoamides |  | *OP(=O)(Oc1ccccc1)Oc1ccc(S(=O)(=O)c2ccc(*)cc2)cc1 | [*]OP(=O)(Oc1ccccc1)Oc1ccc(S(=O)(=O)c2ccc([*])cc2)cc1 | known | [10 empty] | 403 | 653 | [24 empty] | 50
R1005402 |  |  | P372160 | poly[(4,4'-sulfonyldiphenol)-alt-(4-methylphenyl dichlorophosphate)] | poly{oxy[(4-methylphenoxy)(oxo)-lambda5-phosphanediyl]oxy-1,4-phenylenesulfonyl-1,4-phenylene} | poly[(bisphenol S)-alt-(4-methylphenyl phosphorodichloridate)] | Polyoxides/ethers/acetals, Polysulfones/sulfoxides/sufonates/sulfoamides |  | *OP(=O)(Oc1ccc(C)cc1)Oc1ccc(S(=O)(=O)c2ccc(*)cc2)cc1 | [*]OP(=O)(Oc1ccc(C)cc1)Oc1ccc(S(=O)(=O)c2ccc([*])cc2)cc1 | known | [10 empty] | 339 | 678 | [24 empty] | 42
R1005403 |  |  | P372162 | poly[(4,4'-sulfonyldiphenol)-alt-(4-bromophenyl dichlorophosphate)] | poly{oxy[(4-bromophenoxy)(oxo)-lambda5-phosphanediyl]oxy-1,4-phenylenesulfonyl-1,4-phenylene} | poly[(bisphenol S)-alt-(4-bromophenyl phosphorodichloridate)] | Polyoxides/ethers/acetals, Polysulfones/sulfoxides/sufonates/sulfoamides |  | *OP(=O)(Oc1ccc(Br)cc1)Oc1ccc(S(=O)(=O)c2ccc(*)cc2)cc1 | [*]OP(=O)(Oc1ccc(Br)cc1)Oc1ccc(S(=O)(=O)c2ccc([*])cc2)cc1 | known | [10 empty] | 362 | 656 | [24 empty] | 65
R1005404 |  |  | P372163 | poly[(4,4'-sulfonyldiphenol)-alt-(4-methoxyphenyl dichlorophosphate)] | poly{oxy[(4-methoxyphenoxy)(oxo)-lambda5-phosphanediyl]oxy-1,4-phenylenesulfonyl-1,4-phenylene} | poly[(bisphenol S)-alt-(4-methoxyphenyl phosphorodichloridate)] | Polyoxides/ethers/acetals, Polysulfones/sulfoxides/sufonates/sulfoamides |  | *OP(=O)(Oc1ccc(OC)cc1)Oc1ccc(S(=O)(=O)c2ccc(*)cc2)cc1 | [*]OP(=O)(Oc1ccc(OC)cc1)Oc1ccc(S(=O)(=O)c2ccc([*])cc2)cc1 | known | [10 empty] | 354 | 697 | [24 empty] | 36
R1005405 |  |  | P372164 | poly({2,2'-[sulfonylbis(4,1-phenylene)]diethanol}-alt-(phenyl dichlorophosphate)) | poly{oxy[(oxo)(phenoxy)-lambda5-phosphanediyl]oxyethyleneoxy-1,4-phenylenesulfonyl-1,4-phenyleneoxyethylene} | poly({bis[4-(2-hydroxyethoxy)phenyl]sulfone}-alt-(phenyl phosphorodichloridate)} | Polyoxides/ethers/acetals, Polysulfones/sulfoxides/sufonates/sulfoamides |  | *CCOc1ccc(S(=O)(=O)c2ccc(OCCOP(=O)(O*)Oc3ccccc3)cc2)cc1 | [*]CCOc1ccc(S(=O)(=O)c2ccc(OCCOP(=O)(O[*])Oc3ccccc3)cc2)cc1 | known | [10 empty] | 322 | 573 | [24 empty] | 28
R1005406 |  |  | P372165 | poly({2,2'-[sulfonylbis(4,1-phenylene)]diethanol}-alt-(4-methylphenyl dichlorophosphate)) | poly{oxy[(4-methylphenoxy)(oxo)-lambda5-phosphanediyl]oxyethyleneoxy-1,4-phenylenesulfonyl-1,4-phenyleneoxyethylene} |  | Polyoxides/ethers/acetals, Polysulfones/sulfoxides/sufonates/sulfoamides |  | *CCOc1ccc(S(=O)(=O)c2ccc(OCCOP(=O)(O*)Oc3ccc(C)cc3)cc2)cc1 | [*]CCOc1ccc(S(=O)(=O)c2ccc(OCCOP(=O)(O[*])Oc3ccc(C)cc3)cc2)cc1 | known | [10 empty] | 319 | 575 | [24 empty] | 28
R1005407 |  |  | P372167 | poly({2,2'-[sulfonylbis(4,1-phenylene)]diethanol}-alt-(4-bromophenyl dichlorophosphate)) | poly{oxy[(4-bromophenoxy)(oxo)-lambda5-phosphanediyl]oxyethyleneoxy-1,4-phenylenesulfonyl-1,4-phenyleneoxyethylene} | poly({bis[4-(2-hydroxyethoxy)phenyl]sulfone}-alt-(4-bromophenyl phosphorodichloridate)) | Polyoxides/ethers/acetals, Polysulfones/sulfoxides/sufonates/sulfoamides |  | *CCOc1ccc(S(=O)(=O)c2ccc(OCCOP(=O)(O*)Oc3ccc(Br)cc3)cc2)cc1 | [*]CCOc1ccc(S(=O)(=O)c2ccc(OCCOP(=O)(O[*])Oc3ccc(Br)cc3)cc2)cc1 | known | [10 empty] | 332 | 568 | [24 empty] | 30
R1005408 |  |  | P372168 | poly({2,2'-[sulfonylbis(4,1-phenylene)]diethanol}-alt-(4-methoxyphenyl dichlorophosphate)) | poly{oxy[(4-methoxyphenoxy)(oxo)-lambda5-phosphanediyl]oxyethyleneoxy-1,4-phenylenesulfonyl-1,4-phenyleneoxyethylene} | poly({bis[4-(2-hydroxyethoxy)phenyl]sulfone}-alt-(4-methoxyphenyl phosphorodichloridate)) | Polyoxides/ethers/acetals, Polysulfones/sulfoxides/sufonates/sulfoamides |  | *CCOc1ccc(S(=O)(=O)c2ccc(OCCOP(=O)(O*)Oc3ccc(OC)cc3)cc2)cc1 | [*]CCOc1ccc(S(=O)(=O)c2ccc(OCCOP(=O)(O[*])Oc3ccc(OC)cc3)cc2)cc1 | known | [10 empty] | 325 | 578 | [24 empty] | 26
R1005409 |  |  | P372169 | poly{[5,5'-oxybis(isobenzofuran-1,3-dione)]-alt-(p-phenylenediamine)} poly{[4,4'-oxybis(phthalic acid) 1,2:1',2'-dianhydride]-alt-(p-phenylenediamine)} | poly[oxy(4-carboxy-1,3-phenylene)carbonylimino-1,4-phenyleneiminocarbonyl(6-carboxy-1,3-phenylene)] |  | Polyoxides/ethers/acetals, Polyamides/thioamides |  | *Oc1ccc(C(=O)O)c(C(=O)Nc2ccc(NC(=O)c3cc(*)ccc3C(=O)O)cc2)c1 | [*]Oc1ccc(C(=O)O)c(C(=O)Nc2ccc(NC(=O)c3cc([*])ccc3C(=O)O)cc2)c1 | known | [10 empty] | 439.3
R1005410 |  | khz-3211 | P372170 | poly[(2,2'-oxydiethanol)-alt-(diethyl carbonate)] | poly(oxycarbonyloxyethyleneoxyethylene) | poly[(diethylene glycol)-alt-(diethyl carbonate)] poly(diethylene glycol carbonate) | Polyoxides/ethers/acetals, Polycarbonates/thiocarbonates |  | *CCOCCOC(=O)O* | [*]CCOCCOC(=O)O[*] | known | 6.7562 | 0.4954 | -5.52 | 7.5966 | 6.6617 | 3.32 | 1.6326 |  |  |  | 246
R1005411 |  |  | P372171 |  | poly[oxyethyleneoxyethyleneoxycarbonyl(3-chloro-1,4-phenylene)oxyterephthaloyloxy(2-chloro-1,4-phenylene)carbonyl] |  | Polyoxides/ethers/acetals, Polyesters/thioesters |  | *Oc1ccc(C(=O)OCCOCCOC(=O)c2ccc(OC(=O)c3ccc(C(*)=O)cc3)c(Cl)c2)cc1Cl | [*]Oc1ccc(C(=O)OCCOCCOC(=O)c2ccc(OC(=O)c3ccc(C([*])=O)cc3)c(Cl)c2)cc1Cl | known | [9 empty] | 458
R1005412 |  |  | P372172 | poly{(triethylene glycol)-alt-[4,4'-(terephthaloyloxy)dibenzoic acid]} | poly(oxyethyleneoxyethyleneoxyethyleneoxycarbonyl-1,4-phenyleneoxyterephthaloyloxy-1,4-phenylenecarbonyl) |  | Polyoxides/ethers/acetals, Polyesters/thioesters |  | *Oc1ccc(C(=O)OCCOCCOCCOC(=O)c2ccc(OC(=O)c3ccc(C(*)=O)cc3)cc2)cc1 | [*]Oc1ccc(C(=O)OCCOCCOCCOC(=O)c2ccc(OC(=O)c3ccc(C([*])=O)cc3)cc2)cc1 | known
R1005413 |  |  | P372173 | poly{(3,6,9-trioxaundecane-1,11-diol)-alt-[4,4'-(terephthaloyldioxy)dibenzoyl chloride]} | poly(oxyethyleneoxyethyleneoxyethyleneoxyethyleneoxycarbonyl-1,4-phenyleneoxyterephthaloyloxy-1,4-phenylenecarbonyl) | poly{tetraethylene glycol-alt-[4,4'-(terephthaloyldioxy)dibenzoyl chloride]} | Polyoxides/ethers/acetals, Polyesters/thioesters |  | *Oc1ccc(C(=O)OCCOCCOCCOCCOC(=O)c2ccc(OC(=O)c3ccc(C(*)=O)cc3)cc2)cc1 | [*]Oc1ccc(C(=O)OCCOCCOCCOCCOC(=O)c2ccc(OC(=O)c3ccc(C([*])=O)cc3)cc2)cc1 | known
R1005414 |  |  | P372175 | poly((triethylene glycol)-alt-{4,4'-[1,4-phenylenebis(oxycarbonyl)]dibenzoic acid}) | poly(oxyethyleneoxyethyleneoxyethyleneoxyterephthaloyloxy-1,4-phenyleneoxyterephthaloyl) |  | Polyoxides/ethers/acetals, Polyesters/thioesters |  | *Oc1ccc(OC(=O)c2ccc(C(=O)OCCOCCOCCOC(=O)c3ccc(C(*)=O)cc3)cc2)cc1 | [*]Oc1ccc(OC(=O)c2ccc(C(=O)OCCOCCOCCOC(=O)c3ccc(C([*])=O)cc3)cc2)cc1 | known
R1005415 |  |  | P372177 |  | poly(oxyethyleneoxy-3-oxopropane-1,3-diyloxy-1,4-phenylenecarbonyloxy-1,4-phenyleneoxycarbonyl-1,4-phenyleneoxy-1-oxopropane-1,3-diyl) |  | Polyoxides/ethers/acetals, Polyesters/thioesters |  | *Oc1ccc(OC(=O)c2ccc(OC(=O)CCOCCOCCC(=O)Oc3ccc(C(*)=O)cc3)cc2)cc1 | [*]Oc1ccc(OC(=O)c2ccc(OC(=O)CCOCCOCCC(=O)Oc3ccc(C([*])=O)cc3)cc2)cc1 | known
R1005416 |  |  | P372178 | poly[(2,5-diaminobenzene-1,4-diol)-alt-(2',3',5',6'-tetraphenyl-p-terphenyl-4,4''-dicarboxylic acid)] | poly[(benzo[1,2-d:4,5-d']bisoxazole-2,6-diyl)(2',3',5',6'-tetraphenyl-1,1':4',1''-terphenyl-4,4''-diyl)] |  | Polyoxides/ethers/acetals, Polyimines |  | *c1ccc(-c2c(-c3ccccc3)c(-c3ccccc3)c(-c3ccc(-c4nc5cc6nc(*)oc6cc5o4)cc3)c(-c3ccccc3)c2-c2ccccc2)cc1 | [*]c1ccc(-c2c(-c3ccccc3)c(-c3ccccc3)c(-c3ccc(-c4nc5cc6nc([*])oc6cc5o4)cc3)c(-c3ccccc3)c2-c2ccccc2)cc1 | known
R1005417 |  |  | P372179 | poly[(2,5-diaminobenzene-1,4-diol)-alt-(2',3',5'-triphenyl-1,1':4',1''-terphenyl-4,4''-dicarboxylic acid)] | poly[(benzo[1,2-d:4,5-d']bisoxazole-2,6-diyl)(2',3',5'-triphenyl-1,1':4',1''-terphenyl-4,4''-diyl)] |  | Polyoxides/ethers/acetals, Polyimines |  | *c1ccc(-c2c(-c3ccccc3)cc(-c3ccc(-c4nc5cc6nc(*)oc6cc5o4)cc3)c(-c3ccccc3)c2-c2ccccc2)cc1 | [*]c1ccc(-c2c(-c3ccccc3)cc(-c3ccc(-c4nc5cc6nc([*])oc6cc5o4)cc3)c(-c3ccccc3)c2-c2ccccc2)cc1 | known
R1005418 |  |  | P372180 | poly[(2,5-diaminobenzene-1,4-diol)-alt-(2',3'-diphenyl-1,1':4',1''-terphenyl-4,4''-dicarboxylic acid)] | poly[(benzo[1,2-d:4,5-d']bisoxazole-2,6-diyl)(2',3'-diphenyl-1,1':4',1''-terphenyl-4,4''-diyl)] |  | Polyoxides/ethers/acetals, Polyimines |  | *c1ccc(-c2ccc(-c3ccc(-c4nc5cc6nc(*)oc6cc5o4)cc3)c(-c3ccccc3)c2-c2ccccc2)cc1 | [*]c1ccc(-c2ccc(-c3ccc(-c4nc5cc6nc([*])oc6cc5o4)cc3)c(-c3ccccc3)c2-c2ccccc2)cc1 | known
R1005419 |  |  | P372181 | poly[(2,5-diaminobenzene-1,4-diol)-alt-(biphenyl-4,4'-dicarboxylic acid)] | poly[(benzo[1,2-d:4,5-d']bisoxazole-2,6-diyl)(biphenyl-4,4'-diyl)] |  | Polyoxides/ethers/acetals, Polyimines |  | *c1ccc(-c2ccc(-c3nc4cc5nc(*)oc5cc4o3)cc2)cc1 | [*]c1ccc(-c2ccc(-c3nc4cc5nc([*])oc5cc4o3)cc2)cc1 | known
R1005420 |  |  | P372182 | poly{[4,4'-(cyclohexane-1,1-diyl)diphenol]-alt-(4,6-dichloro-2-methoxy-1,3,5-triazine)} | poly[(6-methyloxy-1,3,5-triazine-2,4-diyl)oxy-1,4-phenylenecyclohexane-1,1-diyl-1,4-phenyleneoxy] | poly{[4,4'-(cyclohexane-1,1-diyl)diphenol]-alt-(4,6-dichloro-2-methoxy-s-triazine)} | Polyoxides/ethers/acetals, Polyimines |  | *Oc1ccc(C2(c3ccc(Oc4nc(*)nc(OC)n4)cc3)CCCCC2)cc1 | [*]Oc1ccc(C2(c3ccc(Oc4nc([*])nc(OC)n4)cc3)CCCCC2)cc1 | known | 4.6483 | [9 empty] | 473
R1005421 |  |  | P372183 | poly(4,4'-oxydianiline) | poly(oxy-1,4-phenylenediazenediyl-1,4-phenylene) |  | Polyoxides/ethers/acetals, Polyimines |  | *Oc1ccc(N=Nc2ccc(*)cc2)cc1 | [*]Oc1ccc(N=Nc2ccc([*])cc2)cc1 | known | 3.1576
R1005422 |  |  | P372190 | poly{[5,5'-oxybis(isobenzofuran-1,3-dione)]-alt-(4,4'-oxydianiline)} poly{[4,4'-oxybis(phthalic acid) 1,2:1',2'-dianhydride]-alt-(4,4'-oxydianiline)} | poly[oxy-1,4-phenyleneiminocarbonyl(2-carboxy-1,4-phenylene)oxy(3-carboxy-1,4-phenylene)carbonylimino-1,4-phenylene] |  | Polyoxides/ethers/acetals, Polyamides/thioamides |  | *Oc1ccc(NC(=O)c2ccc(Oc3ccc(C(=O)Nc4ccc(*)cc4)c(C(=O)O)c3)cc2C(=O)O)cc1 | [*]Oc1ccc(NC(=O)c2ccc(Oc3ccc(C(=O)Nc4ccc([*])cc4)c(C(=O)O)c3)cc2C(=O)O)cc1 | known | 3.3446
R1005423 |  |  | P372191 |  | poly[(2-oxoindolin-3-yliden-5-yl)oxy(2-oxoindolin-5-yl-3-ylidene)(2,2',5,5'-tetrahydro[2,2'-bithiophene-5,5'-diyl]idene)] |  | Polyoxides/ethers/acetals, Polysulfides, Polyamides/thioamides |  | *Oc1ccc2c(c1)C(=c1ccc(=c3ccc(=C4C(=O)Nc5ccc(*)cc54)s3)s1)C(=O)N2 | [*]Oc1ccc2c(c1)C(=c1ccc(=c3ccc(=C4C(=O)Nc5ccc([*])cc54)s3)s1)C(=O)N2 | known
R1005424 |  |  | P372192 | poly[(4,4'-oxydianiline)-alt-(2,3,5,6-tetrachloro-p-benzoquinone)] | poly[oxy-1,4-phenyleneimino(2,5-dichloro-3,6-dioxocyclohexa-1,4-diene-1,4-diyl)imino-1,4-phenylene] | poly[(4,4'-oxydianiline)-alt-(tetrachloro-p-benzoquinone)] poly[(4,4'-oxydianiline)-alt-chloranil] | Polyoxides/ethers/acetals, Polyimines, Polyketones/thioketones |  | *Oc1ccc(NC2=C(Cl)C(=O)C(Nc3ccc(*)cc3)=C(Cl)C2=O)cc1 | [*]Oc1ccc(NC2=C(Cl)C(=O)C(Nc3ccc([*])cc3)=C(Cl)C2=O)cc1 | known
R1005425 |  |  | P372193 | poly((4,4'-oxydianiline)-alt-{4,4'-[(1-methylethane-1,1-diyl)bis(1,4-phenylene)bisoxybiscarbonyl]bis(phthalic anhydride)}) | poly[oxy-1,4-phenylene(dimethylmethylene)-1,4-phenyleneoxy(4-carboxyisophthaloyl)imino-1,4-phenyleneoxy-1,4-phenyleneimino(6-carboxyisophthaloyl)] |  | Polyoxides/ethers/acetals, Polyesters/thioesters, Polyamides/thioamides |  | *Oc1ccc(NC(=O)c2cc(C(=O)Oc3ccc(C(C)(C)c4ccc(OC(=O)c5ccc(C(=O)O)c(C(=O)Nc6ccc(*)cc6)c5)cc4)cc3)ccc2C(=O)O)cc1 | [*]Oc1ccc(NC(=O)c2cc(C(=O)Oc3ccc(C(C)(C)c4ccc(OC(=O)c5ccc(C(=O)O)c(C(=O)Nc6ccc([*])cc6)c5)cc4)cc3)ccc2C(=O)O)cc1 | known
R1005426 |  |  | P372194 | poly{[2-(phenylsulfonyl)hydroquinone]-alt-[4,4'-(hexane-1,6-diyldioxy)bis(benzoyl chloride)]} | poly{oxy[2-(phenylsulfonyl)-1,4-phenylene]oxycarbonyl-1,4-phenyleneoxyhexane-1,6-diyloxy-1,4-phenylenecarbonyl} |  | Polyoxides/ethers/acetals, Polyesters/thioesters |  | *Oc1ccc(OC(=O)c2ccc(OCCCCCCOc3ccc(C(*)=O)cc3)cc2)cc1S(=O)(=O)c1ccccc1 | [*]Oc1ccc(OC(=O)c2ccc(OCCCCCCOc3ccc(C([*])=O)cc3)cc2)cc1S(=O)(=O)c1ccccc1 | known | [10 empty] | 385.6
R1005427 |  |  | P372195 | poly{[2-(phenylsulfonyl)hydroquinone]-alt-[4,4'-(dodecane-1,12-diyldioxy)bis(benzoyl chloride)]} | poly{oxy[2-(phenylsulfonyl)-1,4-phenylene]oxycarbonyl-1,4-phenyleneoxydodecane-1,12-diyloxy-1,4-phenylenecarbonyl} |  | Polyoxides/ethers/acetals, Polyesters/thioesters |  | *Oc1ccc(OC(=O)c2ccc(OCCCCCCCCCCCCOc3ccc(C(*)=O)cc3)cc2)cc1S(=O)(=O)c1ccccc1 | [*]Oc1ccc(OC(=O)c2ccc(OCCCCCCCCCCCCOc3ccc(C([*])=O)cc3)cc2)cc1S(=O)(=O)c1ccccc1 | known | [10 empty] | 355.7
R1005428 |  |  | P372197 | poly({bis[4-(4-hydroxyphenoxy)phenyl]phenylphosphine oxide}-alt-[2,3-bis(4-fluorophenyl)quinoxaline]) | poly{quinoxaline-2,3-diyl-1,4-phenyleneoxy-1,4-phenyleneoxy-1,4-phenylene[(oxo)(phenyl)-lambda5-phosphanediyl]1,4-phenyleneoxy-1,4-phenyleneoxy-1,4-phenylene} |  | Polyoxides/ethers/acetals, Polyimines |  | *c1ccc(Oc2ccc(Oc3ccc(P(=O)(c4ccccc4)c4ccc(Oc5ccc(Oc6ccc(-c7nc8ccccc8nc7*)cc6)cc5)cc4)cc3)cc2)cc1 | [*]c1ccc(Oc2ccc(Oc3ccc(P(=O)(c4ccccc4)c4ccc(Oc5ccc(Oc6ccc(-c7nc8ccccc8nc7[*])cc6)cc5)cc4)cc3)cc2)cc1 | known | [7 empty] | 70.33 | 2.3442 |  |  | 1123 | [24 empty] | 36
R1005429 |  |  | P372199 | poly{[4,4'-(decane-1,10-diyldioxy)benzaldehyde]-alt-(3,3'-dimethoxybiphenyl-4,4'-diamine)} | poly[oxydecane-1,10-diyloxy(3-hydroxy-1,4-phenylene)methanylylidenenitrilo(3,3'-dimethoxybiphenyl-4,4'-diyl)nitrilomethanylylidene(2-hydroxy-1,4-phenylene)] | poly{[1,10-bis[(4-formyl-3-hydroxyphenyl)oxy]decane]-alt-(3,3'-dimethoxybenzidine)} | Polyoxides/ethers/acetals, Polyimines |  | *CCCCCCCCCCOc1ccc(C=Nc2ccc(-c3ccc(N=Cc4ccc(O*)cc4O)c(OC)c3)cc2OC)c(O)c1 | [*]CCCCCCCCCCOc1ccc(C=Nc2ccc(-c3ccc(N=Cc4ccc(O[*])cc4O)c(OC)c3)cc2OC)c(O)c1 | known
R1005430 |  |  | P372200 | poly{[3,3'-(pentane-1,5-diyldioxy)dianiline]-alt-(isophthaloyl dichloride)} | poly(oxypentane-1,5-diyloxy-1,3-phenyleneiminoisophthaloylimino-1,3-phenylene) | poly{[1,5-bis(3-aminophenoxy)pentane]-alt-(isophthaloyl dichloride)} | Polyoxides/ethers/acetals, Polyamides/thioamides |  | *CCCCCOc1cccc(NC(=O)c2cccc(C(=O)Nc3cccc(O*)c3)c2)c1 | [*]CCCCCOc1cccc(NC(=O)c2cccc(C(=O)Nc3cccc(O[*])c3)c2)c1 | known | [9 empty] | 453 | 411 | 698
R1005431 |  |  | P372201 | poly{[3,3'-(octane-1,8-diyldioxy)dianiline]-alt-(terephthaloyl dichloride)} | poly(oxyoctane-1,8-diyloxy-1,3-phenyleneiminoterephthaloylimino-1,3-phenylene) | poly{[1,8-bis(3-aminophenoxy)octane]-alt-(terephthaloyl dichloride)} | Polyoxides/ethers/acetals, Polyamides/thioamides |  | *CCCCCCCCOc1cccc(NC(=O)c2ccc(C(=O)Nc3cccc(O*)c3)cc2)c1 | [*]CCCCCCCCOc1cccc(NC(=O)c2ccc(C(=O)Nc3cccc(O[*])c3)cc2)c1 | known | [9 empty] | 557 | 395 | 708
R1005432 |  |  | P372202 | poly{[4,4'-(pentane-1,5-diyldioxy)dianiline]-alt-(isophthaloyl dichloride)} | poly(oxypentane-1,5-diyloxy-1,4-phenyleneiminoisophthaloylimino-1,4-phenylene) | poly{[1,5-bis(4-aminophenoxy)pentane]-alt-(isophthaloyl dichloride)} | Polyoxides/ethers/acetals, Polyamides/thioamides |  | *CCCCCOc1ccc(NC(=O)c2cccc(C(=O)Nc3ccc(O*)cc3)c2)cc1 | [*]CCCCCOc1ccc(NC(=O)c2cccc(C(=O)Nc3ccc(O[*])cc3)c2)cc1 | known | [9 empty] | 614 | 428 | 713
R1005433 |  |  | P372203 | poly{[4,4'-(octane-1,8-diyldioxy)dianiline]-alt-(terephthaloyl dichloride)} | poly(oxyoctane-1,8-diyloxy-1,4-phenyleneiminoterephthaloylimino-1,4-phenylene) | poly{[1,8-bis(4-aminophenoxy)octane]-alt-(terephthaloyl dichloride)} | Polyoxides/ethers/acetals, Polyamides/thioamides |  | *CCCCCCCCOc1ccc(NC(=O)c2ccc(C(=O)Nc3ccc(O*)cc3)cc2)cc1 | [*]CCCCCCCCOc1ccc(NC(=O)c2ccc(C(=O)Nc3ccc(O[*])cc3)cc2)cc1 | known | [9 empty] | 703 |  | 723
R1005434 |  |  | P372204 | poly({2,2-bis[4-(oxiranylmethoxy)phenyl]propane}-alt-(adipic acid)) | poly[oxy(2-hydroxypropane-1,3-diyl)oxyadipoyloxy(2-hydroxypropane-1,3-diyl)oxy-1,4-phenylene(dimethylmethylene)-1,4-phenylene] | poly[(diglycidyl ether of bisphenol A)-alt-(adipic acid)] | Polyoxides/ethers/acetals, Polyesters/thioesters |  | *CC(O)COC(=O)CCCCC(=O)OCC(O)COc1ccc(C(C)(C)c2ccc(O*)cc2)cc1 | [*]CC(O)COC(=O)CCCCC(=O)OCC(O)COc1ccc(C(C)(C)c2ccc(O[*])cc2)cc1 | known | [7 empty] | 19.99 | 2.7717
R1005435 |  |  | P372205 | poly({2,2-bis[4-(oxiranylmethoxy)phenyl]propane}-alt-(octanedioic acid)) | poly[oxy(2-hydroxypropane-1,3-diyl)oxyoctanedioyloxy(2-hydroxypropane-1,3-diyl)oxy-1,4-phenylene(dimethylmethylene)-1,4-phenylene] | poly[(diglycidyl ether of bisphenol A)-alt-(octanedioic acid)] | Polyoxides/ethers/acetals, Polyesters/thioesters |  | *CC(O)COC(=O)CCCCCCC(=O)OCC(O)COc1ccc(C(C)(C)c2ccc(O*)cc2)cc1 | [*]CC(O)COC(=O)CCCCCCC(=O)OCC(O)COc1ccc(C(C)(C)c2ccc(O[*])cc2)cc1 | known | [10 empty] | 308
R1005436 |  |  | P372206 | poly({2,2-bis[4-(oxiranylmethoxy)phenyl]propane}-alt-(decanedioic acid)) | poly[oxy(2-hydroxypropane-1,3-diyl)oxy-1,4-phenylene(dimethylmethylene)-1,4-phenyleneoxy(2-hydroxypropane-1,3-diyl)oxydecanedioyl] | poly[(diglycidyl ether of bisphenol A)-alt-(decanedioic acid)] | Polyoxides/ethers/acetals, Polyesters/thioesters |  | *CC(O)COC(=O)CCCCCCCCC(=O)OCC(O)COc1ccc(C(C)(C)c2ccc(O*)cc2)cc1 | [*]CC(O)COC(=O)CCCCCCCCC(=O)OCC(O)COc1ccc(C(C)(C)c2ccc(O[*])cc2)cc1 | known | [10 empty] | 303
R1005437 |  |  | P372207 | poly({2,2-bis[4-(oxiranylmethoxy)phenyl]propane}-alt-(dodecanedioic acid)) | poly[oxy(2-hydroxypropane-1,3-diyl)oxy-1,4-phenylene(dimethylmethylene)-1,4-phenyleneoxy(2-hydroxypropane-1,3-diyl)oxydodecanedioyl] | poly[(diglycidyl ether of bisphenol A)-alt-(dodecanedioic acid)] | Polyoxides/ethers/acetals, Polyesters/thioesters |  | *CC(O)COC(=O)CCCCCCCCCCC(=O)OCC(O)COc1ccc(C(C)(C)c2ccc(O*)cc2)cc1 | [*]CC(O)COC(=O)CCCCCCCCCCC(=O)OCC(O)COc1ccc(C(C)(C)c2ccc(O[*])cc2)cc1 | known | [10 empty] | 298
R1005438 |  |  | P372208 | poly({2,2-bis[4-(oxiranylmethoxy)phenyl]propane}-alt-(cyclohexane-1,4-dicarboxylic acid)) | poly[oxy(2-hydroxypropane-1,3-diyl)oxycarbonylcyclohexane-1,4-diylcarbonyloxy(2-hydroxypropane-1,3-diyl)oxy-1,4-phenylene(dimethylmethylene)-1,4-phenylene] | poly[(diglycidyl ether of bisphenol A)-alt-(1,4-cyclohexanedicarboxylic acid)] | Polyoxides/ethers/acetals, Polyesters/thioesters |  | *CC(O)COC(=O)C1CCC(C(=O)OCC(O)COc2ccc(C(C)(C)c3ccc(O*)cc3)cc2)CC1 | [*]CC(O)COC(=O)C1CCC(C(=O)OCC(O)COc2ccc(C(C)(C)c3ccc(O[*])cc3)cc2)CC1 | known | [7 empty] | 39.99 | 2.9716 |  | 343
R1005439 |  |  | P372209 | poly({9,9-bis[4-(oxiranylmethoxy)phenyl]fluorene}-alt-(cyclohexane-1,4-dicarboxylic acid)) | poly[oxy(2-hydroxypropane-1,3-diyl)oxycarbonylcyclohexane-1,4-diylcarbonyloxy(2-hydroxypropane-1,3-diyl)oxy-1,4-phenylene-9H-fluorene-9,9-diyl-1,4-phenylene] | poly[(diglycidyl ether of fluorene bisphenol)-alt-(1,4-cyclohexanedicarboxylic acid)] | Polyoxides/ethers/acetals, Polyesters/thioesters |  | *CC(O)COC(=O)C1CCC(C(=O)OCC(O)COc2ccc(C3(c4ccc(O*)cc4)c4ccccc4-c4ccccc43)cc2)CC1 | [*]CC(O)COC(=O)C1CCC(C(=O)OCC(O)COc2ccc(C3(c4ccc(O[*])cc4)c4ccccc4-c4ccccc43)cc2)CC1 | known | [10 empty] | 383
R1005440 |  |  | P372210 | poly{[1,4-bis(oxiranylmethoxy)benzene]-alt-(dodecanedioic acid)} | poly[oxy(2-hydroxypropane-1,3-diyl)oxy-1,4-phenyleneoxy(2-hydroxypropane-1,3-diyl)oxydodecanedioyl] | poly[(diglycidyl ether of hydroquinone)-alt-(dodecanedioic acid)] | Polyoxides/ethers/acetals, Polyesters/thioesters |  | *CC(O)COC(=O)CCCCCCCCCCC(=O)OCC(O)COc1ccc(O*)cc1 | [*]CC(O)COC(=O)CCCCCCCCCCC(=O)OCC(O)COc1ccc(O[*])cc1 | known | [7 empty] | 14.48 | 0.2068 | 353 | 283
R1005441 |  |  | P372211 | poly{[1,4-bis(oxiranylmethoxy)benzene]-alt-(adipic acid)} | poly[oxy(2-hydroxypropane-1,3-diyl)oxy-1,4-phenyleneoxy(2-hydroxypropane-1,3-diyl)oxyadipoyl] | poly[(diglycidyl ether of hydroquinone)-alt-(adipic acid)] | Polyoxides/ethers/acetals, Polyesters/thioesters |  | *CC(O)COC(=O)CCCCC(=O)OCC(O)COc1ccc(O*)cc1 | [*]CC(O)COC(=O)CCCCC(=O)OCC(O)COc1ccc(O[*])cc1 | known | 5.0285 | [9 empty] | 292
R1005442 |  |  | P372212 | poly{[3,3'-oxybis(benzoyl chloride)]-alt-[4,4'-(2,2,2-trifluoro-1-trifluoromethylethane-1,1-diyl)diphenol]} poly{[4,4'-(1,1,1,3,3,3-hexafluoropropane-2,2-diyl)diphenol]-alt-(4,4'-oxydibenzoic acid)} | poly{oxycarbonyl-1,4-phenyleneoxy-1,4-phenylenecarbonyloxy-1,4-phenylene[bis(trifluoromethyl)methylene]-1,4-phenylene} | poly{[3,3'-oxybis(benzoyl chloride)]-alt-(4,4'-hexafluoroisopropylidenebisphenol)} poly[(hexafluorobisphenol A)-alt-(4,4'-oxydibenzoic acid)] | Polyoxides/ethers/acetals, Polyesters/thioesters |  | *Oc1ccc(C(c2ccc(OC(=O)c3ccc(Oc4ccc(C(*)=O)cc4)cc3)cc2)(C(F)(F)F)C(F)(F)F)cc1 | [*]Oc1ccc(C(c2ccc(OC(=O)c3ccc(Oc4ccc(C([*])=O)cc4)cc3)cc2)(C(F)(F)F)C(F)(F)F)cc1 | known | [10 empty] | 483 | 735.5
R1005443 |  |  | P372213 | poly{(4-hydroxyphenyl 4-hydroxybenzoate)-alt-[2-O,5-O-bis(chloroformyl)-1,4:3,6-dianhydro-D-glucitol} poly{(4-hydroxyphenyl 4-hydroxybenzoate)-alt-[3,6-bis(chloroformyl)hexahydrofuro[3,2-b]furan]} | poly[(2,3,3a,5,6,6a-hexahydrofuro[3,2-b]furan-3,6-diyl)oxycarbonyloxy-1,4-phenyleneocycarbonyl-1,4-phenyleneoxycarbonyloxy] | poly[(hydroquinone 4-hydroxybenzoate)-alt-(isosorbide bischloroformate)] | Polyoxides/ethers/acetals, Polyesters/thioesters, Polycarbonates/thiocarbonates |  | *OC(=O)Oc1ccc(C(=O)Oc2ccc(OC(=O)OC3COC4C(*)COC34)cc2)cc1 | [*]OC(=O)Oc1ccc(C(=O)Oc2ccc(OC(=O)OC3COC4C([*])COC34)cc2)cc1 | known | 4.4189
R1005444 |  |  | P372214 | poly({bis[4-(oxiranylmethoxy)phenyl] sulfone}-alt-(phenyl phosphorodichloridate)) | poly{oxy[(oxo)(phenoxy)-lambda5-phosphanediyl]oxy[1-(chloromethyl)ethylene]oxy-1,4-phenylenesulfonyl-1,4-phenyleneoxy[2-(chloromethyl)ethylene]} | poly{[4,4'-di(oxiranylmethoxy)diphenylsulfone]-alt-phenyl phosphorodichloridate} | Polyoxides/ethers/acetals, Polysulfones/sulfoxides/sufonates/sulfoamides |  | *OP(=O)(Oc1ccccc1)OC(CCl)COc1ccc(S(=O)(=O)c2ccc(OCC(*)CCl)cc2)cc1 | [*]OP(=O)(Oc1ccccc1)OC(CCl)COc1ccc(S(=O)(=O)c2ccc(OCC([*])CCl)cc2)cc1 | known | [10 empty] | 321 | 762
R1005445 |  |  | P372215 | poly({bis[4-(oxiranylmethoxy)phenyl] sulfone}-alt-(p-bromophenyl phosphorodichloridate)) | poly{oxy[(4-bromophenoxy)(oxo)-lambda5-phosphanediyl]oxy[1-(chloromethyl)ethylene]oxy-1,4-phenylenesulfonyl-1,4-phenyleneoxy[2-(chloromethyl)ethylene]} |  | Polyoxides/ethers/acetals, Polysulfones/sulfoxides/sufonates/sulfoamides |  | *OP(=O)(Oc1ccc(Br)cc1)OC(CCl)COc1ccc(S(=O)(=O)c2ccc(OCC(*)CCl)cc2)cc1 | [*]OP(=O)(Oc1ccc(Br)cc1)OC(CCl)COc1ccc(S(=O)(=O)c2ccc(OCC([*])CCl)cc2)cc1 | known | [10 empty] | 331 | 754.5
R1005446 |  |  | P372216 | poly{(biphenyl-4,4'-diol)-alt-[bis(4-isocyanatophenyl) phenylphosphonate]} | poly{oxy[(oxo)(phenyl)-lambda5-phosphanediyl]oxy-1,4-phenyleneiminocarbonyloxybiphenyl-4,4'-diyloxycarbonylimino-1,4-phenylene} |  | Polyoxides/ethers/acetals, Polyurethanes/thiourethanes |  | *OP(=O)(Oc1ccc(NC(=O)Oc2ccc(-c3ccc(OC(=O)Nc4ccc(*)cc4)cc3)cc2)cc1)c1ccccc1 | [*]OP(=O)(Oc1ccc(NC(=O)Oc2ccc(-c3ccc(OC(=O)Nc4ccc([*])cc4)cc3)cc2)cc1)c1ccccc1 | known | [10 empty] | 307 | 712
R1005447 |  |  | P372217 | poly{(hexane-1,6-diol)-alt-[bis(4-isocyanatophenyl) phenylphosphonate]} | poly{oxy[(oxo)(phenyl)-lambda5-phosphanediyl]oxy-1,4-phenyleneiminocarbonyloxyhexane-1,6-diyloxycarbonylimino-1,4-phenylene} |  | Polyoxides/ethers/acetals, Polyurethanes/thiourethanes |  | *OP(=O)(Oc1ccc(NC(=O)OCCCCCCOC(=O)Nc2ccc(*)cc2)cc1)c1ccccc1 | [*]OP(=O)(Oc1ccc(NC(=O)OCCCCCCOC(=O)Nc2ccc([*])cc2)cc1)c1ccccc1 | known | [10 empty] | 270 | 711 | [24 empty] | 29
R1005448 |  |  | P372218 | poly{[4,4'-(1-methylethane-1,1-diyl)diphenol]-alt-[bis(4-isocyanatophenyl) phenylphosphonate]} | poly{oxy[(oxo)(phenyl)-lambda5-phosphanediyl]oxy-1,4-phenyleneiminocarbonyloxy-1,4-phenylene(dimethylmethylene)-1,4-phenyleneoxycarbonylimino-1,4-phenylene} |  | Polyoxides/ethers/acetals, Polyurethanes/thiourethanes |  | *OP(=O)(Oc1ccc(NC(=O)Oc2ccc(C(C)(C)c3ccc(OC(=O)Nc4ccc(*)cc4)cc3)cc2)cc1)c1ccccc1 | [*]OP(=O)(Oc1ccc(NC(=O)Oc2ccc(C(C)(C)c3ccc(OC(=O)Nc4ccc([*])cc4)cc3)cc2)cc1)c1ccccc1 | known | [10 empty] | 307 | 713 | [24 empty] | 33
R1005449 |  |  | P372219 | poly[(2,5-dihydroxybenzoquinone)-alt-(2,5-dibromobenzoquinone)] | poly[oxy(3,6-dioxocyclohexa-1,4-diene-1,4-diyl)] |  | Polyoxides/ethers/acetals, Polyketones/thioketones |  | *OC1=CC(=O)C(*)=CC1=O | [*]OC1=CC(=O)C([*])=CC1=O | known | 3.1359
R1005450 |  |  | P372223 | poly[(4,4'-oxydianiline)-alt-(biphenyl-3,3',4,4'-tetracarboxylic anhydride)] poly(4,4'-oxydiphenylene biphenyltetracarboxamic acid) | poly[oxy-1,4-phenyleneiminocarbonyl(4,4-dicarboxybiphenyl-3,3'-diyl)carbonylimino-1,4-phenylene]poly[(4,4'-oxydianiline)-alt-(biphenyltetracarboxylic dianhydride)] |  | Polyoxides/ethers/acetals, Polyamides/thioamides |  | *Oc1ccc(NC(=O)c2cc(-c3ccc(C(=O)O)c(C(=O)Nc4ccc(*)cc4)c3)ccc2C(=O)O)cc1 | [*]Oc1ccc(NC(=O)c2cc(-c3ccc(C(=O)O)c(C(=O)Nc4ccc([*])cc4)c3)ccc2C(=O)O)cc1 | known | [10 empty] | 457.4
R1005451 |  |  | P372224 | poly([2,5-bis(4-fluoro-1-naphthyl)-1,3,4-oxadiazole]-alt-{4,4'-[2,2,2-trifluoro-1-(trifluoromethyl)ethane-1,1-diyl]diphenol}) | poly{1,3,4-oxadiazole-2,5-diylnaphthalene-1,4-diyloxy-1,4-phenylene[bis(trifluoromethyl)methylene]-1,4-phenyleneoxynaphthalene-1,4-diyl} | poly{[2,5-bis(4-fluoro-1-naphthyl)-1,3,4-oxadiazole]-alt-[4,4'-(hexafluoroisopropylidene)diphenol]} | Polyoxides/ethers/acetals, Polyimines |  | *c1nnc(-c2ccc(Oc3ccc(C(c4ccc(Oc5ccc(*)c6ccccc56)cc4)(C(F)(F)F)C(F)(F)F)cc3)c3ccccc23)o1 | [*]c1nnc(-c2ccc(Oc3ccc(C(c4ccc(Oc5ccc([*])c6ccccc56)cc4)(C(F)(F)F)C(F)(F)F)cc3)c3ccccc23)o1 | known | [10 empty] | 493 | 688
R1005452 |  |  | P372225 | poly([2,4-bis(4-fluorophenyl)-6-phenyl-1,3,5-triazine]-alt-{4,4'-[2,2,2-trifluoro-1-(trifluoromethyl)ethane-1,1-diyl]diphenol}) | poly{(6-phenyl-1,3,5-triazine-2,4-diyl)-1,4-phenyleneoxy-1,4-phenylene[bis(trifluoromethyl)methylene]-1,4-phenyleneoxy-1,4-phenylene} | poly{(4,4'-difluoro-2,4,6-triphenyl-1,3,5-triazine)-alt-[4,4'-(hexafluoroisopropylidene)diphenol]} | Polyoxides/ethers/acetals, Polyimines |  | *c1ccc(Oc2ccc(C(c3ccc(Oc4ccc(-c5nc(*)nc(-c6ccccc6)n5)cc4)cc3)(C(F)(F)F)C(F)(F)F)cc2)cc1 | [*]c1ccc(Oc2ccc(C(c3ccc(Oc4ccc(-c5nc([*])nc(-c6ccccc6)n5)cc4)cc3)(C(F)(F)F)C(F)(F)F)cc2)cc1 | known | [10 empty] | 514 | 739
R1005453 |  |  | P372226 | poly{4,4'-[1-methylethane-1,1-diylbis(4,1-phenyleneoxy)]dibenzaldehyde} | poly[oxy-1,4-phenylene(dimethylmethylene)-1,4-phenyleneoxy-1,4-phenylene(1,2-dihydroxyethane-1,2-diyl)-1,4-phenylene] | poly(BPA-alt-polypinacol) | Polyoxides/ethers/acetals |  | *Oc1ccc(C(C)(C)c2ccc(Oc3ccc(C(O)C(O)c4ccc(*)cc4)cc3)cc2)cc1 | [*]Oc1ccc(C(C)(C)c2ccc(Oc3ccc(C(O)C(O)c4ccc([*])cc4)cc3)cc2)cc1 | known | [10 empty] | 424 | 653.6
R1005454 |  |  | P372234 | poly([4,4'-hexamethylenedioxydi(benzoic acid)]-alt-(3,3'-dichlorobiphenyl-4,4'-diamine)) | poly[oxyhexane-1,6-diyloxy-1,4-phenylenecarbonylimino(3,3-dichlorobiphenyl-4,4'-diyl)iminocarbonyl-1,4-phenylene] |  | Polyoxides/ethers/acetals, Polyamides/thioamides |  | *CCCCCCOc1ccc(C(=O)Nc2ccc(-c3ccc(NC(=O)c4ccc(O*)cc4)c(Cl)c3)cc2Cl)cc1 | [*]CCCCCCOc1ccc(C(=O)Nc2ccc(-c3ccc(NC(=O)c4ccc(O[*])cc4)c(Cl)c3)cc2Cl)cc1 | known
R1005455 |  |  | P372235 | poly({4,4'-[heptane-1,7-diyldioxy]dibenzoic acid}-alt-(3,3'-dichlorobiphenyl-4,4'-diamine)) | poly[oxyheptane-1,7-diyloxy-1,4-phenylenecarbonylimino(3,3-dichlorobiphenyl-4,4'-diyl)iminocarbonyl-1,4-phenylene] |  | Polyoxides/ethers/acetals, Polyamides/thioamides |  | *CCCCCCCOc1ccc(C(=O)Nc2ccc(-c3ccc(NC(=O)c4ccc(O*)cc4)c(Cl)c3)cc2Cl)cc1 | [*]CCCCCCCOc1ccc(C(=O)Nc2ccc(-c3ccc(NC(=O)c4ccc(O[*])cc4)c(Cl)c3)cc2Cl)cc1 | known
R1005456 |  |  | P372236 | poly{[4,4'-(octane-1,8-diyldioxy)dibenzoic acid]-alt-(3,3'-dichlorobiphenyl-4,4'-diamine)} | poly[oxyoctane-1,8-diyloxy-1,4-phenylenecarbonylimino(3,3-dichlorobiphenyl-4,4'-diyl)iminocarbonyl-1,4-phenylene] | poly{[4,4'-(octamethylenedioxy)dibenzoic acid]-alt-(3,3'-dichlorobiphenyl-4,4'-diamine)} | Polyoxides/ethers/acetals, Polyamides/thioamides |  | *CCCCCCCCOc1ccc(C(=O)Nc2ccc(-c3ccc(NC(=O)c4ccc(O*)cc4)c(Cl)c3)cc2Cl)cc1 | [*]CCCCCCCCOc1ccc(C(=O)Nc2ccc(-c3ccc(NC(=O)c4ccc(O[*])cc4)c(Cl)c3)cc2Cl)cc1 | known
R1005457 |  |  | P372237 | poly{[4,4'-(nonane-1,9-diyldioxy)dibenzoic acid]-alt-(3,3'-dichlorobiphenyl-4,4'-diamine)} | poly[oxynonane-1,9-diyloxy-1,4-phenylenecarbonylimino(3,3-dichlorobiphenyl-4,4'-diyl)iminocarbonyl-1,4-phenylene] | poly{[4,4'-(nonamethylenedioxy)dibenzoic acid]-alt-(3,3'-dichlorobiphenyl-4,4'-diamine)} | Polyoxides/ethers/acetals, Polyamides/thioamides |  | *CCCCCCCCCOc1ccc(C(=O)Nc2ccc(-c3ccc(NC(=O)c4ccc(O*)cc4)c(Cl)c3)cc2Cl)cc1 | [*]CCCCCCCCCOc1ccc(C(=O)Nc2ccc(-c3ccc(NC(=O)c4ccc(O[*])cc4)c(Cl)c3)cc2Cl)cc1 | known
R1005458 |  |  | P372238 | poly{[4,4'-(deca-1,10-diyldioxy)dibenzoic acid]-alt-(3,3'-dichlorobiphenyl-4,4'-diamine)} | poly[oxydecane-1,10-diyloxy-1,4-phenylenecarbonylimino(3,3-dichlorobiphenyl-4,4'-diyl)iminocarbonyl-1,4-phenylene] | poly{[4,4'-(decamethylenedioxy)dibenzoic acid]-alt-(3,3'-dichlorobiphenyl-4,4'-diamine)} | Polyoxides/ethers/acetals, Polyamides/thioamides |  | *CCCCCCCCCCOc1ccc(C(=O)Nc2ccc(-c3ccc(NC(=O)c4ccc(O*)cc4)c(Cl)c3)cc2Cl)cc1 | [*]CCCCCCCCCCOc1ccc(C(=O)Nc2ccc(-c3ccc(NC(=O)c4ccc(O[*])cc4)c(Cl)c3)cc2Cl)cc1 | known
R1005459 |  |  | P372239 | poly{[4,4'-(dodeca-1,12-diyldioxy)dibenzoic acid]-alt-(3,3'-dichlorobiphenyl-4,4'-diamine)} | poly[oxydodecane-1,12-diyloxy-1,4-phenylenecarbonylimino(3,3-dichlorobiphenyl-4,4'-diyl)iminocarbonyl-1,4-phenylene] | poly{[4,4'-(dodecamethylenedioxy)dibenzoic acid]-alt-(3,3'-dichlorobiphenyl-4,4'-diamine)} | Polyoxides/ethers/acetals, Polyamides/thioamides |  | *CCCCCCCCCCCCOc1ccc(C(=O)Nc2ccc(-c3ccc(NC(=O)c4ccc(O*)cc4)c(Cl)c3)cc2Cl)cc1 | [*]CCCCCCCCCCCCOc1ccc(C(=O)Nc2ccc(-c3ccc(NC(=O)c4ccc(O[*])cc4)c(Cl)c3)cc2Cl)cc1 | known
R1005460 |  |  | P372240 | poly{[2,2-bis[4-(4-aminophenoxy)phenyl]propane]-alt-(5-tert-butylisophthalic acid)} | poly[oxy-1,4-phenylene(dimethylmethylene)-1,4-phenyleneoxy-1,4-phenyleneimino(5-tert-butylisophthaloyl)imino-1,4-phenylene] |  | Polyoxides/ethers/acetals, Polyamides/thioamides |  | *Oc1ccc(NC(=O)c2cc(C(=O)Nc3ccc(Oc4ccc(C(C)(C)c5ccc(*)cc5)cc4)cc3)cc(C(C)(C)C)c2)cc1 | [*]Oc1ccc(NC(=O)c2cc(C(=O)Nc3ccc(Oc4ccc(C(C)(C)c5ccc([*])cc5)cc4)cc3)cc(C(C)(C)C)c2)cc1 | known
R1005461 |  |  | P372241 | poly{[biphenyl-4,4'-bis(diazonium) dichloride]-alt-[ethylene bis(ethyl phosphonate)]} poly{[biphenyl-4,4'-bis(diazonium) dichloride]-alt-[diethyl bis(ethylenedioxy)diphosphinate]} | poly{oxyethyleneoxy[ethoxy(oxo)-lambda5-phosphanediyl]diazenediylbiphenyl-4,4'-diyldiazenediyl[ethoxy(oxo)-lambda5-phosphanediyl]} |  | Polyoxides/ethers/acetals, Polyimines |  | *CCOP(=O)(N=Nc1ccc(-c2ccc(N=NP(=O)(O*)OCC)cc2)cc1)OCC | [*]CCOP(=O)(N=Nc1ccc(-c2ccc(N=NP(=O)(O[*])OCC)cc2)cc1)OCC | known | [10 empty] | 316 | 466.5
R1005462 |  |  | P372242 | poly{[4,4'-oxybis(benzenee-1,1'-diazonium) dichloride]-alt-[ethylene bis(ethyl phosphonate)]} poly{[4,4'-oxybis(benzenee-1,1'-diazonium) dichloride]-alt-[diethyl (ethylenedioxy)diphosphinate]} | poly{oxyethyleneoxy[ethoxy(oxo)-lambda5-phosphanediyl]diazenediyl-1,4-phenyleneoxy-1,4-phenylenediazenediyl[ethoxy(oxo)-lambda5-phosphanediyl]} |  | Polyoxides/ethers/acetals, Polyimines |  | *CCOP(=O)(N=Nc1ccc(Oc2ccc(N=NP(=O)(O*)OCC)cc2)cc1)OCC | [*]CCOP(=O)(N=Nc1ccc(Oc2ccc(N=NP(=O)(O[*])OCC)cc2)cc1)OCC | known | [10 empty] | 295 | 469
R1005463 |  |  | P372243 | poly{[4,4'-carbonylbis(benzenee-1,1'-diazonium) dichloride]-alt-[ethylene bis(ethyl phosphonate)]} poly{[4,4'-carbonylbis(benzenee-1,1'-diazonium) dichloride]-alt-[diethyl (ethylenedioxy)diphosphinate]} | poly{oxyethyleneoxy[ethoxy(oxo)-lambda5-phosphanediyl]diazenediyl-1,4-phenylenecarbonyl-1,4-phenylenediazenediyl[ethoxy(oxo)-lambda5-phosphanediyl]} |  | Polyoxides/ethers/acetals, Polyimines, Polyketones/thioketones |  | *CCOP(=O)(N=Nc1ccc(C(=O)c2ccc(N=NP(=O)(O*)OCC)cc2)cc1)OCC | [*]CCOP(=O)(N=Nc1ccc(C(=O)c2ccc(N=NP(=O)(O[*])OCC)cc2)cc1)OCC | known | [10 empty] | 306 | 474
R1005464 |  |  | P372244 | poly{[biphenyl-4,4'-bis(diazonium) dichloride]-alt-[hexane-1,6-diyl bis(methyl phosphonate)]} poly([biphenyl-4,4'-bis(diazonium) dichloride]-alt-{dimethyl [hexane-1,6-diyldioxy]diphosphinate}) | poly{oxyhexane-1,6-diyloxy[methoxy(oxo)-lambda5-phosphanediyl]diazenediylbiphenyl-4,4'-diyldiazenediyl[methoxy(oxo)-lambda5-phosphanediyl]} |  | Polyoxides/ethers/acetals, Polyimines |  | *CCCCCCOP(=O)(N=Nc1ccc(-c2ccc(N=NP(=O)(O*)OC)cc2)cc1)OC | [*]CCCCCCOP(=O)(N=Nc1ccc(-c2ccc(N=NP(=O)(O[*])OC)cc2)cc1)OC | known | [10 empty] | 310 | 470
R1005465 |  |  | P372245 | poly{[4,4'-oxybis(benzenee-1,1'-diazonium) dichloride]-alt-[hexane-1,6-diyl bis(methyl phosphonate)]} poly([4,4'-oxybis(benzenee-1,1'-diazonium) dichloride]-alt-{dimethyl [hexane-1,6-diyldioxy]diphosphinate}) | poly{oxyhexane-1,6-diyloxy[methoxy(oxo)-lambda5-phosphanediyl]diazenediyl-1,4-phenyleneoxy-1,4-phenylenediazenediyl[methoxy(oxo)-lambda5-phosphanediyl]} |  | Polyoxides/ethers/acetals, Polyimines |  | *CCCCCCOP(=O)(N=Nc1ccc(Oc2ccc(N=NP(=O)(O*)OC)cc2)cc1)OC | [*]CCCCCCOP(=O)(N=Nc1ccc(Oc2ccc(N=NP(=O)(O[*])OC)cc2)cc1)OC | known | [10 empty] | 298 | 473
R1005466 |  |  | P372246 | poly{[4,4'-carbonylbis(benzenee-1,1'-diazonium) dichloride]-alt-[hexane-1,6-diyl bis(methyl phosphonate)]} poly([4,4'-carbonylbis(benzenee-1,1'-diazonium) dichloride]-alt-{dimethyl [hexane-1,6-diyldioxy]diphosphinate}) | poly{oxyhexane-1,6-diyloxy[methoxy(oxo)-lambda5-phosphanediyl]diazenediyl-1,4-phenylenecarbonyl-1,4-phenylenediazenediyl[methoxy(oxo)-lambda5-phosphanediyl]} |  | Polyoxides/ethers/acetals, Polyimines, Polyketones/thioketones |  | *CCCCCCOP(=O)(N=Nc1ccc(C(=O)c2ccc(N=NP(=O)(O*)OC)cc2)cc1)OC | [*]CCCCCCOP(=O)(N=Nc1ccc(C(=O)c2ccc(N=NP(=O)(O[*])OC)cc2)cc1)OC | known | [10 empty] | 304 | 476.5
R1005467 |  |  | P372247 | poly{[biphenyl-4,4'-bis(diazonium) dichloride]-alt-[oxybis(ethylene) bis(methyl phosphonate)]} poly([biphenyl-4,4'-bis(diazonium) dichloride]-alt-{dimethyl [oxybis(ethyleneoxy)]diphosphinate}) | poly{oxyethyleneoxyethyleneoxy[methoxy(oxo)-lambda5-phosphanediyl]diazenediylbiphenyl-4,4'-diyldiazenediyl[methoxy(oxo)-lambda5-phosphanediyl]} |  | Polyoxides/ethers/acetals, Polyimines |  | *CCOCCOP(=O)(N=Nc1ccc(-c2ccc(N=NP(=O)(O*)OC)cc2)cc1)OC | [*]CCOCCOP(=O)(N=Nc1ccc(-c2ccc(N=NP(=O)(O[*])OC)cc2)cc1)OC | known | [10 empty] | 295 | 466
R1005468 |  |  | P372248 | poly{[4,4'-oxybis(benzenee-1,1'-diazonium) dichloride]-alt-[oxybis(ethylene) bis(methyl phosphonate)]} poly([4,4'-oxybis(benzenee-1,1'-diazonium) dichloride]-alt-{dimethyl [oxybis(ethyleneoxy)]diphosphinate}) | poly{oxyethyleneoxyethyleneoxy[methoxy(oxo)-lambda5-phosphanediyl]diazenediyl-1,4-phenyleneoxy-1,4-phenylenediazenediyl[methoxy(oxo)-lambda5-phosphanediyl]} |  | Polyoxides/ethers/acetals, Polyimines |  | *CCOCCOP(=O)(N=Nc1ccc(Oc2ccc(N=NP(=O)(O*)OC)cc2)cc1)OC | [*]CCOCCOP(=O)(N=Nc1ccc(Oc2ccc(N=NP(=O)(O[*])OC)cc2)cc1)OC | known | [10 empty] | 305 | 470.5
R1005469 |  |  | P372249 | poly{[4,4'-carbonylbis(benzenee-1,1'-diazonium) dichloride]-alt-[oxybis(ethylene) bis(methyl phosphonate)]} poly([4,4'-carbonylbis(benzenee-1,1'-diazonium) dichloride]-alt-{dimethyl [oxybis(ethyleneoxy)]diphosphinate}) | poly{oxyethyleneoxyethyleneoxy[methoxy(oxo)-lambda5-phosphanediyl]diazenediyl-1,4-phenylenecarbonyl-1,4-phenylenediazenediyl[methoxy(oxo)-lambda5-phosphanediyl]} |  | Polyoxides/ethers/acetals, Polyimines, Polyketones/thioketones |  | *CCOCCOP(=O)(N=Nc1ccc(C(=O)c2ccc(N=NP(=O)(O*)OC)cc2)cc1)OC | [*]CCOCCOP(=O)(N=Nc1ccc(C(=O)c2ccc(N=NP(=O)(O[*])OC)cc2)cc1)OC | known | [10 empty] | 306 | 469
R1005470 |  |  | P372250 | poly{[biphenyl-4,4'-bis(diazonium) dichloride]-alt-[cyclohexane-1,4-diylbis(methylene) bis(methyl phosphonate)]} poly([biphenyl-4,4'-bis(diazonium) dichloride]-alt-{dimethyl [cyclohexane-1,4-diylbis(methyleneoxy)]diphosphinate}) | poly{oxymethylenecyclohexane-1,4-diylmethyleneoxy[methoxy(oxo)-lambda5-phosphanediyl]diazenediylbiphenyl-4,4'-diyldiazenediyl[methoxy(oxo)-lambda5-phosphanediyl]} |  | Polyoxides/ethers/acetals, Polyimines |  | *CC1CCC(COP(=O)(N=Nc2ccc(-c3ccc(N=NP(=O)(O*)OC)cc3)cc2)OC)CC1 | [*]CC1CCC(COP(=O)(N=Nc2ccc(-c3ccc(N=NP(=O)(O[*])OC)cc3)cc2)OC)CC1 | known | [10 empty] | 331 | 476
R1005471 |  |  | P372251 | poly{[4,4'-oxybis(benzenee-1,1'-diazonium) dichloride]-alt-[cyclohexane-1,4-diylbis(methylene) bis(methyl phosphonate)]} poly([4,4'-oxybis(benzenee-1,1'-diazonium) dichloride]-alt-{dimethyl [cyclohexane-1,4-diylbis(methyleneoxy)]diphosphinate}) | poly{oxymethylenecyclohexane-1,4-diylmethyleneoxy[methoxy(oxo)-lambda5-phosphanediyl]diazenediyl-1,4-phenyleneoxy-1,4-phenylenediazenediyl[methoxy(oxo)-lambda5-phosphanediyl]} |  | Polyoxides/ethers/acetals, Polyimines |  | *CC1CCC(COP(=O)(N=Nc2ccc(Oc3ccc(N=NP(=O)(O*)OC)cc3)cc2)OC)CC1 | [*]CC1CCC(COP(=O)(N=Nc2ccc(Oc3ccc(N=NP(=O)(O[*])OC)cc3)cc2)OC)CC1 | known | [10 empty] | 323 | 479.5
R1005472 |  |  | P372252 | poly{[4,4'-carbonylbis(benzenee-1,1'-diazonium) dichloride]-alt-[cyclohexane-1,4-diylbis(methylene) bis(methyl phosphonate)]} poly([4,4'-carbonylbis(benzenee-1,1'-diazonium) dichloride]-alt-{dimethyl [cyclohexane-1,4-diylbis(methyleneoxy)]diphosphinate}) | poly{oxymethylenecyclohexane-1,4-diylmethyleneoxy[methoxy(oxo)-lambda5-phosphanediyl]diazenediyl-1,4-phenylenecarbonyl-1,4-phenylenediazenediyl[methoxy(oxo)-lambda5-phosphanediyl]} |  | Polyoxides/ethers/acetals, Polyimines, Polyketones/thioketones |  | *CC1CCC(COP(=O)(N=Nc2ccc(C(=O)c3ccc(N=NP(=O)(O*)OC)cc3)cc2)OC)CC1 | [*]CC1CCC(COP(=O)(N=Nc2ccc(C(=O)c3ccc(N=NP(=O)(O[*])OC)cc3)cc2)OC)CC1 | known | [10 empty] | 325 | 486
R1005473 |  |  | P372253 | poly{[biphenyl-4,4'-bis(diazonium) dichloride]-alt-[1,4-phenylenebis(methylene) bis(methyl phosphonate)]} poly([biphenyl-4,4'-bis(diazonium) dichloride]-alt-{dimethyl [1,4-phenylenebis(methyleneoxy)]diphosphinate}) | poly{oxymethylene-1,4-phenylenemethyleneoxy[methoxy(oxo)-lambda5-phosphanediyl]diazenediylbiphenyl-4,4'-diyldiazenediyl[methoxy(oxo)-lambda5-phosphanediyl]} |  | Polyoxides/ethers/acetals, Polyimines |  | *Cc1ccc(COP(=O)(N=Nc2ccc(-c3ccc(N=NP(=O)(O*)OC)cc3)cc2)OC)cc1 | [*]Cc1ccc(COP(=O)(N=Nc2ccc(-c3ccc(N=NP(=O)(O[*])OC)cc3)cc2)OC)cc1 | known | [10 empty] | 321 | 457.5
R1005474 |  |  | P372254 | poly{[4,4'-oxybis(benzenee-1,1'-diazonium) dichloride]-alt-[1,4-phenylenebis(methylene) bis(methyl phosphonate)]} poly([4,4'-oxybis(benzenee-1,1'-diazonium) dichloride]-alt-{dimethyl [1,4-phenylenebis(methyleneoxy)]diphosphinate}) | poly{oxymethylene-1,4-phenylenemethyleneoxy[methoxy(oxo)-lambda5-phosphanediyl]diazenediyl-1,4-phenyleneoxy-1,4-phenylenediazenediyl[methoxy(oxo)-lambda5-phosphanediyl]} |  | Polyoxides/ethers/acetals, Polyimines |  | *Cc1ccc(COP(=O)(N=Nc2ccc(Oc3ccc(N=NP(=O)(O*)OC)cc3)cc2)OC)cc1 | [*]Cc1ccc(COP(=O)(N=Nc2ccc(Oc3ccc(N=NP(=O)(O[*])OC)cc3)cc2)OC)cc1 | known | [10 empty] | 323 | 452
R1005475 |  |  | P372255 | poly{[4,4'-carbonylbis(benzenee-1,1'-diazonium) dichloride]-alt-[1,4-phenylenebis(methylene) bis(methyl phosphonate)]} poly([4,4'-carbonylbis(benzenee-1,1'-diazonium) dichloride]-alt-{dimethyl [1,4-phenylenebis(methyleneoxy)]diphosphinate}) | poly{oxymethylene-1,4-phenylenemethyleneoxy[methoxy(oxo)-lambda5-phosphanediyl]diazenediyl-1,4-phenylenecarbonyl-1,4-phenylenediazenediyl[methoxy(oxo)-lambda5-phosphanediyl]} |  | Polyoxides/ethers/acetals, Polyimines, Polyketones/thioketones |  | *Cc1ccc(COP(=O)(N=Nc2ccc(C(=O)c3ccc(N=NP(=O)(O*)OC)cc3)cc2)OC)cc1 | [*]Cc1ccc(COP(=O)(N=Nc2ccc(C(=O)c3ccc(N=NP(=O)(O[*])OC)cc3)cc2)OC)cc1 | known | [10 empty] | 321 | 467.5
R1005476 |  |  | P372256 | poly{[dimethyl 5-({6-[(4'-methoxybiphenyl-4-yl)oxy]hexyl}oxy)isophthalate]-alt-(hexaethylene glycol)} | poly{oxyethyleneoxyethyleneoxyethyleneoxyethyleneoxyethyleneoxyethyleneoxy[5-({6-[(4'-methoxybiphenyl-4-yl)oxy]hexyl}oxy)isophthaloyl]} |  | Polyoxides/ethers/acetals, Polyesters/thioesters |  | *CCOCCOCCOCCOCCOCCOC(=O)c1cc(OCCCCCCOc2ccc(-c3ccc(OC)cc3)cc2)cc(C(=O)O*)c1 | [*]CCOCCOCCOCCOCCOCCOC(=O)c1cc(OCCCCCCOc2ccc(-c3ccc(OC)cc3)cc2)cc(C(=O)O[*])c1 | known
R1005477 |  |  | P372257 | poly[(dimethyl isophthalate)-alt-(3,6,9,12,15-pentaoxaheptadecane-1,17-diol)] poly((dimethyl isophthalate)-alt-{2-[2-(2-{2-[2-(2-hydroxyethoxy)ethoxy]ethoxy}ethoxy)ethoxy]ethanol}) | poly[oxyethyleneoxyethyleneoxyethyleneoxyethyleneoxyethyleneoxyethyleneoxyisophthaloyl] |  | Polyoxides/ethers/acetals, Polyesters/thioesters |  | *CCOCCOCCOCCOCCOCCOC(=O)c1cccc(C(=O)O*)c1 | [*]CCOCCOCCOCCOCCOCCOC(=O)c1cccc(C(=O)O[*])c1 | known | 4.6176
R1005478 |  |  | P372258 | poly{(dodecane-1,12-diamine)-alt-[4,4'-oxybis(benzoyl chloride)]} | poly(oxy-1,4-phenylenecarbonyliminododecane-1,12-diyliminocarbonyl-1,4-phenylene) |  | Polyoxides/ethers/acetals, Polyamides/thioamides |  | *Oc1ccc(C(=O)NCCCCCCCCCCCCNC(=O)c2ccc(*)cc2)cc1 | [*]Oc1ccc(C(=O)NCCCCCCCCCCCCNC(=O)c2ccc([*])cc2)cc1 | known | 4.4794 | [10 empty] | 728
R1005479 |  |  | P372259 | poly{2,3-bis[(heptafluoroisopropoxy)methyl]oxirane} poly[1,4-bis(heptafluoroisopropoxy)-2-butene oxide] | poly[oxy(1,2-bis{[1,2,2,2-tetrafluoro-1-(trifluoromethyl)ethoxy]methyl}ethylene)] |  | Polyoxides/ethers/acetals |  | *OC(COC(F)(C(F)(F)F)C(F)(F)F)C(*)COC(F)(C(F)(F)F)C(F)(F)F | [*]OC(COC(F)(C(F)(F)F)C(F)(F)F)C([*])COC(F)(C(F)(F)F)C(F)(F)F | known | 6.5255 | [8 empty] | 436
R1005480 |  |  | P372261 | poly[2-methyl-6-(1-methylhexyl)phenol] poly(2-methyl-6-sec-heptylphenol) | poly{oxy[2-methyl-6-(1-methylhexyl)-1,4-phenylene]} |  | Polyoxides/ethers/acetals |  | *Oc1c(C)cc(*)cc1C(C)CCCCC | [*]Oc1c(C)cc([*])cc1C(C)CCCCC | known | [10 empty] | 333
R1005481 |  |  | P372262 | poly[2-methyl-6-(1-methylheptyl)phenol] poly(2-methyl-6-sec-octylphenol) | poly{oxy[2-methyl-6-(1-methylheptyl)-1,4-phenylene]} |  | Polyoxides/ethers/acetals |  | *Oc1c(C)cc(*)cc1C(C)CCCCCC | [*]Oc1c(C)cc([*])cc1C(C)CCCCCC | known | [10 empty] | 327
R1005482 |  |  | P372263 | poly[2-methyl-6-(1-methylnonyl)phenol] poly(2-methyl-6-sec-decylphenol) | poly{oxy[2-methyl-6-(1-methylnonyl)-1,4-phenylene]} |  | Polyoxides/ethers/acetals |  | *Oc1c(C)cc(*)cc1C(C)CCCCCCCC | [*]Oc1c(C)cc([*])cc1C(C)CCCCCCCC | known | [10 empty] | 293
R1005483 |  |  | P372264 | poly[2-methyl-6-(1-methyltridecyl)phenol] poly(2-methyl-6-sec-tetradecylphenol) | poly{oxy[2-methyl-6-(1-methyltridecyl)-1,4-phenylene]} |  | Polyoxides/ethers/acetals |  | *Oc1c(C)cc(*)cc1C(C)CCCCCCCCCCCC | [*]Oc1c(C)cc([*])cc1C(C)CCCCCCCCCCCC | known
R1005484 |  |  | P372266 | poly[(1,1':4',1''-terphenyl-4,4''-diol)-alt-(4,4'-difluorobenzophenone)] | poly(oxy-1,4-phenylenecarbonyl-1,4-phenyleneoxy-1,1':4',1''-terphenyl-4,4''-diyl) |  | Polyoxides/ethers/acetals, Polyketones/thioketones |  | *Oc1ccc(-c2ccc(-c3ccc(Oc4ccc(C(=O)c5ccc(*)cc5)cc4)cc3)cc2)cc1 | [*]Oc1ccc(-c2ccc(-c3ccc(Oc4ccc(C(=O)c5ccc([*])cc5)cc4)cc3)cc2)cc1 | known
R1005485 |  |  | P372267 | poly{(4,4'-difluorobenzophenone)-alt-[2,5-di(tert-butyl)hydroquinone]} | poly[oxy(2,5-di-tert-butyl-1,4-phenylene)oxy-1,4-phenylenecarbonyl-1,4-phenylene] |  | Polyoxides/ethers/acetals, Polyketones/thioketones |  | *Oc1cc(C(C)(C)C)c(Oc2ccc(C(=O)c3ccc(*)cc3)cc2)cc1C(C)(C)C | [*]Oc1cc(C(C)(C)C)c(Oc2ccc(C(=O)c3ccc([*])cc3)cc2)cc1C(C)(C)C | known | [10 empty] | 479 | 673
R1005486 |  |  | P372268 | poly[(4,4'-difluorobenzophenone)-alt-phenylhydroquinone] poly{[bis(4-fluorophenyl)methanone]-alt-(2-phenylhydroquinone)} | poly[oxy(2-phenyl-1,4-phenylene)oxy-1,4-phenylenecarbonyl-1,4-phenylene] |  | Polyoxides/ethers/acetals, Polyketones/thioketones |  | *Oc1ccc(Oc2ccc(C(=O)c3ccc(*)cc3)cc2)cc1-c1ccccc1 | [*]Oc1ccc(Oc2ccc(C(=O)c3ccc([*])cc3)cc2)cc1-c1ccccc1 | known | [10 empty] | 430 | 773 | 1.17
R1005487 |  |  | P372269 | poly{[4,4'-(9H-fluorene-9,9-diyl)diphenol]-alt-[N,N'-bis(4-fluorobenzoyl)-p-phenylenediamine]} | poly(oxy-1,4-phenylene-9H-fluorene-9,9-diyl-1,4-phenyleneoxy-1,4-phenylenecarbonylimino-1,4-phenyleneiminocarbonyl-1,4-phenylene) | poly{[9,9-bis(4-hydroxyphenyl)fluorene]-alt-[N,N'-bis(4-fluorobenzoyl)-p-phenylenediamine]} | Polyoxides/ethers/acetals, Polyamides/thioamides |  | *Oc1ccc(C2(c3ccc(Oc4ccc(C(=O)Nc5ccc(NC(=O)c6ccc(*)cc6)cc5)cc4)cc3)c3ccccc3-c3ccccc32)cc1 | [*]Oc1ccc(C2(c3ccc(Oc4ccc(C(=O)Nc5ccc(NC(=O)c6ccc([*])cc6)cc5)cc4)cc3)c3ccccc3-c3ccccc32)cc1 | known
R1005488 |  |  | P372270 | poly{[2,2-bis(4-hydroxyphenyl)hexafluoropropane]-alt-[N,N'-bis(4-fluorobenzoyl)-m-phenylenediamine]} | poly{oxy-1,4-phenylene[bis(trifluoromethyl)methylene]-1,4-phenyleneoxy-1,4-phenylenecarbonylimino-1,3-phenyleneiminocarbonyl-1,4-phenylene} |  | Polyoxides/ethers/acetals, Polyamides/thioamides |  | *Oc1ccc(C(c2ccc(Oc3ccc(C(=O)Nc4cccc(NC(=O)c5ccc(*)cc5)c4)cc3)cc2)(C(F)(F)F)C(F)(F)F)cc1 | [*]Oc1ccc(C(c2ccc(Oc3ccc(C(=O)Nc4cccc(NC(=O)c5ccc([*])cc5)c4)cc3)cc2)(C(F)(F)F)C(F)(F)F)cc1 | known
R1005489 |  |  | P372271 | poly[4-fluoro-N-(3-hydroxyphenyl)benzamide] | poly(oxy-1,3-phenyleneiminocarbonyl-1,4-phenylene) |  | Polyoxides/ethers/acetals, Polyamides/thioamides |  | *Oc1cccc(NC(=O)c2ccc(*)cc2)c1 | [*]Oc1cccc(NC(=O)c2ccc([*])cc2)c1 | known | 4.3679
R1005490 |  |  | P372272 | poly[4-fluoro-N-(4-hydroxyphenyl)benzamide] | poly(oxy-1,4-phenyleneiminocarbonyl-1,4-phenylene) |  | Polyoxides/ethers/acetals, Polyamides/thioamides |  | *Oc1ccc(NC(=O)c2ccc(*)cc2)cc1 | [*]Oc1ccc(NC(=O)c2ccc([*])cc2)cc1 | known | [10 empty] | 498
R1005491 |  |  | P372274 | poly{[2,2'-bis(4-fluorobenzoyl)biphenyl]-alt-[9,9-bis(4-hydroxyphenyl)fluorene]} | poly(oxy-1,4-phenylenefluorene-9,9-diyl-1,4-phenyleneoxy-1,4-phenylenecarbonylbiphenyl-2,2'-diylcarbonyl-1,4-phenylene) |  | Polyoxides/ethers/acetals, Polyketones/thioketones |  | *Oc1ccc(C2(c3ccc(Oc4ccc(C(=O)c5ccccc5-c5ccccc5C(=O)c5ccc(*)cc5)cc4)cc3)c3ccccc3-c3ccccc32)cc1 | [*]Oc1ccc(C2(c3ccc(Oc4ccc(C(=O)c5ccccc5-c5ccccc5C(=O)c5ccc([*])cc5)cc4)cc3)c3ccccc3-c3ccccc32)cc1 | known | [10 empty] | 503 | 795
R1005492 |  |  | P372275 | poly[(2,3,3a,5,6,6a-hexahydrofuro[3,2-b]furan-3,6-diol)-alt-(diphenyl octane dioate)] | poly[oxy(6,6'-dibenzoylbiphenyl-3,3'-diyl)oxy-1,4-penylene-9H-fluorene-9,9-diyl-1,4-phenylene] | poly[(1,4:3,6-dianhydro-D-glucitol)-alt-(diphenyl sebacate)] poly[isosorbide-alt-(diphenyl sebacate)] | Polyoxides/ethers/acetals |  | *Oc1ccc(C2(c3ccc(Oc4ccc(C(=O)c5ccccc5)c(-c5cc(*)ccc5C(=O)c5ccccc5)c4)cc3)c3ccccc3-c3ccccc32)cc1 | [*]Oc1ccc(C2(c3ccc(Oc4ccc(C(=O)c5ccccc5)c(-c5cc([*])ccc5C(=O)c5ccccc5)c4)cc3)c3ccccc3-c3ccccc32)cc1 | known | [10 empty] | 488 | 748
R1005493 |  |  | P372276 | poly(3',3'''-dichloro-4,4'-oxydibenzophenone) | poly(oxy-1,4-phenylenecarbonylbiphenyl-3,3'-diylcarbonyl-1,4-phenylene) | poly(4,4'-bis(3-chorobenzoyl)diphenyl ether) | Polyoxides/ethers/acetals, Polyketones/thioketones |  | *Oc1ccc(C(=O)c2cccc(-c3cccc(C(=O)c4ccc(*)cc4)c3)c2)cc1 | [*]Oc1ccc(C(=O)c2cccc(-c3cccc(C(=O)c4ccc([*])cc4)c3)c2)cc1 | known | [10 empty] | 396 | 828
R1005494 |  |  | P372279 | poly{[2,5-bis(octyloxy)terephthohydrazide]-alt-[2,5-bis(chlorocarbonyl)-3-octylthiophene]} | poly(1,3,4-oxadiazole-2,5-diyl-3-octylthiophene-2,5-diyl-1,3,4-oxadiazole-2,5-diyl-2,5-dioctyloxy-1,4-phenylene) |  | Polyoxides/ethers/acetals, Polysulfides, Polyimines |  | *c1nnc(-c2sc(-c3nnc(-c4cc(OCCCCCCCC)c(*)cc4OCCCCCCCC)o3)cc2CCCCCCCC)o1 | [*]c1nnc(-c2sc(-c3nnc(-c4cc(OCCCCCCCC)c([*])cc4OCCCCCCCC)o3)cc2CCCCCCCC)o1 | known | [10 empty] | 397.3
R1005495 |  |  | P372280 | poly{[2,5-bis(octyloxy)terephthohydrazide]-alt-[3,3'-didecyl-5,5'-bis(chlorocarbonyl)-2,2'-bithiophene]} | poly(1,3,4-oxadiazole-2,5-diyl-2,5-dioctyloxy-1,4-phenylene-1,3,4-oxadiazole-2,5-diyl-3,3-didecyl[2,2'-bithiophene-5,5'-diyl]) |  | Polyoxides/ethers/acetals, Polysulfides, Polyimines |  | *c1nnc(-c2cc(CCCCCCCCCC)c(-c3sc(-c4nnc(-c5cc(OCCCCCCCC)c(*)cc5OCCCCCCCC)o4)cc3CCCCCCCCCC)s2)o1 | [*]c1nnc(-c2cc(CCCCCCCCCC)c(-c3sc(-c4nnc(-c5cc(OCCCCCCCC)c([*])cc5OCCCCCCCC)o4)cc3CCCCCCCCCC)s2)o1 | known | [10 empty] | 326.8
R1005496 |  |  | P372281 | poly{[2,5-bis(octyloxy)terephthalhydrazide]-alt-(3,3''-dioctyl-2,2':5',2''-terthiophene-5,5''-dicarbonyl dichloride)} | poly{1,3,4-oxadiazole-2,5-diyl[2,5-bis(octyloxy)-1,4-phenylene]-1,3,4-oxadiazole-2,5-diyl(3,3''-dioctyl-2,2':5',2''-terthiophene-5,5''-diyl)} |  | Polyoxides/ethers/acetals, Polysulfides, Polyimines |  | *c1nnc(-c2cc(CCCCCCCC)c(-c3ccc(-c4sc(-c5nnc(-c6cc(OCCCCCCCC)c(*)cc6OCCCCCCCC)o5)cc4CCCCCCCC)s3)s2)o1 | [*]c1nnc(-c2cc(CCCCCCCC)c(-c3ccc(-c4sc(-c5nnc(-c6cc(OCCCCCCCC)c([*])cc6OCCCCCCCC)o5)cc4CCCCCCCC)s3)s2)o1 | known | [11 empty] | 598
R1005497 |  |  | P372282 | poly{(4,4'-oxydianiline)-alt-[5-(3,4,5,6-tetrachlorophthalimido)isophthaloyl dichloride]} | poly{oxy-1,4-phenyleneimino[5-(4,5,6,7-tetrachloro-1,3-dioxoisoindoline-2-yl)isophthaloyl]imino-1,4-phenylene} |  | Polyoxides/ethers/acetals, Polyamides/thioamides |  | *Oc1ccc(NC(=O)c2cc(C(=O)Nc3ccc(*)cc3)cc(N3C(=O)c4c(Cl)c(Cl)c(Cl)c(Cl)c4C3=O)c2)cc1 | [*]Oc1ccc(NC(=O)c2cc(C(=O)Nc3ccc([*])cc3)cc(N3C(=O)c4c(Cl)c(Cl)c(Cl)c(Cl)c4C3=O)c2)cc1 | known | [11 empty] | 688
R1005498 |  |  | P372283 | poly{[4,4'-(1,4-phenylenebisoxy)dianiline]-alt-[5-(3,4,5,6-tetrachlorophthalimido)isophthaloyl dichloride]} | poly{oxy-1,4-phenyleneoxy-1,4-phenyleneimino[5-(4,5,6,7-tetrachloro-1,3-dioxoisoindoline-2-yl)isophthaloyl]imino-1,4-phenylene} |  | Polyoxides/ethers/acetals, Polyamides/thioamides |  | *Oc1ccc(Oc2ccc(NC(=O)c3cc(C(=O)Nc4ccc(*)cc4)cc(N4C(=O)c5c(Cl)c(Cl)c(Cl)c(Cl)c5C4=O)c3)cc2)cc1 | [*]Oc1ccc(Oc2ccc(NC(=O)c3cc(C(=O)Nc4ccc([*])cc4)cc(N4C(=O)c5c(Cl)c(Cl)c(Cl)c(Cl)c5C4=O)c3)cc2)cc1 | known | [11 empty] | 673
R1005499 |  |  | P372284 | poly{[4,4'-(1,3-phenylenebisoxy)dianiline]-alt-[5-(3,4,5,6-tetrachlorophthalimido)isophthaloyl dichloride]} | poly{oxy-1,3-phenyleneoxy-1,4-phenyleneimino[5-(4,5,6,7-tetrachloro-1,3-dioxoisoindoline-2-yl)isophthaloyl]imino-1,4-phenylene} |  | Polyoxides/ethers/acetals, Polyamides/thioamides |  | *Oc1cccc(Oc2ccc(NC(=O)c3cc(C(=O)Nc4ccc(*)cc4)cc(N4C(=O)c5c(Cl)c(Cl)c(Cl)c(Cl)c5C4=O)c3)cc2)c1 | [*]Oc1cccc(Oc2ccc(NC(=O)c3cc(C(=O)Nc4ccc([*])cc4)cc(N4C(=O)c5c(Cl)c(Cl)c(Cl)c(Cl)c5C4=O)c3)cc2)c1 | known | [11 empty] | 678
R1005500 |  |  | P372285 | poly{[4,4'-(biphenyl-4,4'-diylbisoxy)dianiline]-alt-[5-(3,4,5,6-tetrachlorophthalimido)isophthaloyl dichloride]} | poly{oxybiphenyl-4,4'-diyloxy-1,4-phenyleneimino[5-(4,5,6,7-tetrachloro-1,3-dioxoisoindoline-2-yl)isophthaloyl]imino-1,4-phenylene} |  | Polyoxides/ethers/acetals, Polyamides/thioamides |  | *Oc1ccc(NC(=O)c2cc(C(=O)Nc3ccc(Oc4ccc(-c5ccc(*)cc5)cc4)cc3)cc(N3C(=O)c4c(Cl)c(Cl)c(Cl)c(Cl)c4C3=O)c2)cc1 | [*]Oc1ccc(NC(=O)c2cc(C(=O)Nc3ccc(Oc4ccc(-c5ccc([*])cc5)cc4)cc3)cc(N3C(=O)c4c(Cl)c(Cl)c(Cl)c(Cl)c4C3=O)c2)cc1 | known | [11 empty] | 693
R1005501 |  |  | P372286 | poly({4,4'-[isopropylidenebis(4,1-phenylene)bisoxy]dianiline}-alt-[5-(3,4,5,6-tetrachlorophthalimido)isophthaloyl dichloride]) | poly{oxy-1,4-phenylene(dimethylmethylene)-1,4-phenyleneoxy-1,4-phenyleneimino[5-(4,5,6,7-tetrachloro-1,3-dioxoisoindoline-2-yl)isophthaloyl]imino-1,4-phenylene} |  | Polyoxides/ethers/acetals, Polyamides/thioamides |  | *Oc1ccc(NC(=O)c2cc(C(=O)Nc3ccc(Oc4ccc(C(C)(C)c5ccc(*)cc5)cc4)cc3)cc(N3C(=O)c4c(Cl)c(Cl)c(Cl)c(Cl)c4C3=O)c2)cc1 | [*]Oc1ccc(NC(=O)c2cc(C(=O)Nc3ccc(Oc4ccc(C(C)(C)c5ccc([*])cc5)cc4)cc3)cc(N3C(=O)c4c(Cl)c(Cl)c(Cl)c(Cl)c4C3=O)c2)cc1 | known | [11 empty] | 673
R1005502 |  |  | P372287 | poly({4,4'-[sulfonylbis(4,1-phenylene)bisoxy]dianiline}-alt-[5-(3,4,5,6-tetrachlorophthalimido)isophthaloyl dichloride]) | poly{oxy-1,4-phenylenesulfonyl-1,4-phenyleneoxy-1,4-phenyleneimino[5-(4,5,6,7-tetrachloro-1,3-dioxoisoindoline-2-yl)isophthaloyl]imino-1,4-phenylene} |  | Polyoxides/ethers/acetals, Polyamides/thioamides, Polysulfones/sulfoxides/sufonates/sulfoamides |  | *Oc1ccc(S(=O)(=O)c2ccc(Oc3ccc(NC(=O)c4cc(C(=O)Nc5ccc(*)cc5)cc(N5C(=O)c6c(Cl)c(Cl)c(Cl)c(Cl)c6C5=O)c4)cc3)cc2)cc1 | [*]Oc1ccc(S(=O)(=O)c2ccc(Oc3ccc(NC(=O)c4cc(C(=O)Nc5ccc([*])cc5)cc(N5C(=O)c6c(Cl)c(Cl)c(Cl)c(Cl)c6C5=O)c4)cc3)cc2)cc1 | known | [11 empty] | 715
R1005503 |  |  | P372288 | poly({4,4'-[1,4-phenylenebis(3-phenylquinoxaline-2,7-diyloxy)]dianiline}-alt-(5-phthalimidoisophthaloyl dichloride) | poly{(3-phenylquinoxaline-7,2-diyl)-1,4-phenylene(3-phenylquinoxaline-2,7-diyl)oxy-1,4-phenyleneimino[5-(1,3-dioxoisoindolin-2-yl)isophthaloyl]imino-1,4-phenyleneoxy} | poly({1,4-bis[3-phenyl-7-(4-aminophenoxy)quinoxaline-2-yl]benzene}-alt-(5-phthalimidoisophthaloyl dichloride)) | Polyoxides/ethers/acetals, Polyamides/thioamides, Polyimines |  | *c1ccc(-c2nc3cc(Oc4ccc(NC(=O)c5cc(C(=O)Nc6ccc(Oc7ccc8nc(-c9ccccc9)c(*)nc8c7)cc6)cc(N6C(=O)c7ccccc7C6=O)c5)cc4)ccc3nc2-c2ccccc2)cc1 | [*]c1ccc(-c2nc3cc(Oc4ccc(NC(=O)c5cc(C(=O)Nc6ccc(Oc7ccc8nc(-c9ccccc9)c([*])nc8c7)cc6)cc(N6C(=O)c7ccccc7C6=O)c5)cc4)ccc3nc2-c2ccccc2)cc1 | known | [11 empty] | 688
R1005504 |  |  | P372289 | poly({4,4'-[1,4-phenylenebis(3-phenylquinoxaline-2,7-diyloxy)]dianiline}-alt-[5-(3,4,5,6-tetrachlorophthalimido)isophthaloyl dichloride]) | poly{(3-phenylquinoxaline-7,2-diyl)-1,4-phenylene(3-phenylquinoxaline-2,7-diyl)oxy-1,4-phenyleneimino[5-(4,5,6,7-tetrachloro-1,3-dioxoisoindoline-2-yl)isophthaloyl]imino-1,4-phenyleneoxy} | poly({1,4-bis[3-phenyl-7-(4-aminophenoxy)quinoxaline-2-yl]benzene}-alt-[5-(tetrachlorophthalimido)isophthaloyl dichloride]) | Polyoxides/ethers/acetals, Polyamides/thioamides, Polyimines |  | *c1ccc(-c2nc3cc(Oc4ccc(NC(=O)c5cc(C(=O)Nc6ccc(Oc7ccc8nc(-c9ccccc9)c(*)nc8c7)cc6)cc(N6C(=O)c7c(Cl)c(Cl)c(Cl)c(Cl)c7C6=O)c5)cc4)ccc3nc2-c2ccccc2)cc1 | [*]c1ccc(-c2nc3cc(Oc4ccc(NC(=O)c5cc(C(=O)Nc6ccc(Oc7ccc8nc(-c9ccccc9)c([*])nc8c7)cc6)cc(N6C(=O)c7c(Cl)c(Cl)c(Cl)c(Cl)c7C6=O)c5)cc4)ccc3nc2-c2ccccc2)cc1 | known | [11 empty] | 676
R1005505 |  |  | P372292 | poly{(3,3'-dimethylbiphenyl-4,4'-dicarboxylic acid)-alt-[4,4'-(1,4-phenylenedioxy)dianiline]} | poly[oxy-1,4-phenyleneoxy-1,4-phenyleneiminocarbonyl(3,3'-dimethylbiphenyl-4,4'-diyl)carbonylimino-1,4-phenylene] |  | Polyoxides/ethers/acetals, Polyamides/thioamides |  | *Oc1ccc(Oc2ccc(NC(=O)c3ccc(-c4ccc(C(=O)Nc5ccc(*)cc5)c(C)c4)cc3C)cc2)cc1 | [*]Oc1ccc(Oc2ccc(NC(=O)c3ccc(-c4ccc(C(=O)Nc5ccc([*])cc5)c(C)c4)cc3C)cc2)cc1 | known | [10 empty] | 492 | 729
R1005506 |  |  | P372293 | poly{(3,3'-dimethylbiphenyl-4,4'-dicarboxylic acid)-alt-[3,3'-(1,4-phenylenedioxy)dianiline]} | poly[oxy-1,3-phenyleneoxy-1,4-phenyleneiminocarbonyl(3,3'-dimethylbiphenyl-4,4'-diyl)carbonylimino-1,4-phenylene] |  | Polyoxides/ethers/acetals, Polyamides/thioamides |  | *Oc1cccc(Oc2ccc(NC(=O)c3ccc(-c4ccc(C(=O)Nc5ccc(*)cc5)c(C)c4)cc3C)cc2)c1 | [*]Oc1cccc(Oc2ccc(NC(=O)c3ccc(-c4ccc(C(=O)Nc5ccc([*])cc5)c(C)c4)cc3C)cc2)c1 | known | [10 empty] | 486 | 727
R1005507 |  |  | P372294 | poly((3,3'-dimethylbiphenyl-4,4'-dicarboxylic acid)-alt-{4,4'-[oxybis(4,1-phenyleneoxy)]dianiline}) | poly[oxy-1,4-phenyleneoxy-1,4-phenyleneoxy-1,4-phenyleneiminocarbonyl(3,3'-dimethylbiphenyl-4,4'-diyl)carbonylimino-1,4-phenylene] |  | Polyoxides/ethers/acetals, Polyamides/thioamides |  | *Oc1ccc(Oc2ccc(Oc3ccc(NC(=O)c4ccc(-c5ccc(C(=O)Nc6ccc(*)cc6)c(C)c5)cc4C)cc3)cc2)cc1 | [*]Oc1ccc(Oc2ccc(Oc3ccc(NC(=O)c4ccc(-c5ccc(C(=O)Nc6ccc([*])cc6)c(C)c5)cc4C)cc3)cc2)cc1 | known | [10 empty] | 473 | 729
R1005508 |  |  | P372295 | poly{(3,3'-dimethylbiphenyl-4,4'-dicarboxylic acid)-alt-[4,4'-(biphenyl-4,4'-diyldioxy)dianiline]} | poly[oxybiphenyl-4,4'-diyloxy-1,4-phenyleneiminocarbonyl(3,3-dimethylbiphenyl-4,4'-diyl)carbonylimino-1,4-phenylene] |  | Polyoxides/ethers/acetals, Polyamides/thioamides |  | *Oc1ccc(NC(=O)c2ccc(-c3ccc(C(=O)Nc4ccc(Oc5ccc(-c6ccc(*)cc6)cc5)cc4)c(C)c3)cc2C)cc1 | [*]Oc1ccc(NC(=O)c2ccc(-c3ccc(C(=O)Nc4ccc(Oc5ccc(-c6ccc([*])cc6)cc5)cc4)c(C)c3)cc2C)cc1 | known
R1005509 |  |  | P372296 | poly((3,3'-dimethylbiphenyl-4,4'-dicarboxylic acid)-alt-{4,4'-[sulfonylbis(4,1-phenyleneoxy)]dianiline}) | poly[oxy-1,4-phenylenesulfonyl-1,4-phenyleneoxy-1,4-phenyleneiminocarbonyl(3,3'-dimethylbiphenyl-4,4'-diyl)carbonylimino-1,4-phenylene] |  | Polyoxides/ethers/acetals, Polyamides/thioamides, Polysulfones/sulfoxides/sufonates/sulfoamides |  | *Oc1ccc(S(=O)(=O)c2ccc(Oc3ccc(NC(=O)c4ccc(-c5ccc(C(=O)Nc6ccc(*)cc6)c(C)c5)cc4C)cc3)cc2)cc1 | [*]Oc1ccc(S(=O)(=O)c2ccc(Oc3ccc(NC(=O)c4ccc(-c5ccc(C(=O)Nc6ccc([*])cc6)c(C)c5)cc4C)cc3)cc2)cc1 | known | [10 empty] | 524 | 720
R1005510 |  |  | P372297 | poly((3,3'-dimethylbiphenyl-4,4'-dicarboxylic acid)-alt-{3,3'-[sulfonylbis(4,1-phenyleneoxy)]dianiline}) | poly[oxy-1,4-phenylenesulfonyl-1,4-phenyleneoxy-1,3-phenyleneiminocarbonyl(3,3'-dimethylbiphenyl-4,4'-diyl)carbonylimino-1,3-phenylene] |  | Polyoxides/ethers/acetals, Polyamides/thioamides, Polysulfones/sulfoxides/sufonates/sulfoamides |  | *Oc1ccc(S(=O)(=O)c2ccc(Oc3cccc(NC(=O)c4ccc(-c5ccc(C(=O)Nc6cccc(*)c6)c(C)c5)cc4C)c3)cc2)cc1 | [*]Oc1ccc(S(=O)(=O)c2ccc(Oc3cccc(NC(=O)c4ccc(-c5ccc(C(=O)Nc6cccc([*])c6)c(C)c5)cc4C)c3)cc2)cc1 | known | [10 empty] | 493 | 722
R1005511 |  |  | P372298 | poly((3,3'-dimethylbiphenyl-4,4'-dicarboxylic acid)-alt-{4,4'-[1-methylethane-1,1-diylbis(4,1-phenyleneoxy)]diphenol}) | poly[oxy-1,4-phenylene(dimethylmethylene)-1,4-phenyleneoxy-1,4-phenyleneiminocarbonyl(3,3-dimethylbiphenyl-4,4'-diyl)carbonylimino-1,4-phenylene] |  | Polyoxides/ethers/acetals, Polyamides/thioamides |  | *Oc1ccc(NC(=O)c2ccc(-c3ccc(C(=O)Nc4ccc(Oc5ccc(C(C)(C)c6ccc(*)cc6)cc5)cc4)c(C)c3)cc2C)cc1 | [*]Oc1ccc(NC(=O)c2ccc(-c3ccc(C(=O)Nc4ccc(Oc5ccc(C(C)(C)c6ccc([*])cc6)cc5)cc4)c(C)c3)cc2C)cc1 | known | [10 empty] | 503 | 735
R1005512 |  |  | P372302 | poly({1,4-bis[(4-nitro-3-trifluoromethyl)benzoyl]benzene}-alt-[4,4'-(1-methylethane-1,1-diyl)diphenol]) | poly(oxy-1,4-phenylene(dimethylmethylene)-1,4-phenyleneoxy[2-(trifluoromethyl)-1,4-phenylene]terephthaloyl[3-(trifluoromethyl)-1,4-phenylene]) | poly({1,4-bis[(4-nitro-3-trifluoromethyl)benzoyl]benzene}-alt-(bisphenol A)}) | Polyoxides/ethers/acetals, Polyketones/thioketones |  | *Oc1ccc(C(C)(C)c2ccc(Oc3ccc(C(=O)c4ccc(C(=O)c5ccc(*)c(C(F)(F)F)c5)cc4)cc3C(F)(F)F)cc2)cc1 | [*]Oc1ccc(C(C)(C)c2ccc(Oc3ccc(C(=O)c4ccc(C(=O)c5ccc([*])c(C(F)(F)F)c5)cc4)cc3C(F)(F)F)cc2)cc1 | known | [10 empty] | 444 | 773
R1005513 |  |  | P372303 | poly({1,4-bis[(4-nitro-3-trifluoromethyl)benzoyl]benzene}-alt-[4,4'-(9H-fluorene-9,9-diyl)diphenol]) | poly{oxy-1,4-phenylene-9H-fluorene-9,9-diyl-1,4-phenyleneoxy[2-(trifluoromethyl)-1,4-phenylene]carbonyl-1,4-phenylenecarbonyl[3-(trifluoromethyl)-1,4-phenylene]} | poly({1,4-bis[(4-nitro-3-trifluoromethyl)benzoyl]benzene}-alt-biphenol}) | Polyoxides/ethers/acetals, Polyketones/thioketones |  | *Oc1ccc(C2(c3ccc(Oc4ccc(C(=O)c5ccc(C(=O)c6ccc(*)c(C(F)(F)F)c6)cc5)cc4C(F)(F)F)cc3)c3ccccc3-c3ccccc32)cc1 | [*]Oc1ccc(C2(c3ccc(Oc4ccc(C(=O)c5ccc(C(=O)c6ccc([*])c(C(F)(F)F)c6)cc5)cc4C(F)(F)F)cc3)c3ccccc3-c3ccccc32)cc1 | known | [11 empty] | 775
R1005514 |  |  | P372304 | poly({1,4-bis[(4-nitro-3-trifluoromethyl)benzoyl]benzene}-alt-(biphenyl-4,4'-diol)) | poly(oxybiphenyl-4,4'-diyloxy[2-(trifluoromethyl)-1,4-phenylene]terephthaloyl[3-(trifluoromethyl)-1,4-phenylene]) | poly({1,4-bis[(4-nitro-3-trifluoromethyl)benzoyl]benzene}-alt-biphenol}) | Polyoxides/ethers/acetals, Polyketones/thioketones |  | *Oc1ccc(-c2ccc(Oc3ccc(C(=O)c4ccc(C(=O)c5ccc(*)c(C(F)(F)F)c5)cc4)cc3C(F)(F)F)cc2)cc1 | [*]Oc1ccc(-c2ccc(Oc3ccc(C(=O)c4ccc(C(=O)c5ccc([*])c(C(F)(F)F)c5)cc4)cc3C(F)(F)F)cc2)cc1 | known | [10 empty] | 460 | 794
R1005515 |  |  | P372305 | poly{[bis(4-chlorophenyl)sulfone]-alt-[4,4'-(cyclopentane-1,1-diyl)diphenol]} | poly(oxy-1,4-phenylenesulfonyl-1,4-phenyleneoxy-1,4-phenylenecyclopentane-1,1-diyl-1,4-phenylene) |  | Polyoxides/ethers/acetals, Polysulfones/sulfoxides/sufonates/sulfoamides |  | *Oc1ccc(S(=O)(=O)c2ccc(Oc3ccc(C4(c5ccc(*)cc5)CCCC4)cc3)cc2)cc1 | [*]Oc1ccc(S(=O)(=O)c2ccc(Oc3ccc(C4(c5ccc([*])cc5)CCCC4)cc3)cc2)cc1 | known | [10 empty] | 503 | 673
R1005516 |  |  | P372306 | poly{[bis(4-chlorophenyl)sulfone]-alt-[4,4'-(cycloheptane-1,1-diyl)diphenol]} | poly(oxy-1,4-phenylenesulfonyl-1,4-phenyleneoxy-1,4-phenylenecycloheptane-1,1-diyl-1,4-phenylene) |  | Polyoxides/ethers/acetals, Polysulfones/sulfoxides/sufonates/sulfoamides |  | *Oc1ccc(S(=O)(=O)c2ccc(Oc3ccc(C4(c5ccc(*)cc5)CCCCCC4)cc3)cc2)cc1 | [*]Oc1ccc(S(=O)(=O)c2ccc(Oc3ccc(C4(c5ccc([*])cc5)CCCCCC4)cc3)cc2)cc1 | known | [10 empty] | 520 | 733
R1005517 |  |  | P372307 | poly({2,2'-[oxybis(4,1-phenylene)bis(imino)bis(methanylylidene)]diphenol}-alt-(terephthaloyl dichloride)) | poly(oxyterephthaloyloxy-1,2-phenylenemethanylylidenenitrilo-1,4-phenyleneoxy-1,4-phenylenenitrilomethanylylidene-1,2-phenylene) |  | Polyoxides/ethers/acetals, Polyesters/thioesters, Polyimines |  | *Oc1ccc(N=Cc2ccccc2OC(=O)c2ccc(C(=O)Oc3ccccc3C=Nc3ccc(*)cc3)cc2)cc1 | [*]Oc1ccc(N=Cc2ccccc2OC(=O)c2ccc(C(=O)Oc3ccccc3C=Nc3ccc([*])cc3)cc2)cc1 | known
R1005518 |  |  | P372308 | poly({2,2'-[oxybis(4,1-phenylene)bis(imino)bis(methanylylidene)]diphenol}-alt-(isophthaloyl dichloride)) | poly(oxyisophthaloyloxy-1,2-phenylenemethanylylidenenitrilo-1,4-phenyleneoxy-1,4-phenylenenitrilomethanylylidene-1,2-phenylene) |  | Polyoxides/ethers/acetals, Polyesters/thioesters, Polyimines |  | *Oc1ccc(N=Cc2ccccc2OC(=O)c2cccc(C(=O)Oc3ccccc3C=Nc3ccc(*)cc3)c2)cc1 | [*]Oc1ccc(N=Cc2ccccc2OC(=O)c2cccc(C(=O)Oc3ccccc3C=Nc3ccc([*])cc3)c2)cc1 | known
R1005519 |  |  | P372309 | poly({4,4'-[decane-1,10-diyldioxy]dibenzoic acid}-alt-[4,4'-(1-methylethane-1,1-diyl)diphenol]) | poly[oxy-1,4-phenylenecarbonyloxy-1,4-phenylene(dimethylmethylene)-1,4-phenyleneoxycarbonyl-1,4-phenyleneoxydecane-1,10-diyl] | poly({4,4'-[decane-1,10-diyldioxy]dibenzoic acid}-alt-(bisphenol A)) | Polyoxides/ethers/acetals, Polyesters/thioesters |  | *Oc1ccc(C(C)(C)c2ccc(OC(=O)c3ccc(OCCCCCCCCCCOc4ccc(C(*)=O)cc4)cc3)cc2)cc1 | [*]Oc1ccc(C(C)(C)c2ccc(OC(=O)c3ccc(OCCCCCCCCCCOc4ccc(C([*])=O)cc4)cc3)cc2)cc1 | known | [9 empty] | 433 | 350 | 668 | [22 empty] | 22.1
R1005520 |  |  | P372310 | poly({4,4'-[decane-1,10-diyldioxy]dibenzoic acid}-alt-{4,4'-[2,2,2-trifluoro-1-(trifluoromethyl)ethane-1,1-diyl]diphenol}) | poly{oxy-1,4-phenylenecarbonyloxy-1,4-phenylene[bis(trifluoromethyl)methylene]-1,4-phenyleneoxycarbonyl-1,4-phenyleneoxydecane-1,10-diyl} | poly({4,4'-[decane-1,10-diyldioxy]dibenzoic acid}-alt-[4,4'-(hexafluoroisopropylidene)diphenol]) | Polyoxides/ethers/acetals, Polyesters/thioesters |  | *Oc1ccc(C(c2ccc(OC(=O)c3ccc(OCCCCCCCCCCOc4ccc(C(*)=O)cc4)cc3)cc2)(C(F)(F)F)C(F)(F)F)cc1 | [*]Oc1ccc(C(c2ccc(OC(=O)c3ccc(OCCCCCCCCCCOc4ccc(C([*])=O)cc4)cc3)cc2)(C(F)(F)F)C(F)(F)F)cc1 | known | 4.4545 | [9 empty] | 362 | 675
R1005521 |  |  | P372311 | poly({4,4'-[decane-1,10-diyldioxy]dibenzoic acid}-alt-[2,2',6,6'-tetrabromo-4,4'-(1-methylethane-1,1-diyl)diphenol]) | poly[oxy-1,4-phenylenecarbonyloxy(2,6-dibromo-1,4-phenylene)(dimethylmethylene)(3,5-dibromo-1,4-phenylene)oxycarbonyl-1,4-phenyleneoxydecane-1,10-diyl] | poly({4,4'-[decane-1,10-diyldioxy]dibenzoic acid}-alt-[4,4'-isopropylidenebis(2,6-dibromophenol)]) | Polyoxides/ethers/acetals, Polyesters/thioesters |  | *Oc1c(Br)cc(C(C)(C)c2cc(Br)c(OC(=O)c3ccc(OCCCCCCCCCCOc4ccc(C(*)=O)cc4)cc3)c(Br)c2)cc1Br | [*]Oc1c(Br)cc(C(C)(C)c2cc(Br)c(OC(=O)c3ccc(OCCCCCCCCCCOc4ccc(C([*])=O)cc4)cc3)c(Br)c2)cc1Br | known | [10 empty] | 401 | 671
R1005522 |  |  | P372312 | poly({4,4'-[decane-1,10-diyldioxy]dibenzoic acid}-alt-[2,2',6,6'-tetrachloro-4,4'-(1-methylethane-1,1-diyl)diphenol]) | poly(oxy-1,4-phenylenecarbonyloxy(2,6-dichloro-1,4-phenylene)dimethylmethylene-3,5-dichloro-1,4-phenyleneoxycarbonyl-1,4-phenyleneoxydecane-1,10-diyl) | poly({4,4'-[decane-1,10-diyldioxy]dibenzoic acid}-alt-[4,4'-isopropylidenebis(2,6-dichlorophenol)]) | Polyoxides/ethers/acetals, Polyesters/thioesters |  | *Oc1c(Cl)cc(C(C)(C)c2cc(Cl)c(OC(=O)c3ccc(OCCCCCCCCCCOc4ccc(C(*)=O)cc4)cc3)c(Cl)c2)cc1Cl | [*]Oc1c(Cl)cc(C(C)(C)c2cc(Cl)c(OC(=O)c3ccc(OCCCCCCCCCCOc4ccc(C([*])=O)cc4)cc3)c(Cl)c2)cc1Cl | known | [10 empty] | 413 | 638
R1005523 |  |  | P372313 |  | poly{oxy-1,4-phenylene[bis(trifluoromethyl)methylene]-1,4-phenyleneoxy-1,4-phenylenecarbonylbiphenyl-3,3'-diylcarbonyl-1,4-phenylene} |  | Polyoxides/ethers/acetals, Polyketones/thioketones |  | *Oc1ccc(C(c2ccc(Oc3ccc(C(=O)c4cccc(-c5cccc(C(=O)c6ccc(*)cc6)c5)c4)cc3)cc2)(C(F)(F)F)C(F)(F)F)cc1 | [*]Oc1ccc(C(c2ccc(Oc3ccc(C(=O)c4cccc(-c5cccc(C(=O)c6ccc([*])cc6)c5)c4)cc3)cc2)(C(F)(F)F)C(F)(F)F)cc1 | known
R1005524 |  |  | P372314 |  | poly(oxy-1,4-phenylene-9H-fluorene-9,9-diyl-1,4-phenyleneoxy-1,4-phenylenecarbonylbiphenyl-3,3'-diylcarbonyl-1,4-phenylene) |  | Polyoxides/ethers/acetals, Polyketones/thioketones |  | *Oc1ccc(C2(c3ccc(Oc4ccc(C(=O)c5cccc(-c6cccc(C(=O)c7ccc(*)cc7)c6)c5)cc4)cc3)c3ccccc3-c3ccccc32)cc1 | [*]Oc1ccc(C2(c3ccc(Oc4ccc(C(=O)c5cccc(-c6cccc(C(=O)c7ccc([*])cc7)c6)c5)cc4)cc3)c3ccccc3-c3ccccc32)cc1 | known
R1005525 |  |  | P372315 |  | poly[oxy(3,3,5,5-tetramethylbiphenyl-4,4'-diyl)oxy-1,4-phenylenecarbonylbiphenyl-2,2'-diylcarbonyl-1,4-phenylene] |  | Polyoxides/ethers/acetals, Polyketones/thioketones |  | *Oc1c(C)cc(-c2cc(C)c(Oc3ccc(C(=O)c4ccccc4-c4ccccc4C(=O)c4ccc(*)cc4)cc3)c(C)c2)cc1C | [*]Oc1c(C)cc(-c2cc(C)c(Oc3ccc(C(=O)c4ccccc4-c4ccccc4C(=O)c4ccc([*])cc4)cc3)c(C)c2)cc1C | known | [10 empty] | 506
R1005526 |  |  | P372316 |  | poly{oxynaphthalene-1,4-diylcarbonyl-1,4-phenyleneoxy-1,4-phenylene[bis(trifluoromethyl)methylene]-1,4-phenylene} |  | Polyoxides/ethers/acetals, Polyketones/thioketones |  | *Oc1ccc(C(=O)c2ccc(Oc3ccc(C(c4ccc(*)cc4)(C(F)(F)F)C(F)(F)F)cc3)cc2)c2ccccc12 | [*]Oc1ccc(C(=O)c2ccc(Oc3ccc(C(c4ccc([*])cc4)(C(F)(F)F)C(F)(F)F)cc3)cc2)c2ccccc12 | known | [10 empty] | 463
R1005527 |  |  | P372317 |  | poly(oxynaphthalene-1,4-diylcarbonyl-1,4-phenyleneoxy-1,4-phenylenefluorene-9,9-diyl-1,4-phenylene) |  | Polyoxides/ethers/acetals, Polyketones/thioketones |  | *Oc1ccc(C(=O)c2ccc(Oc3ccc(C4(c5ccc(*)cc5)c5ccccc5-c5ccccc54)cc3)cc2)c2ccccc12 | [*]Oc1ccc(C(=O)c2ccc(Oc3ccc(C4(c5ccc([*])cc5)c5ccccc5-c5ccccc54)cc3)cc2)c2ccccc12 | known | [10 empty] | 533
R1005528 |  |  | P372318 | poly{[4-(2-{[4-(5-{1-[4-(diethylamino)phenyl]-2,2-dicyanovinyl}-2-thienyl)phenyl](ethyl)amino}ethoxy)-1,3-diacetylbenzene]-alt-[3,3'-oxybis(6-aminobenzophenone)]} | poly{(4-phenylquinoline-2,6-diyl)oxy(4-phenylquinoline-6,2-diyl)[4-(2-{[4-(5-{1-[4-(diethylamino)phenyl]-2,2-dicyanovinyl}-2-thienyl)phenyl](ethyl)amino}ethoxy)-1,3-phenylene]} |  | Polyoxides/ethers/acetals, Polyimines |  | *c1ccc(OCCN(CC)c2ccc(-c3ccc(C(=C(C#N)C#N)c4ccc(N(CC)CC)cc4)s3)cc2)c(-c2cc(-c3ccccc3)c3cc(Oc4ccc5nc(*)cc(-c6ccccc6)c5c4)ccc3n2)c1 | [*]c1ccc(OCCN(CC)c2ccc(-c3ccc(C(=C(C#N)C#N)c4ccc(N(CC)CC)cc4)s3)cc2)c(-c2cc(-c3ccccc3)c3cc(Oc4ccc5nc([*])cc(-c6ccccc6)c5c4)ccc3n2)c1 | known | [11 empty] | 633
R1005529 |  |  | P372319 | poly({4-[2-({4-[5-(1-{5-[4-(diethylamino)phenyl]-2-thienyl}-2,2-dicyanovinyl)-2-thienyl]phenyl}(ethyl)amino)ethoxy]-1,3-diacetylbenzene}-alt-[3,3'-oxybis(6-aminobenzophenone)]) | poly((4-phenylquinoline-2,6-diyl)oxy(4-phenylquinoline-6,2-diyl){4-[2-({4-[5-(1-{5-[4-(diethylamino)phenyl]-2-thienyl}-2,2-dicyanovinyl)-2-thienyl]phenyl}(ethyl)amino)ethoxy]-1,3-phenylene}) |  | Polyoxides/ethers/acetals, Polyimines |  | *c1ccc(OCCN(CC)c2ccc(-c3ccc(C(=C(C#N)C#N)c4ccc(-c5ccc(N(CC)CC)cc5)s4)s3)cc2)c(-c2cc(-c3ccccc3)c3cc(Oc4ccc5nc(*)cc(-c6ccccc6)c5c4)ccc3n2)c1 | [*]c1ccc(OCCN(CC)c2ccc(-c3ccc(C(=C(C#N)C#N)c4ccc(-c5ccc(N(CC)CC)cc5)s4)s3)cc2)c(-c2cc(-c3ccccc3)c3cc(Oc4ccc5nc([*])cc(-c6ccccc6)c5c4)ccc3n2)c1 | known | [11 empty] | 603
R1005530 |  |  | P372320 | poly{[2,2-bis(4-acetylphenyl)-1,1,1,3,3,3-hexafluoropropane]-alt-[3,3'-oxybis(6-aminobenzophenone)]} | poly{(4-phenylquinoline-2,6-diyl)oxy(4-phenylquinoline-6,2-diyl)-1,4-phenylene[bis(trifluoromethyl)methylene]-1,4-phenylene} | poly({4',4''-[2,2,2-trifluoro-1-(trifluoromethyl)ethane-1,1-diyl]acetophenone}-alt-[5,5'-oxybis(2-aminobenzophenone)]) | Polyoxides/ethers/acetals, Polyimines |  | *c1ccc(C(c2ccc(-c3cc(-c4ccccc4)c4cc(Oc5ccc6nc(*)cc(-c7ccccc7)c6c5)ccc4n3)cc2)(C(F)(F)F)C(F)(F)F)cc1 | [*]c1ccc(C(c2ccc(-c3cc(-c4ccccc4)c4cc(Oc5ccc6nc([*])cc(-c7ccccc7)c6c5)ccc4n3)cc2)(C(F)(F)F)C(F)(F)F)cc1 | known | [11 empty] | 773
R1005531 |  |  | P372321 | poly{terephthalohydrazide-alt-[4,4'-(terephthaloyldioxy)dibenzoyl chloride]} poly{(1,4-benzenedicarbohydrazide)-alt-[4,4'-(terephthaloyldioxy)dibenzoyl chloride]} | poly(1,3,4-oxadiazole-2,5-diyl-1,4-phenylene-1,3,4-oxadiazole-2,5-diyl-1,4-phenyleneoxyterephthaloyloxy-1,4-phenylene) |  | Polyoxides/ethers/acetals, Polyesters/thioesters, Polyimines |  | *c1ccc(OC(=O)c2ccc(C(=O)Oc3ccc(-c4nnc(-c5ccc(-c6nnc(*)o6)cc5)o4)cc3)cc2)cc1 | [*]c1ccc(OC(=O)c2ccc(C(=O)Oc3ccc(-c4nnc(-c5ccc(-c6nnc([*])o6)cc5)o4)cc3)cc2)cc1 | known | [11 empty] | 653
R1005532 |  |  | P372322 | poly{terephthalohydrazide-alt-[4,4'-(isophthaloyldioxy)dibenzoyl chloride]} poly{(1,4-benzenedicarbohydrazide)-alt-[4,4'-(isophthaloyldioxy)dibenzoyl chloride]} | poly(1,3,4-oxadiazole-2,5-diyl-1,4-phenylene-1,3,4-oxadiazole-2,5-diyl-1,4-phenyleneoxyisophthaloyloxy-1,4-phenylene) |  | Polyoxides/ethers/acetals, Polyesters/thioesters, Polyimines |  | *c1ccc(OC(=O)c2cccc(C(=O)Oc3ccc(-c4nnc(-c5ccc(-c6nnc(*)o6)cc5)o4)cc3)c2)cc1 | [*]c1ccc(OC(=O)c2cccc(C(=O)Oc3ccc(-c4nnc(-c5ccc(-c6nnc([*])o6)cc5)o4)cc3)c2)cc1 | known | [11 empty] | 643
R1005533 |  |  | P372323 | poly{isophthalohydrazide-alt-[4,4'-(isophthaloyldioxy)dibenzoyl chloride]} poly{(1,3-benzenedicarbohydrazide)-alt-[4,4'-(isophthaloyldioxy)dibenzoyl chloride]} | poly(1,3,4-oxadiazole-2,5-diyl-1,3-phenylene-1,3,4-oxadiazole-2,5-diyl-1,4-phenyleneoxyisophthaloyloxy-1,4-phenylene) |  | Polyoxides/ethers/acetals, Polyesters/thioesters, Polyimines |  | *c1ccc(OC(=O)c2cccc(C(=O)Oc3ccc(-c4nnc(-c5cccc(-c6nnc(*)o6)c5)o4)cc3)c2)cc1 | [*]c1ccc(OC(=O)c2cccc(C(=O)Oc3ccc(-c4nnc(-c5cccc(-c6nnc([*])o6)c5)o4)cc3)c2)cc1 | known
R1005534 |  |  | P372324 | poly{(2-phenoxyterephthalohydrazide)-alt-[4,4'-(terephthaloyldioxy)dibenzoyl chloride ]} | poly(1,3,4-oxadiazole-2,5-diyl-2-phenyloxy-1,4-phenylene-1,3,4-oxadiazole-2,5-diyl-1,4-phenyleneoxyterephthaloyloxy-1,4-phenylene) |  | Polyoxides/ethers/acetals, Polyesters/thioesters, Polyimines |  | *c1ccc(OC(=O)c2ccc(C(=O)Oc3ccc(-c4nnc(-c5ccc(-c6nnc(*)o6)c(Oc6ccccc6)c5)o4)cc3)cc2)cc1 | [*]c1ccc(OC(=O)c2ccc(C(=O)Oc3ccc(-c4nnc(-c5ccc(-c6nnc([*])o6)c(Oc6ccccc6)c5)o4)cc3)cc2)cc1 | known | [11 empty] | 633
R1005535 |  |  | P372325 | poly{(2-phenoxyterephthalohydrazode)-alt-[4,4'-(isophthaloyldioxy)dibenzoyl chloride ]} | poly(1,3,4-oxadiazole-2,5-diyl-2-phenyloxy-1,4-phenylene-1,3,4-oxadiazole-2,5-diyl-1,4-phenyleneoxyisophthaloyloxy-1,4-phenylene) |  | Polyoxides/ethers/acetals, Polyesters/thioesters, Polyimines |  | *c1ccc(OC(=O)c2cccc(C(=O)Oc3ccc(-c4nnc(-c5ccc(-c6nnc(*)o6)c(Oc6ccccc6)c5)o4)cc3)c2)cc1 | [*]c1ccc(OC(=O)c2cccc(C(=O)Oc3ccc(-c4nnc(-c5ccc(-c6nnc([*])o6)c(Oc6ccccc6)c5)o4)cc3)c2)cc1 | known | [11 empty] | 638
R1005536 |  |  | P372326 | poly{[8,8'-(biphenyl-4,4'-diyldioxy)dioctan-1-ol]-alt-(2-methyl-1,4-phenylene diisocyanate)} poly({[8,8'-(biphenyl-4,4'-diyldioxy)dioctan-1-ol]}-alt-[(2-methyl-1,4-phenylene diisocyanate)]) polyetherurethane;{[8,8'-(biphenyl-4,4'-diyldioxy)dioctan-1-ol]-alt-(2-methyl-1,4-phenylene diisocyanate)} | poly[oxycarbonylimino(2-methyl-1,4-phenylene)iminocarbonyloxyoctane-1,8-diyloxybiphenyl-4,4'-diyloxyoctane-1,8-diyl] |  | Polyoxides/ethers/acetals, Polyurethanes/thiourethanes |  | *CCCCCCCCOC(=O)Nc1ccc(NC(=O)OCCCCCCCCOc2ccc(-c3ccc(O*)cc3)cc2)c(C)c1 | [*]CCCCCCCCOC(=O)Nc1ccc(NC(=O)OCCCCCCCCOc2ccc(-c3ccc(O[*])cc3)cc2)c(C)c1 | known | [34 empty] | 11.3
R1005537 |  |  | P372328 | poly{[11,11'-(biphenyl-4,4'-diyldioxy)diundecanol]-alt-(2,5-diisocyanatotoluene)} | poly[oxycarbonylimino(2-methyl-1,4-phenylene)iminocarbonyloxyundecane-1,11-diyloxybiphenyl-4,4'-diyloxyundecane-1,11-diyl] | poly({4,4'-bis[(11-hydroxyundecyl)oxy]biphenyl}-alt-(2,5-tolylene diisocyanate)) | Polyoxides/ethers/acetals, Polyurethanes/thiourethanes |  | *CCCCCCCCCCCOC(=O)Nc1ccc(NC(=O)OCCCCCCCCCCCOc2ccc(-c3ccc(O*)cc3)cc2)c(C)c1 | [*]CCCCCCCCCCCOC(=O)Nc1ccc(NC(=O)OCCCCCCCCCCCOc2ccc(-c3ccc(O[*])cc3)cc2)c(C)c1 | known | [34 empty] | 28.22
R1005538 |  |  | P372329 | poly{[6,6'-(biphenyl-4,4'-diyldioxy)dihexan-1-ol]-alt-(2,5-diisocyanatotoluene)} | poly[oxyhexane-1,6-diyloxycarbonylimino(2-methyl-1,4-phenylene)iminocarbonyloxyhexane-1,6-diyloxybiphenyl-4,4'-diyl] | poly({4,4'-bis[(6-hydroxyhexyl)oxy]biphenyl}-alt-(2,5-tolylene diisocyanate)) | Polyoxides/ethers/acetals, Polyurethanes/thiourethanes |  | *CCCCCCOC(=O)Nc1ccc(NC(=O)OCCCCCCOc2ccc(-c3ccc(O*)cc3)cc2)c(C)c1 | [*]CCCCCCOC(=O)Nc1ccc(NC(=O)OCCCCCCOc2ccc(-c3ccc(O[*])cc3)cc2)c(C)c1 | known | [34 empty] | 15.32
R1005539 |  |  | P372331 | poly{[(2,2-bis(4-hydroxyphenyl)hexafluoropropane]-alt-[3,3-bis(chloromethyl)oxetane]} | poly{oxy[2-(chloromethyl)-2-(hydroxymethyl)propane-1,3-diyl]oxy-1,4-phenylene[bis(trifluoromethyl)methylene]-1,4-phenylene} | poly[(bisphenol AF)-alt-(3,3-bis(chloromethyl)oxetane)] | Polyoxides/ethers/acetals |  | *CC(CO)(CCl)COc1ccc(C(c2ccc(O*)cc2)(C(F)(F)F)C(F)(F)F)cc1 | [*]CC(CO)(CCl)COc1ccc(C(c2ccc(O[*])cc2)(C(F)(F)F)C(F)(F)F)cc1 | known | [10 empty] | 380
R1005540 |  |  | P372332 | poly[(1,4-dibenzoyl-2,5-difluorobenzene)-alt-hydroquinone] poly{[(1,4-dibenzoyl-2,5-difluorobenzene)]-alt-hydroquinone} polyether;[(1,4-dibenzoyl-2,5-difluorobenzene)-alt-hydroquinone] | poly[oxy(2,5-dibenzoyl-1,4-phenylene)oxy-1,4-phenylene] |  | Polyoxides/ethers/acetals |  | *Oc1cc(C(=O)c2ccccc2)c(Oc2ccc(*)cc2)cc1C(=O)c1ccccc1 | [*]Oc1cc(C(=O)c2ccccc2)c(Oc2ccc([*])cc2)cc1C(=O)c1ccccc1 | known | [10 empty] | 413 | 743 | [22 empty] | 72.56
R1005541 |  |  | P372333 | poly[(1,4-dibenzoyl-2,5-difluorobenzene)-alt-hydroquinone] poly{[(1,4-dibenzoyl-2,5-difluorobenzene)]-alt-hydroquinone} polyether;[(1,4-dibenzoyl-2,5-difluorobenzene)-alt-hydroquinone] | poly{oxy(2,5-dibenzoyl-1,4-phenylene)oxy[2-(chloromethyl)-1,4-phenylene]} |  | Polyoxides/ethers/acetals |  | *Oc1ccc(Oc2cc(C(=O)c3ccccc3)c(*)cc2C(=O)c2ccccc2)cc1CCl | [*]Oc1ccc(Oc2cc(C(=O)c3ccccc3)c([*])cc2C(=O)c2ccccc2)cc1CCl | known
R1005542 |  |  | P372336 | poly[2-(2-methoxyethoxy)ethyl glicidyl ether] | poly[oxy(1-{[2-(2-methoxyethoxy)ethoxy]methyl})ethylene] |  | Polyoxides/ethers/acetals |  | *CC(COCCOCCOC)O* | [*]CC(COCCOCCOC)O[*] | known
R1005543 |  |  | P372337 |  | poly[oxy(difluoromethylene)oxy(tetrafluoroethylene)] |  | Polyoxides/ethers/acetals |  | *OC(F)(F)OC(F)(F)C(*)(F)F | [*]OC(F)(F)OC(F)(F)C([*])(F)F | known | 9.8151
R1005544 |  |  | P372347 | poly{[2,2-bis(4-hydroxyphenyl)norboane]-alt-[4,4'-oxybis(benzenesulfonyl chloride)]} poly({[4,4'-(bicyclo[2.2.1]heptane-2,2-diyl)diphenol]}-alt-{[4,4'-oxybis(benzenesulfonyl chloride)]}) polyethersulfonate;{[2,2-bis(4-hydroxyphenyl)norboane]-alt-[4,4'-oxybis(benzenesulfonyl chloride)]} | poly(oxysulfonyl-1,4-phenyleneoxy-1,4-phenylenesulfonyloxy-1,4-phenylenebicyclo[2.2.1]heptane-2,2-diyl-1,4-phenylene) |  | Polyoxides/ethers/acetals, Polysulfones/sulfoxides/sufonates/sulfoamides |  | *OS(=O)(=O)c1ccc(Oc2ccc(S(=O)(=O)Oc3ccc(C4(c5ccc(*)cc5)CC5CCC4C5)cc3)cc2)cc1 | [*]OS(=O)(=O)c1ccc(Oc2ccc(S(=O)(=O)Oc3ccc(C4(c5ccc([*])cc5)CC5CCC4C5)cc3)cc2)cc1 | known | [11 empty] | 643
R1005545 |  |  | P372348 | poly{[4,4'-(2-norboylidene)bis(2,6-dibromophenol)]-alt-[4,4'-oxybis(benzenesulfonyl chloride)]} poly({[2,2',6,6'-tetrabromo-4,4'-(bicyclo[2.2.1]heptane-2,2-diyl)diphenol]}-alt-{[4,4'-oxybis(benzenesulfonyl chloride)]}) polyethersulfonate;{[4,4'-(2-norboylidene)bis(2,6-dibromophenol)]-alt-[4,4'-oxybis(benzenesulfonyl chloride)]} | poly[oxysulfonyl-1,4-phenyleneoxy-1,4-phenylenesulfonyloxy(2,6-dibromo-1,4-phenylene)bicyclo[2.2.1]heptane-2,2-diyl(3,5-dibromo-1,4-phenylene)] |  | Polyoxides/ethers/acetals, Polysulfones/sulfoxides/sufonates/sulfoamides |  | *OS(=O)(=O)c1ccc(Oc2ccc(S(=O)(=O)Oc3c(Br)cc(C4(c5cc(Br)c(*)c(Br)c5)CC5CCC4C5)cc3Br)cc2)cc1 | [*]OS(=O)(=O)c1ccc(Oc2ccc(S(=O)(=O)Oc3c(Br)cc(C4(c5cc(Br)c([*])c(Br)c5)CC5CCC4C5)cc3Br)cc2)cc1 | known | [11 empty] | 590.5
R1005546 |  |  | P372349 | poly{[bis(2-chloroethyl) ether]-alt-[4,4'-(prop-1-ene-1,2-diyl)diphenol]} poly({[bis(2-chloroethyl) ether]}-alt-{[4,4'-(prop-1-ene-1,2-diyl)diphenol]}) polyether;{[bis(2-chloroethyl) ether]-alt-[4,4'-(prop-1-ene-1,2-diyl)diphenol]} | poly[oxyethyleneoxyethyleneoxy-1,4-phenylene(1-methylethene-1,2-diyl)-1,4-phenylene] |  | Polyoxides/ethers/acetals |  | *CCOCCOc1ccc(C=C(C)c2ccc(O*)cc2)cc1 | [*]CCOCCOc1ccc(C=C(C)c2ccc(O[*])cc2)cc1 | known
R1005547 |  |  | P372351 | poly({3,3'-[oxybis(ethyleneoxy)]dianiline}-alt-(isophthaloyl dichloride)) poly[({3,3'-[oxybis(ethyleneoxy)]dianiline})-alt-[(isophthaloyl dichloride)]] polyamideether;({3,3'-[oxybis(ethyleneoxy)]dianiline}-alt-(isophthaloyl dichloride)) | poly(oxyethyleneoxyethyleneoxy-1,3-phenyleneiminoisophthaloylimino-1,3-phenylene) |  | Polyoxides/ethers/acetals, Polyamides/thioamides |  | *CCOCCOc1cccc(NC(=O)c2cccc(C(=O)Nc3cccc(O*)c3)c2)c1 | [*]CCOCCOc1cccc(NC(=O)c2cccc(C(=O)Nc3cccc(O[*])c3)c2)c1 | known | [9 empty] | 443 | 404 | 713
R1005548 |  |  | P372352 | poly({3,3'-[oxybis(ethyleneoxy)]dianiline}-alt-(terephthaloyl dichloride)) poly[({3,3'-[oxybis(ethyleneoxy)]dianiline})-alt-[(terephthaloyl dichloride)]] polyamideether;({3,3'-[oxybis(ethyleneoxy)]dianiline}-alt-(terephthaloyl dichloride)) | poly(oxyethyleneoxyethyleneoxy-1,3-phenyleneiminoterephthaloylimino-1,3-phenylene) |  | Polyoxides/ethers/acetals, Polyamides/thioamides |  | *CCOCCOc1cccc(NC(=O)c2ccc(C(=O)Nc3cccc(O*)c3)cc2)c1 | [*]CCOCCOc1cccc(NC(=O)c2ccc(C(=O)Nc3cccc(O[*])c3)cc2)c1 | known | [9 empty] | 546 | 413 | 708
R1005549 |  |  | P372353 | poly({4,4'-[oxybis(ethyleneoxy)]dianiline}-alt-(isophthaloyl dichloride)) poly[({4,4'-[oxybis(ethyleneoxy)]dianiline})-alt-[(isophthaloyl dichloride)]] polyamideether;({4,4'-[oxybis(ethyleneoxy)]dianiline}-alt-(isophthaloyl dichloride)) | poly(oxyethyleneoxyethyleneoxy-1,4-phenyleneiminoisophthaloylimino-1,4-phenylene) |  | Polyoxides/ethers/acetals, Polyamides/thioamides |  | *CCOCCOc1ccc(NC(=O)c2cccc(C(=O)Nc3ccc(O*)cc3)c2)cc1 | [*]CCOCCOc1ccc(NC(=O)c2cccc(C(=O)Nc3ccc(O[*])cc3)c2)cc1 | known | [9 empty] | 593 | 428 | 713
R1005550 |  |  | P372354 | poly({4,4'-[oxybis(ethyleneoxy)]dianiline}-alt-(terephthaloyl dichloride)) poly[({4,4'-[oxybis(ethyleneoxy)]dianiline})-alt-[(terephthaloyl dichloride)]] polyamideether;({4,4'-[oxybis(ethyleneoxy)]dianiline}-alt-(terephthaloyl dichloride)) | poly(oxyethyleneoxyethyleneoxy-1,4-phenyleneiminoterephthaloylimino-1,4-phenylene) |  | Polyoxides/ethers/acetals, Polyamides/thioamides |  | *CCOCCOc1ccc(NC(=O)c2ccc(C(=O)Nc3ccc(O*)cc3)cc2)cc1 | [*]CCOCCOc1ccc(NC(=O)c2ccc(C(=O)Nc3ccc(O[*])cc3)cc2)cc1 | known | [9 empty] | 689 |  | 723
R1005551 |  |  | P372355 | poly({3,3'-[ethylenebis(oxyethyleneoxy)]dianiline}-alt-(isophthaloyl dichloride)) poly[({3,3'-[ethylenebis(oxyethyleneoxy)]dianiline})-alt-[(isophthaloyl dichloride)]] polyamideether;({3,3'-[ethylenebis(oxyethyleneoxy)]dianiline}-alt-(isophthaloyl dichloride)) | poly(oxyethyleneoxyethyleneoxyethyleneoxy-1,3-phenyleneiminoisophthaloylimino-1,3-phenylene) |  | Polyoxides/ethers/acetals, Polyamides/thioamides |  | *CCOCCOCCOc1cccc(NC(=O)c2cccc(C(=O)Nc3cccc(O*)c3)c2)c1 | [*]CCOCCOCCOc1cccc(NC(=O)c2cccc(C(=O)Nc3cccc(O[*])c3)c2)c1 | known | [9 empty] | 480 | 384 | 713
R1005552 |  |  | P372356 | poly({3,3'-[ethylenebis(oxyethyleneoxy)]dianiline}-alt-(terephthaloyl dichloride)) poly[({3,3'-[ethylenebis(oxyethyleneoxy)]dianiline})-alt-[(terephthaloyl dichloride)]] polyamideether;({3,3'-[ethylenebis(oxyethyleneoxy)]dianiline}-alt-(terephthaloyl dichloride)) | poly(oxyethyleneoxyethyleneoxyethyleneoxy-1,3-phenyleneiminoterephthaloylimino-1,3-phenylene) |  | Polyoxides/ethers/acetals, Polyamides/thioamides |  | *CCOCCOCCOc1cccc(NC(=O)c2ccc(C(=O)Nc3cccc(O*)c3)cc2)c1 | [*]CCOCCOCCOc1cccc(NC(=O)c2ccc(C(=O)Nc3cccc(O[*])c3)cc2)c1 | known | [9 empty] | 538 | 389 | 708
R1005553 |  |  | P372357 | poly({4,4'-[ethylenebis(oxyethyleneoxy)]dianiline}-alt-(isophthaloyl dichloride)) poly[({4,4'-[ethylenebis(oxyethyleneoxy)]dianiline})-alt-[(isophthaloyl dichloride)]] polyamideether;({4,4'-[ethylenebis(oxyethyleneoxy)]dianiline}-alt-(isophthaloyl dichloride)) | poly(oxyethyleneoxyethyleneoxyethyleneoxy-1,4-phenyleneiminoisophthaloylimino-1,4-phenylene) |  | Polyoxides/ethers/acetals, Polyamides/thioamides |  | *CCOCCOCCOc1ccc(NC(=O)c2cccc(C(=O)Nc3ccc(O*)cc3)c2)cc1 | [*]CCOCCOCCOc1ccc(NC(=O)c2cccc(C(=O)Nc3ccc(O[*])cc3)c2)cc1 | known | [9 empty] | 565 | 402 | 708
R1005554 |  |  | P372358 | poly({4,4'-[ethylenebis(oxyethyleneoxy)]dianiline}-alt-(terephthaloyl dichloride)) poly[({4,4'-[ethylenebis(oxyethyleneoxy)]dianiline})-alt-[(terephthaloyl dichloride)]] polyamideether;({4,4'-[ethylenebis(oxyethyleneoxy)]dianiline}-alt-(terephthaloyl dichloride)) | poly(oxyethyleneoxyethyleneoxyethyleneoxy-1,4-phenyleneiminoterephthaloylimino-1,4-phenylene) |  | Polyoxides/ethers/acetals, Polyamides/thioamides |  | *CCOCCOCCOc1ccc(NC(=O)c2ccc(C(=O)Nc3ccc(O*)cc3)cc2)cc1 | [*]CCOCCOCCOc1ccc(NC(=O)c2ccc(C(=O)Nc3ccc(O[*])cc3)cc2)cc1 | known | [34 empty] | 55.55
R1005555 |  |  | P372359 | poly({3,3'-[(pentane-1,5-diyl)dioxy]dianiline}-alt-(terephthaloyl dichloride)) poly[({3,3'-[(pentane-1,5-diyl)dioxy]dianiline})-alt-[(terephthaloyl dichloride)]] polyamideether;({3,3'-[(pentane-1,5-diyl)dioxy]dianiline}-alt-(terephthaloyl dichloride)) | poly(oxypentane-1,5-diyloxy-1,3-phenyleneiminoterephthaloylimino-1,3-phenylene) |  | Polyoxides/ethers/acetals, Polyamides/thioamides |  | *CCCCCOc1cccc(NC(=O)c2ccc(C(=O)Nc3cccc(O*)c3)cc2)c1 | [*]CCCCCOc1cccc(NC(=O)c2ccc(C(=O)Nc3cccc(O[*])c3)cc2)c1 | known | [9 empty] | 548 | 408 | 703
R1005556 |  |  | P372360 | poly({4,4'-[(pentane-1,5-diyl)dioxy]dianiline}-alt-(terephthaloyl dichloride)) poly[({4,4'-[(pentane-1,5-diyl)dioxy]dianiline})-alt-[(terephthaloyl dichloride)]] polyamideether;({4,4'-[(pentane-1,5-diyl)dioxy]dianiline}-alt-(terephthaloyl dichloride)) | poly(oxypentane-1,5-diyloxy-1,4-phenyleneiminoterephthaloylimino-1,4-phenylene) |  | Polyoxides/ethers/acetals, Polyamides/thioamides |  | *CCCCCOc1ccc(NC(=O)c2ccc(C(=O)Nc3ccc(O*)cc3)cc2)cc1 | [*]CCCCCOc1ccc(NC(=O)c2ccc(C(=O)Nc3ccc(O[*])cc3)cc2)cc1 | known | [9 empty] | 707 |  | 723
R1005557 |  |  | P372361 | poly({3,3'-[(octane-1,8-diyl)dioxy]dianiline}-alt-(isophthaloyl dichloride)) poly[({3,3'-[(octane-1,8-diyl)dioxy]dianiline})-alt-[(isophthaloyl dichloride)]] polyamideether;({3,3'-[(octane-1,8-diyl)dioxy]dianiline}-alt-(isophthaloyl dichloride)) | poly(oxyoctane-1,8-diyloxy-1,3-phenyleneiminoisophthaloylimino-1,3-phenylene) |  | Polyoxides/ethers/acetals, Polyamides/thioamides |  | *CCCCCCCCOc1cccc(NC(=O)c2cccc(C(=O)Nc3cccc(O*)c3)c2)c1 | [*]CCCCCCCCOc1cccc(NC(=O)c2cccc(C(=O)Nc3cccc(O[*])c3)c2)c1 | known | [9 empty] | 474 | 390 | 718
R1005558 |  |  | P372362 | poly({4,4'-[(octane-1,8-diyl)dioxy]dianiline}-alt-(isophthaloyl dichloride)) poly[({4,4'-[(octane-1,8-diyl)dioxy]dianiline})-alt-[(isophthaloyl dichloride)]] polyamideether;({4,4'-[(octane-1,8-diyl)dioxy]dianiline}-alt-(isophthaloyl dichloride)) | poly(oxyoctane-1,8-diyloxy-1,4-phenyleneiminoisophthaloylimino-1,4-phenylene) |  | Polyoxides/ethers/acetals, Polyamides/thioamides |  | *CCCCCCCCOc1ccc(NC(=O)c2cccc(C(=O)Nc3ccc(O*)cc3)c2)cc1 | [*]CCCCCCCCOc1ccc(NC(=O)c2cccc(C(=O)Nc3ccc(O[*])cc3)c2)cc1 | known | [9 empty] | 593 | 401 | 708
R1005559 |  |  | P372363 | poly{[(3-aminophenyl)(4-aminophenyl) ether]-alt-(4,4'-oxydiphthalic anhydride)} poly{[(3,4'-oxydianiline)]-alt-[(4,4'-oxydiphthalic anhydride)]} polyamideether-acid;{[(3-aminophenyl)(4-aminophenyl) ether]-alt-(4,4'-oxydiphthalic anhydride)} | poly[oxy-1,3-phenyleneiminocarbonyl(6-carboxy-1,3-phenylene)oxy(4-carboxy-1,3-phenylene)carbonylimino-1,4-phenylene] |  | Polyoxides/ethers/acetals, Polyamides/thioamides |  | *Oc1cccc(NC(=O)c2cc(Oc3ccc(C(=O)O)c(C(=O)Nc4ccc(*)cc4)c3)ccc2C(=O)O)c1 | [*]Oc1cccc(NC(=O)c2cc(Oc3ccc(C(=O)O)c(C(=O)Nc4ccc([*])cc4)c3)ccc2C(=O)O)c1 | known
R1005560 |  |  | P372364 |  | poly{oxy-1,4-phenyleneimino[(dicyanomethylidene)methylene]-1,3-phenylene[(dicyanomethylidene)methylene]imino-1,4-phenyleneoxy-1,4-phenyleneiminoterephthaloylimino-1,4-phenylene} |  | Polyoxides/ethers/acetals, Polyamides/thioamides, Polyimines |  | *Oc1ccc(NC(=C(C#N)C#N)c2cccc(C(Nc3ccc(Oc4ccc(NC(=O)c5ccc(C(=O)Nc6ccc(*)cc6)cc5)cc4)cc3)=C(C#N)C#N)c2)cc1 | [*]Oc1ccc(NC(=C(C#N)C#N)c2cccc(C(Nc3ccc(Oc4ccc(NC(=O)c5ccc(C(=O)Nc6ccc([*])cc6)cc5)cc4)cc3)=C(C#N)C#N)c2)cc1 | known
R1005561 |  |  | P372365 | poly((4,4'-oxydianiline)-alt-{5-[4-(acetoxybenzoyl)amino]isophthaloyl dichloride}) poly[[(4,4'-oxydianiline)]-alt-({5-[4-(acetoxybenzoyl)amino]isophthaloyl dichloride})] polyamideether;((4,4'-oxydianiline)-alt-{5-[4-(acetoxybenzoyl)amino]isophthaloyl dichloride}) | poly(oxy-1,4-phenyleneimino{5-[(4-acetoxybenzoyl)amino]isophthaloyl}imino-1,4-phenylene) |  | Polyoxides/ethers/acetals, Polyamides/thioamides |  | *Oc1ccc(NC(=O)c2cc(NC(=O)c3ccc(OC(C)=O)cc3)cc(C(=O)Nc3ccc(*)cc3)c2)cc1 | [*]Oc1ccc(NC(=O)c2cc(NC(=O)c3ccc(OC(C)=O)cc3)cc(C(=O)Nc3ccc([*])cc3)c2)cc1 | known | [10 empty] | 546 | 590.5
R1005562 |  |  | P372366 | poly([(3-aminophenyl)(4-aminophenyl) ether]-alt-{5-[4-(acetoxybenzoyl)amino]isophthaloyl dichloride}) poly[[(3,4'-oxydianiline)]-alt-({5-[4-(acetoxybenzoyl)amino]isophthaloyl dichloride})] polyamideether;([(3-aminophenyl)(4-aminophenyl) ether]-alt-{5-[4-(acetoxybenzoyl)amino]isophthaloyl dichloride}) | poly(oxy-1,3-phenyleneimino{5-[(4-acetoxybenzoyl)amino]isophthaloyl}imino-1,4-phenylene) |  | Polyoxides/ethers/acetals, Polyamides/thioamides |  | *Oc1cccc(NC(=O)c2cc(NC(=O)c3ccc(OC(C)=O)cc3)cc(C(=O)Nc3ccc(*)cc3)c2)c1 | [*]Oc1cccc(NC(=O)c2cc(NC(=O)c3ccc(OC(C)=O)cc3)cc(C(=O)Nc3ccc([*])cc3)c2)c1 | known | [10 empty] | 524 | 568
R1005563 |  |  | P372367 | poly([4,4'-(1,4-phenylenedioxy)dianiline]-alt-{5-[4-(acetoxybenzoyl)amino]isophthaloyl dichloride}) poly[{[4,4'-(1,4-phenylenedioxy)dianiline]}-alt-({5-[4-(acetoxybenzoyl)amino]isophthaloyl dichloride})] polyamideether;([4,4'-(1,4-phenylenedioxy)dianiline]-alt-{5-[4-(acetoxybenzoyl)amino]isophthaloyl dichloride}) | poly(oxy-1,4-phenyleneoxy-1,4-phenyleneimino{5-[(4-acetoxybenzoyl)amino]isophthaloyl}imino-1,4-phenylene) |  | Polyoxides/ethers/acetals, Polyamides/thioamides |  | *Oc1ccc(Oc2ccc(NC(=O)c3cc(NC(=O)c4ccc(OC(C)=O)cc4)cc(C(=O)Nc4ccc(*)cc4)c3)cc2)cc1 | [*]Oc1ccc(Oc2ccc(NC(=O)c3cc(NC(=O)c4ccc(OC(C)=O)cc4)cc(C(=O)Nc4ccc([*])cc4)c3)cc2)cc1 | known | [10 empty] | 524 | 598
R1005564 |  |  | P372368 | poly([1,3-bis(4-aminophenoxy)benzene]-alt-{5-[4-(acetoxybenzoyl)amino]isophthaloyl dichloride}) poly[{[4,4'-(1,3-phenylenedioxy)dianiline]}-alt-({5-[4-(acetoxybenzoyl)amino]isophthaloyl dichloride})] polyamideether;([1,3-bis(4-aminophenoxy)benzene]-alt-{5-[4-(acetoxybenzoyl)amino]isophthaloyl dichloride}) | poly(oxy-1,3-phenyleneoxy-1,4-phenyleneimino{5-[(4-acetoxybenzoyl)amino]isophthaloyl}imino-1,4-phenylene) |  | Polyoxides/ethers/acetals, Polyamides/thioamides |  | *Oc1cccc(Oc2ccc(NC(=O)c3cc(NC(=O)c4ccc(OC(C)=O)cc4)cc(C(=O)Nc4ccc(*)cc4)c3)cc2)c1 | [*]Oc1cccc(Oc2ccc(NC(=O)c3cc(NC(=O)c4ccc(OC(C)=O)cc4)cc(C(=O)Nc4ccc([*])cc4)c3)cc2)c1 | known | [10 empty] | 503 | 583
R1005565 |  |  | P372369 | poly({4,4'-[sulfonylbis(4,1-phenyleneoxy)]dianiline}-alt-{5-[4-(acetoxybenzoyl)amino]isophthaloyl dichloride}) poly[({4,4'-[sulfonylbis(4,1-phenyleneoxy)]dianiline})-alt-({5-[4-(acetoxybenzoyl)amino]isophthaloyl dichloride})] polyamideethersulfone;({4,4'-[sulfonylbis(4,1-phenyleneoxy)]dianiline}-alt-{5-[4-(acetoxybenzoyl)amino]isophthaloyl dichloride}) | poly(oxy-1,4-phenylenesulfonyl-1,4-phenyleneoxy-1,4-phenyleneimino{5-[(4-acetoxybenzoyl)amino]isophthaloyl}imino-1,4-phenylene) |  | Polyoxides/ethers/acetals, Polyamides/thioamides, Polysulfones/sulfoxides/sufonates/sulfoamides |  | *Oc1ccc(S(=O)(=O)c2ccc(Oc3ccc(NC(=O)c4cc(NC(=O)c5ccc(OC(C)=O)cc5)cc(C(=O)Nc5ccc(*)cc5)c4)cc3)cc2)cc1 | [*]Oc1ccc(S(=O)(=O)c2ccc(Oc3ccc(NC(=O)c4cc(NC(=O)c5ccc(OC(C)=O)cc5)cc(C(=O)Nc5ccc([*])cc5)c4)cc3)cc2)cc1 | known | [11 empty] | 610.5
R1005566 |  |  | P372370 | poly({2,2-bis[4-(4-aminophenoxy)phenyl]propane}-alt-{5-[4-(acetoxybenzoyl)amino]isophthaloyl dichloride}) poly[({4,4'-[(1-methylethane-1,1-diyl)bis(4,1-phenyleneoxy)]dianiline})-alt-({5-[4-(acetoxybenzoyl)amino]isophthaloyl dichloride})] polyamideether;({2,2-bis[4-(4-aminophenoxy)phenyl]propane}-alt-{5-[4-(acetoxybenzoyl)amino]isophthaloyl dichloride}) | poly(oxy-1,4-phenylene(dimethylmethylene)-1,4-phenyleneoxy-1,4-phenyleneimino{5-[(4-acetoxybenzoyl)amino]isophthaloyl}imino-1,4-phenylene) |  | Polyoxides/ethers/acetals, Polyamides/thioamides |  | *Oc1ccc(NC(=O)c2cc(NC(=O)c3ccc(OC(C)=O)cc3)cc(C(=O)Nc3ccc(Oc4ccc(C(C)(C)c5ccc(*)cc5)cc4)cc3)c2)cc1 | [*]Oc1ccc(NC(=O)c2cc(NC(=O)c3ccc(OC(C)=O)cc3)cc(C(=O)Nc3ccc(Oc4ccc(C(C)(C)c5ccc([*])cc5)cc4)cc3)c2)cc1 | known | [11 empty] | 618
R1005567 |  |  | P372371 | poly([4,4'-(biphenyl-4,4'-diyldioxy)dianiline]-alt-{5-[4-(acetoxybenzoyl)amino]isophthaloyl dichloride}) poly[{[4,4'-(biphenyl-4,4'-diyldioxy)dianiline]}-alt-({5-[4-(acetoxybenzoyl)amino]isophthaloyl dichloride})] polyamideether;([4,4'-(biphenyl-4,4'-diyldioxy)dianiline]-alt-{5-[4-(acetoxybenzoyl)amino]isophthaloyl dichloride}) | poly(oxybiphenyl-4,4'-diyloxy-1,4-phenyleneimino{5-[(4-acetoxybenzoyl)amino]isophthaloyl}imino-1,4-phenylene) |  | Polyoxides/ethers/acetals, Polyamides/thioamides |  | *Oc1ccc(NC(=O)c2cc(NC(=O)c3ccc(OC(C)=O)cc3)cc(C(=O)Nc3ccc(Oc4ccc(-c5ccc(*)cc5)cc4)cc3)c2)cc1 | [*]Oc1ccc(NC(=O)c2cc(NC(=O)c3ccc(OC(C)=O)cc3)cc(C(=O)Nc3ccc(Oc4ccc(-c5ccc([*])cc5)cc4)cc3)c2)cc1 | known | [10 empty] | 525 | 598
R1005568 |  |  | P372372 | poly[(4,7,10-trioxatridecane-1,13-diamine)-alt-(sebacoyl dichloride)] poly{[(4,7,10-trioxatridecane-1,13-diamine)]-alt-[(decanedioyl dichloride)]} polyamideether;[(4,7,10-trioxatridecane-1,13-diamine)-alt-(sebacoyl dichloride)] | poly(oxyethyleneoxyethyleneoxypropane-1,3-diyliminodecanedioyliminopropane-1,3-diyl) |  | Polyoxides/ethers/acetals, Polyamides/thioamides |  | *CCCNC(=O)CCCCCCCCC(=O)NCCCOCCOCCO* | [*]CCCNC(=O)CCCCCCCCC(=O)NCCCOCCOCCO[*] | known | 5.9339 | [8 empty] | 408 | 313 | [23 empty] | 27.62
R1005569 |  |  | P372373 | poly{[N,N'-(4,7,10-trioxatridecane-1,13-diyl)bis(L-phenylalaninamide)]-alt-(sebacoyl dichloride)} poly({[N,N'-(4,7,10-trioxatridecane-1,13-diyl)bis(L-phenylalaninamide)]}-alt-[(decanedioyl dichloride)]) polyamideether;{[N,N'-(4,7,10-trioxatridecane-1,13-diyl)bis(L-phenylalaninamide)]-alt-(sebacoyl dichloride)} | poly[oxyethyleneoxyethyleneoxypropane-1,3-diylimino(2-benzyl-1-oxoethylene)iminodecanedioylimino(1-benzyl-2-oxoethylene)iminopropane-1,3-diyl] |  | Polyoxides/ethers/acetals, Polyamides/thioamides |  | *CCCNC(=O)C(Cc1ccccc1)NC(=O)CCCCCCCCC(=O)NC(Cc1ccccc1)C(=O)NCCCOCCOCCO* | [*]CCCNC(=O)C(Cc1ccccc1)NC(=O)CCCCCCCCC(=O)NC(Cc1ccccc1)C(=O)NCCCOCCOCCO[*] | known | [9 empty] | 421 | 317 | [23 empty] | 46.76
R1005570 |  |  | P372374 | poly{[N,N'-(4,7,10-trioxatridecane-1,13-diyl)bis(L-phenylalanylglycinamide)]-alt-(sebacoyl dichloride)} poly({[N,N'-(4,7,10-trioxatridecane-1,13-diyl)bis(L-phenylalanylglycinamide)]}-alt-[(decanedioyl dichloride)]) polyamideether;{[N,N'-(4,7,10-trioxatridecane-1,13-diyl)bis(L-phenylalanylglycinamide)]-alt-(sebacoyl dichloride)} | poly[oxyethyleneoxyethyleneoxypropane-1,3-diylimino(1-oxoethylene)imino(2-benzyl-1-oxoethylene)iminodecanedioylimino(1-benzyl-2-oxoethylene)imino(2-oxoethylene)iminopropane-1,3-diyl] |  | Polyoxides/ethers/acetals, Polyamides/thioamides |  | *CCCNC(=O)CNC(=O)C(Cc1ccccc1)NC(=O)CCCCCCCCC(=O)NC(Cc1ccccc1)C(=O)NCC(=O)NCCCOCCOCCO* | [*]CCCNC(=O)CNC(=O)C(Cc1ccccc1)NC(=O)CCCCCCCCC(=O)NC(Cc1ccccc1)C(=O)NCC(=O)NCCCOCCOCCO[*] | known | [9 empty] | 399 | 309 | [23 empty] | 47.64
R1005571 |  |  | P372375 | poly{[N,N'-(4,7,10-trioxatridecane-1,13-diyl)bis(L-phenylalanyl-L-valylglycinamide)]-alt-(sebacoyl dichloride)} poly({[N,N'-(4,7,10-trioxatridecane-1,13-diyl)bis(L-phenylalanyl-L-valylglycinamide)]}-alt-[(decanedioyl dichloride)]) polyamideether;{[N,N'-(4,7,10-trioxatridecane-1,13-diyl)bis(L-phenylalanyl-L-valylglycinamide)]-alt-(sebacoyl dichloride)} | poly[oxyethyleneoxyethyleneoxypropane-1,3-diylimino(1-oxoethylene)imino(2-isopropyl-1-oxoethylene)imino(2-benzyl-1-oxoethylene)iminodecanedioylimino(1-benzyl-2-oxoethylene)imino(1-isopropyl-2-oxoethylene)imino(2-oxoethylene)iminopropane-1,3-diyl] |  | Polyoxides/ethers/acetals, Polyamides/thioamides |  | *CCCNC(=O)CNC(=O)C(NC(=O)C(Cc1ccccc1)NC(=O)CCCCCCCCC(=O)NC(Cc1ccccc1)C(=O)NC(C(=O)NCC(=O)NCCCOCCOCCO*)C(C)C)C(C)C | [*]CCCNC(=O)CNC(=O)C(NC(=O)C(Cc1ccccc1)NC(=O)CCCCCCCCC(=O)NC(Cc1ccccc1)C(=O)NC(C(=O)NCC(=O)NCCCOCCOCCO[*])C(C)C)C(C)C | known | [34 empty] | 42.16
R1005572 |  |  | P372376 | poly{[N,N'-(4,7,10-trioxatridecane-1,13-diyl)bis(L-phenylalanyl-L-valinamide)]-alt-(sebacoyl dichloride)} poly({[N,N'-(4,7,10-trioxatridecane-1,13-diyl)bis(L-phenylalanyl-L-valinamide)]}-alt-[(decanedioyl dichloride)]) polyamideether;{[N,N'-(4,7,10-trioxatridecane-1,13-diyl)bis(L-phenylalanyl-L-valinamide)]-alt-(sebacoyl dichloride)} | poly[oxyethyleneoxyethyleneoxypropane-1,3-diylimino(2-isopropyl-1-oxoethylene)imino(2-benzyl-1-oxoethylene)iminodecanedioylimino(1-benzyl-2-oxoethylene)imino(1-isopropyl-2-oxoethylene)iminopropane-1,3-diyl] |  | Polyoxides/ethers/acetals, Polyamides/thioamides |  | *CCCNC(=O)C(NC(=O)C(Cc1ccccc1)NC(=O)CCCCCCCCC(=O)NC(Cc1ccccc1)C(=O)NC(C(=O)NCCCOCCOCCO*)C(C)C)C(C)C | [*]CCCNC(=O)C(NC(=O)C(Cc1ccccc1)NC(=O)CCCCCCCCC(=O)NC(Cc1ccccc1)C(=O)NC(C(=O)NCCCOCCOCCO[*])C(C)C)C(C)C | known | [34 empty] | 44.71
R1005573 |  |  | P372595 |  | poly{oxyoctane-1,8-diyloxy(2,6-dimethoxy-1,4-phenylene)[(E)-ethene-1,2-diyl]-1,4-phenylene[(E)-ethene-1,2-diyl](3,5-dimethoxy-1,4-phenylene)} |  | Polyoxides/ethers/acetals |  | *CCCCCCCCOc1c(OC)cc(C=Cc2ccc(C=Cc3cc(OC)c(O*)c(OC)c3)cc2)cc1OC | [*]CCCCCCCCOc1c(OC)cc(C=Cc2ccc(C=Cc3cc(OC)c(O[*])c(OC)c3)cc2)cc1OC | known | [10 empty] | 353
R1005574 |  |  | P372378 | poly{[1,8-bis(2,6-dimethoxy-4-vinylphenoxy)octane]-alt-(1,4-dihexyl-2,5-diiodobenzene)} poly({[1,8-bis(2,6-dimethoxy-4-vinylphenoxy)octane]}-alt-[(1,4-dihexyl-2,5-diiodobenzene)]) polyether;{[1,8-bis(2,6-dimethoxy-4-vinylphenoxy)octane]-alt-(1,4-dihexyl-2,5-diiodobenzene)} | poly[oxyoctane-1,8-diyloxy(2,6-dimethoxy-1,4-phenylene)ethene-1,2-diyl(2,5-dihexyl-1,4-phenylene)ethene-1,2-diyl(3,5-dimethoxy-1,4-phenylene)] |  | Polyoxides/ethers/acetals |  | *CCCCCCCCOc1c(OC)cc(C=Cc2cc(CCCCCC)c(C=Cc3cc(OC)c(O*)c(OC)c3)cc2CCCCCC)cc1OC | [*]CCCCCCCCOc1c(OC)cc(C=Cc2cc(CCCCCC)c(C=Cc3cc(OC)c(O[*])c(OC)c3)cc2CCCCCC)cc1OC | known | [10 empty] | 294
R1005575 |  |  | P372379 | poly{[1,8-bis(2,6-dimethoxy-4-vinylphenoxy)octane]-alt-(1,4-diiodo-2,5-diisopropylbenzene)} poly({[1,8-bis(2,6-dimethoxy-4-vinylphenoxy)octane]}-alt-[(1,4-diiodo-2,5-diisopropylbenzene)]) polyether;{[1,8-bis(2,6-dimethoxy-4-vinylphenoxy)octane]-alt-(1,4-diiodo-2,5-diisopropylbenzene)} | poly[oxyoctane-1,8-diyloxy(2,6-dimethoxy-1,4-phenylene)ethene-1,2-diyl(2,5-diisopropyl-1,4-phenylene)ethene-1,2-diyl(3,5-dimethoxy-1,4-phenylene)] |  | Polyoxides/ethers/acetals |  | *CCCCCCCCOc1c(OC)cc(C=Cc2cc(C(C)C)c(C=Cc3cc(OC)c(O*)c(OC)c3)cc2C(C)C)cc1OC | [*]CCCCCCCCOc1c(OC)cc(C=Cc2cc(C(C)C)c(C=Cc3cc(OC)c(O[*])c(OC)c3)cc2C(C)C)cc1OC | known | [10 empty] | 358
R1005576 |  |  | P372380 | poly({2',2'''',6',6''''-tetraphenyl-4'',4'''''-[(hexane-1,6-diyl)dioxy]bis(1,1':4',1''-terphenyl-4-amine)}-alt-(terephthaloyl dichloride)) poly[({2',2'''',6',6''''-tetraphenyl-4'',4'''''-[(hexane-1,6-diyl)dioxy]bis(1,1':4',1''-terphenyl-4-amine)})-alt-[(terephthaloyl dichloride)]] polyamideether;({2',2'''',6',6''''-tetraphenyl-4'',4'''''-[(hexane-1,6-diyl)dioxy]bis(1,1':4',1''-terphenyl-4-amine)}-alt-(terephthaloyl dichloride)) | poly[oxyhexane-1,6-diyloxy(3',5'-diphenyl-1,1':4',1''-terphenyl-4,4''-diyl)iminoterephthaloylimino(2',6'-diphenyl-1,1':4',1''-terphenyl-4,4''-diyl)] |  | Polyoxides/ethers/acetals, Polyamides/thioamides |  | *CCCCCCOc1ccc(-c2cc(-c3ccccc3)c(-c3ccc(NC(=O)c4ccc(C(=O)Nc5ccc(-c6c(-c7ccccc7)cc(-c7ccc(O*)cc7)cc6-c6ccccc6)cc5)cc4)cc3)c(-c3ccccc3)c2)cc1 | [*]CCCCCCOc1ccc(-c2cc(-c3ccccc3)c(-c3ccc(NC(=O)c4ccc(C(=O)Nc5ccc(-c6c(-c7ccccc7)cc(-c7ccc(O[*])cc7)cc6-c6ccccc6)cc5)cc4)cc3)c(-c3ccccc3)c2)cc1 | known
R1005577 |  |  | P372381 | poly({2',2'''',6',6''''-tetraphenyl-4'',4'''''-[(decane-1,10-diyl)dioxy]bis(1,1':4',1''-terphenyl-4-amine)}-alt-(terephthaloyl dichloride)) poly[({2',2'''',6',6''''-tetraphenyl-4'',4'''''-[(decane-1,10-diyl)dioxy]bis(1,1':4',1''-terphenyl-4-amine)})-alt-[(terephthaloyl dichloride)]] polyamideether;({2',2'''',6',6''''-tetraphenyl-4'',4'''''-[(decane-1,10-diyl)dioxy]bis(1,1':4',1''-terphenyl-4-amine)}-alt-(terephthaloyl dichloride)) | poly[oxydecane-1,10-diyloxy(3',5'-diphenyl-1,1':4',1''-terphenyl-4,4''-diyl)iminoterephthaloylimino(2',6'-diphenyl-1,1':4',1''-terphenyl-4,4''-diyl)] |  | Polyoxides/ethers/acetals, Polyamides/thioamides |  | *CCCCCCCCCCOc1ccc(-c2cc(-c3ccccc3)c(-c3ccc(NC(=O)c4ccc(C(=O)Nc5ccc(-c6c(-c7ccccc7)cc(-c7ccc(O*)cc7)cc6-c6ccccc6)cc5)cc4)cc3)c(-c3ccccc3)c2)cc1 | [*]CCCCCCCCCCOc1ccc(-c2cc(-c3ccccc3)c(-c3ccc(NC(=O)c4ccc(C(=O)Nc5ccc(-c6c(-c7ccccc7)cc(-c7ccc(O[*])cc7)cc6-c6ccccc6)cc5)cc4)cc3)c(-c3ccccc3)c2)cc1 | known
R1005578 |  |  | P372382 | poly({2',2'''',6',6''''-tetra(biphenyl-4-yl)-4'',4'''''-[(hexane-1,6-diyl)dioxy]bis(1,1':4',1''-terphenyl-4-amine)}-alt-(terephthaloyl dichloride)) poly[({2',2'''',6',6''''-tetra(biphenyl-4-yl)-4'',4'''''-[(hexane-1,6-diyl)dioxy]bis(1,1':4',1''-terphenyl-4-amine)})-alt-[(terephthaloyl dichloride)]] polyamideether;({2',2'''',6',6''''-tetra(biphenyl-4-yl)-4'',4'''''-[(hexane-1,6-diyl)dioxy]bis(1,1':4',1''-terphenyl-4-amine)}-alt-(terephthaloyl dichloride)) | poly{oxyhexane-1,6-diyloxy[3',5'-bis(biphenyl-4-yl)-1,1':4',1''-terphenyl-4,4''-diyl]iminoterephthaloylimino[2',6'-bis(biphenyl-4-yl)-1,1':4',1''-terphenyl-4,4''-diyl]} |  | Polyoxides/ethers/acetals, Polyamides/thioamides |  | *CCCCCCOc1ccc(-c2cc(-c3ccc(-c4ccccc4)cc3)c(-c3ccc(NC(=O)c4ccc(C(=O)Nc5ccc(-c6c(-c7ccc(-c8ccccc8)cc7)cc(-c7ccc(O*)cc7)cc6-c6ccc(-c7ccccc7)cc6)cc5)cc4)cc3)c(-c3ccc(-c4ccccc4)cc3)c2)cc1 | [*]CCCCCCOc1ccc(-c2cc(-c3ccc(-c4ccccc4)cc3)c(-c3ccc(NC(=O)c4ccc(C(=O)Nc5ccc(-c6c(-c7ccc(-c8ccccc8)cc7)cc(-c7ccc(O[*])cc7)cc6-c6ccc(-c7ccccc7)cc6)cc5)cc4)cc3)c(-c3ccc(-c4ccccc4)cc3)c2)cc1 | known
R1005579 |  |  | P372383 | poly({2',2'''',6',6''''-tetra(biphenyl-4-yl)-4'',4'''''-[(decane-1,10-diyl)dioxy]bis(1,1':4',1''-terphenyl-4-amine)}-alt-(terephthaloyl dichloride)) poly[({2',2'''',6',6''''-tetra(biphenyl-4-yl)-4'',4'''''-[(decane-1,10-diyl)dioxy]bis(1,1':4',1''-terphenyl-4-amine)})-alt-[(terephthaloyl dichloride)]] polyamideether;({2',2'''',6',6''''-tetra(biphenyl-4-yl)-4'',4'''''-[(decane-1,10-diyl)dioxy]bis(1,1':4',1''-terphenyl-4-amine)}-alt-(terephthaloyl dichloride)) | poly{oxydecane-1,10-diyloxy[3',5'-bis(biphenyl-4-yl)-1,1':4',1''-terphenyl-4,4''-diyl]iminoterephthaloylimino[2',6'-bis(biphenyl-4-yl)-1,1':4',1''-terphenyl-4,4''-diyl]} |  | Polyoxides/ethers/acetals, Polyamides/thioamides |  | *CCCCCCCCCCOc1ccc(-c2cc(-c3ccc(-c4ccccc4)cc3)c(-c3ccc(NC(=O)c4ccc(C(=O)Nc5ccc(-c6c(-c7ccc(-c8ccccc8)cc7)cc(-c7ccc(O*)cc7)cc6-c6ccc(-c7ccccc7)cc6)cc5)cc4)cc3)c(-c3ccc(-c4ccccc4)cc3)c2)cc1 | [*]CCCCCCCCCCOc1ccc(-c2cc(-c3ccc(-c4ccccc4)cc3)c(-c3ccc(NC(=O)c4ccc(C(=O)Nc5ccc(-c6c(-c7ccc(-c8ccccc8)cc7)cc(-c7ccc(O[*])cc7)cc6-c6ccc(-c7ccccc7)cc6)cc5)cc4)cc3)c(-c3ccc(-c4ccccc4)cc3)c2)cc1 | known
R1005580 |  |  | P372384 | poly({4,4'-[(bicyclo[2.2.1]heptane-2,2-diyl)bis(4,1-phenyleneoxy)]dianiline}-alt-(naphthalene-2,6-dicarboxylic acid)) poly[({4,4'-[(bicyclo[2.2.1]heptane-2,2-diyl)bis(4,1-phenyleneoxy)]dianiline})-alt-[(naphthalene-2,6-dicarboxylic acid)]] polyamideether;({4,4'-[(bicyclo[2.2.1]heptane-2,2-diyl)bis(4,1-phenyleneoxy)]dianiline}-alt-(naphthalene-2,6-dicarboxylic acid)) | poly(oxy-1,4-phenylenebicyclo[2.2.1]heptane-2,2-diyl-1,4-phenyleneoxy-1,4-phenyleneiminocarbonylnaphthalene-2,6-diylcarbonylimino-1,4-phenylene) |  | Polyoxides/ethers/acetals, Polyamides/thioamides |  | *Oc1ccc(NC(=O)c2ccc3cc(C(=O)Nc4ccc(Oc5ccc(C6(c7ccc(*)cc7)CC7CCC6C7)cc5)cc4)ccc3c2)cc1 | [*]Oc1ccc(NC(=O)c2ccc3cc(C(=O)Nc4ccc(Oc5ccc(C6(c7ccc([*])cc7)CC7CCC6C7)cc5)cc4)ccc3c2)cc1 | known | [7 empty] | 78 | 2 |  | 549 | 779.5
R1005581 |  |  | P372385 | poly({4,4'-[(bicyclo[2.2.1]heptane-2,2-diyl)bis(4,1-phenyleneoxy)]dianiline}-alt-(biphenyl-4,4'-dicarboxylic acid)) poly[({4,4'-[(bicyclo[2.2.1]heptane-2,2-diyl)bis(4,1-phenyleneoxy)]dianiline})-alt-[(biphenyl-4,4'-dicarboxylic acid)]] polyamideether;({4,4'-[(bicyclo[2.2.1]heptane-2,2-diyl)bis(4,1-phenyleneoxy)]dianiline}-alt-(biphenyl-4,4'-dicarboxylic acid)) | poly(oxy-1,4-phenylenebicyclo[2.2.1]heptane-2,2-diyl-1,4-phenyleneoxy-1,4-phenyleneiminocarbonylbiphenyl-4,4'-diylcarbonylimino-1,4-phenylene) |  | Polyoxides/ethers/acetals, Polyamides/thioamides |  | *Oc1ccc(NC(=O)c2ccc(-c3ccc(C(=O)Nc4ccc(Oc5ccc(C6(c7ccc(*)cc7)CC7CCC6C7)cc5)cc4)cc3)cc2)cc1 | [*]Oc1ccc(NC(=O)c2ccc(-c3ccc(C(=O)Nc4ccc(Oc5ccc(C6(c7ccc([*])cc7)CC7CCC6C7)cc5)cc4)cc3)cc2)cc1 | known | 3.0949 | [6 empty] | 88 | 2.3 |  | 569 | 783
R1005582 |  |  | P372386 | poly({4,4'-[(bicyclo[2.2.1]heptane-2,2-diyl)bis(4,1-phenyleneoxy)]dianiline}-alt-(4,4'-sulfonyldibenzoic acid)) poly[({4,4'-[(bicyclo[2.2.1]heptane-2,2-diyl)bis(4,1-phenyleneoxy)]dianiline})-alt-[(4,4'-sulfonyldibenzoic acid)]] polyamideethersulfone;({4,4'-[(bicyclo[2.2.1]heptane-2,2-diyl)bis(4,1-phenyleneoxy)]dianiline}-alt-(4,4'-sulfonyldibenzoic acid)) | poly(oxy-1,4-phenylenebicyclo[2.2.1]heptane-2,2-diyl-1,4-phenyleneoxy-1,4-phenyleneiminocarbonyl-1,4-phenylenesulfonyl-1,4-phenylenecarbonylimino-1,4-phenylene) |  | Polyoxides/ethers/acetals, Polyamides/thioamides, Polysulfones/sulfoxides/sufonates/sulfoamides |  | *Oc1ccc(NC(=O)c2ccc(S(=O)(=O)c3ccc(C(=O)Nc4ccc(Oc5ccc(C6(c7ccc(*)cc7)CC7CCC6C7)cc5)cc4)cc3)cc2)cc1 | [*]Oc1ccc(NC(=O)c2ccc(S(=O)(=O)c3ccc(C(=O)Nc4ccc(Oc5ccc(C6(c7ccc([*])cc7)CC7CCC6C7)cc5)cc4)cc3)cc2)cc1 | known | [7 empty] | 71 | 2.1 |  |  | 764.5
R1005583 |  |  | P372387 | poly({4,4'-[(bicyclo[2.2.1]heptane-2,2-diyl)bis(4,1-phenyleneoxy)]dianiline}-alt-(terephthalic acid)) poly[({4,4'-[(bicyclo[2.2.1]heptane-2,2-diyl)bis(4,1-phenyleneoxy)]dianiline})-alt-[(terephthalic acid)]] polyamideether;({4,4'-[(bicyclo[2.2.1]heptane-2,2-diyl)bis(4,1-phenyleneoxy)]dianiline}-alt-(terephthalic acid)) | poly(oxy-1,4-phenylenebicyclo[2.2.1]heptane-2,2-diyl-1,4-phenyleneoxy-1,4-phenyleneiminoterephthaloylimino-1,4-phenylene) |  | Polyoxides/ethers/acetals, Polyamides/thioamides |  | *Oc1ccc(NC(=O)c2ccc(C(=O)Nc3ccc(Oc4ccc(C5(c6ccc(*)cc6)CC6CCC5C6)cc4)cc3)cc2)cc1 | [*]Oc1ccc(NC(=O)c2ccc(C(=O)Nc3ccc(Oc4ccc(C5(c6ccc([*])cc6)CC6CCC5C6)cc4)cc3)cc2)cc1 | known | 3.1247 | [6 empty] | 80 | 2.3 |  | 554 | 770.5
R1005584 |  |  | P372388 | poly({4,4'-[(bicyclo[2.2.1]heptane-2,2-diyl)bis(4,1-phenyleneoxy)]dianiline}-alt-(isophthalic acid)) poly[({4,4'-[(bicyclo[2.2.1]heptane-2,2-diyl)bis(4,1-phenyleneoxy)]dianiline})-alt-[(isophthalic acid)]] polyamideether;({4,4'-[(bicyclo[2.2.1]heptane-2,2-diyl)bis(4,1-phenyleneoxy)]dianiline}-alt-(isophthalic acid)) | poly(oxy-1,4-phenylenebicyclo[2.2.1]heptane-2,2-diyl-1,4-phenyleneoxy-1,4-phenyleneiminoisophthaloylimino-1,4-phenylene) |  | Polyoxides/ethers/acetals, Polyamides/thioamides |  | *Oc1ccc(NC(=O)c2cccc(C(=O)Nc3ccc(Oc4ccc(C5(c6ccc(*)cc6)CC6CCC5C6)cc4)cc3)c2)cc1 | [*]Oc1ccc(NC(=O)c2cccc(C(=O)Nc3ccc(Oc4ccc(C5(c6ccc([*])cc6)CC6CCC5C6)cc4)cc3)c2)cc1 | known | [7 empty] | 79 | 2.3 |  | 529 | 775.5
R1005585 |  |  | P372389 | poly({4,4'-[(bicyclo[2.2.1]heptane-2,2-diyl)bis(4,1-phenyleneoxy)]dianiline}-alt-(5-tert-butylisophthalic acid)) poly[({4,4'-[(bicyclo[2.2.1]heptane-2,2-diyl)bis(4,1-phenyleneoxy)]dianiline})-alt-[(5-tert-butylisophthalic acid)]] polyamideether;({4,4'-[(bicyclo[2.2.1]heptane-2,2-diyl)bis(4,1-phenyleneoxy)]dianiline}-alt-(5-tert-butylisophthalic acid)) | poly[oxy-1,4-phenylenebicyclo[2.2.1]heptane-2,2-diyl-1,4-phenyleneoxy-1,4-phenyleneimino(5-tert-butylisophthaloyl)imino-1,4-phenylene] |  | Polyoxides/ethers/acetals, Polyamides/thioamides |  | *Oc1ccc(NC(=O)c2cc(C(=O)Nc3ccc(Oc4ccc(C5(c6ccc(*)cc6)CC6CCC5C6)cc4)cc3)cc(C(C)(C)C)c2)cc1 | [*]Oc1ccc(NC(=O)c2cc(C(=O)Nc3ccc(Oc4ccc(C5(c6ccc([*])cc6)CC6CCC5C6)cc4)cc3)cc(C(C)(C)C)c2)cc1 | known | 3.5452 | [6 empty] | 89 | 2.1 |  | 545 | 763
R1005586 |  |  | P372390 | poly[(1,4:3,6-dianhydro-D-glucitol)-alt-(terephthaloyl dichloride)] polyester;[(1,4:3,6-dianhydro-D-glucitol)-alt-(terephthaloyl dichloride)] | poly[(2,3,3a,5,6,6a-hexahydrofuro[3,2-b]furan-3,6-diyl)oxyterephthaloyloxy] | poly[(isosorbide)-alt-(terephthaloyl dichloride)] | Polyoxides/ethers/acetals, Polyesters/thioesters |  | *OC(=O)c1ccc(C(=O)OC2COC3C(*)COC23)cc1 | [*]OC(=O)c1ccc(C(=O)OC2COC3C([*])COC23)cc1 | known | [10 empty] | 523 | [12 empty] | 3.3233
R1005587 |  |  | P372391 | poly({butyl 3-(4-hydroxyphenyl)-2-[3-(4-hydroxyphenyl)propanoylamino]propanoate}-alt-(oxydiacetic acid)) poly[({butyl 3-(4-hydroxyphenyl)-2-[3-(4-hydroxyphenyl)propanoylamino]propanoate})-alt-[(oxydiacetic acid)]] polyamideesterether;({butyl 3-(4-hydroxyphenyl)-2-[3-(4-hydroxyphenyl)propanoylamino]propanoate}-alt-(oxydiacetic acid)) | poly{oxy(1-oxoethylene)oxy(2-oxoethylene)oxy-1,4-phenylene[2-(butoxycarbonyl)ethylene]imino(1-oxopropane-1,3-diyl)-1,4-phenylene} |  | Polyoxides/ethers/acetals, Polyesters/thioesters, Polyamides/thioamides |  | *Oc1ccc(CC(NC(=O)CCc2ccc(OC(=O)COCC(*)=O)cc2)C(=O)OCCCC)cc1 | [*]Oc1ccc(CC(NC(=O)CCc2ccc(OC(=O)COCC([*])=O)cc2)C(=O)OCCCC)cc1 | known | [10 empty] | 337
R1005588 |  |  | P372392 | poly({benzyl 3-(4-hydroxyphenyl)-2-[3-(4-hydroxyphenyl)propanoylamino]propanoate}-alt-(oxydiacetic acid)) poly[({benzyl 3-(4-hydroxyphenyl)-2-[3-(4-hydroxyphenyl)propanoylamino]propanoate})-alt-[(oxydiacetic acid)]] polyamideesterether;({benzyl 3-(4-hydroxyphenyl)-2-[3-(4-hydroxyphenyl)propanoylamino]propanoate}-alt-(oxydiacetic acid)) | poly{oxy(1-oxoethylene)oxy(2-oxoethylene)oxy-1,4-phenylene[2-(benzyloxycarbonyl)ethylene]imino(1-oxopropane-1,3-diyl)-1,4-phenylene} |  | Polyoxides/ethers/acetals, Polyesters/thioesters, Polyamides/thioamides |  | *Oc1ccc(CC(NC(=O)CCc2ccc(OC(=O)COCC(*)=O)cc2)C(=O)OCc2ccccc2)cc1 | [*]Oc1ccc(CC(NC(=O)CCc2ccc(OC(=O)COCC([*])=O)cc2)C(=O)OCc2ccccc2)cc1 | known | [10 empty] | 349
R1005589 |  |  | P372393 | poly({dodecyl 3-(4-hydroxyphenyl)-2-[3-(4-hydroxyphenyl)propanoylamino]propanoate}-alt-(oxydiacetic acid)) poly[({dodecyl 3-(4-hydroxyphenyl)-2-[3-(4-hydroxyphenyl)propanoylamino]propanoate})-alt-[(oxydiacetic acid)]] polyamideesterether;({dodecyl 3-(4-hydroxyphenyl)-2-[3-(4-hydroxyphenyl)propanoylamino]propanoate}-alt-(oxydiacetic acid)) | poly{oxy(1-oxoethylene)oxy(2-oxoethylene)oxy-1,4-phenylene[2-(dodecyloxycarbonyl)ethylene]imino(1-oxopropane-1,3-diyl)-1,4-phenylene} |  | Polyoxides/ethers/acetals, Polyesters/thioesters, Polyamides/thioamides |  | *Oc1ccc(CC(NC(=O)CCc2ccc(OC(=O)COCC(*)=O)cc2)C(=O)OCCCCCCCCCCCC)cc1 | [*]Oc1ccc(CC(NC(=O)CCc2ccc(OC(=O)COCC([*])=O)cc2)C(=O)OCCCCCCCCCCCC)cc1 | known | [10 empty] | 309
R1005590 |  |  | P372394 | poly({ethyl 3-(4-hydroxyphenyl)-2-[3-(4-hydroxyphenyl)propanoylamino]propanoate}-alt-(oxydiacetic acid)) poly[({ethyl 3-(4-hydroxyphenyl)-2-[3-(4-hydroxyphenyl)propanoylamino]propanoate})-alt-[(oxydiacetic acid)]] polyamideesterether;({ethyl 3-(4-hydroxyphenyl)-2-[3-(4-hydroxyphenyl)propanoylamino]propanoate}-alt-(oxydiacetic acid)) | poly{oxy(1-oxoethylene)oxy(2-oxoethylene)oxy-1,4-phenylene[2-(ethoxycarbonyl)ethylene]imino(1-oxopropane-1,3-diyl)-1,4-phenylene} |  | Polyoxides/ethers/acetals, Polyesters/thioesters, Polyamides/thioamides |  | *Oc1ccc(CC(NC(=O)CCc2ccc(OC(=O)COCC(*)=O)cc2)C(=O)OCC)cc1 | [*]Oc1ccc(CC(NC(=O)CCc2ccc(OC(=O)COCC([*])=O)cc2)C(=O)OCC)cc1 | known | [10 empty] | 352
R1005591 |  |  | P372395 | poly({3,6-dioxaoctan-1-yl 3-(4-hydroxyphenyl)-2-[3-(4-hydroxyphenyl)propanoylamino]propanoate}-alt-(oxydiacetic acid)) poly[({3,6-dioxaoctan-1-yl 3-(4-hydroxyphenyl)-2-[3-(4-hydroxyphenyl)propanoylamino]propanoate})-alt-[(oxydiacetic acid)]] polyamideesterether;({3,6-dioxaoctan-1-yl 3-(4-hydroxyphenyl)-2-[3-(4-hydroxyphenyl)propanoylamino]propanoate}-alt-(oxydiacetic acid)) | poly(oxy(1-oxoethylene)oxy(2-oxoethylene)oxy-1,4-phenylene{2-[2-(2-ethoxyethoxy)ethoxycarbonyl]ethylene}imino(1-oxopropane-1,3-diyl)-1,4-phenylene) |  | Polyoxides/ethers/acetals, Polyesters/thioesters, Polyamides/thioamides |  | *Oc1ccc(CC(NC(=O)CCc2ccc(OC(=O)COCC(*)=O)cc2)C(=O)OCCOCCOCC)cc1 | [*]Oc1ccc(CC(NC(=O)CCc2ccc(OC(=O)COCC([*])=O)cc2)C(=O)OCCOCCOCC)cc1 | known | [10 empty] | 300
R1005592 |  |  | P372396 | poly({hexyl 3-(4-hydroxyphenyl)-2-[3-(4-hydroxyphenyl)propanoylamino]propanoate}-alt-(oxydiacetic acid)) poly[({hexyl 3-(4-hydroxyphenyl)-2-[3-(4-hydroxyphenyl)propanoylamino]propanoate})-alt-[(oxydiacetic acid)]] polyamideesterether;({hexyl 3-(4-hydroxyphenyl)-2-[3-(4-hydroxyphenyl)propanoylamino]propanoate}-alt-(oxydiacetic acid)) | poly{oxy(1-oxoethylene)oxy(2-oxoethylene)oxy-1,4-phenylene[2-(hexyloxycarbonyl)ethylene]imino(1-oxopropane-1,3-diyl)-1,4-phenylene} |  | Polyoxides/ethers/acetals, Polyesters/thioesters, Polyamides/thioamides |  | *Oc1ccc(CC(NC(=O)CCc2ccc(OC(=O)COCC(*)=O)cc2)C(=O)OCCCCCC)cc1 | [*]Oc1ccc(CC(NC(=O)CCc2ccc(OC(=O)COCC([*])=O)cc2)C(=O)OCCCCCC)cc1 | known | [10 empty] | 318
R1005593 |  |  | P372397 | poly({methyl 3-(4-hydroxyphenyl)-2-[3-(4-hydroxyphenyl)propanoylamino]propanoate}-alt-(oxydiacetic acid)) poly[({methyl 3-(4-hydroxyphenyl)-2-[3-(4-hydroxyphenyl)propanoylamino]propanoate})-alt-[(oxydiacetic acid)]] polyamideesterether;({methyl 3-(4-hydroxyphenyl)-2-[3-(4-hydroxyphenyl)propanoylamino]propanoate}-alt-(oxydiacetic acid)) | poly{oxy(1-oxoethylene)oxy(2-oxoethylene)oxy-1,4-phenylene[2-(methoxycarbonyl)ethylene]imino(1-oxopropane-1,3-diyl)-1,4-phenylene} |  | Polyoxides/ethers/acetals, Polyesters/thioesters, Polyamides/thioamides |  | *Oc1ccc(CC(NC(=O)CCc2ccc(OC(=O)COCC(*)=O)cc2)C(=O)OC)cc1 | [*]Oc1ccc(CC(NC(=O)CCc2ccc(OC(=O)COCC([*])=O)cc2)C(=O)OC)cc1 | known | [10 empty] | 355
R1005594 |  |  | P372398 | poly({octyl 3-(4-hydroxyphenyl)-2-[3-(4-hydroxyphenyl)propanoylamino]propanoate}-alt-(oxydiacetic acid)) poly[({octyl 3-(4-hydroxyphenyl)-2-[3-(4-hydroxyphenyl)propanoylamino]propanoate})-alt-[(oxydiacetic acid)]] polyamideesterether;({octyl 3-(4-hydroxyphenyl)-2-[3-(4-hydroxyphenyl)propanoylamino]propanoate}-alt-(oxydiacetic acid)) | poly{oxy(1-oxoethylene)oxy(2-oxoethylene)oxy-1,4-phenylene[2-(octyloxycarbonyl)ethylene]imino(1-oxopropane-1,3-diyl)-1,4-phenylene} |  | Polyoxides/ethers/acetals, Polyesters/thioesters, Polyamides/thioamides |  | *Oc1ccc(CC(NC(=O)CCc2ccc(OC(=O)COCC(*)=O)cc2)C(=O)OCCCCCCCC)cc1 | [*]Oc1ccc(CC(NC(=O)CCc2ccc(OC(=O)COCC([*])=O)cc2)C(=O)OCCCCCCCC)cc1 | known | [10 empty] | 313
R1005595 |  |  | P372399 | poly({isobutyl 3-(4-hydroxyphenyl)-2-[3-(4-hydroxyphenyl)propanoylamino]propanoate}-alt-(oxydiacetic acid)) poly[({isobutyl 3-(4-hydroxyphenyl)-2-[3-(4-hydroxyphenyl)propanoylamino]propanoate})-alt-[(oxydiacetic acid)]] polyamideesterether;({isobutyl 3-(4-hydroxyphenyl)-2-[3-(4-hydroxyphenyl)propanoylamino]propanoate}-alt-(oxydiacetic acid)) | poly{oxy(1-oxoethylene)oxy(2-oxoethylene)oxy-1,4-phenylene[2-(isobutoxycarbonyl)ethylene]imino(1-oxopropane-1,3-diyl)-1,4-phenylene} |  | Polyoxides/ethers/acetals, Polyesters/thioesters, Polyamides/thioamides |  | *Oc1ccc(CC(NC(=O)CCc2ccc(OC(=O)COCC(*)=O)cc2)C(=O)OCC(C)C)cc1 | [*]Oc1ccc(CC(NC(=O)CCc2ccc(OC(=O)COCC([*])=O)cc2)C(=O)OCC(C)C)cc1 | known | [10 empty] | 345
R1005596 |  |  | P372400 | poly({isopropyl 3-(4-hydroxyphenyl)-2-[3-(4-hydroxyphenyl)propanoylamino]propanoate}-alt-(oxydiacetic acid)) poly[({isopropyl 3-(4-hydroxyphenyl)-2-[3-(4-hydroxyphenyl)propanoylamino]propanoate})-alt-[(oxydiacetic acid)]] polyamideesterether;({isopropyl 3-(4-hydroxyphenyl)-2-[3-(4-hydroxyphenyl)propanoylamino]propanoate}-alt-(oxydiacetic acid)) | poly{oxy(1-oxoethylene)oxy(2-oxoethylene)oxy-1,4-phenylene[2-(isopropoxycarbonyl)ethylene]imino(1-oxopropane-1,3-diyl)-1,4-phenylene} |  | Polyoxides/ethers/acetals, Polyesters/thioesters, Polyamides/thioamides |  | *Oc1ccc(CC(NC(=O)CCc2ccc(OC(=O)COCC(*)=O)cc2)C(=O)OC(C)C)cc1 | [*]Oc1ccc(CC(NC(=O)CCc2ccc(OC(=O)COCC([*])=O)cc2)C(=O)OC(C)C)cc1 | known | [10 empty] | 353
R1005597 |  |  | P372401 | poly({sec-butyl 3-(4-hydroxyphenyl)-2-[3-(4-hydroxyphenyl)propanoylamino]propanoate}-alt-(oxydiacetic acid)) poly[({sec-butyl 3-(4-hydroxyphenyl)-2-[3-(4-hydroxyphenyl)propanoylamino]propanoate})-alt-[(oxydiacetic acid)]] polyamideesterether;({sec-butyl 3-(4-hydroxyphenyl)-2-[3-(4-hydroxyphenyl)propanoylamino]propanoate}-alt-(oxydiacetic acid)) | poly{oxy(1-oxoethylene)oxy(2-oxoethylene)oxy-1,4-phenylene[2-(sec-butoxycarbonyl)ethylene]imino(1-oxopropane-1,3-diyl)-1,4-phenylene} |  | Polyoxides/ethers/acetals, Polyesters/thioesters, Polyamides/thioamides |  | *Oc1ccc(CC(NC(=O)CCc2ccc(OC(=O)COCC(*)=O)cc2)C(=O)OC(C)CC)cc1 | [*]Oc1ccc(CC(NC(=O)CCc2ccc(OC(=O)COCC([*])=O)cc2)C(=O)OC(C)CC)cc1 | known | [10 empty] | 341
R1005598 |  |  | P372402 | poly({butyl 3-(4-hydroxyphenyl)-2-[3-(4-hydroxyphenyl)propanoylamino]propanoate}-alt-[(ethylenedioxy)diacetic acid]) poly[({butyl 3-(4-hydroxyphenyl)-2-[3-(4-hydroxyphenyl)propanoylamino]propanoate})-alt-{[(ethylenedioxy)diacetic acid]}] polyamideesterether;({butyl 3-(4-hydroxyphenyl)-2-[3-(4-hydroxyphenyl)propanoylamino]propanoate}-alt-[(ethylenedioxy)diacetic acid]) | poly{oxy(1-oxoethylene)oxyethyleneoxy(2-oxoethylene)oxy-1,4-phenylene[2-(butoxycarbonyl)ethylene]imino(1-oxopropane-1,3-diyl)-1,4-phenylene} |  | Polyoxides/ethers/acetals, Polyesters/thioesters, Polyamides/thioamides |  | *Oc1ccc(CC(NC(=O)CCc2ccc(OC(=O)COCCOCC(*)=O)cc2)C(=O)OCCCC)cc1 | [*]Oc1ccc(CC(NC(=O)CCc2ccc(OC(=O)COCCOCC([*])=O)cc2)C(=O)OCCCC)cc1 | known | [10 empty] | 318
R1005599 |  |  | P372403 | poly({benzyl 3-(4-hydroxyphenyl)-2-[3-(4-hydroxyphenyl)propanoylamino]propanoate}-alt-[(ethylenedioxy)diacetic acid]) poly[({benzyl 3-(4-hydroxyphenyl)-2-[3-(4-hydroxyphenyl)propanoylamino]propanoate})-alt-{[(ethylenedioxy)diacetic acid]}] polyamideesterether;({benzyl 3-(4-hydroxyphenyl)-2-[3-(4-hydroxyphenyl)propanoylamino]propanoate}-alt-[(ethylenedioxy)diacetic acid]) | poly{oxy(1-oxoethylene)oxyethyleneoxy(2-oxoethylene)oxy-1,4-phenylene[2-(benzyloxycarbonyl)ethylene]imino(1-oxopropane-1,3-diyl)-1,4-phenylene} |  | Polyoxides/ethers/acetals, Polyesters/thioesters, Polyamides/thioamides |  | *Oc1ccc(CC(NC(=O)CCc2ccc(OC(=O)COCCOCC(*)=O)cc2)C(=O)OCc2ccccc2)cc1 | [*]Oc1ccc(CC(NC(=O)CCc2ccc(OC(=O)COCCOCC([*])=O)cc2)C(=O)OCc2ccccc2)cc1 | known | [10 empty] | 328
R1005600 |  |  | P372404 | poly({dodecyl 3-(4-hydroxyphenyl)-2-[3-(4-hydroxyphenyl)propanoylamino]propanoate}-alt-[(ethylenedioxy)diacetic acid]) poly[({dodecyl 3-(4-hydroxyphenyl)-2-[3-(4-hydroxyphenyl)propanoylamino]propanoate})-alt-{[(ethylenedioxy)diacetic acid]}] polyamideesterether;({dodecyl 3-(4-hydroxyphenyl)-2-[3-(4-hydroxyphenyl)propanoylamino]propanoate}-alt-[(ethylenedioxy)diacetic acid]) | poly{oxy(1-oxoethylene)oxyethyleneoxy(2-oxoethylene)oxy-1,4-phenylene[2-(dodecyloxycarbonyl)ethylene]imino(1-oxopropane-1,3-diyl)-1,4-phenylene} |  | Polyoxides/ethers/acetals, Polyesters/thioesters, Polyamides/thioamides |  | *Oc1ccc(CC(NC(=O)CCc2ccc(OC(=O)COCCOCC(*)=O)cc2)C(=O)OCCCCCCCCCCCC)cc1 | [*]Oc1ccc(CC(NC(=O)CCc2ccc(OC(=O)COCCOCC([*])=O)cc2)C(=O)OCCCCCCCCCCCC)cc1 | known | [10 empty] | 290
R1005601 |  |  | P372405 | poly({ethyl 3-(4-hydroxyphenyl)-2-[3-(4-hydroxyphenyl)propanoylamino]propanoate}-alt-[(ethylenedioxy)diacetic acid]) poly[({ethyl 3-(4-hydroxyphenyl)-2-[3-(4-hydroxyphenyl)propanoylamino]propanoate})-alt-{[(ethylenedioxy)diacetic acid]}] polyamideesterether;({ethyl 3-(4-hydroxyphenyl)-2-[3-(4-hydroxyphenyl)propanoylamino]propanoate}-alt-[(ethylenedioxy)diacetic acid]) | poly{oxy(1-oxoethylene)oxyethyleneoxy(2-oxoethylene)oxy-1,4-phenylene[2-(ethoxycarbonyl)ethylene]imino(1-oxopropane-1,3-diyl)-1,4-phenylene} |  | Polyoxides/ethers/acetals, Polyesters/thioesters, Polyamides/thioamides |  | *Oc1ccc(CC(NC(=O)CCc2ccc(OC(=O)COCCOCC(*)=O)cc2)C(=O)OCC)cc1 | [*]Oc1ccc(CC(NC(=O)CCc2ccc(OC(=O)COCCOCC([*])=O)cc2)C(=O)OCC)cc1 | known | [10 empty] | 326
R1005602 |  |  | P372406 | poly({3,6-dioxaoctan-1-yl 3-(4-hydroxyphenyl)-2-[3-(4-hydroxyphenyl)propanoylamino]propanoate}-alt-[(ethylenedioxy)diacetic acid]) poly[({3,6-dioxaoctan-1-yl 3-(4-hydroxyphenyl)-2-[3-(4-hydroxyphenyl)propanoylamino]propanoate})-alt-{[(ethylenedioxy)diacetic acid]}] polyamideesterether;({3,6-dioxaoctan-1-yl 3-(4-hydroxyphenyl)-2-[3-(4-hydroxyphenyl)propanoylamino]propanoate}-alt-[(ethylenedioxy)diacetic acid]) | poly(oxy(1-oxoethylene)oxyethyleneoxy(2-oxoethylene)oxy-1,4-phenylene{2-[2-(2-ethoxyethoxy)ethoxycarbonyl]ethylene}imino(1-oxopropane-1,3-diyl)-1,4-phenylene) |  | Polyoxides/ethers/acetals, Polyesters/thioesters, Polyamides/thioamides |  | *Oc1ccc(CC(NC(=O)CCc2ccc(OC(=O)COCCOCC(*)=O)cc2)C(=O)OCCOCCOCC)cc1 | [*]Oc1ccc(CC(NC(=O)CCc2ccc(OC(=O)COCCOCC([*])=O)cc2)C(=O)OCCOCCOCC)cc1 | known | [10 empty] | 291
R1005603 |  |  | P372407 | poly({hexyl 3-(4-hydroxyphenyl)-2-[3-(4-hydroxyphenyl)propanoylamino]propanoate}-alt-[(ethylenedioxy)diacetic acid]) poly[({hexyl 3-(4-hydroxyphenyl)-2-[3-(4-hydroxyphenyl)propanoylamino]propanoate})-alt-{[(ethylenedioxy)diacetic acid]}] polyamideesterether;({hexyl 3-(4-hydroxyphenyl)-2-[3-(4-hydroxyphenyl)propanoylamino]propanoate}-alt-[(ethylenedioxy)diacetic acid]) | poly{oxy(1-oxoethylene)oxyethyleneoxy(2-oxoethylene)oxy-1,4-phenylene[2-(hexyloxycarbonyl)ethylene]imino(1-oxopropane-1,3-diyl)-1,4-phenylene} |  | Polyoxides/ethers/acetals, Polyesters/thioesters, Polyamides/thioamides |  | *Oc1ccc(CC(NC(=O)CCc2ccc(OC(=O)COCCOCC(*)=O)cc2)C(=O)OCCCCCC)cc1 | [*]Oc1ccc(CC(NC(=O)CCc2ccc(OC(=O)COCCOCC([*])=O)cc2)C(=O)OCCCCCC)cc1 | known | [10 empty] | 301
R1005604 |  |  | P372408 | poly({methyl 3-(4-hydroxyphenyl)-2-[3-(4-hydroxyphenyl)propanoylamino]propanoate}-alt-[(ethylenedioxy)diacetic acid]) poly[({methyl 3-(4-hydroxyphenyl)-2-[3-(4-hydroxyphenyl)propanoylamino]propanoate})-alt-{[(ethylenedioxy)diacetic acid]}] polyamideesterether;({methyl 3-(4-hydroxyphenyl)-2-[3-(4-hydroxyphenyl)propanoylamino]propanoate}-alt-[(ethylenedioxy)diacetic acid]) | poly{oxy(1-oxoethylene)oxyethyleneoxy(2-oxoethylene)oxy-1,4-phenylene[2-(methoxycarbonyl)ethylene]imino(1-oxopropane-1,3-diyl)-1,4-phenylene} |  | Polyoxides/ethers/acetals, Polyesters/thioesters, Polyamides/thioamides |  | *Oc1ccc(CC(NC(=O)CCc2ccc(OC(=O)COCCOCC(*)=O)cc2)C(=O)OC)cc1 | [*]Oc1ccc(CC(NC(=O)CCc2ccc(OC(=O)COCCOCC([*])=O)cc2)C(=O)OC)cc1 | known | 5.2022 | [9 empty] | 336
R1005605 |  |  | P372409 | poly({octyl 3-(4-hydroxyphenyl)-2-[3-(4-hydroxyphenyl)propanoylamino]propanoate}-alt-[(ethylenedioxy)diacetic acid]) poly[({octyl 3-(4-hydroxyphenyl)-2-[3-(4-hydroxyphenyl)propanoylamino]propanoate})-alt-{[(ethylenedioxy)diacetic acid]}] polyamideesterether;({octyl 3-(4-hydroxyphenyl)-2-[3-(4-hydroxyphenyl)propanoylamino]propanoate}-alt-[(ethylenedioxy)diacetic acid]) | poly{oxy(1-oxoethylene)oxyethyleneoxy(2-oxoethylene)oxy-1,4-phenylene[2-(octyloxycarbonyl)ethylene]imino(1-oxopropane-1,3-diyl)-1,4-phenylene} |  | Polyoxides/ethers/acetals, Polyesters/thioesters, Polyamides/thioamides |  | *Oc1ccc(CC(NC(=O)CCc2ccc(OC(=O)COCCOCC(*)=O)cc2)C(=O)OCCCCCCCC)cc1 | [*]Oc1ccc(CC(NC(=O)CCc2ccc(OC(=O)COCCOCC([*])=O)cc2)C(=O)OCCCCCCCC)cc1 | known | [10 empty] | 289
R1005606 |  |  | P372410 | poly({isobutyl 3-(4-hydroxyphenyl)-2-[3-(4-hydroxyphenyl)propanoylamino]propanoate}-alt-[(ethylenedioxy)diacetic acid]) poly[({isobutyl 3-(4-hydroxyphenyl)-2-[3-(4-hydroxyphenyl)propanoylamino]propanoate})-alt-{[(ethylenedioxy)diacetic acid]}] polyamideesterether;({isobutyl 3-(4-hydroxyphenyl)-2-[3-(4-hydroxyphenyl)propanoylamino]propanoate}-alt-[(ethylenedioxy)diacetic acid]) | poly{oxy(1-oxoethylene)oxyethyleneoxy(2-oxoethylene)oxy-1,4-phenylene[2-(isobutoxycarbonyl)ethylene]imino(1-oxopropane-1,3-diyl)-1,4-phenylene} |  | Polyoxides/ethers/acetals, Polyesters/thioesters, Polyamides/thioamides |  | *Oc1ccc(CC(NC(=O)CCc2ccc(OC(=O)COCCOCC(*)=O)cc2)C(=O)OCC(C)C)cc1 | [*]Oc1ccc(CC(NC(=O)CCc2ccc(OC(=O)COCCOCC([*])=O)cc2)C(=O)OCC(C)C)cc1 | known | [10 empty] | 323
R1005607 |  |  | P372411 | poly({isopropyl 3-(4-hydroxyphenyl)-2-[3-(4-hydroxyphenyl)propanoylamino]propanoate}-alt-[(ethylenedioxy)diacetic acid]) poly[({isopropyl 3-(4-hydroxyphenyl)-2-[3-(4-hydroxyphenyl)propanoylamino]propanoate})-alt-{[(ethylenedioxy)diacetic acid]}] polyamideesterether;({isopropyl 3-(4-hydroxyphenyl)-2-[3-(4-hydroxyphenyl)propanoylamino]propanoate}-alt-[(ethylenedioxy)diacetic acid]) | poly{oxy(1-oxoethylene)oxyethyleneoxy(2-oxoethylene)oxy-1,4-phenylene[2-(isopropoxycarbonyl)ethylene]imino(1-oxopropane-1,3-diyl)-1,4-phenylene} |  | Polyoxides/ethers/acetals, Polyesters/thioesters, Polyamides/thioamides |  | *Oc1ccc(CC(NC(=O)CCc2ccc(OC(=O)COCCOCC(*)=O)cc2)C(=O)OC(C)C)cc1 | [*]Oc1ccc(CC(NC(=O)CCc2ccc(OC(=O)COCCOCC([*])=O)cc2)C(=O)OC(C)C)cc1 | known | [10 empty] | 331
R1005608 |  |  | P372412 | poly({sec-butyl 3-(4-hydroxyphenyl)-2-[3-(4-hydroxyphenyl)propanoylamino]propanoate}-alt-[(ethylenedioxy)diacetic acid]) poly[({sec-butyl 3-(4-hydroxyphenyl)-2-[3-(4-hydroxyphenyl)propanoylamino]propanoate})-alt-{[(ethylenedioxy)diacetic acid]}] polyamideesterether;({sec-butyl 3-(4-hydroxyphenyl)-2-[3-(4-hydroxyphenyl)propanoylamino]propanoate}-alt-[(ethylenedioxy)diacetic acid]) | poly{oxy(1-oxoethylene)oxyethyleneoxy(2-oxoethylene)oxy-1,4-phenylene[2-(sec-butoxycarbonyl)ethylene]imino(1-oxopropane-1,3-diyl)-1,4-phenylene} |  | Polyoxides/ethers/acetals, Polyesters/thioesters, Polyamides/thioamides |  | *Oc1ccc(CC(NC(=O)CCc2ccc(OC(=O)COCCOCC(*)=O)cc2)C(=O)OC(C)CC)cc1 | [*]Oc1ccc(CC(NC(=O)CCc2ccc(OC(=O)COCCOCC([*])=O)cc2)C(=O)OC(C)CC)cc1 | known | [10 empty] | 317
R1005609 |  |  | P372413 | poly({ethyl 3-(4-hydroxyphenyl)-2-[(4-hydroxyphenyl)acetylamino]propanoate}-alt-(oxydiacetic acid)) poly[({ethyl 3-(4-hydroxyphenyl)-2-[(4-hydroxyphenyl)acetylamino]propanoate})-alt-[(oxydiacetic acid)]] polyamideesterether;({ethyl 3-(4-hydroxyphenyl)-2-[(4-hydroxyphenyl)acetylamino]propanoate}-alt-(oxydiacetic acid)) | poly{oxy(1-oxoethylene)oxy(2-oxoethylene)oxy-1,4-phenylene[2-(ethoxycarbonyl)ethylene]imino(1-oxoethylene)-1,4-phenylene} |  | Polyoxides/ethers/acetals, Polyesters/thioesters, Polyamides/thioamides |  | *Oc1ccc(CC(NC(=O)Cc2ccc(OC(=O)COCC(*)=O)cc2)C(=O)OCC)cc1 | [*]Oc1ccc(CC(NC(=O)Cc2ccc(OC(=O)COCC([*])=O)cc2)C(=O)OCC)cc1 | known | [10 empty] | 339
R1005610 |  |  | P372414 | poly({hexyl 3-(4-hydroxyphenyl)-2-[(4-hydroxyphenyl)acetylamino]propanoate}-alt-(oxydiacetic acid)) poly[({hexyl 3-(4-hydroxyphenyl)-2-[(4-hydroxyphenyl)acetylamino]propanoate})-alt-[(oxydiacetic acid)]] polyamideesterether;({hexyl 3-(4-hydroxyphenyl)-2-[(4-hydroxyphenyl)acetylamino]propanoate}-alt-(oxydiacetic acid)) | poly{oxy(1-oxoethylene)oxy(2-oxoethylene)oxy-1,4-phenylene[2-(hexyloxycarbonyl)ethylene]imino(1-oxoethylene)-1,4-phenylene} |  | Polyoxides/ethers/acetals, Polyesters/thioesters, Polyamides/thioamides |  | *Oc1ccc(CC(NC(=O)Cc2ccc(OC(=O)COCC(*)=O)cc2)C(=O)OCCCCCC)cc1 | [*]Oc1ccc(CC(NC(=O)Cc2ccc(OC(=O)COCC([*])=O)cc2)C(=O)OCCCCCC)cc1 | known | [10 empty] | 319
R1005611 |  |  | P372415 | poly({octyl 3-(4-hydroxyphenyl)-2-[(4-hydroxyphenyl)acetylamino]propanoate}-alt-(oxydiacetic acid)) poly[({octyl 3-(4-hydroxyphenyl)-2-[(4-hydroxyphenyl)acetylamino]propanoate})-alt-[(oxydiacetic acid)]] polyamideesterether;({octyl 3-(4-hydroxyphenyl)-2-[(4-hydroxyphenyl)acetylamino]propanoate}-alt-(oxydiacetic acid)) | poly{oxy(1-oxoethylene)oxy(2-oxoethylene)oxy-1,4-phenylene[2-(octyloxycarbonyl)ethylene]imino(1-oxoethylene)-1,4-phenylene} |  | Polyoxides/ethers/acetals, Polyesters/thioesters, Polyamides/thioamides |  | *Oc1ccc(CC(NC(=O)Cc2ccc(OC(=O)COCC(*)=O)cc2)C(=O)OCCCCCCCC)cc1 | [*]Oc1ccc(CC(NC(=O)Cc2ccc(OC(=O)COCC([*])=O)cc2)C(=O)OCCCCCCCC)cc1 | known | [10 empty] | 324
R1005612 |  |  | P372416 | poly({ethyl 3-(4-hydroxyphenyl)-2-[(4-hydroxyphenyl)acetylamino]propanoate}-alt-[(ethylenedioxy)diacetic acid]) poly[({ethyl 3-(4-hydroxyphenyl)-2-[(4-hydroxyphenyl)acetylamino]propanoate})-alt-{[(ethylenedioxy)diacetic acid]}] polyamideesterether;({ethyl 3-(4-hydroxyphenyl)-2-[(4-hydroxyphenyl)acetylamino]propanoate}-alt-[(ethylenedioxy)diacetic acid]) | poly{oxy(1-oxoethylene)oxyethyleneoxy(2-oxoethylene)oxy-1,4-phenylene[2-(ethoxycarbonyl)ethylene]imino(1-oxoethylene)-1,4-phenylene} |  | Polyoxides/ethers/acetals, Polyesters/thioesters, Polyamides/thioamides |  | *Oc1ccc(CC(NC(=O)Cc2ccc(OC(=O)COCCOCC(*)=O)cc2)C(=O)OCC)cc1 | [*]Oc1ccc(CC(NC(=O)Cc2ccc(OC(=O)COCCOCC([*])=O)cc2)C(=O)OCC)cc1 | known | [10 empty] | 323
R1005613 |  |  | P372417 | poly({hexyl 3-(4-hydroxyphenyl)-2-[(4-hydroxyphenyl)acetylamino]propanoate}-alt-[(ethylenedioxy)diacetic acid]) poly[({hexyl 3-(4-hydroxyphenyl)-2-[(4-hydroxyphenyl)acetylamino]propanoate})-alt-{[(ethylenedioxy)diacetic acid]}] polyamideesterether;({hexyl 3-(4-hydroxyphenyl)-2-[(4-hydroxyphenyl)acetylamino]propanoate}-alt-[(ethylenedioxy)diacetic acid]) | poly{oxy(1-oxoethylene)oxyethyleneoxy(2-oxoethylene)oxy-1,4-phenylene[2-(hexyloxycarbonyl)ethylene]imino(1-oxoethylene)-1,4-phenylene} |  | Polyoxides/ethers/acetals, Polyesters/thioesters, Polyamides/thioamides |  | *Oc1ccc(CC(NC(=O)Cc2ccc(OC(=O)COCCOCC(*)=O)cc2)C(=O)OCCCCCC)cc1 | [*]Oc1ccc(CC(NC(=O)Cc2ccc(OC(=O)COCCOCC([*])=O)cc2)C(=O)OCCCCCC)cc1 | known | [10 empty] | 304
R1005614 |  |  | P372418 | poly({octyl 3-(4-hydroxyphenyl)-2-[(4-hydroxyphenyl)acetylamino]propanoate}-alt-[(ethylenedioxy)diacetic acid]) poly[({octyl 3-(4-hydroxyphenyl)-2-[(4-hydroxyphenyl)acetylamino]propanoate})-alt-{[(ethylenedioxy)diacetic acid]}] polyamideesterether;({octyl 3-(4-hydroxyphenyl)-2-[(4-hydroxyphenyl)acetylamino]propanoate}-alt-[(ethylenedioxy)diacetic acid]) | poly{oxy(1-oxoethylene)oxyethyleneoxy(2-oxoethylene)oxy-1,4-phenylene[2-(octyloxycarbonyl)ethylene]imino(1-oxoethylene)-1,4-phenylene} |  | Polyoxides/ethers/acetals, Polyesters/thioesters, Polyamides/thioamides |  | *Oc1ccc(CC(NC(=O)Cc2ccc(OC(=O)COCCOCC(*)=O)cc2)C(=O)OCCCCCCCC)cc1 | [*]Oc1ccc(CC(NC(=O)Cc2ccc(OC(=O)COCCOCC([*])=O)cc2)C(=O)OCCCCCCCC)cc1 | known | [10 empty] | 296
R1005615 |  |  | P372419 | poly{[4,4''-difluoro-3,3''-bis(trifluoromethyl)-1,1':4',1''-terphenyl]-alt-(4,4'-hexafluoroisopropylidenebisphenol)} poly[{[4,4''-difluoro-3,3''-bis(trifluoromethyl)-1,1':4',1''-terphenyl]}-alt-({4,4'-[bis(trifluoromethyl)methylene]diphenol})] polyether;{[4,4''-difluoro-3,3''-bis(trifluoromethyl)-1,1':4',1''-terphenyl]-alt-(4,4'-hexafluoroisopropylidenebisphenol)} | poly{oxy-1,4-phenylene[bis(trifluoromethyl)methylene]-1,4-phenyleneoxy[3,3''-bis(trifluoromethyl)-1,1':4',1''-terphenyl-4,4''-diyl]} |  | Polyoxides/ethers/acetals |  | *Oc1ccc(-c2ccc(-c3ccc(Oc4ccc(C(c5ccc(*)cc5)(C(F)(F)F)C(F)(F)F)cc4)c(C(F)(F)F)c3)cc2)cc1C(F)(F)F | [*]Oc1ccc(-c2ccc(-c3ccc(Oc4ccc(C(c5ccc([*])cc5)(C(F)(F)F)C(F)(F)F)cc4)c(C(F)(F)F)c3)cc2)cc1C(F)(F)F | known | [7 empty] | 55 |  |  | 491 | 783
R1005616 |  |  | P372420 | poly{[4,4''-difluoro-3,3''-bis(trifluoromethyl)-1,1':4',1''-terphenyl]-alt-(bisphenol A)} poly({[4,4''-difluoro-3,3''-bis(trifluoromethyl)-1,1':4',1''-terphenyl]}-alt-{[4,4'-(dimethylmethylene)diphenol]}) polyether;{[4,4''-difluoro-3,3''-bis(trifluoromethyl)-1,1':4',1''-terphenyl]-alt-(bisphenol A)} | poly{oxy-1,4-phenylene(dimethylmethylene)-1,4-phenyleneoxy[3,3''-bis(trifluoromethyl)-1,1':4',1''-terphenyl-4,4''-diyl]} |  | Polyoxides/ethers/acetals |  | *Oc1ccc(-c2ccc(-c3ccc(Oc4ccc(C(C)(C)c5ccc(*)cc5)cc4)c(C(F)(F)F)c3)cc2)cc1C(F)(F)F | [*]Oc1ccc(-c2ccc(-c3ccc(Oc4ccc(C(C)(C)c5ccc([*])cc5)cc4)c(C(F)(F)F)c3)cc2)cc1C(F)(F)F | known | [7 empty] | 58 |  |  | 483 | 737
R1005617 |  |  | P372421 | poly{[4,4''-difluoro-3,3''-bis(trifluoromethyl)-1,1':4',1''-terphenyl]-alt-[4,4'-(9H-fluorene-9,9-diyl)diphenol]} poly({[4,4''-difluoro-3,3''-bis(trifluoromethyl)-1,1':4',1''-terphenyl]}-alt-{[4,4'-(9H-fluorene-9,9-diyl)diphenol]}) polyether;{[4,4''-difluoro-3,3''-bis(trifluoromethyl)-1,1':4',1''-terphenyl]-alt-[4,4'-(9H-fluorene-9,9-diyl)diphenol]} | poly{oxy-1,4-phenylene-9H-fluorene-9,9-diyl-1,4-phenyleneoxy[3,3''-bis(trifluoromethyl)-1,1':4',1''-terphenyl-4,4''-diyl]} |  | Polyoxides/ethers/acetals |  | *Oc1ccc(C2(c3ccc(Oc4ccc(-c5ccc(-c6ccc(*)c(C(F)(F)F)c6)cc5)cc4C(F)(F)F)cc3)c3ccccc3-c3ccccc32)cc1 | [*]Oc1ccc(C2(c3ccc(Oc4ccc(-c5ccc(-c6ccc([*])c(C(F)(F)F)c6)cc5)cc4C(F)(F)F)cc3)c3ccccc3-c3ccccc32)cc1 | known | [7 empty] | 61 |  |  |  | 803
R1005618 |  |  | P372422 | poly{[4,4''-difluoro-3,3''-bis(trifluoromethyl)-1,1':4',1''-terphenyl]-alt-biphenol} poly({[4,4''-difluoro-3,3''-bis(trifluoromethyl)-1,1':4',1''-terphenyl]}-alt-[(biphenyl-4,4'-diol)]) polyether;{[4,4''-difluoro-3,3''-bis(trifluoromethyl)-1,1':4',1''-terphenyl]-alt-biphenol} | poly{oxybiphenyl-4,4'-diyloxy[3,3''-bis(trifluoromethyl)-1,1':4',1''-terphenyl-4,4''-diyl]} |  | Polyoxides/ethers/acetals |  | *Oc1ccc(-c2ccc(Oc3ccc(-c4ccc(-c5ccc(*)c(C(F)(F)F)c5)cc4)cc3C(F)(F)F)cc2)cc1 | [*]Oc1ccc(-c2ccc(Oc3ccc(-c4ccc(-c5ccc([*])c(C(F)(F)F)c5)cc4)cc3C(F)(F)F)cc2)cc1 | known | [7 empty] | 70 |  |  | 471 | 787
R1005619 |  |  | P372423 | poly{[4,4''-difluoro-3,3''-bis(trifluoromethyl)-1,1':4',1''-terphenyl]-alt-(bisphenol S)} poly({[4,4''-difluoro-3,3''-bis(trifluoromethyl)-1,1':4',1''-terphenyl]}-alt-[(4,4'-sulfonyldiphenol)]) polyethersulfone;{[4,4''-difluoro-3,3''-bis(trifluoromethyl)-1,1':4',1''-terphenyl]-alt-(bisphenol S)} | poly{oxy-1,4-phenylenesulfonyl-1,4-phenyleneoxy[3,3''-bis(trifluoromethyl)-1,1':4',1''-terphenyl-4,4''-diyl]} |  | Polyoxides/ethers/acetals, Polysulfones/sulfoxides/sufonates/sulfoamides |  | *Oc1ccc(S(=O)(=O)c2ccc(Oc3ccc(-c4ccc(-c5ccc(*)c(C(F)(F)F)c5)cc4)cc3C(F)(F)F)cc2)cc1 | [*]Oc1ccc(S(=O)(=O)c2ccc(Oc3ccc(-c4ccc(-c5ccc([*])c(C(F)(F)F)c5)cc4)cc3C(F)(F)F)cc2)cc1 | known | [10 empty] | 487 | 695
R1005620 |  |  | P372424 | poly({2,6-bis[4-fluoro-3-(trifluoromethyl)phenyl]pyridine}-alt-(4,4'-hexafluoroisopropylidenebisphenol)) poly[({2,6-bis[4-fluoro-3-(trifluoromethyl)phenyl]pyridine})-alt-({4,4'-[bis(trifluoromethyl)methylene]diphenol})] polyetherpyridine;({2,6-bis[4-fluoro-3-(trifluoromethyl)phenyl]pyridine}-alt-(4,4'-hexafluoroisopropylidenebisphenol)) | poly{pyridine-2,6-diyl[3-(trifluoromethyl)-1,4-phenylene]oxy-1,4-phenylene[bis(trifluoromethyl)methylene]-1,4-phenyleneoxy[2-(trifluoromethyl)-1,4-phenylene]} |  | Polyoxides/ethers/acetals, Polyimines |  | *c1ccc(Oc2ccc(C(c3ccc(Oc4ccc(-c5cccc(*)n5)cc4C(F)(F)F)cc3)(C(F)(F)F)C(F)(F)F)cc2)c(C(F)(F)F)c1 | [*]c1ccc(Oc2ccc(C(c3ccc(Oc4ccc(-c5cccc([*])n5)cc4C(F)(F)F)cc3)(C(F)(F)F)C(F)(F)F)cc2)c(C(F)(F)F)c1 | known | [7 empty] | 59 |  |  | 426 | 780.5
R1005621 |  |  | P372425 | poly({2,6-bis[4-fluoro-3-(trifluoromethyl)phenyl]pyridine}-alt-(bisphenol A)) poly[({2,6-bis[4-fluoro-3-(trifluoromethyl)phenyl]pyridine})-alt-{[4,4'-(dimethylmethylene)diphenol]}] polyetherpyridine;({2,6-bis[4-fluoro-3-(trifluoromethyl)phenyl]pyridine}-alt-(bisphenol A)) | poly{pyridine-2,6-diyl[3-(trifluoromethyl)-1,4-phenylene]oxy-1,4-phenylene(dimethylmethylene)-1,4-phenyleneoxy[2-(trifluoromethyl)-1,4-phenylene]} |  | Polyoxides/ethers/acetals, Polyimines |  | *c1ccc(Oc2ccc(C(C)(C)c3ccc(Oc4ccc(-c5cccc(*)n5)cc4C(F)(F)F)cc3)cc2)c(C(F)(F)F)c1 | [*]c1ccc(Oc2ccc(C(C)(C)c3ccc(Oc4ccc(-c5cccc([*])n5)cc4C(F)(F)F)cc3)cc2)c(C(F)(F)F)c1 | known | [7 empty] | 67 |  |  | 398 | 734
R1005622 |  |  | P372426 | poly({2,6-bis[4-fluoro-3-(trifluoromethyl)phenyl]pyridine}-alt-[4,4'-(9H-fluorene-9,9-diyl)diphenol]) poly[({2,6-bis[4-fluoro-3-(trifluoromethyl)phenyl]pyridine})-alt-{[4,4'-(9H-fluorene-9,9-diyl)diphenol]}] polyetherpyridine;({2,6-bis[4-fluoro-3-(trifluoromethyl)phenyl]pyridine}-alt-[4,4'-(9H-fluorene-9,9-diyl)diphenol]) | poly{pyridine-2,6-diyl[3-(trifluoromethyl)-1,4-phenylene]oxy-1,4-phenylene-9H-fluorene-9,9-diyl-1,4-phenyleneoxy[2-(trifluoromethyl)-1,4-phenylene]} |  | Polyoxides/ethers/acetals, Polyimines |  | *c1ccc(Oc2ccc(C3(c4ccc(Oc5ccc(-c6cccc(*)n6)cc5C(F)(F)F)cc4)c4ccccc4-c4ccccc43)cc2)c(C(F)(F)F)c1 | [*]c1ccc(Oc2ccc(C3(c4ccc(Oc5ccc(-c6cccc([*])n6)cc5C(F)(F)F)cc4)c4ccccc4-c4ccccc43)cc2)c(C(F)(F)F)c1 | known | [7 empty] | 58 |  |  | 459 | 809
R1005623 |  |  | P372427 | poly({2,5-bis[4-fluoro-3-(trifluoromethyl)phenyl]thiophene}-alt-(4,4'-hexafluoroisopropylidenebisphenol)) poly[({2,5-bis[4-fluoro-3-(trifluoromethyl)phenyl]thiophene})-alt-({4,4'-[bis(trifluoromethyl)methylene]diphenol})] polyetherthiophene;({2,5-bis[4-fluoro-3-(trifluoromethyl)phenyl]thiophene}-alt-(4,4'-hexafluoroisopropylidenebisphenol)) | poly{thiophene-2,5-diyl[3-(trifluoromethyl)-1,4-phenylene]oxy-1,4-phenylene[bis(trifluoromethyl)methylene]-1,4-phenyleneoxy[2-(trifluoromethyl)-1,4-phenylene]} |  | Polyoxides/ethers/acetals, Polysulfides |  | *c1ccc(Oc2ccc(C(c3ccc(Oc4ccc(-c5ccc(*)s5)cc4C(F)(F)F)cc3)(C(F)(F)F)C(F)(F)F)cc2)c(C(F)(F)F)c1 | [*]c1ccc(Oc2ccc(C(c3ccc(Oc4ccc(-c5ccc([*])s5)cc4C(F)(F)F)cc3)(C(F)(F)F)C(F)(F)F)cc2)c(C(F)(F)F)c1 | known | [7 empty] | 52 |  |  | 428 | 776.5
R1005624 |  |  | P372428 | poly({2,5-bis[4-fluoro-3-(trifluoromethyl)phenyl]thiophene}-alt-(bisphenol A)) poly[({2,5-bis[4-fluoro-3-(trifluoromethyl)phenyl]thiophene})-alt-{[4,4'-(dimethylmethylene)diphenol]}] polyetherthiophene;({2,5-bis[4-fluoro-3-(trifluoromethyl)phenyl]thiophene}-alt-(bisphenol A)) | poly{thiophene-2,5-diyl[3-(trifluoromethyl)-1,4-phenylene]oxy-1,4-phenylene(dimethylmethylene)-1,4-phenyleneoxy[2-(trifluoromethyl)-1,4-phenylene]} |  | Polyoxides/ethers/acetals, Polysulfides |  | *c1ccc(Oc2ccc(C(C)(C)c3ccc(Oc4ccc(-c5ccc(*)s5)cc4C(F)(F)F)cc3)cc2)c(C(F)(F)F)c1 | [*]c1ccc(Oc2ccc(C(C)(C)c3ccc(Oc4ccc(-c5ccc([*])s5)cc4C(F)(F)F)cc3)cc2)c(C(F)(F)F)c1 | known | [7 empty] | 51 |  |  | 403 | 717
R1005625 |  |  | P372429 | poly({2,5-bis[4-fluoro-3-(trifluoromethyl)phenyl]thiophene}-alt-[4,4'-(9H-fluorene-9,9-diyl)diphenol]) poly[({2,5-bis[4-fluoro-3-(trifluoromethyl)phenyl]thiophene})-alt-{[4,4'-(9H-fluorene-9,9-diyl)diphenol]}] polyetherthiophene;({2,5-bis[4-fluoro-3-(trifluoromethyl)phenyl]thiophene}-alt-[4,4'-(9H-fluorene-9,9-diyl)diphenol]) | poly{thiophene-2,5-diyl[3-(trifluoromethyl)-1,4-phenylene]oxy-1,4-phenylene-9H-fluorene-9,9-diyl-1,4-phenyleneoxy[2-(trifluoromethyl)-1,4-phenylene]} |  | Polyoxides/ethers/acetals, Polysulfides |  | *c1ccc(Oc2ccc(C3(c4ccc(Oc5ccc(-c6ccc(*)s6)cc5C(F)(F)F)cc4)c4ccccc4-c4ccccc43)cc2)c(C(F)(F)F)c1 | [*]c1ccc(Oc2ccc(C3(c4ccc(Oc5ccc(-c6ccc([*])s6)cc5C(F)(F)F)cc4)c4ccccc4-c4ccccc43)cc2)c(C(F)(F)F)c1 | known | [7 empty] | 68 |  |  | 448 | 767
R1005626 |  |  | P372432 | poly(manganese(II) bis(2,4,6-trichlorophenolate)) polyether;(manganese(II) bis(2,4,6-trichlorophenolate)) | poly[oxy(3,5-dichloro-1,2-phenylene)] |  | Polyoxides/ethers/acetals |  | *Oc1cc(Cl)cc(Cl)c1* | [*]Oc1cc(Cl)cc(Cl)c1[*] | known | 4.3654
R1005627 |  |  | P372434 | poly{[4'-(6-hydroxyhexyloxy)biphenyl-4-ol]-alt-[2-(6-{4-[(4-methoxyphenyl)diazenyl]phenoxy}hexyl)malonic acid]} poly({[4'-(6-hydroxyhexyloxy)biphenyl-4-ol]}-alt-{[2-(6-{4-[(4-methoxyphenyl)diazenyl]phenoxy}hexyl)malonic acid]}) polyesterether;{[4'-(6-hydroxyhexyloxy)biphenyl-4-ol]-alt-[2-(6-{4-[(4-methoxyphenyl)diazenyl]phenoxy}hexyl)malonic acid]} | poly{oxy[2-(6-{4-[(4-methoxyphenyl)diazenyl]phenoxy}hexyl)malonyl]oxyhexane-1,6-diyloxybiphenyl-4,4'-diyl} |  | Polyoxides/ethers/acetals, Polyesters/thioesters |  | *CCCCCCOC(=O)C(CCCCCCOc1ccc(N=Nc2ccc(OC)cc2)cc1)C(=O)Oc1ccc(-c2ccc(O*)cc2)cc1 | [*]CCCCCCOC(=O)C(CCCCCCOc1ccc(N=Nc2ccc(OC)cc2)cc1)C(=O)Oc1ccc(-c2ccc(O[*])cc2)cc1 | known
R1005628 |  |  | P372435 | poly(terephthalodihydrazide-alt-{4,4'-[(2-methyl-1,4-phenylene)dioxy]dibutanoyl dichloride}) poly[terephthalodihydrazide-alt-({4,4'-[(2-methyl-1,4-phenylene)dioxy]dibutanoyl dichloride})] polyamideether;(terephthalodihydrazide-alt-{4,4'-[(2-methyl-1,4-phenylene)dioxy]dibutanoyl dichloride}) | poly[oxy(2-methyl-1,4-phenylene)oxy(4-oxobutane-1,4-diyl)hydrazine-1,2-diylterephthaloylhydrazine-1,2-diyl(1-oxobutane-1,4-diyl)] poly[oxy(2-methyl-1,4-phenylene)oxy(4-oxobutane-1,4-diyl)diazane-1,2-diylterephthaloyldiazane-1,2-diyl(1-oxobutane-1,4-diyl)] |  | Polyoxides/ethers/acetals, Polyamides/thioamides |  | *CCCC(=O)NNC(=O)c1ccc(C(=O)NNC(=O)CCCOc2ccc(O*)c(C)c2)cc1 | [*]CCCC(=O)NNC(=O)c1ccc(C(=O)NNC(=O)CCCOc2ccc(O[*])c(C)c2)cc1 | known | [10 empty] | 412 | 733
R1005629 |  |  | P372436 | poly(terephthalodihydrazide-alt-{5,5'-[(2-methyl-1,4-phenylene)dioxy]dipentanoyl dichloride}) poly[terephthalodihydrazide-alt-({5,5'-[(2-methyl-1,4-phenylene)dioxy]dipentanoyl dichloride})] polyamideether;(terephthalodihydrazide-alt-{5,5'-[(2-methyl-1,4-phenylene)dioxy]dipentanoyl dichloride}) | poly[oxy(2-methyl-1,4-phenylene)oxy(5-oxopentane-1,5-diyl)hydrazine-1,2-diylterephthaloylhydrazine-1,2-diyl(1-oxopentane-1,5-diyl)] poly[oxy(2-methyl-1,4-phenylene)oxy(5-oxopentane-1,5-diyl)diazane-1,2-diylterephthaloyldiazane-1,2-diyl(1-oxopentane-1,5-diyl)] |  | Polyoxides/ethers/acetals, Polyamides/thioamides |  | *CCCCC(=O)NNC(=O)c1ccc(C(=O)NNC(=O)CCCCOc2ccc(O*)c(C)c2)cc1 | [*]CCCCC(=O)NNC(=O)c1ccc(C(=O)NNC(=O)CCCCOc2ccc(O[*])c(C)c2)cc1 | known | [10 empty] | 423 | 658
R1005630 |  |  | P372437 | poly(terephthalodihydrazide-alt-{6,6'-[(2-methyl-1,4-phenylene)dioxy]dihexanoyl dichloride}) poly[terephthalodihydrazide-alt-({6,6'-[(2-methyl-1,4-phenylene)dioxy]dihexanoyl dichloride})] polyamideether;(terephthalodihydrazide-alt-{6,6'-[(2-methyl-1,4-phenylene)dioxy]dihexanoyl dichloride}) | poly[oxy(2-methyl-1,4-phenylene)oxy(6-oxohexane-1,6-diyl)hydrazine-1,2-diylterephthaloylhydrazine-1,2-diyl(1-oxohexane-1,6-diyl)] poly[oxy(2-methyl-1,4-phenylene)oxy(6-oxohexane-1,6-diyl)diazane-1,2-diylterephthaloyldiazane-1,2-diyl(1-oxohexane-1,6-diyl)] |  | Polyoxides/ethers/acetals, Polyamides/thioamides |  | *CCCCCC(=O)NNC(=O)c1ccc(C(=O)NNC(=O)CCCCCOc2ccc(O*)c(C)c2)cc1 | [*]CCCCCC(=O)NNC(=O)c1ccc(C(=O)NNC(=O)CCCCCOc2ccc(O[*])c(C)c2)cc1 | known | [10 empty] | 399 | 663
R1005631 |  |  | P372438 | poly(terephthalodihydrazide-alt-{4,4'-[(2-methyl-1,4-phenylene)dioxy]dibutanoyl dichloride}) poly[terephthalodihydrazide-alt-({4,4'-[(2-methyl-1,4-phenylene)dioxy]dibutanoyl dichloride})] polyetheroxadiazole;(terephthalodihydrazide-alt-{4,4'-[(2-methyl-1,4-phenylene)dioxy]dibutanoyl dichloride}) | poly[1,3,4-oxadiazole-2,5-diyl-1,4-phenylene-1,3,4-oxadiazole-2,5-diylpropane-1,3-diyloxy(2-methyl-1,4-phenylene)oxypropane-1,3-diyl] |  | Polyoxides/ethers/acetals, Polyimines |  | *CCCOc1ccc(OCCCc2nnc(-c3ccc(-c4nnc(*)o4)cc3)o2)c(C)c1 | [*]CCCOc1ccc(OCCCc2nnc(-c3ccc(-c4nnc([*])o4)cc3)o2)c(C)c1 | known | [10 empty] | 385
R1005632 |  |  | P372439 | poly(terephthalodihydrazide-alt-{5,5'-[(2-methyl-1,4-phenylene)dioxy]dipentanoyl dichloride}) poly[terephthalodihydrazide-alt-({5,5'-[(2-methyl-1,4-phenylene)dioxy]dipentanoyl dichloride})] polyetheroxadiazole;(terephthalodihydrazide-alt-{5,5'-[(2-methyl-1,4-phenylene)dioxy]dipentanoyl dichloride}) | poly[1,3,4-oxadiazole-2,5-diyl-1,4-phenylene-1,3,4-oxadiazole-2,5-diylbutane-1,4-diyloxy(2-methyl-1,4-phenylene)oxybutane-1,4-diyl] |  | Polyoxides/ethers/acetals, Polyimines |  | *CCCCOc1ccc(OCCCCc2nnc(-c3ccc(-c4nnc(*)o4)cc3)o2)c(C)c1 | [*]CCCCOc1ccc(OCCCCc2nnc(-c3ccc(-c4nnc([*])o4)cc3)o2)c(C)c1 | known | [10 empty] | 402
R1005633 |  |  | P372440 | poly(terephthalodihydrazide-alt-{6,6'-[(2-methyl-1,4-phenylene)dioxy]dihexanoyl dichloride}) poly[terephthalodihydrazide-alt-({6,6'-[(2-methyl-1,4-phenylene)dioxy]dihexanoyl dichloride})] polyetheroxadiazole;(terephthalodihydrazide-alt-{6,6'-[(2-methyl-1,4-phenylene)dioxy]dihexanoyl dichloride}) | poly[1,3,4-oxadiazole-2,5-diyl-1,4-phenylene-1,3,4-oxadiazole-2,5-diylpentane-1,5-diyloxy(2-methyl-1,4-phenylene)oxypentane-1,5-diyl] |  | Polyoxides/ethers/acetals, Polyimines |  | *CCCCCOc1ccc(OCCCCCc2nnc(-c3ccc(-c4nnc(*)o4)cc3)o2)c(C)c1 | [*]CCCCCOc1ccc(OCCCCCc2nnc(-c3ccc(-c4nnc([*])o4)cc3)o2)c(C)c1 | known | [10 empty] | 368
R1005634 |  |  | P372441 | poly(dibromomethane-alt-{4,4'-[(dodecane-1,12-diyl)bis(oxy-4,1-phenylenepropane-2,2-diyl)]diphenol}) poly[dibromomethane-alt-({4,4'-[(dodecane-1,12-diyl)bis(oxy-4,1-phenylenepropane-2,2-diyl)]diphenol})] polyether;(dibromomethane-alt-{4,4'-[(dodecane-1,12-diyl)bis(oxy-4,1-phenylenepropane-2,2-diyl)]diphenol}) | poly[oxymethyleneoxy-1,4-phenylene(dimethylmethylene)-1,4-phenyleneoxydodecane-1,12-diyloxy-1,4-phenylene(dimethylmethylene)-1,4-phenylene] |  | Polyoxides/ethers/acetals |  | *CCCCCCCCCCCCOc1ccc(C(C)(C)c2ccc(OCOc3ccc(C(C)(C)c4ccc(O*)cc4)cc3)cc2)cc1 | [*]CCCCCCCCCCCCOc1ccc(C(C)(C)c2ccc(OCOc3ccc(C(C)(C)c4ccc(O[*])cc4)cc3)cc2)cc1 | known | [10 empty] | 310 | 680.5
R1005635 |  |  | P372446 | poly{(4,4'-dichlorodiphenylsulfone)-alt-[2,5-bis(p-hydroxybenzylidene)cyclopentanone]} poly({[bis(4-chlorophenyl)sulfone]}-alt-{[2,5-bis(4-hydroxybenzylidene)cyclopentanone]}) polyethersulfone;{(4,4'-dichlorodiphenylsulfone)-alt-[2,5-bis(p-hydroxybenzylidene)cyclopentanone]} | poly[oxy-1,4-phenylenesulfonyl-1,4-phenyleneoxy-1,4-phenylenemethanylylidene(2-oxocyclopentane-1,3-diylidene)methanylylidene-1,4-phenylene] |  | Polyoxides/ethers/acetals, Polyketones/thioketones, Polysulfones/sulfoxides/sufonates/sulfoamides |  | *Oc1ccc(S(=O)(=O)c2ccc(Oc3ccc(C=C4CCC(=Cc5ccc(*)cc5)C4=O)cc3)cc2)cc1 | [*]Oc1ccc(S(=O)(=O)c2ccc(Oc3ccc(C=C4CCC(=Cc5ccc([*])cc5)C4=O)cc3)cc2)cc1 | known | [10 empty] | 508 | 641
R1005636 |  |  | P372447 | poly{(4,4'-dichlorodiphenylsulfone)-alt-[2,5-bis(4-hydroxybenzylidene)cyclohexanone]} poly({[bis(4-chlorophenyl)sulfone]}-alt-{[2,5-bis(4-hydroxybenzylidene)cyclohexanone]}) polyethersulfone;{(4,4'-dichlorodiphenylsulfone)-alt-[2,5-bis(4-hydroxybenzylidene)cyclohexanone]} | poly[oxy-1,4-phenylenesulfonyl-1,4-phenyleneoxy-1,4-phenylenemethanylylidene(2-oxocyclohexane-1,3-diylidene)methanylylidene-1,4-phenylene] |  | Polyoxides/ethers/acetals, Polyketones/thioketones, Polysulfones/sulfoxides/sufonates/sulfoamides |  | *Oc1ccc(S(=O)(=O)c2ccc(Oc3ccc(C=C4CCCC(=Cc5ccc(*)cc5)C4=O)cc3)cc2)cc1 | [*]Oc1ccc(S(=O)(=O)c2ccc(Oc3ccc(C=C4CCCC(=Cc5ccc([*])cc5)C4=O)cc3)cc2)cc1 | known | [10 empty] | 463 | 663
R1005637 |  |  | P372448 | poly{(4,4'-dichlorodiphenylsulfone)-alt-[2,7-bis(4-hydroxybenzylidene)cycloheptanone]} poly({[bis(4-chlorophenyl)sulfone]}-alt-{[2,7-bis(4-hydroxybenzylidene)cycloheptanone]}) polyethersulfone;{(4,4'-dichlorodiphenylsulfone)-alt-[2,7-bis(4-hydroxybenzylidene)cycloheptanone]} | poly[oxy-1,4-phenylenesulfonyl-1,4-phenyleneoxy-1,4-phenylenemethanylylidene(2-oxocycloheptane-1,3-diylidene)methanylylidene-1,4-phenylene] |  | Polyoxides/ethers/acetals, Polyketones/thioketones, Polysulfones/sulfoxides/sufonates/sulfoamides |  | *Oc1ccc(S(=O)(=O)c2ccc(Oc3ccc(C=C4CCCCC(=Cc5ccc(*)cc5)C4=O)cc3)cc2)cc1 | [*]Oc1ccc(S(=O)(=O)c2ccc(Oc3ccc(C=C4CCCCC(=Cc5ccc([*])cc5)C4=O)cc3)cc2)cc1 | known | [10 empty] | 459 | 700
R1005638 |  |  | P372449 | poly[(2,6-bis{4-[4-(4-chlorophenylsulfonyl)phenoxy]benzylidene}cyclohexanone)-alt-(bisphenol A)] poly{[(2,6-bis{4-[4-(4-chlorophenylsulfonyl)phenoxy]benzylidene}cyclohexanone)]-alt-{[4,4'-(dimethylmethylene)diphenol]}} polyethersulfone;[(2,6-bis{4-[4-(4-chlorophenylsulfonyl)phenoxy]benzylidene}cyclohexanone)-alt-(bisphenol A)] | poly[oxy-1,4-phenylenesulfonyl-1,4-phenyleneoxy-1,4-phenylene(dimethylmethylene)-1,4-phenyleneoxy-1,4-phenylenesulfonyl-1,4-phenyleneoxy-1,4-phenylenemethanylylidene(2-oxocyclohexane-1,3-diylidene)methanylylidene-1,4-phenylene] |  | Polyoxides/ethers/acetals, Polyketones/thioketones, Polysulfones/sulfoxides/sufonates/sulfoamides |  | *Oc1ccc(S(=O)(=O)c2ccc(Oc3ccc(C=C4CCCC(=Cc5ccc(Oc6ccc(S(=O)(=O)c7ccc(Oc8ccc(C(C)(C)c9ccc(*)cc9)cc8)cc7)cc6)cc5)C4=O)cc3)cc2)cc1 | [*]Oc1ccc(S(=O)(=O)c2ccc(Oc3ccc(C=C4CCCC(=Cc5ccc(Oc6ccc(S(=O)(=O)c7ccc(Oc8ccc(C(C)(C)c9ccc([*])cc9)cc8)cc7)cc6)cc5)C4=O)cc3)cc2)cc1 | known | [11 empty] | 708
R1005639 |  |  | P372450 | poly[(2,7-bis{4-[4-(4-chlorophenylsulfonyl)phenoxy]benzylidene}cycloheptanone)-alt-(bisphenol A)] poly{[(2,7-bis{4-[4-(4-chlorophenylsulfonyl)phenoxy]benzylidene}cycloheptanone)]-alt-{[4,4'-(dimethylmethylene)diphenol]}} polyethersulfone;[(2,7-bis{4-[4-(4-chlorophenylsulfonyl)phenoxy]benzylidene}cycloheptanone)-alt-(bisphenol A)] | poly[oxy-1,4-phenylenesulfonyl-1,4-phenyleneoxy-1,4-phenylene(dimethylmethylene)-1,4-phenyleneoxy-1,4-phenylenesulfonyl-1,4-phenyleneoxy-1,4-phenylenemethanylylidene(2-oxocycloheptane-1,3-diylidene)methanylylidene-1,4-phenylene] |  | Polyoxides/ethers/acetals, Polyketones/thioketones, Polysulfones/sulfoxides/sufonates/sulfoamides |  | *Oc1ccc(S(=O)(=O)c2ccc(Oc3ccc(C=C4CCCCC(=Cc5ccc(Oc6ccc(S(=O)(=O)c7ccc(Oc8ccc(C(C)(C)c9ccc(*)cc9)cc8)cc7)cc6)cc5)C4=O)cc3)cc2)cc1 | [*]Oc1ccc(S(=O)(=O)c2ccc(Oc3ccc(C=C4CCCCC(=Cc5ccc(Oc6ccc(S(=O)(=O)c7ccc(Oc8ccc(C(C)(C)c9ccc([*])cc9)cc8)cc7)cc6)cc5)C4=O)cc3)cc2)cc1 | known | [11 empty] | 668
R1005640 |  |  | P372454 |  | poly{oxyethyleneoxy-1,4-phenyleneoxy[2-(pentyloxy)terephthaloyl]oxy-1,4-phenylene} |  | Polyoxides/ethers/acetals, Polyesters/thioesters |  | *CCOc1ccc(OC(=O)c2ccc(C(=O)Oc3ccc(O*)cc3)c(OCCCCC)c2)cc1 | [*]CCOc1ccc(OC(=O)c2ccc(C(=O)Oc3ccc(O[*])cc3)c(OCCCCC)c2)cc1 | known
R1005641 |  |  | P372455 | poly{(tetraethylene glycol dichloride)-alt-[5-(hexadecyloxy)-1,3-bis(hydroxymethyl)benzene]} poly([(1,11-dichloro-3,6,9-trioxaundecane)]-alt-{[5-(hexadecyloxy)benzene-1,3-dimethanol]}) polyether;{(tetraethylene glycol dichloride)-alt-[5-(hexadecyloxy)-1,3-bis(hydroxymethyl)benzene]} | poly{oxyethyleneoxyethyleneoxyethyleneoxyethyleneoxymethylene[5-(hexadecyloxy)-1,3-phenylene]methylene} |  | Polyoxides/ethers/acetals |  | *CCOCCOCCOCCOCc1cc(CO*)cc(OCCCCCCCCCCCCCCCC)c1 | [*]CCOCCOCCOCCOCc1cc(CO[*])cc(OCCCCCCCCCCCCCCCC)c1 | known | [34 empty] | 26.35
R1005642 |  |  | P372456 | poly{(pentaethylene glycol dichloride)-alt-[5-(hexadecyloxy)-1,3-bis(hydroxymethyl)benzene]} poly([(1,14-dichloro-3,6,9,12-trioxatetradecane)]-alt-{[5-(hexadecyloxy)benzene-1,3-dimethanol]}) polyether;{(pentaethylene glycol dichloride)-alt-[5-(hexadecyloxy)-1,3-bis(hydroxymethyl)benzene]} | poly{oxyethyleneoxyethyleneoxyethyleneoxyethyleneoxyethyleneoxymethylene[5-(hexadecyloxy)-1,3-phenylene]methylene} |  | Polyoxides/ethers/acetals |  | *CCOCCOCCOCCOCCOCc1cc(CO*)cc(OCCCCCCCCCCCCCCCC)c1 | [*]CCOCCOCCOCCOCCOCc1cc(CO[*])cc(OCCCCCCCCCCCCCCCC)c1 | known
R1005643 |  |  | P372457 | poly{[4,6-bis(tosylamino)-1,3-phenylenediamine]-alt-(furan-2,5-dicarbonyl dichloride)} poly({[4,6-bis(tosylamino)-1,3-phenylenediamine]}-alt-[(furan-2,5-dicarbonyl dichloride)]) polyamideether;{[4,6-bis(tosylamino)-1,3-phenylenediamine]-alt-(furan-2,5-dicarbonyl dichloride)} | poly{furan-2,5-diylcarbonylimino[4,6-bis(p-tolylsulfonylamino)-1,3-phenylene]iminocarbonyl} |  | Polyoxides/ethers/acetals, Polyamides/thioamides |  | *C(=O)Nc1cc(NC(=O)c2ccc(*)o2)c(NS(=O)(=O)c2ccc(C)cc2)cc1NS(=O)(=O)c1ccc(C)cc1 | [*]C(=O)Nc1cc(NC(=O)c2ccc([*])o2)c(NS(=O)(=O)c2ccc(C)cc2)cc1NS(=O)(=O)c1ccc(C)cc1 | known
R1005644 |  |  | P372458 | poly{(furan-2,5-dicarbonyl dichloride)-alt-[4,6-bis(tosylamino)-1,3-phenylenediamine]} poly([(furan-2,5-dicarbonyl dichloride)]-alt-{[4,6-bis(tosylamino)-1,3-phenylenediamine]}) polyamideether-amine;{(furan-2,5-dicarbonyl dichloride)-alt-[4,6-bis(tosylamino)-1,3-phenylenediamine]} | poly[furan-2,5-diylcarbonylimino(4,6-diamino-1,3-phenylene)iminocarbonyl] |  | Polyoxides/ethers/acetals, Polyamides/thioamides |  | *C(=O)Nc1cc(NC(=O)c2ccc(*)o2)c(N)cc1N | [*]C(=O)Nc1cc(NC(=O)c2ccc([*])o2)c(N)cc1N | known | 2.8199
R1005645 |  |  | P372461 | poly((p-phenylenediamine)-alt-{1,1'-[oxybis(4,1-phenylene)]diethanone}) poly[[(1,4-phenylenediamine)]-alt-({1,1'-[oxybis(4,1-phenylene)]diethanone})] polyazomethyneetherimine;((p-phenylenediamine)-alt-{1,1'-[oxybis(4,1-phenylene)]diethanone}) | poly[oxy-1,4-phenylene(methylmethanylylidene)nitrilo-1,4-phenylenenitrilo(methylmethanylylidene)-1,4-phenylene] |  | Polyoxides/ethers/acetals, Polyimines |  | *Oc1ccc(C(C)=Nc2ccc(N=C(C)c3ccc(*)cc3)cc2)cc1 | [*]Oc1ccc(C(C)=Nc2ccc(N=C(C)c3ccc([*])cc3)cc2)cc1 | known | 2.9143 | [10 empty] | 738
R1005646 |  |  | P372462 | poly((o-phenylenediamine)-alt-{1,1'-[oxybis(4,1-phenylene)]diethanone}) poly[[(benzene-1,2-diamine)]-alt-({1,1'-[oxybis(4,1-phenylene)]diethanone})] polyazomethyneetherimine;((o-phenylenediamine)-alt-{1,1'-[oxybis(4,1-phenylene)]diethanone}) | poly[oxy-1,4-phenylene(methylmethanylylidene)nitrilo-1,2-phenylenenitrilo(methylmethanylylidene)-1,4-phenylene] |  | Polyoxides/ethers/acetals, Polyimines |  | *Oc1ccc(C(C)=Nc2ccccc2N=C(C)c2ccc(*)cc2)cc1 | [*]Oc1ccc(C(C)=Nc2ccccc2N=C(C)c2ccc([*])cc2)cc1 | known | 3.9432 | [10 empty] | 718
R1005647 |  |  | P372463 | poly((m-phenylenediamine)-alt-{1,1'-[oxybis(4,1-phenylene)]diethanone}) poly[[(1,3-phenylenediamine)]-alt-({1,1'-[oxybis(4,1-phenylene)]diethanone})] polyazomethyneetherimine;((m-phenylenediamine)-alt-{1,1'-[oxybis(4,1-phenylene)]diethanone}) | poly[oxy-1,4-phenylene(methylmethanylylidene)nitrilo-1,3-phenylenenitrilo(methylmethanylylidene)-1,4-phenylene] |  | Polyoxides/ethers/acetals, Polyimines |  | *Oc1ccc(C(C)=Nc2cccc(N=C(C)c3ccc(*)cc3)c2)cc1 | [*]Oc1ccc(C(C)=Nc2cccc(N=C(C)c3ccc([*])cc3)c2)cc1 | known | [11 empty] | 730.5
R1005648 |  |  | P372464 | poly(benzidine-alt-{1,1'-[oxybis(4,1-phenylene)]diethanone}) poly[benzidine-alt-({1,1'-[oxybis(4,1-phenylene)]diethanone})] polyazomethyneetherimine;(benzidine-alt-{1,1'-[oxybis(4,1-phenylene)]diethanone}) | poly[oxy-1,4-phenylene(methylmethanylylidene)nitrilobiphenyl-4,4'-diylnitrilo(methylmethanylylidene)-1,4-phenylene] |  | Polyoxides/ethers/acetals, Polyimines |  | *Oc1ccc(C(C)=Nc2ccc(-c3ccc(N=C(C)c4ccc(*)cc4)cc3)cc2)cc1 | [*]Oc1ccc(C(C)=Nc2ccc(-c3ccc(N=C(C)c4ccc([*])cc4)cc3)cc2)cc1 | known | [11 empty] | 779
R1005649 |  |  | P372465 | poly(ethylenediamine-alt-{1,1'-[oxybis(4,1-phenylene)]diethanone}) poly[ethylenediamine-alt-({1,1'-[oxybis(4,1-phenylene)]diethanone})] polyazomethyneetherimine;(ethylenediamine-alt-{1,1'-[oxybis(4,1-phenylene)]diethanone}) | poly[oxy-1,4-phenylene(methylmethanylylidene)nitriloethylenenitrilo(methylmethanylylidene)-1,4-phenylene] |  | Polyoxides/ethers/acetals, Polyimines |  | *Oc1ccc(C(C)=NCCN=C(C)c2ccc(*)cc2)cc1 | [*]Oc1ccc(C(C)=NCCN=C(C)c2ccc([*])cc2)cc1 | known | 4.4026 | [10 empty] | 643
R1005650 |  |  | P372466 | poly{[1,4-bis(chloromethyl)benzene]-alt-(disodium 5,5'-methylenediquinolin-8-olate)} poly({[1,4-bis(chloromethyl)benzene]}-alt-[(disodium 5,5'-methylenediquinolin-8-olate)]) polyetherquinoline;{[1,4-bis(chloromethyl)benzene]-alt-(disodium 5,5'-methylenediquinolin-8-olate)} | poly(quinoline-8,5-diylmethylenequinoline-5,8-diyloxymethylene-1,4-phenylenemethyleneoxy) |  | Polyoxides/ethers/acetals, Polyimines |  | *Cc1ccc(OCc2ccc(COc3ccc(*)c4cccnc34)cc2)c2ncccc12 | [*]Cc1ccc(OCc2ccc(COc3ccc([*])c4cccnc34)cc2)c2ncccc12 | known
R1005651 |  |  | P372467 | poly({bis[4-(chloromethyl)phenyl] ether}-alt-(disodium 5,5'-methylenediquinolin-8-olate)) poly[({bis[4-(chloromethyl)phenyl] ether})-alt-[(disodium 5,5'-methylenediquinolin-8-olate)]] polyetherquinoline;({bis[4-(chloromethyl)phenyl] ether}-alt-(disodium 5,5'-methylenediquinolin-8-olate)) | poly(quinoline-8,5-diylmethylenequinoline-5,8-diyloxymethylene-1,4-phenyleneoxy-1,4-phenylenemethyleneoxy) |  | Polyoxides/ethers/acetals, Polyimines |  | *Cc1ccc(OCc2ccc(Oc3ccc(COc4ccc(*)c5cccnc45)cc3)cc2)c2ncccc12 | [*]Cc1ccc(OCc2ccc(Oc3ccc(COc4ccc([*])c5cccnc45)cc3)cc2)c2ncccc12 | known | [11 empty] | 623
R1005652 |  |  | P372468 | poly{[4,4'-bis(chloroacetyl)biphenyl]-alt-(disodium 5,5'-methylenediquinolin-8-olate)} poly({[4,4'-bis(chloroacetyl)biphenyl]}-alt-[(disodium 5,5'-methylenediquinolin-8-olate)]) polyetherketonequinoline;{[4,4'-bis(chloroacetyl)biphenyl]-alt-(disodium 5,5'-methylenediquinolin-8-olate)} | poly[quinoline-8,5-diylmethylenequinoline-5,8-diyloxy(2-oxoethylene)biphenyl-4,4'-diyl(1-oxoethylene)oxy] |  | Polyoxides/ethers/acetals, Polyimines, Polyketones/thioketones |  | *Cc1ccc(OCC(=O)c2ccc(-c3ccc(C(=O)COc4ccc(*)c5cccnc45)cc3)cc2)c2ncccc12 | [*]Cc1ccc(OCC(=O)c2ccc(-c3ccc(C(=O)COc4ccc([*])c5cccnc45)cc3)cc2)c2ncccc12 | known | [11 empty] | 598
R1005653 |  |  | P372469 | poly[(1,2-dichloroethane)-alt-(disodium 5,5'-methylenediquinolin-8-olate)] poly{[(1,2-dichloroethane)]-alt-[(disodium 5,5'-methylenediquinolin-8-olate)]} polyetherquinoline;[(1,2-dichloroethane)-alt-(disodium 5,5'-methylenediquinolin-8-olate)] | poly(quinoline-8,5-diylmethylenequinoline-5,8-diyloxyethyleneoxy) |  | Polyoxides/ethers/acetals, Polyimines |  | *Cc1ccc(OCCOc2ccc(*)c3cccnc23)c2ncccc12 | [*]Cc1ccc(OCCOc2ccc([*])c3cccnc23)c2ncccc12 | known
R1005654 |  |  | P372470 | poly[dichloromethane-alt-(disodium 5,5'-methylenediquinolin-8-olate)] poly{dichloromethane-alt-[(disodium 5,5'-methylenediquinolin-8-olate)]} polyetherquinoline;[dichloromethane-alt-(disodium 5,5'-methylenediquinolin-8-olate)] | poly(quinoline-8,5-diylmethylenequinoline-5,8-diyloxymethyleneoxy) |  | Polyoxides/ethers/acetals, Polyimines |  | *Cc1ccc(OCOc2ccc(*)c3cccnc23)c2ncccc12 | [*]Cc1ccc(OCOc2ccc([*])c3cccnc23)c2ncccc12 | known | 3.5315 | [10 empty] | 695
R1005655 |  |  | P372473 | poly[(1,4:3,6-dianhydro-D-glucitol)-alt-phosgene] poly[(2,3,3a,5,6,6a-hexahydrofuro[3,2-b]furan-3,6-diol)-alt-phosgene] | poly[(2,3,3a,5,6,6a-hexahydrofuro[3,2-b]furan-3,6-diyl)oxycarbonyloxy] | poly(isosorbide-alt-phosgene) | Polyoxides/ethers/acetals, Polycarbonates/thiocarbonates |  | *OC(=O)OC1COC2C(*)COC12 | [*]OC(=O)OC1COC2C([*])COC12 | known | 6.8979 |  |  |  | 6.6786 | [5 empty] | 413 | 556
R1005656 |  |  | P372489 | poly[(benzene-1,2,4,5-tetramine)-alt-(diphenyl furan-2,5-dicarboxylate)] | poly[(1,7-dihydrobenzo[1,2-d:4,5-d]diimidazole-2,6-diyl)furan-2,5-diyl] |  | Polyoxides/ethers/acetals, Polyimines |  | *c1nc2cc3nc(-c4ccc(*)o4)[nH]c3cc2[nH]1 | [*]c1nc2cc3nc(-c4ccc([*])o4)[nH]c3cc2[nH]1 | known | 2.2261 | [10 empty] | 958
R1005657 |  |  | P372490 | poly({4,4'-[adamantane-2,2-diylbis(1,4-phenyleneoxy)]dianiline}-alt-(terephtalic acid)) | poly(oxy-1,4-phenyleneadamantane-2,2-diyl-1,4-phenyleneoxy-1,4-phenyleneiminoterephthaloylimino-1,4-phenylene) |  | Polyoxides/ethers/acetals, Polyamides/thioamides |  | *Oc1ccc(NC(=O)c2ccc(C(=O)Nc3ccc(Oc4ccc(C5(c6ccc(*)cc6)C6CC7CC(C6)CC5C7)cc4)cc3)cc2)cc1 | [*]Oc1ccc(NC(=O)c2ccc(C(=O)Nc3ccc(Oc4ccc(C5(c6ccc([*])cc6)C6CC7CC(C6)CC5C7)cc4)cc3)cc2)cc1 | known | [7 empty] | 92 |  |  | 537 | 745
R1005658 |  |  | P372491 | poly({4,4'-[adamantane-2,2-diylbis(1,4-phenyleneoxy)]dianiline}-alt-(isophtalic acid)) | poly(oxy-1,4-phenyleneadamantane-2,2-diyl-1,4-phenyleneoxy-1,4-phenyleneiminoisophthaloylimino-1,4-phenylene) |  | Polyoxides/ethers/acetals, Polyamides/thioamides |  | *Oc1ccc(NC(=O)c2cccc(C(=O)Nc3ccc(Oc4ccc(C5(c6ccc(*)cc6)C6CC7CC(C6)CC5C7)cc4)cc3)c2)cc1 | [*]Oc1ccc(NC(=O)c2cccc(C(=O)Nc3ccc(Oc4ccc(C5(c6ccc([*])cc6)C6CC7CC(C6)CC5C7)cc4)cc3)c2)cc1 | known | 3.8847 | [6 empty] | 91 |  |  | 504 | 752
R1005659 |  |  | P372492 | poly({4,4'-[adamantane-2,2-diylbis(1,4-phenyleneoxy)]dianiline}-alt-(biphenyl-4,4'-dicarboxylic acid)) | poly(oxy-1,4-phenyleneadamantane-2,2-diyl-1,4-phenyleneoxy-1,4-phenyleneiminocarbonylbiphenyl-4,4'-diylcarbonylimino-1,4-phenylene) |  | Polyoxides/ethers/acetals, Polyamides/thioamides |  | *Oc1ccc(NC(=O)c2ccc(-c3ccc(C(=O)Nc4ccc(Oc5ccc(C6(c7ccc(*)cc7)C7CC8CC(C7)CC6C8)cc5)cc4)cc3)cc2)cc1 | [*]Oc1ccc(NC(=O)c2ccc(-c3ccc(C(=O)Nc4ccc(Oc5ccc(C6(c7ccc([*])cc7)C7CC8CC(C7)CC6C8)cc5)cc4)cc3)cc2)cc1 | known | [7 empty] | 101 |  |  |  | 789
R1005660 |  |  | P372493 | poly({4,4'-[adamantane-2,2-diylbis(1,4-phenyleneoxy)]dianiline}-alt-(4,4'-oxydibenzoic acid)) | poly(oxy-1,4-phenyleneadamantane-2,2-diyl-1,4-phenyleneoxy-1,4-phenyleneiminocarbonyl-1,4-phenyleneoxy-1,4-phenylenecarbonylimino-1,4-phenylene) |  | Polyoxides/ethers/acetals, Polyamides/thioamides |  | *Oc1ccc(NC(=O)c2ccc(Oc3ccc(C(=O)Nc4ccc(Oc5ccc(C6(c7ccc(*)cc7)C7CC8CC(C7)CC6C8)cc5)cc4)cc3)cc2)cc1 | [*]Oc1ccc(NC(=O)c2ccc(Oc3ccc(C(=O)Nc4ccc(Oc5ccc(C6(c7ccc([*])cc7)C7CC8CC(C7)CC6C8)cc5)cc4)cc3)cc2)cc1 | known | [7 empty] | 97 |  |  |  | 761
R1005661 |  |  | P372494 | poly({4,4'-[adamantane-2,2-diylbis(1,4-phenyleneoxy)]dianiline}-alt-(4,4'-sulfonyldibenzoic acid)) | poly(oxy-1,4-phenyleneadamantane-2,2-diyl-1,4-phenyleneoxy-1,4-phenyleneiminocarbonyl-1,4-phenylenesulfonyl-1,4-phenylenecarbonylimino-1,4-phenylene) |  | Polyoxides/ethers/acetals, Polyamides/thioamides, Polysulfones/sulfoxides/sufonates/sulfoamides |  | *Oc1ccc(NC(=O)c2ccc(S(=O)(=O)c3ccc(C(=O)Nc4ccc(Oc5ccc(C6(c7ccc(*)cc7)C7CC8CC(C7)CC6C8)cc5)cc4)cc3)cc2)cc1 | [*]Oc1ccc(NC(=O)c2ccc(S(=O)(=O)c3ccc(C(=O)Nc4ccc(Oc5ccc(C6(c7ccc([*])cc7)C7CC8CC(C7)CC6C8)cc5)cc4)cc3)cc2)cc1 | known | [7 empty] | 92 |  |  |  | 753
R1005662 |  |  | P372495 | poly({4,4'-[adamantane-2,2-diylbis(1,4-phenyleneoxy)]dianiline}-alt-{4,4'-[2,2,2-trifluoro-1-(trifluoromethyl)ethane-1,1-diyl]dibenzoic acid}) | poly{oxy-1,4-phenyleneadamantane-2,2-diyl-1,4-phenyleneoxy-1,4-phenyleneiminocarbonyl-1,4-phenylene[bis(trifluoromethyl)methylene]-1,4-phenylenecarbonylimino-1,4-phenylene} |  | Polyoxides/ethers/acetals, Polyamides/thioamides |  | *Oc1ccc(NC(=O)c2ccc(C(c3ccc(C(=O)Nc4ccc(Oc5ccc(C6(c7ccc(*)cc7)C7CC8CC(C7)CC6C8)cc5)cc4)cc3)(C(F)(F)F)C(F)(F)F)cc2)cc1 | [*]Oc1ccc(NC(=O)c2ccc(C(c3ccc(C(=O)Nc4ccc(Oc5ccc(C6(c7ccc([*])cc7)C7CC8CC(C7)CC6C8)cc5)cc4)cc3)(C(F)(F)F)C(F)(F)F)cc2)cc1 | known | [7 empty] | 92 |  |  |  | 770
R1005663 |  |  | P372496 | poly{{4,4'-[adamantane-2,2-diylbis(4,1-phenyleneoxy)]dianiline}-alt-(naphthalene-2,6-dicarboxylic acid)} | poly(oxy-1,4-phenyleneadamantane-2,2-diyl-1,4-phenyleneoxy-1,4-phenyleneiminocarbonylnaphthalene-2,6-diylcarbonylimino-1,4-phenylene) |  | Polyoxides/ethers/acetals, Polyamides/thioamides |  | *Oc1ccc(NC(=O)c2ccc3cc(C(=O)Nc4ccc(Oc5ccc(C6(c7ccc(*)cc7)C7CC8CC(C7)CC6C8)cc5)cc4)ccc3c2)cc1 | [*]Oc1ccc(NC(=O)c2ccc3cc(C(=O)Nc4ccc(Oc5ccc(C6(c7ccc([*])cc7)C7CC8CC(C7)CC6C8)cc5)cc4)ccc3c2)cc1 | known | [7 empty] | 97 |  |  | 539 | 760
R1005664 |  |  | P372497 | poly{{4,4'-[adamantane-2,2-diylbis(4,1-phenyleneoxy)]dianiline}-alt-(naphthalene-1,4-dicarboxylic acid)} | poly(oxy-1,4-phenyleneadamantane-2,2-diyl-1,4-phenyleneoxy-1,4-phenyleneiminocarbonylnaphthalene-1,4-diylcarbonylimino-1,4-phenylene) |  | Polyoxides/ethers/acetals, Polyamides/thioamides |  | *Oc1ccc(NC(=O)c2ccc(C(=O)Nc3ccc(Oc4ccc(C5(c6ccc(*)cc6)C6CC7CC(C6)CC5C7)cc4)cc3)c3ccccc23)cc1 | [*]Oc1ccc(NC(=O)c2ccc(C(=O)Nc3ccc(Oc4ccc(C5(c6ccc([*])cc6)C6CC7CC(C6)CC5C7)cc4)cc3)c3ccccc23)cc1 | known | [10 empty] | 542 | 744
R1005665 |  |  | P372500 | poly{(4,4'-oxydianiline)-alt-[1,1'-(1,3-phenylene)bis(2-propyn-1-one)]} | poly{oxy-1,4-phenyleneimino[(Z)-ethene-1,2-diyl]isophthaloyl[(Z)-ethene-1,2-diyl]imino-1,4-phenylene} |  | Polyoxides/ethers/acetals, Polyimines, Polyketones/thioketones |  | *Oc1ccc(N/C=C\C(=O)c2cccc(C(=O)/C=C\Nc3ccc(*)cc3)c2)cc1 | [*]Oc1ccc(N/C=C\C(=O)c2cccc(C(=O)/C=C\Nc3ccc([*])cc3)c2)cc1 | known | [11 empty] | 628
R1005666 |  |  | P372501 | poly{(4,4'-oxydianiline)-alt-[1,1'-(1,4-phenylene)bis(2-propyn-1-one)]} | poly{oxy-1,4-phenyleneimino[(Z)-ethene-1,2-diyl]terephthaloyl[(Z)-ethene-1,2-diyl]imino-1,4-phenylene} |  | Polyoxides/ethers/acetals, Polyimines, Polyketones/thioketones |  | *Oc1ccc(N/C=C\C(=O)c2ccc(C(=O)/C=C\Nc3ccc(*)cc3)cc2)cc1 | [*]Oc1ccc(N/C=C\C(=O)c2ccc(C(=O)/C=C\Nc3ccc([*])cc3)cc2)cc1 | known | [11 empty] | 650
R1005667 |  |  | P372502 | poly({4,4'-[2,2,2-trifluoro-1-(trifluoromethyl)ethane-1,1-diyl]diphenol}-alt-{2,2-bis[2-(4-fluorophenyl)benzoxazol-5-yl] hexafluoropropane}) | poly{benzoxazole-2,6-diyl[bis(trifluoromethyl)methylene]benzoxazole-6,2-diyl-1,4-phenyleneoxy-1,4-phenylene[bis(trifluoromethyl)methylene]-1,4-phenyleneoxy-1,4-phenylene} |  | Polyoxides/ethers/acetals, Polyimines |  | *c1ccc2oc(-c3ccc(Oc4ccc(C(c5ccc(Oc6ccc(-c7nc8cc(C(*)(C(F)(F)F)C(F)(F)F)ccc8o7)cc6)cc5)(C(F)(F)F)C(F)(F)F)cc4)cc3)nc2c1 | [*]c1ccc2oc(-c3ccc(Oc4ccc(C(c5ccc(Oc6ccc(-c7nc8cc(C([*])(C(F)(F)F)C(F)(F)F)ccc8o7)cc6)cc5)(C(F)(F)F)C(F)(F)F)cc4)cc3)nc2c1 | known | [7 empty] | 74 | 1.9
R1005668 |  |  | P372503 | poly{(4,4'-oxydianiline)-alt-[4,6-bis(ethoxycarbonyl)isophthaloyl dichloride]} | poly{oxy-1,4-phenyleneimino[2,5-bis(ethoxycarbonyl)terephthaloyl]imino-1,4-phenylene} |  | Polyoxides/ethers/acetals, Polyamides/thioamides |  | *Oc1ccc(NC(=O)c2cc(C(=O)OCC)c(C(=O)Nc3ccc(*)cc3)cc2C(=O)OCC)cc1 | [*]Oc1ccc(NC(=O)c2cc(C(=O)OCC)c(C(=O)Nc3ccc([*])cc3)cc2C(=O)OCC)cc1 | known
R1005669 |  |  | P372504 | poly([4-(dimethylamino)aniline]-alt-{2,2'-[butane-1,4-diylbis(oxymethylene)]bisoxirane}) | poly(oxybutane-1,4-diyloxy(2-hydroxypropane-1,3-diyl){[4-(dimethylamino)phenyl]imino}(2-hydroxypropane-1,3-diyl)) |  | Polyoxides/ethers/acetals, Polyimines |  | *CCCCOCC(O)CN(CC(O)CO*)c1ccc(N(C)C)cc1 | [*]CCCCOCC(O)CN(CC(O)CO[*])c1ccc(N(C)C)cc1 | known | [10 empty] | 304
R1005670 |  |  | P372506 | poly({4,4'-[1-(trifluoromethyl)-2,2,2-trifluoroethane-1,1-diylbis(4,1-phenylene)dioxy]dianiline}-alt-[4,4'-(hexafluoroisopropylidene)bis(phthalic anhydride)]) poly({4,4'-[1-(trifluoromethyl)-2,2,2-trifluoroethane-1,1-diylbis(4,1-phenylene)dioxy]dianiline}-alt-{5,5'-[2,2,2-trifluoro-1-(trifluoromethyl)ethane-1,1-diyl]bis(isobenzofuran-1,3-dione)}) | poly{oxy-1,4-phenylene[bis(trifluoromethyl)methylene]-1,4-phenyleneoxy-1,4-phenyleneiminocarbonyl(6-carboxy-1,3-phenylene)[bis(trifluoromethyl)methylene](4-carboxy-1,3-phenylene)carbonylimino-1,4-phenylene} | poly({2,2-bis[4-(4-aminophenoxy)phenyl]hexafluoropropane}-alt-[2,2-bis(3,4-dicarboxyphenyl)hexafluoropropane dianhydride]) | Polyoxides/ethers/acetals, Polyamides/thioamides |  | *Oc1ccc(NC(=O)c2cc(C(c3ccc(C(=O)O)c(C(=O)Nc4ccc(Oc5ccc(C(c6ccc(*)cc6)(C(F)(F)F)C(F)(F)F)cc5)cc4)c3)(C(F)(F)F)C(F)(F)F)ccc2C(=O)O)cc1 | [*]Oc1ccc(NC(=O)c2cc(C(c3ccc(C(=O)O)c(C(=O)Nc4ccc(Oc5ccc(C(c6ccc([*])cc6)(C(F)(F)F)C(F)(F)F)cc5)cc4)c3)(C(F)(F)F)C(F)(F)F)ccc2C(=O)O)cc1 | known | [8 empty] | 2.3
R1005671 |  |  | P372508 | poly(2-hexyl-2,3-dihydrothieno[3,4-b][1,4]dioxine) | poly(2-hexyl-2,3-dihydrothieno[3,4-b][1,4]dioxine-5,7-diyl) |  | Polyoxides/ethers/acetals, Polysulfides |  | *c1sc(*)c2c1OCC(CCCCCC)O2 | [*]c1sc([*])c2c1OCC(CCCCCC)O2 | known | 3.3322
R1005672 |  |  | P372509 | poly{(5,7-dibromo-2-hexyl-2,3-dihydrothieno[3,4-b][1,4]dioxine)-alt-[1,2-bis(tributylstannio)ethene]} | poly(2-hexyl-2,3-dihydrothieno[3,4-b][1,4]dioxine-5,7-diylethene-1,2-diyl) |  | Polyoxides/ethers/acetals, Polysulfides |  | *C=Cc1sc(*)c2c1OC(CCCCCC)CO2 | [*]C=Cc1sc([*])c2c1OC(CCCCCC)CO2 | known | 1.0146
R1005673 |  |  | P372510 | poly[2,3-dihydrothieno[3,4-b][1,4]dioxin] | poly(2,3-dihydrothieno[3,4-b][1,4]dioxine-5,7-diyl) |  | Polyoxides/ethers/acetals, Polysulfides |  | *c1sc(*)c2c1OCCO2 | [*]c1sc([*])c2c1OCCO2 | known | 1.7526 | [10 empty] | 545.5
R1005674 |  |  | P372511 | poly[5,5'-ethyne-1,2-diylbis(2,3-dihydrothieno[3,4-b][1,4]dioxine)] | poly[(2,3-dihydrothieno[3,4-b][1,4]dioxine-5,7-diyl)(2,3-dihydrothieno[3,4-b][1,4]dioxine-5,7-diyl)ethyne-1,2-diyl] |  | Polyoxides/ethers/acetals, Polysulfides |  | *C#Cc1sc(-c2sc(*)c3c2OCCO3)c2c1OCCO2 | [*]C#Cc1sc(-c2sc([*])c3c2OCCO3)c2c1OCCO2 | known | 1.7209
R1005675 |  |  | P372512 | poly{[6,7'-oxybis(1,2-dihydro-4-phenylphtalazin-1-one)]-alt-[bis(4-fluorophenyl) sulfone]} | poly[(1-oxo-4-phenyl-1,2-dihydrophthalazine-2,7-diyl)oxy(1-oxo-4-phenyl-1,2-dihydrophthalazine-7,2-diyl)-1,4-phenylenesulfonyl-1,4-phenylene] |  | Polyoxides/ethers/acetals, Polyamides/thioamides, Polyimines, Polysulfones/sulfoxides/sufonates/sulfoamides |  | *c1ccc(S(=O)(=O)c2ccc(-n3nc(-c4ccccc4)c4ccc(Oc5ccc6c(-c7ccccc7)nn(*)c(=O)c6c5)cc4c3=O)cc2)cc1 | [*]c1ccc(S(=O)(=O)c2ccc(-n3nc(-c4ccccc4)c4ccc(Oc5ccc6c(-c7ccccc7)nn([*])c(=O)c6c5)cc4c3=O)cc2)cc1 | known | 3.4595 | [9 empty] | 552 | 765
R1005676 |  |  | P372513 | poly{[7,7'-(1-methylethane-1,1-diyl)bis(4-phenyl-1,2-dihydrophtalazin-1-one)]-alt-[bis(4-fluorophenyl)sulfone]} | poly[(1-oxo-4-phenyl-1,2-dihydrophthalazine-2,7-diyl)(dimethylmethylene)(1-oxo-4-phenyl-1,2-dihydrophthalazine-7,2-diyl)-1,4-phenylenesulfonyl-1,4-phenylene] |  | Polyoxides/ethers/acetals, Polyamides/thioamides, Polyimines, Polysulfones/sulfoxides/sufonates/sulfoamides |  | *c1ccc(S(=O)(=O)c2ccc(-n3nc(-c4ccccc4)c4cc(Oc5ccc(C(C)(C)c6ccc(Oc7ccc8c(-c9ccccc9)nn(*)c(=O)c8c7)cc6)cc5)ccc4c3=O)cc2)cc1 | [*]c1ccc(S(=O)(=O)c2ccc(-n3nc(-c4ccccc4)c4cc(Oc5ccc(C(C)(C)c6ccc(Oc7ccc8c(-c9ccccc9)nn([*])c(=O)c8c7)cc6)cc5)ccc4c3=O)cc2)cc1 | known | [11 empty] | 753
R1005677 |  |  | P372514 | poly{[6,7'-oxybis(4-phenyl-1,2-dihydrophtalazin-1-one)]-alt-(4,4'-difluorobenzophenone)} | poly[(1-oxo-4-phenyl-1,2-dihydrophthalazine-2,7-diyl)oxy(1-oxo-4-phenyl-1,2-dihydrophthalazine-6,2-diyl)-1,4-phenylenesulfonyl-1,4-phenylene] |  | Polyoxides/ethers/acetals, Polyamides/thioamides, Polyimines, Polyketones/thioketones |  | *c1ccc(C(=O)c2ccc(-n3nc(-c4ccccc4)c4cc(Oc5ccc6c(-c7ccccc7)nn(*)c(=O)c6c5)ccc4c3=O)cc2)cc1 | [*]c1ccc(C(=O)c2ccc(-n3nc(-c4ccccc4)c4cc(Oc5ccc6c(-c7ccccc7)nn([*])c(=O)c6c5)ccc4c3=O)cc2)cc1 | known | [10 empty] | 538 | 777.5
R1005678 |  |  | P372515 | poly{[6,7'-(1-methylethane-1,1-diyl)bis(4-phenyl-1,2-dihydrophtalazin-1-one)]-alt-(4,4'-difluorobenzophenone)} | poly[(1-oxo-4-phenyl-1,2-dihydrophthalazine-2,7-diyl)(dimethylmethylene)(1-oxo-4-phenyl-1,2-dihydrophthalazine-6,2-diyl)-1,4-phenylenecarbonyl-1,4-phenylene] |  | Polyoxides/ethers/acetals, Polyamides/thioamides, Polyimines, Polyketones/thioketones |  | *c1ccc(C(=O)c2ccc(-n3nc(-c4ccccc4)c4cc(Oc5ccc(C(C)(C)c6ccc(Oc7ccc8c(-c9ccccc9)nn(*)c(=O)c8c7)cc6)cc5)ccc4c3=O)cc2)cc1 | [*]c1ccc(C(=O)c2ccc(-n3nc(-c4ccccc4)c4cc(Oc5ccc(C(C)(C)c6ccc(Oc7ccc8c(-c9ccccc9)nn([*])c(=O)c8c7)cc6)cc5)ccc4c3=O)cc2)cc1 | known | [11 empty] | 748.5
R1005679 |  |  | P372516 | poly{[6,7'-oxybis(4-phenyl-1,2-dihydrophtalazin-1-one)]-alt-(2,6-dichlorobenzonitrile)} | poly[(1-oxo-4-phenyl-1,2-dihydrophthalazine-2,7-diyl)oxy(1-oxo-4-phenyl-1,2-dihydrophthalazine-6,2-diyl)(2-cyano-1,3-phenylene)] |  | Polyoxides/ethers/acetals, Polyamides/thioamides, Polyimines |  | *c1cccc(-n2nc(-c3ccccc3)c3cc(Oc4ccc5c(-c6ccccc6)nn(*)c(=O)c5c4)ccc3c2=O)c1C#N | [*]c1cccc(-n2nc(-c3ccccc3)c3cc(Oc4ccc5c(-c6ccccc6)nn([*])c(=O)c5c4)ccc3c2=O)c1C#N | known | 3.4916 | [9 empty] | 574 | 801.5
R1005680 |  |  | P372517 | poly{[6,7'-(1-methylethane-1,1-diyl)bis(4-phenyl-1,2-dihydrophtalazin-1-one)]-alt-(2,6-dichlorobenzonitrile)} | poly[(1-oxo-4-phenyl-1,2-dihydrophthalazine-2,7-diyl)(dimethylmethylene)(1-oxo-4-phenyl-1,2-dihydrophthalazine-6,2-diyl)(2-cyano-1,3-phenylene)] |  | Polyoxides/ethers/acetals, Polyamides/thioamides, Polyimines |  | *c1cccc(-n2nc(-c3ccccc3)c3cc(Oc4ccc(C(C)(C)c5ccc(Oc6ccc7c(-c8ccccc8)nn(*)c(=O)c7c6)cc5)cc4)ccc3c2=O)c1C#N | [*]c1cccc(-n2nc(-c3ccccc3)c3cc(Oc4ccc(C(C)(C)c5ccc(Oc6ccc7c(-c8ccccc8)nn([*])c(=O)c7c6)cc5)cc4)ccc3c2=O)c1C#N | known | [11 empty] | 758
R1005681 |  |  | P372518 | poly{[4,4'-oxybis(1,4-phenylene)bis(1,2-dihydrophtalazin-1-one)]-alt-[bis(4-fluorophenyl)sulfone]} | poly[(1-oxo-1,2-dihydrophthalazine-2,4-diyl)-1,4-phenyleneoxy-1,4-phenylene-(4-oxo-3,4-dihydrophthalazine-1,3-diyl)-1,4-phenylenesulfonyl-1,4-phenylene] |  | Polyoxides/ethers/acetals, Polyamides/thioamides, Polyimines, Polysulfones/sulfoxides/sufonates/sulfoamides |  | *c1ccc(S(=O)(=O)c2ccc(-n3nc(-c4ccc(Oc5ccc(-c6nn(*)c(=O)c7ccccc67)cc5)cc4)c4ccccc4c3=O)cc2)cc1 | [*]c1ccc(S(=O)(=O)c2ccc(-n3nc(-c4ccc(Oc5ccc(-c6nn([*])c(=O)c7ccccc67)cc5)cc4)c4ccccc4c3=O)cc2)cc1 | known | 3.5201 | [9 empty] | 568 | 749.5
R1005682 |  |  | P372519 | poly({4,4'-[oxybis(1,4-phenylene)]bis(1,2-dihydrophtalazin-1-one)}-alt-[bis(4-fluorophenyl)sulfone]) | poly[(1-oxo-1,2-dihydrophthalazine-2,4-diyl)-1,4-phenyleneoxy-1,4-phenylene-(4-oxo-3,4-dihydrophthalazine-1,3-diyl)-1,4-phenylenecarbonyl-1,4-phenylene] |  | Polyoxides/ethers/acetals, Polyamides/thioamides, Polyimines, Polyketones/thioketones |  | *c1ccc(C(=O)c2ccc(-n3nc(-c4ccc(Oc5ccc(-c6nn(*)c(=O)c7ccccc67)cc5)cc4)c4ccccc4c3=O)cc2)cc1 | [*]c1ccc(C(=O)c2ccc(-n3nc(-c4ccc(Oc5ccc(-c6nn([*])c(=O)c7ccccc67)cc5)cc4)c4ccccc4c3=O)cc2)cc1 | known | 3.4719 | [9 empty] | 574 | 740.5
R1005683 |  |  | P372522 | poly{[4,4'-[1-(trifluoromethyl)-2,2,2-trifluroethane-1,1-diyl]disphenol]-alt-[3,3-bis(chloromethyl)oxetane]} | poly{oxetane-3,3-diylmethyleneoxy-1,4-phenylene[bis(trifluoromethyl)methylene]-1,4-phenyleneoxymethylene} |  | Polyoxides/ethers/acetals |  | *COc1ccc(C(c2ccc(OCC3(*)COC3)cc2)(C(F)(F)F)C(F)(F)F)cc1 | [*]COc1ccc(C(c2ccc(OCC3([*])COC3)cc2)(C(F)(F)F)C(F)(F)F)cc1 | known | [10 empty] | 407
R1005684 |  |  | P372523 | poly{[1,2-bis(4-methoxybenzylidene)diazane]-alt-[oxybis(1,4-phenylene)diisocyanate]} poly{[bis(4-methoxybenzylidene)hydrazone]-alt-[oxybis(1,4-phenylene)diisocyanate]} poly{[1,4-di(4-methoxyphenyl)-2,3-diaza-1,3-butadiene]-alt-[oxybis(1,4-phenylene)diisocyanate]} | poly{[1,5-bis(4-methoxyphenyl)-3,7-dioxo-2,3,6,7-trtrahydro-1H,5H-[1,2,4]triazolo[1,2-a][1,2,4]triazole-2,6-diyl]-1,4-phenyleneoxy-1,4-phenylene} |  | Polyoxides/ethers/acetals, Polyureas/thioureas |  | *c1ccc(Oc2ccc(N3C(=O)N4C(c5ccc(OC)cc5)N(*)C(=O)N4C3c3ccc(OC)cc3)cc2)cc1 | [*]c1ccc(Oc2ccc(N3C(=O)N4C(c5ccc(OC)cc5)N([*])C(=O)N4C3c3ccc(OC)cc3)cc2)cc1 | known | [10 empty] | 436 | 517
R1005685 |  |  | P372524 | poly({bis[4-(4-hydroxyphenoxy)phenyl]phenylphosphine oxide}-alt-[2,6-bis(4-fluorophenyl)benzo[1,2-d:4,5-d']dithiazole]) | poly[benzo[1,2-d:4,5-d']dithiazole-2,6-diyl-1,4-phenyleneoxy-1,4-phenyleneoxy-1,4-phenylene(phenylphosphonoyl)-1,4-phenyleneoxy-1,4-phenyleneoxy-1,4-phenylene] |  | Polyoxides/ethers/acetals, Polysulfides, Polyimines |  | *c1ccc(Oc2ccc(Oc3ccc(P(=O)(c4ccccc4)c4ccc(Oc5ccc(Oc6ccc(-c7nc8cc9sc(*)nc9cc8s7)cc6)cc5)cc4)cc3)cc2)cc1 | [*]c1ccc(Oc2ccc(Oc3ccc(P(=O)(c4ccccc4)c4ccc(Oc5ccc(Oc6ccc(-c7nc8cc9sc([*])nc9cc8s7)cc6)cc5)cc4)cc3)cc2)cc1 | known | [7 empty] | 108.94 | 2.6269 |  |  | 1123 | [24 empty] | 29
R1005686 |  |  | P372525 |  | poly(2-ethyl-1,3-oxazolidine-2,3-diyl) |  | Polyoxides/ethers/acetals, Polyimines |  | *N1CCOC1(*)CC | [*]N1CCOC1([*])CC | known | [10 empty] | 328
R1005687 |  |  | P372526 |  | poly[(6-oxo-6H-xanthene-9,3-diyl)oxyhexa-2,4-diyneoxycarbonyl-1,2-phenylene] |  | Polyoxides/ethers/acetals, Polyesters/thioesters, Polyketones/thioketones |  | *c1ccccc1C(=O)OCC#CC#CCOc1ccc2c(*)c3ccc(=O)cc-3oc2c1 | [*]c1ccccc1C(=O)OCC#CC#CCOc1ccc2c([*])c3ccc(=O)cc-3oc2c1 | known
R1005688 |  |  | P372527 | poly[2-(3-oxo-6-hydroxy-3H-xanthene-9-yl)benzoic acid] | poly[(6-oxo-6H-xanthene-9,3-diyl)oxycarbonyl-1,4-phenylene] |  | Polyoxides/ethers/acetals, Polyesters/thioesters, Polyketones/thioketones |  | *c1ccccc1C(=O)Oc1ccc2c(*)c3ccc(=O)cc-3oc2c1 | [*]c1ccccc1C(=O)Oc1ccc2c([*])c3ccc(=O)cc-3oc2c1 | known
R1005689 |  |  | P372529 | poly({2,5-bis[4-fluoro-3-(trifluoromethyl)phenyl]oxazole}-alt-{4,4'-[2,2,2-trifluoro-1-(trifluoromethyl)ethane-1,1-diyl]diphenol}) | poly{1,3-oxazole-2,5-diyl[3-(trifluoromethyl)-1,4-phenylene]oxy-1,4-phenylene[bis(trifluoromethyl)methylene]-1,4-phenyleneoxy-[2-(trifluoromethyl)-1,4-phenylene]} |  | Polyoxides/ethers/acetals, Polyimines |  | *c1ccc(Oc2ccc(C(c3ccc(Oc4ccc(-c5ncc(*)o5)cc4C(F)(F)F)cc3)(C(F)(F)F)C(F)(F)F)cc2)c(C(F)(F)F)c1 | [*]c1ccc(Oc2ccc(C(c3ccc(Oc4ccc(-c5ncc([*])o5)cc4C(F)(F)F)cc3)(C(F)(F)F)C(F)(F)F)cc2)c(C(F)(F)F)c1 | known | [10 empty] | 478 | 714
R1005690 |  |  | P372530 | poly({2,5-bis[4-fluoro-3-(trifluoromethyl)phenyl]oxazole}-alt-(4,4'-methylenediphenol)) | poly{1,3-oxazole-2,5-diyl[3-(trifluoromethyl)-1,4-phenylene]oxy-1,4-phenylenemethylene-1,4-phenyleneoxy-[2-(trifluoromethyl)-1,4-phenylene]} |  | Polyoxides/ethers/acetals, Polyimines |  | *c1ccc(Oc2ccc(C(C)(C)c3ccc(Oc4ccc(-c5ncc(*)o5)cc4C(F)(F)F)cc3)cc2)c(C(F)(F)F)c1 | [*]c1ccc(Oc2ccc(C(C)(C)c3ccc(Oc4ccc(-c5ncc([*])o5)cc4C(F)(F)F)cc3)cc2)c(C(F)(F)F)c1 | known | [10 empty] | 458 | 716
R1005691 |  |  | P372531 | poly({2,5-bis[4-fluoro-3-(trifluoromethyl)phenyl]oxazole}-alt-(biphenyl-4,4'-diol)) | poly{1,3-oxazole-2,5-diyl[3-(trifluoromethyl)-1,4-phenylene]oxybiphenyl-4,4'-diyloxy-[2-(trifluoromethyl)-1,4-phenylene]} | poly({2,5-bis[4-fluoro-3-(trifluoromethyl)phenyl]oxazole}-alt-(4,4'-biphenol)) | Polyoxides/ethers/acetals, Polyimines |  | *c1ccc(Oc2ccc(-c3ccc(Oc4ccc(-c5ncc(*)o5)cc4C(F)(F)F)cc3)cc2)c(C(F)(F)F)c1 | [*]c1ccc(Oc2ccc(-c3ccc(Oc4ccc(-c5ncc([*])o5)cc4C(F)(F)F)cc3)cc2)c(C(F)(F)F)c1 | known | [10 empty] | 473 | 733
R1005692 |  |  | P372532 | poly({2,5-bis[4-fluoro-3-(trifluoromethyl)phenyl]oxazole}-alt-(4,4'-sulfonyldiphenol)) | poly{1,3-oxazole-2,5-diyl[3-(trifluoromethyl)-1,4-phenylene]oxy-1,4-phenylenesulfonyl-1,4-phenyleneoxy-[2-(trifluoromethyl)-1,4-phenylene]} |  | Polyoxides/ethers/acetals, Polyimines, Polysulfones/sulfoxides/sufonates/sulfoamides |  | *c1ccc(Oc2ccc(S(=O)(=O)c3ccc(Oc4ccc(-c5ncc(*)o5)cc4C(F)(F)F)cc3)cc2)c(C(F)(F)F)c1 | [*]c1ccc(Oc2ccc(S(=O)(=O)c3ccc(Oc4ccc(-c5ncc([*])o5)cc4C(F)(F)F)cc3)cc2)c(C(F)(F)F)c1 | known | [10 empty] | 483 | 714
R1005693 |  |  | P372534 | poly[4,7-bis(dibromomethyl)benzofuran] | poly(benzofuran-4,7-diylethene-1,2-diyl) |  | Polyoxides/ethers/acetals |  | *C=Cc1ccc(*)c2occc12 | [*]C=Cc1ccc([*])c2occc12 | known | 1.6799
R1005694 |  |  | P372536 | poly{[4-(4-hydroxyphenyl)-2,3-phthalazin-1-one]-alt-[bis(4-fluorophenyl)sulfone]} | poly[(1-oxophthalazin-2,4-diyl)-1,4-phenyleneoxy-1,4-phenylenesulfonyl-1,4-phenylene] |  | Polyoxides/ethers/acetals, Polyamides/thioamides, Polyimines, Polysulfones/sulfoxides/sufonates/sulfoamides |  | *c1ccc(S(=O)(=O)c2ccc(Oc3ccc(-c4nn(*)c(=O)c5ccccc45)cc3)cc2)cc1 | [*]c1ccc(S(=O)(=O)c2ccc(Oc3ccc(-c4nn([*])c(=O)c5ccccc45)cc3)cc2)cc1 | known | [11 empty] | 769.5
R1005695 |  |  | P372537 | poly{[4-(4-hydroxyphenyl)-2,3-phthalazin-1-one]-alt-[bis(4-fluorophenyl)ketone]} | poly[(1-oxophthalazin-2,4-diyl)-1,4-phenyleneoxy-1,4-phenylenecarbonyl-1,4-phenylene] |  | Polyoxides/ethers/acetals, Polyamides/thioamides, Polyimines, Polyketones/thioketones | PPEK | *c1ccc(C(=O)c2ccc(Oc3ccc(-c4nn(*)c(=O)c5ccccc45)cc3)cc2)cc1 | [*]c1ccc(C(=O)c2ccc(Oc3ccc(-c4nn([*])c(=O)c5ccccc45)cc3)cc2)cc1 | known | [10 empty] | 536 | 751.5 | [5 empty] | 3.5
R1005696 |  |  | P372544 | poly({2,2'-[2,5-bis(4-methoxyphenyl)pyrimidine-4,6-diyl]diethanol}-alt-(glutaryl dichloride)) | poly{[2,5-bis(4-methoxyphenyl)pyrimidine-4,6-diyl]oxyethyleneoxyglutaryloxyethyleneoxy} |  | Polyoxides/ethers/acetals, Polyesters/thioesters, Polyimines |  | *OCCOC(=O)CCCC(=O)OCCOc1nc(-c2ccc(OC)cc2)nc(*)c1-c1ccc(OC)cc1 | [*]OCCOC(=O)CCCC(=O)OCCOc1nc(-c2ccc(OC)cc2)nc([*])c1-c1ccc(OC)cc1 | known | [10 empty] | 330
R1005697 |  |  | P372545 | poly({2,2'-[2-(butoxyphenyl)-5-(4-methoxyphenyl)pyrimidine-4,6-diyl]diethanol}-alt-(glutaryl dichloride)) | poly{[2-(4-butoxyphenyl)-5-(4-methoxyphenyl)pyrimidine-4,6-diyl]oxyethyleneoxyglutaryloxyethyleneoxy} |  | Polyoxides/ethers/acetals, Polyesters/thioesters, Polyimines |  | *OCCOC(=O)CCCC(=O)OCCOc1nc(-c2ccc(OCCCC)cc2)nc(*)c1-c1ccc(OC)cc1 | [*]OCCOC(=O)CCCC(=O)OCCOc1nc(-c2ccc(OCCCC)cc2)nc([*])c1-c1ccc(OC)cc1 | known | [10 empty] | 319
R1005698 |  |  | P372546 | poly({2,2'-[2,5-bis(4-butoxyphenyl)pyrimidine-4,6-diyl]diethanol}-alt-(glutaryl dichloride)) | poly{[2,5-bis(4-butoxyphenyl)pyrimidine-4,6-diyl]oxyethyleneoxyglutaryloxyethyleneoxy} |  | Polyoxides/ethers/acetals, Polyesters/thioesters, Polyimines |  | *OCCOC(=O)CCCC(=O)OCCOc1nc(-c2ccc(OCCCC)cc2)nc(*)c1-c1ccc(OCCCC)cc1 | [*]OCCOC(=O)CCCC(=O)OCCOc1nc(-c2ccc(OCCCC)cc2)nc([*])c1-c1ccc(OCCCC)cc1 | known | [10 empty] | 310
R1005699 |  |  | P372547 | poly({2,2'-[2,5-bis(4-butoxyphenyl)pyrimidine-4,6-diyl]diethanol}-alt-(adipoyl dichloride)) | poly{[2,5-bis(4-methoxyphenyl)pyrimidine-4,6-diyl]oxyethyleneoxyadipoyloxyethyleneoxy} |  | Polyoxides/ethers/acetals, Polyesters/thioesters, Polyimines |  | *OCCOC(=O)CCCCC(=O)OCCOc1nc(-c2ccc(OC)cc2)nc(*)c1-c1ccc(OC)cc1 | [*]OCCOC(=O)CCCCC(=O)OCCOc1nc(-c2ccc(OC)cc2)nc([*])c1-c1ccc(OC)cc1 | known | [10 empty] | 321
R1005700 |  |  | P372548 | poly({2,2'-[2-(butoxyphenyl)-5-(4-methoxyphenyl)pyrimidine-4,6-diyl]diethanol}-alt-(adipoyl dichloride)) | poly{[2-(4-butoxyphenyl)-5-(4-methoxyphenyl)pyrimidine-4,6-diyl]oxyethyleneoxyadipoyloxyethyleneoxy} |  | Polyoxides/ethers/acetals, Polyesters/thioesters, Polyimines |  | *OCCOC(=O)CCCCC(=O)OCCOc1nc(-c2ccc(OCCCC)cc2)nc(*)c1-c1ccc(OC)cc1 | [*]OCCOC(=O)CCCCC(=O)OCCOc1nc(-c2ccc(OCCCC)cc2)nc([*])c1-c1ccc(OC)cc1 | known | [10 empty] | 307
R1005701 |  |  | P372549 | poly({2,2'-[2-(butoxyphenyl)-5-(4-methoxyphenyl)pyrimidine-4,6-diyl]diethanol}-alt-(terephthaloyl dichloride)) | poly{[2-(4-butoxyphenyl)-5-(4-methoxyphenyl)pyrimidine-4,6-diyl]oxyethyleneoxyterephthaloyloxyethyleneoxy} |  | Polyoxides/ethers/acetals, Polyesters/thioesters, Polyimines |  | *OCCOC(=O)c1ccc(C(=O)OCCOc2nc(-c3ccc(OCCCC)cc3)nc(*)c2-c2ccc(OC)cc2)cc1 | [*]OCCOC(=O)c1ccc(C(=O)OCCOc2nc(-c3ccc(OCCCC)cc3)nc([*])c2-c2ccc(OC)cc2)cc1 | known | [10 empty] | 367
R1005702 |  |  | P372550 | poly({2,2'-[2-(butoxyphenyl)-5-(4-methoxyphenyl)pyrimidine-4,6-diyl]diethanol}-alt-(isophthaloyl dichloride)) | poly{[2-(4-butoxyphenyl)-5-(4-methoxyphenyl)pyrimidine-4,6-diyl]oxyethyleneoxyisophthaloyloxyethyleneoxy} |  | Polyoxides/ethers/acetals, Polyesters/thioesters, Polyimines |  | *OCCOC(=O)c1cccc(C(=O)OCCOc2nc(-c3ccc(OCCCC)cc3)nc(*)c2-c2ccc(OC)cc2)c1 | [*]OCCOC(=O)c1cccc(C(=O)OCCOc2nc(-c3ccc(OCCCC)cc3)nc([*])c2-c2ccc(OC)cc2)c1 | known | [10 empty] | 365
R1005703 |  |  | P372551 | poly((triethylene glycol)-alt-{4,4'-bis[2-(4-ethoxyphenyl)diazenediyl]biphenyl-2,2'-dicarbonyl dichloride}) | poly(oxyethyleneoxyethyleneoxyethyleneoxycarbonyl{4,4'-bis[(4-ethoxyphenyl)diazenyl]biphenyl-2,2'-diyl}carbonyl) |  | Polyoxides/ethers/acetals, Polyesters/thioesters |  | *CCOCCOCCOC(=O)c1cc(N=Nc2ccc(OCC)cc2)ccc1-c1ccc(N=Nc2ccc(OCC)cc2)cc1C(=O)O* | [*]CCOCCOCCOC(=O)c1cc(N=Nc2ccc(OCC)cc2)ccc1-c1ccc(N=Nc2ccc(OCC)cc2)cc1C(=O)O[*] | known
R1005704 |  |  | P372552 | poly({2,2'-[2-(butoxyphenyl)-5-(4-methoxyphenyl)pyrimidine-4,6-diyl]diethanol}-alt-{4,4'-bis[2-(4-ethoxyphenyl)diazenediyl]biphenyl-2,2'-dicarbonyl dichloride}) | poly([2-(4-butoxyphenyl)-5-(4-methoxyphenyl)pyrimidine-4,6-diyl]oxyethyleneoxycarbonyl{4,4'-bis[(4-ethoxyphenyl)diazenyl]biphenyl-2,2'-diyl}carbonyloxyethyleneoxy) |  | Polyoxides/ethers/acetals, Polyesters/thioesters, Polyimines |  | *OCCOC(=O)c1cc(N=Nc2ccc(OCC)cc2)ccc1-c1ccc(N=Nc2ccc(OCC)cc2)cc1C(=O)OCCOc1nc(-c2ccc(OCCCC)cc2)nc(*)c1-c1ccc(OC)cc1 | [*]OCCOC(=O)c1cc(N=Nc2ccc(OCC)cc2)ccc1-c1ccc(N=Nc2ccc(OCC)cc2)cc1C(=O)OCCOc1nc(-c2ccc(OCCCC)cc2)nc([*])c1-c1ccc(OC)cc1 | known
R1005705 |  |  | P372553 |  | poly(3,4-dihydroxy-6-[(hydroxymethoxy)methyl]tetrahydro-2H-pyran-2,5-diyl}oxy) (1->4)-6-O-(hydroxymethyl)-beta-D-glucan | 6-(hydroxymethyl)cellulose | Polyoxides/ethers/acetals | beta-D-Glcp6HOCH2-(1->4) | *OC1C(COCO)OC(*)C(O)C1O | [*]OC1C(COCO)OC([*])C(O)C1O | known | 5.9663 | [9 empty] | 481
R1005706 |  |  | P372555 | poly[(2,2'-oxydiethanol)-alt-(fumaric acid)] | poly(oxyethyleneoxyethyleneoxyfumaroyl) | poly[(diethylene glycol)-alt-(fumaric acid)] | Polyoxides/ethers/acetals, Polyesters/thioesters |  | *CCOCCOC(=O)C=CC(=O)O* | [*]CCOCCOC(=O)C=CC(=O)O[*] | known | 4.6987
R1005707 |  |  | P372556 | cinnamated functionalized poly{[2-(chloromethyl)oxirane]-alt-[4,4'-(1-methylethane-1,1-diyl)diphenol]} | poly[oxy-2-(1-oxo-3-phenylallyloxy)propane-1,3-diyloxy-1,4-phenylenedimethylmethylene-1,4-phenylene] |  | Polyoxides/ethers/acetals |  | *CC(COc1ccc(C(C)(C)c2ccc(O*)cc2)cc1)OC(=O)C=Cc1ccccc1 | [*]CC(COc1ccc(C(C)(C)c2ccc(O[*])cc2)cc1)OC(=O)C=Cc1ccccc1 | known | [10 empty] | 364.4
R1005708 |  |  | P372557 | 2-furylacrylated functionalized poly{[2-(chloromethyl)oxirane]-alt-[4,4'-(1-methylethane-1,1-diyl)diphenol]} | poly[oxy(2-{[3-(2-furyl)prop-2-enoyl]oxy}propane-1,3-diyl)oxy-1,4-phenylene(dimethylmethylene)-1,4-phenylene] |  | Polyoxides/ethers/acetals |  | *CC(COc1ccc(C(C)(C)c2ccc(O*)cc2)cc1)OC(=O)C=Cc1ccco1 | [*]CC(COc1ccc(C(C)(C)c2ccc(O[*])cc2)cc1)OC(=O)C=Cc1ccco1 | known | [10 empty] | 359.9
R1005709 |  |  | P372562 | poly[2,5-bis(2-furyl)-1-methyl-1H-pyrrole] | poly[(1-methylpyrrole-2,5-diyl)-2,2'-bifuran-5,5'-diyl] |  | Polyoxides/ethers/acetals, Polyimines |  | *c1ccc(-c2ccc(-c3ccc(*)n3C)o2)o1 | [*]c1ccc(-c2ccc(-c3ccc([*])n3C)o2)o1 | known | 2.825
R1005710 |  |  | P372563 | poly[2,2'-(thiophene-2,5-diyl)difuran] | poly(2,2'-bifuran-5,5'-diylthiophene-2,5-diyl) |  | Polyoxides/ethers/acetals, Polysulfides |  | *c1ccc(-c2ccc(-c3ccc(*)s3)o2)o1 | [*]c1ccc(-c2ccc(-c3ccc([*])s3)o2)o1 | known | 1.6749
R1005711 |  |  | P372564 | poly[2-(2-furyl)-1-methyl-5-(2-thienyl)-1H-pyrrole] | poly[(1-methylpyrrole-2,5-diyl)furan-2,5-diylthiophene-2,5-diyl] |  | Polyoxides/ethers/acetals, Polysulfides, Polyimines |  | *c1ccc(-c2ccc(-c3ccc(*)n3C)o2)s1 | [*]c1ccc(-c2ccc(-c3ccc([*])n3C)o2)s1 | known | 1.929
R1005712 |  |  | P372565 | poly[2-(2,2'-bithiophene-5-yl)furan] poly[2,5-bis(2-thienyl)furan] | poly(furan-2,5-diyl-2,2'-bithiophene-5,5'-diyl) |  | Polyoxides/ethers/acetals, Polysulfides |  | *c1ccc(-c2ccc(-c3ccc(*)s3)s2)o1 | [*]c1ccc(-c2ccc(-c3ccc([*])s3)s2)o1 | known | 1.6557
R1005713 | 50039 |  | P372566 |  | (1->4)-2,3,6-tri-O-methyl-beta-D-glucan poly{[3,4-dimethoxy-6-(methoxymethyl)tetrahydro-2H-pyran-2,5-diyl]oxy} | methylcellulose trimethylcellulose | Polyoxides/ethers/acetals | beta-D-Glcp2,3,6Me3(1->4) | *OC1C(COC)OC(*)C(OC)C1OC | [*]OC1C(COC)OC([*])C(OC)C1OC | known | 5.6468 | [9 empty] | 423
R1005714 |  |  | P372567 |  | poly[(4-phenylquinoline-2,6-diyl)oxy(4-phenylquinoline-6,2-diyl)-1,4-phenyleneoxyethylene(phenylimino)ethyleneoxy-1,4-phenylene] |  | Polyoxides/ethers/acetals, Polyimines |  | *c1ccc(OCCN(CCOc2ccc(-c3cc(-c4ccccc4)c4cc(Oc5ccc6nc(*)cc(-c7ccccc7)c6c5)ccc4n3)cc2)c2ccccc2)cc1 | [*]c1ccc(OCCN(CCOc2ccc(-c3cc(-c4ccccc4)c4cc(Oc5ccc6nc([*])cc(-c7ccccc7)c6c5)ccc4n3)cc2)c2ccccc2)cc1 | known
R1005715 |  |  | P372568 |  | poly((4-phenylquinoline-2,6-diyl)oxy(4-phenylquinoline-6,2-diyl)-1,4-phenyleneoxyethylene{[4-(1,2,2-tricyanovinyl)phenyl]imino}ethyleneoxy-1,4-phenylene) |  | Polyoxides/ethers/acetals, Polyimines |  | *c1ccc(OCCN(CCOc2ccc(-c3cc(-c4ccccc4)c4cc(Oc5ccc6nc(*)cc(-c7ccccc7)c6c5)ccc4n3)cc2)c2ccc(C(C#N)=C(C#N)C#N)cc2)cc1 | [*]c1ccc(OCCN(CCOc2ccc(-c3cc(-c4ccccc4)c4cc(Oc5ccc6nc([*])cc(-c7ccccc7)c6c5)ccc4n3)cc2)c2ccc(C(C#N)=C(C#N)C#N)cc2)cc1 | known | [11 empty] | 573
R1005716 |  |  | P372569 |  | poly((4-phenylquinoline-2,6-diyl)oxy(4-phenylquinoline-6,2-diyl){4-[2-(ethylphenylamino)ethoxy]-1,3-phenylene}) |  | Polyoxides/ethers/acetals, Polyimines |  | *c1ccc(OCCN(CC)c2ccccc2)c(-c2cc(-c3ccccc3)c3cc(Oc4ccc5nc(*)cc(-c6ccccc6)c5c4)ccc3n2)c1 | [*]c1ccc(OCCN(CC)c2ccccc2)c(-c2cc(-c3ccccc3)c3cc(Oc4ccc5nc([*])cc(-c6ccccc6)c5c4)ccc3n2)c1 | known
R1005717 |  |  | P372570 |  | poly{(4-phenylquinoline-2,6-diyl)oxy(4-phenylquinoline-6,2-diyl)[4-(2-{ethyl[4-(1,2,2-tricyanovinylyl)phenyl]amino}ethoxy)-1,3-phenylene]} |  | Polyoxides/ethers/acetals, Polyimines |  | *c1ccc(OCCN(CC)c2ccc(C(C#N)=C(C#N)C#N)cc2)c(-c2cc(-c3ccccc3)c3cc(Oc4ccc5nc(*)cc(-c6ccccc6)c5c4)ccc3n2)c1 | [*]c1ccc(OCCN(CC)c2ccc(C(C#N)=C(C#N)C#N)cc2)c(-c2cc(-c3ccccc3)c3cc(Oc4ccc5nc([*])cc(-c6ccccc6)c5c4)ccc3n2)c1 | known | [11 empty] | 573
R1005718 |  |  | P372571 |  | poly[(4-phenylquinoline-2,6-diyl)oxy(4-phenylquinoline-6,2-diyl)(4-{[6-(ethylphenylamino)hexyl]oxy}-1,3-phenylene)] |  | Polyoxides/ethers/acetals, Polyimines |  | *c1ccc(OCCCCCCN(CC)c2ccccc2)c(-c2cc(-c3ccccc3)c3cc(Oc4ccc5nc(*)cc(-c6ccccc6)c5c4)ccc3n2)c1 | [*]c1ccc(OCCCCCCN(CC)c2ccccc2)c(-c2cc(-c3ccccc3)c3cc(Oc4ccc5nc([*])cc(-c6ccccc6)c5c4)ccc3n2)c1 | known
R1005719 |  |  | P372572 |  | poly((4-phenylquinoline-2,6-diyl)oxy(4-phenylquinoline-6,2-diyl){4-[(6-{ethyl[4-(1,2,2-tricyanovinylyl)phenyl]amino}hexyl)oxy]-1,3-phenylene}) |  | Polyoxides/ethers/acetals, Polyimines |  | *c1ccc(OCCCCCCN(CC)c2ccc(C(C#N)=C(C#N)C#N)cc2)c(-c2cc(-c3ccccc3)c3cc(Oc4ccc5nc(*)cc(-c6ccccc6)c5c4)ccc3n2)c1 | [*]c1ccc(OCCCCCCN(CC)c2ccc(C(C#N)=C(C#N)C#N)cc2)c(-c2cc(-c3ccccc3)c3cc(Oc4ccc5nc([*])cc(-c6ccccc6)c5c4)ccc3n2)c1 | known | [11 empty] | 573
R1005720 |  |  | P372574 | poly{2,2'-[p-phenylenebis(nitrilomethanylylidene)]difuran} | poly[(2,2'-bifuran-5,5'-diyl)methanylylidenenitrilo-1,4-phenylenenitrilomethanylylidene] |  | Polyoxides/ethers/acetals, Polyimines |  | *C=Nc1ccc(N=Cc2ccc(-c3ccc(*)o3)o2)cc1 | [*]C=Nc1ccc(N=Cc2ccc(-c3ccc([*])o3)o2)cc1 | known | 1.9396
R1005721 |  |  | P372577 | poly{(4,4'-oxydianiline)-alt-[4,4'-ethylenebis(1-isocyanatobenzene)]} | poly(oxy-1,4-phenyleneureylene-1,4-phenyleneethylene-1,4-phenyleneureylene-1,4-phenylene) |  | Polyoxides/ethers/acetals, Polyureas/thioureas |  | *Oc1ccc(NC(=O)Nc2ccc(CCc3ccc(NC(=O)Nc4ccc(*)cc4)cc3)cc2)cc1 | [*]Oc1ccc(NC(=O)Nc2ccc(CCc3ccc(NC(=O)Nc4ccc([*])cc4)cc3)cc2)cc1 | known | [11 empty] | 593
R1005722 |  |  | P372578 | poly{(4,4'-oxydianiline)-alt-[2,4'-ethylenebis(1-isocyanatobenzene)]} | poly(oxy-1,4-phenyleneureylene-1,2-phenyleneethylene-1,4-phenyleneureylene-1,4-phenylene) |  | Polyoxides/ethers/acetals, Polyureas/thioureas |  | *Oc1ccc(NC(=O)Nc2ccccc2CCc2ccc(NC(=O)Nc3ccc(*)cc3)cc2)cc1 | [*]Oc1ccc(NC(=O)Nc2ccccc2CCc2ccc(NC(=O)Nc3ccc([*])cc3)cc2)cc1 | known | [10 empty] | 473 | 588
R1005723 |  |  | P372579 | poly{(4,4'-oxydianiline)-alt-[2,2'-ethylenebis(1-isocyanatobenzene)]} | poly(oxy-1,4-phenyleneureylene-1,2-phenyleneethylene-1,2-phenyleneureylene-1,4-phenylene) |  | Polyoxides/ethers/acetals, Polyureas/thioureas |  | *Oc1ccc(NC(=O)Nc2ccccc2CCc2ccccc2NC(=O)Nc2ccc(*)cc2)cc1 | [*]Oc1ccc(NC(=O)Nc2ccccc2CCc2ccccc2NC(=O)Nc2ccc([*])cc2)cc1 | known | [10 empty] | 505 | 568
R1005724 |  |  | P372580 | poly[1,3-bis[(trifluorovinyl)oxy]benzene] | poly[oxy(1,2,3,3,4,4-hexafluorocyclobutane-1,2-diyl)oxy-1,3-phenylene] |  | Polyoxides/ethers/acetals |  | *Oc1cccc(OC2(F)C(*)(F)C(F)(F)C2(F)F)c1 | [*]Oc1cccc(OC2(F)C([*])(F)C(F)(F)C2(F)F)c1 | known | 5.2546 | [9 empty] | 305
R1005725 |  |  | P372581 | poly{4,4'-bis[(trifluorovinyl)oxy]biphenyl} | poly[oxy(1,2,3,3,4,4-hexafluorocyclobutane-1,2-diyl)oxybiphenyl-4,4'-diyl] |  | Polyoxides/ethers/acetals |  | *Oc1ccc(-c2ccc(OC3(F)C(*)(F)C(F)(F)C3(F)F)cc2)cc1 | [*]Oc1ccc(-c2ccc(OC3(F)C([*])(F)C(F)(F)C3(F)F)cc2)cc1 | known | [7 empty] | 50.3 | 1.7 |  | 438 | 706.6
R1005726 |  |  | P372582 | poly(bis{4-[(trifluorovinyl)oxy]phenyl} sulfide) | poly[oxy(1,2,3,3,4,4-hexafluorocyclobutane-1,2-diyl)oxy-1,4-phenylenesulfanediyl-1,4-phenylene] |  | Polyoxides/ethers/acetals, Polysulfides |  | *Oc1ccc(Sc2ccc(OC3(F)C(*)(F)C(F)(F)C3(F)F)cc2)cc1 | [*]Oc1ccc(Sc2ccc(OC3(F)C([*])(F)C(F)(F)C3(F)F)cc2)cc1 | known | [10 empty] | 351
R1005727 |  |  | P372583 |  | poly[oxy(1,2,3,3,4,4-hexafluorocyclobutane-1,2-diyl)oxy-1,4-phenylene(dimethylmethylene)-1,4-phenylene] |  | Polyoxides/ethers/acetals |  | *Oc1ccc(C(C)(C)c2ccc(OC3(F)C(*)(F)C(F)(F)C3(F)F)cc2)cc1 | [*]Oc1ccc(C(C)(C)c2ccc(OC3(F)C([*])(F)C(F)(F)C3(F)F)cc2)cc1 | known | [10 empty] | 371
R1005728 |  |  | P372584 |  | poly{oxy(1,2,3,3,4,4-hexafluorocyclobutane-1,2-diyl)oxy-1,4-phenylene[bis(trifluoromethyl)methylene]-1,4-phenylene} |  | Polyoxides/ethers/acetals |  | *Oc1ccc(C(c2ccc(OC3(F)C(*)(F)C(F)(F)C3(F)F)cc2)(C(F)(F)F)C(F)(F)F)cc1 | [*]Oc1ccc(C(c2ccc(OC3(F)C([*])(F)C(F)(F)C3(F)F)cc2)(C(F)(F)F)C(F)(F)F)cc1 | known | [10 empty] | 398
R1005729 |  |  | P372585 |  | poly[oxy(1,2,3,3,4,4-hexafluorocyclobutane-1,2-diyl)oxy-1,4-phenylenefluorene-9,9-diyl-1,4-phenylene] |  | Polyoxides/ethers/acetals |  | *Oc1ccc(C2(c3ccc(OC4(F)C(*)(F)C(F)(F)C4(F)F)cc3)c3ccccc3-c3ccccc32)cc1 | [*]Oc1ccc(C2(c3ccc(OC4(F)C([*])(F)C(F)(F)C4(F)F)cc3)c3ccccc3-c3ccccc32)cc1 | known | [10 empty] | 501
R1005730 |  |  | P372586 | poly[resorcinol-al-(4,4'-difluorobenzophenone)] | poly(oxy-1,3-phenyleneoxy-1,4-phenylenecarbonyl-1,4-phenylene) |  | Polyoxides/ethers/acetals, Polyketones/thioketones |  | *Oc1cccc(Oc2ccc(C(=O)c3ccc(*)cc3)cc2)c1 | [*]Oc1cccc(Oc2ccc(C(=O)c3ccc([*])cc3)cc2)c1 | known | [10 empty] | 396
R1005731 |  |  | P372587 |  | poly(oxy-1,4-phenyleneoxy[1,1'-binaphthalene-4,4'-diyl]) |  | Polyoxides/ethers/acetals |  | *Oc1ccc(-c2ccc(Oc3ccc(*)cc3)c3ccccc23)c2ccccc12 | [*]Oc1ccc(-c2ccc(Oc3ccc([*])cc3)c3ccccc23)c2ccccc12 | known | [10 empty] | 499 | 812
R1005732 |  |  | P372588 |  | poly(oxy-1,4-phenyleneoxy-1,4-phenyleneoxy-1,4-phenyleneoxy[1,1'-binaphthalene-4,4'-diyl]) |  | Polyoxides/ethers/acetals |  | *Oc1ccc(-c2ccc(Oc3ccc(Oc4ccc(Oc5ccc(*)cc5)cc4)cc3)c3ccccc23)c2ccccc12 | [*]Oc1ccc(-c2ccc(Oc3ccc(Oc4ccc(Oc5ccc([*])cc5)cc4)cc3)c3ccccc23)c2ccccc12 | known | [10 empty] | 420 | 763
R1005733 |  |  | P372589 |  | poly[oxy(2-methyl-1,3-phenylene)oxy-1,4-phenyleneoxy[1,1'-binaphthalene-4,4'-diyl]oxy-1,4-phenylene] |  | Polyoxides/ethers/acetals |  | *Oc1ccc(-c2ccc(Oc3ccc(Oc4cccc(Oc5ccc(*)cc5)c4C)cc3)c3ccccc23)c2ccccc12 | [*]Oc1ccc(-c2ccc(Oc3ccc(Oc4cccc(Oc5ccc([*])cc5)c4C)cc3)c3ccccc23)c2ccccc12 | known | [10 empty] | 429 | 731
R1005734 |  |  | P372590 |  | poly[oxy(4-hexyl-1,3-phenylene)oxy-1,4-phenyleneoxy[1,1'-binaphthalene-4,4'-diyl]oxy-1,4-phenylene] |  | Polyoxides/ethers/acetals |  | *Oc1ccc(-c2ccc(Oc3ccc(Oc4cc(Oc5ccc(*)cc5)ccc4CCCCCC)cc3)c3ccccc23)c2ccccc12 | [*]Oc1ccc(-c2ccc(Oc3ccc(Oc4cc(Oc5ccc([*])cc5)ccc4CCCCCC)cc3)c3ccccc23)c2ccccc12 | known | [10 empty] | 423 | 745
R1005735 |  |  | P372591 |  | poly[(3-oxo-1,3-dihydroisobenzofuran-1,1-diyl)-1,4-phenyleneoxy-1,4-phenyleneoxy[1,1'-binaphthalene-4,4'-diyl]oxy-1,4-phenyleneoxy-1,4-phenylene] |  | Polyoxides/ethers/acetals, Polyesters/thioesters |  | *c1ccc(Oc2ccc(Oc3ccc(-c4ccc(Oc5ccc(Oc6ccc(C7(*)OC(=O)c8ccccc87)cc6)cc5)c5ccccc45)c4ccccc34)cc2)cc1 | [*]c1ccc(Oc2ccc(Oc3ccc(-c4ccc(Oc5ccc(Oc6ccc(C7([*])OC(=O)c8ccccc87)cc6)cc5)c5ccccc45)c4ccccc34)cc2)cc1 | known | [11 empty] | 735
R1005736 |  |  | P372592 |  | poly(oxy-1,4-phenyleneoxy-1,4-phenylenesulfonyl-1,4-phenyleneoxy-1,4-phenyleneoxy[1,1'-binaphthalene-4,4'-diyl]) |  | Polyoxides/ethers/acetals, Polysulfones/sulfoxides/sufonates/sulfoamides |  | *Oc1ccc(-c2ccc(Oc3ccc(Oc4ccc(S(=O)(=O)c5ccc(Oc6ccc(*)cc6)cc5)cc4)cc3)c3ccccc23)c2ccccc12 | [*]Oc1ccc(-c2ccc(Oc3ccc(Oc4ccc(S(=O)(=O)c5ccc(Oc6ccc([*])cc6)cc5)cc4)cc3)c3ccccc23)c2ccccc12 | known | [10 empty] | 487 | 848
R1005737 |  |  | P372594 |  | poly{oxyhexane-1,6-diyloxy(2,6-dimethoxy-1,4-phenylene)[(E)-ethene-1,2-diyl]-1,4-phenylene[(E)-ethene-1,2-diyl](3,5-dimethoxy-1,4-phenylene)} |  | Polyoxides/ethers/acetals |  | *CCCCCCOc1c(OC)cc(C=Cc2ccc(C=Cc3cc(OC)c(O*)c(OC)c3)cc2)cc1OC | [*]CCCCCCOc1c(OC)cc(C=Cc2ccc(C=Cc3cc(OC)c(O[*])c(OC)c3)cc2)cc1OC | known | [10 empty] | 363
R1005738 |  |  | P372596 |  | poly{oxydecane-1,10-diyloxy(2,6-dimethoxy-1,4-phenylene)[(E)-ethene-1,2-diyl]-1,4-phenylene[(E)-ethene-1,2-diyl](3,5-dimethoxy-1,4-phenylene)} |  | Polyoxides/ethers/acetals |  | *CCCCCCCCCCOc1c(OC)cc(C=Cc2ccc(C=Cc3cc(OC)c(O*)c(OC)c3)cc2)cc1OC | [*]CCCCCCCCCCOc1c(OC)cc(C=Cc2ccc(C=Cc3cc(OC)c(O[*])c(OC)c3)cc2)cc1OC | known | [10 empty] | 341.5
R1005739 |  |  | P372597 |  | poly{oxydodecane-1,12-diyloxy(2,6-dimethoxy-1,4-phenylene)[(E)-ethene-1,2-diyl]-1,4-phenylene[(E)-ethene-1,2-diyl](3,5-dimethoxy-1,4-phenylene)} |  | Polyoxides/ethers/acetals |  | *CCCCCCCCCCCCOc1c(OC)cc(C=Cc2ccc(C=Cc3cc(OC)c(O*)c(OC)c3)cc2)cc1OC | [*]CCCCCCCCCCCCOc1c(OC)cc(C=Cc2ccc(C=Cc3cc(OC)c(O[*])c(OC)c3)cc2)cc1OC | known | [10 empty] | 334.1
R1005740 |  |  | P373575 |  | poly[oxyoctane-1,8-diyloxy(2,6-dimethoxy-1,4-phenylene)ethene-1,2-diyl-1,4-phenyleneethene-1,2-diyl-1,4-phenyleneethene-1,2-diyl(3,5-dimethoxy-1,4-phenylene)] |  | Polyoxides/ethers/acetals |  | *CCCCCCCCOc1c(OC)cc(C=Cc2ccc(C=Cc3ccc(C=Cc4cc(OC)c(O*)c(OC)c4)cc3)cc2)cc1OC | [*]CCCCCCCCOc1c(OC)cc(C=Cc2ccc(C=Cc3ccc(C=Cc4cc(OC)c(O[*])c(OC)c4)cc3)cc2)cc1OC | known | [10 empty] | 351.7
R1005741 |  |  | P372599 |  | poly{[3-amino-4-hydroxy-6-(hydroxymethyl)tetrahydro-2H-pyran-2,5-diyl]oxy} (1->4)-2-amino-2-deoxy-beta-D-glucan | chitosan | Polyoxides/ethers/acetals | beta-D-GlcN-(1->4) | *OC1C(CO)OC(*)C(N)C1O | [*]OC1C(CO)OC([*])C(N)C1O | known | 5.8963 | [6 empty] | 23 |  | 410 | 467 | 473
R1005742 |  |  | P372600 |  | poly{[3-(acetylamino)-4-hydroxy-6-(hydroxymethyl)tetrahydro-2H-pyran-2,5-diyl]oxy} (1->4)-2-acetamido-2-deoxy-beta-D-glucan | chitin | Polyoxides/ethers/acetals | beta-D-GlcNAc-(1→4) | *OC1C(CO)OC(*)C(NC(C)=O)C1O | [*]OC1C(CO)OC([*])C(NC(C)=O)C1O | known | 5.9496 | [9 empty] | 506 | 573
R1005743 |  |  | P372603 | poly{(4,4'-oxydianiline)-alt-[4,4'-bis(ethoxycarbonyl)biphenyl-3,3'-dicarbonyl dichloride]} | poly{oxy-1,4-phenyleneiminocarbonyl[4,4'-bis(ethoxycarbonyl)biphenyl-3,3'-diyl]carbonylimino-1,4-phenylene} |  | Polyoxides/ethers/acetals, Polyamides/thioamides |  | *Oc1ccc(NC(=O)c2cc(-c3ccc(C(=O)OCC)c(C(=O)Nc4ccc(*)cc4)c3)ccc2C(=O)OCC)cc1 | [*]Oc1ccc(NC(=O)c2cc(-c3ccc(C(=O)OCC)c(C(=O)Nc4ccc([*])cc4)c3)ccc2C(=O)OCC)cc1 | known | [10 empty] | 474.1 | 481.6
R1005744 |  |  | P372604 | poly{(4,4'-oxydianiline)-alt-[4,6-bis(ethoxycarbonyl)isophthaloyl dichloride]} | poly{oxy-1,4-phenyleneimino[4,6-bis(ethoxycarbonyl)isophthaloyl]imino-1,4-phenylene} |  | Polyoxides/ethers/acetals, Polyamides/thioamides |  | *Oc1ccc(NC(=O)c2cc(C(=O)Nc3ccc(*)cc3)c(C(=O)OCC)cc2C(=O)OCC)cc1 | [*]Oc1ccc(NC(=O)c2cc(C(=O)Nc3ccc([*])cc3)c(C(=O)OCC)cc2C(=O)OCC)cc1 | known | [10 empty] | 462.8 | 491.3
R1005745 |  |  | P372605 | poly[(4,6-diaminoresorcinol)-alt-(2-hydroxyterephthaloyl dichloride)] | poly[(benzo[1,2-d:4,5-d']bisoxazole-2,6-diyl)(2-hydroxy-1,4-phenylene)] |  | Polyoxides/ethers/acetals, Polyimines |  | *c1ccc(-c2nc3cc4nc(*)oc4cc3o2)c(O)c1 | [*]c1ccc(-c2nc3cc4nc([*])oc4cc3o2)c(O)c1 | known | 2.5896
R1005746 |  |  | P372608 |  | poly[oxy(2-sulfo-1,4-phenylene)oxy-1,4-phenylenecarbonyl-1,4-phenylene] |  | Polyoxides/ethers/acetals, Polyketones/thioketones |  | *Oc1ccc(Oc2ccc(C(=O)c3ccc(*)cc3)cc2)cc1S(=O)(=O)O | [*]Oc1ccc(Oc2ccc(C(=O)c3ccc([*])cc3)cc2)cc1S(=O)(=O)O | known | [7 empty] | 67 | 1.48 |  | 490 | 583
R1005747 |  |  | P372610 | poly{(p-phenylenediamine)-alt-[5,5'-sulfandiylbis(furfurylaldehyde)]} | poly(furan-2,5-diylsulfanediylfuran-2,5-diylmethanylylidenenitrilo-1,4-phenylenenitrilomethanylylidene) |  | Polyoxides/ethers/acetals, Polysulfides, Polyimines |  | *C=Nc1ccc(N=Cc2ccc(Sc3ccc(*)o3)o2)cc1 | [*]C=Nc1ccc(N=Cc2ccc(Sc3ccc([*])o3)o2)cc1 | known | 2.5795 | [10 empty] | 773
R1005748 |  |  | P372611 | poly{(m-phenylenediamine)-alt-[5,5'-sulfandiylbis(furfurylaldehyde)]} | poly(furan-2,5-diylsulfanediylfuran-2,5-diylmethanylylidenenitrilo-1,3-phenylenenitrilomethanylylidene) |  | Polyoxides/ethers/acetals, Polysulfides, Polyimines |  | *C=Nc1cccc(N=Cc2ccc(Sc3ccc(*)o3)o2)c1 | [*]C=Nc1cccc(N=Cc2ccc(Sc3ccc([*])o3)o2)c1 | known | 2.8126 | [10 empty] | 773
R1005749 |  |  | P372612 | poly{benzidine-alt-[5,5'-sulfandiylbis(furfurylaldehyde)]} | poly(furan-2,5-diylsulfanediylfuran-2,5-diylmethanylylidenenitrilobiphenyl-4,4'-diylnitrilomethanylylidene) |  | Polyoxides/ethers/acetals, Polysulfides, Polyimines |  | *C=Nc1ccc(-c2ccc(N=Cc3ccc(Sc4ccc(*)o4)o3)cc2)cc1 | [*]C=Nc1ccc(-c2ccc(N=Cc3ccc(Sc4ccc([*])o4)o3)cc2)cc1 | known | [11 empty] | 773
R1005750 |  |  | P372613 | poly{(3,3'-dimethylbenzidine)-alt-[5,5'-sulfandiylbis(furfurylaldehyde)]} | poly[furan-2,5-diylsulfanediylfuran-2,5-diylmethanylylidenenitrilo(3,3'-dimethylbiphenyl-4,4'-diyl)nitrilomethanylylidene] |  | Polyoxides/ethers/acetals, Polysulfides, Polyimines |  | *C=Nc1ccc(-c2ccc(N=Cc3ccc(Sc4ccc(*)o4)o3)c(C)c2)cc1C | [*]C=Nc1ccc(-c2ccc(N=Cc3ccc(Sc4ccc([*])o4)o3)c(C)c2)cc1C | known | [11 empty] | 773
R1005751 |  |  | P372614 | poly{(3,3'-dimethoxybenzidine)-alt-[5,5'-sulfandiylbis(furfurylaldehyde)]} | poly[furan-2,5-diylsulfanediylfuran-2,5-diylmethanylylidenenitrilo(3,3'-dimethoxybiphenyl-4,4'-diyl)nitrilomethanylylidene] |  | Polyoxides/ethers/acetals, Polysulfides, Polyimines |  | *C=Nc1ccc(-c2ccc(N=Cc3ccc(Sc4ccc(*)o4)o3)c(OC)c2)cc1OC | [*]C=Nc1ccc(-c2ccc(N=Cc3ccc(Sc4ccc([*])o4)o3)c(OC)c2)cc1OC | known | [11 empty] | 773
R1005752 |  |  | P372615 | poly{(4,4'-methylenedianiline)-alt-[5,5'-sulfandiylbis(furfurylaldehyde)]} | poly(furan-2,5-diylsulfanediylfuran-2,5-diylmethanylylidenenitrilo-1,4-phenylenemethylene-1,4-phenylenenitrilomethanylylidene) |  | Polyoxides/ethers/acetals, Polysulfides, Polyimines |  | *C=Nc1ccc(Cc2ccc(N=Cc3ccc(Sc4ccc(*)o4)o3)cc2)cc1 | [*]C=Nc1ccc(Cc2ccc(N=Cc3ccc(Sc4ccc([*])o4)o3)cc2)cc1 | known | [11 empty] | 773
R1005754 |  |  | P372617 | poly{ethylenediamine-alt-[5,5'-sulfandiylbis(furfurylaldehyde)]} | poly(furan-2,5-diylsulfanediylfuran-2,5-diylmethanylylidenenitriloethylenenitrilomethanylylidene) |  | Polyoxides/ethers/acetals, Polysulfides, Polyimines |  | *C=NCCN=Cc1ccc(Sc2ccc(*)o2)o1 | [*]C=NCCN=Cc1ccc(Sc2ccc([*])o2)o1 | known | 3.3427 | [10 empty] | 773
R1005755 |  |  | P372618 | poly{(hexane-1,6-diamine)-alt-[5,5'-sulfandiylbis(furfurylaldehyde)]} | poly(furan-2,5-diylsulfanediylfuran-2,5-diylmethanylylidenenitrilohexane-1,6-diylnitrilomethanylylidene) |  | Polyoxides/ethers/acetals, Polysulfides, Polyimines |  | *C=NCCCCCCN=Cc1ccc(Sc2ccc(*)o2)o1 | [*]C=NCCCCCCN=Cc1ccc(Sc2ccc([*])o2)o1 | known | 3.6661 | [10 empty] | 773
R1005756 |  |  | P372619 | poly{(o-phenylenediamine)-alt-[5,5'-sulfandiylbis(furfurylaldehyde)]} | poly(furan-2,5-diylsulfanediylfuran-2,5-diylmethanylylidenenitrilo-1,2-phenylenenitrilomethanylylidene) |  | Polyoxides/ethers/acetals, Polysulfides, Polyimines |  | *C=Nc1ccccc1N=Cc1ccc(Sc2ccc(*)o2)o1 | [*]C=Nc1ccccc1N=Cc1ccc(Sc2ccc([*])o2)o1 | known | 2.7375 | [10 empty] | 773
R1005757 |  |  | P372622 |  | poly[(3a,5,6,6a-tetrahydro-2H-furo[2,3-d][1,3]dioxole-5,6-diyl)oxycarbonyloxymethylene] |  | Polyoxides/ethers/acetals, Polycarbonates/thiocarbonates |  | *COC(=O)OC1C(*)OC2OC(C)(C)OC21 | [*]COC(=O)OC1C([*])OC2OC(C)(C)OC21 | known | 6.6177 | [9 empty] | 401
R1005758 |  |  | P372623 | poly{[O,O'-bis(L-phenylalanyl)-1,4:3,6-dianhydrosorbitol]-alt-[bis(4-nitrophenyl) adipate]} poly{[O,O'-bis(L-phenylalanyl)-1,4:3,6-dianhydromannitol]-alt-[bis(4-nitrophenyl) adipate]} | poly[(2,3,3a,5,6,6a-hexahydrofuro[3,2-b]furan-3,6-diyl)oxy(2-benzyl-1-oxoethylene)iminoadipoylimino(1-benzyl-2-oxoethylene)oxy] |  | Polyoxides/ethers/acetals, Polyesters/thioesters, Polyamides/thioamides |  | *OC(=O)C(Cc1ccccc1)NC(=O)CCCCC(=O)NC(Cc1ccccc1)C(=O)OC1COC2C(*)COC12 | [*]OC(=O)C(Cc1ccccc1)NC(=O)CCCCC(=O)NC(Cc1ccccc1)C(=O)OC1COC2C([*])COC12 | known | 5.287 | [9 empty] | 369
R1005759 |  |  | P372624 | poly{[O,O'-bis(L-phenylalanyl)-1,4:3,6-dianhydrosorbitol]-alt-[bis(4-nitrophenyl) octanedioate]} | poly[(2,3,3a,5,6,6a-hexahydrofuro[3,2-b]furan-3,6-diyl)oxy(2-benzyl-1-oxoethylene)iminooctane-1,8-dioylimino(1-benzyl-2-oxoethylene)oxy] |  | Polyoxides/ethers/acetals, Polyesters/thioesters, Polyamides/thioamides |  | *OC(=O)C(Cc1ccccc1)NC(=O)CCCCCCC(=O)NC(Cc1ccccc1)C(=O)OC1COC2C(*)COC12 | [*]OC(=O)C(Cc1ccccc1)NC(=O)CCCCCCC(=O)NC(Cc1ccccc1)C(=O)OC1COC2C([*])COC12 | known | [10 empty] | 364
R1005760 |  |  | P372625 | poly{[O,O'-bis(L-phenylalanyl)-1,4:3,6-dianhydrosorbitol]-alt-[bis(4-nitrophenyl) decanedioate]} poly{[O,O'-bis(L-phenylalanyl)-1,4:3,6-dianhydromannitol]-alt-[bis(4-nitrophenyl) decanedioate]} | poly[(2,3,3a,5,6,6a-hexahydrofuro[3,2-b]furan-3,6-diyl)oxy(2-benzyl-1-oxoethylene)iminodecane-1,10-dioylimino(1-benzyl-2-oxoethylene)oxy] |  | Polyoxides/ethers/acetals, Polyesters/thioesters, Polyamides/thioamides |  | *OC(=O)C(Cc1ccccc1)NC(=O)CCCCCCCCC(=O)NC(Cc1ccccc1)C(=O)OC1COC2C(*)COC12 | [*]OC(=O)C(Cc1ccccc1)NC(=O)CCCCCCCCC(=O)NC(Cc1ccccc1)C(=O)OC1COC2C([*])COC12 | known | [10 empty] | 343
R1005761 |  |  | P372626 | poly{[O,O'-bis(L-phenylalanyl)-1,4:3,6-dianhydrosorbitol]-alt-[bis(4-nitrophenyl) dodecanedioate]} poly{[O,O'-bis(L-phenylalanyl)-1,4:3,6-dianhydromannitol]-alt-[bis(4-nitrophenyl) dodecanedioate]} | poly[(2,3,3a,5,6,6a-hexahydrofuro[3,2-b]furan-3,6-diyl)oxy(2-benzyl-1-oxoethylene)iminododecanedioylimino(1-benzyl-2-oxoethylene)oxy] |  | Polyoxides/ethers/acetals, Polyesters/thioesters, Polyamides/thioamides |  | *OC(=O)C(Cc1ccccc1)NC(=O)CCCCCCCCCCC(=O)NC(Cc1ccccc1)C(=O)OC1COC2C(*)COC12 | [*]OC(=O)C(Cc1ccccc1)NC(=O)CCCCCCCCCCC(=O)NC(Cc1ccccc1)C(=O)OC1COC2C([*])COC12 | known | 5.5385 | [9 empty] | 349
R1005762 |  |  | P372627 | poly{[O,O'-bis(L-leucyl)-1,4:3,6-dianhydrosorbitol]-alt-[bis(4-nitrophenyl) adipate]} | poly[(2,3,3a,5,6,6a-hexahydrofuro[3,2-b]furan-3,6-diyl)oxy(2-isobutyl-1-oxoethylene)iminoadipoylimino(1-isobutyl-2-oxoethylene)oxy] |  | Polyoxides/ethers/acetals, Polyesters/thioesters, Polyamides/thioamides |  | *OC(=O)C(CC(C)C)NC(=O)CCCCC(=O)NC(CC(C)C)C(=O)OC1COC2C(*)COC12 | [*]OC(=O)C(CC(C)C)NC(=O)CCCCC(=O)NC(CC(C)C)C(=O)OC1COC2C([*])COC12 | known | 5.6427 | [9 empty] | 364
R1005763 |  |  | P372628 | poly{[O,O'-bis(L-leucyl)-1,4:3,6-dianhydrosorbitol]-alt-[bis(4-nitrophenyl) decanedioate]} | poly[(2,3,3a,5,6,6a-hexahydrofuro[3,2-b]furan-3,6-diyl)oxy(2-isobutyl-1-oxoethylene)iminodecane-1,10-dioylimino(1-isobutyl-2-oxoethylene)oxy] |  | Polyoxides/ethers/acetals, Polyesters/thioesters, Polyamides/thioamides |  | *OC(=O)C(CC(C)C)NC(=O)CCCCCCCCC(=O)NC(CC(C)C)C(=O)OC1COC2C(*)COC12 | [*]OC(=O)C(CC(C)C)NC(=O)CCCCCCCCC(=O)NC(CC(C)C)C(=O)OC1COC2C([*])COC12 | known | [10 empty] | 362
R1005764 |  |  | P372629 | poly{[O,O'-bis(L-isoleucyl)-1,4:3,6-dianhydrosorbitol]-alt-[bis(4-nitrophenyl) adipate]} | poly[(2,3,3a,5,6,6a-hexahydrofuro[3,2-b]furan-3,6-diyl)oxy(2-sec-butyl-1-oxoethylene)iminoadipoylimino(1-sec-butyl-2-oxoethylene)oxy] |  | Polyoxides/ethers/acetals, Polyesters/thioesters, Polyamides/thioamides |  | *OC(=O)C(NC(=O)CCCCC(=O)NC(C(=O)OC1COC2C(*)COC12)C(C)CC)C(C)CC | [*]OC(=O)C(NC(=O)CCCCC(=O)NC(C(=O)OC1COC2C([*])COC12)C(C)CC)C(C)CC | known | [10 empty] | 375
R1005765 |  |  | P372630 | poly{[O,O'-bis(L-isoleucyl)-1,4:3,6-dianhydrosorbitol]-alt-[bis(4-nitrophenyl) decanedioate]} | poly[(2,3,3a,5,6,6a-hexahydrofuro[3,2-b]furan-3,6-diyl)oxy(2-sec-butyl-1-oxoethylene)iminodecane-1,10-dioylimino(1-sec-butyl-2-oxoethylene)oxy] |  | Polyoxides/ethers/acetals, Polyesters/thioesters, Polyamides/thioamides |  | *OC(=O)C(NC(=O)CCCCCCCCC(=O)NC(C(=O)OC1COC2C(*)COC12)C(C)CC)C(C)CC | [*]OC(=O)C(NC(=O)CCCCCCCCC(=O)NC(C(=O)OC1COC2C([*])COC12)C(C)CC)C(C)CC | known | [10 empty] | 364
R1005766 |  |  | P372631 | poly{[O,O'-bis(L-methionyl)-1,4:3,6-dianhydrosorbitol]-alt-[bis(4-nitrophenyl) adipate]} | poly((2,3,3a,5,6,6a-hexahydrofuro[3,2-b]furan-3,6-diyl)oxy{2-[2-(methylsulfanyl)ethyl]-1-oxoethylene}iminoadipoylimino{1-[2-(methylsulfanyl)ethyl]-2-oxoethylene}oxy) |  | Polyoxides/ethers/acetals, Polyesters/thioesters, Polyamides/thioamides |  | *OC(=O)C(CCSC)NC(=O)CCCCC(=O)NC(CCSC)C(=O)OC1COC2C(*)COC12 | [*]OC(=O)C(CCSC)NC(=O)CCCCC(=O)NC(CCSC)C(=O)OC1COC2C([*])COC12 | known | [10 empty] | 344
R1005767 |  |  | P372632 | poly{[O,O'-bis(L-methionyl)-1,4:3,6-dianhydrosorbitol]-alt-[bis(4-nitrophenyl) decanedioate]} | poly((2,3,3a,5,6,6a-hexahydrofuro[3,2-b]furan-3,6-diyl)oxy{2-[2-(methylsulfanyl)ethyl]-1-oxoethylene}iminodecane-1,10-dioylimino{1-[2-(methylsulfanyl)ethyl]-2-oxoethylene}oxy) |  | Polyoxides/ethers/acetals, Polyesters/thioesters, Polyamides/thioamides |  | *OC(=O)C(CCSC)NC(=O)CCCCCCCCC(=O)NC(CCSC)C(=O)OC1COC2C(*)COC12 | [*]OC(=O)C(CCSC)NC(=O)CCCCCCCCC(=O)NC(CCSC)C(=O)OC1COC2C([*])COC12 | known | [10 empty] | 334
R1005768 |  |  | P372633 | poly[(N,N'-diphenylbenzidine)-alt-[1,1'-oxybis(4-iodobenzene)] | poly[oxy-1,4-phenylene(phenylimino)biphenyl-4,4'-diyl(phenylimino)-1,4-phenylene] |  | Polyoxides/ethers/acetals, Polyimines |  | *Oc1ccc(N(c2ccccc2)c2ccc(-c3ccc(N(c4ccccc4)c4ccc(*)cc4)cc3)cc2)cc1 | [*]Oc1ccc(N(c2ccccc2)c2ccc(-c3ccc(N(c4ccccc4)c4ccc([*])cc4)cc3)cc2)cc1 | known | [10 empty] | 491
R1005769 |  |  | P372634 | poly{[N,N'-bis(4-methoxyphenyl)-4,4'-oxydianiline]-alt-(2,7-diiodonaphthalene)} | poly{[oxy-1,4-phenylene[(4-methoxyphenyl)imino]naphthalene-2,7-diyl[(4-methoxyphenyl)imino]-1,4-phenylene} |  | Polyoxides/ethers/acetals, Polyimines |  | *Oc1ccc(N(c2ccc(OC)cc2)c2ccc3ccc(N(c4ccc(*)cc4)c4ccc(OC)cc4)cc3c2)cc1 | [*]Oc1ccc(N(c2ccc(OC)cc2)c2ccc3ccc(N(c4ccc([*])cc4)c4ccc(OC)cc4)cc3c2)cc1 | known | [10 empty] | 470
R1005770 |  | khz-0009 | P372635 | poly(ethene-alt-hexafluoroacetone) | poly[oxy-1,1-bis(trifluoromethyl)propane-1,3-diyl] | poly(hexafluoroacetone-alt-ethylene) | Polyoxides/ethers/acetals |  | *CCC(O*)(C(F)(F)F)C(F)(F)F | [*]CCC(O[*])(C(F)(F)F)C(F)(F)F | known | 7.6175 | 0.4911 | -5.18 | 8.3643 | 8.3878 | 3.05 | 1.5724 |  |  | 373 |  |  | 1.78
R1005771 |  |  | P372637 | poly{(4,4'-oxydianiline)-alt-[2,2'-dichloro-2,2'-(1,4-phenylene)bis(ethene-1,1-dicarbonitrile)]} | poly{oxy-1,4-phenyleneimino[(dicyanomethylidene)methylene]-1,4-phenylene[(dicyanomethylidene)methylene]imino-1,4-phenylene} |  | Polyoxides/ethers/acetals, Polyimines |  | *Oc1ccc(NC(=C(C#N)C#N)c2ccc(C(Nc3ccc(*)cc3)=C(C#N)C#N)cc2)cc1 | [*]Oc1ccc(NC(=C(C#N)C#N)c2ccc(C(Nc3ccc([*])cc3)=C(C#N)C#N)cc2)cc1 | known | 2.4883 | [9 empty] | 547 | 839
R1005772 |  |  | P372638 | poly{(4,4'-oxydianiline)-alt-[2,2'-dichloro-2,2'-(naphthalene-2,6-diyl)bis(ethene-1,1-dicarbonitrile)]} | poly{oxy-1,4-phenyleneimino[(dicyanomethylidene)methylene]naphthalene-2,6-diyl[(dicyanomethylidene)methylene]imino-1,4-phenylene} |  | Polyoxides/ethers/acetals, Polyimines |  | *Oc1ccc(NC(=C(C#N)C#N)c2ccc3cc(C(Nc4ccc(*)cc4)=C(C#N)C#N)ccc3c2)cc1 | [*]Oc1ccc(NC(=C(C#N)C#N)c2ccc3cc(C(Nc4ccc([*])cc4)=C(C#N)C#N)ccc3c2)cc1 | known | 2.9429 | [9 empty] | 553 | 847
R1005773 |  |  | P372639 | poly{[4,4'-(1,4-phenylenedioxy)dianiline-]alt-[2,2'-dichloro-2,2'-(1,4-phenylene)bis(ethene-1,1-dicarbonitrile)]} | poly[oxy-1,4-phenyleneoxy-1,4-phenyleneimino(dicyanomethylidene)methylene-1,4-phenylene(dicyanomethylidene)methyleneimino-1,4-phenylene] |  | Polyoxides/ethers/acetals, Polyimines |  | *Oc1ccc(Oc2ccc(NC(=C(C#N)C#N)c3ccc(C(Nc4ccc(*)cc4)=C(C#N)C#N)cc3)cc2)cc1 | [*]Oc1ccc(Oc2ccc(NC(=C(C#N)C#N)c3ccc(C(Nc4ccc([*])cc4)=C(C#N)C#N)cc3)cc2)cc1 | known | [10 empty] | 528 | 782
R1005774 |  |  | P372640 | poly{[4,4'-(1,4-phenylenedioxy)dianiline]-alt-[2,2'-dichloro-2,2'-(1,3-phenylene)bis(ethene-1,1-dicarbonitrile)]} | poly[oxy-1,4-phenyleneoxy-1,4-phenyleneimino(dicyanomethylidene)methylene-1,3-phenylene(dicyanomethylidene)methyleneimino-1,4-phenylene] |  | Polyoxides/ethers/acetals, Polyimines |  | *Oc1ccc(Oc2ccc(NC(=C(C#N)C#N)c3cccc(C(Nc4ccc(*)cc4)=C(C#N)C#N)c3)cc2)cc1 | [*]Oc1ccc(Oc2ccc(NC(=C(C#N)C#N)c3cccc(C(Nc4ccc([*])cc4)=C(C#N)C#N)c3)cc2)cc1 | known | 2.6924 | [9 empty] | 501 | 779
R1005775 |  |  | P372641 | poly{[4,4'-(ethane-1,2-diyldioxy)dibenzaldehyde]-alt-cyclopentanone} | poly[oxyethyleneoxy-1,4-phenylenemethanylylidene(2-oxocyclopentane-1,3-diylidene)methanylylidene-1,4-phenylene] |  | Polyoxides/ethers/acetals, Polyketones/thioketones |  | *CCOc1ccc(C=C2CCC(=Cc3ccc(O*)cc3)C2=O)cc1 | [*]CCOc1ccc(C=C2CCC(=Cc3ccc(O[*])cc3)C2=O)cc1 | known | [11 empty] | 571
R1005776 |  |  | P372642 | poly{[4,4'-(buthane-1,4-diyldioxy)dibenzaldehyde]-alt-cyclopentanone} | poly[oxybutane-1,4-diylxy-1,4-phenylenemethanylylidene(2-oxocyclopentane-1,3-diylidene)methanylylidene-1,4-phenylene] |  | Polyoxides/ethers/acetals, Polyketones/thioketones |  | *CCCCOc1ccc(C=C2CCC(=Cc3ccc(O*)cc3)C2=O)cc1 | [*]CCCCOc1ccc(C=C2CCC(=Cc3ccc(O[*])cc3)C2=O)cc1 | known | 2.9446
R1005777 |  |  | P372643 | poly{[4,4'-(hexane-1,6-diyldioxy)dibenzaldehyde]-alt-cyclopentanone} | poly[oxyhexane-1,6-diylxy-1,4-phenylenemethanylylidene(2-oxocyclopentane-1,3-diylidene)methanylylidene-1,4-phenylene] |  | Polyoxides/ethers/acetals, Polyketones/thioketones |  | *CCCCCCOc1ccc(C=C2CCC(=Cc3ccc(O*)cc3)C2=O)cc1 | [*]CCCCCCOc1ccc(C=C2CCC(=Cc3ccc(O[*])cc3)C2=O)cc1 | known
R1005778 |  |  | P372644 | poly{[4,4'-(decane-1,10-diyldioxy)dibenzaldehyde]-alt-cyclopentanone} | poly[oxydecane-1,10-diylxy-1,4-phenylenemethanylylidene(2-oxocyclopentane-1,3-diylidene)methanylylidene-1,4-phenylene] |  | Polyoxides/ethers/acetals, Polyketones/thioketones |  | *CCCCCCCCCCOc1ccc(C=C2CCC(=Cc3ccc(O*)cc3)C2=O)cc1 | [*]CCCCCCCCCCOc1ccc(C=C2CCC(=Cc3ccc(O[*])cc3)C2=O)cc1 | known
R1005779 |  |  | P372645 | poly{[3,3'-dimethoxy-4,4'-(ethane-1,2-diyldioxy)dibenzaldehyde]-alt-cyclopentanone} | poly[oxyethyleneoxy(2-methoxy-1,4-phenylene)methanylylidene(2-oxocyclopentane-1,3-diylidene)methanylylidene(3-methoxy-1,4-phenylene)] |  | Polyoxides/ethers/acetals, Polyketones/thioketones |  | *CCOc1ccc(C=C2CCC(=Cc3ccc(O*)c(OC)c3)C2=O)cc1OC | [*]CCOc1ccc(C=C2CCC(=Cc3ccc(O[*])c(OC)c3)C2=O)cc1OC | known | [11 empty] | 593
R1005780 |  |  | P372646 | poly{[3,3'-dimethoxy-4,4'-(butane-1,4-diyldioxy)dibenzaldehyde]-alt-cyclopentanone} | poly[oxybutane-1,4-diyloxy(2-methoxy-1,4-phenylene)methanylylidene(2-oxocyclopentane-1,3-diylidene)methanylylidene(3-methoxy-1,4-phenylene)] |  | Polyoxides/ethers/acetals, Polyketones/thioketones |  | *CCCCOc1ccc(C=C2CCC(=Cc3ccc(O*)c(OC)c3)C2=O)cc1OC | [*]CCCCOc1ccc(C=C2CCC(=Cc3ccc(O[*])c(OC)c3)C2=O)cc1OC | known
R1005781 |  |  | P372647 | poly{[3,3'-dimethoxy-4,4'-(hexane-1,6-diyldioxy)dibenzaldehyde]-alt-cyclopentanone} | poly[oxyhexane-1,6-diyloxy(2-methoxy-1,4-phenylene)methanylylidene(2-oxocyclopentane-1,3-diylidene)methanylylidene(3-methoxy-1,4-phenylene)] |  | Polyoxides/ethers/acetals, Polyketones/thioketones |  | *CCCCCCOc1ccc(C=C2CCC(=Cc3ccc(O*)c(OC)c3)C2=O)cc1OC | [*]CCCCCCOc1ccc(C=C2CCC(=Cc3ccc(O[*])c(OC)c3)C2=O)cc1OC | known
R1005782 |  |  | P372648 | poly{[3,3'-dimethoxy-4,4'-(hexane-1,6-diyldioxy)dibenzaldehyde]-alt-cyclopentanone} | poly[oxydecane-1,10-diyloxy(2-methoxy-1,4-phenylene)methanylylidene(2-oxocyclopentane-1,3-diylidene)methanylylidene(3-methoxy-1,4-phenylene)] |  | Polyoxides/ethers/acetals, Polyketones/thioketones |  | *CCCCCCCCCCOc1ccc(C=C2CCC(=Cc3ccc(O*)c(OC)c3)C2=O)cc1OC | [*]CCCCCCCCCCOc1ccc(C=C2CCC(=Cc3ccc(O[*])c(OC)c3)C2=O)cc1OC | known
R1005783 |  |  | P372649 |  | poly[(3,4,5-trihydroxytetrahydro-2H-pyran-2,6-diyl)oxymethylene] (1->6)-beta-D-glucan (1->6)-alpha-D-glucan | Dextran | Polyoxides/ethers/acetals |  | *COC1OC(*)C(O)C(O)C1O | [*]COC1OC([*])C(O)C(O)C1O | known | 5.8976 | [9 empty] | 425
R1005784 |  |  | P372652 | poly{[4,4'-(butane-1,4-diylbisoxy)diphenol]-alt-(phenoxyterephthaloyl dichloride)} | poly(oxy-1,4-phenyleneoxybutane-1,4-diyloxy-1,4-phenyleneoxy{2-[(allyloxy)carbonyl]terephthaloyl}) |  | Polyoxides/ethers/acetals, Polyesters/thioesters |  | *CCCCOc1ccc(OC(=O)c2ccc(C(=O)Oc3ccc(O*)cc3)c(C(=O)OCC=C)c2)cc1 | [*]CCCCOc1ccc(OC(=O)c2ccc(C(=O)Oc3ccc(O[*])cc3)c(C(=O)OCC=C)c2)cc1 | known | 3.1899 | [33 empty] | 10.14
R1005785 |  |  | P372659 | poly{[2,2'-(ethylenedioxy)diethanamine]-alt-[4,4'-methylenebis(phenyl isocyanate)]} | poly(oxyethyleneoxyethyleneureylene-1,4-phenylenemethylene-1,4-phenyleneureyleneethylene) | poly{[ethylene glycol bis(2-aminoethyl)ether]-alt-[methylenebis(4,1-phenylene) diisocyanate]} poly{[ethylene glycol bis(2-aminoethyl)ether]-alt-(4,4'-diphenylmethane diisocyanate)} | Polyoxides/ethers/acetals, Polyureas/thioureas |  | *CCNC(=O)Nc1ccc(Cc2ccc(NC(=O)NCCOCCO*)cc2)cc1 | [*]CCNC(=O)Nc1ccc(Cc2ccc(NC(=O)NCCOCCO[*])cc2)cc1 | known | [10 empty] | 281
R1005786 |  |  | P372660 | phenyl isocyanate-functionalyzed cellulose phenyl isocyanate-functionalyzed amylose | poly{[3,4-bis{[(phenylamino)carbonyl]oxy}-6-({[(phenylamino)carbonyl]oxy}methyl)tetrahydro-2H-pyran-2,5-diyl]oxy} |  | Polyoxides/ethers/acetals |  | *OC1C(COC(=O)Nc2ccccc2)OC(*)C(OC(=O)Nc2ccccc2)C1OC(=O)Nc1ccccc1 | [*]OC1C(COC(=O)Nc2ccccc2)OC([*])C(OC(=O)Nc2ccccc2)C1OC(=O)Nc1ccccc1 | known | [10 empty] | 490
R1005787 |  |  | P372661 |  | poly{oxyethyleneoxyethyleneoxyethyleneoxyethyleneoxymethylene[5-(octadecyloxy)-1,3-phenylene]methylene} |  | Polyoxides/ethers/acetals |  | *CCOCCOCCOCCOCc1cc(CO*)cc(OCCCCCCCCCCCCCCCCCC)c1 | [*]CCOCCOCCOCCOCc1cc(CO[*])cc(OCCCCCCCCCCCCCCCCCC)c1 | known
R1005788 |  |  | P372665 | poly{[4,4'-(ethene-1,1-diyl)diphenol]-alt-[2,5-bis(4-fluorophenyl)-1,3,4-oxadiazole]} | poly(1,3,4-oxadiazole-2,5-diyl-1,4-phenyleneoxy-1,4-phenyleneethene-1,2-diyl-1,4-phenyleneoxy-1,4-phenylene) |  | Polyoxides/ethers/acetals, Polyimines |  | *c1ccc(Oc2ccc(C=Cc3ccc(Oc4ccc(-c5nnc(*)o5)cc4)cc3)cc2)cc1 | [*]c1ccc(Oc2ccc(C=Cc3ccc(Oc4ccc(-c5nnc([*])o5)cc4)cc3)cc2)cc1 | known | [10 empty] | 488 | 746
R1005789 |  |  | P372666 | poly({4-[2-(4-hydroxy-1-naphthyl)vinyl]phenol}-alt-[2,5-bis(4-fluorophenyl)-1,3,4-oxadiazole]) | poly(1,3,4-oxadiazole-2,5-diyl-1,4-phenyleneoxynaphthalene-1,4-diylethene-1,2-diyl-1,4-phenyleneoxy-1,4-phenylene) |  | Polyoxides/ethers/acetals, Polyimines |  | *c1ccc(Oc2ccc(C=Cc3ccc(Oc4ccc(-c5nnc(*)o5)cc4)c4ccccc34)cc2)cc1 | [*]c1ccc(Oc2ccc(C=Cc3ccc(Oc4ccc(-c5nnc([*])o5)cc4)c4ccccc34)cc2)cc1 | known | [10 empty] | 486 | 753
R1005790 |  |  | P372667 | poly{[4,4'-(ethene-1,1-diyl)diphenol]-alt-[2,5-bis(4-fluoro-1-naphthyl)-1,3,4-oxadiazole]} | poly(1,3,4-oxadiazole-2,5-diylnaphthalene-1,4-diyloxy-1,4-phenyleneethene-1,2-diyl-1,4-phenyleneoxynaphthalene-1,4-diyl) |  | Polyoxides/ethers/acetals, Polyimines |  | *c1nnc(-c2ccc(Oc3ccc(C=Cc4ccc(Oc5ccc(*)c6ccccc56)cc4)cc3)c3ccccc23)o1 | [*]c1nnc(-c2ccc(Oc3ccc(C=Cc4ccc(Oc5ccc([*])c6ccccc56)cc4)cc3)c3ccccc23)o1 | known | [10 empty] | 511 | 755
R1005791 |  |  | P372668 | poly({4-[2-(4-hydroxy-1-naphthyl)vinyl]phenol}-alt-[2,5-bis(4-fluoro-1-naphthyl)-1,3,4-oxadiazole]) | poly(1,3,4-oxadiazole-2,5-diylnaphthalene-1,4-diyloxynaphthalene-1,4-diylethene-1,2-diyl-1,4-phenyleneoxynaphthalene-1,4-diyl) |  | Polyoxides/ethers/acetals, Polyimines |  | *c1nnc(-c2ccc(Oc3ccc(C=Cc4ccc(Oc5ccc(*)c6ccccc56)cc4)c4ccccc34)c3ccccc23)o1 | [*]c1nnc(-c2ccc(Oc3ccc(C=Cc4ccc(Oc5ccc([*])c6ccccc56)cc4)c4ccccc34)c3ccccc23)o1 | known | [10 empty] | 514 | 763
R1005792 |  |  | P372669 | poly{[4,4'-(ethene-1,1-diyl)diphenol]-alt-(1,6-dibromohexane)} | poly(oxyhexane-1,6-diyloxy-1,4-phenyleneethene-1,2-diyl-1,4-phenylene) |  | Polyoxides/ethers/acetals |  | *CCCCCCOc1ccc(C=Cc2ccc(O*)cc2)cc1 | [*]CCCCCCOc1ccc(C=Cc2ccc(O[*])cc2)cc1 | known | [9 empty] | 449 | 349 | 660
R1005793 |  |  | P372670 | poly({4-[2-(4-hydroxy-1-naphthyl)vinyl]phenol}-alt-(1,6-dibromohexane)) | poly(oxyhexane-1,6-diyloxynaphthalene-1,4-diylethene-1,2-diyl-1,4-phenylene) |  | Polyoxides/ethers/acetals |  | *CCCCCCOc1ccc(C=Cc2ccc(O*)c3ccccc23)cc1 | [*]CCCCCCOc1ccc(C=Cc2ccc(O[*])c3ccccc23)cc1 | known | [9 empty] | 454 | 351 | 675
R1005794 |  |  | P372672 | poly([4-(1-adamantyl)benzene-1,3-diol]-alt-{4,4'-[4-butylcyclohexane-1,1-diylbis(4,1-phenyleneoxy)]di(benzoyl chloride)}) | poly{oxy[4-(1-adamantyl)-1,3-phenylene]oxycarbonyl-1,4-phenyleneoxy-1,4-phenylene(4-tert-butylcyclohexane-1,1-diyl)-1,4-phenyleneoxy-1,4-phenylenecarbonyl} | poly([4-(1-adamantyl)resorcinol]-alt-{1,1-bis[4-(4-chlorocarboxyphenoxy)phenyl]-4-tert-butylcyclohexane}) | Polyoxides/ethers/acetals, Polyesters/thioesters |  | *Oc1cc(OC(=O)c2ccc(Oc3ccc(C4(c5ccc(Oc6ccc(C(*)=O)cc6)cc5)CCC(C(C)(C)C)CC4)cc3)cc2)ccc1C12CC3CC(CC(C3)C1)C2 | [*]Oc1cc(OC(=O)c2ccc(Oc3ccc(C4(c5ccc(Oc6ccc(C([*])=O)cc6)cc5)CCC(C(C)(C)C)CC4)cc3)cc2)ccc1C12CC3CC(CC(C3)C1)C2 | known | [11 empty] | 723
R1005795 |  |  | P372673 | poly((2,2'-dimethylbiphenyl-4,4'-diol)-alt-{4,4'-[4-butylcyclohexane-1,1-diylbis(4,1-phenyleneoxy)]di(benzoyl chloride)}) | poly[oxy-1,4-phenylenecarbonyloxy(2,2'-dimethylbiphenyl-4,4'-diyl)oxycarbonyl-1,4-phenyleneoxy-1,4-phenylene(4-tert-butylcyclohexane-1,1-diyl)-1,4-phenylene] | poly((2,2'-dimethylbiphenol)-alt-{1,1-bis[4-(4-chlorocarboxyphenoxy)phenyl]-4-tert-butylcyclohexane}) | Polyoxides/ethers/acetals, Polyesters/thioesters |  | *Oc1ccc(-c2ccc(OC(=O)c3ccc(Oc4ccc(C5(c6ccc(Oc7ccc(C(*)=O)cc7)cc6)CCC(C(C)(C)C)CC5)cc4)cc3)cc2C)c(C)c1 | [*]Oc1ccc(-c2ccc(OC(=O)c3ccc(Oc4ccc(C5(c6ccc(Oc7ccc(C([*])=O)cc7)cc6)CCC(C(C)(C)C)CC5)cc4)cc3)cc2C)c(C)c1 | known | [11 empty] | 705
R1005796 |  |  | P372674 | poly([4,4'-(adamantane-2,2-diyl)diphenol]-alt-{4,4'-[4-butylcyclohexane-1,1-diylbis(4,1-phenyleneoxy)]di(benzoyl chloride)}) | poly[oxy-1,4-phenylenecarbonyloxy1,4-phenyleneadamantane-2,2-diyl-1,4-phenyleneoxycarbonyl-1,4-phenyleneoxy-1,4-phenylene(4-tert-butylcyclohexane-1,1-diyl)-1,4-phenylene] | poly([2,2-bis(4-hydroxyphenyl)adamantane]-alt-{1,1-bis[4-(4-chlorocarboxyphenoxy)phenyl]-4-tert-butylcyclohexane}) | Polyoxides/ethers/acetals, Polyesters/thioesters |  | *Oc1ccc(C2(c3ccc(OC(=O)c4ccc(Oc5ccc(C6(c7ccc(Oc8ccc(C(*)=O)cc8)cc7)CCC(C(C)(C)C)CC6)cc5)cc4)cc3)C3CC4CC(C3)CC2C4)cc1 | [*]Oc1ccc(C2(c3ccc(OC(=O)c4ccc(Oc5ccc(C6(c7ccc(Oc8ccc(C([*])=O)cc8)cc7)CCC(C(C)(C)C)CC6)cc5)cc4)cc3)C3CC4CC(C3)CC2C4)cc1 | known | [11 empty] | 726
R1005797 |  |  | P372675 | poly([4,4'-(4-phenylcyclohexane-1,1-diyl)diphenol]-alt-{4,4'-[4-butylcyclohexane-1,1-diylbis(4,1-phenyleneoxy)]di(benzoyl chloride)}) | poly[oxy-1,4-phenylenecarbonyloxy-1,4-phenylene(4-phenylcyclohexane-1,1-diyl)-1,4-phenyleneoxycarbonyl-1,4-phenyleneoxy-1,4-phenylene(4-tert-butylcyclohexane-1,1-diyl)-1,4-phenylene] | poly([1,1-bis(4-hydroxyphenyl)-4-phenylcyclohexane]-alt-{1,1-bis[4-(4-chlorocarboxyphenoxy)phenyl]-4-tert-butylcyclohexane}) | Polyoxides/ethers/acetals, Polyesters/thioesters |  | *Oc1ccc(C2(c3ccc(Oc4ccc(C(=O)Oc5ccc(C6(c7ccc(OC(=O)c8ccc(*)cc8)cc7)CCC(c7ccccc7)CC6)cc5)cc4)cc3)CCC(C(C)(C)C)CC2)cc1 | [*]Oc1ccc(C2(c3ccc(Oc4ccc(C(=O)Oc5ccc(C6(c7ccc(OC(=O)c8ccc([*])cc8)cc7)CCC(c7ccccc7)CC6)cc5)cc4)cc3)CCC(C(C)(C)C)CC2)cc1 | known | [11 empty] | 713
R1005798 |  |  | P372676 | poly([4,4'-(cyclododecane-1,1-diyl)diphenol]-alt-{4,4'-[4-butylcyclohexane-1,1-diylbis(4,1-phenyleneoxy)]di(benzoyl chloride)}) | poly[oxy-1,4-phenylenecarbonyloxy-1,4-phenylenecyclododecane-1,1-diyl-1,4-phenyleneoxycarbonyl-1,4-phenyleneoxy-1,4-phenylene(4-tert-butylcyclohexane-1,1-diyl)-1,4-phenylene] | poly([1,1-bis(4-hydroxyphenyl)cyclododecane]-alt-{1,1-bis[4-(4-chlorocarboxyphenoxy)phenyl]-4-tert-butylcyclohexane}) | Polyoxides/ethers/acetals, Polyesters/thioesters |  | *Oc1ccc(C2(c3ccc(OC(=O)c4ccc(Oc5ccc(C6(c7ccc(Oc8ccc(C(*)=O)cc8)cc7)CCC(C(C)(C)C)CC6)cc5)cc4)cc3)CCCCCCCCCCC2)cc1 | [*]Oc1ccc(C2(c3ccc(OC(=O)c4ccc(Oc5ccc(C6(c7ccc(Oc8ccc(C([*])=O)cc8)cc7)CCC(C(C)(C)C)CC6)cc5)cc4)cc3)CCCCCCCCCCC2)cc1 | known | [11 empty] | 699
R1005799 |  |  | P372677 | poly([4,4'-(1-methylethane-1,1-diyl)diphenol]-alt-{4,4'-[4-butylcyclohexane-1,1-diylbis(4,1-phenyleneoxy)]di(benzoyl chloride)}) | poly[oxy-1,4-phenylenecarbonyloxy-1,4-phenylene(dimethymethylene)-1,4-phenyleneoxycarbonyl-1,4-phenyleneoxy-1,4-phenylene(4-tert-butylcyclohexane-1,1-diyl)-1,4-phenylene] | poly((bisphenol A)-alt-{1,1-bis[4-(4-chlorocarboxyphenoxy)phenyl]-4-tert-butylcyclohexane}) | Polyoxides/ethers/acetals, Polyesters/thioesters |  | *Oc1ccc(C2(c3ccc(Oc4ccc(C(=O)Oc5ccc(C(C)(C)c6ccc(OC(=O)c7ccc(*)cc7)cc6)cc5)cc4)cc3)CCC(C(C)(C)C)CC2)cc1 | [*]Oc1ccc(C2(c3ccc(Oc4ccc(C(=O)Oc5ccc(C(C)(C)c6ccc(OC(=O)c7ccc([*])cc7)cc6)cc5)cc4)cc3)CCC(C(C)(C)C)CC2)cc1 | known | [11 empty] | 710
R1005800 |  |  | P372678 | poly([2,2',6,6'-tetramethyl-4,4'-(1-methylethane-1,1-diyl)diphenol]-alt-{4,4'-[4-butylcyclohexane-1,1-diylbis(4,1-phenyleneoxy)]di(benzoyl chloride)}) | poly[oxy-1,4-phenylenecarbonyloxy-1,4-phenylene(dimethymethylene)-1,4-phenyleneoxycarbonyl-1,4-phenyleneoxy-1,4-phenylene(4-tert-butylcyclohexane-1,1-diyl)-1,4-phenylene] | poly([4,4'-isopropylidenebis(2,6-dimethylphenol)]-alt-{1,1-bis[4-(4-chlorocarboxyphenoxy)phenyl]-4-tert-butylcyclohexane}) | Polyoxides/ethers/acetals, Polyesters/thioesters |  | *Oc1ccc(C2(c3ccc(Oc4ccc(C(=O)Oc5c(C)cc(C(C)(C)c6cc(C)c(OC(=O)c7ccc(*)cc7)c(C)c6)cc5C)cc4)cc3)CCC(C(C)(C)C)CC2)cc1 | [*]Oc1ccc(C2(c3ccc(Oc4ccc(C(=O)Oc5c(C)cc(C(C)(C)c6cc(C)c(OC(=O)c7ccc([*])cc7)c(C)c6)cc5C)cc4)cc3)CCC(C(C)(C)C)CC2)cc1 | known | [11 empty] | 724
R1005801 |  |  | P372679 | poly({3,6-bis[(2-aminopropanoyl)oxy]hexahydrofuro[3,2-b]furan}-alt-[bis(4-nitrophenyl) adipate]) | poly[(hexahydrofuro[3,2-b]furan-3,6-diyl)oxy(2-methyl-1-oxoethylene)iminoadipoylimino(1-methyl-2-oxoethylene)oxy] | poly{(O,O'-dialanyl-1,4:3,6-dianhydro-D-glucitol)-alt-[bis(4-nitrophenyl) hexanedioate]} | Polyoxides/ethers/acetals, Polyesters/thioesters, Polyamides/thioamides |  | *OC(=O)C(C)NC(=O)CCCCC(=O)NC(C)C(=O)OC1COC2C(*)COC12 | [*]OC(=O)C(C)NC(=O)CCCCC(=O)NC(C)C(=O)OC1COC2C([*])COC12 | known | [10 empty] | 329
R1005802 |  |  | P372680 | poly({3,6-bis[(2-aminopropanoyl)oxy]hexahydrofuro[3,2-b]furan}-alt-[bis(4-nitrophenyl) heptanedioate]) | poly[(hexahydrofuro[3,2-b]furan-3,6-diyl)oxy(2-methyl-1-oxoethylene)iminoheptanedioylimino(1-methyl-2-oxoethylene)oxy] | poly{(O,O'-dialanyl-1,4:3,6-dianhydro-D-glucitol)-alt-[bis(4-nitrophenyl) pimelate]} | Polyoxides/ethers/acetals, Polyesters/thioesters, Polyamides/thioamides |  | *OC(=O)C(C)NC(=O)CCCCCC(=O)NC(C)C(=O)OC1COC2C(*)COC12 | [*]OC(=O)C(C)NC(=O)CCCCCC(=O)NC(C)C(=O)OC1COC2C([*])COC12 | known | [10 empty] | 318
R1005803 |  |  | P372681 | poly({3,6-bis[(2-aminopropanoyl)oxy]hexahydrofuro[3,2-b]furan}-alt-[bis(4-nitrophenyl) heptanedioate]) | poly[(hexahydrofuro[3,2-b]furan-3,6-diyl)oxy(2-methyl-1-oxoethylene)iminoheptanedioylimino(1-methyl-2-oxoethylene)oxy] | poly{(O,O'-dialanyl-1,4:3,6-dianhydro-D-glucitol)-alt-[bis(4-nitrophenyl) suberate]} | Polyoxides/ethers/acetals, Polyesters/thioesters, Polyamides/thioamides |  | *OC(=O)C(C)NC(=O)CCCCCCC(=O)NC(C)C(=O)OC1COC2C(*)COC12 | [*]OC(=O)C(C)NC(=O)CCCCCCC(=O)NC(C)C(=O)OC1COC2C([*])COC12 | known | [10 empty] | 330
R1005804 |  |  | P372682 | poly({3,6-bis[(2-aminopropanoyl)oxy]hexahydrofuro[3,2-b]furan}-alt-[bis(4-nitrophenyl) nonanedioate]) | poly[(hexahydrofuro[3,2-b]furan-3,6-diyl)oxy(2-methyl-1-oxoethylene)iminononanedioylimino(1-methyl-2-oxoethylene)oxy] | poly{(O,O'-dialanyl-1,4:3,6-dianhydro-D-glucitol)-alt-[bis(p-nitrophenyl) azelate]} | Polyoxides/ethers/acetals, Polyesters/thioesters, Polyamides/thioamides |  | *OC(=O)C(C)NC(=O)CCCCCCCC(=O)NC(C)C(=O)OC1COC2C(*)COC12 | [*]OC(=O)C(C)NC(=O)CCCCCCCC(=O)NC(C)C(=O)OC1COC2C([*])COC12 | known | [10 empty] | 319
R1005805 |  |  | P372683 | poly({3,6-bis[(2-aminopropanoyl)oxy]hexahydrofuro[3,2-b]furan}-alt-[bis(4-nitrophenyl) decanedioate]) | poly[(hexahydrofuro[3,2-b]furan-3,6-diyl)oxy(2-methyl-1-oxoethylene)iminodecanedioylimino(1-methyl-2-oxoethylene)oxy] | poly{(O,O'-dialanyl-1,4:3,6-dianhydro-D-glucitol)-alt-[bis(p-nitrophenyl) sebacate]} | Polyoxides/ethers/acetals, Polyesters/thioesters, Polyamides/thioamides |  | *OC(=O)C(C)NC(=O)CCCCCCCCC(=O)NC(C)C(=O)OC1COC2C(*)COC12 | [*]OC(=O)C(C)NC(=O)CCCCCCCCC(=O)NC(C)C(=O)OC1COC2C([*])COC12 | known | [10 empty] | 330
R1005806 |  |  | P372684 | poly({3,6-bis[(2-aminopropanoyl)oxy]hexahydrofuro[3,2-b]furan}-alt-[bis(4-nitrophenyl) dodecanedioate]) | poly[(hexahydrofuro[3,2-b]furan-3,6-diyl)oxy(2-methyl-1-oxoethylene)iminododecanedioylimino(1-methyl-2-oxoethylene)oxy] | poly{(O,O'-dialanyl-1,4:3,6-dianhydro-D-glucitol)-alt-[bis(p-nitrophenyl) dodecanedioate]} | Polyoxides/ethers/acetals, Polyesters/thioesters, Polyamides/thioamides |  | *OC(=O)C(C)NC(=O)CCCCCCCCCCC(=O)NC(C)C(=O)OC1COC2C(*)COC12 | [*]OC(=O)C(C)NC(=O)CCCCCCCCCCC(=O)NC(C)C(=O)OC1COC2C([*])COC12 | known | [10 empty] | 301
R1005807 |  |  | P372685 | poly({3,6-bis[(2-aminoacetyl)oxy]hexahydrofuro[3,2-b]furan}-alt-[bis(4-nitrophenyl) decanedioate]) | poly[(hexahydrofuro[3,2-b]furan-3,6-diyl)oxy(1-oxoethylene)iminodecanedioylimino(2-oxoethylene)oxy] | poly{(O,O'-diglycyl-1,4:3,6-dianhydro-D-glucitol)-alt-[bis(p-nitrophenyl) sebacate]} | Polyoxides/ethers/acetals, Polyesters/thioesters, Polyamides/thioamides |  | *OC(=O)CNC(=O)CCCCCCCCC(=O)NCC(=O)OC1COC2C(*)COC12 | [*]OC(=O)CNC(=O)CCCCCCCCC(=O)NCC(=O)OC1COC2C([*])COC12 | known | [9 empty] | 437 | 339 | [23 empty] | 33.84
R1005808 |  |  | P372686 | poly{[3,6-bis({2-[(2-aminoacetyl)amino]acetyl}oxy)hexahydrofuro[3,2-b]furan]-alt-[bis(4-nitrophenyl) decanedioate]} | poly[(hexahydrofuro[3,2-b]furan-3,6-diyl)oxy(1-oxoethylene)imino(1-oxoethylene)iminodecanedioylimino(2-oxoethylene)imino(2-oxoethylene)oxy] | poly{(O,O'-bis(glycylglycyl)-1,4:3,6-dianhydro-D-glucitol)-alt-[bis(p-nitrophenyl) sebacate]} | Polyoxides/ethers/acetals, Polyesters/thioesters, Polyamides/thioamides |  | *OC(=O)CNC(=O)CNC(=O)CCCCCCCCC(=O)NCC(=O)NCC(=O)OC1COC2C(*)COC12 | [*]OC(=O)CNC(=O)CNC(=O)CCCCCCCCC(=O)NCC(=O)NCC(=O)OC1COC2C([*])COC12 | known | [9 empty] | 397 | 320 | [23 empty] | 19.94
R1005809 |  |  | P372687 |  | poly{oxyoctane-1,8-diyloxy-1,4-phenyleneethene-1,2-diyl[2,5-bis(octyloxy)-1,4-phenylene]ethene-1,2-diyl-1,4-phenylene} |  | Polyoxides/ethers/acetals |  | *CCCCCCCCOc1ccc(C=Cc2cc(OCCCCCCCC)c(C=Cc3ccc(O*)cc3)cc2OCCCCCCCC)cc1 | [*]CCCCCCCCOc1ccc(C=Cc2cc(OCCCCCCCC)c(C=Cc3ccc(O[*])cc3)cc2OCCCCCCCC)cc1 | known | [10 empty] | 403
R1005810 |  |  | P372688 |  | poly{oxy-1,4-phenylene[1-(4-fluorophenyl)ethene-1,2-diyl](2,5-dimethoxy-1,4-phenylene)[2-(4-fluorophenyl)ethene-1,2-diyl]-1,4-phenylene} |  | Polyoxides/ethers/acetals |  | *Oc1ccc(C(=Cc2cc(OC)c(C=C(c3ccc(*)cc3)c3ccc(F)cc3)cc2OC)c2ccc(F)cc2)cc1 | [*]Oc1ccc(C(=Cc2cc(OC)c(C=C(c3ccc([*])cc3)c3ccc(F)cc3)cc2OC)c2ccc(F)cc2)cc1 | known | [10 empty] | 460
R1005811 |  |  | P372689 |  | poly(oxy-1,4-phenylene{1-[4-(trifluoromethyl)phenyl]ethene-1,2-diyl}(2,5-dimethoxy-1,4-phenylene){2-[4-(trifluoromethyl)phenyl]ethene-1,2-diyl}-1,4-phenylene) |  | Polyoxides/ethers/acetals |  | *Oc1ccc(C(=Cc2cc(OC)c(C=C(c3ccc(*)cc3)c3ccc(C(F)(F)F)cc3)cc2OC)c2ccc(C(F)(F)F)cc2)cc1 | [*]Oc1ccc(C(=Cc2cc(OC)c(C=C(c3ccc([*])cc3)c3ccc(C(F)(F)F)cc3)cc2OC)c2ccc(C(F)(F)F)cc2)cc1 | known | [10 empty] | 467
R1005812 |  |  | P372690 |  | poly(oxy-1,4-phenylene{[4-(hexyloxy)phenyl]imino}biphenyl-4,4'-diyl{[4-(hexyloxy)phenyl]imino}-1,4-phenylene) |  | Polyoxides/ethers/acetals, Polyimines |  | *Oc1ccc(N(c2ccc(OCCCCCC)cc2)c2ccc(-c3ccc(N(c4ccc(*)cc4)c4ccc(OCCCCCC)cc4)cc3)cc2)cc1 | [*]Oc1ccc(N(c2ccc(OCCCCCC)cc2)c2ccc(-c3ccc(N(c4ccc([*])cc4)c4ccc(OCCCCCC)cc4)cc3)cc2)cc1 | known | [10 empty] | 378
R1005813 |  |  | P372691 |  | poly[oxydecane-1,10-diyloxy-1,4-phenylene(phenylimino)biphenyl-4,4'-diyl(phenylimino)-1,4-phenylene] |  | Polyoxides/ethers/acetals, Polyimines |  | *CCCCCCCCCCOc1ccc(N(c2ccccc2)c2ccc(-c3ccc(N(c4ccccc4)c4ccc(O*)cc4)cc3)cc2)cc1 | [*]CCCCCCCCCCOc1ccc(N(c2ccccc2)c2ccc(-c3ccc(N(c4ccccc4)c4ccc(O[*])cc4)cc3)cc2)cc1 | known | [10 empty] | 363
R1005814 |  |  | P372692 | poly{[4,4'-(9H-fluorene-9,9-diyl)dianiline]-alt-[4,4'-(4-methoxy-s-triazine-2,6-diyl)bis(benzoyl chloride)]} | poly[(6-methoxy-1,3,5-triazine-2,4-diyl)oxy-1,4-phenylenecarbonylimino-1,4-phenylenefluorene-9,9-diyl-1,4-phenyleneiminocarbonyl-1,4-phenyleneoxy] |  | Polyoxides/ethers/acetals, Polyamides/thioamides, Polyimines |  | *Oc1ccc(C(=O)Nc2ccc(C3(c4ccc(NC(=O)c5ccc(Oc6nc(*)nc(OC)n6)cc5)cc4)c4ccccc4-c4ccccc43)cc2)cc1 | [*]Oc1ccc(C(=O)Nc2ccc(C3(c4ccc(NC(=O)c5ccc(Oc6nc([*])nc(OC)n6)cc5)cc4)c4ccccc4-c4ccccc43)cc2)cc1 | known | [11 empty] | 645.5
R1005815 |  |  | P372693 | poly{[4,4'-(9H-fluorene-9,9-diyl)dianiline]-alt-[3,3'-(4-methoxy-s-triazine-2,6-diyl)bis(benzoyl chloride)]} | poly[(6-methoxy-1,3,5-triazine-2,4-diyl)oxy-1,3-phenylenecarbonylimino-1,4-phenylenefluorene-9,9-diyl-1,4-phenyleneiminocarbonyl-1,3-phenyleneoxy] |  | Polyoxides/ethers/acetals, Polyamides/thioamides, Polyimines |  | *Oc1cccc(C(=O)Nc2ccc(C3(c4ccc(NC(=O)c5cccc(Oc6nc(*)nc(OC)n6)c5)cc4)c4ccccc4-c4ccccc43)cc2)c1 | [*]Oc1cccc(C(=O)Nc2ccc(C3(c4ccc(NC(=O)c5cccc(Oc6nc([*])nc(OC)n6)c5)cc4)c4ccccc4-c4ccccc43)cc2)c1 | known | [11 empty] | 668
R1005816 |  |  | P372696 | poly([4,4'-(tricyclo[5.2.1.0^2,6^^]decane-8,8-diyl)diphenol]-alt-{4,4'-[4-butylcyclohexane-1,1-diylbis(4,1-phenyleneoxy)]di(benzoyl chloride)}) | poly[oxy-1,4-phenylenecarbonyloxy-1,4-phenylenetricyclo[5.2.1.0^2,6^^]decane-8,8-diyl-1,4-phenyleneoxycarbonyl-1,4-phenyleneoxy-1,4-phenylene(4-tert-butylcyclohexane-1,1-diyl)-1,4-phenylene] | poly([5,5-bis(4-hydroxyphenyl)-4,7-methanohexahydroindane]-alt-{1,1-bis[4-(4-chlorocarboxyphenoxy)phenyl]-4-tert-butylcyclohexane}) | Polyoxides/ethers/acetals, Polyesters/thioesters |  | *Oc1ccc(C2(c3ccc(OC(=O)c4ccc(Oc5ccc(C6(c7ccc(Oc8ccc(C(*)=O)cc8)cc7)CCC(C(C)(C)C)CC6)cc5)cc4)cc3)CC3CC2C2CCCC32)cc1 | [*]Oc1ccc(C2(c3ccc(OC(=O)c4ccc(Oc5ccc(C6(c7ccc(Oc8ccc(C([*])=O)cc8)cc7)CCC(C(C)(C)C)CC6)cc5)cc4)cc3)CC3CC2C2CCCC32)cc1 | known | [11 empty] | 700
R1005817 |  |  | P372702 | poly{(6,8-dibromo-1,2-dihydro-2,2,4,4-tetramethyl-4H-3,1-benzoxazine)-alt-[2,2'-(1,3-phenylene)bis(1,3,2-dioxaborinane)]} | poly[(1,2-dihydro-2,2,4,4-tetramethyl-4H-3,1-benzoxazine)-1,3-phenylene] |  | Polyoxides/ethers/acetals, Polyimines, Polyoxides/ethers/acetals |  | *c1cccc(-c2cc(*)cc3c2NC(C)(C)OC3(C)C)c1 | [*]c1cccc(-c2cc([*])cc3c2NC(C)(C)OC3(C)C)c1 | known | 3.618
R1005818 |  |  | P372712 | poly{[4,4'-(2-tert-butyl-1,4-phenylenedioxy)dianiline]-alt-(isophthalic acid)} | poly[oxy(2-tert-butyl-1,4-phenylene)oxy-1,4-phenyleneiminoisophthaloylimino-1,4-phenylene] | poly{[1,4-bis(4-aminophenoxy)-2-tert-butylbenzene]-alt-(isophthalic acid)} | Polyoxides/ethers/acetals, Polyamides/thioamides |  | *Oc1ccc(Oc2ccc(NC(=O)c3cccc(C(=O)Nc4ccc(*)cc4)c3)cc2)cc1C(C)(C)C | [*]Oc1ccc(Oc2ccc(NC(=O)c3cccc(C(=O)Nc4ccc([*])cc4)c3)cc2)cc1C(C)(C)C | known | [10 empty] | 481 | 745
R1005819 |  |  | P372724 | poly[(3-ethyloxetane-3-yl)methyl methacrylate] | poly[oxy(2-ethyl-2-{[(2-methylpropenoyl)oxy]methyl}propane-1,3-diyl)] |  | Polyoxides/ethers/acetals |  | *CC(CC)(CO*)COC(=O)C(=C)C | [*]CC(CC)(CO[*])COC(=O)C(=C)C | known | [10 empty] | 313
R1005820 |  |  | P372757 | poly[[N,N'-(trans-cyclohexane-1,2-diyl)-2,2'-dicyanodiacetamide]-alt-(4,4'-{oxybis[4,1-phenylene(ethylimino)]}dibenzaldehyde)] | poly{oxy-1,4-phenylene(ethylimino)-1,4-phenylene[(E)-2-cyano-3-oxoprop-1-ene-1,3-diyl]iminocyclohexane-1,2-diylimino[(E)-2-cyano-1-oxoprop-2-ene-1,3-diyl]-1,4-phenylene(ethylimino)-1,4-phenylene} |  | Polyoxides/ethers/acetals, Polyamides/thioamides, Polyimines |  | *Oc1ccc(N(CC)c2ccc(C=C(C#N)C(=O)NC3CCCCC3NC(=O)C(C#N)=Cc3ccc(N(CC)c4ccc(*)cc4)cc3)cc2)cc1 | [*]Oc1ccc(N(CC)c2ccc(C=C(C#N)C(=O)NC3CCCCC3NC(=O)C(C#N)=Cc3ccc(N(CC)c4ccc([*])cc4)cc3)cc2)cc1 | known | [10 empty] | 508 | 571 | [11 empty] | 2.6569 | [8 empty] | 1.63
R1005821 |  |  | P372758 | poly((4,4'-oxydianiline)-alt-{4,4'-[3,4-diphenylthiophene-2,5-diylbis(4,1-phenylene)]diacetic acid}) | poly[(3,4-diphenylthiophene-2,5-diyl)-1,4-phenylene(2-oxoethylene)imino-1,4-phenyleneoxy-1,4-phenyleneimino(1-oxoethylene)-1,4-phenylene] |  | Polyoxides/ethers/acetals, Polysulfides, Polyamides/thioamides |  | *c1ccc(CC(=O)Nc2ccc(Oc3ccc(NC(=O)Cc4ccc(-c5sc(*)c(-c6ccccc6)c5-c5ccccc5)cc4)cc3)cc2)cc1 | [*]c1ccc(CC(=O)Nc2ccc(Oc3ccc(NC(=O)Cc4ccc(-c5sc([*])c(-c6ccccc6)c5-c5ccccc5)cc4)cc3)cc2)cc1 | known | [10 empty] | 499 | 695
R1005822 |  |  | P372765 | poly{[4,4'-(1-methylethane-1,1-diyl)diphenol]-alt-(dichlorophenylphosphine oxide)} | poly{oxy[(oxo)(phenyl)-lambda5-phosphanediyl]oxy-1,4-phenylene(dimethylmethylene)-1,4-phenylene} |  | Polyoxides/ethers/acetals |  | *OP(=O)(Oc1ccc(C(C)(C)c2ccc(*)cc2)cc1)c1ccccc1 | [*]OP(=O)(Oc1ccc(C(C)(C)c2ccc([*])cc2)cc1)c1ccccc1 | known | 4.2511
R1005823 |  |  | P372766 | poly[(biphenyl-4,4'-diol)-alt-(dichlorophenylphosphine oxide)] | poly{oxy[(oxo)(phenyl)-lambda5-phosphanediyl]oxybiphenyl-4,4'-diyl} |  | Polyoxides/ethers/acetals |  | *OP(=O)(Oc1ccc(-c2ccc(*)cc2)cc1)c1ccccc1 | [*]OP(=O)(Oc1ccc(-c2ccc([*])cc2)cc1)c1ccccc1 | known | 4.2408
R1005824 |  |  | P372771 | poly{(1,4:3,6-dianhydro-D-sorbitol)-alt-[4,4'-diazenediyldi(benzoyl chloride)]} | poly[(hexahydrofuro[3,2-b]furan-3,6-diyl)oxycarbonyl-1,4-phenylenediazenediyl-1,4-phenylenecarbonyloxy] |  | Polyoxides/ethers/acetals, Polyesters/thioesters, Polyimines |  | *OC(=O)c1ccc(N=Nc2ccc(C(=O)OC3COC4C(*)COC34)cc2)cc1 | [*]OC(=O)c1ccc(N=Nc2ccc(C(=O)OC3COC4C([*])COC34)cc2)cc1 | known | [10 empty] | 371 | 593
R1005825 |  |  | P372772 |  | poly[(3,4,5-trihydroxytetrahydro-2H-pyran-2,6-diyl)oxymethylene(3,4,5-trihydroxytetrahydro-2H-pyran-2,6-diyl)oxy(hydroxyphosphoryl)oxymethylene] |  | Polyoxides/ethers/acetals |  | *COC1OC(COP(=O)(O)OC2OC(*)C(O)C(O)C2O)C(O)C(O)C1O | [*]COC1OC(COP(=O)(O)OC2OC([*])C(O)C(O)C2O)C(O)C(O)C1O | known
R1005826 |  |  | P372775 | poly[(2,3,3a,5,6,6a-hexahydrofuro[3,2-b]furan-3,6-diol)-alt-(diphenyl sebacate)] | poly[(2,3,3a,5,6,6a-hexahydrofuro[3,2-b]furan-3,6-diyl)oxydecanedioyloxy] | poly[(1,4:3,6-dianhydro-D-glucitol)-alt-(diphenyl sebacate)] | Polyoxides/ethers/acetals, Polyesters/thioesters |  | *OC(=O)CCCCCCCCC(=O)OC1COC2C(*)COC12 | [*]OC(=O)CCCCCCCCC(=O)OC1COC2C([*])COC12 | known | 6.5166 | [8 empty] | 321 | 276 | 659
R1005827 |  |  | P372785 |  | poly[oxy-1,4-phenylenecarbonyloxyethylene({4-[(4-cyanophenyl)diazenyl]phenyl}imino)ethyleneoxycarbonyl-1,4-phenyleneoxyhexa-2,4-diyne-1,6-diyl] |  | Polyoxides/ethers/acetals, Polyesters/thioesters, Polyimines |  | *CC#CC#CCOc1ccc(C(=O)OCCN(CCOC(=O)c2ccc(O*)cc2)c2ccc(N=Nc3ccc(C#N)cc3)cc2)cc1 | [*]CC#CC#CCOc1ccc(C(=O)OCCN(CCOC(=O)c2ccc(O[*])cc2)c2ccc(N=Nc3ccc(C#N)cc3)cc2)cc1 | known | [10 empty] | 394 | [12 empty] | 3.0206 | [8 empty] | 1.738
R1005828 |  |  | P372787 |  | poly[oxy-1,3-phenylenecarbonyloxyethylene({4-[(4-cyanophenyl)diazenyl]phenyl}imino)ethyleneoxycarbonyl-1,3-phenyleneoxyhexa-2,4-diyne-1,6-diyl] |  | Polyoxides/ethers/acetals, Polyesters/thioesters, Polyimines |  | *CC#CC#CCOc1cccc(C(=O)OCCN(CCOC(=O)c2cccc(O*)c2)c2ccc(N=Nc3ccc(C#N)cc3)cc2)c1 | [*]CC#CC#CCOc1cccc(C(=O)OCCN(CCOC(=O)c2cccc(O[*])c2)c2ccc(N=Nc3ccc(C#N)cc3)cc2)c1 | known | [10 empty] | 323 | [12 empty] | 2.9998 | [8 empty] | 1.732
R1005829 | 86 |  | P372789 |  | poly(oxy-1,4-phenylenecarbonyloxyethylene{[4-({4-[(4-cyano-3,5-dimethylphenyl)diazenyl]phenyl}diazenyl)phenyl]imino}ethyleneoxycarbonyl-1,4-phenyleneoxyhexa-2,4-diyne-1,6-diyl) |  | Polyoxides/ethers/acetals, Polyesters/thioesters, Polyimines |  | *CC#CC#CCOc1ccc(C(=O)OCCN(CCOC(=O)c2ccc(O*)cc2)c2ccc(N=Nc3ccc(N=Nc4cc(C)c(C#N)c(C)c4)cc3)cc2)cc1 | [*]CC#CC#CCOc1ccc(C(=O)OCCN(CCOC(=O)c2ccc(O[*])cc2)c2ccc(N=Nc3ccc(N=Nc4cc(C)c(C#N)c(C)c4)cc3)cc2)cc1 | known | [23 empty] | 2.9653 | [8 empty] | 1.722
R1005830 |  |  | P372790 | poly{(5-bromoisophthaloyl dichloride)-alt-[bis(4-phenoxyphenyl)sulfone]} | poly[oxy-1,4-phenylenesulfonyl-1,4-phenyleneoxy-1,4-phenylene(5-bromoisophthaloyl)-1,4-phenylene] |  | Polyoxides/ethers/acetals, Polyketones/thioketones, Polysulfones/sulfoxides/sufonates/sulfoamides |  | *Oc1ccc(S(=O)(=O)c2ccc(Oc3ccc(C(=O)c4cc(Br)cc(C(=O)c5ccc(*)cc5)c4)cc3)cc2)cc1 | [*]Oc1ccc(S(=O)(=O)c2ccc(Oc3ccc(C(=O)c4cc(Br)cc(C(=O)c5ccc([*])cc5)c4)cc3)cc2)cc1 | known | [12 empty] | 1.42
R1005831 |  |  | P372791 | poly{(5-iodoisophthaloyl dichloride)-alt-[bis(4-phenoxyphenyl)sulfone]} | poly[oxy-1,4-phenylenesulfonyl-1,4-phenyleneoxy-1,4-phenylene(5-iodoisophthaloyl)-1,4-phenylene] |  | Polyoxides/ethers/acetals, Polyketones/thioketones, Polysulfones/sulfoxides/sufonates/sulfoamides |  | *Oc1ccc(S(=O)(=O)c2ccc(Oc3ccc(C(=O)c4cc(I)cc(C(=O)c5ccc(*)cc5)c4)cc3)cc2)cc1 | [*]Oc1ccc(S(=O)(=O)c2ccc(Oc3ccc(C(=O)c4cc(I)cc(C(=O)c5ccc([*])cc5)c4)cc3)cc2)cc1 | known | [12 empty] | 1.5
R1005832 |  |  | P372792 | poly{(5-tert-butylisophthaloyl dichloride)-alt-[bis(4-phenoxyphenyl)sulfone]} | poly[oxy-1,4-phenylenesulfonyl-1,4-phenyleneoxy-1,4-phenylene(5-tert-butylisophthaloyl)-1,4-phenylene] |  | Polyoxides/ethers/acetals, Polyketones/thioketones, Polysulfones/sulfoxides/sufonates/sulfoamides |  | *Oc1ccc(S(=O)(=O)c2ccc(Oc3ccc(C(=O)c4cc(C(=O)c5ccc(*)cc5)cc(C(C)(C)C)c4)cc3)cc2)cc1 | [*]Oc1ccc(S(=O)(=O)c2ccc(Oc3ccc(C(=O)c4cc(C(=O)c5ccc([*])cc5)cc(C(C)(C)C)c4)cc3)cc2)cc1 | known | [12 empty] | 1.24
R1005833 |  |  | P372793 | poly{(isophthaloyl dichloride)-alt-[2,2-bis(4-phenoxyphenyl)-1,1,1,3,3,3-hexafluoropropane]} | poly{oxy-1,4-phenylene[bis(trifluoromethyl)methylene]-1,4-phenyleneoxy-1,4-phenyleneisophthaloyl-1,4-phenylene} |  | Polyoxides/ethers/acetals, Polyketones/thioketones |  | *Oc1ccc(C(c2ccc(Oc3ccc(C(=O)c4cccc(C(=O)c5ccc(*)cc5)c4)cc3)cc2)(C(F)(F)F)C(F)(F)F)cc1 | [*]Oc1ccc(C(c2ccc(Oc3ccc(C(=O)c4cccc(C(=O)c5ccc([*])cc5)c4)cc3)cc2)(C(F)(F)F)C(F)(F)F)cc1 | known | [12 empty] | 1.36
R1005834 |  |  | P372794 | poly{(5-tert-butylisophthaloyl dichloride)-alt-[2,2-bis(4-phenoxyphenyl)-1,1,1,3,3,3-hexafluoropropane]} | poly{oxy-1,4-phenylene[bis(trifluoromethyl)methylene]-1,4-phenyleneoxy-1,4-phenylene[5-(tert-butyl)isophthaloyl]-1,4-phenylene} |  | Polyoxides/ethers/acetals, Polyketones/thioketones |  | *Oc1ccc(C(c2ccc(Oc3ccc(C(=O)c4cc(C(=O)c5ccc(*)cc5)cc(C(C)(C)C)c4)cc3)cc2)(C(F)(F)F)C(F)(F)F)cc1 | [*]Oc1ccc(C(c2ccc(Oc3ccc(C(=O)c4cc(C(=O)c5ccc([*])cc5)cc(C(C)(C)C)c4)cc3)cc2)(C(F)(F)F)C(F)(F)F)cc1 | known | [12 empty] | 1.27
R1005835 |  |  | P372795 | poly{[3,4'-(1-hydroxyethylene)dianiline]-alt-(4,4'-oxydibenzoyl dichloride)} | poly[oxy-1,4-phenylenecarbonylimino-1,3-phenylene(1-hydroxyethylene)-1,4-phenyleneiminocarbonyl-1,4-phenylene] |  | Polyoxides/ethers/acetals, Polyamides/thioamides |  | *Oc1ccc(C(=O)Nc2cccc(C(O)Cc3ccc(NC(=O)c4ccc(*)cc4)cc3)c2)cc1 | [*]Oc1ccc(C(=O)Nc2cccc(C(O)Cc3ccc(NC(=O)c4ccc([*])cc4)cc3)c2)cc1 | known | [7 empty] | 51.4 | 1.93 |  |  | 667.5
R1005836 |  |  | P372796 | poly({2,5-bis[4-(3-methyl-3-hydroxy-1-butyn-1-yl)pyenyl]-1,3,4-oxadiazole}-alt-[1,4-diiodo-2,5-bis(octyloxy)benzene]) | poly{1,3,4-oxadiazole-2,5-diyl-1,4-phenyleneethyne-1,2-diyl[2,5-bis(octyloxy)-1,4-phenylene]ethyne-1,2-diyl-1,4-phenylene} |  | Polyoxides/ethers/acetals, Polyimines |  | *c1ccc(C#Cc2cc(OCCCCCCCC)c(C#Cc3ccc(-c4nnc(*)o4)cc3)cc2OCCCCCCCC)cc1 | [*]c1ccc(C#Cc2cc(OCCCCCCCC)c(C#Cc3ccc(-c4nnc([*])o4)cc3)cc2OCCCCCCCC)cc1 | known | 2.6231
R1005837 |  |  | P372797 | poly{[2,2'-iminobis(ethylamine)]-alt-(4-methyl-1,3-phenylene diisocyanate)} | poly[oxyiminoethyleneiminoethyleneureylene(4-methyl-1,3-phenylene)nitrilomethanylylidene] |  | Polyoxides/ethers/acetals, Polyureas/thioureas, Polyimines |  | *C=Nc1cc(NC(=O)NCCNCCNO*)ccc1C | [*]C=Nc1cc(NC(=O)NCCNCCNO[*])ccc1C | known | 4.4938
R1005838 |  |  | P372802 | polyoxadiazole:[(2-ethoxyterephthalohydrazide)-alt-(2-ethoxyterephthaloyl dichloride)] poly[(2-ethoxyterephthalohydrazide)-alt-(2-ethoxyterephthaloyl dichloride)] | poly[1,3,4-oxadiazole-2,5-diyl(2-ethoxy-1,4-phenylene)] |  | Polyoxides/ethers/acetals, Polyimines |  | *c1ccc(-c2nnc(*)o2)c(OCC)c1 | [*]c1ccc(-c2nnc([*])o2)c(OCC)c1 | known | [10 empty] | 504 | 606
R1005839 |  |  | P372803 | polyoxadiazole:{[2-(pentyloxy)terephthalohydrazide]-alt-[2-(pentyloxy)terephthaloyl dichloride]} poly{[2-(pentyloxy)terephthalohydrazide]-alt-[2-(pentyloxy)terephthaloyl dichloride]} | poly{1,3,4-oxadiazole-2,5-diyl[2-(pentyloxy)-1,4-phenylene]} |  | Polyoxides/ethers/acetals, Polyimines |  | *c1ccc(-c2nnc(*)o2)c(OCCCCC)c1 | [*]c1ccc(-c2nnc([*])o2)c(OCCCCC)c1 | known | 3.0444 | [9 empty] | 478 | 603
R1005840 |  |  | P372804 | polyoxadiazole:{[2-(octyloxy)terephthalohydrazide]-alt-[2-(octyloxy)terephthaloyl dichloride]} poly{[2-(octyloxy)terephthalohydrazide]-alt-[2-(octyloxy)terephthaloyl dichloride]} | poly{1,3,4-oxadiazole-2,5-diyl[2-(octyloxy)-1,4-phenylene]} |  | Polyoxides/ethers/acetals, Polyimines |  | *c1ccc(-c2nnc(*)o2)c(OCCCCCCCC)c1 | [*]c1ccc(-c2nnc([*])o2)c(OCCCCCCCC)c1 | known | [10 empty] | 446 | 573
R1005841 |  |  | P372805 | polyoxadiazole:{[2-(decyloxy)terephthalohydrazide]-alt-[2-(decyloxy)terephthaloyl dichloride]} poly{[2-(decyloxy)terephthalohydrazide]-alt-[2-(decyloxy)terephthaloyl dichloride]} | poly{1,3,4-oxadiazole-2,5-diyl[2-(decyloxy)-1,4-phenylene]} |  | Polyoxides/ethers/acetals, Polyimines |  | *c1ccc(-c2nnc(*)o2)c(OCCCCCCCCCC)c1 | [*]c1ccc(-c2nnc([*])o2)c(OCCCCCCCCCC)c1 | known | [10 empty] | 438 | 573
R1005842 |  |  | P372806 | poly{[4,4'-(2-methyl-3-oxoisoindoline-1,1-diyl)diphenol]-alt-(4,4'-difluorobenzophenone)} | poly[(2-methyl-3-oxoisoindoline-1,1-diyl)-1,4-phenyleneoxy-1,4-phenylenecarbonyl-1,4-phenyleneoxy-1,4-phenylene] |  | Polyoxides/ethers/acetals, Polyamides/thioamides, Polyketones/thioketones |  | *c1ccc(Oc2ccc(C(=O)c3ccc(Oc4ccc(C5(*)c6ccccc6C(=O)N5C)cc4)cc3)cc2)cc1 | [*]c1ccc(Oc2ccc(C(=O)c3ccc(Oc4ccc(C5([*])c6ccccc6C(=O)N5C)cc4)cc3)cc2)cc1 | known
R1005843 |  |  | P372807 | poly[(4,4'-oxydianiline)-alt-(hexane-1,6-diyl diisocyanate)] | poly(oxy-1,4-phenyleneureylenehexane-1,6-diylureylene-1,4-phenylene) |  | Polyoxides/ethers/acetals, Polyureas/thioureas |  | *Oc1ccc(NC(=O)NCCCCCCNC(=O)Nc2ccc(*)cc2)cc1 | [*]Oc1ccc(NC(=O)NCCCCCCNC(=O)Nc2ccc([*])cc2)cc1 | known | [11 empty] | 603
R1005844 |  |  | P372811 | poly(etheramide-acid):{[4,4'-(biphenyl-4,4'-diyldioxy)dianiline]-alt-[4,4'-(1,3-phenylenedioxy)diphthalic acid]} poly{[4,4'-(biphenyl-4,4'-diyldioxy)dianiline]-alt-[4,4'-(1,3-phenylenedioxy)diphthalic acid]} poly{[4,4'-bis(4-aminophenoxy)biphenyl]-alt-[1,3-bis(3,4-dicarboxyphenoxy)benzene]} | poly[oxy-1,3-phenyleneoxy(4-carboxy-1,3-phenylene)carbonylimino-1,4-phenyleneoxybiphenyl-4,4'-diyloxy-1,4-phenyleneiminocarbonyl(6-carboxy-1,3-phenylene)] |  | Polyoxides/ethers/acetals, Polyamides/thioamides |  | *Oc1cccc(Oc2ccc(C(=O)O)c(C(=O)Nc3ccc(Oc4ccc(-c5ccc(Oc6ccc(NC(=O)c7cc(*)ccc7C(=O)O)cc6)cc5)cc4)cc3)c2)c1 | [*]Oc1cccc(Oc2ccc(C(=O)O)c(C(=O)Nc3ccc(Oc4ccc(-c5ccc(Oc6ccc(NC(=O)c7cc([*])ccc7C(=O)O)cc6)cc5)cc4)cc3)c2)c1 | known
R1005845 |  |  | P373093 | poly[(4,4'-{[9-(2-ethylhexyl)-9H-carbazole-3,6-diyl]bis(ethene-2,1-diyl)}diphenol)-alt-[4,4'''-difluoro-3,3'''-bis(trifluoromethyl)-1,1':4',1'':4'',1'''-quaterphenyl]] | poly{[9-(2-ethylhexyl)-9H-carbazole-3,6-diyl](ethene-1,2-diyl)-1,4-phenyleneoxy[3,3'''-bis(trifluoromethyl)-1,1':4',1'':4'',1'''-quaterphenyl-4,4'''-diyl]oxy-1,4-phenylene(ethene-1,2-diyl)} |  | Polyoxides/ethers/acetals, Polyimines |  | *C=Cc1ccc(Oc2ccc(-c3ccc(-c4ccc(-c5ccc(Oc6ccc(C=Cc7ccc8c(c7)c7cc(*)ccc7n8CC(CC)CCCC)cc6)c(C(F)(F)F)c5)cc4)cc3)cc2C(F)(F)F)cc1 | [*]C=Cc1ccc(Oc2ccc(-c3ccc(-c4ccc(-c5ccc(Oc6ccc(C=Cc7ccc8c(c7)c7cc([*])ccc7n8CC(CC)CCCC)cc6)c(C(F)(F)F)c5)cc4)cc3)cc2C(F)(F)F)cc1 | known | [11 empty] | 834
R1005846 |  |  | P373092 | poly[(4,4'-{[9-(2-ethylhexyl)-9H-carbazole-3,6-diyl]bis(ethene-2,1-diyl)}diphenol)-alt-(4,4'''-difluoro-3,3'''-dicyano-1,1':4',1'':4'',1'''-quaterphenyl)] | poly{[9-(2-ethylhexyl)-9H-carbazole-3,6-diyl](ethene-1,2-diyl)-1,4-phenyleneoxy-(3,3'''-dicyano-1,1':4',1'':4'',1'''-quaterphenyl-4,4'''-diyl)oxy-1,4-phenylene(ethene-1,2-diyl)} | poly[(4,4'-{[9-(2-ethylhexyl)-9H-carbazole-3,6-ï½„ï½‰ï½™ï½Œ]ï½‚ï½‰ï½“(ï½…ï½”ï½ˆï½…ï½Žï½…-2,1-diyl)}diphenol)-alt-(4,4'''-difluoro-1,1':4',1'':4'',1'''-quaterphenyl-3,3'''-dicarbonitrile)] | Polyoxides/ethers/acetals, Polyimines |  | *C=Cc1ccc(Oc2ccc(-c3ccc(-c4ccc(-c5ccc(Oc6ccc(C=Cc7ccc8c(c7)c7cc(*)ccc7n8CC(CC)CCCC)cc6)c(C#N)c5)cc4)cc3)cc2C#N)cc1 | [*]C=Cc1ccc(Oc2ccc(-c3ccc(-c4ccc(-c5ccc(Oc6ccc(C=Cc7ccc8c(c7)c7cc([*])ccc7n8CC(CC)CCCC)cc6)c(C#N)c5)cc4)cc3)cc2C#N)cc1 | known | [11 empty] | 775
R1005847 |  |  | P372823 | poly[(4,4'-{9,9-dihexyl-9H-fluorene-3,6-diyl)bis[(E)-ethene-2,1-diyl}diphenol)-alt-[4,4'''-difluoro-3,3'''-bis(trifluoromethyl)[1,1':3',1'':3'',1'''-quaterphenyl]]] | poly{oxy-1,4-phenylene[(E)-ethene-1,2-diyl](9,9-dihexylfluorene-2,7-diyl)[(E)-ethene-1,2-diyl]-1,4-phenyleneoxy[3,3'''-bis(trifluoromethyl)-1,1':4',1'':4'',1'''-quaterphenyl-4,4'''-diyl]} |  | Polyoxides/ethers/acetals |  | *Oc1ccc(-c2ccc(-c3ccc(-c4ccc(Oc5ccc(C=Cc6ccc7c(c6)C(CCCCCC)(CCCCCC)c6cc(C=Cc8ccc(*)cc8)ccc6-7)cc5)c(C(F)(F)F)c4)cc3)cc2)cc1C(F)(F)F | [*]Oc1ccc(-c2ccc(-c3ccc(-c4ccc(Oc5ccc(C=Cc6ccc7c(c6)C(CCCCCC)(CCCCCC)c6cc(C=Cc8ccc([*])cc8)ccc6-7)cc5)c(C(F)(F)F)c4)cc3)cc2)cc1C(F)(F)F | known | [11 empty] | 851
R1005848 |  |  | P372824 | poly[(4,4'-{9,9-dihexyl-9H-fluorene-3,6-diyl)bis[(E)-ethene-2,1-diyl}diphenol)-alt-(4,4'''-difluoro[1,1':3',1'':3'',1'''-quaterphenyl]-3,3'''-dicarbonitrile)] | poly{oxy-1,4-phenylene[(E)-ethene-1,2-diyl](9,9-dihexylfluorene-2,7-diyl)[(E)-ethene-1,2-diyl]-1,4-phenyleneoxy(3,3'''-dicyano-1,1':4',1'':4'',1'''-quaterphenyl-4,4'''-diyl)} |  | Polyoxides/ethers/acetals |  | *Oc1ccc(-c2ccc(-c3ccc(-c4ccc(Oc5ccc(C=Cc6ccc7c(c6)C(CCCCCC)(CCCCCC)c6cc(C=Cc8ccc(*)cc8)ccc6-7)cc5)c(C#N)c4)cc3)cc2)cc1C#N | [*]Oc1ccc(-c2ccc(-c3ccc(-c4ccc(Oc5ccc(C=Cc6ccc7c(c6)C(CCCCCC)(CCCCCC)c6cc(C=Cc8ccc([*])cc8)ccc6-7)cc5)c(C#N)c4)cc3)cc2)cc1C#N | known | [11 empty] | 774
R1005849 |  |  | P372825 | poly(1,2,2-trifluorovinyl 1,1,2,2,3,4,4-heptafluorobut-3-enyl ether) poly{1,1,2,3,3,4,4-heptafluoro-4-[(1,2,2-trifluorovinyloxy)]but-1-ene} | poly[(2,3,4,4,5,5-hexafluorotetrahydrofuran-2,3-diyl)(1,1,2,2-tetrafluoroethylene)] |  | Polyoxides/ethers/acetals |  | *C(F)(F)C(F)(F)C1(F)C(*)(F)OC(F)(F)C1(F)F | [*]C(F)(F)C(F)(F)C1(F)C([*])(F)OC(F)(F)C1(F)F | known
R1005850 |  |  | P372826 | poly{bis[(2,2-difluorovinyl)oxy]methane} | poly[(5,5-difluoro-1,3-dioxane-4,6-diyl)(difluoromethylene)] |  | Polyoxides/ethers/acetals |  | *C1OCOC(C(*)(F)F)C1(F)F | [*]C1OCOC(C([*])(F)F)C1(F)F | known | 7.41 | [9 empty] | 398 | 573 | [11 empty] | 1.96 | [8 empty] | 1.4
R1005851 |  |  | P372827 |  | poly{oxy-1,4-phenyleneoxo(phenyl-lambda5-phosphanediyl)-1,4-phenyleneoxy-1,4-phenylene[bis(trifluoromethyl)methylene]-1,4-phenylene} |  | Polyoxides/ethers/acetals |  | *Oc1ccc(P(=O)(c2ccccc2)c2ccc(Oc3ccc(C(c4ccc(*)cc4)(C(F)(F)F)C(F)(F)F)cc3)cc2)cc1 | [*]Oc1ccc(P(=O)(c2ccccc2)c2ccc(Oc3ccc(C(c4ccc([*])cc4)(C(F)(F)F)C(F)(F)F)cc3)cc2)cc1 | known | [10 empty] | 485
R1005852 |  |  | P372828 | poly({4,4'-[2,2,2-trifluoro-1-(trifluoromethyl)ethane-1,1-diyl]diphenol}-alt-(decafluorodiphenyl sulfide)) | poly[oxy(2,3,5,6-tetrafluoro-1,4-phenylene)sulfanediyl(2,3,5,6-tetrafluoro-1,4-phenylene)oxy-1,4-phenylene[bis(trifluoromethyl)methylene]-1,4-phenylene} |  | Polyoxides/ethers/acetals, Polysulfides |  | *Oc1c(F)c(F)c(Sc2c(F)c(F)c(Oc3ccc(C(c4ccc(*)cc4)(C(F)(F)F)C(F)(F)F)cc3)c(F)c2F)c(F)c1F | [*]Oc1c(F)c(F)c(Sc2c(F)c(F)c(Oc3ccc(C(c4ccc([*])cc4)(C(F)(F)F)C(F)(F)F)cc3)c(F)c2F)c(F)c1F | known | [10 empty] | 430 | 745 | [11 empty] | 2.3124 | [8 empty] | 1.520666667
R1005853 |  |  | P372829 | poly{[2,2'-dimethyl-4,4'-(3-oxo-1,3-dihydroisobenzofuran-1,1-diyl)diphenol]-alt-[bis(4-fluorophenyl) sulfone]} | poly[(3-oxo-1,3-dihydroisobenzofuran-1,1-diyl)(3-methyl-1,4-phenylene)oxy-1,4-phenylenesulfonyl-1,4-phenyleneoxy(2-methyl-1,4-phenylene)] |  | Polyoxides/ethers/acetals, Polyesters/thioesters, Polysulfones/sulfoxides/sufonates/sulfoamides |  | *c1ccc(Oc2ccc(S(=O)(=O)c3ccc(Oc4ccc(C5(*)OC(=O)c6ccccc65)cc4C)cc3)cc2)c(C)c1 | [*]c1ccc(Oc2ccc(S(=O)(=O)c3ccc(Oc4ccc(C5([*])OC(=O)c6ccccc65)cc4C)cc3)cc2)c(C)c1 | known | [10 empty] | 518 |  | 1.29
R1005854 |  |  | P372830 | poly{[2,2',5,5'-tetramethyl-4,4'-(3-oxo-1,3-dihydroisobenzofuran-1,1-diyl)diphenol]-alt-[bis(4-fluorophenyl) sulfone]} | poly[(3-oxo-1,3-dihydroisobenzofuran-1,1-diyl)(2,5-dimethyl-1,4-phenylene)oxy-1,4-phenylenesulfonyl-1,4-phenyleneoxy(2,5-dimethyl-1,4-phenylene)] |  | Polyoxides/ethers/acetals, Polyesters/thioesters, Polysulfones/sulfoxides/sufonates/sulfoamides |  | *c1cc(C)c(Oc2ccc(S(=O)(=O)c3ccc(Oc4cc(C)c(C5(*)OC(=O)c6ccccc65)cc4C)cc3)cc2)cc1C | [*]c1cc(C)c(Oc2ccc(S(=O)(=O)c3ccc(Oc4cc(C)c(C5([*])OC(=O)c6ccccc65)cc4C)cc3)cc2)cc1C | known | [10 empty] | 542 |  | 1.23
R1005855 |  |  | P372831 | poly{[5',5''-diisopropyl-2',2''-dimethyl-4,4'-(3-oxo-1,3-dihydroisobenzofuran-1,1-diyl)diphenol]-alt-[bis(4-fluorophenyl) sulfone]} | poly[(3-oxo-1,3-dihydroisobenzofuran-1,1-diyl)(5-isopropyl-2-methyl-1,4-phenylene)oxy-1,4-phenylenesulfonyl-1,4-phenyleneoxy(2-isopropyl-5-methyl-1,4-phenylene)] |  | Polyoxides/ethers/acetals, Polyesters/thioesters, Polysulfones/sulfoxides/sufonates/sulfoamides |  | *c1cc(C(C)C)c(Oc2ccc(S(=O)(=O)c3ccc(Oc4cc(C)c(C5(*)OC(=O)c6ccccc65)cc4C(C)C)cc3)cc2)cc1C | [*]c1cc(C(C)C)c(Oc2ccc(S(=O)(=O)c3ccc(Oc4cc(C)c(C5([*])OC(=O)c6ccccc65)cc4C(C)C)cc3)cc2)cc1C | known | [10 empty] | 503 |  | 1.17
R1005856 |  |  | P372832 | poly({2,2'-diisopropyl-5,5'-dimethyl-4,4'-[(2-carboxyphenyl)methyl]diphenol}-alt-[bis(4-fluorophenyl) sulfone]) | poly{oxy-1,4-phenylenesulfonyl-1,4-phenyleneoxy(2-isopropyl-5-methyl-1,4-phenylene)[(2-carboxyphenyl)methylene](5-isopropyl-2-methyl-1,4-phenylene)} |  | Polyoxides/ethers/acetals, Polysulfones/sulfoxides/sufonates/sulfoamides |  | *Oc1ccc(S(=O)(=O)c2ccc(Oc3cc(C)c(C(c4cc(C(C)C)c(*)cc4C)c4ccccc4C(=O)O)cc3C(C)C)cc2)cc1 | [*]Oc1ccc(S(=O)(=O)c2ccc(Oc3cc(C)c(C(c4cc(C(C)C)c([*])cc4C)c4ccccc4C(=O)O)cc3C(C)C)cc2)cc1 | known | [10 empty] | 513 |  | 1.17
R1005857 |  |  | P372833 | poly{phenolphthalin-alt-[bis(4-fluorophenyl) sulfone]} | poly{oxy-1,4-phenylenesulfonyl-1,4-phenyleneoxy-1,4-phenylene[(2-carboxyphenyl)methylene]-1,4-phenylene} |  | Polyoxides/ethers/acetals, Polysulfones/sulfoxides/sufonates/sulfoamides |  | *Oc1ccc(S(=O)(=O)c2ccc(Oc3ccc(C(c4ccc(*)cc4)c4ccccc4C(=O)O)cc3)cc2)cc1 | [*]Oc1ccc(S(=O)(=O)c2ccc(Oc3ccc(C(c4ccc([*])cc4)c4ccccc4C(=O)O)cc3)cc2)cc1 | known | [10 empty] | 535 |  | 1.31
R1005858 |  |  | P372836 |  | poly[oxycarbonyloxyethyleneoxyethyleneoxycarbonyloxy-1,3-phenylene(phenylimino)biphenyl-4,4'-diyl(phenylimino)-1,3-phenylene] |  | Polyoxides/ethers/acetals, Polycarbonates/thiocarbonates, Polyimines |  | *Oc1cccc(N(c2ccccc2)c2ccc(-c3ccc(N(c4ccccc4)c4cccc(OC(=O)OCCOCCOC(*)=O)c4)cc3)cc2)c1 | [*]Oc1cccc(N(c2ccccc2)c2ccc(-c3ccc(N(c4ccccc4)c4cccc(OC(=O)OCCOCCOC([*])=O)c4)cc3)cc2)c1 | known | [10 empty] | 386
R1005859 |  |  | P372838 | poly[[4,4'-(1-methylethane-1,1-diyl)diphenol]-alt-(2,2'-{[6-(morpholin-4-yl)-1,3,5-triazine-2,4-diyl]dioxy}dibenzoyl dichloride)] | poly{[6-(morpholin-4-yl)-1,3,5-triazine-2,4-diyl]oxy-1,2-phenylenecarbonyloxy-1,4-phenylene(dimethylmethylene)-1,4-phenyleneoxycarbonyl-1,2-phenyleneoxy} |  | Polyoxides/ethers/acetals, Polyesters/thioesters, Polyimines |  | *Oc1ccccc1C(=O)Oc1ccc(C(C)(C)c2ccc(OC(=O)c3ccccc3Oc3nc(*)nc(N4CCOCC4)n3)cc2)cc1 | [*]Oc1ccccc1C(=O)Oc1ccc(C(C)(C)c2ccc(OC(=O)c3ccccc3Oc3nc([*])nc(N4CCOCC4)n3)cc2)cc1 | known | [11 empty] | 523 | 1.19
R1005860 |  |  | P372839 | poly[[4,4'-(cyclohexane-1,1-diyl)diphenol]-alt-(2,2'-{[6-(morpholin-4-yl)-1,3,5-triazine-2,4-diyl]dioxy}dibenzoyl dichloride)] | poly{[6-(morpholin-4-yl)-1,3,5-triazine-2,4-diyl]oxy-1,2-phenylenecarbonyloxy-1,4-phenylenecyclohexane-1,1-diyl-1,4-phenyleneoxycarbonyl-1,2-phenyleneoxy} |  | Polyoxides/ethers/acetals, Polyesters/thioesters, Polyimines |  | *Oc1ccccc1C(=O)Oc1ccc(C2(c3ccc(OC(=O)c4ccccc4Oc4nc(*)nc(N5CCOCC5)n4)cc3)CCCCC2)cc1 | [*]Oc1ccccc1C(=O)Oc1ccc(C2(c3ccc(OC(=O)c4ccccc4Oc4nc([*])nc(N5CCOCC5)n4)cc3)CCCCC2)cc1 | known | [11 empty] | 493 | 1.19
R1005861 |  |  | P372840 | poly[(4,4'-sulfonyldiphenol)-alt-(2,2'-{[6-(morpholin-4-yl)-1,3,5-triazine-2,4-diyl]dioxy}dibenzoyl dichloride)] | poly{[6-(morpholin-4-yl)-1,3,5-triazine-2,4-diyl]oxy-1,2-phenylenecarbonyloxy-1,4-phenylenesulfonyl-1,4-phenyleneoxycarbonyl-1,2-phenyleneoxy} |  | Polyoxides/ethers/acetals, Polyesters/thioesters, Polyimines, Polysulfones/sulfoxides/sufonates/sulfoamides |  | *Oc1ccccc1C(=O)Oc1ccc(S(=O)(=O)c2ccc(OC(=O)c3ccccc3Oc3nc(*)nc(N4CCOCC4)n3)cc2)cc1 | [*]Oc1ccccc1C(=O)Oc1ccc(S(=O)(=O)c2ccc(OC(=O)c3ccccc3Oc3nc([*])nc(N4CCOCC4)n3)cc2)cc1 | known | [11 empty] | 580.5 | 1.29
R1005862 |  |  | P372841 | poly[[4,4'-(3-oxo-1,3-dihydroisobenzofuran-1,1-diyl)diphenol]-alt-(2,2'-{[6-(morpholin-4-yl)-1,3,5-triazine-2,4-diyl]dioxy}dibenzoyl dichloride)] | poly{[6-(morpholin-4-yl)-1,3,5-triazine-2,4-diyl]oxy-1,2-phenylenecarbonyloxy-1,4-phenylene(3-oxo-1,3-dihydroisobenzofuran-1,1-diyl)-1,4-phenyleneoxycarbonyl-1,2-phenyleneoxy} |  | Polyoxides/ethers/acetals, Polyesters/thioesters, Polyimines |  | *Oc1ccccc1C(=O)Oc1ccc(C2(c3ccc(OC(=O)c4ccccc4Oc4nc(*)nc(N5CCOCC5)n4)cc3)OC(=O)c3ccccc32)cc1 | [*]Oc1ccccc1C(=O)Oc1ccc(C2(c3ccc(OC(=O)c4ccccc4Oc4nc([*])nc(N5CCOCC5)n4)cc3)OC(=O)c3ccccc32)cc1 | known | [11 empty] | 618 | 1.23
R1005863 |  |  | P372842 | poly[(furan-2,5-dione)-alt-(3,4-dihydro-2H-pyran)] | poly[(tetrahydro-2H-pyran-2,3-diyl)(2,5-dioxotetrahydrofuran-3,4-diyl)] |  | Polyoxides/ethers/acetals, Polyanhydrides/thioanhydrides |  | *C1OCCCC1C1C(=O)OC(=O)C1* | [*]C1OCCCC1C1C(=O)OC(=O)C1[*] | known | [10 empty] | 483
R1005864 |  |  | P372848 |  | poly({3-(acetyloxy)-6-[(acetyloxy)methyl]-4-hydroxytetrahydro-2H-pyran-2,5-diyl}oxy) (1->4)-2,6-di-O-acetyl-beta-D-glucan | cellulose 2,6-diacetate | Polyoxides/ethers/acetals | beta-D-Glcp2,6Ac2-(1->4) | *OC1C(COC(C)=O)OC(*)C(OC(C)=O)C1O | [*]OC1C(COC(C)=O)OC([*])C(OC(C)=O)C1O | known | 5.6034 | [9 empty] | 475 |  |  |  |  | 4.1 |  | 4 | 3.9 |  | 3.7
R1005865 |  |  | P372852 | poly{(biphenyl-4,4'-diol)-alt-[bis(4-fluorophenyl) 1,4-phenylene diketone]} | poly(oxybiphenyl-4,4'-diyloxy-1,4-phenyleneterephthaloyl-1,4-phenylene) |  | Polyoxides/ethers/acetals, Polyketones/thioketones |  | *Oc1ccc(-c2ccc(Oc3ccc(C(=O)c4ccc(C(=O)c5ccc(*)cc5)cc4)cc3)cc2)cc1 | [*]Oc1ccc(-c2ccc(Oc3ccc(C(=O)c4ccc(C(=O)c5ccc([*])cc5)cc4)cc3)cc2)cc1 | known | [9 empty] | 699 | 446 | 796 | [22 empty] | 63.91
R1005866 |  |  | P372854 | poly[(naphthalene-1,4-diol)-alt-(4,4'-oxydibenzoyl dichloride)] | poly(oxynaphthalene-1,4-diyloxycarbonyl-1,4-phenyleneoxy-1,4-phenylenecarbonyl) |  | Polyoxides/ethers/acetals, Polyesters/thioesters |  | *Oc1ccc(OC(=O)c2ccc(Oc3ccc(C(*)=O)cc3)cc2)c2ccccc12 | [*]Oc1ccc(OC(=O)c2ccc(Oc3ccc(C([*])=O)cc3)cc2)c2ccccc12 | known
R1005867 |  |  | P372855 | poly[(naphthalene-1,5-diol)-alt-(4,4'-oxydibenzoyl dichloride)] | poly(oxynaphthalene-1,5-diyloxycarbonyl-1,4-phenyleneoxy-1,4-phenylenecarbonyl) |  | Polyoxides/ethers/acetals, Polyesters/thioesters |  | *Oc1cccc2c(OC(=O)c3ccc(Oc4ccc(C(*)=O)cc4)cc3)cccc12 | [*]Oc1cccc2c(OC(=O)c3ccc(Oc4ccc(C([*])=O)cc4)cc3)cccc12 | known
R1005868 |  |  | P372856 | poly[(ethyl thiophen-3-ylacetate)-alt-(4,4'-oxydibenzoyl dichloride)] | poly(oxynaphthalene-1,6-diyloxycarbonyl-1,4-phenyleneoxy-1,4-phenylenecarbonyl) |  | Polyoxides/ethers/acetals, Polyesters/thioesters |  | *Oc1cccc2cc(OC(=O)c3ccc(Oc4ccc(C(*)=O)cc4)cc3)ccc12 | [*]Oc1cccc2cc(OC(=O)c3ccc(Oc4ccc(C([*])=O)cc4)cc3)ccc12 | known
R1005869 |  |  | P372857 | poly[(naphthalene-2,3-diol)-alt-(4,4'-oxydibenzoyl dichloride)] | poly(oxynaphthalene-1,3-diyloxycarbonyl-1,4-phenyleneoxy-1,4-phenylenecarbonyl) |  | Polyoxides/ethers/acetals, Polyesters/thioesters |  | *Oc1cc2ccccc2cc1OC(=O)c1ccc(Oc2ccc(C(*)=O)cc2)cc1 | [*]Oc1cc2ccccc2cc1OC(=O)c1ccc(Oc2ccc(C([*])=O)cc2)cc1 | known
R1005870 |  |  | P372858 | poly[(naphthalene-2,6-diol)-alt-(4,4'-oxydibenzoyl dichloride)] | poly(oxycarbonyl-1,4-phenyleneoxy-1,4-phenylenecarbonyloxynaphthalene-2,6-diyl) |  | Polyoxides/ethers/acetals, Polyesters/thioesters |  | *Oc1ccc2cc(OC(=O)c3ccc(Oc4ccc(C(*)=O)cc4)cc3)ccc2c1 | [*]Oc1ccc2cc(OC(=O)c3ccc(Oc4ccc(C([*])=O)cc4)cc3)ccc2c1 | known
R1005871 |  |  | P372859 | poly[(naphthalene-2,7-diol)-alt-(4,4'-oxydibenzoyl dichloride)] | poly(oxycarbonyl-1,4-phenyleneoxy-1,4-phenylenecarbonyloxynaphthalene-2,7-diyl) |  | Polyoxides/ethers/acetals, Polyesters/thioesters |  | *Oc1ccc2ccc(OC(=O)c3ccc(Oc4ccc(C(*)=O)cc4)cc3)cc2c1 | [*]Oc1ccc2ccc(OC(=O)c3ccc(Oc4ccc(C([*])=O)cc4)cc3)cc2c1 | known
R1005872 |  |  | P372860 | poly{[2,2',6,6'-tetrabromo-4,4'-(3-oxo-1,3-dihydroisobenzofuran-1,1-diyl)diphenol]-alt-(phenylphosphoryl dichloride)} | poly[(3-oxo-1,3-dihydroisobenzofuran-1,1-diyl)(3,5-dibromo-1,4-phenylene)oxy(phenylphosphonoyl)oxy(2,6-dibromo-1,4-phenylene)] |  | Polyoxides/ethers/acetals, Polyesters/thioesters |  | *c1cc(Br)c(OP(=O)(Oc2c(Br)cc(C3(*)OC(=O)c4ccccc43)cc2Br)c2ccccc2)c(Br)c1 | [*]c1cc(Br)c(OP(=O)(Oc2c(Br)cc(C3([*])OC(=O)c4ccccc43)cc2Br)c2ccccc2)c(Br)c1 | known | [11 empty] | 635 | [24 empty] | 37
R1005873 |  |  | P372861 | poly(methylhydroquinone-alt-{4,4'-[oxybis(ethyleneoxyethyleneoxy)]dibenzoic acid}) | poly[oxyethyleneoxyethyleneoxyethyleneoxyethyleneoxy-1,4-phenylenecarbonyloxy(2-methyl-1,4-phenylen)eoxycarbonyl-1,4-phenylene] |  | Polyoxides/ethers/acetals, Polyesters/thioesters |  | *Oc1ccc(OC(=O)c2ccc(OCCOCCOCCOCCOc3ccc(C(*)=O)cc3)cc2)cc1C | [*]Oc1ccc(OC(=O)c2ccc(OCCOCCOCCOCCOc3ccc(C([*])=O)cc3)cc2)cc1C | known
R1005874 |  |  | P372862 | poly({11,11'-[1,3,4-thiadiazole-2,5-diylbis(4,1-phenyleneoxy)]diundecanol}-alt-(dimethyl isophthalate)) | poly(1,3,4-thiadiazole-2,5-diyl-1,4-phenyleneoxydodecane-1,11-diyloxybenzene-1,3-dicarbonyloxydodecane-1,11-diyloxy-1,4-phenylene) poly(1,3,4-thiadiazole-2,5-diyl-1,4-phenyleneoxydodecane-1,11-diyloxyisophthaloyloxydodecane-1,11-diyloxy-1,4-phenylene) |  | Polyoxides/ethers/acetals, Polysulfides, Polyesters/thioesters, Polyimines |  | *c1ccc(OCCCCCCCCCCCOC(=O)c2cccc(C(=O)OCCCCCCCCCCCOc3ccc(-c4nnc(*)s4)cc3)c2)cc1 | [*]c1ccc(OCCCCCCCCCCCOC(=O)c2cccc(C(=O)OCCCCCCCCCCCOc3ccc(-c4nnc([*])s4)cc3)c2)cc1 | known
R1005875 |  |  | P372863 | poly({11,11'-[1,3,4-thiadiazole-2,5-diylbis(4,1-phenyleneoxy)]diundecanol}-alt-(dimethyl terephthalate)) | poly(1,3,4-thiadiazole-2,5-diyl-1,4-phenyleneoxydodecane-1,11-diyloxybenzene-1,4-dicarbonyloxydodecane-1,11-diyloxy-1,4-phenylene) poly(1,3,4-thiadiazole-2,5-diyl-1,4-phenyleneoxydodecane-1,11-diyloxyterephthaloyloxydodecane-1,11-diyloxy-1,4-phenylene) |  | Polyoxides/ethers/acetals, Polysulfides, Polyesters/thioesters, Polyimines |  | *c1ccc(OCCCCCCCCCCCOC(=O)c2ccc(C(=O)OCCCCCCCCCCCOc3ccc(-c4nnc(*)s4)cc3)cc2)cc1 | [*]c1ccc(OCCCCCCCCCCCOC(=O)c2ccc(C(=O)OCCCCCCCCCCCOc3ccc(-c4nnc([*])s4)cc3)cc2)cc1 | known
R1005876 |  |  | P372864 | poly({11,11'-[1,3,4-thiadiazole-2,5-diylbis(4,1-phenyleneoxy)]diundecanol}-alt-(dimethyl adipate)) | poly(1,3,4-thiadiazole-2,5-diyl-1,4-phenyleneoxydodecane-1,11-diyloxyhexanedioyloxydodecane-1,11-diyloxy-1,4-phenylene) poly(1,3,4-thiadiazole-2,5-diyl-1,4-phenyleneoxydodecane-1,11-diyloxyadipoyloxydodecane-1,11-diyloxy-1,4-phenylene) |  | Polyoxides/ethers/acetals, Polysulfides, Polyesters/thioesters, Polyimines |  | *c1ccc(OCCCCCCCCCCCOC(=O)CCCCC(=O)OCCCCCCCCCCCOc2ccc(-c3nnc(*)s3)cc2)cc1 | [*]c1ccc(OCCCCCCCCCCCOC(=O)CCCCC(=O)OCCCCCCCCCCCOc2ccc(-c3nnc([*])s3)cc2)cc1 | known
R1005877 |  |  | P372865 | poly({11,11'-[1,3,4-thiadiazole-2,5-diylbis(4,1-phenyleneoxy)]diundecanol}-alt-(dimethyl decanedioate)) | poly(1,3,4-thiadiazole-2,5-diyl-1,4-phenyleneoxydodecane-1,11-diyloxydecanedioyloxydodecane-1,11-diyloxy-1,4-phenylene) |  | Polyoxides/ethers/acetals, Polysulfides, Polyesters/thioesters, Polyimines |  | *c1ccc(OCCCCCCCCCCCOC(=O)CCCCCCCCC(=O)OCCCCCCCCCCCOc2ccc(-c3nnc(*)s3)cc2)cc1 | [*]c1ccc(OCCCCCCCCCCCOC(=O)CCCCCCCCC(=O)OCCCCCCCCCCCOc2ccc(-c3nnc([*])s3)cc2)cc1 | known
R1005878 |  |  | P372866 | poly({11,11'-[1,3,4-thiadiazole-2,5-diylbis(4,1-phenyleneoxy)]diundecanol}-alt-(dimethyl isophthalate)) | poly(1,3,4-thiadiazole-2,5-diyl-1,3-phenyleneoxydodecane-1,11-diyloxybenzene-1,3-dicarbonyloxydodecane-1,11-diyloxy-1,4-phenylene) poly(1,3,4-thiadiazole-2,5-diyl-1,3-phenyleneoxydodecane-1,11-diyloxyisophthaloyloxydodecane-1,11-diyloxy-1,4-phenylene) |  | Polyoxides/ethers/acetals, Polysulfides, Polyesters/thioesters, Polyimines |  | *c1ccc(OCCCCCCCCCCCOC(=O)c2cccc(C(=O)OCCCCCCCCCCCOc3cccc(-c4nnc(*)s4)c3)c2)cc1 | [*]c1ccc(OCCCCCCCCCCCOC(=O)c2cccc(C(=O)OCCCCCCCCCCCOc3cccc(-c4nnc([*])s4)c3)c2)cc1 | known | [9 empty] | 431 | 312
R1005879 |  |  | P372867 | poly({11,11'-[1,3,4-thiadiazole-2,5-diylbis(4,1-phenyleneoxy)]diundecanol}-alt-(dimethyl terephthalate)) | poly(1,3,4-thiadiazole-2,5-diyl-1,3-phenyleneoxydodecane-1,11-diyloxybenzene-1,4-dicarbonyloxydodecane-1,11-diyloxy-1,4-phenylene) poly(1,3,4-thiadiazole-2,5-diyl-1,3-phenyleneoxydodecane-1,11-diyloxyterephthaloyloxydodecane-1,11-diyloxy-1,4-phenylene) |  | Polyoxides/ethers/acetals, Polysulfides, Polyesters/thioesters, Polyimines |  | *c1ccc(OCCCCCCCCCCCOC(=O)c2ccc(C(=O)OCCCCCCCCCCCOc3cccc(-c4nnc(*)s4)c3)cc2)cc1 | [*]c1ccc(OCCCCCCCCCCCOC(=O)c2ccc(C(=O)OCCCCCCCCCCCOc3cccc(-c4nnc([*])s4)c3)cc2)cc1 | known
R1005880 |  |  | P372868 | poly({11,11'-[1,3,4-thiadiazole-2,5-diylbis(4,1-phenyleneoxy)]diundecanol}-alt-(dimethyl adipate)) | poly(1,3,4-thiadiazole-2,5-diyl-1,3-phenyleneoxydodecane-1,11-diyloxyhexanedioyloxydodecane-1,11-diyloxy-1,4-phenylene) poly(1,3,4-thiadiazole-2,5-diyl-1,3-phenyleneoxydodecane-1,11-diyloxyadipoyloxydodecane-1,11-diyloxy-1,4-phenylene) |  | Polyoxides/ethers/acetals, Polysulfides, Polyesters/thioesters, Polyimines |  | *c1ccc(OCCCCCCCCCCCOC(=O)CCCCC(=O)OCCCCCCCCCCCOc2cccc(-c3nnc(*)s3)c2)cc1 | [*]c1ccc(OCCCCCCCCCCCOC(=O)CCCCC(=O)OCCCCCCCCCCCOc2cccc(-c3nnc([*])s3)c2)cc1 | known | [34 empty] | 30.69
R1005881 |  |  | P372869 | poly({11,11'-[1,3,4-thiadiazole-2,5-diylbis(4,1-phenyleneoxy)]diundecanol}-alt-(dimethyl decanedioate)) | poly(1,3,4-thiadiazole-2,5-diyl-1,3-phenyleneoxydodecane-1,11-diyloxydecanedioyloxydodecane-1,11-diyloxy-1,4-phenylene) |  | Polyoxides/ethers/acetals, Polysulfides, Polyesters/thioesters, Polyimines |  | *c1ccc(OCCCCCCCCCCCOC(=O)CCCCCCCCC(=O)OCCCCCCCCCCCOc2cccc(-c3nnc(*)s3)c2)cc1 | [*]c1ccc(OCCCCCCCCCCCOC(=O)CCCCCCCCC(=O)OCCCCCCCCCCCOc2cccc(-c3nnc([*])s3)c2)cc1 | known | [34 empty] | 24.74
R1005882 |  |  | P372870 | poly({11,11'-[1,3,4-thiadiazole-2,5-diylbis(3,1-phenyleneoxy)]diundecanol}-alt-(dimethyl isophthalate)) | poly(1,3,4-thiadiazole-2,5-diyl-1,3-phenyleneoxydodecane-1,11-diyloxybenzene-1,3-dicarbonyloxydodecane-1,11-diyloxy-1,3-phenylene) poly(1,3,4-thiadiazole-2,5-diyl-1,3-phenyleneoxydodecane-1,11-diyloxyisophthaloyloxydodecane-1,11-diyloxy-1,3-phenylene) |  | Polyoxides/ethers/acetals, Polysulfides, Polyesters/thioesters, Polyimines |  | *c1cccc(OCCCCCCCCCCCOC(=O)c2cccc(C(=O)OCCCCCCCCCCCOc3cccc(-c4nnc(*)s4)c3)c2)c1 | [*]c1cccc(OCCCCCCCCCCCOC(=O)c2cccc(C(=O)OCCCCCCCCCCCOc3cccc(-c4nnc([*])s4)c3)c2)c1 | known | [9 empty] | 350 | 288 | [23 empty] | 24.19
R1005883 |  |  | P372871 | poly({11,11'-[1,3,4-thiadiazole-2,5-diylbis(3,1-phenyleneoxy)]diundecanol}-alt-(dimethyl terephthalate)) | poly(1,3,4-thiadiazole-2,5-diyl-1,3-phenyleneoxydodecane-1,11-diyloxybenzene-1,4-dicarbonyloxydodecane-1,11-diyloxy-1,3-phenylene) poly(1,3,4-thiadiazole-2,5-diyl-1,3-phenyleneoxydodecane-1,11-diyloxyterephthaloyloxydodecane-1,11-diyloxy-1,3-phenylene) |  | Polyoxides/ethers/acetals, Polysulfides, Polyesters/thioesters, Polyimines |  | *c1cccc(OCCCCCCCCCCCOC(=O)c2ccc(C(=O)OCCCCCCCCCCCOc3cccc(-c4nnc(*)s4)c3)cc2)c1 | [*]c1cccc(OCCCCCCCCCCCOC(=O)c2ccc(C(=O)OCCCCCCCCCCCOc3cccc(-c4nnc([*])s4)c3)cc2)c1 | known | [34 empty] | 17.01
R1005884 |  |  | P372872 | poly({11,11'-[1,3,4-thiadiazole-2,5-diylbis(3,1-phenyleneoxy)]diundecanol}-alt-(dimethyl adipate)) | poly(1,3,4-thiadiazole-2,5-diyl-1,3-phenyleneoxydodecane-1,11-diyloxyhexanedioyloxydodecane-1,11-diyloxy-1,3-phenylene) poly(1,3,4-thiadiazole-2,5-diyl-1,3-phenyleneoxydodecane-1,11-diyloxyadipoyloxydodecane-1,11-diyloxy-1,3-phenylene) |  | Polyoxides/ethers/acetals, Polysulfides, Polyesters/thioesters, Polyimines |  | *c1cccc(OCCCCCCCCCCCOC(=O)CCCCC(=O)OCCCCCCCCCCCOc2cccc(-c3nnc(*)s3)c2)c1 | [*]c1cccc(OCCCCCCCCCCCOC(=O)CCCCC(=O)OCCCCCCCCCCCOc2cccc(-c3nnc([*])s3)c2)c1 | known | [9 empty] | 368 | [24 empty] | 28.24
R1005885 |  |  | P372873 | poly({11,11'-[1,3,4-thiadiazole-2,5-diylbis(3,1-phenyleneoxy)]diundecanol}-alt-(dimethyl decanedioate)) | poly(1,3,4-thiadiazole-2,5-diyl-1,3-phenyleneoxydodecane-1,11-diyloxydecanedioyloxydodecane-1,11-diyloxy-1,3-phenylene) |  | Polyoxides/ethers/acetals, Polysulfides, Polyesters/thioesters, Polyimines |  | *c1cccc(OCCCCCCCCCCCOC(=O)CCCCCCCCC(=O)OCCCCCCCCCCCOc2cccc(-c3nnc(*)s3)c2)c1 | [*]c1cccc(OCCCCCCCCCCCOC(=O)CCCCCCCCC(=O)OCCCCCCCCCCCOc2cccc(-c3nnc([*])s3)c2)c1 | known | [9 empty] | 367 | [24 empty] | 23.02
R1005886 |  |  | P374138 | cyclo-poly({1,2-bis[trimethylsilyl)oxy]-4-tert-butylbenzene}-alt-[bis(4-fluorophenyl) sulfone]) | cyclo-poly[oxy(4-tert-butyl-1,2-phenylene)oxy-1,4-phenylenesulfonyl-1,4-phenylene] |  | Polyoxides/ethers/acetals, Polysulfones/sulfoxides/sufonates/sulfoamides |  | *Oc1ccc(C(C)(C)C)cc1Oc1ccc(S(=O)(=O)c2ccc(*)cc2)cc1 | [*]Oc1ccc(C(C)(C)C)cc1Oc1ccc(S(=O)(=O)c2ccc([*])cc2)cc1 | known | [10 empty] | 459
R1005887 |  |  | P372875 | poly({2-[4-chloro-3-(trifluoromethyl)phenyl]hydroquinone}-alt-[bis(4-fluorophenyl) 1,4-phenylene diketone]) | poly(oxy{2-[4-chloro-3-(trifluoromethyl)phenyl]-1,4-phenylene}oxy-1,4-phenyleneterephthaloyl-1,4-phenylene) |  | Polyoxides/ethers/acetals, Polyketones/thioketones |  | *Oc1ccc(Oc2ccc(C(=O)c3ccc(C(=O)c4ccc(*)cc4)cc3)cc2)cc1-c1ccc(Cl)c(C(F)(F)F)c1 | [*]Oc1ccc(Oc2ccc(C(=O)c3ccc(C(=O)c4ccc([*])cc4)cc3)cc2)cc1-c1ccc(Cl)c(C(F)(F)F)c1 | known | [10 empty] | 420 | 797
R1005888 |  |  | P372876 |  | poly[oxy(2-hydroxypropane-1,3-diyl)oxymaleoyloxy-1,4-phenylene(dimethylmethylene)-1,4-phenylene] |  | Polyoxides/ethers/acetals, Polyesters/thioesters |  | *CC(O)COC(=O)C=CC(=O)Oc1ccc(C(C)(C)c2ccc(O*)cc2)cc1 | [*]CC(O)COC(=O)C=CC(=O)Oc1ccc(C(C)(C)c2ccc(O[*])cc2)cc1 | known | [10 empty] | 305 | 373
R1005889 |  |  | P372877 | poly{[4,4'-(1-methylethane-1,1-diyl)diphenol]-alt-(1,8-dibromooctane)} | poly[oxyoctane-1,8-diyloxy-1,4-phenylene(dimethylmethylene)-1,4-phenylene] |  | Polyoxides/ethers/acetals |  | *CCCCCCCCOc1ccc(C(C)(C)c2ccc(O*)cc2)cc1 | [*]CCCCCCCCOc1ccc(C(C)(C)c2ccc(O[*])cc2)cc1 | known | [9 empty] | 364 | 292.6
R1005890 |  |  | P372878 | poly{{4,4'-[2,2,2-trifluoro-1-(trifluoromethyl)ethane-1,1-diyl]diphenol}-alt-(1,8-dibromooctane)} | poly{oxyoctane-1,8-diyloxy-1,4-phenylene[bis(trifluoromethyl)methylene]-1,4-phenylene} |  | Polyoxides/ethers/acetals |  | *CCCCCCCCOc1ccc(C(c2ccc(O*)cc2)(C(F)(F)F)C(F)(F)F)cc1 | [*]CCCCCCCCOc1ccc(C(c2ccc(O[*])cc2)(C(F)(F)F)C(F)(F)F)cc1 | known | [10 empty] | 300.8
R1005891 |  |  | P372879 | poly[(4,4'-oxydibenzoyl dichloride)-alt-(4,4'-oxydibenzohydrazide)] | poly(oxy-1,4-phenylenecarbonyldiazane-1,2-diylcarbonyl-1,4-phenylene) |  | Polyoxides/ethers/acetals, Polyamides/thioamides |  | *Oc1ccc(C(=O)NNC(=O)c2ccc(*)cc2)cc1 | [*]Oc1ccc(C(=O)NNC(=O)c2ccc([*])cc2)cc1 | known | [10 empty] | 513
R1005892 |  |  | P372913 |  | poly[oxy(2',5'-bis{[3,5-bis(benzyloxy)benzyl]oxy}-1,1':4',1''-terphenyl-4,4''-diyl)oxydodecane-1,12-diyl] |  | Polyoxides/ethers/acetals |  | *CCCCCCCCCCCCOc1ccc(-c2cc(OCc3cc(OCc4ccccc4)cc(OCc4ccccc4)c3)c(-c3ccc(O*)cc3)cc2OCc2cc(OCc3ccccc3)cc(OCc3ccccc3)c2)cc1 | [*]CCCCCCCCCCCCOc1ccc(-c2cc(OCc3cc(OCc4ccccc4)cc(OCc4ccccc4)c3)c(-c3ccc(O[*])cc3)cc2OCc2cc(OCc3ccccc3)cc(OCc3ccccc3)c2)cc1 | known
R1005893 |  |  | P372914 |  | poly[oxyundecane-1,11-diyloxy(2',5'-bis{[3,5-bis(benzyloxy)benzyl]oxy}-1,1':4',1''-terphenyl-4,4''-diyl)] |  | Polyoxides/ethers/acetals |  | *CCCCCCCCCCCOc1ccc(-c2cc(OCc3cc(OCc4ccccc4)cc(OCc4ccccc4)c3)c(-c3ccc(O*)cc3)cc2OCc2cc(OCc3ccccc3)cc(OCc3ccccc3)c2)cc1 | [*]CCCCCCCCCCCOc1ccc(-c2cc(OCc3cc(OCc4ccccc4)cc(OCc4ccccc4)c3)c(-c3ccc(O[*])cc3)cc2OCc2cc(OCc3ccccc3)cc(OCc3ccccc3)c2)cc1 | known
R1005894 |  |  | P372915 |  | poly[oxydecane-1,10-diyloxy(2',5'-bis{[3,5-bis(benzyloxy)benzyl]oxy}-1,1':4',1''-terphenyl-4,4''-diyl)] |  | Polyoxides/ethers/acetals |  | *CCCCCCCCCCOc1ccc(-c2cc(OCc3cc(OCc4ccccc4)cc(OCc4ccccc4)c3)c(-c3ccc(O*)cc3)cc2OCc2cc(OCc3ccccc3)cc(OCc3ccccc3)c2)cc1 | [*]CCCCCCCCCCOc1ccc(-c2cc(OCc3cc(OCc4ccccc4)cc(OCc4ccccc4)c3)c(-c3ccc(O[*])cc3)cc2OCc2cc(OCc3ccccc3)cc(OCc3ccccc3)c2)cc1 | known
R1005895 |  |  | P372916 |  | poly[oxynonane-1,9-diyloxy(2',5'-bis{[3,5-bis(benzyloxy)benzyl]oxy}-1,1':4',1''-terphenyl-4,4''-diyl)] |  | Polyoxides/ethers/acetals |  | *CCCCCCCCCOc1ccc(-c2cc(OCc3cc(OCc4ccccc4)cc(OCc4ccccc4)c3)c(-c3ccc(O*)cc3)cc2OCc2cc(OCc3ccccc3)cc(OCc3ccccc3)c2)cc1 | [*]CCCCCCCCCOc1ccc(-c2cc(OCc3cc(OCc4ccccc4)cc(OCc4ccccc4)c3)c(-c3ccc(O[*])cc3)cc2OCc2cc(OCc3ccccc3)cc(OCc3ccccc3)c2)cc1 | known
R1005896 |  |  | P372917 |  | poly[oxyoctane-1,8-diyloxy(2',5'-bis{[3,5-bis(benzyloxy)benzyl]oxy}-1,1':4',1''-terphenyl-4,4''-diyl)] |  | Polyoxides/ethers/acetals |  | *CCCCCCCCOc1ccc(-c2cc(OCc3cc(OCc4ccccc4)cc(OCc4ccccc4)c3)c(-c3ccc(O*)cc3)cc2OCc2cc(OCc3ccccc3)cc(OCc3ccccc3)c2)cc1 | [*]CCCCCCCCOc1ccc(-c2cc(OCc3cc(OCc4ccccc4)cc(OCc4ccccc4)c3)c(-c3ccc(O[*])cc3)cc2OCc2cc(OCc3ccccc3)cc(OCc3ccccc3)c2)cc1 | known
R1005897 |  |  | P372918 |  | poly{oxyoctane-1,8-diyloxy-2',5'-bis[3,5-bis[3,5-bis(benzyloxy)benzyloxy]benzyloxy]-1,1':4',1''-terphenyl-4,4''-diyl} |  | Polyoxides/ethers/acetals |  | *CCCCCCCCOc1ccc(-c2cc(OCc3cc(OCc4cc(OCc5ccccc5)cc(OCc5ccccc5)c4)cc(OCc4cc(OCc5ccccc5)cc(OCc5ccccc5)c4)c3)c(-c3ccc(O*)cc3)cc2OCc2cc(OCc3cc(OCc4ccccc4)cc(OCc4ccccc4)c3)cc(OCc3cc(OCc4ccccc4)cc(OCc4ccccc4)c3)c2)cc1 | [*]CCCCCCCCOc1ccc(-c2cc(OCc3cc(OCc4cc(OCc5ccccc5)cc(OCc5ccccc5)c4)cc(OCc4cc(OCc5ccccc5)cc(OCc5ccccc5)c4)c3)c(-c3ccc(O[*])cc3)cc2OCc2cc(OCc3cc(OCc4ccccc4)cc(OCc4ccccc4)c3)cc(OCc3cc(OCc4ccccc4)cc(OCc4ccccc4)c3)c2)cc1 | known
R1005898 |  |  | P372925 |  | poly[oxypropane-1,3-diyloxy-1,4-phenylenecarbonyloxy(2-methyl-1,4-phenylene)oxycarbonyl-1,4-phenylene] |  | Polyoxides/ethers/acetals, Polyesters/thioesters |  | *Oc1ccc(OC(=O)c2ccc(OCCCOc3ccc(C(*)=O)cc3)cc2)cc1C | [*]Oc1ccc(OC(=O)c2ccc(OCCCOc3ccc(C([*])=O)cc3)cc2)cc1C | known
R1005899 |  |  | P372926 |  | poly[oxy(2-chloro-1,4-phenylene)oxycarbonyl-1,4-phenyleneoxy-1,4-phenylenecarbonyl] |  | Polyoxides/ethers/acetals, Polyesters/thioesters |  | *Oc1ccc(OC(=O)c2ccc(Oc3ccc(C(*)=O)cc3)cc2)cc1Cl | [*]Oc1ccc(OC(=O)c2ccc(Oc3ccc(C([*])=O)cc3)cc2)cc1Cl | known
R1005900 |  |  | P372927 |  | poly[oxy-(2-chloro-1,4-phenylene)oxycarbonyl-1,4-phenyleneoxyhexane-1,6-diyloxy-1,4-phenylenecarbonyl] |  | Polyoxides/ethers/acetals, Polyesters/thioesters |  | *Oc1ccc(OC(=O)c2ccc(OCCCCCCOc3ccc(C(*)=O)cc3)cc2)cc1Cl | [*]Oc1ccc(OC(=O)c2ccc(OCCCCCCOc3ccc(C([*])=O)cc3)cc2)cc1Cl | known
R1005901 |  |  | P372928 | poly({2,2'-[oxybis(ethyleneoxy)]diethanol}-alt-[4,4'-methylenebis(phenyl isocyanate)]) | poly(oxyethyleneoxyethyleneoxyethyleneoxyethyleneoxycarbonylimino-1,4-phenylenemethylene-1,4-phenyleneiminocarbonyl) |  | Polyoxides/ethers/acetals, Polyurethanes/thiourethanes |  | *CCOCCOCCOCCOC(=O)Nc1ccc(Cc2ccc(NC(=O)O*)cc2)cc1 | [*]CCOCCOCCOCCOC(=O)Nc1ccc(Cc2ccc(NC(=O)O[*])cc2)cc1 | known | [10 empty] | 310
R1005902 |  |  | P372933 | poly({4,4'-bis[(6-hydroxyhexyl)oxy]azoxybenzene}-alt-[diethyl 2-(5-bromopentyl)malonate]) | poly{oxy[2-(5-bromopentyl)propanedioyl]oxyhexane-1,6-diyl-1,4-phenyleneazoxy1,4-phenyleneoxyhexane1,6-diyl} |  | Polyoxides/ethers/acetals, Polyesters/thioesters, Polyimines |  | *CCCCCCOC(=O)C(CCCCCBr)C(=O)OCCCCCCOc1ccc(-n2on2-c2ccc(O*)cc2)cc1 | [*]CCCCCCOC(=O)C(CCCCCBr)C(=O)OCCCCCCOc1ccc(-n2on2-c2ccc(O[*])cc2)cc1 | known
R1005904 |  |  | P372935 | poly({4,4'-bis[(6-hydroxyhexyl)oxy]azoxybenzene}-alt-{diethyl 2-[4-(diethoxyphosphoryl)butyl]malonate}) | poly(oxy{2-[4-(diethoxyphosphoryl)butyl]propanedioyl}oxyhexane-1,6-diyloxy-1,4-phenyleneazoxy1,4-phenyleneoxyhexane1,6-diyl) |  | Polyoxides/ethers/acetals, Polyesters/thioesters, Polyimines |  | *CCCCCCOC(=O)C(CCCCP(=O)(OCC)OCC)C(=O)OCCCCCCOc1ccc(-n2on2-c2ccc(O*)cc2)cc1 | [*]CCCCCCOC(=O)C(CCCCP(=O)(OCC)OCC)C(=O)OCCCCCCOc1ccc(-n2on2-c2ccc(O[*])cc2)cc1 | known
R1005905 |  |  | P372936 | poly({4,4'-bis[(6-hydroxyhexyl)oxy]azoxybenzene}-alt-{diethyl 2-[4-(diethoxyphosphoryl)butyl]malonate}) | poly{oxy[2-(4-phosphonobutyl)propanedioyl]oxyhexane-1,6-diyloxy-1,4-phenyleneazoxy1,4-phenyleneoxyhexane1,6-diyl} |  | Polyoxides/ethers/acetals, Polyesters/thioesters, Polyimines |  | *CCCCCCOC(=O)C(CCCCP(=O)(O)O)C(=O)OCCCCCCOc1ccc(-n2on2-c2ccc(O*)cc2)cc1 | [*]CCCCCCOC(=O)C(CCCCP(=O)(O)O)C(=O)OCCCCCCOc1ccc(-n2on2-c2ccc(O[*])cc2)cc1 | known
R1005906 |  |  | P372937 | poly({4,4'-bis[(6-hydroxyhexyl)oxy]azoxybenzene}-alt-{diethyl 2-[5-(diethoxyphosphoryl)pentyl]malonate}) | poly(oxy{2-[5-(diethoxyphosphoryl)pentyl]propanedioyl}oxyhexane-1,6-diyloxy-1,4-phenyleneazoxy1,4-phenyleneoxyhexane1,6-diyl) |  | Polyoxides/ethers/acetals, Polyesters/thioesters, Polyimines |  | *CCCCCCOC(=O)C(CCCCCP(=O)(OCC)OCC)C(=O)OCCCCCCOc1ccc(-n2on2-c2ccc(O*)cc2)cc1 | [*]CCCCCCOC(=O)C(CCCCCP(=O)(OCC)OCC)C(=O)OCCCCCCOc1ccc(-n2on2-c2ccc(O[*])cc2)cc1 | known
R1005907 |  |  | P372938 | poly({4,4'-bis[(6-hydroxyhexyl)oxy]azoxybenzene}-alt-{diethyl 2-[5-(diethoxyphosphoryl)pentyl]malonate}) | poly{oxy[2-(5-phosphonopentyl)propanedioyl]oxyhexane-1,6-diyl-1,4-phenyleneazoxy1,4-phenyleneoxyhexane1,6-diyl} |  | Polyoxides/ethers/acetals, Polyesters/thioesters, Polyimines |  | *CCCCCCOC(=O)C(CCCCCP(=O)(O)O)C(=O)OCCCCCCOc1ccc(-n2on2-c2ccc(O*)cc2)cc1 | [*]CCCCCCOC(=O)C(CCCCCP(=O)(O)O)C(=O)OCCCCCCOc1ccc(-n2on2-c2ccc(O[*])cc2)cc1 | known
R1005908 |  |  | P372939 | poly({4,4'-bis[(6-hydroxyhexyl)oxy]azoxybenzene}-alt-{diethyl 2-[6-(diethoxyphosphoryl)hexyl]malonate}) | poly(oxy{2-[6-(diethoxyphosphoryl)hexyl]propanedioyl}oxyhexane-1,6-diyl-1,4-phenyleneazoxy1,4-phenyleneoxyhexane1,6-diyl) |  | Polyoxides/ethers/acetals, Polyesters/thioesters, Polyimines |  | *CCCCCCOC(=O)C(CCCCCCP(=O)(OCC)OCC)C(=O)OCCCCCCOc1ccc(-n2on2-c2ccc(O*)cc2)cc1 | [*]CCCCCCOC(=O)C(CCCCCCP(=O)(OCC)OCC)C(=O)OCCCCCCOc1ccc(-n2on2-c2ccc(O[*])cc2)cc1 | known
R1005909 |  |  | P372940 | poly({4,4'-bis[(6-hydroxyhexyl)oxy]azoxybenzene}-alt-{diethyl 2-[6-(diethoxyphosphoryl)hexyl]malonate}) | poly{oxy[2-(6-phosphonohexyl)propanedioyl]oxyhexane-1,6-diyl-1,4-phenyleneazoxy1,4-phenyleneoxyhexane1,6-diyl} |  | Polyoxides/ethers/acetals, Polyesters/thioesters, Polyimines |  | *CCCCCCOC(=O)C(CCCCCCP(=O)(O)O)C(=O)OCCCCCCOc1ccc(-n2on2-c2ccc(O*)cc2)cc1 | [*]CCCCCCOC(=O)C(CCCCCCP(=O)(O)O)C(=O)OCCCCCCOc1ccc(-n2on2-c2ccc(O[*])cc2)cc1 | known
R1005910 |  |  | P372941 | poly({4,4'-bis[(6-hydroxyhexyl)oxy]azoxybenzene}-alt-{diethyl 2-[10-(diethoxyphosphoryl)decyl]malonate}) | poly(oxy{2-[10-(diethoxyphosphoryl)decyl]propanedioyl}oxyhexane-1,6-diyloxy-1,4-phenyleneazoxy1,4-phenyleneoxyhexane1,6-diyl) |  | Polyoxides/ethers/acetals, Polyesters/thioesters, Polyimines |  | *CCCCCCOC(=O)C(CCCCCCCCCCP(=O)(OCC)OCC)C(=O)OCCCCCCOc1ccc(-n2on2-c2ccc(O*)cc2)cc1 | [*]CCCCCCOC(=O)C(CCCCCCCCCCP(=O)(OCC)OCC)C(=O)OCCCCCCOc1ccc(-n2on2-c2ccc(O[*])cc2)cc1 | known
R1005911 |  |  | P372942 | poly({4,4'-bis[(6-hydroxyhexyl)oxy]azoxybenzene}-alt-{diethyl 2-[10-(diethoxyphosphoryl)decyl]malonate}) | poly{oxy[2-(10-phosphonodecyl)propanedioyl]oxyhexane-1,6-diyl-1,4-phenyleneazoxy1,4-phenyleneoxyhexane1,6-diyl} |  | Polyoxides/ethers/acetals, Polyesters/thioesters, Polyimines |  | *CCCCCCOC(=O)C(CCCCCCCCCCP(=O)(O)O)C(=O)OCCCCCCOc1ccc(-n2on2-c2ccc(O*)cc2)cc1 | [*]CCCCCCOC(=O)C(CCCCCCCCCCP(=O)(O)O)C(=O)OCCCCCCOc1ccc(-n2on2-c2ccc(O[*])cc2)cc1 | known
R1005912 |  |  | P372943 |  | poly(oxypropanedioyloxyhexane-1,6-diyl-1,4-phenyleneazoxy1,4-phenyleneoxyhexane1,6-diyl) |  | Polyoxides/ethers/acetals, Polyesters/thioesters, Polyimines |  | *CCCCCCOC(=O)CC(=O)OCCCCCCOc1ccc(-n2on2-c2ccc(O*)cc2)cc1 | [*]CCCCCCOC(=O)CC(=O)OCCCCCCOc1ccc(-n2on2-c2ccc(O[*])cc2)cc1 | known
R1005913 |  |  | P372944 | poly{4,4'-bis[(6-hydroxyhexyl)oxy]azoxybenzene 2-phenylmalonate} | poly[oxy(2-phenylpropanedioyl)oxyhexane-1,6-diyl-1,4-phenyleneazoxy1,4-phenyleneoxyhexane1,6-diyl] |  | Polyoxides/ethers/acetals, Polyesters/thioesters, Polyimines |  | *CCCCCCOC(=O)C(C(=O)OCCCCCCOc1ccc(-n2on2-c2ccc(O*)cc2)cc1)c1ccccc1 | [*]CCCCCCOC(=O)C(C(=O)OCCCCCCOc1ccc(-n2on2-c2ccc(O[*])cc2)cc1)c1ccccc1 | known
R1005914 |  |  | P372945 | poly{(diethylene glycol)-alt-[4,4'-bis(chlorocarbonyl)azoxybenzene]} | poly(oxyethyleneoxyethyleneoxycarbonyl-1,4-phenyleneazoxy1,4-phenylenecarbonyl) |  | Polyoxides/ethers/acetals, Polyesters/thioesters, Polyimines |  | *CCOCCOC(=O)c1ccc(-n2on2-c2ccc(C(=O)O*)cc2)cc1 | [*]CCOCCOC(=O)c1ccc(-n2on2-c2ccc(C(=O)O[*])cc2)cc1 | known
R1005915 |  |  | P372946 | poly{[2,2'-(ethylenedioxy)diethanol]-alt-[4,4'-bis(chlorocarbonyl)azoxybenzene]} | poly(oxyethyleneoxyethyleneoxyethyleneoxycarbonyl1,4-phenyleneazoxy-1,4-phenylenecarbonyl) |  | Polyoxides/ethers/acetals, Polyesters/thioesters, Polyimines |  | *CCOCCOCCOC(=O)c1ccc(-n2on2-c2ccc(C(=O)O*)cc2)cc1 | [*]CCOCCOCCOC(=O)c1ccc(-n2on2-c2ccc(C(=O)O[*])cc2)cc1 | known
R1005916 |  |  | P372947 | poly({2,2'-[oxybis(ethyleneoxy)]diethanol}-alt-[4,4'-bis(chlorocarbonyl)azoxybenzene]) | poly(oxyethyleneoxyethyleneoxyethyleneoxyethyleneoxycarbonyl1,4-phenyleneazoxy1,4-phenylenecarbonyl) |  | Polyoxides/ethers/acetals, Polyesters/thioesters, Polyimines |  | *CCOCCOCCOCCOC(=O)c1ccc(-n2on2-c2ccc(C(=O)O*)cc2)cc1 | [*]CCOCCOCCOCCOC(=O)c1ccc(-n2on2-c2ccc(C(=O)O[*])cc2)cc1 | known
R1005917 |  |  | P372948 | poly[(4,4'-dihydroxy-2,2'-dimethylazoxybenzene)-alt-(dodecanedioic acid)] poly[(4,4'-dihydroxy-2,2'-dimethylazoxybenzene)-alt-(dodecanedioyl dichloride)] | poly[oxy(3-methyl-1,4-phenylene)azoxy(2-methyl-1,4-phenylene)oxydodecanedioyl] |  | Polyoxides/ethers/acetals, Polyesters/thioesters, Polyimines |  | *Oc1ccc(-n2on2-c2ccc(OC(=O)CCCCCCCCCCC(*)=O)cc2C)c(C)c1 | [*]Oc1ccc(-n2on2-c2ccc(OC(=O)CCCCCCCCCCC([*])=O)cc2C)c(C)c1 | known
R1005918 |  |  | P372950 | poly{(4,4'-dihydroxy-2,2'-dimethylazoxybenzene)-alt-[(R)-3-methyladipic acid]} poly[(4,4'-dihydroxy-2,2'-dimethylazoxybenzene)-alt-(3-methylhexanedioyl dichloride)] | poly[oxy(2-methylhexanedioyl)oxy(3-methyl-1,4-phenylene)azoxy(2-methyl-1,4-phenylene)] |  | Polyoxides/ethers/acetals, Polyesters/thioesters, Polyimines |  | *Oc1ccc(-n2on2-c2ccc(OC(=O)CC(C)CCC(*)=O)cc2C)c(C)c1 | [*]Oc1ccc(-n2on2-c2ccc(OC(=O)CC(C)CCC([*])=O)cc2C)c(C)c1 | known
R1005919 |  |  | P372951 | poly[(4,4'-dihydroxy-2,2'-dimethylazoxybenzene)-alt-(succinic acid)] | poly[oxy(3-methyl-1,4-phenylene)azoxy(2-methyl-1,4-phenylene)oxybutanedioyk] |  | Polyoxides/ethers/acetals, Polyesters/thioesters, Polyimines |  | *Oc1ccc(-n2on2-c2ccc(OC(=O)CCC(*)=O)cc2C)c(C)c1 | [*]Oc1ccc(-n2on2-c2ccc(OC(=O)CCC([*])=O)cc2C)c(C)c1 | known
R1005920 |  |  | P372952 | poly[(4,4'-dihydroxy-2,2'-dimethylazoxybenzene)-alt-(glutaric acid)] | poly[oxy(3-methyl-1,4-phenylene)azoxy(2-methyl-1,4-phenylene)oxypentanedioyl] |  | Polyoxides/ethers/acetals, Polyesters/thioesters, Polyimines |  | *Oc1ccc(-n2on2-c2ccc(OC(=O)CCCC(*)=O)cc2C)c(C)c1 | [*]Oc1ccc(-n2on2-c2ccc(OC(=O)CCCC([*])=O)cc2C)c(C)c1 | known
R1005921 |  |  | P372953 | poly[(4,4'-dihydroxy-2,2'-dimethylazoxybenzene)-alt-(adipic acid)] | poly[oxy(3-methyl-1,4-phenylene)azoxy(2-methyl-1,4-phenylene)oxyhexanedioyl] |  | Polyoxides/ethers/acetals, Polyesters/thioesters, Polyimines |  | *Oc1ccc(-n2on2-c2ccc(OC(=O)CCCCC(*)=O)cc2C)c(C)c1 | [*]Oc1ccc(-n2on2-c2ccc(OC(=O)CCCCC([*])=O)cc2C)c(C)c1 | known
R1005922 |  |  | P372954 | poly[(4,4'-dihydroxy-2,2'-dimethylazoxybenzene)-alt-(heptanedioic acid)] | poly[oxy(3-methyl-1,4-phenylene)azoxy(2-methyl-1,4-phenylene)oxyheptanedioyl] |  | Polyoxides/ethers/acetals, Polyesters/thioesters, Polyimines |  | *Oc1ccc(-n2on2-c2ccc(OC(=O)CCCCCC(*)=O)cc2C)c(C)c1 | [*]Oc1ccc(-n2on2-c2ccc(OC(=O)CCCCCC([*])=O)cc2C)c(C)c1 | known
R1005923 |  |  | P372955 | poly[(4,4'-dihydroxy-2,2'-dimethylazoxybenzene)-alt-(octanedioic acid)] | poly[oxy(3-methyl-1,4-phenylene)azoxy(2-methyl-1,4-phenylene)oxyoctanedioyl] |  | Polyoxides/ethers/acetals, Polyesters/thioesters, Polyimines |  | *Oc1ccc(-n2on2-c2ccc(OC(=O)CCCCCCC(*)=O)cc2C)c(C)c1 | [*]Oc1ccc(-n2on2-c2ccc(OC(=O)CCCCCCC([*])=O)cc2C)c(C)c1 | known
R1005924 |  |  | P372956 | poly[(4,4'-dihydroxy-2,2'-dimethylazoxybenzene)-alt-(nonanedioic acid)] | poly[oxy(3-methyl-1,4-phenylene)azoxy(2-methyl-1,4-phenylene)oxynonanedioyl] |  | Polyoxides/ethers/acetals, Polyesters/thioesters, Polyimines |  | *Oc1ccc(-n2on2-c2ccc(OC(=O)CCCCCCCC(*)=O)cc2C)c(C)c1 | [*]Oc1ccc(-n2on2-c2ccc(OC(=O)CCCCCCCC([*])=O)cc2C)c(C)c1 | known
R1005925 |  |  | P372957 | poly[(4,4'-dihydroxy-2,2'-dimethylazoxybenzene)-alt-(decanedioic acid)] | poly[oxy(3-methyl-1,4-phenylene)azoxy(2-methyl-1,4-phenylene)oxydecanedioyl] |  | Polyoxides/ethers/acetals, Polyesters/thioesters, Polyimines |  | *Oc1ccc(-n2on2-c2ccc(OC(=O)CCCCCCCCC(*)=O)cc2C)c(C)c1 | [*]Oc1ccc(-n2on2-c2ccc(OC(=O)CCCCCCCCC([*])=O)cc2C)c(C)c1 | known
R1005926 |  |  | P372958 | poly[(4,4'-dihydroxy-2,2'-dimethylazoxybenzene)-alt-(undecanedioic acid)] | poly[oxy(3-methyl-1,4-phenylene)azoxy(2-methyl-1,4-phenylene)oxydodecanedioyl] |  | Polyoxides/ethers/acetals, Polyesters/thioesters, Polyimines |  | *Oc1ccc(-n2on2-c2ccc(OC(=O)CCCCCCCCCC(*)=O)cc2C)c(C)c1 | [*]Oc1ccc(-n2on2-c2ccc(OC(=O)CCCCCCCCCC([*])=O)cc2C)c(C)c1 | known
R1005927 |  |  | P372959 | poly[(4,4'-dihydroxy-2,2'-dimethylazoxybenzene)-alt-(tridecanedioic acid)] | poly[oxy(3-methyl-1,4-phenylene)azoxy(2-methyl-1,4-phenylene)oxytridecanedioyl] |  | Polyoxides/ethers/acetals, Polyesters/thioesters, Polyimines |  | *Oc1ccc(-n2on2-c2ccc(OC(=O)CCCCCCCCCCCC(*)=O)cc2C)c(C)c1 | [*]Oc1ccc(-n2on2-c2ccc(OC(=O)CCCCCCCCCCCC([*])=O)cc2C)c(C)c1 | known
R1005928 |  |  | P372960 | poly[(4,4'-dihydroxy-2,2'-dimethylazoxybenzene)-alt-(tetradecanedioic acid)] | poly[oxy(3-methyl-1,4-phenylene)azoxy(2-methyl-1,4-phenylene)oxytetradecanedioyl] |  | Polyoxides/ethers/acetals, Polyesters/thioesters, Polyimines |  | *Oc1ccc(-n2on2-c2ccc(OC(=O)CCCCCCCCCCCCC(*)=O)cc2C)c(C)c1 | [*]Oc1ccc(-n2on2-c2ccc(OC(=O)CCCCCCCCCCCCC([*])=O)cc2C)c(C)c1 | known
R1005929 |  |  | P372961 | poly[(4,4'-dihydroxy-2,2'-dimethylazoxybenzene)-alt-(hexadecanedioic acid)] | poly[oxy(3-methyl-1,4-phenylene)azoxy(2-methyl-1,4-phenylene)oxyhexadecanedioyl] |  | Polyoxides/ethers/acetals, Polyesters/thioesters, Polyimines |  | *Oc1ccc(-n2on2-c2ccc(OC(=O)CCCCCCCCCCCCCCC(*)=O)cc2C)c(C)c1 | [*]Oc1ccc(-n2on2-c2ccc(OC(=O)CCCCCCCCCCCCCCC([*])=O)cc2C)c(C)c1 | known
R1005930 |  |  | P372962 | poly[(4,4'-dihydroxyazoxybenzene)-alt-(dodecanedioic acid)] | poly(oxy-1,4-phenyleneazoxy-1,4-phenyleneoxydodecanedioyl) |  | Polyoxides/ethers/acetals, Polyesters/thioesters, Polyimines |  | *Oc1ccc(-n2on2-c2ccc(OC(=O)CCCCCCCCCCC(*)=O)cc2)cc1 | [*]Oc1ccc(-n2on2-c2ccc(OC(=O)CCCCCCCCCCC([*])=O)cc2)cc1 | known
R1005931 |  |  | P372963 | poly{[4,4'-bis(2-hydroxyethyl)azoxybenzene]-alt-(octanedioic acid)} | poly(oxy-1,4-phenyleneazoxy-1,4-phenyleneoxyoctanedioyl) |  | Polyoxides/ethers/acetals, Polyesters/thioesters, Polyimines |  | *CCc1ccc(-n2on2-c2ccc(CCOC(=O)CCCCCCC(=O)O*)cc2)cc1 | [*]CCc1ccc(-n2on2-c2ccc(CCOC(=O)CCCCCCC(=O)O[*])cc2)cc1 | known
R1005932 |  |  | P372964 | poly{[4,4'-bis(2-hydroxyethyl)azoxybenzene]-alt-(4,4'-dicarboxyazoxybenzene)} | poly(oxyethylene-1,4-phenyleneazoxy-1,4-phenyleneethyleneoxycarbonyl-1,4-phenyleneazoxy-1,4-phenylenecarbonyl) |  | Polyoxides/ethers/acetals, Polyesters/thioesters, Polyimines |  | *CCc1ccc(-n2on2-c2ccc(CCOC(=O)c3ccc(-n4on4-c4ccc(C(=O)O*)cc4)cc3)cc2)cc1 | [*]CCc1ccc(-n2on2-c2ccc(CCOC(=O)c3ccc(-n4on4-c4ccc(C(=O)O[*])cc4)cc3)cc2)cc1 | known
R1005933 |  |  | P372965 | poly[(4,4'-dihydroxy-3,3'-dimethylazoxybenzene)-alt-(dodecanedioic acid)] | poly[oxy(2-methyl-1,4-phenylene)azoxy(3-methyl-1,4-phenylene)oxydodecanedioyl] |  | Polyoxides/ethers/acetals, Polyesters/thioesters, Polyimines |  | *Oc1ccc(-n2on2-c2ccc(OC(=O)CCCCCCCCCCC(*)=O)c(C)c2)cc1C | [*]Oc1ccc(-n2on2-c2ccc(OC(=O)CCCCCCCCCCC([*])=O)c(C)c2)cc1C | known
R1005934 |  |  | P372966 | poly[(4,4'-dihydroxyazoxybenzene)-alt-(3-methyladipic acid)] | poly[oxy-1,4-phenyleneazoxy-1,4-phenyleneoxy(2-methylhexanedioyl)] |  | Polyoxides/ethers/acetals, Polyesters/thioesters, Polyimines |  | *Oc1ccc(-n2on2-c2ccc(OC(=O)CC(C)CCC(*)=O)cc2)cc1 | [*]Oc1ccc(-n2on2-c2ccc(OC(=O)CC(C)CCC([*])=O)cc2)cc1 | known
R1005935 |  |  | P372967 | poly{[4,4'-bis(2-hydroxyethyl)azoxybenzene]-alt-(3-methyladipic acid)} | poly[oxyethylene-1,4-phenyleneazoxy-1,4-phenyleneethyleneoxy(2-methylhexanedioyl)] |  | Polyoxides/ethers/acetals, Polyesters/thioesters, Polyimines |  | *CCc1ccc(-n2on2-c2ccc(CCOC(=O)CCC(C)CC(=O)O*)cc2)cc1 | [*]CCc1ccc(-n2on2-c2ccc(CCOC(=O)CCC(C)CC(=O)O[*])cc2)cc1 | known
R1005936 |  |  | P372968 | poly{[4,4'-bis(2-hydroxyethyl)azoxybenzene]-alt-(dodecanedioic acid)} | poly(oxyethylene-1,4-phenyleneazoxy-1,4-phenyleneethyleneoxydodecanedioyl) |  | Polyoxides/ethers/acetals, Polyesters/thioesters, Polyimines |  | *CCc1ccc(-n2on2-c2ccc(CCOC(=O)CCCCCCCCCCC(=O)O*)cc2)cc1 | [*]CCc1ccc(-n2on2-c2ccc(CCOC(=O)CCCCCCCCCCC(=O)O[*])cc2)cc1 | known
R1005937 |  |  | P372969 |  | poly(3-oxospiro[1,3-dihydroisobenzofuran-1,9'-xanthene]-2',6'-diyl)oxyoxo(phenylphosphonoyl)oxy] |  | Polyoxides/ethers/acetals, Polyesters/thioesters |  | *OP(=O)(Oc1ccc2c(c1)Oc1cc(*)ccc1C21OC(=O)c2ccccc21)c1ccccc1 | [*]OP(=O)(Oc1ccc2c(c1)Oc1cc([*])ccc1C21OC(=O)c2ccccc21)c1ccccc1 | known | [11 empty] | 759 | [24 empty] | 42
R1005938 |  |  | P372971 | poly({4,4'-[ethylenebis(oxyethyleneoxy)]naphthalene-1-carboaldehyde}-alt-[(1,4-phenylenedimethyl)bis(triphenylphosphonium bromide)]) | poly(oxyethyleneoxyethyleneoxyethyleneoxynaphthalene-1,4-diylethene-1,2-diyl-1,4-phenyleneethene-1,2-diylnaphthalene-1,4-diyl) | poly(1,4,7,10-tetraoxadecane-1,10-diylnaphthalene-1,4-diylethene-1,2-diyl-1,4-phenyleneethene-1,2-diylnaphthalene-1,4-diyl) | Polyoxides/ethers/acetals |  | *CCOCCOCCOc1ccc(C=Cc2ccc(C=Cc3ccc(O*)c4ccccc34)cc2)c2ccccc12 | [*]CCOCCOCCOc1ccc(C=Cc2ccc(C=Cc3ccc(O[*])c4ccccc34)cc2)c2ccccc12 | known | [10 empty] | 356.5 | 661
R1005939 |  |  | P372972 | poly({4,4'-[ethylenebis(oxyethyleneoxy)]naphthalene-1-carboaldehyde}-alt-[(2,5-dimethoxy-1,4-phenylenedimethyl)bis(triphenylphosphonium chloride)]) | poly[oxyethyleneoxyethyleneoxyethyleneoxynaphthalene-1,4-diylethene-1,2-diyl(2,5-dimethoxy-1,4-phenylene)ethene-1,2-diylnaphthalene-1,4-diyl] |  | Polyoxides/ethers/acetals |  | *CCOCCOCCOc1ccc(C=Cc2cc(OC)c(C=Cc3ccc(O*)c4ccccc34)cc2OC)c2ccccc12 | [*]CCOCCOCCOc1ccc(C=Cc2cc(OC)c(C=Cc3ccc(O[*])c4ccccc34)cc2OC)c2ccccc12 | known | [10 empty] | 352.5 | 667
R1005940 |  |  | P372975 |  | poly[oxyhexane-1,6-diyloxy-1,4-phenylene(phenylimino)biphenyl-4,4'-diyl(phenylimino)-1,4-phenylene] |  | Polyoxides/ethers/acetals, Polyimines |  | *CCCCCCOc1ccc(N(c2ccccc2)c2ccc(-c3ccc(N(c4ccccc4)c4ccc(O*)cc4)cc3)cc2)cc1 | [*]CCCCCCOc1ccc(N(c2ccccc2)c2ccc(-c3ccc(N(c4ccccc4)c4ccc(O[*])cc4)cc3)cc2)cc1 | known | [10 empty] | 401 | 703
R1005941 |  |  | P372976 |  | poly[oxydodecane-1,12-diyloxy-1,4-phenylene(phenylimino)biphenyl-4,4'-diyl(phenylimino)-1,4-phenylene] |  | Polyoxides/ethers/acetals, Polyimines |  | *CCCCCCCCCCCCOc1ccc(N(c2ccccc2)c2ccc(-c3ccc(N(c4ccccc4)c4ccc(O*)cc4)cc3)cc2)cc1 | [*]CCCCCCCCCCCCOc1ccc(N(c2ccccc2)c2ccc(-c3ccc(N(c4ccccc4)c4ccc(O[*])cc4)cc3)cc2)cc1 | known
R1005942 |  |  | P372977 | poly[({ethylenebis[oxy(methoxyphosphonoyl)diazenediyl-4,1-phenylene]}dimethanol)-alt-(5-tert-butylisophthaloyl dichloride)] | poly[oxyethyleneoxymethoxy(methoxyphosphoryl)diazenediyl-1,4-phenylenemethyleneoxy(5-tert-butylisophthaloyl)oxymethylene-1,4-phenylenediazenediyl(methoxyphosphoryl)] |  | Polyoxides/ethers/acetals, Polyesters/thioesters, Polyimines, Polyurethanes/thiourethanes |  | *CCOP(=O)(N=Nc1ccc(COC(=O)c2cc(C(=O)OCc3ccc(N=NP(=O)(O*)OC)cc3)cc(C(C)(C)C)c2)cc1)OC | [*]CCOP(=O)(N=Nc1ccc(COC(=O)c2cc(C(=O)OCc3ccc(N=NP(=O)(O[*])OC)cc3)cc(C(C)(C)C)c2)cc1)OC | known
R1005943 |  |  | P372978 | poly[(2,2'-{ethylenebis[oxy(methoxyphosphonoyl)diazenediyl-4,1-phenylene]}diethanol)-alt-(5-tert-butylisophthaloyl dichloride)] | poly[oxyethyleneoxy(methoxyphosphoryl)diazenediyl-1,4-phenyleneethyleneoxy(5-tert-butylisophthaloyl)oxyethylene-1,4-phenylenediazenediyl(methoxyphosphoryl)] |  | Polyoxides/ethers/acetals, Polyesters/thioesters, Polyimines, Polyurethanes/thiourethanes |  | *CCOP(=O)(N=Nc1ccc(CCOC(=O)c2cc(C(=O)OCCc3ccc(N=NP(=O)(O*)OC)cc3)cc(C(C)(C)C)c2)cc1)OC | [*]CCOP(=O)(N=Nc1ccc(CCOC(=O)c2cc(C(=O)OCCc3ccc(N=NP(=O)(O[*])OC)cc3)cc(C(C)(C)C)c2)cc1)OC | known
R1005944 |  |  | P372979 | poly[({hexane-1,6-diylbis[oxy(methoxyphosphonoyl)diazenediyl-4,1-phenylene]}dimethanol)-alt-(5-tert-butylisophthaloyl dichloride)] | poly[oxy-(5-tert-butylisophthaloyl)oxymethylene-1,4-phenylenediazenediyl(methoxyphosphoryl)oxyhexane-1,6-diyloxy(methoxyphosphoryl)diazenediyl-1,4-phenylenemethylene] |  | Polyoxides/ethers/acetals, Polyesters/thioesters, Polyimines |  | *CCCCCCOP(=O)(N=Nc1ccc(COC(=O)c2cc(C(=O)OCc3ccc(N=NP(=O)(O*)OC)cc3)cc(C(C)(C)C)c2)cc1)OC | [*]CCCCCCOP(=O)(N=Nc1ccc(COC(=O)c2cc(C(=O)OCc3ccc(N=NP(=O)(O[*])OC)cc3)cc(C(C)(C)C)c2)cc1)OC | known
R1005945 |  |  | P372980 | poly[(2,2'-{hexane-1,6-diylbis[oxy(methoxyphosphonoyl)diazenediyl-4,1-phenylene]}diethanol)-alt-(5-tert-butylisophthaloyl dichloride)] | poly[oxy(5-tert-butylisophthaloyl)oxyethylene-1,4-phenylenediazenediyl(methoxyphosphoryl)oxyhexane-1,6-diyloxy(methoxyphosphoryl)diazenediyl-1,4-phenyleneethylene] |  | Polyoxides/ethers/acetals, Polyesters/thioesters, Polyimines |  | *CCCCCCOP(=O)(N=Nc1ccc(CCOC(=O)c2cc(C(=O)OCCc3ccc(N=NP(=O)(O*)OC)cc3)cc(C(C)(C)C)c2)cc1)OC | [*]CCCCCCOP(=O)(N=Nc1ccc(CCOC(=O)c2cc(C(=O)OCCc3ccc(N=NP(=O)(O[*])OC)cc3)cc(C(C)(C)C)c2)cc1)OC | known
R1005946 |  |  | P372981 |  | poly(oxy-1-{8-[4-({4-[(2-methylbutoxy)carbonyl]phenoxy}carbonyl)phenoxy]octyl}ethylene) |  | Polyoxides/ethers/acetals |  | *CC(CCCCCCCCOc1ccc(C(=O)Oc2ccc(C(=O)OCC(C)CC)cc2)cc1)O* | [*]CC(CCCCCCCCOc1ccc(C(=O)Oc2ccc(C(=O)OCC(C)CC)cc2)cc1)O[*] | known
R1005947 |  |  | P372983 | poly[sodium 4-(2,3-dihydrothieno[3,4-b][1,4]dioxin-2-yl)butane-1-sulfonate] | poly[2-(4-sulfobutyl)-5,6-dihydrothieno[3,4-b][1,4]dioxine-6,8-diyl] |  | Polyoxides/ethers/acetals, Polysulfides |  | *c1sc(*)c2c1OCC(CCCCS(=O)(=O)O)O2 | [*]c1sc([*])c2c1OCC(CCCCS(=O)(=O)O)O2 | known | 2.1668
R1005948 |  |  | P372996 |  | poly{oxy-1,4-phenylenesulfonyl-1,4-phenyleneoxy[2-(chloromethyl)-1,4-phenylene](dimethylmethylene)-1,4-phenylene} | chlorotrimethylsilane and formaldehyde-modified polysulfone | Polyoxides/ethers/acetals, Polysulfones/sulfoxides/sufonates/sulfoamides |  | *Oc1ccc(S(=O)(=O)c2ccc(Oc3ccc(C(C)(C)c4ccc(*)c(CCl)c4)cc3)cc2)cc1 | [*]Oc1ccc(S(=O)(=O)c2ccc(Oc3ccc(C(C)(C)c4ccc([*])c(CCl)c4)cc3)cc2)cc1 | known
R1005949 |  |  | P373003 | poly[5,5'-(1,1-dioxothiophene-2,5-diyl)bis(2,3-dihydrothieno[3,4-b][1,4]dioxine)] | poly{[5,5'-bi(2,3-dihydrothieno[3,4-b][1,4]dioxine)-7,7'-diyl](1,1-dioxothiophene-2,5-diyl)} |  | Polyoxides/ethers/acetals, Polysulfides, Polysulfones/sulfoxides/sufonates/sulfoamides |  | *C1=CC=C(c2sc(-c3sc(*)c4c3OCCO4)c3c2OCCO3)S1(=O)=O | [*]C1=CC=C(c2sc(-c3sc([*])c4c3OCCO4)c3c2OCCO3)S1(=O)=O | known | 1.7929
R1005950 |  |  | P373004 | poly[5,5'-(3,4-dihexyl-1,1-dioxothiophene-2,5-diyl)bis(2,3-dihydrothieno[3,4-b][1,4]dioxine)] | poly{[5,5'-bi(2,3-dihydrothieno[3,4-b][1,4]dioxine)-7,7'-diyl](1,1-dioxo-3,4-dihexylthiophene-2,5-diyl)} |  | Polyoxides/ethers/acetals, Polysulfides, Polysulfones/sulfoxides/sufonates/sulfoamides |  | *C1=C(CCCCCC)C(CCCCCC)=C(c2sc(-c3sc(*)c4c3OCCO4)c3c2OCCO3)S1(=O)=O | [*]C1=C(CCCCCC)C(CCCCCC)=C(c2sc(-c3sc([*])c4c3OCCO4)c3c2OCCO3)S1(=O)=O | known | 1.3792
R1005951 |  |  | P373005 | poly[5,5'-(3,4-didodecyl-1,1-dioxothiophene-2,5-diyl)bis(2,3-dihydrothieno[3,4-b][1,4]dioxine)] | poly{[5,5'-bi(2,3-dihydrothieno[3,4-b][1,4]dioxine)-7,7'-diyl](1,1-dioxo-3,4-ditridecylthiophene-2,5-diyl)} |  | Polyoxides/ethers/acetals, Polysulfides, Polysulfones/sulfoxides/sufonates/sulfoamides |  | *C1=C(CCCCCCCCCCCC)C(CCCCCCCCCCCC)=C(c2sc(-c3sc(*)c4c3OCCO4)c3c2OCCO3)S1(=O)=O | [*]C1=C(CCCCCCCCCCCC)C(CCCCCCCCCCCC)=C(c2sc(-c3sc([*])c4c3OCCO4)c3c2OCCO3)S1(=O)=O | known
R1005952 |  |  | P373006 | poly[2,5-bis(2-thienyl)2,3-dihydrothieno[3,4-b][1,4]dioxine-6,6-dioxide] | poly[(6,6-dioxo-2,3-dihydrothieno[3,4-b][1,4]dioxine-5,7-diyl)-2,2'-bithiophene-5,5'-diyl] |  | Polyoxides/ethers/acetals, Polysulfides, Polysulfones/sulfoxides/sufonates/sulfoamides |  | *C1=C2OCCOC2=C(c2ccc(-c3ccc(*)s3)s2)S1(=O)=O | [*]C1=C2OCCOC2=C(c2ccc(-c3ccc([*])s3)s2)S1(=O)=O | known | 1.9368
R1005953 |  |  | P373007 | poly[5,5':7',5-ter(2,3-dihydrothieno[3,4-b][1,4]dioxine)-6',6'-dioxide] | poly[6,6-dioxo-5,5':7',5''-ter(2,3-dihydrothieno[3,4-b][1,4]dioxine)-7,7''-diyl] |  | Polyoxides/ethers/acetals, Polysulfides, Polysulfones/sulfoxides/sufonates/sulfoamides |  | *C1=C2OCCOC2=C(c2sc(-c3sc(*)c4c3OCCO4)c3c2OCCO3)S1(=O)=O | [*]C1=C2OCCOC2=C(c2sc(-c3sc([*])c4c3OCCO4)c3c2OCCO3)S1(=O)=O | known | 2.0121
R1005954 |  |  | P373014 | poly{[2,2'-dimethyl-4,4'-(cyclohexane-1,1-diyl)diphenol]-alt-(isophthalic acid;terephthalic acid)} | poly(oxy-1,4-phenyleneterephthaloyl-1,4-phenyleneterephthaloyl-1,4-phenylene) |  | Polyoxides/ethers/acetals, Polyketones/thioketones |  | *Oc1ccc(C(=O)c2ccc(C(=O)c3ccc(C(=O)c4ccc(C(=O)c5ccc(*)cc5)cc4)cc3)cc2)cc1 | [*]Oc1ccc(C(=O)c2ccc(C(=O)c3ccc(C(=O)c4ccc(C(=O)c5ccc([*])cc5)cc4)cc3)cc2)cc1 | known
R1005955 |  |  | P373015 | poly((m-phenylenediamine)-alt-{5,5'-[(3,3,3',3'-tetramethyl-1,1'-spirobiindan-6,6'-diyl)dioxy]bis(isobenzofuran-1,3-dione)}) | poly(oxy-1,4-phenyleneoxy-1,4-phenyleneterephthaloyl-1,4-phenylenecarbonyl-1,4-phenylene) |  | Polyoxides/ethers/acetals, Polyketones/thioketones |  | *Oc1ccc(Oc2ccc(C(=O)c3ccc(C(=O)c4ccc(C(=O)c5ccc(*)cc5)cc4)cc3)cc2)cc1 | [*]Oc1ccc(Oc2ccc(C(=O)c3ccc(C(=O)c4ccc(C(=O)c5ccc([*])cc5)cc4)cc3)cc2)cc1 | known
R1005956 |  |  | P373016 |  | poly(oxybiphenyl-4,4'-diyloxy-1,4-phenyleneterephthaloyl-1,4-phenylenecarbonyl-1,4-phenylene) |  | Polyoxides/ethers/acetals, Polyketones/thioketones |  | *Oc1ccc(-c2ccc(Oc3ccc(C(=O)c4ccc(C(=O)c5ccc(C(=O)c6ccc(*)cc6)cc5)cc4)cc3)cc2)cc1 | [*]Oc1ccc(-c2ccc(Oc3ccc(C(=O)c4ccc(C(=O)c5ccc(C(=O)c6ccc([*])cc6)cc5)cc4)cc3)cc2)cc1 | known
R1005957 |  |  | P373017 |  | poly{oxy-1,4-phenyleneimino{5-[3-(1,3-dioxoisoindolin-2-yl)propanamido]isophthaloyl}imino-1,4-phenylene} |  | Polyoxides/ethers/acetals, Polyamides/thioamides |  | *Oc1ccc(NC(=O)c2cc(NC(=O)CCN3C(=O)c4ccccc4C3=O)cc(C(=O)Nc3ccc(*)cc3)c2)cc1 | [*]Oc1ccc(NC(=O)c2cc(NC(=O)CCN3C(=O)c4ccccc4C3=O)cc(C(=O)Nc3ccc([*])cc3)c2)cc1 | known | [7 empty] | 125 | 3.1 |  | 513 | 615.5
R1005958 |  |  | P373018 | poly{[2,2'-dimethyl-4,4'-(cyclohexane-1,1-diyl)diphenol]-alt-(terephthalic acid)} | poly{oxy-1,4-phenyleneimino{5-[4-(1,3-dioxoisoindolin-2-yl)butanamido]isophthaloyl}imino-1,4-phenylene} |  | Polyoxides/ethers/acetals, Polyamides/thioamides |  | *Oc1ccc(NC(=O)c2cc(NC(=O)CCCN3C(=O)c4ccccc4C3=O)cc(C(=O)Nc3ccc(*)cc3)c2)cc1 | [*]Oc1ccc(NC(=O)c2cc(NC(=O)CCCN3C(=O)c4ccccc4C3=O)cc(C(=O)Nc3ccc([*])cc3)c2)cc1 | known | [7 empty] | 115 | 2.7 |  | 498 | 643
R1005959 |  |  | P373019 |  | poly{oxy-1,4-phenyleneimino{5-[4-(1,3-dioxoisoindolin-2-yl)pentanamido]isophthaloyl}imino-1,4-phenylene} |  | Polyoxides/ethers/acetals, Polyamides/thioamides |  | *Oc1ccc(NC(=O)c2cc(NC(=O)CCCCCN3C(=O)c4ccccc4C3=O)cc(C(=O)Nc3ccc(*)cc3)c2)cc1 | [*]Oc1ccc(NC(=O)c2cc(NC(=O)CCCCCN3C(=O)c4ccccc4C3=O)cc(C(=O)Nc3ccc([*])cc3)c2)cc1 | known | [7 empty] | 115 | 2.1 |  | 473 | 673
R1005960 |  |  | P373020 |  | poly(oxy-1,4-phenyleneimino{5-[4-(1,3-dioxoisoindolin-2-yl)undecanamido]isophthaloyl}1,4-phenylene) |  | Polyoxides/ethers/acetals, Polyamides/thioamides |  | *Oc1ccc(NC(=O)c2cc(NC(=O)CCCCCCCCCCN3C(=O)c4ccccc4C3=O)cc(C(=O)Nc3ccc(*)cc3)c2)cc1 | [*]Oc1ccc(NC(=O)c2cc(NC(=O)CCCCCCCCCCN3C(=O)c4ccccc4C3=O)cc(C(=O)Nc3ccc([*])cc3)c2)cc1 | known | [7 empty] | 110 | 2 |  | 433 | 688
R1005961 |  |  | P373021 | poly{[2,2',6,6'-tetramethyl-4,4'-(1-methylethane-1,1-diyl)diphenol]-alt-[bis(4-fluorophenyl) sulfone]} | poly[oxy-1,4-phenylenesulfonyl-1,4-phenyleneoxy(3-bromo-2,6-dimethyl-1,4-phenylene)(dimethylmethylene)(2-bromo-3,5-dimethyl-1,4-phenylene)] |  | Polyoxides/ethers/acetals, Polysulfones/sulfoxides/sufonates/sulfoamides |  | *Oc1ccc(S(=O)(=O)c2ccc(Oc3c(C)cc(C(C)(C)c4cc(C)c(*)c(C)c4Br)c(Br)c3C)cc2)cc1 | [*]Oc1ccc(S(=O)(=O)c2ccc(Oc3c(C)cc(C(C)(C)c4cc(C)c([*])c(C)c4Br)c(Br)c3C)cc2)cc1 | known | [10 empty] | 548.4 | 583
R1005962 |  |  | P373022 | poly{[2,2',6,6'-tetramethyl-4,4'-(1-methylethane-1,1-diyl)diphenol]-alt-[bis(4-chlorophenyl) sulfone]} | poly[oxy(2,2'-dibromo-3,3',5,5'-tetramethylbiphenyl-4,4'-diyl)oxy-1,4-phenylenesulfonyl-1,4-phenylene] |  | Polyoxides/ethers/acetals, Polysulfones/sulfoxides/sufonates/sulfoamides |  | *Oc1ccc(S(=O)(=O)c2ccc(Oc3c(C)cc(-c4cc(C)c(*)c(C)c4Br)c(Br)c3C)cc2)cc1 | [*]Oc1ccc(S(=O)(=O)c2ccc(Oc3c(C)cc(-c4cc(C)c([*])c(C)c4Br)c(Br)c3C)cc2)cc1 | known | [10 empty] | 571.2 | 583
R1005963 |  |  | P373023 | poly(5-bromo-7-{3-[2-(2-methoxyethoxy)ethoxy]thiophene-2-yl}-2,3-dihydrothieno[3,4-b][1,4]dioxine) | poly({3-[2-(2-methoxyethoxy)ethoxy]thiophene-2,5-diyl}(2,3-dihydrothieno[3,4-b][1,4]dioxine-5,7-diyl)) |  | Polyoxides/ethers/acetals, Polysulfides |  | *c1cc(OCCOCCOC)c(-c2sc(*)c3c2OCCO3)s1 | [*]c1cc(OCCOCCOC)c(-c2sc([*])c3c2OCCO3)s1 | known | 2.2046
R1005964 |  |  | P373024 | poly[5-bromo-7-(5-bromo-3-dodecylthiophene-2-yl)-2,3-dihydrothieno[3,4-b][1,4]dioxine] | poly[(2,3-dihydrothieno[3,4-b][1,4]dioxine-5,7-diyl)(3-dodecylthiophene-2,5-diyl)] |  | Polyoxides/ethers/acetals, Polysulfides |  | *c1cc(CCCCCCCCCCCC)c(-c2sc(*)c3c2OCCO3)s1 | [*]c1cc(CCCCCCCCCCCC)c(-c2sc([*])c3c2OCCO3)s1 | known | 2.3785
R1005965 |  |  | P373026 | poly({4,4'-[bis(2-oxodibenzo[c,e][1,2]oxaphoshinin-2-yl)methylene]dianiline}-alt-(4,4'-oxydibenzoic acid)) | poly{oxy-1,4-phenylenecarbonylimino-1,4-phenylene[bis(2-oxodibenzo[c,e][1,2]oxaphoshinin-2-yl)methylene]-1,4-phenyleneiminocarbonyl-1,4-phenylene} |  | Polyoxides/ethers/acetals, Polyamides/thioamides |  | *Oc1ccc(C(=O)Nc2ccc(C(c3ccc(NC(=O)c4ccc(*)cc4)cc3)(P3(=O)Oc4ccccc4-c4ccccc43)P3(=O)Oc4ccccc4-c4ccccc43)cc2)cc1 | [*]Oc1ccc(C(=O)Nc2ccc(C(c3ccc(NC(=O)c4ccc([*])cc4)cc3)(P3(=O)Oc4ccccc4-c4ccccc43)P3(=O)Oc4ccccc4-c4ccccc43)cc2)cc1 | known | [11 empty] | 614
R1005966 |  |  | P373036 | poly([11,11'-(biphenyl-4,4'-diyldioxy)diundecan-1-ol]-alt-{diethyl 5-[(6-{4-[(4-nitrophenyl)diazenyl]phenoxy}hexyl)oxy]isophthalate}) | poly(oxy{5-[(6-{4-[(4-methoxyphenyl)diazenyl]phenoxy}hexyl)oxy]isophthaloyl}oxyundecane-1,11-diyloxybiphenyl-4,4'-diyloxyundecane-1,11-diyl) |  | Polyoxides/ethers/acetals, Polyesters/thioesters |  | *CCCCCCCCCCCOC(=O)c1cc(OCCCCCCOc2ccc(N=Nc3ccc(OC)cc3)cc2)cc(C(=O)OCCCCCCCCCCCOc2ccc(-c3ccc(O*)cc3)cc2)c1 | [*]CCCCCCCCCCCOC(=O)c1cc(OCCCCCCOc2ccc(N=Nc3ccc(OC)cc3)cc2)cc(C(=O)OCCCCCCCCCCCOc2ccc(-c3ccc(O[*])cc3)cc2)c1 | known
R1005967 |  |  | P373038 | poly([11,11'-(biphenyl-4,4'-diyldioxy)diundecan-1-ol]-alt-{diethyl 5-[(6-{4-[(4-nitrophenyl)diazenyl]phenoxy}hexyl)oxy]isophthalate}) | poly(oxy{5-[(8-{4-[(4-methoxyphenyl)diazenyl]phenoxy}octyl)oxy]isophthaloyl}oxyundecane-1,11-diyloxybiphenyl-4,4'-diyloxyundecane-1,11-diyl) |  | Polyoxides/ethers/acetals, Polyesters/thioesters |  | *CCCCCCCCCCCOC(=O)c1cc(OCCCCCCCCOc2ccc(N=Nc3ccc(OC)cc3)cc2)cc(C(=O)OCCCCCCCCCCCOc2ccc(-c3ccc(O*)cc3)cc2)c1 | [*]CCCCCCCCCCCOC(=O)c1cc(OCCCCCCCCOc2ccc(N=Nc3ccc(OC)cc3)cc2)cc(C(=O)OCCCCCCCCCCCOc2ccc(-c3ccc(O[*])cc3)cc2)c1 | known
R1005968 |  |  | P373040 | poly[[11,11'-(biphenyl-4,4'-diyldioxy)diundecan-1-ol]-alt-(diethyl 5-{10-[4-(4-methoxyphenylazo)phenoxy]decyloxy}isophthalate)] | poly(oxy{5-[(10-{4-[(4-methoxyphenyl)diazenyl]phenoxy}decyl)oxy]isophthaloyl}oxyundecane-1,11-diyloxybiphenyl-4,4'-diyloxyundecane-1,11-diyl) |  | Polyoxides/ethers/acetals, Polyesters/thioesters |  | *CCCCCCCCCCCOC(=O)c1cc(OCCCCCCCCCCOc2ccc(N=Nc3ccc(OC)cc3)cc2)cc(C(=O)OCCCCCCCCCCCOc2ccc(-c3ccc(O*)cc3)cc2)c1 | [*]CCCCCCCCCCCOC(=O)c1cc(OCCCCCCCCCCOc2ccc(N=Nc3ccc(OC)cc3)cc2)cc(C(=O)OCCCCCCCCCCCOc2ccc(-c3ccc(O[*])cc3)cc2)c1 | known
R1005969 |  |  | P373041 | poly[5,7-bis(2,3-dihydrothieno[3,4-b][1,4]dioxin-5-yl)thieno[3,4-b]pyrazine] | poly{thieno[3,4-b]pyrazine-5,7-diyl[5,5'-bi(2,3-dihydrothieno[3,4-b][1,4]dioxine)-7,7'-diyl]} |  | Polyoxides/ethers/acetals, Polysulfides, Polyimines |  | *c1sc(-c2sc(-c3sc(*)c4nccnc34)c3c2OCCO3)c2c1OCCO2 | [*]c1sc(-c2sc(-c3sc([*])c4nccnc34)c3c2OCCO3)c2c1OCCO2 | known | 1.0217
R1005970 |  |  | P373042 | poly[5,7-bis(2-hexyl-2,3-dihydrothieno[3,4-b][1,4]dioxin-5-yl)thieno[3,4-b]pyrazine] | poly{thieno[3,4-b]pyrazine-5,7-diyl[2,2'-dihexyl-5,5'-bi(2,3-dihydrothieno[3,4-b][1,4]dioxine)-7,7'-diyl]} |  | Polyoxides/ethers/acetals, Polysulfides, Polyimines |  | *c1sc(-c2sc(-c3sc(*)c4nccnc34)c3c2OC(CCCCCC)CO3)c2c1OCC(CCCCCC)O2 | [*]c1sc(-c2sc(-c3sc([*])c4nccnc34)c3c2OC(CCCCCC)CO3)c2c1OCC(CCCCCC)O2 | known | 1.6167
R1005971 |  |  | P373043 | poly[2,6-bis(2,3-dihydrothieno[3,4-b][1,4]dioxine-5-yl)cyclopenta[2,1-b:3,4-b']dithiophen-4-one] | poly[5,5'-bi(2,3-dihydrothieno[3,4-b][1,4]dioxine)-7,7'-diyl](8-oxocyclopenta[2,1-b:3,4-b']dithiophene-2,6-diyl] |  | Polyoxides/ethers/acetals, Polysulfides, Polyketones/thioketones |  | *c1cc2c(s1)-c1sc(-c3sc(-c4sc(*)c5c4OCCO5)c4c3OCCO4)cc1C2=O | [*]c1cc2c(s1)-c1sc(-c3sc(-c4sc([*])c5c4OCCO5)c4c3OCCO4)cc1C2=O | known | 1.2584
R1005972 |  |  | P373044 | poly{3-[2,6-bis(2,3-dihydrothieno[3,4-b][1,4]dioxine-5-yl)cyclopenta[2,1-b:3,4-b']dithiophen-4-ylidene]propanedinitrile} | poly{([5,5'-bi(2,3-dihydrothieno[3,4-b][1,4]dioxine)]-7,7'-diyl)[4-(dicyanomethylidene)cyclopenta[2,1-b:3,4-b']dithiophene-2,6-diyl]} |  | Polyoxides/ethers/acetals, Polysulfides |  | *c1cc2c(s1)-c1sc(-c3sc(-c4sc(*)c5c4OCCO5)c4c3OCCO4)cc1C2=C(C#N)C#N | [*]c1cc2c(s1)-c1sc(-c3sc(-c4sc([*])c5c4OCCO5)c4c3OCCO4)cc1C2=C(C#N)C#N | known | 0.9952
R1005973 |  |  | P373055 | poly[(naphthalene-2,6-diol)-alt-(4,4'-difluorobenzophenone)] | poly(oxynaphthalene-2,6-diyloxy-1,4-phenylenecarbonyl-1,4-phenylene) |  | Polyoxides/ethers/acetals, Polyketones/thioketones |  | *Oc1ccc2cc(Oc3ccc(C(=O)c4ccc(*)cc4)cc3)ccc2c1 | [*]Oc1ccc2cc(Oc3ccc(C(=O)c4ccc([*])cc4)cc3)ccc2c1 | known | 3.634 | [8 empty] | 583 | 520 | 655
R1005974 |  |  | P373056 | poly{(naphthalene-2,6-diol)-alt-[disodium 3,3'-carbonylbis(6-fluorobenzene-1-sulfonate)] | poly[oxynaphthalene-2,6-diyloxy(2-sulfo-1,4-phenylene)carbonyl(3-sulfo-1,4-phenylene)] |  | Polyoxides/ethers/acetals, Polyketones/thioketones |  | *Oc1ccc2cc(Oc3ccc(C(=O)c4ccc(*)c(S(=O)(=O)O)c4)cc3S(=O)(=O)O)ccc2c1 | [*]Oc1ccc2cc(Oc3ccc(C(=O)c4ccc([*])c(S(=O)(=O)O)c4)cc3S(=O)(=O)O)ccc2c1 | known | [11 empty] | 502
R1005975 |  |  | P373062 |  | poly{nitrilo[(Ra)-dinaphtho[2,1-d:1,2-f][1,3,2lambda5]dioxaphosphepine-2-ylidene-2-yl]} poly{azanylylidene[(Ra)-dinaphtho[2,1-d:1,2-f][1,3,2lambda5]dioxaphosphepine-2-ylidene-2-yl]} |  | Polyoxides/ethers/acetals, Polyphosphazenes, Polyimines |  | *N=P1(*)Oc2ccc3ccccc3c2-c2c(ccc3ccccc23)O1 | [*]N=P1([*])Oc2ccc3ccccc3c2-c2c(ccc3ccccc23)O1 | known
R1005976 |  |  | P373063 |  | poly[oxynaphthalene-1,5-diyloxy(1,2,3,3,4,4-hexafluorocyclobutane-1,2-diyl)] |  | Polyoxides/ethers/acetals |  | *Oc1cccc2c(OC3(F)C(*)(F)C(F)(F)C3(F)F)cccc12 | [*]Oc1cccc2c(OC3(F)C([*])(F)C(F)(F)C3(F)F)cccc12 | known | 3.9081 | [9 empty] | 425 | 661 | [11 empty] | 2.247 | [8 empty] | 1.499
R1005977 |  |  | P373064 |  | poly[oxy-1,4-phenyleneoxy(1,2,3,3,4,4-hexafluorocyclobutane-1,2-diyl)] |  | Polyoxides/ethers/acetals |  | *Oc1ccc(OC2(F)C(*)(F)C(F)(F)C2(F)F)cc1 | [*]Oc1ccc(OC2(F)C([*])(F)C(F)(F)C2(F)F)cc1 | known | 5.2532 | [9 empty] | 314 | 670 | [11 empty] | 2.088 | [8 empty] | 1.445
R1005978 |  |  | P373065 |  | poly(oxy-1,4-phenylenedisulfane-1,2-diyl-1,4-phenylene) |  | Polyoxides/ethers/acetals, Polysulfides |  | *Oc1ccc(SSc2ccc(*)cc2)cc1 | [*]Oc1ccc(SSc2ccc([*])cc2)cc1 | known | 3.8889 | [9 empty] | 353.4 | 693.55
R1005979 |  |  | P373066 |  | poly(oxy-1,1'-binaphthalene-2,2'-diyloxy-1,1'-binaphthalene-4,4'-diyl) |  | Polyoxides/ethers/acetals |  | *Oc1ccc(-c2ccc(Oc3ccc4ccccc4c3-c3c(*)ccc4ccccc34)c3ccccc23)c2ccccc12 | [*]Oc1ccc(-c2ccc(Oc3ccc4ccccc4c3-c3c([*])ccc4ccccc34)c3ccccc23)c2ccccc12 | known | [10 empty] | 574 | 743 | [11 empty] | 2.5921 | [8 empty] | 1.61
R1005980 |  |  | P373068 | poly{[2',5'-bis(hexyloxy)-1,1':4',1''-terphenyl-4,4''-diol]-alt-[2,5-bis(4-fluorophenyl)-1,3,4-oxadiazole]} | poly{1,3,4-oxadiazole-2,5-diyl-1,4-phenyleneoxy[2',5'-bis(hexyloxy)-1,1':4',1''-terphenyl-4,4''-diyl]oxy-1,4-phenylene} |  | Polyoxides/ethers/acetals, Polyimines |  | *c1ccc(Oc2ccc(-c3cc(OCCCCCC)c(-c4ccc(Oc5ccc(-c6nnc(*)o6)cc5)cc4)cc3OCCCCCC)cc2)cc1 | [*]c1ccc(Oc2ccc(-c3cc(OCCCCCC)c(-c4ccc(Oc5ccc(-c6nnc([*])o6)cc5)cc4)cc3OCCCCCC)cc2)cc1 | known | 3.3395 | [9 empty] | 376
R1005981 |  |  | P373069 | poly{[2',5'-bis(dodecyloxy)-1,1':4',1''-terphenyl-4,4''-diol]-alt-[2,5-bis(4-fluorophenyl)-1,3,4-oxadiazole]} | poly{1,3,4-oxadiazole-2,5-diyl-1,4-phenyleneoxy[2',5'-bis(dodecyloxy)-1,1':4',1''-terphenyl-4,4''-diyl]oxy-1,4-phenylen} |  | Polyoxides/ethers/acetals, Polyimines |  | *c1ccc(Oc2ccc(-c3cc(OCCCCCCCCCCCC)c(-c4ccc(Oc5ccc(-c6nnc(*)o6)cc5)cc4)cc3OCCCCCCCCCCCC)cc2)cc1 | [*]c1ccc(Oc2ccc(-c3cc(OCCCCCCCCCCCC)c(-c4ccc(Oc5ccc(-c6nnc([*])o6)cc5)cc4)cc3OCCCCCCCCCCCC)cc2)cc1 | known
R1005982 |  |  | P373070 | poly([4,4'-(1-methylethane-1,1-diyl)diphenol]-alt-{1,1'-[6-(piperidin-1-yl)-2,4,6-triazine-2,4-diylbisoxy]bis(naphthalene-2-carbonyl chloride}) | poly{[6-(piperidin-1-yl)-1,3,5-triazine-2,4-diyl]oxynaphthalene-1,2-diylcarbonyloxy-1,4-phenylene(dimethylmethylene)-1,4-phenyleneoxycarbonylnaphthalene-2,1-diyloxy} |  | Polyoxides/ethers/acetals, Polyesters/thioesters, Polyimines |  | *Oc1c(C(=O)Oc2ccc(C(C)(C)c3ccc(OC(=O)c4ccc5ccccc5c4Oc4nc(*)nc(N5CCCCC5)n4)cc3)cc2)ccc2ccccc12 | [*]Oc1c(C(=O)Oc2ccc(C(C)(C)c3ccc(OC(=O)c4ccc5ccccc5c4Oc4nc([*])nc(N5CCCCC5)n4)cc3)cc2)ccc2ccccc12 | known | [11 empty] | 478 | 1.16
R1005983 |  |  | P373071 | poly([4,4'-(cyclohexane-1,1-diyl)diphenol]-alt-{1,1'-[6-(piperidin-1-yl)-2,4,6-triazine-2,4-diylbisoxy]bis(naphthalene-2-carbonyl chloride}) | poly{[6-(piperidin-1-yl)-1,3,5-triazine-2,4-diyl]oxynaphthalene-1,2-diylcarbonyloxy-1,4-phenylenecyclohexane-1,1-diyl-1,4-phenyleneoxycarbonylnaphthalene-2,1-diyloxy} |  | Polyoxides/ethers/acetals, Polyesters/thioesters, Polyimines |  | *Oc1c(C(=O)Oc2ccc(C3(c4ccc(OC(=O)c5ccc6ccccc6c5Oc5nc(*)nc(N6CCCCC6)n5)cc4)CCCCC3)cc2)ccc2ccccc12 | [*]Oc1c(C(=O)Oc2ccc(C3(c4ccc(OC(=O)c5ccc6ccccc6c5Oc5nc([*])nc(N6CCCCC6)n5)cc4)CCCCC3)cc2)ccc2ccccc12 | known | [11 empty] | 508 | 1.14
R1005984 |  |  | P373072 | poly([4,4'-(3-oxo-1,3-dihydroisobenzofuran-1,1-diyl)diphenol]-alt-{1,1'-[6-(piperidin-1-yl)-2,4,6-triazine-2,4-diylbisoxy]bis(naphthalene-2-carbonyl chloride}) | poly{[6-(piperidin-1-yl)-1,3,5-triazine-2,4-diyl]oxynaphthalene-1,2-diylcarbonyloxy-1,4-phenylene(3-oxo-1,3-dihydroisobenzofuran-1,1-diyl)-1,4-phenyleneoxycarbonylnaphthalene-2,1-diyloxy} |  | Polyoxides/ethers/acetals, Polyesters/thioesters, Polyimines |  | *Oc1c(C(=O)Oc2ccc(C3(c4ccc(OC(=O)c5ccc6ccccc6c5Oc5nc(*)nc(N6CCCCC6)n5)cc4)OC(=O)c4ccccc43)cc2)ccc2ccccc12 | [*]Oc1c(C(=O)Oc2ccc(C3(c4ccc(OC(=O)c5ccc6ccccc6c5Oc5nc([*])nc(N6CCCCC6)n5)cc4)OC(=O)c4ccccc43)cc2)ccc2ccccc12 | known | [11 empty] | 543 | 1.22
R1005985 |  |  | P373073 | poly((1,5-dihydroxyanthraquinone)-alt-{1,1'-[6-(piperidin-1-yl)-2,4,6-triazine-2,4-diylbisoxy]bis(naphthalene-2-carbonyl chloride}) | poly{[6-(piperidin-1-yl)-1,3,5-triazine-2,4-diyl]oxynaphthalene-1,2-diylcarbonyloxy(9,10-dioxo-9,10-dihydroanthracene-1,5-diyl)oxycarbonylnaphthalene-2,1-diyloxy} |  | Polyoxides/ethers/acetals, Polyesters/thioesters, Polyimines, Polyketones/thioketones |  | *Oc1c(C(=O)Oc2cccc3c2C(=O)c2cccc(OC(=O)c4ccc5ccccc5c4Oc4nc(*)nc(N5CCCCC5)n4)c2C3=O)ccc2ccccc12 | [*]Oc1c(C(=O)Oc2cccc3c2C(=O)c2cccc(OC(=O)c4ccc5ccccc5c4Oc4nc([*])nc(N5CCCCC5)n4)c2C3=O)ccc2ccccc12 | known | [12 empty] | 1.18
R1005986 |  |  | P373074 | poly((1,8-dihydroxyanthraquinone)-alt-{1,1'-[6-(piperidin-1-yl)-2,4,6-triazine-2,4-diylbisoxy]bis(naphthalene-2-carbonyl chloride}) | poly{[6-(piperidin-1-yl)-1,3,5-triazine-2,4-diyl]oxynaphthalene-1,2-diylcarbonyloxy(9,10-dioxo-9,10-dihydroanthracene-1,4-diyl)oxycarbonylnaphthalene-2,1-diyloxy} |  | Polyoxides/ethers/acetals, Polyesters/thioesters, Polyimines, Polyketones/thioketones |  | *Oc1c(C(=O)Oc2ccc(OC(=O)c3ccc4ccccc4c3Oc3nc(*)nc(N4CCCCC4)n3)c3c2C(=O)c2ccccc2C3=O)ccc2ccccc12 | [*]Oc1c(C(=O)Oc2ccc(OC(=O)c3ccc4ccccc4c3Oc3nc([*])nc(N4CCCCC4)n3)c3c2C(=O)c2ccccc2C3=O)ccc2ccccc12 | known | [11 empty] | 528 | 1.17
R1005987 |  |  | P373075 | poly(resorcinol-alt-{1,1'-[6-(piperidin-1-yl)-2,4,6-triazine-2,4-diylbisoxy]bis(naphthalene-2-carbonyl chloride}) | poly{[6-(piperidin-1-yl)-1,3,5-triazine-2,4-diyl]oxynaphthalene-1,2-diylcarbonyloxy-1,3-phenyleneoxycarbonylnaphthalene-2,1-diyloxy} |  | Polyoxides/ethers/acetals, Polyesters/thioesters, Polyimines |  | *Oc1c(C(=O)Oc2cccc(OC(=O)c3ccc4ccccc4c3Oc3nc(*)nc(N4CCCCC4)n3)c2)ccc2ccccc12 | [*]Oc1c(C(=O)Oc2cccc(OC(=O)c3ccc4ccccc4c3Oc3nc([*])nc(N4CCCCC4)n3)c2)ccc2ccccc12 | known | [11 empty] | 525.5 | 1.19
R1005988 |  |  | P373076 | poly(hydroquinone-alt-{1,1'-[6-(piperidin-1-yl)-2,4,6-triazine-2,4-diylbisoxy]bis(naphthalene-2-carbonyl chloride}) | poly{[6-(piperidin-1-yl)-1,3,5-triazine-2,4-diyl]oxynaphthalene-1,2-diylcarbonyloxy-1,4-phenyleneoxycarbonylnaphthalene-2,1-diyloxy} |  | Polyoxides/ethers/acetals, Polyesters/thioesters, Polyimines |  | *Oc1c(C(=O)Oc2ccc(OC(=O)c3ccc4ccccc4c3Oc3nc(*)nc(N4CCCCC4)n3)cc2)ccc2ccccc12 | [*]Oc1c(C(=O)Oc2ccc(OC(=O)c3ccc4ccccc4c3Oc3nc([*])nc(N4CCCCC4)n3)cc2)ccc2ccccc12 | known | [11 empty] | 513 | 1.19
R1005989 |  |  | P373077 | poly(pyrocatechol-alt-{1,1'-[6-(piperidin-1-yl)-2,4,6-triazine-2,4-diylbisoxy]bis(naphthalene-2-carbonyl chloride}) | poly{[6-(piperidin-1-yl)-1,3,5-triazine-2,4-diyl]oxynaphthalene-1,2-diylcarbonyloxy-1,2-phenyleneoxycarbonylnaphthalene-2,1-diyloxy} |  | Polyoxides/ethers/acetals, Polyesters/thioesters, Polyimines |  | *Oc1c(C(=O)Oc2ccccc2OC(=O)c2ccc3ccccc3c2Oc2nc(*)nc(N3CCCCC3)n2)ccc2ccccc12 | [*]Oc1c(C(=O)Oc2ccccc2OC(=O)c2ccc3ccccc3c2Oc2nc([*])nc(N3CCCCC3)n2)ccc2ccccc12 | known | [11 empty] | 510.5 | 1.2
R1005990 |  |  | P373078 | poly((ethylene glycol)-alt-{1,1'-[6-(piperidin-1-yl)-2,4,6-triazine-2,4-diylbisoxy]bis(naphthalene-2-carbonyl chloride}) | poly{[6-(piperidin-1-yl)-1,3,5-triazine-2,4-diyl]oxynaphthalene-1,2-diylcarbonyloxyethyleneoxycarbonylnaphthalene-2,1-diyloxy} |  | Polyoxides/ethers/acetals, Polyesters/thioesters, Polyimines |  | *Oc1c(C(=O)OCCOC(=O)c2ccc3ccccc3c2Oc2nc(*)nc(N3CCCCC3)n2)ccc2ccccc12 | [*]Oc1c(C(=O)OCCOC(=O)c2ccc3ccccc3c2Oc2nc([*])nc(N3CCCCC3)n2)ccc2ccccc12 | known | [11 empty] | 513 | 1.12
R1005991 |  |  | P373079 | poly((diethylene glycol)-alt-{1,1'-[6-(piperidin-1-yl)-2,4,6-triazine-2,4-diylbisoxy]bis(naphthalene-2-carbonyl chloride}) | poly{[6-(piperidin-1-yl)-1,3,5-triazine-2,4-diyl]oxynaphthalene-1,2-diylcarbonyloxyethyleneoxyethyleneoxycarbonylnaphthalene-2,1-diyloxy} |  | Polyoxides/ethers/acetals, Polyesters/thioesters, Polyimines |  | *Oc1c(C(=O)OCCOCCOC(=O)c2ccc3ccccc3c2Oc2nc(*)nc(N3CCCCC3)n2)ccc2ccccc12 | [*]Oc1c(C(=O)OCCOCCOC(=O)c2ccc3ccccc3c2Oc2nc([*])nc(N3CCCCC3)n2)ccc2ccccc12 | known | [11 empty] | 493 | 1.12
R1005992 |  |  | P373080 | poly([2,2'-(ethylenedioxy)diethanol]-alt-{1,1'-[6-(piperidin-1-yl)-2,4,6-triazine-2,4-diylbisoxy]bis(naphthalene-2-carbonyl chloride}) | poly{[6-(piperidin-1-yl)-1,3,5-triazine-2,4-diyl]oxynaphthalene-1,2-diylcarbonyloxyethyleneoxyethyleneoxyethyleneoxycarbonylnaphthalene-2,1-diyloxy} |  | Polyoxides/ethers/acetals, Polyesters/thioesters, Polyimines |  | *Oc1c(C(=O)OCCOCCOCCOC(=O)c2ccc3ccccc3c2Oc2nc(*)nc(N3CCCCC3)n2)ccc2ccccc12 | [*]Oc1c(C(=O)OCCOCCOCCOC(=O)c2ccc3ccccc3c2Oc2nc([*])nc(N3CCCCC3)n2)ccc2ccccc12 | known | [11 empty] | 503 | 1.13
R1005993 |  |  | P373081 |  | poly({4-hydroxy-3-(octylamino)-6-[(sulfooxy)methyl]tetrahydro-2H-pyran-2,5-diyl}oxy) |  | Polyoxides/ethers/acetals |  | *OC1C(COS(=O)(=O)O)OC(*)C(NCCCCCCCC)C1O | [*]OC1C(COS(=O)(=O)O)OC([*])C(NCCCCCCCC)C1O | known | [11 empty] | 473
R1005994 |  |  | P373090 | poly{[9-(2-ethylhexyl)-9H-carbazole-3,6-diol]-alt-(4,4'''-difluoro-3,3'''-dicyano-1,1':4',1'':4'',1'''-quaterphenyl)} | poly{[9-(2-ethylhexyl)-9H-carbazole-3,6-diyl]oxy-(3,3'''-dicyano-1,1':4',1'':4'',1'''-quaterphenyl-4,4'''-diyl)oxy} | poly{[9-(2-ethylhexyl)-9H-carbazole-3,6-diol]-alt-(4,4'''-difluoro-1,1':4',1'':4'',1'''-quaterphenyl-3,3'''-dicarbonitrile)} | Polyoxides/ethers/acetals, Polyimines |  | *Oc1ccc(-c2ccc(-c3ccc(-c4ccc(Oc5ccc6c(c5)c5cc(*)ccc5n6CC(CC)CCCC)c(C#N)c4)cc3)cc2)cc1C#N | [*]Oc1ccc(-c2ccc(-c3ccc(-c4ccc(Oc5ccc6c(c5)c5cc([*])ccc5n6CC(CC)CCCC)c(C#N)c4)cc3)cc2)cc1C#N | known | [11 empty] | 708
R1005995 |  |  | P373091 | poly{[9-(2-ethylhexyl)-9H-carbazole-3,6-diol]-alt-[4,4'''-difluoro-3,3'''-bis(trifluoromethyl)-1,1':4',1'':4'',1'''-quaterphenyl]} | poly{[9-(2-ethylhexyl)-9H-carbazole-3,6-diyl]oxy-[3,3'''-bis(trifluoromethyl)-1,1':4',1'':4'',1'''-quaterphenyl-4,4'''-diyl]oxy} |  | Polyoxides/ethers/acetals, Polyimines |  | *Oc1ccc(-c2ccc(-c3ccc(-c4ccc(Oc5ccc6c(c5)c5cc(*)ccc5n6CC(CC)CCCC)c(C(F)(F)F)c4)cc3)cc2)cc1C(F)(F)F | [*]Oc1ccc(-c2ccc(-c3ccc(-c4ccc(Oc5ccc6c(c5)c5cc([*])ccc5n6CC(CC)CCCC)c(C(F)(F)F)c4)cc3)cc2)cc1C(F)(F)F | known | [11 empty] | 778
R1005996 |  |  | P373094 | brominated poly({4,4'-[2,2,2-trifluoro-1-(trifluoromethyl)ethane-1,1-diyl]diphenol}-alt-[bis(4-fluorophenyl) sulfone]} | poly{oxy-1,4-phenylenesulfonyl-1,4-phenyleneoxy-(2-bromo-1,4-phenylene)[bis(trifluoromethyl)methylene]-(3-bromo-1,4-phenylene)} | brominated poly{[4,4'-(hexafluoroisopropylidene)diphenol]-alt-[bis(4-fluorophenyl) sulfone]} | Polyoxides/ethers/acetals, Polysulfones/sulfoxides/sufonates/sulfoamides |  | *Oc1ccc(S(=O)(=O)c2ccc(Oc3ccc(C(c4ccc(*)c(Br)c4)(C(F)(F)F)C(F)(F)F)cc3Br)cc2)cc1 | [*]Oc1ccc(S(=O)(=O)c2ccc(Oc3ccc(C(c4ccc([*])c(Br)c4)(C(F)(F)F)C(F)(F)F)cc3Br)cc2)cc1 | known
R1005997 |  |  | P373098 | brominated poly({2,2',6,6'-tetramethyl-4,4'-[2,2,2-trifluoro-1-(trifluoromethyl)ethane-1,1-diyl]diphenol}-alt-[bis(4-fluorophenyl) sulfone]) | poly{oxy-2-bromo-1,4-phenylenesulfonyl-3-bromo-1,4-phenyleneoxy-2,6-dimethyl-1,4-phenylene[bis(trifluoromethyl)methylene]-3,5-dimethyl-1,4-phenylene} | brominated poly({4,4'-[2,2,2-trifluoro-1-(trifluoromethyl)ethane-1,1-diyl]bis(2,6-dimethylphenol)}-alt-[bis(4-fluorophenyl) sulfone]) | Polyoxides/ethers/acetals, Polysulfones/sulfoxides/sufonates/sulfoamides |  | *Oc1ccc(S(=O)(=O)c2ccc(Oc3c(C)cc(C(c4cc(C)c(*)c(C)c4)(C(F)(F)F)C(F)(F)F)cc3C)c(Br)c2)cc1Br | [*]Oc1ccc(S(=O)(=O)c2ccc(Oc3c(C)cc(C(c4cc(C)c([*])c(C)c4)(C(F)(F)F)C(F)(F)F)cc3C)c(Br)c2)cc1Br | known
R1005998 |  |  | P373100 | poly[({eta5-cyclopentadienyl-4,4'-[(eta6-p-phenylene)dioxy]bisbenzaldehyde}iron(1+) hexafluorophosphate)-alt-(ethane-1,2-diamine)] | poly(oxy-1,4-phenyleneoxy-1,4-phenylenemethanylylidenenitriloethane-1,2-diylnitrilomethanylylidene-1,4-phenylene) | poly[({eta5-cyclopentadienyl-4,4'-[(eta6-p-phenylene)dioxy]bisbenzaldehyde}iron(1+) hexafluorophosphate)-alt-(ethylenediamine)] | Polyoxides/ethers/acetals, Polyimines |  | *Oc1ccc(Oc2ccc(C=NCCN=Cc3ccc(*)cc3)cc2)cc1 | [*]Oc1ccc(Oc2ccc(C=NCCN=Cc3ccc([*])cc3)cc2)cc1 | known | 4.266 | [9 empty] | 374
R1005999 |  |  | P373101 | poly[({eta5-cyclopentadienyl-4,4'-[(eta6-p-phenylene)dioxy]bisbenzaldehyde}iron(1+) hexafluorophosphate)-alt-(butane-1,4-diamine)] | poly(oxy-1,4-phenyleneoxy-1,4-phenylenemethanylylidenenitrilobutane-1,4-diylnitrilomethanylylidene-1,4-phenylene) | poly[({eta5-cyclopentadienyl-4,4'-[(eta6-p-phenylene)dioxy]bisbenzaldehyde}iron(1+) hexafluorophosphate)-alt-(tetramethylenediamine)] | Polyoxides/ethers/acetals, Polyimines |  | *Oc1ccc(Oc2ccc(C=NCCCCN=Cc3ccc(*)cc3)cc2)cc1 | [*]Oc1ccc(Oc2ccc(C=NCCCCN=Cc3ccc([*])cc3)cc2)cc1 | known | 4.1246 | [9 empty] | 378
R1006000 |  |  | P373102 | poly[({eta5-cyclopentadienyl-4,4'-[(eta6-p-phenylene)dioxy]bisbenzaldehyde}iron(1+) hexafluorophosphate)-alt-(hexane-1,6-diamine)] | poly(oxy-1,4-phenyleneoxy-1,4-phenylenemethanylylidenenitrilohexane-1,6-diylnitrilomethanylylidene-1,4-phenylene) | poly[({eta5-cyclopentadienyl-4,4'-[(eta6-p-phenylene)dioxy]bisbenzaldehyde}iron(1+) hexafluorophosphate)-alt-(hexamethylenediamine)] | Polyoxides/ethers/acetals, Polyimines |  | *Oc1ccc(Oc2ccc(C=NCCCCCCN=Cc3ccc(*)cc3)cc2)cc1 | [*]Oc1ccc(Oc2ccc(C=NCCCCCCN=Cc3ccc([*])cc3)cc2)cc1 | known | 4.2565 | [9 empty] | 384
R1006001 |  |  | P373103 | poly[({eta5-cyclopentadienyl-4,4'-[(eta6-p-phenylene)dioxy]bisbenzaldehyde}iron(1+) hexafluorophosphate)-alt-(decane-1,10-diamine)] | poly(oxy-1,4-phenyleneoxy-1,4-phenylenemethanylylidenenitrilodecane-1,10-diylnitrilomethanylylidene-1,4-phenylene) | poly[({eta5-cyclopentadienyl-4,4'-[(eta6-p-phenylene)dioxy]bisbenzaldehyde}iron(1+) hexafluorophosphate)-alt-(decamethylenediamine)] | Polyoxides/ethers/acetals, Polyimines |  | *Oc1ccc(Oc2ccc(C=NCCCCCCCCCCN=Cc3ccc(*)cc3)cc2)cc1 | [*]Oc1ccc(Oc2ccc(C=NCCCCCCCCCCN=Cc3ccc([*])cc3)cc2)cc1 | known | [10 empty] | 381
R1006002 |  |  | P373104 | poly[({eta5-cyclopentadienyl-4,4'-[(eta6-p-phenylene)dioxy]bisbenzaldehyde}iron(1+) hexafluorophosphate)-alt-(dodecane-1,12-diamine)] | poly(oxy-1,4-phenyleneoxy-1,4-phenylenemethanylylidenenitrilododecane-1,12-diylnitrilomethanylylidene-1,4-phenylene) | poly[({eta5-cyclopentadienyl-4,4'-[(eta6-p-phenylene)dioxy]bisbenzaldehyde}iron(1+) hexafluorophosphate)-alt-(dodecamethylenediamine)] | Polyoxides/ethers/acetals, Polyimines |  | *Oc1ccc(Oc2ccc(C=NCCCCCCCCCCCCN=Cc3ccc(*)cc3)cc2)cc1 | [*]Oc1ccc(Oc2ccc(C=NCCCCCCCCCCCCN=Cc3ccc([*])cc3)cc2)cc1 | known | [10 empty] | 391
R1006003 |  |  | P373105 | poly[({eta5-cyclopentadienyl-4,4'-[(eta6-p-phenylene)dioxy]bisbenzaldehyde}iron(1+) hexafluorophosphate)-alt-(benzene-1,4-diamine)] | poly(oxy-1,4-phenyleneoxy-1,4-phenylenemethanylylidenenitrilo-1,4-phenylenenitrilomethanylylidene-1,4-phenylene) | poly[({eta5-cyclopentadienyl-4,4'-[(eta6-p-phenylene)dioxy]bisbenzaldehyde}iron(1+) hexafluorophosphate)-alt-(p-phenylenediamine)] | Polyoxides/ethers/acetals, Polyimines |  | *Oc1ccc(Oc2ccc(C=Nc3ccc(N=Cc4ccc(*)cc4)cc3)cc2)cc1 | [*]Oc1ccc(Oc2ccc(C=Nc3ccc(N=Cc4ccc([*])cc4)cc3)cc2)cc1 | known | [10 empty] | 390
R1006004 |  |  | P373106 | poly[({eta5-cyclopentadienyl-4,4'-[(eta6-p-phenylene)dioxy]bisbenzaldehyde}iron(1+) hexafluorophosphate)-alt-(4,4'-oxydianiline)] | poly(oxy-1,4-phenyleneoxy-1,4-phenylenemethanylylidenenitrilo-1,4-phenyleneoxy-1,4-phenylenenitrilomethanylylidene-1,4-phenylene) | poly{({eta5-cyclopentadienyl-4,4'-[(eta6-p-phenylene)dioxy]bisbenzaldehyde}iron(1+) hexafluorophosphate)-alt-[4,4'-oxydi(benzenamine)]} | Polyoxides/ethers/acetals, Polyimines |  | *Oc1ccc(Oc2ccc(C=Nc3ccc(Oc4ccc(N=Cc5ccc(*)cc5)cc4)cc3)cc2)cc1 | [*]Oc1ccc(Oc2ccc(C=Nc3ccc(Oc4ccc(N=Cc5ccc([*])cc5)cc4)cc3)cc2)cc1 | known | [10 empty] | 393
R1006005 |  |  | P373107 |  | poly[3,5-dihydroxy-6-(hydroxymethyl)tetrahydro-2H-pyran-2,4-diyloxy] | beta-1,3-glucan curdlan | Polyoxides/ethers/acetals |  | *OC1C(O)C(*)OC(CO)C1O | [*]OC1C(O)C([*])OC(CO)C1O | known | 6.8487
R1006006 |  |  | P373108 | poly{[4,4'-(hexane-1,6-diyldioxy)dianiline]-alt-[1,3-phenylene bis(4-formylbenzoate)]} | poly(oxy-1,3-phenyleneoxycarbonyl-1,4-phenylenemethanylylidenenitrilo-1,4-phenyleneoxyhexane-1,6-diyloxy-1,4-phenylenenitrilomethanylylidene-1,4-phenylenecarbonyl) |  | Polyoxides/ethers/acetals, Polyesters/thioesters, Polyimines |  | *Oc1cccc(OC(=O)c2ccc(C=Nc3ccc(OCCCCCCOc4ccc(N=Cc5ccc(C(*)=O)cc5)cc4)cc3)cc2)c1 | [*]Oc1cccc(OC(=O)c2ccc(C=Nc3ccc(OCCCCCCOc4ccc(N=Cc5ccc(C([*])=O)cc5)cc4)cc3)cc2)c1 | known | [9 empty] | 488 | [24 empty] | 4.37
R1006007 |  |  | P373109 | poly{[4,4'-(hexane-1,6-diyldioxy)bis(3-fluorophenylamine)]-alt-[1,3-phenylene bis(4-formylbenzoate)]} | poly[oxy-1,3-phenyleneoxycarbonyl-1,4-phenylenemethanylylidenenitrilo(3-fluoro-1,4-phenylene)oxyhexane-1,6-diyloxy(2-fluoro-1,4-phenylene)nitrilomethanylylidene-1,4-phenylenecarbonyl] |  | Polyoxides/ethers/acetals, Polyesters/thioesters, Polyimines |  | *Oc1cccc(OC(=O)c2ccc(C=Nc3ccc(OCCCCCCOc4ccc(N=Cc5ccc(C(*)=O)cc5)cc4F)c(F)c3)cc2)c1 | [*]Oc1cccc(OC(=O)c2ccc(C=Nc3ccc(OCCCCCCOc4ccc(N=Cc5ccc(C([*])=O)cc5)cc4F)c(F)c3)cc2)c1 | known | [34 empty] | 17.55
R1006008 |  |  | P373110 | poly{[4,4'-(hexane-1,6-diyldioxy)bis(3-chlorophenylamine)]-alt-[1,3-phenylene bis(4-formylbenzoate)]} | poly[oxy-1,3-phenyleneoxycarbonyl-1,4-phenylenemethanylylidenenitrilo(3-chloro-1,4-phenylene)oxyhexane-1,6-diyloxy(2-chloro-1,4-phenyle)nenitrilomethanylylidene-1,4-phenylenecarbonyl] |  | Polyoxides/ethers/acetals, Polyesters/thioesters, Polyimines |  | *Oc1cccc(OC(=O)c2ccc(C=Nc3ccc(OCCCCCCOc4ccc(N=Cc5ccc(C(*)=O)cc5)cc4Cl)c(Cl)c3)cc2)c1 | [*]Oc1cccc(OC(=O)c2ccc(C=Nc3ccc(OCCCCCCOc4ccc(N=Cc5ccc(C([*])=O)cc5)cc4Cl)c(Cl)c3)cc2)c1 | known | [9 empty] | 488 | [24 empty] | 12.53
R1006009 |  |  | P373111 | poly{[4,4'-(hexane-1,6-diyldioxy)dianiline]-alt-[4,6-dichloro-1,3-phenylene bis(4-formylbenzoate)]} | poly[oxy(4,6-dichloro-1,3-phenylene)oxycarbonyl-1,4-phenylenemethanylylidenenitrilo-1,4-phenyleneoxyhexane-1,6-diyloxy-1,4-phenylenenitrilomethanylylidene-1,4-phenylenecarbonyl] |  | Polyoxides/ethers/acetals, Polyesters/thioesters, Polyimines |  | *Oc1cc(OC(=O)c2ccc(C=Nc3ccc(OCCCCCCOc4ccc(N=Cc5ccc(C(*)=O)cc5)cc4)cc3)cc2)c(Cl)cc1Cl | [*]Oc1cc(OC(=O)c2ccc(C=Nc3ccc(OCCCCCCOc4ccc(N=Cc5ccc(C([*])=O)cc5)cc4)cc3)cc2)c(Cl)cc1Cl | known | [34 empty] | 12.53
R1006010 |  |  | P373112 | poly{[4,4'-(hexane-1,6-diyldioxy)bis(3-fluorophenylamine)]-alt-[4,6-dichloro-1,3-phenylene bis(4-formylbenzoate)]} | poly[oxy(4,6-dichloro-1,3-phenylene)oxycarbonyl-1,4-phenylenemethanylylidenenitrilo(3-fluoro-1,4-phenylene)oxyhexane-1,6-diyloxy(2-fluoro-1,4-phenylene)nitrilomethanylylidene-1,4-phenylenecarbonyl] |  | Polyoxides/ethers/acetals, Polyesters/thioesters, Polyimines |  | *Oc1cc(OC(=O)c2ccc(C=Nc3ccc(OCCCCCCOc4ccc(N=Cc5ccc(C(*)=O)cc5)cc4F)c(F)c3)cc2)c(Cl)cc1Cl | [*]Oc1cc(OC(=O)c2ccc(C=Nc3ccc(OCCCCCCOc4ccc(N=Cc5ccc(C([*])=O)cc5)cc4F)c(F)c3)cc2)c(Cl)cc1Cl | known | 2.9795 | [33 empty] | 19.01
R1006011 |  |  | P373113 | poly{[4,4'-(hexane-1,6-diyldioxy)bis(3-chlorophenylamine)]-alt-[4,6-dichloro-1,3-phenylene bis(4-formylbenzoate)]} | poly[oxy(4,6-dichloro-1,3-phenylene)oxycarbonyl-1,4-phenylenemethanylylidenenitrilo(3-chloro-1,4-phenylene)oxyhexane-1,6-diyloxy(2-chloro-1,4-phenylene)nitrilomethanylylidene-1,4-phenylenecarbonyl] |  | Polyoxides/ethers/acetals, Polyesters/thioesters, Polyimines |  | *Oc1cc(OC(=O)c2ccc(C=Nc3ccc(OCCCCCCOc4ccc(N=Cc5ccc(C(*)=O)cc5)cc4Cl)c(Cl)c3)cc2)c(Cl)cc1Cl | [*]Oc1cc(OC(=O)c2ccc(C=Nc3ccc(OCCCCCCOc4ccc(N=Cc5ccc(C([*])=O)cc5)cc4Cl)c(Cl)c3)cc2)c(Cl)cc1Cl | known | [34 empty] | 20.02
R1006012 |  |  | P373114 | poly{[4,4'-(dodecane-1,12-diyldioxy)dianiline]-alt-[1,3-phenylene bis(4-formylbenzoate)]} | poly(oxy-1,3-phenyleneoxycarbonyl-1,4-phenylenemethanylylidenenitrilo-1,4-phenyleneoxydodecane-1,12-diyloxy-1,4-phenylenenitrilomethanylylidene-1,4-phenylenecarbonyl) |  | Polyoxides/ethers/acetals, Polyesters/thioesters, Polyimines |  | *Oc1cccc(OC(=O)c2ccc(C=Nc3ccc(OCCCCCCCCCCCCOc4ccc(N=Cc5ccc(C(*)=O)cc5)cc4)cc3)cc2)c1 | [*]Oc1cccc(OC(=O)c2ccc(C=Nc3ccc(OCCCCCCCCCCCCOc4ccc(N=Cc5ccc(C([*])=O)cc5)cc4)cc3)cc2)c1 | known | [34 empty] | 25.45
R1006013 |  |  | P373115 | poly{[4,4'-(dodecane-1,12-diyldioxy)bis(3-fluorophenylamine)]-alt-[1,3-phenylene bis(4-formylbenzoate)]} | poly[oxy-1,3-phenyleneoxycarbonyl-1,4-phenylenemethanylylidenenitrilo(3-fluoro-1,4-phenylene)oxydodecane-1,12-diyloxy(2-fluoro-1,4-phenylene)nitrilomethanylylidene-1,4-phenylenecarbonyl] |  | Polyoxides/ethers/acetals, Polyesters/thioesters, Polyimines |  | *Oc1cccc(OC(=O)c2ccc(C=Nc3ccc(OCCCCCCCCCCCCOc4ccc(N=Cc5ccc(C(*)=O)cc5)cc4F)c(F)c3)cc2)c1 | [*]Oc1cccc(OC(=O)c2ccc(C=Nc3ccc(OCCCCCCCCCCCCOc4ccc(N=Cc5ccc(C([*])=O)cc5)cc4F)c(F)c3)cc2)c1 | known | [34 empty] | 26.81
R1006014 |  |  | P373116 | poly{[4,4'-(dodecane-1,12-diyldioxy)bis(3-chlorophenylamine)]-alt-[1,3-phenylene bis(4-formylbenzoate)]} | poly[oxy-1,3-phenyleneoxycarbonyl-1,4-phenylenemethanylylidenenitrilo(3-chloro-1,4-phenylene)oxydodecane-1,12-diyloxy(2-chloro-1,4-phenylene)nitrilomethanylylidene-1,4-phenylenecarbonyl] |  | Polyoxides/ethers/acetals, Polyesters/thioesters, Polyimines |  | *Oc1cccc(OC(=O)c2ccc(C=Nc3ccc(OCCCCCCCCCCCCOc4ccc(N=Cc5ccc(C(*)=O)cc5)cc4Cl)c(Cl)c3)cc2)c1 | [*]Oc1cccc(OC(=O)c2ccc(C=Nc3ccc(OCCCCCCCCCCCCOc4ccc(N=Cc5ccc(C([*])=O)cc5)cc4Cl)c(Cl)c3)cc2)c1 | known | [9 empty] | 445 | [24 empty] | 17.81
R1006015 |  |  | P373117 | poly{[4,4'-(dodecane-1,12-diyldioxy)dianiline]-alt-[4,6-dichloro-1,3-phenylene bis(4-formylbenzoate)]} | poly[oxy(4,6-dichloro-1,3-phenylene)oxycarbonyl-1,4-phenylenemethanylylidenenitrilo-1,4-phenyleneoxydodecane-1,12-diyloxy-1,4-phenylenenitrilomethanylylidene-1,4-phenylenecarbonyl] |  | Polyoxides/ethers/acetals, Polyesters/thioesters, Polyimines |  | *Oc1cc(OC(=O)c2ccc(C=Nc3ccc(OCCCCCCCCCCCCOc4ccc(N=Cc5ccc(C(*)=O)cc5)cc4)cc3)cc2)c(Cl)cc1Cl | [*]Oc1cc(OC(=O)c2ccc(C=Nc3ccc(OCCCCCCCCCCCCOc4ccc(N=Cc5ccc(C([*])=O)cc5)cc4)cc3)cc2)c(Cl)cc1Cl | known | [34 empty] | 39.32
R1006016 |  |  | P373118 | poly{[4,4'-(dodecane-1,12-diyldioxy)bis(3-fluorophenylamine)]-alt-[4,6-dichloro-1,3-phenylene bis(4-formylbenzoate)]} | poly[oxy(4,6-dichloro-1,3-phenylene)oxycarbonyl-1,4-phenylenemethanylylidenenitrilo(3-fluoro-1,4-phenylene)oxydodecane-1,12-diyloxy(2-fluoro-1,4-phenyle)nenitrilomethanylylidene-1,4-phenylenecarbonyl] |  | Polyoxides/ethers/acetals, Polyesters/thioesters, Polyimines |  | *Oc1cc(OC(=O)c2ccc(C=Nc3ccc(OCCCCCCCCCCCCOc4ccc(N=Cc5ccc(C(*)=O)cc5)cc4F)c(F)c3)cc2)c(Cl)cc1Cl | [*]Oc1cc(OC(=O)c2ccc(C=Nc3ccc(OCCCCCCCCCCCCOc4ccc(N=Cc5ccc(C([*])=O)cc5)cc4F)c(F)c3)cc2)c(Cl)cc1Cl | known | [34 empty] | 13.69
R1006017 |  |  | P373119 | poly{[4,4'-(dodecane-1,12-diyldioxy)bis(3-chlorophenylamine)]-alt-[4,6-dichloro-1,3-phenylene bis(4-formylbenzoate)]} | poly[oxy(4,6-dichloro-1,3-phenylene)oxycarbonyl-1,4-phenylenemethanylylidenenitrilo(3-chloro-1,4-phenylene)oxydodecane-1,12-diyloxy(2-chloro-1,4-phenylene)nitrilomethanylylidene-1,4-phenylenecarbonyl) |  | Polyoxides/ethers/acetals, Polyesters/thioesters, Polyimines |  | *Oc1cc(OC(=O)c2ccc(C=Nc3ccc(OCCCCCCCCCCCCOc4ccc(N=Cc5ccc(C(*)=O)cc5)cc4Cl)c(Cl)c3)cc2)c(Cl)cc1Cl | [*]Oc1cc(OC(=O)c2ccc(C=Nc3ccc(OCCCCCCCCCCCCOc4ccc(N=Cc5ccc(C([*])=O)cc5)cc4Cl)c(Cl)c3)cc2)c(Cl)cc1Cl | known | [34 empty] | 10.75
R1006018 |  |  | P373120 | poly[(benzene-1,4-diol)-alt-(cyclohexylphosphoric dichloride)] | poly{oxy[(cyclohexyloxy)(oxo)-lambda5-phosphanediyl]oxy-1,4-phenylene} | poly(hydroquinone-alt-cyclohexylphosphorodichloridate) | Polyoxides/ethers/acetals |  | *OP(=O)(Oc1ccc(*)cc1)OC1CCCCC1 | [*]OP(=O)(Oc1ccc([*])cc1)OC1CCCCC1 | known | 5.2577 | [9 empty] | 381 | 583
R1006019 |  |  | P373121 | poly{[4,4'-(1-methylethane-1,1-diyl)diphenol]-alt-(cyclohexylphosphoric dichloride)} | poly{oxy[(cyclohexyloxy)(oxo)-lambda5-phosphanediyl]oxy-1,4-phenylenedimethylmethylene-1,4-phenylene} | poly[(bisphenol A)-alt-cyclohexylphosphorodichloridate] | Polyoxides/ethers/acetals |  | *OP(=O)(Oc1ccc(C(C)(C)c2ccc(*)cc2)cc1)OC1CCCCC1 | [*]OP(=O)(Oc1ccc(C(C)(C)c2ccc([*])cc2)cc1)OC1CCCCC1 | known | [10 empty] | 359 | 588
R1006020 |  |  | P373122 | poly[(biphenyl-4,4'-diol)-alt-(cyclohexylphosphoric dichloride)] | poly{oxy[(cyclohexyloxy)(oxo)-lambda5-phosphanediyl]oxy-1,1'-biphenyl-4,4'-diyl} | poly[(4,4'-biphenol)-alt-cyclohexylphosphorodichloridate] | Polyoxides/ethers/acetals |  | *OP(=O)(Oc1ccc(-c2ccc(*)cc2)cc1)OC1CCCCC1 | [*]OP(=O)(Oc1ccc(-c2ccc([*])cc2)cc1)OC1CCCCC1 | known | 4.479 | [9 empty] | 389 | 603
R1006021 |  |  | P373123 | poly[(naphthalene-1,5-diol)-alt-(cyclohexylphosphoric dichloride)] | poly{oxy[(cyclohexyloxy)(oxo)-lambda5-phosphanediyl]oxynaphthalene-1,5-diyl} |  | Polyoxides/ethers/acetals |  | *OP(=O)(Oc1cccc2c(*)cccc12)OC1CCCCC1 | [*]OP(=O)(Oc1cccc2c([*])cccc12)OC1CCCCC1 | known | 4.0777 | [9 empty] | 407 | 615.5
R1006022 |  |  | P373124 | poly[(4,4'-sulfonylbisphenol)-alt-(cyclohexylphosphoric dichloride)] | poly{oxy[(cyclohexyloxy)(oxo)-lambda5-phosphanediyl]oxy-1,4-phenylenesulfonyl-1,4-phenylene} | poly[(bisphenol S)-alt-cyclohexylphosphorodichloridate] | Polyoxides/ethers/acetals, Polysulfones/sulfoxides/sufonates/sulfoamides |  | *OP(=O)(Oc1ccc(S(=O)(=O)c2ccc(*)cc2)cc1)OC1CCCCC1 | [*]OP(=O)(Oc1ccc(S(=O)(=O)c2ccc([*])cc2)cc1)OC1CCCCC1 | known | [10 empty] | 393 | 575.5
R1006023 |  |  | P373125 | poly[(benzene-1,4-diol)-alt-(phenylphosphoric dichloride)] | poly{oxy[(oxo)(phenoxy)-lambda5-phosphanediyl]oxy-1,4-phenylene} | poly(hydroquinone-alt-phenylphosphorodichloridate) | Polyoxides/ethers/acetals |  | *OP(=O)(Oc1ccccc1)Oc1ccc(*)cc1 | [*]OP(=O)(Oc1ccccc1)Oc1ccc([*])cc1 | known | 5.1351 | [9 empty] | 370 | 598
R1006024 |  |  | P373126 | poly[(biphenyl-4,4'-diol)-alt-(phenylphosphoric dichloride)] | poly{oxy[(oxo)(phenoxy)-lambda5-phosphanediyl]oxy-1,1'-biphenyl-4,4'-diyl} | poly[(4,4'-biphenol)-alt-phenylphosphorodichloridate] | Polyoxides/ethers/acetals |  | *OP(=O)(Oc1ccccc1)Oc1ccc(-c2ccc(*)cc2)cc1 | [*]OP(=O)(Oc1ccccc1)Oc1ccc(-c2ccc([*])cc2)cc1 | known | 4.631 | [9 empty] | 385 | 618
R1006025 |  |  | P373127 | poly[(naphthalene-1,5-diol)-alt-(phenylphosphoric dichloride)] | poly{oxy[(oxo)(phenoxy)-lambda5-phosphanediyl]oxynaphthalene-1,5-diyl} |  | Polyoxides/ethers/acetals |  | *OP(=O)(Oc1ccccc1)Oc1cccc2c(*)cccc12 | [*]OP(=O)(Oc1ccccc1)Oc1cccc2c([*])cccc12 | known | [10 empty] | 411 | 643
R1006026 |  |  | P373128 | poly(3-ethylbiphenyl-2-ol) | poly[oxy(3-ethyl-5-phenyl-1,4-phenylene)] | poly(2-ethyl-6-phenylphenol) | Polyoxides/ethers/acetals |  | *Oc1c(CC)cc(*)cc1-c1ccccc1 | [*]Oc1c(CC)cc([*])cc1-c1ccccc1 | known
R1006027 |  |  | P373129 | poly(3-propylbiphenyl-2-ol) | poly[oxy(2-phenyl-6-propyl-1,4-phenylene)] | poly(2-phenyl-6-propylphenol) | Polyoxides/ethers/acetals |  | *Oc1c(CCC)cc(*)cc1-c1ccccc1 | [*]Oc1c(CCC)cc([*])cc1-c1ccccc1 | known
R1006028 |  |  | P373130 | poly(3-isobutylbiphenyl-2-ol) | poly[oxy(2-isobutyl-6-phenyl-1,4-phenylene)] | poly(2-isobutyl-6-phenylphenol) | Polyoxides/ethers/acetals |  | *Oc1c(CC(C)C)cc(*)cc1-c1ccccc1 | [*]Oc1c(CC(C)C)cc([*])cc1-c1ccccc1 | known
R1006029 |  |  | P373131 | poly(2-pentyl-6-phenylphenol) | poly[oxy(2-pentyl-6-phenyl-1,4-phenylene)] |  | Polyoxides/ethers/acetals |  | *Oc1c(CCCCC)cc(*)cc1-c1ccccc1 | [*]Oc1c(CCCCC)cc([*])cc1-c1ccccc1 | known
R1006030 |  |  | P373132 | poly(2-heptyl-6-phenylphenol) | poly[oxy(2-heptyl-6-phenyl-1,4-phenylene)] |  | Polyoxides/ethers/acetals |  | *Oc1c(CCCCCCC)cc(*)cc1-c1ccccc1 | [*]Oc1c(CCCCCCC)cc([*])cc1-c1ccccc1 | known
R1006031 |  |  | P373133 | poly(2-nonyl-6-phenylphenol) | poly[oxy(2-nonyl-6-phenyl-1,4-phenylene)] |  | Polyoxides/ethers/acetals |  | *Oc1c(CCCCCCCCC)cc(*)cc1-c1ccccc1 | [*]Oc1c(CCCCCCCCC)cc([*])cc1-c1ccccc1 | known
R1006032 |  |  | P373134 |  | poly({6-[(carboxymethoxy)methyl]-3,4-dihydroxytetrahydro-2H-pyran-5,2-diyl}oxy) | carboxymethylcellulose | Polyoxides/ethers/acetals |  | *OC1C(COCC(=O)O)OC(*)C(O)C1O | [*]OC1C(COCC(=O)O)OC([*])C(O)C1O | known
R1006033 |  |  | P373135 | poly({2,2'-[1,3,4-thiadiazole-2,5-diylbis(sulfanediyl)]diacetohydrazide}-alt-[4,4'-(ethane-1,2-diyldioxy)dibenzaldehyde]) | poly[(1,3,4-thiadiazole-2,5-diyl)sulfanediyl-2-oxoethylene(diazan-1-yl-2-ylidene)methanylidenyl-1,4-phenyleneoxyethyleneoxy-1,4-phenylenemethanylylidene(diazan-1-yliden-2-yl)-1-oxoethylenesulfanediyl] | poly[(2,5-bis{[(hydrazinecarbonyl)methyl]sulfanyl}-1,3,4-thiadiazole)-alt-[1,2-bis(4-formylphenoxy)ethane]] | Polyoxides/ethers/acetals, Polysulfides, Polyamides/thioamides, Polyimines |  | *SCC(=O)NN=Cc1ccc(OCCOc2ccc(C=NNC(=O)CSc3nnc(*)s3)cc2)cc1 | [*]SCC(=O)NN=Cc1ccc(OCCOc2ccc(C=NNC(=O)CSc3nnc([*])s3)cc2)cc1 | known | [11 empty] | 653
R1006034 |  |  | P373136 | poly({2,2'-[1,3,4-thiadiazole-2,5-diylbis(sulfanediyl)]diacetohydrazide}-alt-[4,4'-(butane-1,4-diyldioxy)dibenzaldehyde]) | poly[(1,3,4-thiadiazole-2,5-diyl)sulfanediyl-2-oxoethylene(diazan-1-yl-2-ylidene)methanylidenyl-1,4-phenyleneoxy(butane-1,4-diyl)oxy-1,4-phenylenemethanylylidene(diazan-1-yliden-2-yl)-1-oxoethylenesulfanediyl] | poly[(2,5-bis{[(hydrazinecarbonyl)methyl]sulfanyl}-1,3,4-thiadiazole)-alt-[1,4-bis(4-formylphenoxy)butane]] | Polyoxides/ethers/acetals, Polysulfides, Polyamides/thioamides, Polyimines |  | *SCC(=O)NN=Cc1ccc(OCCCCOc2ccc(C=NNC(=O)CSc3nnc(*)s3)cc2)cc1 | [*]SCC(=O)NN=Cc1ccc(OCCCCOc2ccc(C=NNC(=O)CSc3nnc([*])s3)cc2)cc1 | known
R1006035 |  |  | P373137 | poly({2,2'-[1,3,4-thiadiazole-2,5-diylbis(sulfanediyl)]diacetohydrazide}-alt-[4,4'-(hexane-1,6-diyldioxy)dibenzaldehyde]) | poly[(1,3,4-thiadiazole-2,5-diyl)sulfanediyl-2-oxoethylene(diazan-1-yl-2-ylidene)methanylidenyl-1,4-phenyleneoxy(hexane-1,6-diyl)oxy-1,4-phenylenemethanylylidene(diazan-1-yliden-2-yl)-1-oxoethylenesulfanediyl] | poly[(2,5-bis{[(hydrazinecarbonyl)methyl]sulfanyl}-1,3,4-thiadiazole)-alt-[1,6-bis(4-formylphenoxy)hexane]] | Polyoxides/ethers/acetals, Polysulfides, Polyamides/thioamides, Polyimines |  | *SCC(=O)NN=Cc1ccc(OCCCCCCOc2ccc(C=NNC(=O)CSc3nnc(*)s3)cc2)cc1 | [*]SCC(=O)NN=Cc1ccc(OCCCCCCOc2ccc(C=NNC(=O)CSc3nnc([*])s3)cc2)cc1 | known
R1006036 |  |  | P373138 | poly({2,2'-[1,3,4-thiadiazole-2,5-diylbis(sulfanediyl)]diacetohydrazide}-alt-[4,4'-(decane-1,10-diyldioxy)dibenzaldehyde]) | poly[(1,3,4-thiadiazole-2,5-diyl)sulfanediyl-2-oxoethylene(diazan-1-yl-2-ylidene)methanylidenyl-1,4-phenyleneoxy(decane-1,10-diyl)oxy-1,4-phenylenemethanylylidene(diazan-1-yliden-2-yl)-1-oxoethylenesulfanediyl] | poly[(2,5-bis{[(hydrazinecarbonyl)methyl]sulfanyl}-1,3,4-thiadiazole)-alt-[1,10-bis(4-formylphenoxy)decane]] | Polyoxides/ethers/acetals, Polysulfides, Polyamides/thioamides, Polyimines |  | *SCC(=O)NN=Cc1ccc(OCCCCCCCCCCOc2ccc(C=NNC(=O)CSc3nnc(*)s3)cc2)cc1 | [*]SCC(=O)NN=Cc1ccc(OCCCCCCCCCCOc2ccc(C=NNC(=O)CSc3nnc([*])s3)cc2)cc1 | known
R1006037 |  |  | P373139 | poly({2,2'-[1,3,4-thiadiazole-2,5-diylbis(sulfanediyl)]diacetohydrazide}-alt-[3,3'-dimethoxy-4,4'-(ethane-1,2-diyldioxy)dibenzaldehyde]) | poly[(1,3,4-thiadiazole-2,5-diyl)sulfanediyl-2-oxoethylene(diazan-1-yl-2-ylidene)methanylidenyl(3-methoxy-1,4-phenylene)oxyethyleneoxy(2-methoxy-1,4-phenylene)methanylylidene(diazan-1-yliden-2-yl)-1-oxoethylenesulfanediyl] | poly[(2,5-bis{[(hydrazinecarbonyl)methyl]sulfanyl}-1,3,4-thiadiazole)-alt-[1,2-bis(4-formyl-2-methoxyphenoxy)ethane]] | Polyoxides/ethers/acetals, Polysulfides, Polyamides/thioamides, Polyimines |  | *SCC(=O)NN=Cc1ccc(OCCOc2ccc(C=NNC(=O)CSc3nnc(*)s3)cc2OC)c(OC)c1 | [*]SCC(=O)NN=Cc1ccc(OCCOc2ccc(C=NNC(=O)CSc3nnc([*])s3)cc2OC)c(OC)c1 | known | [11 empty] | 578
R1006038 |  |  | P373140 | poly({2,2'-[1,3,4-thiadiazole-2,5-diylbis(sulfanediyl)]diacetohydrazide}-alt-[3,3'-dimethoxy-4,4'-(butane-1,4-diyldioxy)dibenzaldehyde]) | poly[(1,3,4-thiadiazole-2,5-diyl)sulfanediyl-2-oxoethylene(diazan-1-yl-2-ylidene)methanylidenyl(3-methoxy-1,4-phenylene)oxy(butane-1,4-diyl)oxy(2-methoxy-1,4-phenylene)methanylylidene(diazan-1-yliden-2-yl)-1-oxoethylenesulfanediyl] | poly[(2,5-bis{[(hydrazinecarbonyl)methyl]sulfanyl}-1,3,4-thiadiazole)-alt-[1,4-bis(4-formyl-2-methoxyphenoxy)butane]] | Polyoxides/ethers/acetals, Polysulfides, Polyamides/thioamides, Polyimines |  | *SCC(=O)NN=Cc1ccc(OCCCCOc2ccc(C=NNC(=O)CSc3nnc(*)s3)cc2OC)c(OC)c1 | [*]SCC(=O)NN=Cc1ccc(OCCCCOc2ccc(C=NNC(=O)CSc3nnc([*])s3)cc2OC)c(OC)c1 | known
R1006039 |  |  | P373141 | poly({2,2'-[1,3,4-thiadiazole-2,5-diylbis(sulfanediyl)]diacetohydrazide}-alt-[3,3'-dimethoxy-4,4'-(hexane-1,6-diyldioxy)dibenzaldehyde]) | poly[(1,3,4-thiadiazole-2,5-diyl)sulfanediyl-2-oxoethylene(diazan-1-yl-2-ylidene)methanylidenyl(3-methoxy-1,4-phenylene)oxy(hexane-1,6-diyl)oxy(2-methoxy-1,4-phenylene)methanylylidene(diazan-1-yliden-2-yl)-1-oxoethylenesulfanediyl] | poly[(2,5-bis{[(hydrazinecarbonyl)methyl]sulfanyl}-1,3,4-thiadiazole)-alt-[1,6-bis(4-formyl-2-methoxyphenoxy)hexane]] | Polyoxides/ethers/acetals, Polysulfides, Polyamides/thioamides, Polyimines |  | *SCC(=O)NN=Cc1ccc(OCCCCCCOc2ccc(C=NNC(=O)CSc3nnc(*)s3)cc2OC)c(OC)c1 | [*]SCC(=O)NN=Cc1ccc(OCCCCCCOc2ccc(C=NNC(=O)CSc3nnc([*])s3)cc2OC)c(OC)c1 | known
R1006040 |  |  | P373142 | poly({2,2'-[1,3,4-thiadiazole-2,5-diylbis(sulfanediyl)]diacetohydrazide}-alt-[3,3'-dimethoxy-4,4'-(decane-1,10-diyldioxy)dibenzaldehyde]) | poly[(1,3,4-thiadiazole-2,5-diyl)sulfanediyl-2-oxoethylene(diazan-1-yl-2-ylidene)methanylidenyl(3-methoxy-1,4-phenylene)oxy(decane-1,10-diyl)oxy(2-methoxy-1,4-phenylene)methanylylidene(diazan-1-yliden-2-yl)-1-oxoethylenesulfanediyl] | poly[(2,5-bis{[(hydrazinecarbonyl)methyl]sulfanyl}-1,3,4-thiadiazole)-alt-[1,10-bis(4-formyl-2-methoxyphenoxy)decane]] | Polyoxides/ethers/acetals, Polysulfides, Polyamides/thioamides, Polyimines |  | *SCC(=O)NN=Cc1ccc(OCCCCCCCCCCOc2ccc(C=NNC(=O)CSc3nnc(*)s3)cc2OC)c(OC)c1 | [*]SCC(=O)NN=Cc1ccc(OCCCCCCCCCCOc2ccc(C=NNC(=O)CSc3nnc([*])s3)cc2OC)c(OC)c1 | known
R1006041 |  |  | P373149 | poly{2,5-bis(4-hydroxyphenyl)pyridine-alt-[bis(4-fluorophenyl)phenylphosphine oxide]} | poly[pyridine-2,5-diyl-1,4-phenyleneoxy-1,4-phenylene(phenylphosphonoyl)-1,4-phenyleneoxy-1,4-phenylene] |  | Polyoxides/ethers/acetals, Polyimines |  | *c1ccc(Oc2ccc(P(=O)(c3ccccc3)c3ccc(Oc4ccc(-c5ccc(*)nc5)cc4)cc3)cc2)cc1 | [*]c1ccc(Oc2ccc(P(=O)(c3ccccc3)c3ccc(Oc4ccc(-c5ccc([*])nc5)cc4)cc3)cc2)cc1 | known
R1006042 |  |  | P373150 | poly[perfluorobiphenyl-alt-5,5'-methylenebis(2-hydroxybenzenecarbaldehyde)] | poly[oxy(2,2',3,3',5,5',6,6'-octafluorobiphenyl-4,4'-diyl)oxy(2-formyl-1,4-phenylene)methylene(3-formyl-1,4-phenylene)] |  | Polyoxides/ethers/acetals |  | *Oc1c(F)c(F)c(-c2c(F)c(F)c(Oc3ccc(Cc4ccc(*)c(C=O)c4)cc3C=O)c(F)c2F)c(F)c1F | [*]Oc1c(F)c(F)c(-c2c(F)c(F)c(Oc3ccc(Cc4ccc([*])c(C=O)c4)cc3C=O)c(F)c2F)c(F)c1F | known | [10 empty] | 471 | 620
R1006043 |  |  | P373156 | poly({1,2-bis[4-(2,3-epoxypropoxy)phenyl]-1-methylethene}-alt-adipic acid) | poly[oxy(2-hydroxypropane-1,3-diyl)oxyadipoyloxy(2-hydroxypropane-1,3-diyl)oxy-1,4-phenylene(1-methylethene-1,2-diyl)-1,4-phenylene] |  | Polyoxides/ethers/acetals, Polyesters/thioesters |  | *CC(O)COC(=O)CCCCC(=O)OCC(O)COc1ccc(C=C(C)c2ccc(O*)cc2)cc1 | [*]CC(O)COC(=O)CCCCC(=O)OCC(O)COc1ccc(C=C(C)c2ccc(O[*])cc2)cc1 | known
R1006044 |  |  | P373157 | poly({1,2-bis[4-(2,3-epoxypropoxy)phenyl]-1-methylethene}-alt-decanedioic acid) | poly[oxy(2-hydroxypropane-1,3-diyl)oxy-1,4-phenylene(1-methylethene-1,2-diyl)-1,4-phenyleneoxy(2-hydroxypropane-1,3-diyl)oxydecane-1,10-dioyl] |  | Polyoxides/ethers/acetals, Polyesters/thioesters |  | *CC(O)COC(=O)CCCCCCCCC(=O)OCC(O)COc1ccc(C=C(C)c2ccc(O*)cc2)cc1 | [*]CC(O)COC(=O)CCCCCCCCC(=O)OCC(O)COc1ccc(C=C(C)c2ccc(O[*])cc2)cc1 | known
R1006045 |  |  | P373158 | poly[4-(2,3-epoxypropoxy)phenyl 4-(2,3-epoxypropoxy)benzoate-alt-adipic acid] | poly[oxy(2-hydroxypropane-1,3-diyl)oxy-1,4-phenyleneoxycarbonyl-1,4-phenyleneoxy(2-hydroxypropane-1,3-diyl)oxyadipoyl] |  | Polyoxides/ethers/acetals, Polyesters/thioesters |  | *CC(O)COC(=O)CCCCC(=O)OCC(O)COc1ccc(C(=O)Oc2ccc(O*)cc2)cc1 | [*]CC(O)COC(=O)CCCCC(=O)OCC(O)COc1ccc(C(=O)Oc2ccc(O[*])cc2)cc1 | known
R1006046 |  |  | P373159 | poly[4-(2,3-epoxypropoxy)phenyl 4-(2,3-epoxypropoxy)benzoate-alt-decanedioic acid] | poly[oxy(2-hydroxypropane-1,3-diyl)oxy-1,4-phenyleneoxycarbonyl-1,4-phenyleneoxy(2-hydroxypropane-1,3-diyl)oxydecane-1,10-dioyl) |  | Polyoxides/ethers/acetals, Polyesters/thioesters |  | *CC(O)COC(=O)CCCCCCCCC(=O)OCC(O)COc1ccc(C(=O)Oc2ccc(O*)cc2)cc1 | [*]CC(O)COC(=O)CCCCCCCCC(=O)OCC(O)COc1ccc(C(=O)Oc2ccc(O[*])cc2)cc1 | known
R1006047 |  |  | P373160 | poly{3-[(2-cyanoethoxy)methyl]-3-methyloxetane} | poly{oxy-2-[(2-cyanoethoxy)methyl]-2-methylpropane-1,3-diyl} |  | Polyoxides/ethers/acetals |  | *CC(C)(CO*)COCCC#N | [*]CC(C)(CO[*])COCCC#N | known | 5.387 | [9 empty] | 221
R1006048 |  |  | P373161 | poly[3-methyl-3-(2,5,8,11-tetraoxadodecan-1-yl)oxetane] | poly[oxy-2-({2-[2-(2-methoxyethoxy)ethoxy]ethoxy}methyl)-2-methylpropane-1,3-diyl] |  | Polyoxides/ethers/acetals |  | *CC(C)(CO*)COCCOCCOCCOC | [*]CC(C)(CO[*])COCCOCCOCCOC | known | [10 empty] | 255
R1006049 |  |  | P373162 | poly{[bis(4-chlorophenyl) sulfone]-alt-[4,4-bis(4-hydroxyphenyl)pentanoic acid]} | poly{oxy-1,4-phenylenesulfonyl-1,4-phenyleneoxy-1,4-phenylene[(2-carboxyethyl)(methyl)methylene]-1,4-phenylene} |  | Polyoxides/ethers/acetals, Polysulfones/sulfoxides/sufonates/sulfoamides |  | *Oc1ccc(S(=O)(=O)c2ccc(Oc3ccc(C(C)(CCC(=O)O)c4ccc(*)cc4)cc3)cc2)cc1 | [*]Oc1ccc(S(=O)(=O)c2ccc(Oc3ccc(C(C)(CCC(=O)O)c4ccc([*])cc4)cc3)cc2)cc1 | known | [10 empty] | 436 | 682
R1006050 |  |  | P373163 | poly[(hexamethylene diisocyanate)-alt-(4-{[4-(2-hydroxyethoxy)phenyl]iminomethanylylidene}phenyl 4-{[4-(2-hydroxyethoxy)phenyl]iminomethanylyidene}benzoate)] | poly(oxyethyleneoxycarbonyliminohexane-1,6-diyliminocarbonyloxyethyleneoxy-1,4-phenylenenitrilomethanylylidene-1,4-phenyleneoxycarbonyl-1,4-phenylenemethanylylidenenitrilo-1,4-phenylene) |  | Polyoxides/ethers/acetals, Polyesters/thioesters, Polyurethanes/thiourethanes, Polyimines |  | *CCOC(=O)NCCCCCCNC(=O)OCCOc1ccc(N=Cc2ccc(C(=O)Oc3ccc(C=Nc4ccc(O*)cc4)cc3)cc2)cc1 | [*]CCOC(=O)NCCCCCCNC(=O)OCCOc1ccc(N=Cc2ccc(C(=O)Oc3ccc(C=Nc4ccc(O[*])cc4)cc3)cc2)cc1 | known
R1006051 |  |  | P373164 | poly[(hexamethylene diisocyanate)-alt-(4-{[4-(4-hydroxybutoxy)phenyl]iminomethanylylidene}phenyl 4-{[4-(4-hydroxybutoxy)phenyl]iminomethanylyidene}benzoate)] | poly(oxybutane-1,4-diyloxycarbonyliminohexane-1,6-diyliminocarbonyloxybutane-1,4-diyloxy-1,4-phenylenenitrilomethanylylidene-1,4-phenyleneoxycarbonyl-1,4-phenylenemethanylylidenenitrilo-1,4-phenylene) |  | Polyoxides/ethers/acetals, Polyesters/thioesters, Polyurethanes/thiourethanes, Polyimines |  | *CCCCOC(=O)NCCCCCCNC(=O)OCCCCOc1ccc(N=Cc2ccc(C(=O)Oc3ccc(C=Nc4ccc(O*)cc4)cc3)cc2)cc1 | [*]CCCCOC(=O)NCCCCCCNC(=O)OCCCCOc1ccc(N=Cc2ccc(C(=O)Oc3ccc(C=Nc4ccc(O[*])cc4)cc3)cc2)cc1 | known
R1006052 |  |  | P373165 | poly[(hexamethylene diisocyanate)-alt-(4-{[4-(6-hydroxyhexyloxy)phenyl]iminomethanylylidene}phenyl 4-{[4-(6-hydroxyhexyloxy)phenyl]iminomethanylyidene}benzoate)] | poly(oxyhexane-1,6-diyloxycarbonyliminohexane-1,6-diyliminocarbonyloxyhexane-1,6-diyloxy-1,4-phenylenenitrilomethanylylidene-1,4-phenyleneoxycarbonyl-1,4-phenylenemethanylylidenenitrilo-1,4-phenylene) |  | Polyoxides/ethers/acetals, Polyesters/thioesters, Polyurethanes/thiourethanes, Polyimines |  | *CCCCCCOC(=O)NCCCCCCNC(=O)OCCCCCCOc1ccc(N=Cc2ccc(C(=O)Oc3ccc(C=Nc4ccc(O*)cc4)cc3)cc2)cc1 | [*]CCCCCCOC(=O)NCCCCCCNC(=O)OCCCCCCOc1ccc(N=Cc2ccc(C(=O)Oc3ccc(C=Nc4ccc(O[*])cc4)cc3)cc2)cc1 | known
R1006053 |  |  | P373166 | poly[(hexamethylene diisocyanate)-alt-(4-{[4-(8-hydroxyoctyloxy)phenyl]iminomethanylylidene}phenyl 4-{[4-(8-hydroxyoctyloxy)phenyl]iminomethanylyidene}benzoate)] | poly(oxyoctane-1,8-diyloxycarbonyliminohexane-1,6-diyliminocarbonyloxyoctane-1,8-diyloxy-1,4-phenylenenitrilomethanylylidene-1,4-phenyleneoxycarbonyl-1,4-phenylenemethanylylidenenitrilo-1,4-phenylene) |  | Polyoxides/ethers/acetals, Polyesters/thioesters, Polyurethanes/thiourethanes, Polyimines |  | *CCCCCCCCOC(=O)NCCCCCCNC(=O)OCCCCCCCCOc1ccc(N=Cc2ccc(C(=O)Oc3ccc(C=Nc4ccc(O*)cc4)cc3)cc2)cc1 | [*]CCCCCCCCOC(=O)NCCCCCCNC(=O)OCCCCCCCCOc1ccc(N=Cc2ccc(C(=O)Oc3ccc(C=Nc4ccc(O[*])cc4)cc3)cc2)cc1 | known
R1006054 |  |  | P373167 | poly[(hexamethylene diisocyanate)-alt-(4-{[4-(10-hydroxydecyloxy)phenyl]iminomethanylylidene}phenyl 4-{[4-(10-hydroxydecyloxy)phenyl]iminomethanylyidene}benzoate)] | poly(oxy-1,4-phenylenemethanylylidenenitrilo-1,4-phenyleneoxydecane-1,10-diyloxycarbonyliminohexane-1,6-diyliminocarbonyloxydecane-1,10-diyloxy-1,4-phenylenenitrilomethanylylidene-1,4-phenylenecarbonyl) |  | Polyoxides/ethers/acetals, Polyesters/thioesters, Polyurethanes/thiourethanes, Polyimines |  | *CCCCCCCCCCOC(=O)NCCCCCCNC(=O)OCCCCCCCCCCOc1ccc(N=Cc2ccc(C(=O)Oc3ccc(C=Nc4ccc(O*)cc4)cc3)cc2)cc1 | [*]CCCCCCCCCCOC(=O)NCCCCCCNC(=O)OCCCCCCCCCCOc1ccc(N=Cc2ccc(C(=O)Oc3ccc(C=Nc4ccc(O[*])cc4)cc3)cc2)cc1 | known
R1006055 |  |  | P373168 | poly[methylenedi(cyclohexane-4,1-diyl) diisocyanate)-alt-(4-{[4-(2-hydroxyethoxy)phenyl]iminomethanylylidene}phenyl 4-{[4-(2-hydroxyethoxy)phenyl]iminomethanylyidene}benzoate)] | poly(oxyethyleneoxy-1,4-phenylenenitrilomethanylylidene-1,4-phenyleneoxycarbonyl-1,4-phenylenemethanylylidenenitrilo-1,4-phenyleneoxyethyleneoxycarbonyliminocyclohexane-1,4-diylmethylenecyclohexane-1,4-diyliminocarbonyl) |  | Polyoxides/ethers/acetals, Polyesters/thioesters, Polyurethanes/thiourethanes, Polyimines |  | *CCOC(=O)NC1CCC(CC2CCC(NC(=O)OCCOc3ccc(N=Cc4ccc(C(=O)Oc5ccc(C=Nc6ccc(O*)cc6)cc5)cc4)cc3)CC2)CC1 | [*]CCOC(=O)NC1CCC(CC2CCC(NC(=O)OCCOc3ccc(N=Cc4ccc(C(=O)Oc5ccc(C=Nc6ccc(O[*])cc6)cc5)cc4)cc3)CC2)CC1 | known
R1006056 |  |  | P373169 | poly[methylenedi(cyclohexane-4,1-diyl) diisocyanate)-alt-(4-{[4-(4-hydroxybutoxy)phenyl]iminomethanylylidene}phenyl 4-{[4-(4-hydroxybutoxy)phenyl]iminomethanylyidene}benzoate)] | poly(oxybutane-1,4-diyloxy-1,4-phenylenenitrilomethanylylidene-1,4-phenyleneoxycarbonyl-1,4-phenylenemethanylylidenenitrilo-1,4-phenyleneoxybutane-1,4-diyloxycarbonyliminocyclohexane-1,4-diylmethylenecyclohexane-1,4-diyliminocarbonyl) |  | Polyoxides/ethers/acetals, Polyesters/thioesters, Polyurethanes/thiourethanes, Polyimines |  | *CCCCOC(=O)NC1CCC(CC2CCC(NC(=O)OCCCCOc3ccc(N=Cc4ccc(C(=O)Oc5ccc(C=Nc6ccc(O*)cc6)cc5)cc4)cc3)CC2)CC1 | [*]CCCCOC(=O)NC1CCC(CC2CCC(NC(=O)OCCCCOc3ccc(N=Cc4ccc(C(=O)Oc5ccc(C=Nc6ccc(O[*])cc6)cc5)cc4)cc3)CC2)CC1 | known
R1006057 |  |  | P373170 | poly[methylenedi(cyclohexane-4,1-diyl) diisocyanate)-alt-(4-{[4-(6-hydroxyhexyloxy)phenyl]iminomethanylylidene}phenyl 4-{[4-(6-hydroxyhexyloxy)phenyl]iminomethanylyidene}benzoate)] | poly(oxyhexane-1,6-diyloxy-1,4-phenylenenitrilomethanylylidene-1,4-phenyleneoxycarbonyl-1,4-phenylenemethanylylidenenitrilo-1,4-phenyleneoxyhexane-1,6-diyloxycarbonyliminocyclohexane-1,4-diylmethylenecyclohexane-1,4-diyliminocarbonyl) |  | Polyoxides/ethers/acetals, Polyesters/thioesters, Polyurethanes/thiourethanes, Polyimines |  | *CCCCCCOC(=O)NC1CCC(CC2CCC(NC(=O)OCCCCCCOc3ccc(N=Cc4ccc(C(=O)Oc5ccc(C=Nc6ccc(O*)cc6)cc5)cc4)cc3)CC2)CC1 | [*]CCCCCCOC(=O)NC1CCC(CC2CCC(NC(=O)OCCCCCCOc3ccc(N=Cc4ccc(C(=O)Oc5ccc(C=Nc6ccc(O[*])cc6)cc5)cc4)cc3)CC2)CC1 | known
R1006058 |  |  | P373171 | poly[methylenedi(cyclohexane-4,1-diyl) diisocyanate)-alt-(4-{[4-(8-hydroxyoctyloxy)phenyl]iminomethanylylidene}phenyl 4-{[4-(8-hydroxyoctyloxy)phenyl]iminomethanylyidene}benzoate)] | poly(oxyoctane-1,8-diyloxy-1,4-phenylenenitrilomethanylylidene-1,4-phenyleneoxycarbonyl-1,4-phenylenemethanylylidenenitrilo-1,4-phenyleneoxyoctane-1,8-diyloxycarbonyliminocyclohexane-1,4-diylmethylenecyclohexane-1,4-diyliminocarbonyl) |  | Polyoxides/ethers/acetals, Polyesters/thioesters, Polyurethanes/thiourethanes, Polyimines |  | *CCCCCCCCOC(=O)NC1CCC(CC2CCC(NC(=O)OCCCCCCCCOc3ccc(N=Cc4ccc(C(=O)Oc5ccc(C=Nc6ccc(O*)cc6)cc5)cc4)cc3)CC2)CC1 | [*]CCCCCCCCOC(=O)NC1CCC(CC2CCC(NC(=O)OCCCCCCCCOc3ccc(N=Cc4ccc(C(=O)Oc5ccc(C=Nc6ccc(O[*])cc6)cc5)cc4)cc3)CC2)CC1 | known
R1006059 |  |  | P373172 | poly[methylenedi(cyclohexane-4,1-diyl) diisocyanate)-alt-(4-{[4-(10-hydroxydecyloxy)phenyl]iminomethanylylidene}phenyl 4-{[4-(10-hydroxydecyloxy)phenyl]iminomethanylyidene}benzoate)] | poly(oxydecane-1,10-diyloxy-1,4-phenylenenitrilomethanylylidene-1,4-phenyleneoxycarbonyl-1,4-phenylenemethanylylidenenitrilo-1,4-phenyleneoxydecane-1,10-diyloxycarbonyliminocyclohexane-1,4-diylmethylenecyclohexane-1,4-diyliminocarbonyl) |  | Polyoxides/ethers/acetals, Polyesters/thioesters, Polyurethanes/thiourethanes, Polyimines |  | *CCCCCCCCCCOC(=O)NC1CCC(CC2CCC(NC(=O)OCCCCCCCCCCOc3ccc(N=Cc4ccc(C(=O)Oc5ccc(C=Nc6ccc(O*)cc6)cc5)cc4)cc3)CC2)CC1 | [*]CCCCCCCCCCOC(=O)NC1CCC(CC2CCC(NC(=O)OCCCCCCCCCCOc3ccc(N=Cc4ccc(C(=O)Oc5ccc(C=Nc6ccc(O[*])cc6)cc5)cc4)cc3)CC2)CC1 | known
R1006060 |  |  | P373173 | poly{[4-(2-fluoro-4-hydroxyphenyl)phthalazin-1(2H)-one]-alt-bis(4-fluorophenyl) 1,4-phenylene diketone} | poly[(1-oxo-1,2-dihydrophthalazine-2,4-diyl)(2-fluoro-1,4-phenylene)oxy-1,4-phenyleneterephthaloyl-1,4-phenylene)] |  | Polyoxides/ethers/acetals, Polyamides/thioamides, Polyimines, Polyketones/thioketones |  | *c1ccc(C(=O)c2ccc(C(=O)c3ccc(Oc4ccc(-c5nn(*)c(=O)c6ccccc56)c(F)c4)cc3)cc2)cc1 | [*]c1ccc(C(=O)c2ccc(C(=O)c3ccc(Oc4ccc(-c5nn([*])c(=O)c6ccccc56)c(F)c4)cc3)cc2)cc1 | known | 3.3441 | [9 empty] | 560 | 810
R1006061 |  |  | P373174 | poly{[4-(2-fluoro-4-hydroxyphenyl)phthalazin-1(2H)-one]-alt-[bis(4-fluorophenyl) ketone]} | poly[(1-oxo-1,2-dihydrophthalazine-2,4-diyl)(2-fluoro-1,4-phenylene)oxy-1,4-phenylenecarbonyl-1,4-phenylene)] |  | Polyoxides/ethers/acetals, Polyamides/thioamides, Polyimines, Polyketones/thioketones |  | *c1ccc(C(=O)c2ccc(Oc3ccc(-c4nn(*)c(=O)c5ccccc45)c(F)c3)cc2)cc1 | [*]c1ccc(C(=O)c2ccc(Oc3ccc(-c4nn([*])c(=O)c5ccccc45)c(F)c3)cc2)cc1 | known | [10 empty] | 526 | 816 | [11 empty] | 2.8493 | [8 empty] | 1.688
R1006062 | 695 |  | P373175 | poly{[4-(2-fluoro-4-hydroxyphenyl)phthalazin-1(2H)-one]-alt-bis(4-chlorophenyl) sulfone } | poly[(1-oxo-1,2-dihydrophthalazine-2,4-diyl)(2-fluoro-1,4-phenylene)oxy-1,4-phenylenesulfonyl-1,4-phenylene)] |  | Polyoxides/ethers/acetals, Polyamides/thioamides, Polyimines, Polysulfones/sulfoxides/sufonates/sulfoamides |  | *c1ccc(S(=O)(=O)c2ccc(Oc3ccc(-c4nn(*)c(=O)c5ccccc45)c(F)c3)cc2)cc1 | [*]c1ccc(S(=O)(=O)c2ccc(Oc3ccc(-c4nn([*])c(=O)c5ccccc45)c(F)c3)cc2)cc1 | known | [11 empty] | 778 | [11 empty] | 2.7689 | [8 empty] | 1.664
R1006063 |  |  | P373176 | poly{[4-(2-fluoro-4-hydroxyphenyl)phthalazin-1(2H)-one]-alt-perfluorobiphenyl} | poly[(1-oxo-1,2-dihydrophthalazine-2,4-diyl)(2-fluoro-1,4-phenylene)oxy(2,2',3,3',5,5',6,6'-octafluorobiphenyl-4,4'-diyl)] |  | Polyoxides/ethers/acetals, Polyamides/thioamides, Polyimines |  | *c1c(F)c(F)c(-c2c(F)c(F)c(Oc3ccc(-c4nn(*)c(=O)c5ccccc45)c(F)c3)c(F)c2F)c(F)c1F | [*]c1c(F)c(F)c(-c2c(F)c(F)c(Oc3ccc(-c4nn([*])c(=O)c5ccccc45)c(F)c3)c(F)c2F)c(F)c1F | known | [10 empty] | 526 | 807 | [11 empty] | 2.5186 | [8 empty] | 1.587
R1006064 |  |  | P373177 | poly{5-tetradecyl-5,6-dihydrothieno[3,4-b][1,4]dioxine} | poly(5-tetradecyl-5,6-dihydrothieno[3,4-b][1,4]dioxine-1,3-diyl) |  | Polyoxides/ethers/acetals, Polysulfides |  | *c1sc(*)c2c1OCC(CCCCCCCCCCCCCC)O2 | [*]c1sc([*])c2c1OCC(CCCCCCCCCCCCCC)O2 | known
R1006065 |  |  | P373184 | poly{2,2'-[9H-fluorene-9,9-diylbis(4,1-phenylene)dioxy]diethanol-alt-4,4'-methylenebis(phenyl isocyanate)} | poly(oxyethyleneoxy-1,4-phenylenefluorene-9,9-diyl-4,1-phenyleneoxyethyleneoxycarbonylimino-1,4-phenylenemethylene-4,1-phenyleneiminocarbonyl) |  | Polyoxides/ethers/acetals, Polyurethanes/thiourethanes |  | *CCOC(=O)Nc1ccc(Cc2ccc(NC(=O)OCCOc3ccc(C4(c5ccc(O*)cc5)c5ccccc5-c5ccccc54)cc3)cc2)cc1 | [*]CCOC(=O)Nc1ccc(Cc2ccc(NC(=O)OCCOc3ccc(C4(c5ccc(O[*])cc5)c5ccccc5-c5ccccc54)cc3)cc2)cc1 | known | [10 empty] | 425
R1006066 |  |  | P373185 | poly{2,2'-[9H-fluorene-9,9-diylbis(4,1-phenylene)dioxy]diethanol-alt-4-methyl-1,3-phenylene diisocyanate} | poly(oxyethyleneoxycarbonylimino-4-methyl-1,3-phenyleneiminocarbonyloxyethyleneoxy-1,4-phenylenefluorene-9,9-diyl-4,1-phenylene) |  | Polyoxides/ethers/acetals, Polyurethanes/thiourethanes |  | *CCOC(=O)Nc1ccc(C)c(NC(=O)OCCOc2ccc(C3(c4ccc(O*)cc4)c4ccccc4-c4ccccc43)cc2)c1 | [*]CCOC(=O)Nc1ccc(C)c(NC(=O)OCCOc2ccc(C3(c4ccc(O[*])cc4)c4ccccc4-c4ccccc43)cc2)c1 | known | [10 empty] | 448
R1006067 |  |  | P373186 | poly{2,2'-[9H-fluorene-9,9-diylbis(4,1-phenylene)dioxy]diethanol-alt-hexane-1,6-diyl diisocyanate} | poly(oxyethyleneoxy-1,4-phenylenefluorene-9,9-diyl-4,1-phenyleneoxyethyleneoxycarbonyliminohexane-1,6-diyliminocarbonyl) |  | Polyoxides/ethers/acetals, Polyurethanes/thiourethanes |  | *CCOC(=O)NCCCCCCNC(=O)OCCOc1ccc(C2(c3ccc(O*)cc3)c3ccccc3-c3ccccc32)cc1 | [*]CCOC(=O)NCCCCCCNC(=O)OCCOc1ccc(C2(c3ccc(O[*])cc3)c3ccccc3-c3ccccc32)cc1 | known | [10 empty] | 334
R1006068 |  |  | P373187 | poly{2,2'-[9H-fluorene-9,9-diylbis(4,1-phenylene)dioxy]diethanol-alt-4,4'-methylenebis(cyclohexyl diisocyanate)} | poly(oxyethyleneoxy-1,4-phenylenefluorene-9,9-diyl-4,1-phenyleneoxyethyleneoxycarbonyliminocyclohexane-1,4-diylmethylenecyclohexane-4,1-diyliminocarbonyl) |  | Polyoxides/ethers/acetals, Polyurethanes/thiourethanes |  | *CCOC(=O)NC1CCC(CC2CCC(NC(=O)OCCOc3ccc(C4(c5ccc(O*)cc5)c5ccccc5-c5ccccc54)cc3)CC2)CC1 | [*]CCOC(=O)NC1CCC(CC2CCC(NC(=O)OCCOc3ccc(C4(c5ccc(O[*])cc5)c5ccccc5-c5ccccc54)cc3)CC2)CC1 | known | [10 empty] | 413
R1006069 |  |  | P373188 | poly[cyclohexane-1,4-dicarboxylic acid-alt-2,2-(9H-fluorene-9,9-diyl)diethanol] | poly(oxyethyleneoxycarbonylcyclohexane-1,4-diylcarbonyloxyethyleneoxy-1,4-phenylenefluorene-9,9-diyl-4,1-phenylene) |  | Polyoxides/ethers/acetals, Polyesters/thioesters |  | *CCOC(=O)C1CCC(C(=O)OCCOc2ccc(C3(c4ccc(O*)cc4)c4ccccc4-c4ccccc43)cc2)CC1 | [*]CCOC(=O)C1CCC(C(=O)OCCOc2ccc(C3(c4ccc(O[*])cc4)c4ccccc4-c4ccccc43)cc2)CC1 | known | [10 empty] | 421
R1006070 |  |  | P373189 | poly{2,2'-[(1-methylethane-1,1-diyl)bis(4,1-phenyleneoxy)]diethanol-alt-methylenebis(4,1-phenylene) diisocyanate} | poly(oxyethyleneoxy-1,4-phenylenedimethylmethylene-4,1-phenyleneoxyethyleneoxycarbonylimino-1,4-phenylenemethylene-4,1-phenyleneiminocarbonyl) |  | Polyoxides/ethers/acetals, Polyurethanes/thiourethanes |  | *CCOC(=O)Nc1ccc(Cc2ccc(NC(=O)OCCOc3ccc(C(C)(C)c4ccc(O*)cc4)cc3)cc2)cc1 | [*]CCOC(=O)Nc1ccc(Cc2ccc(NC(=O)OCCOc3ccc(C(C)(C)c4ccc(O[*])cc4)cc3)cc2)cc1 | known
R1006071 |  |  | P373190 | poly{cyclohexane-1,4-dicarboxylic acid-alt-2,,2'-[(1-methylethane-1,1-diyl)bis(4,1-phenyleneoxy)]diethanol} | poly(oxyethyleneoxycarbonylcyclohexane-1,4-diylcarbonyloxyethyleneoxy-1,4-phenylenedimethylmethylene-4,1-phenylene) |  | Polyoxides/ethers/acetals, Polyesters/thioesters |  | *CCOC(=O)C1CCC(C(=O)OCCOc2ccc(C(C)(C)c3ccc(O*)cc3)cc2)CC1 | [*]CCOC(=O)C1CCC(C(=O)OCCOc2ccc(C(C)(C)c3ccc(O[*])cc3)cc2)CC1 | known
R1006072 |  |  | P373191 | poly(5-(2-{3[(4-(N,N-dimethylamino)phenyl]-1-oxoallyoxy}ethoxycarbonyl)benzene-1,3-diamine-alt-4,4'-oxydibenzoic acid) | poly[oxy-1,4-phenylenecarbonylimino-(5-{2-[3-(4-dimethylaminophenyl)-1-oxoallyl]oxy}ethoxycarbonyl)-1,3-phenyleneiminocarbonyl-4,1-phenylene] |  | Polyoxides/ethers/acetals, Polyamides/thioamides |  | *Oc1ccc(C(=O)Nc2cc(NC(=O)c3ccc(*)cc3)cc(C(=O)OCCOC(=O)C=Cc3ccc(N(C)C)cc3)c2)cc1 | [*]Oc1ccc(C(=O)Nc2cc(NC(=O)c3ccc([*])cc3)cc(C(=O)OCCOC(=O)C=Cc3ccc(N(C)C)cc3)c2)cc1 | known | [10 empty] | 455 | 521
R1006073 |  |  | P373192 | poly[hexane-1,6-diol-alt-2-O,5-O-bis(4-nitrophenoxycarbonyl)-1,4:3,6-dianhydro-D-glucitol] | poly(2,6-dioxabicyclo<3,3,0>octane-4,8-diyloxycarbonyloxyhexane-1,6-diyloxycarbonyloxy) |  | Polyoxides/ethers/acetals, Polycarbonates/thiocarbonates |  | *OC(=O)OCCCCCCOC(=O)OC1COC2C(*)COC12 | [*]OC(=O)OCCCCCCOC(=O)OC1COC2C([*])COC12 | known | 6.6217 | [9 empty] | 300 | 591.5
R1006074 |  |  | P373193 | poly[bis[4-(1,2,2-trifluoroethenyloxy)phenyl] sulfone] | poly(oxy-1,2,3,3,4,4-hexafluorocyclobutane-1,2-diyloxy-1,4-phenylenesulfonyl-4,1-phenylene) |  | Polyoxides/ethers/acetals, Polysulfones/sulfoxides/sufonates/sulfoamides |  | *Oc1ccc(S(=O)(=O)c2ccc(OC3(F)C(*)(F)C(F)(F)C3(F)F)cc2)cc1 | [*]Oc1ccc(S(=O)(=O)c2ccc(OC3(F)C([*])(F)C(F)(F)C3(F)F)cc2)cc1 | known | [10 empty] | 439.1 | 779.7
R1006075 |  |  | P373194 | poly[2,3-dimethoxybutane-1,4-diol-alt-2-O,5-O-bis(4-nitrophenoxycarbonyl)-1,4:3,6-dianhydro-D-glucitol] | poly(2,6-dioxabicyclo<3,3,0>octane-4,8-diyloxycarbonyloxy-2,3-dimethoxybutane-1,4-diyloxycarbonyloxy) |  | Polyoxides/ethers/acetals, Polycarbonates/thiocarbonates |  | *OC(=O)OCC(OC)C(COC(=O)OC1COC2C(*)COC12)OC | [*]OC(=O)OCC(OC)C(COC(=O)OC1COC2C([*])COC12)OC | known | 6.3606 | [9 empty] | 338 | 565
R1006076 |  |  | P373195 | poly[2,3-dimethoxybutane-1,4-diol-alt-2-O,5-O-bis(4-nitrophenoxycarbonyl)-1,4:3,6-dianhydro-D-glucitol] | poly(2,6-dioxabicyclo<3,3,0>octane-4,8-diyloxycarbonyloxy-2,3-dihydroxybutane-1,4-diyloxycarbonyloxy) |  | Polyoxides/ethers/acetals, Polycarbonates/thiocarbonates |  | *OC(=O)OCC(O)C(O)COC(=O)OC1COC2C(*)COC12 | [*]OC(=O)OCC(O)C(O)COC(=O)OC1COC2C([*])COC12 | known | 6.3954 | [9 empty] | 368 | 464.5
R1006077 |  |  | P373199 | poly{(terephthalic acid)-alt-[furan-2,5-dimethanol]} | poly(furan-2,5-diylmethyleneoxyterephthaloyloxymethylene) |  | Polyoxides/ethers/acetals, Polyesters/thioesters |  | *COC(=O)c1ccc(C(=O)OCc2ccc(*)o2)cc1 | [*]COC(=O)c1ccc(C(=O)OCc2ccc([*])o2)cc1 | known
R1006078 |  |  | P373206 | poly{[4,5-bis(hydroxymethyl)-2,2-dimethyl-1,3-dioxolane]-alt-[1,4:3,6-dianhydro-2,5-bis-O-(p-nitrophenoxycarbonyl)-D-glucitol]} | poly(2,6-dioxabicyclo[3.3.0]octane-4,8-diyloxycarbonyloxymethylene-2,2-dimethyl-1,3-dioxolane-4,5-diylmethyleneoxycarbonyloxy) |  | Polyoxides/ethers/acetals, Polycarbonates/thiocarbonates |  | *OC(=O)OCC1OC(C)(C)OC1COC(=O)OC1COC2C(*)COC12 | [*]OC(=O)OCC1OC(C)(C)OC1COC(=O)OC1COC2C([*])COC12 | known | 6.6226 | [9 empty] | 366 | 617
R1006079 |  |  | P373215 | poly((dimethyl decanedioate)-alt-{5,5'-bis[3-(11-hydroxyundecyloxy)phenyl]-2,2'-bi(1,3,4-thiadiazole)}) | poly[2,2'-bi(1,3,4-thiadiazole)-5,5'-diyl-1,3-phenyleneoxyundecane-1,11-diyloxydecanedioyloxyundecane-1,11-diyloxy-1,3-phenylene] |  | Polyoxides/ethers/acetals, Polysulfides, Polyesters/thioesters, Polyimines |  | *c1cccc(OCCCCCCCCCCCOC(=O)CCCCCCCCC(=O)OCCCCCCCCCCCOc2cccc(-c3nnc(-c4nnc(*)s4)s3)c2)c1 | [*]c1cccc(OCCCCCCCCCCCOC(=O)CCCCCCCCC(=O)OCCCCCCCCCCCOc2cccc(-c3nnc(-c4nnc([*])s4)s3)c2)c1 | known
R1006080 |  |  | P373216 | poly((dimethyl octanedioate)-alt-{5,5'-bis[3-(11-hydroxyundecyloxy)phenyl]-2,2'-bi(1,3,4-thiadiazole)}) | poly[2,2'-bi(1,3,4-thiadiazole)-5,5'-diyl-1,3-phenyleneoxyundecane-1,11-diyloxyoctanedioyloxyundecane-1,11-diyloxy-1,3-phenylene] |  | Polyoxides/ethers/acetals, Polysulfides, Polyesters/thioesters, Polyimines |  | *c1cccc(OCCCCCCCCCCCOC(=O)CCCCCCC(=O)OCCCCCCCCCCCOc2cccc(-c3nnc(-c4nnc(*)s4)s3)c2)c1 | [*]c1cccc(OCCCCCCCCCCCOC(=O)CCCCCCC(=O)OCCCCCCCCCCCOc2cccc(-c3nnc(-c4nnc([*])s4)s3)c2)c1 | known
R1006081 |  |  | P373217 | poly((dimethyl isophthalate)-alt-{5,5'-bis[3-(11-hydroxyundecyloxy)phenyl]-2,2'-bi(1,3,4-thiadiazole)}) | poly[2,2'-bi(1,3,4-thiadiazole)-5,5'-diyl-1,3-phenyleneoxyundecane-1,11-diyloxyisophthaloyloxyundecane-1,11-diyloxy-1,3-phenylene] |  | Polyoxides/ethers/acetals, Polysulfides, Polyesters/thioesters, Polyimines |  | *c1cccc(OCCCCCCCCCCCOC(=O)c2cccc(C(=O)OCCCCCCCCCCCOc3cccc(-c4nnc(-c5nnc(*)s5)s4)c3)c2)c1 | [*]c1cccc(OCCCCCCCCCCCOC(=O)c2cccc(C(=O)OCCCCCCCCCCCOc3cccc(-c4nnc(-c5nnc([*])s5)s4)c3)c2)c1 | known
R1006082 |  |  | P373218 | poly((dimethyl terephthalate)-alt-{5,5'-bis[3-(11-hydroxyundecyloxy)phenyl]-2,2'-bi(1,3,4-thiadiazole)}) | poly[2,2'-bi(1,3,4-thiadiazole)-5,5'-diyl-1,3-phenyleneoxyundecane-1,11-diyloxyterephthaloyloxyundecane-1,11-diyloxy-1,3-phenylene] |  | Polyoxides/ethers/acetals, Polysulfides, Polyesters/thioesters, Polyimines |  | *c1cccc(OCCCCCCCCCCCOC(=O)c2ccc(C(=O)OCCCCCCCCCCCOc3cccc(-c4nnc(-c5nnc(*)s5)s4)c3)cc2)c1 | [*]c1cccc(OCCCCCCCCCCCOC(=O)c2ccc(C(=O)OCCCCCCCCCCCOc3cccc(-c4nnc(-c5nnc([*])s5)s4)c3)cc2)c1 | known
R1006083 |  |  | P373221 | poly{benzidine-alt-[4,4'-{[6-(phenylsulfanyl)-s-triazine-2,4-diyl]dioxy}bis(benzoic acid)]} | poly{[6-(phenylsulfanyl)-1,3,5-triazine-2,4-diyl]oxy-1,4-phenylenecarbonyliminobiphenyl-4,4'-diyliminocarbonyl-1,4-phenyleneoxy} |  | Polyoxides/ethers/acetals, Polyamides/thioamides, Polyimines |  | *Oc1ccc(C(=O)Nc2ccc(-c3ccc(NC(=O)c4ccc(Oc5nc(*)nc(Sc6ccccc6)n5)cc4)cc3)cc2)cc1 | [*]Oc1ccc(C(=O)Nc2ccc(-c3ccc(NC(=O)c4ccc(Oc5nc([*])nc(Sc6ccccc6)n5)cc4)cc3)cc2)cc1 | known | [11 empty] | 633
R1006084 |  |  | P373222 | poly{(4,4'-sulfonyldianiline)-alt-[4,4'-{[6-(phenylsulfanyl)-s-triazine-2,4-diyl]dioxy}bis(benzoic acid)]} | poly{[6-(phenylsulfanyl)-1,3,5-triazine-2,4-diyl]oxy-1,4-phenylenecarbonylimino-1,4-phenylenesulfonyl-1,4-phenyleneiminocarbonyl-1,4-phenyleneoxy} |  | Polyoxides/ethers/acetals, Polyamides/thioamides, Polyimines, Polysulfones/sulfoxides/sufonates/sulfoamides |  | *Oc1ccc(C(=O)Nc2ccc(S(=O)(=O)c3ccc(NC(=O)c4ccc(Oc5nc(*)nc(Sc6ccccc6)n5)cc4)cc3)cc2)cc1 | [*]Oc1ccc(C(=O)Nc2ccc(S(=O)(=O)c3ccc(NC(=O)c4ccc(Oc5nc([*])nc(Sc6ccccc6)n5)cc4)cc3)cc2)cc1 | known | 3.8673 | [9 empty] | 583 | 628
R1006085 |  |  | P373223 | poly{[4,4'-oxydi(benzenamine)]-alt-[4,4'-{[6-(phenylsulfanyl)-s-triazine-2,4-diyl]dioxy}bis(benzoic acid)]} | poly{[6-(phenylsulfanyl)-1,3,5-triazine-2,4-diyl]oxy-1,4-phenylenecarbonylimino-1,4-phenyleneoxy-1,4-phenyleneiminocarbonyl-1,4-phenyleneoxy} |  | Polyoxides/ethers/acetals, Polyamides/thioamides, Polyimines |  | *Oc1ccc(C(=O)Nc2ccc(Oc3ccc(NC(=O)c4ccc(Oc5nc(*)nc(Sc6ccccc6)n5)cc4)cc3)cc2)cc1 | [*]Oc1ccc(C(=O)Nc2ccc(Oc3ccc(NC(=O)c4ccc(Oc5nc([*])nc(Sc6ccccc6)n5)cc4)cc3)cc2)cc1 | known | [11 empty] | 618
R1006086 |  |  | P373224 | poly{(4,4'-methylenedianiline)-alt-[4,4'-{[6-(phenylsulfanyl)-s-triazine-2,4-diyl]dioxy}bis(benzoic acid)]} | poly{[6-(phenylsulfanyl)-1,3,5-triazine-2,4-diyl]oxy-1,4-phenylenecarbonylimino-1,4-phenylenemethylene-1,4-phenyleneiminocarbonyl-1,4-phenyleneoxy} |  | Polyoxides/ethers/acetals, Polyamides/thioamides, Polyimines |  | *Oc1ccc(C(=O)Nc2ccc(Cc3ccc(NC(=O)c4ccc(Oc5nc(*)nc(Sc6ccccc6)n5)cc4)cc3)cc2)cc1 | [*]Oc1ccc(C(=O)Nc2ccc(Cc3ccc(NC(=O)c4ccc(Oc5nc([*])nc(Sc6ccccc6)n5)cc4)cc3)cc2)cc1 | known | 3.3904 | [9 empty] | 575 | 628
R1006087 |  |  | P373225 | poly{benzidine-alt-[3,3'-{[6-(phenylsulfanyl)-s-triazine-2,4-diyl]dioxy}bis(benzoic acid)]} | poly{[6-(phenylsulfanyl)-1,3,5-triazine-2,4-diyl]oxy-1,3-phenylenecarbonyliminobiphenyl-4,4'-diyliminocarbonyl-1,3-phenyleneoxy} |  | Polyoxides/ethers/acetals, Polyamides/thioamides, Polyimines |  | *Oc1cccc(C(=O)Nc2ccc(-c3ccc(NC(=O)c4cccc(Oc5nc(*)nc(Sc6ccccc6)n5)c4)cc3)cc2)c1 | [*]Oc1cccc(C(=O)Nc2ccc(-c3ccc(NC(=O)c4cccc(Oc5nc([*])nc(Sc6ccccc6)n5)c4)cc3)cc2)c1 | known | [10 empty] | 552 | 623
R1006088 |  |  | P373226 | poly{(4,4'-sulfonyldianiline)-alt-[3,3'-{[6-(phenylsulfanyl)-s-triazine-2,4-diyl]dioxy}bis(benzoic acid)]} | poly{[6-(phenylsulfanyl)-1,3,5-triazine-2,4-diyl]oxy-1,3-phenylenecarbonylimino-1,4-phenylenesulfonyl-1,4-phenyleneiminocarbonyl-1,3-phenyleneoxy} |  | Polyoxides/ethers/acetals, Polyamides/thioamides, Polyimines, Polysulfones/sulfoxides/sufonates/sulfoamides |  | *Oc1cccc(C(=O)Nc2ccc(S(=O)(=O)c3ccc(NC(=O)c4cccc(Oc5nc(*)nc(Sc6ccccc6)n5)c4)cc3)cc2)c1 | [*]Oc1cccc(C(=O)Nc2ccc(S(=O)(=O)c3ccc(NC(=O)c4cccc(Oc5nc([*])nc(Sc6ccccc6)n5)c4)cc3)cc2)c1 | known | 3.9202 | [9 empty] | 577 | 628
R1006089 |  |  | P373227 | poly{[4,4'-oxydi(benzenamine)]-alt-[3,3'-{[6-(phenylsulfanyl)-s-triazine-2,4-diyl]dioxy}bis(benzoic acid)]} | poly{[6-(phenylsulfanyl)-1,3,5-triazine-2,4-diyl]oxy-1,3-phenylenecarbonylimino-1,4-phenyleneoxy-1,4-phenyleneiminocarbonyl-1,3-phenyleneoxy} |  | Polyoxides/ethers/acetals, Polyamides/thioamides, Polyimines |  | *Oc1cccc(C(=O)Nc2ccc(Oc3ccc(NC(=O)c4cccc(Oc5nc(*)nc(Sc6ccccc6)n5)c4)cc3)cc2)c1 | [*]Oc1cccc(C(=O)Nc2ccc(Oc3ccc(NC(=O)c4cccc(Oc5nc([*])nc(Sc6ccccc6)n5)c4)cc3)cc2)c1 | known | [11 empty] | 624
R1006090 |  |  | P373228 | poly{(4,4'-methylenedianiline)-alt-[3,3'-{[6-(phenylsulfanyl)-s-triazine-2,4-diyl]dioxy}bis(benzoic acid)]} | poly{[6-(phenylsulfanyl)-1,3,5-triazine-2,4-diyl]oxy-1,3-phenylenecarbonylimino-1,4-phenylenemethylene-1,4-phenyleneiminocarbonyl-1,3-phenyleneoxy} |  | Polyoxides/ethers/acetals, Polyamides/thioamides, Polyimines |  | *Oc1cccc(C(=O)Nc2ccc(Cc3ccc(NC(=O)c4cccc(Oc5nc(*)nc(Sc6ccccc6)n5)c4)cc3)cc2)c1 | [*]Oc1cccc(C(=O)Nc2ccc(Cc3ccc(NC(=O)c4cccc(Oc5nc([*])nc(Sc6ccccc6)n5)c4)cc3)cc2)c1 | known | [11 empty] | 618
R1006091 |  |  | P373386 | poly(2-difluoromethylidene-4,4,5-trifluoro-5-trifluoromethyl-1,3-dioxolane) | poly[(4,4,5-trifluoro-5-trifluoromethyl-1,3-dioxolane-2,2-diyl)difluoromethylene] |  | Polyoxides/ethers/acetals |  | *C(F)(F)C1(*)OC(F)(F)C(F)(C(F)(F)F)O1 | [*]C(F)(F)C1([*])OC(F)(F)C(F)(C(F)(F)F)O1 | known | [10 empty] | 408 |  | 2.04 | [10 empty] | 1.7716 | [8 empty] | 1.331
R1006092 |  |  | P373235 | poly[5-(benzimidazol-2-yl)-1,3-phenylenediamine-alt-(4,4'-oxydibenzoyl dichloride)] | poly{oxy-1,4-phenylenecarbonylimino[5-(benzimidazol-2-yl)-1,3-phenylene]iminocarbonyl-1,4-phenylene} |  | Polyoxides/ethers/acetals, Polyamides/thioamides |  | *Oc1ccc(C(=O)Nc2cc(NC(=O)c3ccc(*)cc3)cc(-c3nc4ccccc4[nH]3)c2)cc1 | [*]Oc1ccc(C(=O)Nc2cc(NC(=O)c3ccc([*])cc3)cc(-c3nc4ccccc4[nH]3)c2)cc1 | known | 3.5407 | [9 empty] | 608 | 678
R1006093 |  |  | P373236 | poly{5-(benzimidazol-2-yl)-1,3-phenylenediamine-alt-[4,4'-(ethylenedioxy)dibenzoyl dichloride]} | poly{oxyethyleneoxy-1,4-phenylenecarbonylimino[5-(benzimidazol-2-yl)-1,3-phenylene]iminocarbonyl-1,4-phenylene} |  | Polyoxides/ethers/acetals, Polyamides/thioamides |  | *CCOc1ccc(C(=O)Nc2cc(NC(=O)c3ccc(O*)cc3)cc(-c3nc4ccccc4[nH]3)c2)cc1 | [*]CCOc1ccc(C(=O)Nc2cc(NC(=O)c3ccc(O[*])cc3)cc(-c3nc4ccccc4[nH]3)c2)cc1 | known | [10 empty] | 548 | 653
R1006094 |  |  | P373237 | poly[5-(benzimidazol-2-yl)-1,3-phenylenediamine-alt-{4,4'-[oxybis(ethyleneoxy)]dibenzoyl dichloride}]poly[5-(benzimidazol-2-yl)-1,3-phenylenediamine-alt-{4,4'-[oxybis(ethyleneoxy)]dibenzoyl dichloride}]poly[5-(benzimidazol-2-yl)-1,3-phenylenediamine-alt-{4,4'-[oxybis(ethyleneoxy)]dibenzoyl dichloride}] | poly{oxyethyleneoxyethyleneoxy-1,4-phenylenecarbonylimino[5-(benzimidazol-2-yl)-1,3-phenylene]iminocarbonyl-1,4-phenylene} |  | Polyoxides/ethers/acetals, Polyamides/thioamides |  | *CCOCCOc1ccc(C(=O)Nc2cc(NC(=O)c3ccc(O*)cc3)cc(-c3nc4ccccc4[nH]3)c2)cc1 | [*]CCOCCOc1ccc(C(=O)Nc2cc(NC(=O)c3ccc(O[*])cc3)cc(-c3nc4ccccc4[nH]3)c2)cc1 | known | [10 empty] | 503 | 643
R1006095 |  |  | P373238 | poly[5-(benzimidazol-2-yl)-1,3-phenylenediamine-alt-{4,4'-[ethylenebis(oxyethleneoxy)]dibenzoyl dichloride}] | poly{oxyethyleneoxyethyleneoxyethyleneoxy-1,4-phenylenecarbonylimino[5-(benzimidazol-2-yl)-1,3-phenylene]iminocarbonyl-1,4-phenylene} |  | Polyoxides/ethers/acetals, Polyamides/thioamides |  | *CCOCCOCCOc1ccc(C(=O)Nc2cc(NC(=O)c3ccc(O*)cc3)cc(-c3nc4ccccc4[nH]3)c2)cc1 | [*]CCOCCOCCOc1ccc(C(=O)Nc2cc(NC(=O)c3ccc(O[*])cc3)cc(-c3nc4ccccc4[nH]3)c2)cc1 | known | [10 empty] | 438 | 643
R1006096 |  |  | P373239 | poly{5-(benzimidazol-2-yl)-1,3-phenylenediamine-alt-[4,4'-(3,6,9,-trioxaundecane-1,11-diyldioxy)dibenzoyl dichloride]} | poly{oxyethyleneoxyethyleneoxyethyleneoxyethyleneoxy-1,4-phenylenecarbonylimino[5-(benzimidazol-2-yl)-1,3-phenylene]iminocarbonyl-1,4-phenylene} |  | Polyoxides/ethers/acetals, Polyamides/thioamides |  | *CCOCCOCCOCCOc1ccc(C(=O)Nc2cc(NC(=O)c3ccc(O*)cc3)cc(-c3nc4ccccc4[nH]3)c2)cc1 | [*]CCOCCOCCOCCOc1ccc(C(=O)Nc2cc(NC(=O)c3ccc(O[*])cc3)cc(-c3nc4ccccc4[nH]3)c2)cc1 | known | [10 empty] | 436 | 613
R1006097 |  |  | P373240 | poly{5-(benzimidazol-2-yl)-1,3-phenylenediamine-alt-[4,4'-(3,6,9,12-tetraoxatetradecane-1,14-diyldioxy)dibenzoyl dichloride]} | poly{oxyethyleneoxyethyleneoxyethyleneoxyethyleneoxyethyleneoxy-1,4-phenylenecarbonylimino[5-(benzimidazol-2-yl)-1,3-phenylene]iminocarbonyl-1,4-phenylene} |  | Polyoxides/ethers/acetals, Polyamides/thioamides |  | *CCOCCOCCOCCOCCOc1ccc(C(=O)Nc2cc(NC(=O)c3ccc(O*)cc3)cc(-c3nc4ccccc4[nH]3)c2)cc1 | [*]CCOCCOCCOCCOCCOc1ccc(C(=O)Nc2cc(NC(=O)c3ccc(O[*])cc3)cc(-c3nc4ccccc4[nH]3)c2)cc1 | known | 3.9357 | [9 empty] | 418 | 618
R1006098 |  |  | P373241 | poly{5-(benzimidazol-2-yl)-1,3-phenylenediamine-alt-[4,4'-(3,6,9,12,15-pentaoxaheptadecane-1,17-diyldioxy)dibenzoyl dichloride]} | poly{oxyethyleneoxyethyleneoxyethyleneoxyethyleneoxyethyleneoxyethyleneoxy-1,4-phenylenecarbonylimino[5-(benzimidazol-2-yl)-1,3-phenylene]iminocarbonyl-1,4-phenylene} |  | Polyoxides/ethers/acetals, Polyamides/thioamides |  | *CCOCCOCCOCCOCCOCCOc1ccc(C(=O)Nc2cc(NC(=O)c3ccc(O*)cc3)cc(-c3nc4ccccc4[nH]3)c2)cc1 | [*]CCOCCOCCOCCOCCOCCOc1ccc(C(=O)Nc2cc(NC(=O)c3ccc(O[*])cc3)cc(-c3nc4ccccc4[nH]3)c2)cc1 | known | [10 empty] | 398 | 618
R1006100 |  |  | P373244 | poly{[dipotassium 6,6'-difluoro-3,3'-carbonyldibenzenesulfonate]-alt-(potassium 2,5-dihydroxybenzenesulfonate)} | poly[oxy(2-sulfo-1,4-phenylene)oxy(2-sulfo-1,4-phenylene)carbonyl(3-sulfo-1,4-phenylene)] |  | Polyoxides/ethers/acetals, Polyketones/thioketones |  | *Oc1ccc(Oc2ccc(C(=O)c3ccc(*)c(S(=O)(=O)O)c3)cc2S(=O)(=O)O)cc1S(=O)(=O)O | [*]Oc1ccc(Oc2ccc(C(=O)c3ccc([*])c(S(=O)(=O)O)c3)cc2S(=O)(=O)O)cc1S(=O)(=O)O | known | [10 empty] | 521
R1006102 |  |  | P373246 | poly[(biphenyl-4,4'-diol)-alt-(dipotassium 6,6'-difluoro-3,3'-carbonyldibenzenesulfonate)] | poly[oxybiphenyl-4,4'-diyloxy(2-sulfo-1,4-phenylene)carbonyl(3-sulfo-1,4-phenylene)] |  | Polyoxides/ethers/acetals, Polyketones/thioketones |  | *Oc1ccc(-c2ccc(Oc3ccc(C(=O)c4ccc(*)c(S(=O)(=O)O)c4)cc3S(=O)(=O)O)cc2)cc1 | [*]Oc1ccc(-c2ccc(Oc3ccc(C(=O)c4ccc([*])c(S(=O)(=O)O)c4)cc3S(=O)(=O)O)cc2)cc1 | known | [10 empty] | 498
R1006103 |  |  | P373247 | poly{[4,4'-(1-methylethane-1,1-diyl)diphenol]-alt-(dipotassium 6,6'-difluoro-3,3'-carbonyldibenzenesulfonate)} | poly[oxy(2-sulfo-1,4-phenylene)carbonyl(3-sulfo-1,4-phenylene)oxy-1,4-phenylene(dimethylmethylene)-1,4-phenylene] |  | Polyoxides/ethers/acetals, Polyketones/thioketones |  | *Oc1ccc(C(C)(C)c2ccc(Oc3ccc(C(=O)c4ccc(*)c(S(=O)(=O)O)c4)cc3S(=O)(=O)O)cc2)cc1 | [*]Oc1ccc(C(C)(C)c2ccc(Oc3ccc(C(=O)c4ccc([*])c(S(=O)(=O)O)c4)cc3S(=O)(=O)O)cc2)cc1 | known | [10 empty] | 448
R1006104 |  |  | P373248 | poly{[4,4'-(1-methylethane-1,1-diyl)diphenol]-alt-(dipotassium 6,6'-difluoro-3,3'-sulfonyldibenzenesulfonate)} | poly[oxy(2-sulfo-1,4-phenylene)sulfonyl(3-sulfo-1,4-phenylene)oxy-1,4-phenylene(dimethylmethylene)-1,4-phenylene] |  | Polyoxides/ethers/acetals, Polysulfones/sulfoxides/sufonates/sulfoamides |  | *Oc1ccc(S(=O)(=O)c2ccc(Oc3ccc(C(C)(C)c4ccc(*)cc4)cc3)c(S(=O)(=O)O)c2)cc1S(=O)(=O)O | [*]Oc1ccc(S(=O)(=O)c2ccc(Oc3ccc(C(C)(C)c4ccc([*])cc4)cc3)c(S(=O)(=O)O)c2)cc1S(=O)(=O)O | known | [10 empty] | 461
R1006105 |  |  | P373249 | poly{[4,4'-(cyclohexane-1,1-diyl)diphenol]-alt-(phenylphosphonic dichloride)} | poly{oxy[(oxo)(phenyl)-lambda5-phosphanediyl]oxy-1,4-phenylenecyclohexane-1,1-diyl-1,4-phenylene} |  | Polyoxides/ethers/acetals |  | *OP(=O)(Oc1ccc(C2(c3ccc(*)cc3)CCCCC2)cc1)c1ccccc1 | [*]OP(=O)(Oc1ccc(C2(c3ccc([*])cc3)CCCCC2)cc1)c1ccccc1 | known
R1006106 |  |  | P373250 | poly{4',4'''-[(1-methylpropane-1,3-diyl)dioxy]bis(ethyl biphenyl-4-carboxylate)-alt-2-methylpropane-1,3-diol} | poly[oxy(1-methylpropane-1,3-diyl)oxybiphenyl-4,4'-diylcarbonyloxy(2-methylpropane-1,3-diyl)oxycarbonylbiphenyl-4,4'-diyl] |  | Polyoxides/ethers/acetals, Polyesters/thioesters |  | *CCC(C)Oc1ccc(-c2ccc(C(=O)OCC(C)COC(=O)c3ccc(-c4ccc(O*)cc4)cc3)cc2)cc1 | [*]CCC(C)Oc1ccc(-c2ccc(C(=O)OCC(C)COC(=O)c3ccc(-c4ccc(O[*])cc4)cc3)cc2)cc1 | known
R1006107 | 519 |  | P373252 | poly{[diethyl 3',4-bis(chlorocarbonyl)biphenyl-3,4'-dicarboxylate]-alt-4,4'-oxydianiline} | poly{oxy-1,4-phenyleneiminocarbonyl[3',4-bis(ethoxycarbonyl)biphenyl-3,4'-diyl]carbonylimino-1,4-phenylene} |  | Polyoxides/ethers/acetals, Polyamides/thioamides |  | *Oc1ccc(NC(=O)c2ccc(-c3ccc(C(=O)OCC)c(C(=O)Nc4ccc(*)cc4)c3)cc2C(=O)OCC)cc1 | [*]Oc1ccc(NC(=O)c2ccc(-c3ccc(C(=O)OCC)c(C(=O)Nc4ccc([*])cc4)c3)cc2C(=O)OCC)cc1 | known | [23 empty] | 2.6912 | [8 empty] | 1.6405
R1006108 |  |  | P373255 | poly[4-(2,6-dimethylphenoxy)benzoic acid] | poly[oxy(2,6-dimethyl-1,4-phenylene)carbonyl-1,4-phenylene] |  | Polyoxides/ethers/acetals, Polyketones/thioketones |  | *Oc1c(C)cc(C(=O)c2ccc(*)cc2)cc1C | [*]Oc1c(C)cc(C(=O)c2ccc([*])cc2)cc1C | known | [10 empty] | 473
R1006109 |  |  | P373256 |  | poly{[6-(N-ethyl-N-phenylamino)-1,3,5-triazine-2,4-diyl]oxy-1,2-phenylenecarbonyloxy-1,4-phenylene(dimethylmethylene)-1,4-phenyleneoxycarbonyl-1,2-phenyleneoxy} |  | Polyoxides/ethers/acetals, Polyesters/thioesters, Polyimines |  | *Oc1ccccc1C(=O)Oc1ccc(C(C)(C)c2ccc(OC(=O)c3ccccc3Oc3nc(*)nc(N(CC)c4ccccc4)n3)cc2)cc1 | [*]Oc1ccccc1C(=O)Oc1ccc(C(C)(C)c2ccc(OC(=O)c3ccccc3Oc3nc([*])nc(N(CC)c4ccccc4)n3)cc2)cc1 | known | [11 empty] | 470.5 | 1.15
R1006110 |  |  | P373258 |  | poly[{6-[ethyl(phenyl)amino]-1,3,5-triazine-2,4-diyl}oxy-1,2-phenylenecarbonyloxy-1,4-phenylene(3-oxo-1,3-dihydroisobenzofuran-1,1-diyl)-1,4-phenyleneoxycarbonyl-1,2-phenyleneoxy] |  | Polyoxides/ethers/acetals, Polyesters/thioesters, Polyimines |  | *Oc1ccccc1C(=O)Oc1ccc(C2(c3ccc(OC(=O)c4ccccc4Oc4nc(*)nc(N(CC)c5ccccc5)n4)cc3)OC(=O)c3ccccc32)cc1 | [*]Oc1ccccc1C(=O)Oc1ccc(C2(c3ccc(OC(=O)c4ccccc4Oc4nc([*])nc(N(CC)c5ccccc5)n4)cc3)OC(=O)c3ccccc32)cc1 | known | [11 empty] | 473 | 1.21
R1006111 |  |  | P373259 |  | poly[{6-[ethyl(phenyl)amino]-1,3,5-triazine-2,4-diyl}oxy-1,2-phenylenecarbonyloxy(9,10-dioxo-9,10-dihydroanthracene-1,4-diyl)oxycarbonyl-1,2-phenyleneoxy] |  | Polyoxides/ethers/acetals, Polyesters/thioesters, Polyimines, Polyketones/thioketones |  | *Oc1ccccc1C(=O)Oc1ccc(OC(=O)c2ccccc2Oc2nc(*)nc(N(CC)c3ccccc3)n2)c2c1C(=O)c1ccccc1C2=O | [*]Oc1ccccc1C(=O)Oc1ccc(OC(=O)c2ccccc2Oc2nc([*])nc(N(CC)c3ccccc3)n2)c2c1C(=O)c1ccccc1C2=O | known | [11 empty] | 503 | 1.17
R1006112 |  |  | P373260 |  | poly[{6-[ethyl(phenyl)amino]-1,3,5-triazine-2,4-diyl}oxy-1,2-phenylenecarbonyloxy(9,10-dioxo-9,10-dihydroanthracene-1,8-diyl)oxycarbonyl-1,2-phenyleneoxy] |  | Polyoxides/ethers/acetals, Polyesters/thioesters, Polyimines, Polyketones/thioketones |  | *Oc1ccccc1C(=O)Oc1cccc2c1C(=O)c1c(OC(=O)c3ccccc3Oc3nc(*)nc(N(CC)c4ccccc4)n3)cccc1C2=O | [*]Oc1ccccc1C(=O)Oc1cccc2c1C(=O)c1c(OC(=O)c3ccccc3Oc3nc([*])nc(N(CC)c4ccccc4)n3)cccc1C2=O | known | [11 empty] | 488 | 1.17
R1006113 |  |  | P373262 |  | poly[{6-[ethyl(phenyl)amino]-1,3,5-triazine-2,4-diyl}oxy-1,2-phenylenecarbonyloxy-1,2-phenyleneoxycarbonyl-1,2-phenyleneoxy] |  | Polyoxides/ethers/acetals, Polyesters/thioesters, Polyimines |  | *Oc1ccccc1C(=O)Oc1ccccc1OC(=O)c1ccccc1Oc1nc(*)nc(N(CC)c2ccccc2)n1 | [*]Oc1ccccc1C(=O)Oc1ccccc1OC(=O)c1ccccc1Oc1nc([*])nc(N(CC)c2ccccc2)n1 | known | [11 empty] | 460.5 | 1.2
R1006114 |  |  | P373263 |  | poly[{6-[ethyl(phenyl)amino]-1,3,5-triazine-2,4-diyl}oxy-1,2-phenylenecarbonyloxy-1,2-phenyleneoxycarbonyl-1,3-phenyleneoxycarbonyl-1,2-phenyleneoxy] |  | Polyoxides/ethers/acetals, Polyesters/thioesters, Polyimines |  | *Oc1ccccc1C(=O)Oc1cccc(OC(=O)c2ccccc2Oc2nc(*)nc(N(CC)c3ccccc3)n2)c1 | [*]Oc1ccccc1C(=O)Oc1cccc(OC(=O)c2ccccc2Oc2nc([*])nc(N(CC)c3ccccc3)n2)c1 | known | [11 empty] | 465.5 | 1.19
R1006115 |  |  | P373268 | poly([bis(pentafluorophenyl) sulfone]-alt-{4,4'-[2,2,2-trifluoro-1-(trifluoromethyl)ethane-1,1-diyl]diphenol}) | poly{oxy(2,3,5,6-tetrafluoro-1,4-phenylene)sulfonyl(2,3,5,6-tetrafluoro-1,4-phenylene)oxy-1,4-phenylene[bis(trifluoromethyl)methylene]-1,4-phenylene} |  | Polyoxides/ethers/acetals, Polysulfones/sulfoxides/sufonates/sulfoamides |  | *Oc1c(F)c(F)c(S(=O)(=O)c2c(F)c(F)c(Oc3ccc(C(c4ccc(*)cc4)(C(F)(F)F)C(F)(F)F)cc3)c(F)c2F)c(F)c1F | [*]Oc1c(F)c(F)c(S(=O)(=O)c2c(F)c(F)c(Oc3ccc(C(c4ccc([*])cc4)(C(F)(F)F)C(F)(F)F)cc3)c(F)c2F)c(F)c1F | known | 3.7366 | [9 empty] | 455 | 724.5
R1006116 |  |  | P373272 | poly{(4-butylphenyl)bis[4-(4,4,5,5-tetramethyl-1,3,2-dioxaborolan-2-yl)phenyl]amine-alt-5,7-dibromo-thieno[3,4-b][1,4]dioxane} | poly[(thieno[3,4-b][1,4]dioxane-5,7-diyl)-1,4-phenylene(4-butylphenyl)imino-1,4-phenylene] |  | Polyoxides/ethers/acetals, Polysulfides, Polyimines |  | *c1ccc(N(c2ccc(CCCC)cc2)c2ccc(-c3sc(*)c4c3OCCO4)cc2)cc1 | [*]c1ccc(N(c2ccc(CCCC)cc2)c2ccc(-c3sc([*])c4c3OCCO4)cc2)cc1 | known | 2.929 | [10 empty] | 551
R1006117 |  |  | P373274 | poly[(4,4'-{[2,5-di(tert-butyl)-1,4-phenylene]dioxy}dibenzoic acid)-alt-4,4'-(1-methylethane-1,1-diyl)dianiline] | poly{oxy[2,5-di(tert-butyl)-1,4-phenylene]oxy-1,4-phenylenecarbonylimino-1,4-phenylene(1-methylethane-1,1-diyl)-1,4-phenyleneiminocarbonyl-1,4-phenylene} |  | Polyoxides/ethers/acetals, Polyamides/thioamides |  | *Oc1cc(C(C)(C)C)c(Oc2ccc(C(=O)Nc3ccc(C(C)(C)c4ccc(NC(=O)c5ccc(*)cc5)cc4)cc3)cc2)cc1C(C)(C)C | [*]Oc1cc(C(C)(C)C)c(Oc2ccc(C(=O)Nc3ccc(C(C)(C)c4ccc(NC(=O)c5ccc([*])cc5)cc4)cc3)cc2)cc1C(C)(C)C | known | [12 empty] | 1.11 | [11 empty] | 0.47 | 13 | 31 | 0.46 | 3.11
R1006118 |  |  | P373275 | poly{(4,4'-{[2,5-di(tert-butyl)-1,4-phenylene]dioxy}dibenzoic acid)-alt-[2,2'-dimethyl-4,4'-(1-methylethane-1,1-diyl)dianiline]} | poly{oxy[2,5-di(tert-butyl)-1,4-phenylene]oxy-1,4-phenylenecarbonylimino(2-methyl-1,4-phenylene)(1-methylethane-1,1-diyl)(3-methyl-1,4-phenylene)iminocarbonyl-1,4-phenylene} |  | Polyoxides/ethers/acetals, Polyamides/thioamides |  | *Oc1cc(C(C)(C)C)c(Oc2ccc(C(=O)Nc3ccc(C(C)(C)c4ccc(NC(=O)c5ccc(*)cc5)c(C)c4)cc3C)cc2)cc1C(C)(C)C | [*]Oc1cc(C(C)(C)C)c(Oc2ccc(C(=O)Nc3ccc(C(C)(C)c4ccc(NC(=O)c5ccc([*])cc5)c(C)c4)cc3C)cc2)cc1C(C)(C)C | known | [12 empty] | 1.1 | [11 empty] | 0.9 | 21 | 36 | 0.81 | 4.5
R1006119 |  |  | P373276 | poly{(4,4'-{[2,5-di(tert-butyl)-1,4-phenylene]dioxy}dibenzoic acid)-alt-[2,2',6,6'-tetramethyl-4,4'-(1-methylethane-1,1-diyl)dianiline]} | poly{oxy[2,5-di(tert-butyl)-1,4-phenylene]oxy-1,4-phenylenecarbonylimino(2,6-dimethyl-1,4-phenylene)(1-methylethane-1,1-diyl)(3,5-dimethyl-1,4-phenylene)iminocarbonyl-1,4-phenylene} |  | Polyoxides/ethers/acetals, Polyamides/thioamides |  | *Oc1cc(C(C)(C)C)c(Oc2ccc(C(=O)Nc3c(C)cc(C(C)(C)c4cc(C)c(NC(=O)c5ccc(*)cc5)c(C)c4)cc3C)cc2)cc1C(C)(C)C | [*]Oc1cc(C(C)(C)C)c(Oc2ccc(C(=O)Nc3c(C)cc(C(C)(C)c4cc(C)c(NC(=O)c5ccc([*])cc5)c(C)c4)cc3C)cc2)cc1C(C)(C)C | known | [12 empty] | 1.07
R1006120 |  |  | P373277 | poly[(4,4'-{[2,5-di(tert-butyl)-1,4-phenylene]dioxy}dibenzoic acid)-alt-(2,2'-diisopropyl-6,6'-dimethyl-4,4'-methylenedianiline)] | poly{oxy[2,5-bis(tert-butyl)-1,4-phenylene]oxy-1,4-phenylenecarbonylimino(2-isopropyl-6-methyl-1,4-phenylene)methylene(3-isopropyl-5-methyl-1,4-phenylene)iminocarbonyl-1,4-phenylene} |  | Polyoxides/ethers/acetals, Polyamides/thioamides |  | *Oc1cc(C(C)(C)C)c(Oc2ccc(C(=O)Nc3c(C)cc(Cc4cc(C)c(NC(=O)c5ccc(*)cc5)c(C(C)C)c4)cc3C(C)C)cc2)cc1C(C)(C)C | [*]Oc1cc(C(C)(C)C)c(Oc2ccc(C(=O)Nc3c(C)cc(Cc4cc(C)c(NC(=O)c5ccc([*])cc5)c(C(C)C)c4)cc3C(C)C)cc2)cc1C(C)(C)C | known | [12 empty] | 1.06
R1006121 |  |  | P373278 | poly[(4,4'-{[2,5-di(tert-butyl)-1,4-phenylene]dioxy}dibenzoic acid)-alt-{4,4'-[2,2,2-trifluoro-1-(trifluoromethyl)ethane-1,1-diyl]dianiline}] | poly{oxy[2,5-bis(tert-butyl)-1,4-phenylene]oxy-1,4-phenylenecarbonylimino-1,4-phenylene[bis(trifluoromethyl)methylene]-1,4-phenyleneiminocarbonyl-1,4-phenylene} |  | Polyoxides/ethers/acetals, Polyamides/thioamides |  | *Oc1cc(C(C)(C)C)c(Oc2ccc(C(=O)Nc3ccc(C(c4ccc(NC(=O)c5ccc(*)cc5)cc4)(C(F)(F)F)C(F)(F)F)cc3)cc2)cc1C(C)(C)C | [*]Oc1cc(C(C)(C)C)c(Oc2ccc(C(=O)Nc3ccc(C(c4ccc(NC(=O)c5ccc([*])cc5)cc4)(C(F)(F)F)C(F)(F)F)cc3)cc2)cc1C(C)(C)C | known | [12 empty] | 1.2 | [11 empty] | 1.24 | 36 | 60 | 1.51 | 7.88
R1006122 |  |  | P373280 | poly{4,4'-[m-phenylenebis(4-phenylquinoline-2,6-diyl)]diphenol-alt-1,11-dibromoundecane} | poly[(4-phenylquinoline-6,2-diyl)-1,3-phenylene(4-phenylquinoline-2,6-diyl)-1,4-phenyleneoxyundecane-1,11-diyloxy-1,4-phenylene] |  | Polyoxides/ethers/acetals, Polyimines |  | *c1ccc(OCCCCCCCCCCCOc2ccc(-c3ccc4nc(-c5cccc(-c6cc(-c7ccccc7)c7cc(*)ccc7n6)c5)cc(-c5ccccc5)c4c3)cc2)cc1 | [*]c1ccc(OCCCCCCCCCCCOc2ccc(-c3ccc4nc(-c5cccc(-c6cc(-c7ccccc7)c7cc([*])ccc7n6)c5)cc(-c5ccccc5)c4c3)cc2)cc1 | known
R1006123 |  |  | P373292 | poly(10,10'-[(E)-ethene-1,2-diylbis(4,1-phenyleneoxy)]bis(decan-1-ol)-alt-{10-[4-(phenyldiazenyl)phenoxy]decyl phosphorodichoridate}) | poly{oxy(oxo)[10-[4-(phenyldiazenyl)phenoxy]decyloxy]-lambda5-phosphanediyloxydecane-1,10-diyloxy-1,4-phenyleneethene-1,2-diyl-1,4-phenyleneoxydecane-1,10-diyl} |  | Polyoxides/ethers/acetals |  | *CCCCCCCCCCOc1ccc(C=Cc2ccc(OCCCCCCCCCCOP(=O)(O*)OCCCCCCCCCCOc3ccc(N=Nc4ccccc4)cc3)cc2)cc1 | [*]CCCCCCCCCCOc1ccc(C=Cc2ccc(OCCCCCCCCCCOP(=O)(O[*])OCCCCCCCCCCOc3ccc(N=Nc4ccccc4)cc3)cc2)cc1 | known
R1006124 |  |  | P373293 | poly{10,10'-[(E)-ethene-1,2-diylbis(4,1-phenyleneoxy)]bis(decan-1-ol)-alt-(10-{4-[(4-fluorophenyl)diazenyl]phenoxy}decyl phosphorodichoridate)} | poly[oxy(10-{4-[(4-fluorophenyl)diazenyl]phenoxy}decyloxy)oxo-lambda5-phosphanediyloxydecane-1,10-diyloxy-1,4-phenyleneethene-1,2-diyl-1,4-phenyleneoxydecane-1,10-diyl] |  | Polyoxides/ethers/acetals |  | *CCCCCCCCCCOc1ccc(C=Cc2ccc(OCCCCCCCCCCOP(=O)(O*)OCCCCCCCCCCOc3ccc(N=Nc4ccc(F)cc4)cc3)cc2)cc1 | [*]CCCCCCCCCCOc1ccc(C=Cc2ccc(OCCCCCCCCCCOP(=O)(O[*])OCCCCCCCCCCOc3ccc(N=Nc4ccc(F)cc4)cc3)cc2)cc1 | known
R1006125 |  |  | P373294 | poly{10,10'-[(E)-ethene-1,2-diylbis(4,1-phenyleneoxy)]bis(decan-1-ol)-alt-(10-{4-[(4-chlorophenyl)diazenyl]phenoxy}decyl phosphorodichoridate)} | poly[oxy(10-{4-[(4-chlorophenyl)diazenyl]phenoxy}decyloxy)oxo-lambda5-phosphanediyloxydecane-1,10-diyloxy-1,4-phenyleneethene-1,2-diyl-1,4-phenyleneoxydecane-1,10-diyl] |  | Polyoxides/ethers/acetals |  | *CCCCCCCCCCOc1ccc(C=Cc2ccc(OCCCCCCCCCCOP(=O)(O*)OCCCCCCCCCCOc3ccc(N=Nc4ccc(Cl)cc4)cc3)cc2)cc1 | [*]CCCCCCCCCCOc1ccc(C=Cc2ccc(OCCCCCCCCCCOP(=O)(O[*])OCCCCCCCCCCOc3ccc(N=Nc4ccc(Cl)cc4)cc3)cc2)cc1 | known
R1006126 |  |  | P373295 | poly{10,10'-[(E)-ethene-1,2-diylbis(4,1-phenyleneoxy)]bis(decan-1-ol)-alt-(10-{4-[(4-bromophenyl)diazenyl]phenoxy}decyl phosphorodichoridate)} | poly[oxy(10-{4-[(4-bromophenyl)diazenyl]phenoxy}decyloxy)oxo-lambda5-phosphanediyloxydecane-1,10-diyloxy-1,4-phenyleneethene-1,2-diyl-1,4-phenyleneoxydecane-1,10-diyl] |  | Polyoxides/ethers/acetals |  | *CCCCCCCCCCOc1ccc(C=Cc2ccc(OCCCCCCCCCCOP(=O)(O*)OCCCCCCCCCCOc3ccc(N=Nc4ccc(Br)cc4)cc3)cc2)cc1 | [*]CCCCCCCCCCOc1ccc(C=Cc2ccc(OCCCCCCCCCCOP(=O)(O[*])OCCCCCCCCCCOc3ccc(N=Nc4ccc(Br)cc4)cc3)cc2)cc1 | known
R1006127 |  |  | P373296 | poly{10,10'-[(E)-ethene-1,2-diylbis(4,1-phenyleneoxy)]bis(decan-1-ol)-alt-(10-{4-[(4-cyanophenyl)diazenyl]phenoxy}decyl phosphorodichoridate)} | poly[oxy(10-{4-[(4-cyanophenyl)diazenyl]phenoxy}decyloxy)oxo-lambda5-phosphanediyloxydecane-1,10-diyloxy-1,4-phenyleneethene-1,2-diyl-1,4-phenyleneoxydecane-1,10-diyl] |  | Polyoxides/ethers/acetals |  | *CCCCCCCCCCOc1ccc(C=Cc2ccc(OCCCCCCCCCCOP(=O)(O*)OCCCCCCCCCCOc3ccc(N=Nc4ccc(C#N)cc4)cc3)cc2)cc1 | [*]CCCCCCCCCCOc1ccc(C=Cc2ccc(OCCCCCCCCCCOP(=O)(O[*])OCCCCCCCCCCOc3ccc(N=Nc4ccc(C#N)cc4)cc3)cc2)cc1 | known
R1006128 |  |  | P373298 | poly(10,10'-[(E)-ethene-1,2-diylbis(4,1-phenyleneoxy)]bis(decan-1-ol)-alt-{10-[4-(p-tolyldiazenyl)phenoxy]decyl phosphorodichoridate}) | poly[oxy(oxo){10-[4-(p-tolyldiazenyl)phenoxy]decyloxy}-lambda5-phosphanediyloxydecane-1,10-diyloxy-1,4-phenyleneethene-1,2-diyl-1,4-phenyleneoxydecane-1,10-diyl] |  | Polyoxides/ethers/acetals |  | *CCCCCCCCCCOc1ccc(C=Cc2ccc(OCCCCCCCCCCOP(=O)(O*)OCCCCCCCCCCOc3ccc(N=Nc4ccc(C)cc4)cc3)cc2)cc1 | [*]CCCCCCCCCCOc1ccc(C=Cc2ccc(OCCCCCCCCCCOP(=O)(O[*])OCCCCCCCCCCOc3ccc(N=Nc4ccc(C)cc4)cc3)cc2)cc1 | known
R1006129 |  |  | P373299 | poly{10,10'-[(E)-ethene-1,2-diylbis(4,1-phenyleneoxy)]bis(decan-1-ol)-alt-(10-{4-[(4-methoxyphenyl)diazenyl]phenoxy}decyl phosphorodichoridate)} | poly[oxy(10-{4-[(4-methoxyphenyl)diazenyl]phenoxy}decyloxy)oxo-lambda5-phosphanediyloxydecane-1,10-diyloxy-1,4-phenyleneethene-1,2-diyl-1,4-phenyleneoxydecane-1,10-diyl] |  | Polyoxides/ethers/acetals |  | *CCCCCCCCCCOc1ccc(C=Cc2ccc(OCCCCCCCCCCOP(=O)(O*)OCCCCCCCCCCOc3ccc(N=Nc4ccc(OC)cc4)cc3)cc2)cc1 | [*]CCCCCCCCCCOc1ccc(C=Cc2ccc(OCCCCCCCCCCOP(=O)(O[*])OCCCCCCCCCCOc3ccc(N=Nc4ccc(OC)cc4)cc3)cc2)cc1 | known
R1006130 |  |  | P373300 | poly{10,10'-[(E)-ethene-1,2-diylbis(4,1-phenyleneoxy)]bis(decan-1-ol)-alt-(10-{4-[(biphenyl-4-yl)diazenyl]phenoxy}decyl phosphorodichoridate)} | poly[oxy(10-{4-[(biphenyl-4-yl)diazenyl]phenoxy}decyloxy)oxo-lambda5-phosphanediyloxydecane-1,10-diyloxy-1,4-phenyleneethene-1,2-diyl-1,4-phenyleneoxydecane-1,10-diyl] |  | Polyoxides/ethers/acetals |  | *CCCCCCCCCCOc1ccc(C=Cc2ccc(OCCCCCCCCCCOP(=O)(O*)OCCCCCCCCCCOc3ccc(N=Nc4ccc(-c5ccccc5)cc4)cc3)cc2)cc1 | [*]CCCCCCCCCCOc1ccc(C=Cc2ccc(OCCCCCCCCCCOP(=O)(O[*])OCCCCCCCCCCOc3ccc(N=Nc4ccc(-c5ccccc5)cc4)cc3)cc2)cc1 | known
R1006131 |  |  | P373301 | poly(10,10'-[(1-methylethane-1,1-diyl)bis(4,1-phenyleneoxy)]bis(decan-1-ol)-alt-{10-[4-(phenyldiazenyl)phenoxy]decyl phosphorodichoridate}) | poly{oxy(oxo)[10-[4-(phenyldiazenyl)phenoxy]decyloxy]-lambda5-phosphanediyloxydecane-1,10-diyloxy-1,4-phenylene(dimethylmethylene)-1,4-phenyleneoxydecane-1,10-diyl} |  | Polyoxides/ethers/acetals |  | *CCCCCCCCCCOc1ccc(C(C)(C)c2ccc(OCCCCCCCCCCOP(=O)(O*)OCCCCCCCCCCOc3ccc(N=Nc4ccccc4)cc3)cc2)cc1 | [*]CCCCCCCCCCOc1ccc(C(C)(C)c2ccc(OCCCCCCCCCCOP(=O)(O[*])OCCCCCCCCCCOc3ccc(N=Nc4ccccc4)cc3)cc2)cc1 | known
R1006132 |  |  | P373302 | poly{[4,4'-(ethylenedioxy)dibenzoyl dichloride]-alt-2-(4-aminophenyl)benzimidazol-5-amine} | poly(benzimidazole-2,5-diyliminocarbonyl-1,4-phenyleneoxyethyleneoxy-1,4-phenylenecarbonylimino-1,4-phenylene) |  | Polyoxides/ethers/acetals, Polyamides/thioamides, Polyimines |  | *c1ccc(NC(=O)c2ccc(OCCOc3ccc(C(=O)Nc4ccc5[nH]c(*)nc5c4)cc3)cc2)cc1 | [*]c1ccc(NC(=O)c2ccc(OCCOc3ccc(C(=O)Nc4ccc5[nH]c([*])nc5c4)cc3)cc2)cc1 | known | [7 empty] | 156 | 4.2 |  | 498 | 673
R1006133 |  |  | P373303 | poly[{4,4'-[oxybis(ethyleneoxy)]dibenzoyl dichloride}-alt-2-(4-aminophenyl)benzimidazol-5-amine] | poly(benzimidazole-2,5-diyliminocarbonyl-1,4-phenyleneoxyethyleneoxyethyleneoxy-1,4-phenylenecarbonylimino-1,4-phenylene) |  | Polyoxides/ethers/acetals, Polyamides/thioamides, Polyimines |  | *c1ccc(NC(=O)c2ccc(OCCOCCOc3ccc(C(=O)Nc4ccc5[nH]c(*)nc5c4)cc3)cc2)cc1 | [*]c1ccc(NC(=O)c2ccc(OCCOCCOc3ccc(C(=O)Nc4ccc5[nH]c([*])nc5c4)cc3)cc2)cc1 | known | [7 empty] | 129 | 3.1 |  | 448 | 668
R1006134 |  |  | P373304 | poly[{4,4'-[ethylenebis(oxyethyleneoxy)]dibenzoyl dichloride}-alt-2-(4-aminophenyl)benzimidazol-5-amine] | poly(benzimidazole-2,5-diyliminocarbonyl-1,4-phenyleneoxyethyleneoxyethyleneoxyethyleneoxy-1,4-phenylenecarbonylimino-1,4-phenylene) |  | Polyoxides/ethers/acetals, Polyamides/thioamides, Polyimines |  | *c1ccc(NC(=O)c2ccc(OCCOCCOCCOc3ccc(C(=O)Nc4ccc5[nH]c(*)nc5c4)cc3)cc2)cc1 | [*]c1ccc(NC(=O)c2ccc(OCCOCCOCCOc3ccc(C(=O)Nc4ccc5[nH]c([*])nc5c4)cc3)cc2)cc1 | known | [7 empty] | 95 | 2.6 |  | 428 | 673
R1006135 |  |  | P373305 | poly{[4,4'-(3,6,9,-trioxaundecane-1,11-diyldioxy)dibenzoyl dichloride]-alt-2-(4-aminophenyl)benzimidazol-5-amine} | poly(benzimidazole-2,5-diyliminocarbonyl-1,4-phenyleneoxyethyleneoxyethyleneoxyethyleneoxyethyleneoxy-1,4-phenylenecarbonylimino-1,4-phenylene) |  | Polyoxides/ethers/acetals, Polyamides/thioamides, Polyimines |  | *c1ccc(NC(=O)c2ccc(OCCOCCOCCOCCOc3ccc(C(=O)Nc4ccc5[nH]c(*)nc5c4)cc3)cc2)cc1 | [*]c1ccc(NC(=O)c2ccc(OCCOCCOCCOCCOc3ccc(C(=O)Nc4ccc5[nH]c([*])nc5c4)cc3)cc2)cc1 | known | [7 empty] | 77 | 2.1 |  | 413 | 673
R1006136 |  |  | P373306 | poly{[4,4'-(3,6,9,12-tetraoxatetradecane-1,14-diyldioxy)dibenzoyl dichloride]-alt-2-(4-aminophenyl)benzimidazol-5-amine} | poly(benzimidazole-2,5-diyliminocarbonyl-1,4-phenyleneoxyethyleneoxyethyleneoxyethyleneoxyethyleneoxyethyleneoxy-1,4-phenylenecarbonylimino-1,4-phenylene) |  | Polyoxides/ethers/acetals, Polyamides/thioamides, Polyimines |  | *c1ccc(NC(=O)c2ccc(OCCOCCOCCOCCOCCOc3ccc(C(=O)Nc4ccc5[nH]c(*)nc5c4)cc3)cc2)cc1 | [*]c1ccc(NC(=O)c2ccc(OCCOCCOCCOCCOCCOc3ccc(C(=O)Nc4ccc5[nH]c([*])nc5c4)cc3)cc2)cc1 | known | [7 empty] | 80 | 2.2 |  | 398 | 668
R1006137 |  |  | P373307 | poly{[4,4'-(ethylenedioxy)dibenzoyl dichloride]-alt-2-(3-aminophenyl)benzimidazol-5-amine} | poly(benzimidazole-2,5-diyliminocarbonyl-1,4-phenyleneoxyethyleneoxy-1,4-phenylenecarbonylimino-1,3-phenylene) |  | Polyoxides/ethers/acetals, Polyamides/thioamides, Polyimines |  | *c1cccc(NC(=O)c2ccc(OCCOc3ccc(C(=O)Nc4ccc5[nH]c(*)nc5c4)cc3)cc2)c1 | [*]c1cccc(NC(=O)c2ccc(OCCOc3ccc(C(=O)Nc4ccc5[nH]c([*])nc5c4)cc3)cc2)c1 | known | [10 empty] | 523 | 653
R1006138 |  |  | P373308 | poly[{4,4'-[oxybis(ethyleneoxy)]dibenzoyl dichloride}-alt-2-(3-aminophenyl)benzimidazol-5-amine] | poly(benzimidazole-2,5-diyliminocarbonyl-1,4-phenyleneoxyethyleneoxyethyleneoxy-1,4-phenylenecarbonylimino-1,3-phenylene) |  | Polyoxides/ethers/acetals, Polyamides/thioamides, Polyimines |  | *c1cccc(NC(=O)c2ccc(OCCOCCOc3ccc(C(=O)Nc4ccc5[nH]c(*)nc5c4)cc3)cc2)c1 | [*]c1cccc(NC(=O)c2ccc(OCCOCCOc3ccc(C(=O)Nc4ccc5[nH]c([*])nc5c4)cc3)cc2)c1 | known | [7 empty] | 112 | 2.8 |  | 488 | 663
R1006139 |  |  | P373309 | poly[{4,4'-[ethylenebis(oxyethyleneoxy)]dibenzoyl dichloride}-alt-2-(3-aminophenyl)benzimidazol-5-amine] | poly(benzimidazole-2,5-diyliminocarbonyl-1,4-phenyleneoxyethyleneoxyethyleneoxyethyleneoxy-1,4-phenylenecarbonylimino-1,3-phenylene) |  | Polyoxides/ethers/acetals, Polyamides/thioamides, Polyimines |  | *c1cccc(NC(=O)c2ccc(OCCOCCOCCOc3ccc(C(=O)Nc4ccc5[nH]c(*)nc5c4)cc3)cc2)c1 | [*]c1cccc(NC(=O)c2ccc(OCCOCCOCCOc3ccc(C(=O)Nc4ccc5[nH]c([*])nc5c4)cc3)cc2)c1 | known | [7 empty] | 89 | 2.6 |  | 453 | 663
R1006140 |  |  | P373310 | poly{[4,4'-(3,6,9,-trioxaundecane-1,11-diyldioxy)dibenzoyl dichloride]-alt-2-(3-aminophenyl)benzimidazol-5-amine} | poly(benzimidazole-2,5-diyliminocarbonyl-1,4-phenyleneoxyethyleneoxyethyleneoxyethyleneoxyethyleneoxy-1,4-phenylenecarbonylimino-1,3-phenylene) |  | Polyoxides/ethers/acetals, Polyamides/thioamides, Polyimines |  | *c1cccc(NC(=O)c2ccc(OCCOCCOCCOCCOc3ccc(C(=O)Nc4ccc5[nH]c(*)nc5c4)cc3)cc2)c1 | [*]c1cccc(NC(=O)c2ccc(OCCOCCOCCOCCOc3ccc(C(=O)Nc4ccc5[nH]c([*])nc5c4)cc3)cc2)c1 | known | [10 empty] | 428 | 648
R1006141 |  |  | P373311 | poly{[4,4'-(3,6,9,12-tetraoxatetradecane-1,14-diyldioxy)dibenzoyl dichloride]-alt-2-(3-aminophenyl)benzimidazol-5-amine} | poly(benzimidazole-2,5-diyliminocarbonyl-1,4-phenyleneoxyethyleneoxyethyleneoxyethyleneoxyethyleneoxyethyleneoxy-1,4-phenylenecarbonylimino-1,3-phenylene) |  | Polyoxides/ethers/acetals, Polyamides/thioamides, Polyimines |  | *c1cccc(NC(=O)c2ccc(OCCOCCOCCOCCOCCOc3ccc(C(=O)Nc4ccc5[nH]c(*)nc5c4)cc3)cc2)c1 | [*]c1cccc(NC(=O)c2ccc(OCCOCCOCCOCCOCCOc3ccc(C(=O)Nc4ccc5[nH]c([*])nc5c4)cc3)cc2)c1 | known | [7 empty] | 80 | 2.1 |  | 413 | 643
R1006142 |  |  | P373319 | poly[4,4'-(butane-1,4-diydioxy)bis(2,6-dioxabicyclo[3.3.0]octan-8-ol)-alt-(hexanedioyl dichloride)] | poly[(2,6-dioxabicyclo[3.3.0]octane-4,8-diyl)oxybutane-1,4-diyloxy(2,6-dioxabicyclo[3.3.0]octane-4,8-diyl)oxyhexanedioyloxy] |  | Polyoxides/ethers/acetals, Polyesters/thioesters |  | *OCCCCOC1COC2C(OC(=O)CCCCC(=O)OC3COC4C(*)COC34)COC12 | [*]OCCCCOC1COC2C(OC(=O)CCCCC(=O)OC3COC4C([*])COC34)COC12 | known | [9 empty] | 396 | 384
R1006143 |  |  | P373320 | poly[4,4'-(butane-1,4-diydioxy)bis(2,6-dioxabicyclo[3.3.0]octan-8-ol)-alt-(terephthaloyl dichloride)] | poly[(2,6-dioxabicyclo[3.3.0]octane-4,8-diyl)oxybutane-1,4-diyloxy(2,6-dioxabicyclo[3.3.0]octane-4,8-diyl)oxyterephthaloyloxy] |  | Polyoxides/ethers/acetals, Polyesters/thioesters |  | *OCCCCOC1COC2C(OC(=O)c3ccc(C(=O)OC4COC5C(*)COC45)cc3)COC12 | [*]OCCCCOC1COC2C(OC(=O)c3ccc(C(=O)OC4COC5C([*])COC45)cc3)COC12 | known | [9 empty] | 348
R1006144 |  |  | P373321 | poly{4,4'-oxydiphenol-alt-4,4'-[2,2,2-trifluoro-1-(trifluoromethyl)ethane-1,1-diyl]bis(benzoyl chloride)} | poly{oxy-1,4-phenyleneoxy-1,4-phenyleneoxycarbonyl-1,4-phenylene[bis(trifluoromethyl)methylene]-1,4-phenylenecarbonyl} |  | Polyoxides/ethers/acetals, Polyesters/thioesters |  | *Oc1ccc(Oc2ccc(OC(=O)c3ccc(C(c4ccc(C(*)=O)cc4)(C(F)(F)F)C(F)(F)F)cc3)cc2)cc1 | [*]Oc1ccc(Oc2ccc(OC(=O)c3ccc(C(c4ccc(C([*])=O)cc4)(C(F)(F)F)C(F)(F)F)cc3)cc2)cc1 | known | [10 empty] | 488 | 746
R1006145 |  |  | P373322 | poly[4,4'-oxydiphenol-alt-(biphenyl-2,2'-dicarbonyl dichloride)] | poly(oxy-1,4-phenyleneoxy-1,4-phenyleneoxycarbonylbiphenyl-2,2'-diylcarbonyl) |  | Polyoxides/ethers/acetals, Polyesters/thioesters |  | *Oc1ccc(Oc2ccc(OC(=O)c3ccccc3-c3ccccc3C(*)=O)cc2)cc1 | [*]Oc1ccc(Oc2ccc(OC(=O)c3ccccc3-c3ccccc3C([*])=O)cc2)cc1 | known | [10 empty] | 420 | 711
R1006146 |  |  | P373323 | poly[2,2'-{[6-(N-ethyl-N-phenylamino)-1,3,5-triazine-2,4-diyl]dioxy}bis(benzoyl chloride)-alt-4,4'-(2,2-dichloroethene-1,1-diyl)diphenol] | poly{[6-(N-ethyl-N-phenylamino)-1,3,5-triazine-2,4-diyl]oxy-1,2-phenylenecarbonyloxy-1,4-phenylen(2,2-dichloroethene-1,1-diyl)-1,4-phenyleneoxycarbonyl-1,2-phenyleneoxy} |  | Polyoxides/ethers/acetals, Polyesters/thioesters, Polyimines |  | *Oc1ccccc1C(=O)Oc1ccc(C(=C(Cl)Cl)c2ccc(OC(=O)c3ccccc3Oc3nc(*)nc(N(CC)c4ccccc4)n3)cc2)cc1 | [*]Oc1ccccc1C(=O)Oc1ccc(C(=C(Cl)Cl)c2ccc(OC(=O)c3ccccc3Oc3nc([*])nc(N(CC)c4ccccc4)n3)cc2)cc1 | known | [11 empty] | 468 | 1.14
R1006147 |  |  | P373324 | poly[2,2'-{[6-(N-ethyl-N-phenylamino)-1,3,5-triazine-2,4-diyl]dioxy}bis(benzoyl chloride)-alt-benzene-1,4-diol] | poly{[6-(N-ethyl-N-phenylamino)-1,3,5-triazine-2,4-diyl]oxy-1,2-phenylenecarbonyloxy-1,4-phenylenoxycarbonyl-1,2-phenyleneoxy} |  | Polyoxides/ethers/acetals, Polyesters/thioesters, Polyimines |  | *Oc1ccccc1C(=O)Oc1ccc(OC(=O)c2ccccc2Oc2nc(*)nc(N(CC)c3ccccc3)n2)cc1 | [*]Oc1ccccc1C(=O)Oc1ccc(OC(=O)c2ccccc2Oc2nc([*])nc(N(CC)c3ccccc3)n2)cc1 | known | [11 empty] | 490.5 | 1.18
R1006148 |  |  | P373325 | poly[2,2'-{[6-(N-ethyl-N-phenylamino)-1,3,5-triazine-2,4-diyl]dioxy}bis(benzoyl chloride)-alt-ethane-1,2-diol] | poly{[6-(N-ethyl-N-phenylamino)-1,3,5-triazine-2,4-diyl]oxy-1,2-phenylenecarbonyloxyethyleneoxycarbonyl-1,2-phenyleneoxy} |  | Polyoxides/ethers/acetals, Polyesters/thioesters, Polyimines |  | *Oc1ccccc1C(=O)OCCOC(=O)c1ccccc1Oc1nc(*)nc(N(CC)c2ccccc2)n1 | [*]Oc1ccccc1C(=O)OCCOC(=O)c1ccccc1Oc1nc([*])nc(N(CC)c2ccccc2)n1 | known | [11 empty] | 488 | 1.12
R1006149 |  |  | P373326 | poly[2,2'-{[6-(N-ethyl-N-phenylamino)-1,3,5-triazine-2,4-diyl]dioxy}bis(benzoyl chloride)-alt-2,2'-oxydiethano1] | poly{[6-(N-ethyl-N-phenylamino)-1,3,5-triazine-2,4-diyl]oxy-1,2-phenylenecarbonyloxyethyleneoxyethyleneoxycarbonyl-1,2-phenyleneoxy} |  | Polyoxides/ethers/acetals, Polyesters/thioesters, Polyimines |  | *Oc1ccccc1C(=O)OCCOCCOC(=O)c1ccccc1Oc1nc(*)nc(N(CC)c2ccccc2)n1 | [*]Oc1ccccc1C(=O)OCCOCCOC(=O)c1ccccc1Oc1nc([*])nc(N(CC)c2ccccc2)n1 | known | [11 empty] | 483 | 1.12
R1006150 |  |  | P373327 | poly[2,2'-{[4-(N-ethyl-N-phenylamino)-1,3,5-triazine-2,6-diyl]dioxy}bis(benzoyl chloride)-alt-2,2'-(ethylenedioxy)diethano1] | poly{[6-(N-ethyl-N-phenylamino)-1,3,5-triazine-2,4-diyl]oxy-1,2-phenylenecarbonyloxyethyleneoxyethyleneoxyethyleneoxycarbonyl-1,2-phenyleneoxy} |  | Polyoxides/ethers/acetals, Polyesters/thioesters, Polyimines |  | *Oc1ccccc1C(=O)OCCOCCOCCOC(=O)c1ccccc1Oc1nc(*)nc(N(CC)c2ccccc2)n1 | [*]Oc1ccccc1C(=O)OCCOCCOCCOC(=O)c1ccccc1Oc1nc([*])nc(N(CC)c2ccccc2)n1 | known | [11 empty] | 480.5 | 1.12
R1006151 |  |  | P373344 | poly{4-(3-bromo-4-hydroxyphenyl)phthalazine-1(2H)-one-alt-[bis(4-fluorophenyl) ketone]} | poly[(1-oxo-1,2-dihydrophthalazine-2,4-diyl)(3-bromo-1,4-phenylene)oxy-1,4-phenylenecarbonyl-1,4-phenylene] |  | Polyoxides/ethers/acetals, Polyamides/thioamides, Polyimines, Polyketones/thioketones |  | *c1ccc(C(=O)c2ccc(Oc3ccc(-c4nn(*)c(=O)c5ccccc45)cc3Br)cc2)cc1 | [*]c1ccc(C(=O)c2ccc(Oc3ccc(-c4nn([*])c(=O)c5ccccc45)cc3Br)cc2)cc1 | known | [10 empty] | 527 | 795
R1006152 |  |  | P373348 | poly{(4,4'-oxydibenzoic acid)-alt-[4,4'-sulfonylbis(benzene-1,2-diamine)]} | poly(benzimidazole-2,6-diylsulfonylbenzimidazole-6,2-diyl-1,4-phenyleneoxy-1,4-phenylene) |  | Polyoxides/ethers/acetals, Polyimines, Polysulfones/sulfoxides/sufonates/sulfoamides |  | *c1ccc(Oc2ccc(-c3nc4ccc(S(=O)(=O)c5ccc6nc(*)[nH]c6c5)cc4[nH]3)cc2)cc1 | [*]c1ccc(Oc2ccc(-c3nc4ccc(S(=O)(=O)c5ccc6nc([*])[nH]c6c5)cc4[nH]3)cc2)cc1 | known
R1006153 |  |  | P373349 | poly{[bis(triethylammonium) 3,3'-[4,4'-sulfonylbis(2-aminoanilino)]bis(benzenesulfonate)]-alt-(4,4'-oxydibenzoic acid)} | poly{[1-(3-sulfophenyl)benzimidazole-2,5-diyl]sulfonyl[1-(3-sulfophenyl)benzimidazole-5,2-diyl]-1,4-phenyleneoxy-1,4-phenylene} |  | Polyoxides/ethers/acetals, Polyimines, Polysulfones/sulfoxides/sufonates/sulfoamides |  | *c1ccc(Oc2ccc(-c3nc4ccc(S(=O)(=O)c5ccc6nc(*)n(-c7cccc(S(=O)(=O)O)c7)c6c5)cc4n3-c3cccc(S(=O)(=O)O)c3)cc2)cc1 | [*]c1ccc(Oc2ccc(-c3nc4ccc(S(=O)(=O)c5ccc6nc([*])n(-c7cccc(S(=O)(=O)O)c7)c6c5)cc4n3-c3cccc(S(=O)(=O)O)c3)cc2)cc1 | known
R1006154 |  |  | P373350 | poly{4,4'-bis[4-(4-chlorobenzylideneamino)phenoxy]biphenyl-alt-4,4'-(1-methylethane-1,1-diyl)diphenol} | poly[oxybiphenyl-4,4'-diyloxy-1,4-phenyleneazanylylidenemethanylylidene-1,4-phenyleneoxy-1,4-phenylene(dimethylmethylene)-1,4-phenyleneoxy-1,4-phenylenemethanylylideneazanylylidene-1,4-phenylene] |  | Polyoxides/ethers/acetals, Polyimines |  | *Oc1ccc(N=Cc2ccc(Oc3ccc(C(C)(C)c4ccc(Oc5ccc(C=Nc6ccc(Oc7ccc(-c8ccc(*)cc8)cc7)cc6)cc5)cc4)cc3)cc2)cc1 | [*]Oc1ccc(N=Cc2ccc(Oc3ccc(C(C)(C)c4ccc(Oc5ccc(C=Nc6ccc(Oc7ccc(-c8ccc([*])cc8)cc7)cc6)cc5)cc4)cc3)cc2)cc1 | known | [34 empty] | 9.78
R1006155 |  |  | P373351 | poly{4,4'-bis[4-(4-chlorobenzylideneamino)phenoxy]biphenyl-alt-4,4'-[2,2,2-trifluoro-1-(trifluoromethyl)ethane-1,1-diyl]diphenol} | poly{oxybiphenyl-4,4'-diyloxy-1,4-phenyleneazanylylidenemethanylylidene-1,4-phenyleneoxy-1,4-phenylene[bis(trifluoromethyl)methylene]-1,4-phenyleneoxy-1,4-phenylenemethanylylideneazanylylidene-1,4-phenylene} |  | Polyoxides/ethers/acetals, Polyimines |  | *Oc1ccc(N=Cc2ccc(Oc3ccc(C(c4ccc(Oc5ccc(C=Nc6ccc(Oc7ccc(-c8ccc(*)cc8)cc7)cc6)cc5)cc4)(C(F)(F)F)C(F)(F)F)cc3)cc2)cc1 | [*]Oc1ccc(N=Cc2ccc(Oc3ccc(C(c4ccc(Oc5ccc(C=Nc6ccc(Oc7ccc(-c8ccc([*])cc8)cc7)cc6)cc5)cc4)(C(F)(F)F)C(F)(F)F)cc3)cc2)cc1 | known | [34 empty] | 8.63
R1006156 |  |  | P373352 | poly{[bis(4-chlorophenyl) sulfone]-alt-4,4'-[(biphenyl-4,4'-diyl)bis(oxy-4,1-phenyleneazanylylidenemethanylylidene)]diphenol} | poly(oxybiphenyl-4,4'-diyloxy-1,4-phenyleneazanylylidenemethanylylidene-1,4-phenyleneoxy-1,4-phenylenesulfonyl-1,4-phenyleneoxy-1,4-phenylenemethanylylideneazanylylidene-1,4-phenylene) |  | Polyoxides/ethers/acetals, Polyimines, Polysulfones/sulfoxides/sufonates/sulfoamides |  | *Oc1ccc(S(=O)(=O)c2ccc(Oc3ccc(C=Nc4ccc(Oc5ccc(-c6ccc(Oc7ccc(N=Cc8ccc(*)cc8)cc7)cc6)cc5)cc4)cc3)cc2)cc1 | [*]Oc1ccc(S(=O)(=O)c2ccc(Oc3ccc(C=Nc4ccc(Oc5ccc(-c6ccc(Oc7ccc(N=Cc8ccc([*])cc8)cc7)cc6)cc5)cc4)cc3)cc2)cc1 | known | [34 empty] | 6.06
R1006157 |  |  | P373353 | poly{[bis(4-chlorophenyl) sulfone]-alt-4,4'-[oxybis(4,1-phenyleneazanylylidenemethanylylidene)]diphenol} | poly(oxy-1,4-phenylenesulfonyl-1,4-phenyleneoxy-1,4-phenylenemethanylylideneazanylylidene-1,4-phenyleneoxy-1,4-phenyleneazanylylidenemethanylylidene-1,4-phenylene) |  | Polyoxides/ethers/acetals, Polyimines, Polysulfones/sulfoxides/sufonates/sulfoamides |  | *Oc1ccc(S(=O)(=O)c2ccc(Oc3ccc(C=Nc4ccc(Oc5ccc(N=Cc6ccc(*)cc6)cc5)cc4)cc3)cc2)cc1 | [*]Oc1ccc(S(=O)(=O)c2ccc(Oc3ccc(C=Nc4ccc(Oc5ccc(N=Cc6ccc([*])cc6)cc5)cc4)cc3)cc2)cc1 | known | [9 empty] | 463 | 435 | 613
R1006158 |  |  | P373354 | poly{[bis(4-chlorophenyl) sulfone]-alt-4,4'-[1,4-phenylenebis(methanylylideneazanylylidene)]diphenol} | poly(oxy-1,4-phenylenesulfonyl-1,4-phenyleneoxy-1,4-phenyleneazanylylidenemethanylylidene-1,4-phenylenemethanylylideneazanylylidene-1,4-phenylene) |  | Polyoxides/ethers/acetals, Polyimines, Polysulfones/sulfoxides/sufonates/sulfoamides |  | *Oc1ccc(S(=O)(=O)c2ccc(Oc3ccc(N=Cc4ccc(C=Nc5ccc(*)cc5)cc4)cc3)cc2)cc1 | [*]Oc1ccc(S(=O)(=O)c2ccc(Oc3ccc(N=Cc4ccc(C=Nc5ccc([*])cc5)cc4)cc3)cc2)cc1 | known | [11 empty] | 565.5
R1006159 |  |  | P373355 | poly{[bis(4-chlorophenyl) sulfone]-alt-4-[(4-hydroxybenzylidene)amino]phenol} | poly(oxy-1,4-phenylenesulfonyl-1,4-phenyleneoxy-1,4-phenyleneazanylylidenemethanylylidene-1,4-phenylene) |  | Polyoxides/ethers/acetals, Polyimines, Polysulfones/sulfoxides/sufonates/sulfoamides |  | *Oc1ccc(S(=O)(=O)c2ccc(Oc3ccc(N=Cc4ccc(*)cc4)cc3)cc2)cc1 | [*]Oc1ccc(S(=O)(=O)c2ccc(Oc3ccc(N=Cc4ccc([*])cc4)cc3)cc2)cc1 | known | [9 empty] | 461 | 383 | 584.5
R1006160 |  |  | P373356 | poly{4-[(2-methylphenyl)iminomethyl]phenol} | poly(oxy{4-[(2-methylphenylimino)methyl]-1,2-phenylene)} |  | Polyoxides/ethers/acetals |  | *Oc1ccc(C=Nc2ccccc2)cc1* | [*]Oc1ccc(C=Nc2ccccc2)cc1[*] | known
R1006161 |  |  | P373357 | poly[{(4R,8S)-2,6-dioxabicyclo[3.3.0]ctane-4,8-diyl}bis(oxy-4,1-phenylene)bis(methylamine)-alt-(terephthaloyl dichloride)] | poly[(2,6-dioxabicyclo[3.3.0]octane-4,8-diyl)oxy-1,4-phenylenemethyleneiminoterephthaloyliminomethylene-1,4-phenyleneoxy] |  | Polyoxides/ethers/acetals, Polyamides/thioamides |  | *Oc1ccc(CNC(=O)c2ccc(C(=O)NCc3ccc(OC4COC5C(*)COC45)cc3)cc2)cc1 | [*]Oc1ccc(CNC(=O)c2ccc(C(=O)NCc3ccc(OC4COC5C([*])COC45)cc3)cc2)cc1 | known | [9 empty] | 507 | 395
R1006162 |  |  | P373358 | poly[{(4R,8S)-2,6-dioxabicyclo[3.3.0]ctane-4,8-diyl}bis(oxy-4,1-phenylene)bis(methylamine)-alt-(isophthaloyl dichloride)] | poly[(2,6-dioxabicyclo[3.3.0]octane-4,8-diyl)oxy-1,4-phenylenemethyleneiminoisophthaloyliminomethylene-1,4-phenyleneoxy] |  | Polyoxides/ethers/acetals, Polyamides/thioamides |  | *Oc1ccc(CNC(=O)c2cccc(C(=O)NCc3ccc(OC4COC5C(*)COC45)cc3)c2)cc1 | [*]Oc1ccc(CNC(=O)c2cccc(C(=O)NCc3ccc(OC4COC5C([*])COC45)cc3)c2)cc1 | known | [9 empty] | 488 | 356
R1006163 |  |  | P373359 | poly[{(4R,8S)-2,6-dioxabicyclo[3.3.0]ctane-4,8-diyl}bis(oxy-4,1-phenylene)bis(methylamine)-alt-(hexanedioyl dichloride)] | poly[(2,6-dioxabicyclo[3.3.0]octane-4,8-diyl)oxy-1,4-phenylenemethyleneiminohexanedioyliminomethylene-1,4-phenyleneoxy] |  | Polyoxides/ethers/acetals, Polyamides/thioamides |  | *Oc1ccc(CNC(=O)CCCCC(=O)NCc2ccc(OC3COC4C(*)COC34)cc2)cc1 | [*]Oc1ccc(CNC(=O)CCCCC(=O)NCc2ccc(OC3COC4C([*])COC34)cc2)cc1 | known | [10 empty] | 389
R1006164 |  |  | P373360 | poly[{(4R,8S)-2,6-dioxabicyclo[3.3.0]ctane-4,8-diyl}bis(oxy-4,1-phenylene)bis(methylamine)-alt-(octanedioyl dichloride)] | poly[(2,6-dioxabicyclo[3.3.0]octane-4,8-diyl)oxy-1,4-phenylenemethyleneiminooctanedioyliminomethylene-1,4-phenyleneoxy] |  | Polyoxides/ethers/acetals, Polyamides/thioamides |  | *Oc1ccc(CNC(=O)CCCCCCC(=O)NCc2ccc(OC3COC4C(*)COC34)cc2)cc1 | [*]Oc1ccc(CNC(=O)CCCCCCC(=O)NCc2ccc(OC3COC4C([*])COC34)cc2)cc1 | known | [9 empty] | 473
R1006165 |  |  | P373361 | poly[4,4'-({(4R,8S)-2,6-dioxabicyclo[3.3.0]ctane-4,8-diyl}dioxy)dianiline-alt-4,4'-({(4R,8S)-2,6-dioxabicyclo[3.3.0]ctane-4,8-diyl}dioxy)di(benzoyl chloride)] | poly[(2,6-dioxabicyclo[3.3.0]octane-4,8-diyl)oxy-1,4-phenyleneiminocarbonyl-1,4-phenyleneoxy(2,6-dioxabicyclo[3.3.0]octane-4,8-diyl)oxy-1,4-phenylenecarbonylimino-1,4-phenyleneoxy] |  | Polyoxides/ethers/acetals, Polyamides/thioamides |  | *Oc1ccc(NC(=O)c2ccc(OC3COC4C(Oc5ccc(C(=O)Nc6ccc(OC7COC8C(*)COC78)cc6)cc5)COC34)cc2)cc1 | [*]Oc1ccc(NC(=O)c2ccc(OC3COC4C(Oc5ccc(C(=O)Nc6ccc(OC7COC8C([*])COC78)cc6)cc5)COC34)cc2)cc1 | known | [10 empty] | 438
R1006166 |  |  | P373362 | poly[4,4'-sulfonyldianiline-alt-4,4'-({(4R,8S)-2,6-dioxabicyclo[3.3.0]ctane-4,8-diyl}dioxy)di(benzoyl chloride)] | poly[(2,6-dioxabicyclo[3.3.0]ctane-4,8-diyl)oxy-1,4-phenylenecarbonylimino-1,4-phenylenesulfonyl-1,4-phenyleneiminocarbonyl-1,4-phenyleneoxy] |  | Polyoxides/ethers/acetals, Polyamides/thioamides, Polysulfones/sulfoxides/sufonates/sulfoamides |  | *Oc1ccc(C(=O)Nc2ccc(S(=O)(=O)c3ccc(NC(=O)c4ccc(OC5COC6C(*)COC56)cc4)cc3)cc2)cc1 | [*]Oc1ccc(C(=O)Nc2ccc(S(=O)(=O)c3ccc(NC(=O)c4ccc(OC5COC6C([*])COC56)cc4)cc3)cc2)cc1 | known
R1006167 |  |  | P373363 | poly[2,5-difurfurylidenecyclopentanone-alt-(isophthaloyl dichloride)] | poly[furan-2,5-diylisophthaloylfuran-2,5-diylmethanylylidene(2-oxocyclopentane-1,3-diylidene)methanylylidene] |  | Polyoxides/ethers/acetals, Polyketones/thioketones |  | *C(=O)c1cccc(C(=O)c2ccc(C=C3CCC(=Cc4ccc(*)o4)C3=O)o2)c1 | [*]C(=O)c1cccc(C(=O)c2ccc(C=C3CCC(=Cc4ccc([*])o4)C3=O)o2)c1 | known | [11 empty] | 658
R1006168 |  |  | P373364 | poly[2,5-difurfurylidenecyclopentanone-alt-(terephthaloyl dichloride)] | poly[furan-2,5-diylmethanylylidene(2-oxocyclopentane-1,3-diylidene)methanylylidenefuran-2,5-diylterephthaloyl] |  | Polyoxides/ethers/acetals, Polyketones/thioketones |  | *C(=O)c1ccc(C(=O)c2ccc(C=C3CCC(=Cc4ccc(*)o4)C3=O)o2)cc1 | [*]C(=O)c1ccc(C(=O)c2ccc(C=C3CCC(=Cc4ccc([*])o4)C3=O)o2)cc1 | known | [11 empty] | 553
R1006169 |  |  | P373365 | poly[2,5-difurfurylidenecyclopentanone-alt-(hexanedioyl dichloride)] | poly[furan-2,5-diylmethanylylidene(2-oxocyclopentane-1,3-diylidene)methanylylidenefuran-2,5-diylhexanedioyl] |  | Polyoxides/ethers/acetals, Polyketones/thioketones |  | *C(=O)CCCCC(=O)c1ccc(C=C2CCC(=Cc3ccc(*)o3)C2=O)o1 | [*]C(=O)CCCCC(=O)c1ccc(C=C2CCC(=Cc3ccc([*])o3)C2=O)o1 | known | [11 empty] | 553
R1006170 |  |  | P373366 | poly[2,5-difurfurylidenecyclopentanone-alt-(decanedioyl dichloride)] | poly[furan-2,5-diylmethanylylidene(2-oxocyclopentane-1,3-diylidene)methanylylidenefuran-2,5-diyldecanedioyl] |  | Polyoxides/ethers/acetals, Polyketones/thioketones |  | *C(=O)CCCCCCCCC(=O)c1ccc(C=C2CCC(=Cc3ccc(*)o3)C2=O)o1 | [*]C(=O)CCCCCCCCC(=O)c1ccc(C=C2CCC(=Cc3ccc([*])o3)C2=O)o1 | known | [11 empty] | 548
R1006171 |  |  | P373368 | cyclo-poly{4,4',4''-(ethane-1,1,1-triyl)triphenol-alt-[bis(4-chlorophenyl) sulfone]} | cyclo-poly{oxy-1,4-phenylenesulfonyl-1,4-phenyleneoxy-1,4-phenylene[1-(4-hydroxyphenyl)ethane-1,1-diyl]-1,4-phenylene} |  | Polyoxides/ethers/acetals, Polysulfones/sulfoxides/sufonates/sulfoamides |  | *Oc1ccc(S(=O)(=O)c2ccc(Oc3ccc(C(C)(c4ccc(*)cc4)c4ccc(O)cc4)cc3)cc2)cc1 | [*]Oc1ccc(S(=O)(=O)c2ccc(Oc3ccc(C(C)(c4ccc([*])cc4)c4ccc(O)cc4)cc3)cc2)cc1 | known | [10 empty] | 484
R1006172 |  |  | P373372 |  | poly(oxy{2-[3,5-bis(trifluoromethyl)phenyl]-1,4-phenylene}oxy-1,4-phenylenecarbonyl-1,4-phenylene) |  | Polyoxides/ethers/acetals, Polyketones/thioketones |  | *Oc1ccc(Oc2ccc(C(=O)c3ccc(*)cc3)cc2)cc1-c1cc(C(F)(F)F)cc(C(F)(F)F)c1 | [*]Oc1ccc(Oc2ccc(C(=O)c3ccc([*])cc3)cc2)cc1-c1cc(C(F)(F)F)cc(C(F)(F)F)c1 | known | [10 empty] | 419 | 796.5 | [12 empty] | 0.38 | 8.7 |  | 0.54 | 3.3 | 21
R1006173 |  |  | P373373 | poly{2-(3-trifluoromethyl)benzene-1,4-diol-alt-[bis(4-fluorophenyl) keton]} | poly(oxy{2-[3-(trifluoromethyl)phenyl]-1,4-phenylene}oxy-1,4-phenylenecarbonyl-1,4-phenylene) |  | Polyoxides/ethers/acetals, Polyketones/thioketones |  | *Oc1ccc(Oc2ccc(C(=O)c3ccc(*)cc3)cc2)cc1-c1cccc(C(F)(F)F)c1 | [*]Oc1ccc(Oc2ccc(C(=O)c3ccc([*])cc3)cc2)cc1-c1cccc(C(F)(F)F)c1 | known | [10 empty] | 407 | 802 | [12 empty] | 0.041 | 1.5 |  | 0.051 | 0.38 | 5.1
R1006174 |  |  | P373374 | poly{2-(3,5-dimethylphenyl)benzene-1,4-diol-alt-[bis(fluorophenyl) ketone]} | poly{oxy[2-(3,5-dimethylphenyl)-1,4-phenylene]oxy-1,4-phenylenecarbonyl-1,4-phenylene} |  | Polyoxides/ethers/acetals, Polyketones/thioketones |  | *Oc1ccc(Oc2ccc(C(=O)c3ccc(*)cc3)cc2)cc1-c1cc(C)cc(C)c1 | [*]Oc1ccc(Oc2ccc(C(=O)c3ccc([*])cc3)cc2)cc1-c1cc(C)cc(C)c1 | known | [10 empty] | 435 | 714 | [12 empty] | 0.05 | 1.6 |  | 0.053 | 0.33 | 4.6
R1006175 |  |  | P373375 | poly{2-(4-phenoxyphenyl)benzene-1,4-diol-alt-[bis(fluorophenyl) ketone]} | poly{oxy[2-(4-phenoxyphenyl)-1,4-phenylene]oxy-1,4-phenylenecarbonyl-1,4-phenylene} |  | Polyoxides/ethers/acetals, Polyketones/thioketones |  | *Oc1ccc(Oc2ccc(C(=O)c3ccc(*)cc3)cc2)cc1-c1ccc(Oc2ccccc2)cc1 | [*]Oc1ccc(Oc2ccc(C(=O)c3ccc([*])cc3)cc2)cc1-c1ccc(Oc2ccccc2)cc1 | known | [10 empty] | 419 | 792.5
R1006176 |  |  | P373376 | poly[2-(3-methylphenyl)benzene-1,4-diol-alt-bis(4-fluorophenyl) 1,4-phenylene diketone] | poly{oxy[2-(3-methylphenyl)-1,4-phenylene]oxy-1,4-phenyleneterephthaloyl-1,4-phenylene} |  | Polyoxides/ethers/acetals, Polyketones/thioketones |  | *Oc1ccc(Oc2ccc(C(=O)c3ccc(C(=O)c4ccc(*)cc4)cc3)cc2)cc1-c1cccc(C)c1 | [*]Oc1ccc(Oc2ccc(C(=O)c3ccc(C(=O)c4ccc([*])cc4)cc3)cc2)cc1-c1cccc(C)c1 | known | [10 empty] | 432 | 743
R1006177 |  |  | P373377 | poly[2-(3-methylphenyl)benzene-1,4-diol-alt-4,4'-bis(4-fluorobenzoyl)biphenyl] | poly{oxy[2-(3-methylphenyl)-1,4-phenylene]oxy-1,4-phenylenecarbonylbiphenyl-4,4'-diylcarbonyl-1,4-phenylene} |  | Polyoxides/ethers/acetals, Polyketones/thioketones |  | *Oc1ccc(Oc2ccc(C(=O)c3ccc(-c4ccc(C(=O)c5ccc(*)cc5)cc4)cc3)cc2)cc1-c1cccc(C)c1 | [*]Oc1ccc(Oc2ccc(C(=O)c3ccc(-c4ccc(C(=O)c5ccc([*])cc5)cc4)cc3)cc2)cc1-c1cccc(C)c1 | known | [10 empty] | 443 | 736
R1006178 |  |  | P373378 | poly[2-phenylbenzene-1,4-diol-alt-bis(4-fluorophenyl) 1,4-phenylene diketone] | poly[oxy(2-phenyl-1,4-phenyleneo)xy-1,4-phenyleneterephthaloyl-1,4-phenylene] |  | Polyoxides/ethers/acetals, Polyketones/thioketones |  | *Oc1ccc(Oc2ccc(C(=O)c3ccc(C(=O)c4ccc(*)cc4)cc3)cc2)cc1-c1ccccc1 | [*]Oc1ccc(Oc2ccc(C(=O)c3ccc(C(=O)c4ccc([*])cc4)cc3)cc2)cc1-c1ccccc1 | known | [10 empty] | 439 | 774
R1006179 |  |  | P373379 | poly[2-phenylbenzene-1,4-diol-alt-4,4'-bis(4-fluorobenzoyl)biphenyl] | poly[oxy(2-phenyl-1,4-phenylene)oxy-1,4-phenylenecarbonylbiphenyl-4,4'-diylcarbonyl-1,4-phenylene] |  | Polyoxides/ethers/acetals, Polyketones/thioketones |  | *Oc1ccc(Oc2ccc(C(=O)c3ccc(-c4ccc(C(=O)c5ccc(*)cc5)cc4)cc3)cc2)cc1-c1ccccc1 | [*]Oc1ccc(Oc2ccc(C(=O)c3ccc(-c4ccc(C(=O)c5ccc([*])cc5)cc4)cc3)cc2)cc1-c1ccccc1 | known | [10 empty] | 459 | 785
R1006180 |  |  | P373382 | sulfuric acid modified poly[2-(3-methylphenyl)benzene-1,4-diol-alt-bis(4-fluorophenyl) 1,4-phenylene diketone] | poly{oxy[2-(3-methyl-4-sulfophenyl)-1,4-phenylene]oxy-1,4-phenyleneterephthaloyl-1,4-phenylene} |  | Polyoxides/ethers/acetals, Polyketones/thioketones |  | *Oc1ccc(Oc2ccc(C(=O)c3ccc(C(=O)c4ccc(*)cc4)cc3)cc2)cc1-c1ccc(S(=O)(=O)O)c(C)c1 | [*]Oc1ccc(Oc2ccc(C(=O)c3ccc(C(=O)c4ccc([*])cc4)cc3)cc2)cc1-c1ccc(S(=O)(=O)O)c(C)c1 | known | [7 empty] | 76.3 | 1.215 |  | 440 | 496
R1006181 |  |  | P373383 | sulfuric acid modified poly[2-(3-methylphenyl)benzene-1,4-diol-alt-4,4'-bis(4-fluorobenzoyl)biphenyl] | poly{oxy[2-(3-methyl-4-sulfophenyl)-1,4-phenylene]oxy-1,4-phenylenecarbonylbiphenyl-4,4'-diylcarbonyl-1,4-phenylene} |  | Polyoxides/ethers/acetals, Polyketones/thioketones |  | *Oc1ccc(Oc2ccc(C(=O)c3ccc(-c4ccc(C(=O)c5ccc(*)cc5)cc4)cc3)cc2)cc1-c1ccc(S(=O)(=O)O)c(C)c1 | [*]Oc1ccc(Oc2ccc(C(=O)c3ccc(-c4ccc(C(=O)c5ccc([*])cc5)cc4)cc3)cc2)cc1-c1ccc(S(=O)(=O)O)c(C)c1 | known | [7 empty] | 78.75 | 1.385 |  | 455 | 518
R1006182 |  |  | P373384 | sulfuric acid modified poly[2-phenylbenzene-1,4-diol-alt-bis(4-fluorophenyl) 1,4-phenylene diketone] | poly{oxy[2-(4-sulfophenyl)-1,4-phenylene]oxy-1,4-phenyleneterephthaloyl-1,4-phenylene} |  | Polyoxides/ethers/acetals, Polyketones/thioketones |  | *Oc1ccc(Oc2ccc(C(=O)c3ccc(C(=O)c4ccc(*)cc4)cc3)cc2)cc1-c1ccc(S(=O)(=O)O)cc1 | [*]Oc1ccc(Oc2ccc(C(=O)c3ccc(C(=O)c4ccc([*])cc4)cc3)cc2)cc1-c1ccc(S(=O)(=O)O)cc1 | known | [7 empty] | 83.4 | 1.375 |  | 447 | 500.5
R1006183 |  |  | P373385 | sulfuric acid modified poly[2-phenylbenzene-1,4-diol-alt-4,4'-bis(4-fluorobenzoyl)biphenyl] | poly{oxy[2-(4-sulfophenyl)-1,4-phenylene]oxy-1,4-phenylenecarbonylbiphenyl-4,4'-diylcarbonyl-1,4-phenylene} |  | Polyoxides/ethers/acetals, Polyketones/thioketones |  | *Oc1ccc(Oc2ccc(C(=O)c3ccc(-c4ccc(C(=O)c5ccc(*)cc5)cc4)cc3)cc2)cc1-c1ccc(S(=O)(=O)O)cc1 | [*]Oc1ccc(Oc2ccc(C(=O)c3ccc(-c4ccc(C(=O)c5ccc([*])cc5)cc4)cc3)cc2)cc1-c1ccc(S(=O)(=O)O)cc1 | known | [7 empty] | 76.35 | 1.41 |  |  | 510
R1006184 |  |  | P373387 | poly[4,5-bis(trifluoromethyl)-2-difluoromethylidene-4,5-difluoro-1,3-dioxolane] | poly{[4,5-bis(trifluoromethyl)-4,5-difluoro-1,3-dioxolane-2,2-diyl]difluoromethylene} |  | Polyoxides/ethers/acetals |  | *C(F)(F)C1(*)OC(F)(C(F)(F)F)C(F)(C(F)(F)F)O1 | [*]C(F)(F)C1([*])OC(F)(C(F)(F)F)C(F)(C(F)(F)F)O1 | known | [10 empty] | 438 | [12 empty] | 1.7636 | [8 empty] | 1.328
R1006185 | 590 |  | P373388 |  | poly{(3-phenylquinoxaline-2,7-diyl)oxy(3-phenylquinoxaline-7,2-diyl)-1,4-phenylene[(dichloromethylidene)methylene]-1,4-phenylene} |  | Polyoxides/ethers/acetals, Polyimines |  | *c1ccc(C(=C(Cl)Cl)c2ccc(-c3nc4cc(Oc5ccc6nc(-c7ccccc7)c(*)nc6c5)ccc4nc3-c3ccccc3)cc2)cc1 | [*]c1ccc(C(=C(Cl)Cl)c2ccc(-c3nc4cc(Oc5ccc6nc(-c7ccccc7)c([*])nc6c5)ccc4nc3-c3ccccc3)cc2)cc1 | known | [23 empty] | 2.89 | [8 empty] | 1.7
R1006186 |  |  | P373389 | poly{1,1'-[(6-piperidino-1,3,5,-triazine-2,4-diyl)dioxy]bis(naphthalene-2-carbonyl chloride)-alt-4,4'-diaminobenzanilide} | poly[(6-piperidino-1,3,5-triazine-2,4-diyl)oxynaphthalene-1,2-diylcarbonylimino-1,4-phenyleneiminocarbonyl-1,4-phenyleneiminocarbonylnaphthalene-2,1-diyloxy] |  | Polyoxides/ethers/acetals, Polyamides/thioamides, Polyimines |  | *Oc1c(C(=O)Nc2ccc(C(=O)Nc3ccc(NC(=O)c4ccc5ccccc5c4Oc4nc(*)nc(N5CCCCC5)n4)cc3)cc2)ccc2ccccc12 | [*]Oc1c(C(=O)Nc2ccc(C(=O)Nc3ccc(NC(=O)c4ccc5ccccc5c4Oc4nc([*])nc(N5CCCCC5)n4)cc3)cc2)ccc2ccccc12 | known | [11 empty] | 525.5
R1006187 |  |  | P373390 | poly{1,1'-[(6-piperidino-1,3,5-triazine-2,4-diyl)dioxy]bis(naphthalene-2-carbonyl chloride)-alt-4,4'-sulfonyldianiline} | poly[(6-piperidino-1,3,5-triazine-2,4-diyl)oxynaphthalene-1,2-diylcarbonylimino-1,4-phenylenesulfonyl-1,4-phenyleneiminocarbonylnaphthalene-2,1-diyloxy] |  | Polyoxides/ethers/acetals, Polyamides/thioamides, Polyimines, Polysulfones/sulfoxides/sufonates/sulfoamides |  | *Oc1c(C(=O)Nc2ccc(S(=O)(=O)c3ccc(NC(=O)c4ccc5ccccc5c4Oc4nc(*)nc(N5CCCCC5)n4)cc3)cc2)ccc2ccccc12 | [*]Oc1c(C(=O)Nc2ccc(S(=O)(=O)c3ccc(NC(=O)c4ccc5ccccc5c4Oc4nc([*])nc(N5CCCCC5)n4)cc3)cc2)ccc2ccccc12 | known | [11 empty] | 495.5
R1006188 |  |  | P373391 | poly{1,1'-[(6-piperidino-1,3,5-triazine-2,4-diyl)dioxy]bis(naphthalene-2-carbonyl chloride)-alt-4-(4-aminophenylsulfamoyl)aniline} | poly[(6-piperidino-1,3,5-triazine-2,4-diyl)oxynaphthalene-1,2-diylcarbonylimino-1,4-phenylenesulfonylimino-1,4-phenyleneiminocarbonylnaphthalene-2,1-diyloxy] |  | Polyoxides/ethers/acetals, Polyamides/thioamides, Polyimines, Polysulfones/sulfoxides/sufonates/sulfoamides |  | *Oc1c(C(=O)Nc2ccc(NS(=O)(=O)c3ccc(NC(=O)c4ccc5ccccc5c4Oc4nc(*)nc(N5CCCCC5)n4)cc3)cc2)ccc2ccccc12 | [*]Oc1c(C(=O)Nc2ccc(NS(=O)(=O)c3ccc(NC(=O)c4ccc5ccccc5c4Oc4nc([*])nc(N5CCCCC5)n4)cc3)cc2)ccc2ccccc12 | known | [11 empty] | 518
R1006189 |  |  | P373392 | poly{1,1'-[(6-piperidino-1,3,5-triazine-2,4-diyl)dioxy]bis(naphthalene-2-carbonyl chloride)-alt-biphenyl-4,4'-diamine} | poly[(6-piperidino-1,3,5-triazine-2,4-diyl)oxynaphthalene-1,2-diylcarbonyliminobiphenyl-4,4'-diyliminocarbonylnaphthalene-2,1-diyloxy] |  | Polyoxides/ethers/acetals, Polyamides/thioamides, Polyimines |  | *Oc1c(C(=O)Nc2ccc(-c3ccc(NC(=O)c4ccc5ccccc5c4Oc4nc(*)nc(N5CCCCC5)n4)cc3)cc2)ccc2ccccc12 | [*]Oc1c(C(=O)Nc2ccc(-c3ccc(NC(=O)c4ccc5ccccc5c4Oc4nc([*])nc(N5CCCCC5)n4)cc3)cc2)ccc2ccccc12 | known | [11 empty] | 485.5
R1006190 |  |  | P373393 | poly{1,1'-[(6-piperidino-1,3,5-triazine-2,4-diyl)dioxy]bis(naphthalene-2-carbonyl chloride)-alt-4-methyl-1,3-phenylenediamine} | poly[(6-piperidino-1,3,5-triazine-2,4-diyl)oxynaphthalene-1,2-diylcarbonylimino(4-methyl-1,3-phenylene)iminocarbonylnaphthalene-2,1-diyloxy] |  | Polyoxides/ethers/acetals, Polyamides/thioamides, Polyimines |  | *Oc1c(C(=O)Nc2ccc(NC(=O)c3ccc4ccccc4c3Oc3nc(*)nc(N4CCCCC4)n3)c(C)c2)ccc2ccccc12 | [*]Oc1c(C(=O)Nc2ccc(NC(=O)c3ccc4ccccc4c3Oc3nc([*])nc(N4CCCCC4)n3)c(C)c2)ccc2ccccc12 | known | [11 empty] | 480.5
R1006191 |  |  | P373394 | poly{1,1'-[(6-piperidino-1,3,5-triazine-2,4-diyl)dioxy]bis(naphthalene-2-carbonyl chloride)-alt-4,4'-methylenedianiline} | poly[(6-piperidino-1,3,5-triazine-2,4-diyl)oxynaphthalene-1,2-diylcarbonylimino-1,4-phenylenemethylene-1,4-phenyleneiminocarbonylnaphthalene-2,1-diyloxy] |  | Polyoxides/ethers/acetals, Polyamides/thioamides, Polyimines |  | *Oc1c(C(=O)Nc2ccc(Cc3ccc(NC(=O)c4ccc5ccccc5c4Oc4nc(*)nc(N5CCCCC5)n4)cc3)cc2)ccc2ccccc12 | [*]Oc1c(C(=O)Nc2ccc(Cc3ccc(NC(=O)c4ccc5ccccc5c4Oc4nc([*])nc(N5CCCCC5)n4)cc3)cc2)ccc2ccccc12 | known | [11 empty] | 520.5
R1006192 |  |  | P373395 | poly{1,1'-[(6-piperidino-1,3,5-triazine-2,4-diyl)dioxy]bis(naphthalene-2-carbonyl chloride)-alt-benzene-1,4-diamine} | poly[(6-piperidin-1-yl-1,3,5-triazine-2,4-diyl)oxynaphthalene-1,2-diylcarbonylimino-1,4-phenyleneiminocarbonylnaphthalene-2,1-diyloxy] |  | Polyoxides/ethers/acetals, Polyamides/thioamides, Polyimines |  | *Oc1c(C(=O)Nc2ccc(NC(=O)c3ccc4ccccc4c3Oc3nc(*)nc(N4CCCCC4)n3)cc2)ccc2ccccc12 | [*]Oc1c(C(=O)Nc2ccc(NC(=O)c3ccc4ccccc4c3Oc3nc([*])nc(N4CCCCC4)n3)cc2)ccc2ccccc12 | known | [11 empty] | 485.5
R1006193 |  |  | P373396 | modified poly{4,4'-[biphenyl-4,4'-diylbis(oxy-4,1-phenylene)]bis[phthalazin-1(2H)-one]-alt-(disodium 6,6'-difluoro-3,3'-carbonyldibenzenesulfonate)} | poly[(1-oxo-1,2-dihydrophthalazine-4,2-diyl)(2-sulfo-1,4-phenylene)carbonyl(3-sulfo-1,4-phenylene)(1-oxo-1,2-dihydrophthalazine-2,4-diyl)-1,4-phenyleneoxybiphenyl-4,4'-diyloxy-1,4-phenylene] |  | Polyoxides/ethers/acetals, Polyamides/thioamides, Polyimines, Polyketones/thioketones |  | *c1ccc(C(=O)c2ccc(-n3nc(-c4ccc(Oc5ccc(-c6ccc(Oc7ccc(-c8nn(*)c(=O)c9ccccc89)cc7)cc6)cc5)cc4)c4ccccc4c3=O)c(S(=O)(=O)O)c2)cc1S(=O)(=O)O | [*]c1ccc(C(=O)c2ccc(-n3nc(-c4ccc(Oc5ccc(-c6ccc(Oc7ccc(-c8nn([*])c(=O)c9ccccc89)cc7)cc6)cc5)cc4)c4ccccc4c3=O)c(S(=O)(=O)O)c2)cc1S(=O)(=O)O | known
R1006194 |  |  | P373397 | poly{N,N'-diphenyl-4,4'-[carbonylbis(4,1-phenyleneoxy)]dianiline-alt-benzene-1,4-diamine} | poly(oxy-1,4-phenylenecarbonyl-1,4-phenyleneoxy-1,4-phenyleneimino-1,4-phenyleneimino-1,4-phenyleneimino-1,4-phenyleneimino-1,4-phenylene) |  | Polyoxides/ethers/acetals, Polyimines, Polyketones/thioketones |  | *Oc1ccc(Nc2ccc(Nc3ccc(Nc4ccc(Nc5ccc(Oc6ccc(C(=O)c7ccc(*)cc7)cc6)cc5)cc4)cc3)cc2)cc1 | [*]Oc1ccc(Nc2ccc(Nc3ccc(Nc4ccc(Nc5ccc(Oc6ccc(C(=O)c7ccc([*])cc7)cc6)cc5)cc4)cc3)cc2)cc1 | known | [11 empty] | 523
R1006195 |  |  | P373398 | poly[1,1'-sulfanediylbis(2-naphtyloxyacetic acid)-alt-benzene-1,4-diamine] | poly[oxynaphthalene-2,1-diylsulfanediylnaphthalene-1,2-diyloxy(2-oxoethylene)imino-1,4-phenyleneimino(1-oxoethylene)] |  | Polyoxides/ethers/acetals, Polysulfides, Polyamides/thioamides |  | *CC(=O)Nc1ccc(NC(=O)COc2ccc3ccccc3c2Sc2c(O*)ccc3ccccc23)cc1 | [*]CC(=O)Nc1ccc(NC(=O)COc2ccc3ccccc3c2Sc2c(O[*])ccc3ccccc23)cc1 | known | [10 empty] | 541 | 752
R1006196 |  |  | P373399 | poly[1,1'-sulfanediylbis(2-naphtyloxyacetic acid)-alt-benzene-1,3-diamine] | poly[oxynaphthalene-2,1-diylsulfanediylnaphthalene-1,2-diyloxy(2-oxoethylene)imino-1,3-phenyleneimino(1-oxoethylene)] |  | Polyoxides/ethers/acetals, Polysulfides, Polyamides/thioamides |  | *CC(=O)Nc1cccc(NC(=O)COc2ccc3ccccc3c2Sc2c(O*)ccc3ccccc23)c1 | [*]CC(=O)Nc1cccc(NC(=O)COc2ccc3ccccc3c2Sc2c(O[*])ccc3ccccc23)c1 | known | [10 empty] | 527 | 722
R1006197 |  |  | P373400 | poly[1,1'-sulfanediylbis(2-naphtyloxyacetic acid)-alt-4,4'-methylenedianiline] | poly[oxynaphthalene-2,1-diylsulfanediylnaphthalene-1,2-diyloxy(2-oxoethylene)imino-1,4-phenylenemethylene-1,4-phenyleneimino(1-oxoethylene)] |  | Polyoxides/ethers/acetals, Polysulfides, Polyamides/thioamides |  | *CC(=O)Nc1ccc(Cc2ccc(NC(=O)COc3ccc4ccccc4c3Sc3c(O*)ccc4ccccc34)cc2)cc1 | [*]CC(=O)Nc1ccc(Cc2ccc(NC(=O)COc3ccc4ccccc4c3Sc3c(O[*])ccc4ccccc34)cc2)cc1 | known | [10 empty] | 514 | 714
R1006199 |  |  | P373402 | poly[1,1'-sulfanediylbis(2-naphtyloxyacetic acid)-alt-naphthalene-1,5-diamine] | poly[oxynaphthalene-2,1-diylsulfanediylnaphthalene-1,2-diyloxy(2-oxoethylene)iminonaphthalene-1,5-diylimino(1-oxoethylene)] |  | Polyoxides/ethers/acetals, Polysulfides, Polyamides/thioamides |  | *CC(=O)Nc1cccc2c(NC(=O)COc3ccc4ccccc4c3Sc3c(O*)ccc4ccccc34)cccc12 | [*]CC(=O)Nc1cccc2c(NC(=O)COc3ccc4ccccc4c3Sc3c(O[*])ccc4ccccc34)cccc12 | known | [10 empty] | 537 | 739
R1006200 |  |  | P373414 | poly[{4-[(4-cyanophenyl)diazenyl]phenyl 2,6-difluorobenzoate}-alt-4,4'-(1-methylethane-1,1-diyl)diphenol] | poly[oxy(2-{4-[(4-cyanophenyl)diazenyl]phenoxycarbonyl}-1,3-phenylene)oxy-1,4-phenylene(dimethylmethylene)-1,4-phenylene] |  | Polyoxides/ethers/acetals |  | *Oc1cc(Oc2ccc(C(C)(C)c3ccc(*)cc3)cc2)cc(C(=O)Oc2ccc(N=Nc3ccc(C#N)cc3)cc2)c1 | [*]Oc1cc(Oc2ccc(C(C)(C)c3ccc([*])cc3)cc2)cc(C(=O)Oc2ccc(N=Nc3ccc(C#N)cc3)cc2)c1 | known | 3.1481
R1006201 |  |  | P373415 | poly[4,4'-({(4R,8S)-2,6-dioxabicyclo[3.3.0]octane-4,8-diyl}dioxy)dianiline-alt-(terephthaloyl dichloride)] poly[4,4'-({(4R,8S)-2,6-dioxabicyclo[3.3.0]octane-4,8-diyl}dioxy)dianiline-alt-(terephthalic acid)] | poly[(2,6-dioxabicyclo[3.3.0]octane-4,8-diyl)oxy-1,4-phenyleneiminoterephthaloylimino-1,4-phenyleneoxy] |  | Polyoxides/ethers/acetals, Polyamides/thioamides |  | *Oc1ccc(NC(=O)c2ccc(C(=O)Nc3ccc(OC4COC5C(*)COC45)cc3)cc2)cc1 | [*]Oc1ccc(NC(=O)c2ccc(C(=O)Nc3ccc(OC4COC5C([*])COC45)cc3)cc2)cc1 | known | [9 empty] | 486 | 330
R1006202 |  |  | P373416 | poly[4,4'-({(4R,8S)-2,6-dioxabicyclo[3.3.0]octane-4,8-diyl}dioxy)dianiline-alt-(isophthaloyl dichloride)] poly[4,4'-({(4R,8S)-2,6-dioxabicyclo[3.3.0]octane-4,8-diyl}dioxy)dianiline-alt-(isophthalic acid)] | poly[(2,6-dioxabicyclo[3.3.0]octane-4,8-diyl)oxy-1,4-phenyleneiminoisophthaloylimino-1,4-phenyleneoxy] |  | Polyoxides/ethers/acetals, Polyamides/thioamides |  | *Oc1ccc(NC(=O)c2cccc(C(=O)Nc3ccc(OC4COC5C(*)COC45)cc3)c2)cc1 | [*]Oc1ccc(NC(=O)c2cccc(C(=O)Nc3ccc(OC4COC5C([*])COC45)cc3)c2)cc1 | known | [9 empty] | 480 | 491
R1006203 |  |  | P373417 | poly[4,4'-({(4R,8S)-2,6-dioxabicyclo[3.3.0]octane-4,8-diyl}dioxy)dianiline-alt-(hexanedioyl dichloride)] poly[4,4'-({(4R,8S)-2,6-dioxabicyclo[3.3.0]octane-4,8-diyl}dioxy)dianiline-alt-(hexanedioic acid)] | poly[(2,6-dioxabicyclo[3.3.0]octane-4,8-diyl)oxy-1,4-phenyleneiminohexanedioylimino-1,4-phenyleneoxy] |  | Polyoxides/ethers/acetals, Polyamides/thioamides |  | *Oc1ccc(NC(=O)CCCCC(=O)Nc2ccc(OC3COC4C(*)COC34)cc2)cc1 | [*]Oc1ccc(NC(=O)CCCCC(=O)Nc2ccc(OC3COC4C([*])COC34)cc2)cc1 | known | [9 empty] | 486 | 423
R1006204 |  |  | P373418 | poly[4,4'-({(4R,8S)-2,6-dioxabicyclo[3.3.0]octane-4,8-diyl}dioxy)dianiline-alt-(octanedioyl dichloride)] poly[4,4'-({(4R,8S)-2,6-dioxabicyclo[3.3.0]octane-4,8-diyl}dioxy)dianiline-alt-(octanedioic acid)] | poly[(2,6-dioxabicyclo[3.3.0]octane-4,8-diyl)oxy-1,4-phenyleneiminooctanedioylimino-1,4-phenyleneoxy] |  | Polyoxides/ethers/acetals, Polyamides/thioamides |  | *Oc1ccc(NC(=O)CCCCCCC(=O)Nc2ccc(OC3COC4C(*)COC34)cc2)cc1 | [*]Oc1ccc(NC(=O)CCCCCCC(=O)Nc2ccc(OC3COC4C([*])COC34)cc2)cc1 | known | [9 empty] | 477 | 388
R1006205 |  |  | P373419 |  | poly(oxy-1,4-phenyleneoxy-1,4-phenylenecarbonylnaphthalene-1,4-diylcarbonyl-1,4-phenylene) |  | Polyoxides/ethers/acetals, Polyketones/thioketones |  | *Oc1ccc(Oc2ccc(C(=O)c3ccc(C(=O)c4ccc(*)cc4)c4ccccc34)cc2)cc1 | [*]Oc1ccc(Oc2ccc(C(=O)c3ccc(C(=O)c4ccc([*])cc4)c4ccccc34)cc2)cc1 | known | [10 empty] | 480.59 |  | 1.3
R1006206 |  |  | P373421 | poly({2-[(E)-2-(4-pyridyl)vinyl]-1,4-phenylene diacetate}-alt-[4,4'-(dodecane-1,12-diyldioxy)dibenzoic acid]) | poly{oxy[2-(4-pyridyl)vinyl-1,4-phenylene]oxycarbonyl-1,4-phenyleneoxydodecane-1,12-diyloxy-1,4-phenylenecarbonyl} |  | Polyoxides/ethers/acetals, Polyesters/thioesters |  | *Oc1ccc(OC(=O)c2ccc(OCCCCCCCCCCCCOc3ccc(C(*)=O)cc3)cc2)cc1C=Cc1ccncc1 | [*]Oc1ccc(OC(=O)c2ccc(OCCCCCCCCCCCCOc3ccc(C([*])=O)cc3)cc2)cc1C=Cc1ccncc1 | known
R1006207 |  |  | P373422 | poly[(diethyl 2-{5-[4-(4-pyridyldiazenyl)phenoxy]pentyl}malonate)-alt-6,6'-(biphenyl-4,4'-diyldioxy)dihexan-1-ol] | poly[oxy(2-{5-[4-(4-pyridyldiazenyl)phenoxy]pentyl}malonyl)oxyhexane-1,6-diyloxybiphenyl-4,4'-diyloxyhexane-1,6-diyl] |  | Polyoxides/ethers/acetals, Polyesters/thioesters |  | *CCCCCCOC(=O)C(CCCCCOc1ccc(N=Nc2ccncc2)cc1)C(=O)OCCCCCCOc1ccc(-c2ccc(O*)cc2)cc1 | [*]CCCCCCOC(=O)C(CCCCCOc1ccc(N=Nc2ccncc2)cc1)C(=O)OCCCCCCOc1ccc(-c2ccc(O[*])cc2)cc1 | known
R1006208 |  |  | P373423 | poly[2,5-bis-O-(p-nitrophenoxycarbonyl)-1,4:3,6-dianhydro-D-glucitol-alt-butane-1,4-diol] | poly[(2,6-dioxabicyclo[3.3.0]octane-4,8-diyl)oxycarbonyloxybutane-1,4-diyloxycarbonyloxy] |  | Polyoxides/ethers/acetals, Polycarbonates/thiocarbonates |  | *OC(=O)OCCCCOC(=O)OC1COC2C(*)COC12 | [*]OC(=O)OCCCCOC(=O)OC1COC2C([*])COC12 | known | 6.6085 | [9 empty] | 332 | 575
R1006209 |  |  | P373424 | poly[2,5-bis-O-(p-nitrophenoxycarbonyl)-1,4:3,6-dianhydro-D-glucitol-alt-octane-1,8-diol] | poly[(2,6-dioxabicyclo[3.3.0]octane-4,8-diyl)oxycarbonyloxyoctane-1,8-diyloxycarbonyloxy] |  | Polyoxides/ethers/acetals, Polycarbonates/thiocarbonates |  | *OC(=O)OCCCCCCCCOC(=O)OC1COC2C(*)COC12 | [*]OC(=O)OCCCCCCCCOC(=O)OC1COC2C([*])COC12 | known | 6.6539 | [9 empty] | 296 | 598.5
R1006210 |  |  | P373425 | poly[2,5-bis-O-(p-nitrophenoxycarbonyl)-1,4:3,6-dianhydro-D-glucitol-alt-decane-1,10-diol] | poly[(2,6-dioxabicyclo[3.3.0]octane-4,8-diyl)oxycarbonyloxydecane-1,10-diyloxycarbonyloxy] |  | Polyoxides/ethers/acetals, Polycarbonates/thiocarbonates |  | *OC(=O)OCCCCCCCCCCOC(=O)OC1COC2C(*)COC12 | [*]OC(=O)OCCCCCCCCCCOC(=O)OC1COC2C([*])COC12 | known | 6.8143 |  |  |  | 6.1689 | [5 empty] | 280 | 603
R1006211 |  |  | P373426 | poly[2,5-O-bis(4-nitrophenoxycarbonyl)-1,4:3,6-dianhydro-D-glucitol-alt-2,2'-oxydiethanol] | poly[(2,6-dioxabicyclo[3.3.0]octane-4,8-diyl)oxycarbonyloxyethyleneoxyethyleneoxycarbonyloxy] |  | Polyoxides/ethers/acetals, Polycarbonates/thiocarbonates |  | *OC(=O)OCCOCCOC(=O)OC1COC2C(*)COC12 | [*]OC(=O)OCCOCCOC(=O)OC1COC2C([*])COC12 | known | 6.7329 |  |  |  | 6.5378 | [5 empty] | 321 | 590
R1006212 |  |  | P373427 | poly[2,5-O-bis(4-nitrophenoxycarbonyl)-1,4:3,6-dianhydro-D-glucitol-alt-2,2'-(ethylenedioxy)diethanol] | poly[(2,6-dioxabicyclo[3.3.0]octane-4,8-diyl)oxycarbonyloxyethyleneoxyethyleneoxyethyleneoxycarbonyloxy] |  | Polyoxides/ethers/acetals, Polycarbonates/thiocarbonates |  | *OC(=O)OCCOCCOCCOC(=O)OC1COC2C(*)COC12 | [*]OC(=O)OCCOCCOCCOC(=O)OC1COC2C([*])COC12 | known | 6.4799 | [9 empty] | 291 | 591
R1006213 |  |  | P373428 | poly[2,5-O-bis(4-nitrophenoxycarbonyl)-1,4:3,6-dianhydro-D-glucitol-alt-3,6,9-trioxaunndecane-1,11-diol] | poly[(2,6-dioxabicyclo[3.3.0]octane-4,8-diyl)oxycarbonyloxyethyleneoxyethyleneoxyethyleneoxyethyleneoxycarbonyloxy] |  | Polyoxides/ethers/acetals, Polycarbonates/thiocarbonates |  | *OC(=O)OCCOCCOCCOCCOC(=O)OC1COC2C(*)COC12 | [*]OC(=O)OCCOCCOCCOCCOC(=O)OC1COC2C([*])COC12 | known | 6.2534 | [9 empty] | 283 | 581
R1006214 |  |  | P373429 | poly{4-[(4-methylphenyl)iminomethyl]phenol} | poly(oxy{4-[(4-methylphenyl)iminomethyl]-1,2-phenylene}) |  | Polyoxides/ethers/acetals |  | *Oc1ccc(C=Nc2ccc(C)cc2)cc1* | [*]Oc1ccc(C=Nc2ccc(C)cc2)cc1[*] | known | [11 empty] | 666.5
R1006215 |  |  | P373430 | poly[4-(4,5-dihydro-1,3-oxazol-2-yl)phenol] | poly(oxyethyleneiminocarbonyl-1,4-phenylene) |  | Polyoxides/ethers/acetals, Polyamides/thioamides |  | *CCNC(=O)c1ccc(O*)cc1 | [*]CCNC(=O)c1ccc(O[*])cc1 | known | 5.0314 | [9 empty] | 423
R1006216 |  |  | P373431 | poly[3-(4,5-dihydro-1,3-oxazol-2-yl)phenol] | poly(oxyethyleneiminocarbonyl-1,3-phenylene) |  | Polyoxides/ethers/acetals, Polyamides/thioamides |  | *CCNC(=O)c1cccc(O*)c1 | [*]CCNC(=O)c1cccc(O[*])c1 | known | 4.5918 | [9 empty] | 379
R1006217 |  |  | P373432 | poly[2-(4,5-dihydro-1,3-oxazol-2-yl)phenol] | poly(oxyethyleneiminocarbonyl-1,2-phenylene) |  | Polyoxides/ethers/acetals, Polyamides/thioamides |  | *CCNC(=O)c1ccccc1O* | [*]CCNC(=O)c1ccccc1O[*] | known | [10 empty] | 357
R1006218 |  |  | P373433 | poly{2-[2,6-bis((E)-2-{5-[N-(2-hydroxyethyl)-N-methylamino]thiophen-2-yl}vinyl)-4H-pyran-4-ylidene]malononitrile-alt-(4-methyl-1,3-phenylene diisocyanate)} | poly{[4-(dicyanomethylidene)-4H-pyran-2,6-diyl]ethene-1,2-diylthiophene-2,5-diyl(methylimino)ethyleneoxycarbonylimino(4-methyl-1,3-phenylene)iminocarbonyloxyethylene(methylimino)thiophene-2,5-diylethene-1,2-diyl} |  | Polyoxides/ethers/acetals, Polysulfides, Polyurethanes/thiourethanes, Polyimines |  | *C=Cc1ccc(N(C)CCOC(=O)Nc2ccc(C)c(NC(=O)OCCN(C)c3ccc(C=CC4=CC(=C(C#N)C#N)C=C(*)O4)s3)c2)s1 | [*]C=Cc1ccc(N(C)CCOC(=O)Nc2ccc(C)c(NC(=O)OCCN(C)c3ccc(C=CC4=CC(=C(C#N)C#N)C=C([*])O4)s3)c2)s1 | known | [10 empty] | 456 | 549 | 1.29
R1006219 |  |  | P373434 | poly[2-(2,6-bis{(E)-2-[5-(4-hydroxypiperidin-1-yl)thiophen-2-yl]vinyl}-4H-pyran-4-ylidene)malononitrile-alt-(4-methyl-1,3-phenylene diisocyanate)] | poly{piperidine-1,4-diyloxycarbonylimino(4-methyl-1,3-phenylene)iminocarbonyloxypiperidine-4,1-diylthiophene-2,5-diylethene-1,2-diyl[4-(dicyanomethylidene)-4H-pyran-2,6-diyl]ethene-1,2-diylthiophene-2,5-diyl} |  | Polyoxides/ethers/acetals, Polysulfides, Polyurethanes/thiourethanes, Polyimines |  | *OC(=O)Nc1ccc(C)c(NC(=O)OC2CCN(c3ccc(C=CC4=CC(=C(C#N)C#N)C=C(C=Cc5ccc(N6CCC(*)CC6)s5)O4)s3)CC2)c1 | [*]OC(=O)Nc1ccc(C)c(NC(=O)OC2CCN(c3ccc(C=CC4=CC(=C(C#N)C#N)C=C(C=Cc5ccc(N6CCC([*])CC6)s5)O4)s3)CC2)c1 | known | [11 empty] | 582 | 1.28
R1006220 |  |  | P373435 | poly[2-{2,6-bis-[(E)-2-(4-{4-[N-(2-hydroxyethyl)-N-methylamino]phenyldiazenyl}phenyl)vinyl]-4H-pyran-4-ylidene}malononitrile-alt-(4-methyl-1,3-phenylene diisocyanate)] | poly{[4-(dicyanomethylidene)-4H-pyran-2,6-diyl]ethene-1,2-diyl-1,4-phenylenediazene-1,2-diyl-1,4-phenylene(methylimino)ethyleneoxycarbonylimino(4-methyl-1,3-phenylene)iminocarbonyloxyethylene(methylimino)-1,4-phenylenediazene-1,2-diyl-1,4-phenyleneethene-1,2-diyl} |  | Polyoxides/ethers/acetals, Polyurethanes/thiourethanes, Polyimines |  | *C=Cc1ccc(N=Nc2ccc(N(C)CCOC(=O)Nc3ccc(C)c(NC(=O)OCCN(C)c4ccc(N=Nc5ccc(C=CC6=CC(=C(C#N)C#N)C=C(*)O6)cc5)cc4)c3)cc2)cc1 | [*]C=Cc1ccc(N=Nc2ccc(N(C)CCOC(=O)Nc3ccc(C)c(NC(=O)OCCN(C)c4ccc(N=Nc5ccc(C=CC6=CC(=C(C#N)C#N)C=C([*])O6)cc5)cc4)c3)cc2)cc1 | known | [11 empty] | 574 | 1.27
R1006221 |  |  | P373436 | cyclo-poly[(2,6-difluoropyridine)-alt-[oxybis(4,1-phenyleneoxy)bis(trimethylsilane)]] | cyclo-poly(pyridine-2,6-diyloxy-1,4-phenyleneoxy-1,4-phenyleneoxy) |  | Polyoxides/ethers/acetals, Polyimines |  | *Oc1ccc(Oc2ccc(Oc3cccc(*)n3)cc2)cc1 | [*]Oc1ccc(Oc2ccc(Oc3cccc([*])n3)cc2)cc1 | known | 4.1433
R1006222 |  |  | P373437 | cyclo-poly[(2,6-difluoropyridine)-alt-[1-phenylethane-1,1-diylbis(4,1-phenyleneoxy)bis(trimethylsilane)]] | cyclo-poly{pyridine-2,6-diyloxy-1,4-phenylene[methyl(phenyl)methylene]-1,4-phenyleneoxy} |  | Polyoxides/ethers/acetals, Polyimines |  | *Oc1ccc(C(C)(c2ccccc2)c2ccc(Oc3cccc(*)n3)cc2)cc1 | [*]Oc1ccc(C(C)(c2ccccc2)c2ccc(Oc3cccc([*])n3)cc2)cc1 | known
R1006223 |  |  | P373438 | cyclo-poly{[cyclohexane-1,1-diylbis(4,1-phenyleneoxy)bis(trimethylsilane)]-alt-(2,6-difluoropyridine)} | cyclo-poly(pyridine-2,6-diyloxy-1,4-phenylenecyclohexane-1,1-diyl-1,4-phenyleneoxy) |  | Polyoxides/ethers/acetals, Polyimines |  | *Oc1ccc(C2(c3ccc(Oc4cccc(*)n4)cc3)CCCCC2)cc1 | [*]Oc1ccc(C2(c3ccc(Oc4cccc([*])n4)cc3)CCCCC2)cc1 | known
R1006224 |  |  | P373439 | cyclo-poly[(2,6-difluoropyridine)-alt-[fluorene-9,9-diylbis(4,1-phenyleneoxy)bis(trimethylsilane)]] | cyclo-poly(pyridine-2,6-diyloxy-1,4-phenylenefluorene-9,9-diyl-1,4-phenyleneoxy) |  | Polyoxides/ethers/acetals, Polyimines |  | *Oc1ccc(C2(c3ccc(Oc4cccc(*)n4)cc3)c3ccccc3-c3ccccc32)cc1 | [*]Oc1ccc(C2(c3ccc(Oc4cccc([*])n4)cc3)c3ccccc3-c3ccccc32)cc1 | known
R1006225 |  |  | P373440 | poly({2,5-bis[4-(2-hydroxyethoxy)-3-methoxybenzylidene]cyclopentanone}-alt-(methyl phosphorodichloridate)) | poly{oxy[methoxy(oxo)-lambda5-phosphanediyl]oxyethyleneoxy(2-methoxy-1,4-phenylene)methanylylidene-2-oxocyclopentane-1,3-diylidenemethanylylidene(3-methoxy-1,4-phenylene)oxyethylene} |  | Polyoxides/ethers/acetals, Polyketones/thioketones |  | *CCOc1ccc(C=C2CCC(=Cc3ccc(OCCOP(=O)(O*)OC)c(OC)c3)C2=O)cc1OC | [*]CCOc1ccc(C=C2CCC(=Cc3ccc(OCCOP(=O)(O[*])OC)c(OC)c3)C2=O)cc1OC | known | [9 empty] | 422 | 372 | 584.5
R1006226 |  |  | P373441 | poly({2,5-bis[4-(4-hydroxybutoxy)-3-methoxybenzylidene]cyclopentanone}-alt-(methyl phosphorodichloridate)) | poly{oxy[methoxy(oxo)-lambda5-phosphanediyl]oxybutane-1,4-diyloxy(2-methoxy-1,4-phenylene)methanylylidene-2-oxocyclopentane-1,3-diylidenemethanylylidene(3-methoxy-1,4-phenylene)oxybutane-1,4-diyl} |  | Polyoxides/ethers/acetals, Polyketones/thioketones |  | *CCCCOc1ccc(C=C2CCC(=Cc3ccc(OCCCCOP(=O)(O*)OC)c(OC)c3)C2=O)cc1OC | [*]CCCCOc1ccc(C=C2CCC(=Cc3ccc(OCCCCOP(=O)(O[*])OC)c(OC)c3)C2=O)cc1OC | known | [9 empty] | 402 | 348 | 579
R1006227 |  |  | P373442 | poly({2,5-bis[4-(6-hydroxyhexyloxy)-3-methoxybenzylidene]cyclopentanone}-alt-(methyl phosphorodichloridate)) | poly{oxy[methoxy(oxo)-lambda5-phosphanediyl]oxyhexane-1,6-diyloxy(2-methoxy-1,4-phenylene)methanylylidene-2-oxocyclopentane-1,3-diylidenemethanylylidene(3-methoxy-1,4-phenylene)oxyhexane-1,6-diyl} |  | Polyoxides/ethers/acetals, Polyketones/thioketones |  | *CCCCCCOc1ccc(C=C2CCC(=Cc3ccc(OCCCCCCOP(=O)(O*)OC)c(OC)c3)C2=O)cc1OC | [*]CCCCCCOc1ccc(C=C2CCC(=Cc3ccc(OCCCCCCOP(=O)(O[*])OC)c(OC)c3)C2=O)cc1OC | known
R1006228 |  |  | P373443 | poly({2,5-bis[4-(8-hydroxyoctyloxy)-3-methoxybenzylidene]cyclopentanone}-alt-(methyl phosphorodichloridate)) | poly{oxy[methoxy(oxo)-lambda5-phosphanediyl]oxyoctane-1,8-diyloxy(2-methoxy-1,4-phenylene)methanylylidene-2-oxocyclopentane-1,3-diylidenemethanylylidene(3-methoxy-1,4-phenylene)oxyoctane-1,8-diyl} |  | Polyoxides/ethers/acetals, Polyketones/thioketones |  | *CCCCCCCCOc1ccc(C=C2CCC(=Cc3ccc(OCCCCCCCCOP(=O)(O*)OC)c(OC)c3)C2=O)cc1OC | [*]CCCCCCCCOc1ccc(C=C2CCC(=Cc3ccc(OCCCCCCCCOP(=O)(O[*])OC)c(OC)c3)C2=O)cc1OC | known
R1006229 |  |  | P373444 | poly({2,5-bis[4-(10-hydroxydecyloxy)-3-methoxybenzylidene]cyclopentanone}-alt-(methyl phosphorodichloridate)) | poly{oxy[methoxy(oxo)-lambda5-phosphanediyl]oxydecane-1,10-diyloxy(2-methoxy-1,4-phenylene)methanylylidene-2-oxocyclopentane-1,3-diylidenemethanylylidene(3-methoxy-1,4-phenylene)oxydecane-1,10-diyl} |  | Polyoxides/ethers/acetals, Polyketones/thioketones |  | *CCCCCCCCCCOc1ccc(C=C2CCC(=Cc3ccc(OCCCCCCCCCCOP(=O)(O*)OC)c(OC)c3)C2=O)cc1OC | [*]CCCCCCCCCCOc1ccc(C=C2CCC(=Cc3ccc(OCCCCCCCCCCOP(=O)(O[*])OC)c(OC)c3)C2=O)cc1OC | known
R1006230 |  |  | P373445 | poly({2,5-bis[4-(2-hydroxyethoxy)-3-methoxybenzylidene]cyclopentanone}-alt-(ethyl phosphorodichloridate)) | poly{oxy[ethoxy(oxo)-lambda5-phosphanediyl]oxyethyleneoxy(2-methoxy-1,4-phenylene)methanylylidene-2-oxocyclopentane-1,3-diylidenemethanylylidene(3-methoxy-1,4-phenylene)oxyethylene} |  | Polyoxides/ethers/acetals, Polyketones/thioketones |  | *CCOc1ccc(C=C2CCC(=Cc3ccc(OCCOP(=O)(O*)OCC)c(OC)c3)C2=O)cc1OC | [*]CCOc1ccc(C=C2CCC(=Cc3ccc(OCCOP(=O)(O[*])OCC)c(OC)c3)C2=O)cc1OC | known | [9 empty] | 401 | 353 | 582.5
R1006231 |  |  | P373446 | poly({2,5-bis[4-(4-hydroxybutoxy)-3-methoxybenzylidene]cyclopentanone}-alt-(ethyl phosphorodichloridate)) | poly{oxy[ethoxy(oxo)-lambda5-phosphanediyl]oxybutane-1,4-diyloxy(2-methoxy-1,4-phenylene)methanylylidene-2-oxocyclopentane-1,3-diylidenemethanylylidene(3-methoxy-1,4-phenylene)oxybutane-1,4-diyl} |  | Polyoxides/ethers/acetals, Polyketones/thioketones |  | *CCCCOc1ccc(C=C2CCC(=Cc3ccc(OCCCCOP(=O)(O*)OCC)c(OC)c3)C2=O)cc1OC | [*]CCCCOc1ccc(C=C2CCC(=Cc3ccc(OCCCCOP(=O)(O[*])OCC)c(OC)c3)C2=O)cc1OC | known | [9 empty] | 399 | 352 | 573
R1006232 |  |  | P373447 | poly({2,5-bis[4-(6-hydroxyhexyloxy)-3-methoxybenzylidene]cyclopentanone}-alt-(ethyl phosphorodichloridate)) | poly{oxy[ethoxy(oxo)-lambda5-phosphanediyl]oxyhexane-1,6-diyloxy(2-methoxy-1,4-phenylene)methanylylidene-2-oxocyclopentane-1,3-diylidenemethanylylidene(3-methoxy-1,4-phenylene)oxyhexane-1,6-diyl} |  | Polyoxides/ethers/acetals, Polyketones/thioketones |  | *CCCCCCOc1ccc(C=C2CCC(=Cc3ccc(OCCCCCCOP(=O)(O*)OCC)c(OC)c3)C2=O)cc1OC | [*]CCCCCCOc1ccc(C=C2CCC(=Cc3ccc(OCCCCCCOP(=O)(O[*])OCC)c(OC)c3)C2=O)cc1OC | known
R1006233 |  |  | P373448 | poly({2,5-bis[4-(8-hydroxyoctyloxy)-3-methoxybenzylidene]cyclopentanone}-alt-(ethyl phosphorodichloridate)) | poly{oxy[ethoxy(oxo)-lambda5-phosphanediyl]oxyoctane-1,8-diyloxy(2-methoxy-1,4-phenylene)methanylylidene-2-oxocyclopentane-1,3-diylidenemethanylylidene(3-methoxy-1,4-phenylene)oxyoctane-1,8-diyl} |  | Polyoxides/ethers/acetals, Polyketones/thioketones |  | *CCCCCCCCOc1ccc(C=C2CCC(=Cc3ccc(OCCCCCCCCOP(=O)(O*)OCC)c(OC)c3)C2=O)cc1OC | [*]CCCCCCCCOc1ccc(C=C2CCC(=Cc3ccc(OCCCCCCCCOP(=O)(O[*])OCC)c(OC)c3)C2=O)cc1OC | known
R1006234 |  |  | P373449 | poly({2,5-bis[4-(10-hydroxydecyloxy)-3-methoxybenzylidene]cyclopentanone}-alt-(ethyl phosphorodichloridate)) | poly{oxy[ethoxy(oxo)-lambda5-phosphanediyl]oxydecane-1,10-diyloxy(2-methoxy-1,4-phenylene)methanylylidene-2-oxocyclopentane-1,3-diylidenemethanylylidene(3-methoxy-1,4-phenylene)oxydecane-1,10-diyl} |  | Polyoxides/ethers/acetals, Polyketones/thioketones |  | *CCCCCCCCCCOc1ccc(C=C2CCC(=Cc3ccc(OCCCCCCCCCCOP(=O)(O*)OCC)c(OC)c3)C2=O)cc1OC | [*]CCCCCCCCCCOc1ccc(C=C2CCC(=Cc3ccc(OCCCCCCCCCCOP(=O)(O[*])OCC)c(OC)c3)C2=O)cc1OC | known
R1006235 |  |  | P373450 | poly[(benzene-1,4-diamine)-alt-[2,2'-dichloro-1,1'-(oxydi-4,1-phenylene)diethanone]] | poly(oxy-1,4-phenylenecarbonylmethyleneimino-1,4-phenyleneiminomethylenecarbonyl-1,4-phenylene) |  | Polyoxides/ethers/acetals, Polyimines, Polyketones/thioketones |  | *Oc1ccc(C(=O)CNc2ccc(NCC(=O)c3ccc(*)cc3)cc2)cc1 | [*]Oc1ccc(C(=O)CNc2ccc(NCC(=O)c3ccc([*])cc3)cc2)cc1 | known | [11 empty] | 553
R1006236 |  |  | P373451 | poly[(benzene-1,3-diamine)-alt-[2,2'-dichloro-1,1'-(oxydi-4,1-phenylene)diethanone]] | poly(oxy-1,4-phenylenecarbonylmethyleneimino-1,3-phenyleneiminomethylenecarbonyl-1,4-phenylene) |  | Polyoxides/ethers/acetals, Polyimines, Polyketones/thioketones |  | *Oc1ccc(C(=O)CNc2cccc(NCC(=O)c3ccc(*)cc3)c2)cc1 | [*]Oc1ccc(C(=O)CNc2cccc(NCC(=O)c3ccc([*])cc3)c2)cc1 | known
R1006237 |  |  | P373452 | poly[(benzene-1,2-diamine)-alt-[2,2'-dichloro-1,1'-(oxydi-4,1-phenylene)diethanone]] | poly(oxy-1,4-phenylenecarbonylmethyleneimino-1,2-phenyleneiminomethylenecarbonyl-1,4-phenylene) |  | Polyoxides/ethers/acetals, Polyimines, Polyketones/thioketones |  | *Oc1ccc(C(=O)CNc2ccccc2NCC(=O)c2ccc(*)cc2)cc1 | [*]Oc1ccc(C(=O)CNc2ccccc2NCC(=O)c2ccc([*])cc2)cc1 | known
R1006238 |  |  | P373453 | poly{[2,2'-dichloro-1,1'-(oxydi-4,1-phenylene)diethanone]-alt-(4,4'-methylenedianiline)} | poly(oxy-1,4-phenylenecarbonylmethyleneimino-1,4-phenylenemethylene-1,4-phenyleneiminomethylenecarbonyl-1,4-phenylene) |  | Polyoxides/ethers/acetals, Polyimines, Polyketones/thioketones |  | *Oc1ccc(C(=O)CNc2ccc(Cc3ccc(NCC(=O)c4ccc(*)cc4)cc3)cc2)cc1 | [*]Oc1ccc(C(=O)CNc2ccc(Cc3ccc(NCC(=O)c4ccc([*])cc4)cc3)cc2)cc1 | known | [11 empty] | 659
R1006239 |  |  | P373454 | poly{[2,2'-dichloro-1,1'-(oxydi-4,1-phenylene)diethanone]-alt-(4,4'-oxydianiline)} | poly(oxy-1,4-phenyleneiminomethylenecarbonyl-1,4-phenyleneoxy-1,4-phenylenecarbonylmethyleneimino-1,4-phenylene) |  | Polyoxides/ethers/acetals, Polyimines, Polyketones/thioketones |  | *Oc1ccc(NCC(=O)c2ccc(Oc3ccc(C(=O)CNc4ccc(*)cc4)cc3)cc2)cc1 | [*]Oc1ccc(NCC(=O)c2ccc(Oc3ccc(C(=O)CNc4ccc([*])cc4)cc3)cc2)cc1 | known
R1006240 |  |  | P373455 | poly{[2,2'-dichloro-1,1'-(oxydi-4,1-phenylene)diethanone]-alt-(4,4'-sulfonyldianiline)} | poly(oxy-1,4-phenylenecarbonylmethyleneimino-1,4-phenylenesulfonyl-1,4-phenyleneiminomethylenecarbonyl-1,4-phenylene) |  | Polyoxides/ethers/acetals, Polyimines, Polyketones/thioketones, Polysulfones/sulfoxides/sufonates/sulfoamides |  | *Oc1ccc(C(=O)CNc2ccc(S(=O)(=O)c3ccc(NCC(=O)c4ccc(*)cc4)cc3)cc2)cc1 | [*]Oc1ccc(C(=O)CNc2ccc(S(=O)(=O)c3ccc(NCC(=O)c4ccc([*])cc4)cc3)cc2)cc1 | known | [10 empty] | 520 | 623
R1006241 |  |  | P373456 | poly{[2,2'-dichloro-1,1'-(oxydi-4,1-phenylene)diethanone]-alt-hydrazine} | poly(oxy-1,4-phenylenecarbonylmethylenehydrazine-1,2-diylmethylenecarbonyl-1,4-phenylene) |  | Polyoxides/ethers/acetals, Polyimines, Polyketones/thioketones |  | *Oc1ccc(C(=O)CNNCC(=O)c2ccc(*)cc2)cc1 | [*]Oc1ccc(C(=O)CNNCC(=O)c2ccc([*])cc2)cc1 | known | 4.1658
R1006242 |  |  | P373457 | poly{[2,2'-dichloro-1,1'-(oxy-4,1-phenylene)diethanone]-alt-(ethane-1,2-diamine)} | poly(oxy-1,4-phenylenecarbonylmethyleneiminoethyleneiminomethylenecarbonyl-1,4-phenylene) |  | Polyoxides/ethers/acetals, Polyimines, Polyketones/thioketones |  | *Oc1ccc(C(=O)CNCCNCC(=O)c2ccc(*)cc2)cc1 | [*]Oc1ccc(C(=O)CNCCNCC(=O)c2ccc([*])cc2)cc1 | known | [11 empty] | 548
R1006243 |  |  | P373458 | poly{[2,2'-dichloro-1,1'-(oxydi-4,1-phenylene)diethanone]-alt-(propane-1,3-diamine)} | poly(oxy-1,4-phenylenecarbonylmethyleneiminopropane-1,3-diyliminomethylenecarbonyl-1,4-phenylene) |  | Polyoxides/ethers/acetals, Polyimines, Polyketones/thioketones |  | *Oc1ccc(C(=O)CNCCCNCC(=O)c2ccc(*)cc2)cc1 | [*]Oc1ccc(C(=O)CNCCCNCC(=O)c2ccc([*])cc2)cc1 | known
R1006244 |  |  | P373459 | poly{[2,2'-dichloro-1,1'-(oxydi-4,1-phenylene)diethanone]-alt-(octane-1,8-diamine)} | poly(oxy-1,4-phenylenecarbonylmethyleneiminooctane-1,8-diyliminomethylenecarbonyl-1,4-phenylene) |  | Polyoxides/ethers/acetals, Polyimines, Polyketones/thioketones |  | *Oc1ccc(C(=O)CNCCCCCCCCNCC(=O)c2ccc(*)cc2)cc1 | [*]Oc1ccc(C(=O)CNCCCCCCCCNCC(=O)c2ccc([*])cc2)cc1 | known | 3.8153 | [10 empty] | 603
R1006245 |  |  | P373460 | poly{[2,2'-dichloro-1,1'-(sulfanediyldi-4,1-phenylene)diethanone]-alt-(4,4'-oxydianiline)} | poly(oxy-1,4-phenyleneiminomethylenecarbonyl-1,4-phenylenesulfanediyl-1,4-phenylenecarbonylmethyleneimino-1,4-phenylene) |  | Polyoxides/ethers/acetals, Polysulfides, Polyimines, Polyketones/thioketones |  | *Oc1ccc(NCC(=O)c2ccc(Sc3ccc(C(=O)CNc4ccc(*)cc4)cc3)cc2)cc1 | [*]Oc1ccc(NCC(=O)c2ccc(Sc3ccc(C(=O)CNc4ccc([*])cc4)cc3)cc2)cc1 | known | [10 empty] | 481
R1006246 |  |  | P373461 | poly{[2,2'-dichloro-1,1'-(sulfonyldi-4,1-phenylene)diethanone]-alt-(4,4'-oxydianiline)} | poly(oxy-1,4-phenyleneiminomethylenecarbonyl-1,4-phenylenesulfonyl-1,4-phenylenecarbonylmethyleneimino-1,4-phenylene) |  | Polyoxides/ethers/acetals, Polyimines, Polyketones/thioketones, Polysulfones/sulfoxides/sufonates/sulfoamides |  | *Oc1ccc(NCC(=O)c2ccc(S(=O)(=O)c3ccc(C(=O)CNc4ccc(*)cc4)cc3)cc2)cc1 | [*]Oc1ccc(NCC(=O)c2ccc(S(=O)(=O)c3ccc(C(=O)CNc4ccc([*])cc4)cc3)cc2)cc1 | known
R1006247 |  |  | P373463 | poly[(4,4'-diaminobenzanilide)-alt-[3,3'-{[6-(2-naphthylamino)-1,3,5-triazine-2,4-diyl]dioxy}bis(2-naphthoyl chloride)]] | poly{[6-(2-naphthylamino)-1,3,5-triazine-2,4-diyl]oxynaphthalene-2,3-diylcarbonylimino-1,4-phenyleneiminocarbonyl-1,4-phenyleneiminocarbonylnaphthalene-2,3-diyloxy} |  | Polyoxides/ethers/acetals, Polyamides/thioamides, Polyimines |  | *Oc1cc2ccccc2cc1C(=O)Nc1ccc(C(=O)Nc2ccc(NC(=O)c3cc4ccccc4cc3Oc3nc(*)nc(Nc4ccc5ccccc5c4)n3)cc2)cc1 | [*]Oc1cc2ccccc2cc1C(=O)Nc1ccc(C(=O)Nc2ccc(NC(=O)c3cc4ccccc4cc3Oc3nc([*])nc(Nc4ccc5ccccc5c4)n3)cc2)cc1 | known | [11 empty] | 554 | 1.19
R1006248 |  |  | P373464 | poly[(4,4'-sulfonyldianiline)-alt-(3,3'-{[6-(2-naphthylamino)-1,3,5-triazine-2,4-diyl]dioxy}bis(2-naphthoyl chloride))] | poly{[6-(2-naphthylamino)-1,3,5-triazine-2,4-diyl]oxynaphthalene-2,3-diylcarbonylimino-1,4-phenylenesulfonyl-1,4-phenylenecarbonylnaphthalene-2,3-diyloxy} |  | Polyoxides/ethers/acetals, Polyamides/thioamides, Polyimines, Polysulfones/sulfoxides/sufonates/sulfoamides |  | *Oc1cc2ccccc2cc1C(=O)Nc1ccc(S(=O)(=O)c2ccc(NC(=O)c3cc4ccccc4cc3Oc3nc(*)nc(Nc4ccc5ccccc5c4)n3)cc2)cc1 | [*]Oc1cc2ccccc2cc1C(=O)Nc1ccc(S(=O)(=O)c2ccc(NC(=O)c3cc4ccccc4cc3Oc3nc([*])nc(Nc4ccc5ccccc5c4)n3)cc2)cc1 | known | [11 empty] | 565 | 1.22
R1006249 |  |  | P373465 | poly(4,4'-diaminobenzenesulfonanilide-alt-(3,3'-{[6-(2-naphthylamino)-1,3,5-triazine-2,4-diyl]dioxy}bis(2-naphthoyl chloride))) | poly{[6-(2-naphthylamino)-1,3,5-triazine-2,4-diyl]oxynaphthalene-2,3-diylcarbonylimino-1,4-phenylenesulfonylimino-1,4-phenylenecarbonylnaphthalene-2,3-diyloxy} |  | Polyoxides/ethers/acetals, Polyamides/thioamides, Polyimines, Polysulfones/sulfoxides/sufonates/sulfoamides |  | *Oc1cc2ccccc2cc1C(=O)Nc1ccc(NS(=O)(=O)c2ccc(NC(=O)c3cc4ccccc4cc3Oc3nc(*)nc(Nc4ccc5ccccc5c4)n3)cc2)cc1 | [*]Oc1cc2ccccc2cc1C(=O)Nc1ccc(NS(=O)(=O)c2ccc(NC(=O)c3cc4ccccc4cc3Oc3nc([*])nc(Nc4ccc5ccccc5c4)n3)cc2)cc1 | known | [11 empty] | 579 | 1.21
R1006250 |  |  | P373466 | poly(benzidine-alt-(3,3'-{[6-(2-naphthylamino)-1,3,5-triazine-2,4-diyl]dioxy}bis(2-naphthoyl chloride))) | poly{[6-(2-naphthylamino)-1,3,5-triazine-2,4-diyl]oxynaphthalene-2,3-diylcarbonyliminobiphenyl-4,4'-diyliminocarbonylnaphthalene-2,3-diyloxy} |  | Polyoxides/ethers/acetals, Polyamides/thioamides, Polyimines |  | *Oc1cc2ccccc2cc1C(=O)Nc1ccc(-c2ccc(NC(=O)c3cc4ccccc4cc3Oc3nc(*)nc(Nc4ccc5ccccc5c4)n3)cc2)cc1 | [*]Oc1cc2ccccc2cc1C(=O)Nc1ccc(-c2ccc(NC(=O)c3cc4ccccc4cc3Oc3nc([*])nc(Nc4ccc5ccccc5c4)n3)cc2)cc1 | known | [11 empty] | 554 | 1.19
R1006251 |  |  | P373467 | poly[(4-methyl-1,3-phenylenediamine)-alt-(3,3'-{[6-(2-naphthylamino)-1,3,5-triazine-2,4-diyl]dioxy}bis(2-naphthoyl chloride))] | poly{[6-(2-naphthylamino)-1,3,5-triazine-2,4-diyl]oxynaphthalene-2,3-diylcarbonylimino(4-methyl-1,3-phenylene)iminocarbonylnaphthalene-2,3-diyloxy} |  | Polyoxides/ethers/acetals, Polyamides/thioamides, Polyimines |  | *Oc1cc2ccccc2cc1C(=O)Nc1ccc(C)c(NC(=O)c2cc3ccccc3cc2Oc2nc(*)nc(Nc3ccc4ccccc4c3)n2)c1 | [*]Oc1cc2ccccc2cc1C(=O)Nc1ccc(C)c(NC(=O)c2cc3ccccc3cc2Oc2nc([*])nc(Nc3ccc4ccccc4c3)n2)c1 | known | [11 empty] | 573 | 1.15
R1006252 |  |  | P373468 | poly[(4,4'-methylenedianiline)-alt-(3,3'-{[6-(2-naphthylamino)-1,3,5-triazine-2,4-diyl]dioxy}bis(2-naphthoyl chloride))] | poly{[6-(2-naphthylamino)-1,3,5-triazine-2,4-diyl]oxynaphthalene-2,3-diylcarbonylimino-1,4-phenylenemethylene-1,4-phenyleneiminocarbonylnaphthalene-2,3-diyloxy} |  | Polyoxides/ethers/acetals, Polyamides/thioamides, Polyimines |  | *Oc1cc2ccccc2cc1C(=O)Nc1ccc(Cc2ccc(NC(=O)c3cc4ccccc4cc3Oc3nc(*)nc(Nc4ccc5ccccc5c4)n3)cc2)cc1 | [*]Oc1cc2ccccc2cc1C(=O)Nc1ccc(Cc2ccc(NC(=O)c3cc4ccccc4cc3Oc3nc([*])nc(Nc4ccc5ccccc5c4)n3)cc2)cc1 | known | [11 empty] | 571 | 1.16
R1006253 |  |  | P373469 | poly[(benzene-1,4-diamine)-alt-(3,3'-{[6-(2-naphthylamino)-1,3,5-triazine-2,4-diyl]dioxy}bis(2-naphthoyl chloride))] | poly{[6-(2-naphthylamino)-1,3,5-triazine-2,4-diyl]oxynaphthalene-2,3-diylcarbonylimino-1,4-phenyleneiminocarbonylnaphthalene-2,3-diyloxy} |  | Polyoxides/ethers/acetals, Polyamides/thioamides, Polyimines |  | *Oc1cc2ccccc2cc1C(=O)Nc1ccc(NC(=O)c2cc3ccccc3cc2Oc2nc(*)nc(Nc3ccc4ccccc4c3)n2)cc1 | [*]Oc1cc2ccccc2cc1C(=O)Nc1ccc(NC(=O)c2cc3ccccc3cc2Oc2nc([*])nc(Nc3ccc4ccccc4c3)n2)cc1 | known | [11 empty] | 565 | 1.19
R1006254 |  |  | P373479 | poly[4,4'-(phenylimino)dibenzaldehyde-alt-4,4'-oxydianiline] | poly[oxy-1,4-phenylenenitrilomethanylylidene-1,4-phenylene(phenylimino)-1,4-phenylenemethanylylidenenitrilo-1,4-phenylene] |  | Polyoxides/ethers/acetals, Polyimines |  | *Oc1ccc(N=Cc2ccc(N(c3ccccc3)c3ccc(C=Nc4ccc(*)cc4)cc3)cc2)cc1 | [*]Oc1ccc(N=Cc2ccc(N(c3ccccc3)c3ccc(C=Nc4ccc([*])cc4)cc3)cc2)cc1 | known | 2.7442 | [9 empty] | 435
R1006255 |  |  | P373480 | poly[4,4'-(phenylimino)dibenzaldehyde-alt-4,4'-(1,3-phenylenedioxy)dianiline] | poly[oxy-1,3-phenyleneoxy-1,4-phenylenenitrilomethanylylidene-1,4-phenylene(phenylimino)-1,4-phenylenemethanylylidenenitrilo-1,4-phenylene] |  | Polyoxides/ethers/acetals, Polyimines |  | *Oc1cccc(Oc2ccc(N=Cc3ccc(N(c4ccccc4)c4ccc(C=Nc5ccc(*)cc5)cc4)cc3)cc2)c1 | [*]Oc1cccc(Oc2ccc(N=Cc3ccc(N(c4ccccc4)c4ccc(C=Nc5ccc([*])cc5)cc4)cc3)cc2)c1 | known | [10 empty] | 447
R1006256 |  |  | P373482 |  | poly[oxy-1,4-phenylenesulfonyl-1,4-phenyleneoxy{2-[2,2,2-trifluoro-1-hydroxy-1-(trifluoromethyl)ethyl]-1,4-phenylene}(dimethylmethylene){3-[2,2,2-trifluoro-1-hydroxy-1-(trifluoromethyl)ethyl]-1,4-phenylene}] |  | Polyoxides/ethers/acetals, Polysulfones/sulfoxides/sufonates/sulfoamides |  | *Oc1ccc(S(=O)(=O)c2ccc(Oc3ccc(C(C)(C)c4ccc(*)c(C(O)(C(F)(F)F)C(F)(F)F)c4)cc3C(O)(C(F)(F)F)C(F)(F)F)cc2)cc1 | [*]Oc1ccc(S(=O)(=O)c2ccc(Oc3ccc(C(C)(C)c4ccc([*])c(C(O)(C(F)(F)F)C(F)(F)F)c4)cc3C(O)(C(F)(F)F)C(F)(F)F)cc2)cc1 | known | [12 empty] | 1.46
R1006257 |  |  | P373483 |  | poly[oxy-1,4-phenylenesulfonyl-1,4-phenyleneoxy{2-[2,2,2-trifluoro-1-methoxy-1-(trifluoromethyl)ethyl]-1,4-phenylene}(dimethylmethylene){3-[2,2,2-trifluoro-1-methoxy-1-(trifluoromethyl)ethyl]-1,4-phenylene}] |  | Polyoxides/ethers/acetals, Polysulfones/sulfoxides/sufonates/sulfoamides |  | *Oc1ccc(S(=O)(=O)c2ccc(Oc3ccc(C(C)(C)c4ccc(*)c(C(OC)(C(F)(F)F)C(F)(F)F)c4)cc3C(OC)(C(F)(F)F)C(F)(F)F)cc2)cc1 | [*]Oc1ccc(S(=O)(=O)c2ccc(Oc3ccc(C(C)(C)c4ccc([*])c(C(OC)(C(F)(F)F)C(F)(F)F)c4)cc3C(OC)(C(F)(F)F)C(F)(F)F)cc2)cc1 | known | [12 empty] | 1.39
R1006258 |  |  | P373484 |  | poly[oxy{3-[2,2,2-trifluoro-1-hydroxy-1-(trifluoromethyl)ethyl]-1,4-phenylene}sulfonyl{2-[2,2,2-trifluoro-1-hydroxy-1-(trifluoromethyl)ethyl]-1,4-phenylene}oxy(2,6-dimethyl-1,4-phenylene)(dimethylmethylene)(3,5-dimethyl-1,4-phenylene)] |  | Polyoxides/ethers/acetals, Polysulfones/sulfoxides/sufonates/sulfoamides |  | *Oc1ccc(S(=O)(=O)c2ccc(Oc3c(C)cc(C(C)(C)c4cc(C)c(*)c(C)c4)cc3C)cc2C(O)(C(F)(F)F)C(F)(F)F)c(C(O)(C(F)(F)F)C(F)(F)F)c1 | [*]Oc1ccc(S(=O)(=O)c2ccc(Oc3c(C)cc(C(C)(C)c4cc(C)c([*])c(C)c4)cc3C)cc2C(O)(C(F)(F)F)C(F)(F)F)c(C(O)(C(F)(F)F)C(F)(F)F)c1 | known | [12 empty] | 1.32
R1006259 |  |  | P373485 |  | poly(oxy{3-[2,2,2-trifluoro-1-hydroxy-1-(trifluoromethyl)ethyl]-1,4-phenylene}sulfonyl{2-[2,2,2-trifluoro-1-hydroxy-1-(trifluoromethyl)ethyl]-1,4-phenylene}oxy-1,4-phenylene[bis(trifluoromethyl)methylene]-1,4-phenylene) |  | Polyoxides/ethers/acetals, Polysulfones/sulfoxides/sufonates/sulfoamides |  | *Oc1ccc(S(=O)(=O)c2ccc(Oc3ccc(C(c4ccc(*)cc4)(C(F)(F)F)C(F)(F)F)cc3)cc2C(O)(C(F)(F)F)C(F)(F)F)c(C(O)(C(F)(F)F)C(F)(F)F)c1 | [*]Oc1ccc(S(=O)(=O)c2ccc(Oc3ccc(C(c4ccc([*])cc4)(C(F)(F)F)C(F)(F)F)cc3)cc2C(O)(C(F)(F)F)C(F)(F)F)c(C(O)(C(F)(F)F)C(F)(F)F)c1 | known
R1006260 |  |  | P373486 |  | poly[oxy{3-[2,2,2-trifluoro-1-hydroxy-1-(trifluoromethyl)ethyl]-1,4-phenylene}sulfonyl{2-[2,2,2-trifluoro-1-hydroxy-1-(trifluoromethyl)ethyl]-1,4-phenylene}oxy(2,6-dimethyl-1,4-phenylene)[bis(trifluoromethyl)methylene](3,5-dimethyl-1,4-phenylene)] |  | Polyoxides/ethers/acetals, Polysulfones/sulfoxides/sufonates/sulfoamides |  | *Oc1ccc(S(=O)(=O)c2ccc(Oc3c(C)cc(C(c4cc(C)c(*)c(C)c4)(C(F)(F)F)C(F)(F)F)cc3C)cc2C(O)(C(F)(F)F)C(F)(F)F)c(C(O)(C(F)(F)F)C(F)(F)F)c1 | [*]Oc1ccc(S(=O)(=O)c2ccc(Oc3c(C)cc(C(c4cc(C)c([*])c(C)c4)(C(F)(F)F)C(F)(F)F)cc3C)cc2C(O)(C(F)(F)F)C(F)(F)F)c(C(O)(C(F)(F)F)C(F)(F)F)c1 | known
R1006261 |  |  | P373487 |  | poly[oxy{3-[2,2,2-trifluoro-1-methoxy-1-(trifluoromethyl)ethyl]-1,4-phenylene}sulfonyl{2-[2,2,2-trifluoro-1-methoxy-1-(trifluoromethyl)ethyl]-1,4-phenylene}oxy(2,6-dimethyl-1,4-phenylene)[bis(trifluoromethyl)methylene](3,5-dimethyl-1,4-phenylene)] |  | Polyoxides/ethers/acetals, Polysulfones/sulfoxides/sufonates/sulfoamides |  | *Oc1ccc(S(=O)(=O)c2ccc(Oc3c(C)cc(C(c4cc(C)c(*)c(C)c4)(C(F)(F)F)C(F)(F)F)cc3C)cc2C(OC)(C(F)(F)F)C(F)(F)F)c(C(OC)(C(F)(F)F)C(F)(F)F)c1 | [*]Oc1ccc(S(=O)(=O)c2ccc(Oc3c(C)cc(C(c4cc(C)c([*])c(C)c4)(C(F)(F)F)C(F)(F)F)cc3C)cc2C(OC)(C(F)(F)F)C(F)(F)F)c(C(OC)(C(F)(F)F)C(F)(F)F)c1 | known
R1006262 |  |  | P373490 | poly{4,4'-(1,3,4-oxadiazole-2,5-diyl)dianiline-alt-[5-(4-acetoxybenzamido)isophthaloyl dichloride]} | poly{1,3,4-oxadiazole-2,5-diyl-1,4-phenyleneimino[5-(4-acetoxybenzamido)isophthaloyl]imino-1,4-phenylene} |  | Polyoxides/ethers/acetals, Polyamides/thioamides, Polyimines |  | *c1ccc(NC(=O)c2cc(NC(=O)c3ccc(OC(C)=O)cc3)cc(C(=O)Nc3ccc(-c4nnc(*)o4)cc3)c2)cc1 | [*]c1ccc(NC(=O)c2cc(NC(=O)c3ccc(OC(C)=O)cc3)cc(C(=O)Nc3ccc(-c4nnc([*])o4)cc3)c2)cc1 | known | 3.4669 | [6 empty] | 85.7 | 2.66 |  | 553 | 566
R1006263 |  |  | P373491 | poly{4,4'-[1,3,4-oxadiazole-2,5-diylbis(4,1-phenyleneoxy)]dianiline-alt-[5-(4-acetoxybenzamido)isophthaloyl dichloride]} | poly{1,3,4-oxadiazole-2,5-diyl-1,4-phenyleneoxy-1,4-phenyleneimino[5-(4-acetoxybenzamido)isophthaloyl]imino-1,4-phenyleneoxy-1,4-phenylene} |  | Polyoxides/ethers/acetals, Polyamides/thioamides, Polyimines |  | *c1ccc(Oc2ccc(NC(=O)c3cc(NC(=O)c4ccc(OC(C)=O)cc4)cc(C(=O)Nc4ccc(Oc5ccc(-c6nnc(*)o6)cc5)cc4)c3)cc2)cc1 | [*]c1ccc(Oc2ccc(NC(=O)c3cc(NC(=O)c4ccc(OC(C)=O)cc4)cc(C(=O)Nc4ccc(Oc5ccc(-c6nnc([*])o6)cc5)cc4)c3)cc2)cc1 | known | [7 empty] | 86 | 2.49 |  |  | 565
R1006264 |  |  | P373492 | poly{3,3'-[1,3,4-oxadiazole-2,5-diylbis(4,1-phenyleneoxy)]dianiline-alt-[5-(4-acetoxybenzamido)isophthaloyl dichloride]} | poly{1,3,4-oxadiazole-2,5-diyl-1,4-phenyleneoxy-1,3-phenyleneimino[5-(4-acetoxybenzamido)isophthaloyl]imino-1,3-phenyleneoxy-1,4-phenylene} |  | Polyoxides/ethers/acetals, Polyamides/thioamides, Polyimines |  | *c1ccc(Oc2cccc(NC(=O)c3cc(NC(=O)c4ccc(OC(C)=O)cc4)cc(C(=O)Nc4cccc(Oc5ccc(-c6nnc(*)o6)cc5)c4)c3)c2)cc1 | [*]c1ccc(Oc2cccc(NC(=O)c3cc(NC(=O)c4ccc(OC(C)=O)cc4)cc(C(=O)Nc4cccc(Oc5ccc(-c6nnc([*])o6)cc5)c4)c3)c2)cc1 | known | [7 empty] | 77.7 | 2.34 |  |  | 572
R1006265 |  |  | P373493 | poly(oxiranylmethyl isopropyl ether) | poly{oxy[1-(isopropoxymethyl)ethylene]} |  | Polyoxides/ethers/acetals |  | *CC(COC(C)C)O* | [*]CC(COC(C)C)O[*] | known | [10 empty] | 206
R1006266 |  |  | P373494 | poly(tert-butyl oxiranylmethyl ether) | poly{oxy[1-(tert-butoxymethyl)ethylene]} |  | Polyoxides/ethers/acetals |  | *CC(COC(C)(C)C)O* | [*]CC(COC(C)(C)C)O[*] | known | [10 empty] | 249
R1006267 |  |  | P373495 | poly[2-(difluoromethylidene)-4,4,5,5-tetrafluoro-1,3-dioxolane] | poly[(4,4,5,5-tetrafluoro-1,3-dioxolane-2,2-diyl)(difluoromethylene)] |  | Polyoxides/ethers/acetals |  | *C(F)(F)C1(*)OC(F)(F)C(F)(F)O1 | [*]C(F)(F)C1([*])OC(F)(F)C(F)(F)O1 | known | [9 empty] | 497 | 367 | 684 | [11 empty] | 1.7937 | [8 empty] | 1.339285714
R1006268 |  |  | P373500 | poly({2,6-bis[4-(6-hydroxyhexyloxy)benzylidene]cyclohexanone}-alt-[4,4'-(1,3,4-oxadiazole-2,5-diyl)bis(benzoyl chloride)]) | poly(1,3,4-oxadiazloe-2,5-diyl-1,4-phenylenecarbonyloxyhexane-1,6-diyloxy-1,4-phenylenemethanylylidene-2-oxocyclohexane-1,3-diylidenemethanylylidene-1,4-phenyleneoxyhexane-1,6-diyloxycarbonyl-1,4-phenylene) |  | Polyoxides/ethers/acetals, Polyesters/thioesters, Polyimines, Polyketones/thioketones |  | *c1ccc(C(=O)OCCCCCCOc2ccc(C=C3CCCC(=Cc4ccc(OCCCCCCOC(=O)c5ccc(-c6nnc(*)o6)cc5)cc4)C3=O)cc2)cc1 | [*]c1ccc(C(=O)OCCCCCCOc2ccc(C=C3CCCC(=Cc4ccc(OCCCCCCOC(=O)c5ccc(-c6nnc([*])o6)cc5)cc4)C3=O)cc2)cc1 | known
R1006269 |  |  | P373501 | poly({2,6-bis[4-(8-hydroxyoctyloxy)benzylidene]cyclohexanone}-alt-[4,4'-(1,3,4-oxadiazole-2,5-diyl)bis(benzoyl chloride)]) | poly(1,3,4-oxadiazloe-2,5-diyl-1,4-phenylenecarbonyloxyoctane-1,8-diyloxy-1,4-phenylenemethanylylidene-2-oxocyclohexane-1,3-diylidenemethanylylidene-1,4-phenyleneoxyoctane-1,8-diyloxycarbonyl-1,4-phenylene) |  | Polyoxides/ethers/acetals, Polyesters/thioesters, Polyimines, Polyketones/thioketones |  | *c1ccc(C(=O)OCCCCCCCCOc2ccc(C=C3CCCC(=Cc4ccc(OCCCCCCCCOC(=O)c5ccc(-c6nnc(*)o6)cc5)cc4)C3=O)cc2)cc1 | [*]c1ccc(C(=O)OCCCCCCCCOc2ccc(C=C3CCCC(=Cc4ccc(OCCCCCCCCOC(=O)c5ccc(-c6nnc([*])o6)cc5)cc4)C3=O)cc2)cc1 | known
R1006270 |  |  | P373502 | poly({2,6-bis[4-(10-hydroxydecyloxy)benzylidene]cyclohexanone}-alt-[4,4'-(1,3,4-oxadiazole-2,5-diyl)bis(benzoyl chloride)]) | poly(1,3,4-oxadiazloe-2,5-diyl-1,4-phenylenecarbonyloxydecane-1,10-diyloxy-1,4-phenylenemethanylylidene-2-oxocyclohexane-1,3-diylidenemethanylylidene-1,4-phenyleneoxydecane-1,10-diyloxycarbonyl-1,4-phenylene) |  | Polyoxides/ethers/acetals, Polyesters/thioesters, Polyimines, Polyketones/thioketones |  | *c1ccc(C(=O)OCCCCCCCCCCOc2ccc(C=C3CCCC(=Cc4ccc(OCCCCCCCCCCOC(=O)c5ccc(-c6nnc(*)o6)cc5)cc4)C3=O)cc2)cc1 | [*]c1ccc(C(=O)OCCCCCCCCCCOc2ccc(C=C3CCCC(=Cc4ccc(OCCCCCCCCCCOC(=O)c5ccc(-c6nnc([*])o6)cc5)cc4)C3=O)cc2)cc1 | known
R1006271 |  |  | P373503 | poly({2,5-bis[4-(6-hydroxyhexyloxy)benzylidene]cyclopentanone}-alt-[4,4'-(1,3,4-oxadiazole-2,5-diyl)bis(benzoyl chloride)]) | poly(1,3,4-oxadiazloe-2,5-diyl-1,4-phenylenecarbonyloxyhexane-1,6-diyloxy-1,4-phenylenemethanylylidene-2-oxocyclopnetane-1,3-diylidenemethanylylidene-1,4-phenyleneoxyhexane-1,6-diyloxycarbonyl-1,4-phenylene) |  | Polyoxides/ethers/acetals, Polyesters/thioesters, Polyimines, Polyketones/thioketones |  | *c1ccc(C(=O)OCCCCCCOc2ccc(C=C3CCC(=Cc4ccc(OCCCCCCOC(=O)c5ccc(-c6nnc(*)o6)cc5)cc4)C3=O)cc2)cc1 | [*]c1ccc(C(=O)OCCCCCCOc2ccc(C=C3CCC(=Cc4ccc(OCCCCCCOC(=O)c5ccc(-c6nnc([*])o6)cc5)cc4)C3=O)cc2)cc1 | known
R1006272 |  |  | P373504 | poly({2,5-bis[4-(8-hydroxyoctyloxy)benzylidene]cyclopentanone}-alt-[4,4'-(1,3,4-oxadiazole-2,5-diyl)bis(benzoyl chloride)]) | poly(1,3,4-oxadiazloe-2,5-diyl-1,4-phenylenecarbonyloxyoctane-1,8-diyloxy-1,4-phenylenemethanylylidene-2-oxocyclopnetane-1,3-diylidenemethanylylidene-1,4-phenyleneoxyoctane-1,8-diyloxycarbonyl-1,4-phenylene) |  | Polyoxides/ethers/acetals, Polyesters/thioesters, Polyimines, Polyketones/thioketones |  | *c1ccc(C(=O)OCCCCCCCCOc2ccc(C=C3CCC(=Cc4ccc(OCCCCCCCCOC(=O)c5ccc(-c6nnc(*)o6)cc5)cc4)C3=O)cc2)cc1 | [*]c1ccc(C(=O)OCCCCCCCCOc2ccc(C=C3CCC(=Cc4ccc(OCCCCCCCCOC(=O)c5ccc(-c6nnc([*])o6)cc5)cc4)C3=O)cc2)cc1 | known
R1006273 |  |  | P373505 | poly({2,5-bis[4-(10-hydroxydecyloxy)benzylidene]cyclopentanone}-alt-[4,4'-(1,3,4-oxadiazole-2,5-diyl)bis(benzoyl chloride)]) | poly(1,3,4-oxadiazloe-2,5-diyl-1,4-phenylenecarbonyloxydecane-1,10-diyloxy-1,4-phenylenemethanylylidene-2-oxocyclopentane-1,3-diylidenemethanylylidene-1,4-phenyleneoxydecane-1,10-diyloxycarbonyl-1,4-phenylene) |  | Polyoxides/ethers/acetals, Polyesters/thioesters, Polyimines, Polyketones/thioketones |  | *c1ccc(C(=O)OCCCCCCCCCCOc2ccc(C=C3CCC(=Cc4ccc(OCCCCCCCCCCOC(=O)c5ccc(-c6nnc(*)o6)cc5)cc4)C3=O)cc2)cc1 | [*]c1ccc(C(=O)OCCCCCCCCCCOc2ccc(C=C3CCC(=Cc4ccc(OCCCCCCCCCCOC(=O)c5ccc(-c6nnc([*])o6)cc5)cc4)C3=O)cc2)cc1 | known
R1006274 |  |  | P373515 | poly{[4,4'-(ethane-1,2-diyldioxy)dibenzaldehyde]-alt-[4,4'-(4,4'-oxydiphenyl)bis(1,3-thiazol-2-amine)]} | poly(1,3-thiazole-2,4-diyl-1,4-phenyleneoxy-1,4-phenylene-1,3-thiazole-4,2-diylnitrilomethanylylidene-1,4-phenyleneoxyethyleneoxy-1,4-phenylenemethanylylidenenitrilo) |  | Polyoxides/ethers/acetals, Polysulfides, Polyimines |  | *c1ccc(Oc2ccc(-c3csc(N=Cc4ccc(OCCOc5ccc(C=Nc6nc(*)cs6)cc5)cc4)n3)cc2)cc1 | [*]c1ccc(Oc2ccc(-c3csc(N=Cc4ccc(OCCOc5ccc(C=Nc6nc([*])cs6)cc5)cc4)n3)cc2)cc1 | known
R1006275 |  |  | P373516 | poly{[4,4'-(butane-1,4-diyldioxy)dibenzaldehyde]-alt-[4,4'-(4,4'-oxydiphenyl)bis(1,3-thiazol-2-amine)]} | poly(1,3-thiazole-2,4-diyl-1,4-phenyleneoxy-1,4-phenylene-1,3-thiazole-4,2-diylnitrilomethanylylidene-1,4-phenyleneoxybutane-1,4-diyloxy-1,4-phenylenemethanylylidenenitrilo) |  | Polyoxides/ethers/acetals, Polysulfides, Polyimines |  | *c1ccc(Oc2ccc(-c3csc(N=Cc4ccc(OCCCCOc5ccc(C=Nc6nc(*)cs6)cc5)cc4)n3)cc2)cc1 | [*]c1ccc(Oc2ccc(-c3csc(N=Cc4ccc(OCCCCOc5ccc(C=Nc6nc([*])cs6)cc5)cc4)n3)cc2)cc1 | known
R1006276 |  |  | P373517 | poly{[4,4'-(hexane-1,6-diyldioxy)dibenzaldehyde]-alt-[4,4'-(4,4'-oxydiphenyl)bis(1,3-thiazole-2-amine)]} | poly(1,3-thiazole-2,4-diyl-1,4-phenyleneoxy-1,4-phenylene-1,3-thiazole-4,2-diylnitrilomethanylylidene-1,4-phenyleneoxyhexane-1,6-diyloxy-1,4-phenylenemethanylylidenenitrilo) |  | Polyoxides/ethers/acetals, Polysulfides, Polyimines |  | *c1ccc(Oc2ccc(-c3csc(N=Cc4ccc(OCCCCCCOc5ccc(C=Nc6nc(*)cs6)cc5)cc4)n3)cc2)cc1 | [*]c1ccc(Oc2ccc(-c3csc(N=Cc4ccc(OCCCCCCOc5ccc(C=Nc6nc([*])cs6)cc5)cc4)n3)cc2)cc1 | known
R1006277 |  |  | P373518 | poly{[4,4'-(octane-1,8-diyldioxy)dibenzaldehyde]-alt-[4,4'-(4,4'-oxydiphenyl)bis(1,3-thiazol-2-amine)]} | poly(1,3-thiazole-2,4-diyl-1,4-phenyleneoxy-1,4-phenylene-1,3-thiazole-4,2-diylnitrilomethanylylidene-1,4-phenyleneoxyoctane-1,8-diyloxy-1,4-phenylenemethanylylidenenitrilo) |  | Polyoxides/ethers/acetals, Polysulfides, Polyimines |  | *c1ccc(Oc2ccc(-c3csc(N=Cc4ccc(OCCCCCCCCOc5ccc(C=Nc6nc(*)cs6)cc5)cc4)n3)cc2)cc1 | [*]c1ccc(Oc2ccc(-c3csc(N=Cc4ccc(OCCCCCCCCOc5ccc(C=Nc6nc([*])cs6)cc5)cc4)n3)cc2)cc1 | known
R1006278 |  |  | P373519 | poly{[4,4'-(decane-1,10-diyldioxy)dibenzaldehyde]-alt-[4,4'-(4,4'-oxydiphenyl)bis(1,3-thiazol-2-amine)]} | poly(1,3-thiazole-2,4-diyl-1,4-phenyleneoxy-1,4-phenylene-1,3-thiazole-4,2-diylnitrilomethanylylidene-1,4-phenyleneoxydecane-1,10-diyloxy-1,4-phenylenemethanylylidenenitrilo) |  | Polyoxides/ethers/acetals, Polysulfides, Polyimines |  | *c1ccc(Oc2ccc(-c3csc(N=Cc4ccc(OCCCCCCCCCCOc5ccc(C=Nc6nc(*)cs6)cc5)cc4)n3)cc2)cc1 | [*]c1ccc(Oc2ccc(-c3csc(N=Cc4ccc(OCCCCCCCCCCOc5ccc(C=Nc6nc([*])cs6)cc5)cc4)n3)cc2)cc1 | known
R1006279 |  |  | P373520 | poly{[3,3'-dimethoxy-4,4'-(ethane-1,2-diyldioxy)dibenzaldehyde]-alt-[4,4'-(4,4'-oxydiphenyl)bis(1,3-thiazol-2-amine)]} | poly(1,3-thiazole-2,4-diyl-1,4-phenyleneoxy-1,4-phenylene-1,3-thiazole-4,2-diylnitrilomethanylylidene(3-methoxy-1,4-phenylene)oxyethyleneoxy(2-methoxy-1,4-phenylene)methanylylidenenitrilo) |  | Polyoxides/ethers/acetals, Polysulfides, Polyimines |  | *c1ccc(Oc2ccc(-c3csc(N=Cc4ccc(OCCOc5ccc(C=Nc6nc(*)cs6)cc5OC)c(OC)c4)n3)cc2)cc1 | [*]c1ccc(Oc2ccc(-c3csc(N=Cc4ccc(OCCOc5ccc(C=Nc6nc([*])cs6)cc5OC)c(OC)c4)n3)cc2)cc1 | known
R1006280 |  |  | P373521 | poly{[3,3'-dimethoxy-4,4'-(butane-1,4-diyldioxy)dibenzaldehyde]-alt-[4,4'-(4,4'-oxydiphenyl)bis(1,3-thiazol-2-amine)]} | poly(1,3-thiazole-2,4-diyl-1,4-phenyleneoxy-1,4-phenylene-1,3-thiazole-4,2-diylnitrilomethanylylidene(3-methoxy-1,4-phenylene)oxybutane-1,4-diyloxy(2-methoxy-1,4-phenylene)methanylylidenenitrilo) |  | Polyoxides/ethers/acetals, Polysulfides, Polyimines |  | *c1ccc(Oc2ccc(-c3csc(N=Cc4ccc(OCCCCOc5ccc(C=Nc6nc(*)cs6)cc5OC)c(OC)c4)n3)cc2)cc1 | [*]c1ccc(Oc2ccc(-c3csc(N=Cc4ccc(OCCCCOc5ccc(C=Nc6nc([*])cs6)cc5OC)c(OC)c4)n3)cc2)cc1 | known
R1006281 |  |  | P373522 | poly{[3,3'-dimethoxy-4,4'-(hexane-1,6-diyldioxy)dibenzaldehyde]-alt-[4,4'-(4,4'-oxydiphenyl)bis(1,3-thiazol-2-amine)]} | poly(1,3-thiazole-2,4-diyl-1,4-phenyleneoxy-1,4-phenylene-1,3-thiazole-4,2-diylnitrilomethanylylidene-3-methoxy-1,4-phenyleneoxyhexane-1,6-diyloxy-2-methoxy-1,4-phenylenemethanylylidenenitrilo) |  | Polyoxides/ethers/acetals, Polysulfides, Polyimines |  | *c1ccc(Oc2ccc(-c3csc(N=Cc4ccc(OCCCCCCOc5ccc(C=Nc6nc(*)cs6)cc5OC)c(OC)c4)n3)cc2)cc1 | [*]c1ccc(Oc2ccc(-c3csc(N=Cc4ccc(OCCCCCCOc5ccc(C=Nc6nc([*])cs6)cc5OC)c(OC)c4)n3)cc2)cc1 | known
R1006282 |  |  | P373523 | poly{[3,3'-dimethoxy-4,4'-(octane-1,8-diyldioxy)dibenzaldehyde]-alt-[4,4'-(4,4'-oxydiphenyl)bis(1,3-thiazol-2-amine)]} | poly(1,3-thiazole-2,4-diyl-1,4-phenyleneoxy-1,4-phenylene-1,3-thiazole-4,2-diylnitrilomethanylylidene-3-methoxy-1,4-phenyleneoxyoctane-1,8-diyloxy-2-methoxy-1,4-phenylenemethanylylidenenitrilo) |  | Polyoxides/ethers/acetals, Polysulfides, Polyimines |  | *c1ccc(Oc2ccc(-c3csc(N=Cc4ccc(OCCCCCCCCOc5ccc(C=Nc6nc(*)cs6)cc5OC)c(OC)c4)n3)cc2)cc1 | [*]c1ccc(Oc2ccc(-c3csc(N=Cc4ccc(OCCCCCCCCOc5ccc(C=Nc6nc([*])cs6)cc5OC)c(OC)c4)n3)cc2)cc1 | known
R1006283 |  |  | P373524 | poly{[3,3'-dimethoxy-4,4'-(decane-1,10-diyldioxy)dibenzaldehyde]-alt-[4,4'-(4,4'-oxydiphenyl)bis(1,3-thiazol-2-amine)]} | poly(1,3-thiazole-2,4-diyl-1,4-phenyleneoxy-1,4-phenylene-1,3-thiazole-4,2-diylnitrilomethanylylidene-3-methoxy-1,4-phenyleneoxydecane-1,10-diyloxy-2-methoxy-1,4-phenylenemethanylylidenenitrilo) |  | Polyoxides/ethers/acetals, Polysulfides, Polyimines |  | *c1ccc(Oc2ccc(-c3csc(N=Cc4ccc(OCCCCCCCCCCOc5ccc(C=Nc6nc(*)cs6)cc5OC)c(OC)c4)n3)cc2)cc1 | [*]c1ccc(Oc2ccc(-c3csc(N=Cc4ccc(OCCCCCCCCCCOc5ccc(C=Nc6nc([*])cs6)cc5OC)c(OC)c4)n3)cc2)cc1 | known
R1006284 |  |  | P373527 |  | poly[oxy(1,2,3,3,4,4-hexafluorocyclobutane-1,2-diyl)oxy-1,4-phenylenecarbonyloxyethylene(4-{2-[3-(2,2-dicyanoethenyl)-5,5-dimethylcyclohex-1-en-1-yl]ethenyl}phenyl)iminoethyleneoxycarbonyl-1,4-phenylene] |  | Polyoxides/ethers/acetals, Polyesters/thioesters, Polyimines |  | *Oc1ccc(C(=O)OCCN(CCOC(=O)c2ccc(OC3(F)C(*)(F)C(F)(F)C3(F)F)cc2)c2ccc(C=CC3=CC(=C(C#N)C#N)CC(C)(C)C3)cc2)cc1 | [*]Oc1ccc(C(=O)OCCN(CCOC(=O)c2ccc(OC3(F)C([*])(F)C(F)(F)C3(F)F)cc2)c2ccc(C=CC3=CC(=C(C#N)C#N)CC(C)(C)C3)cc2)cc1 | known
R1006285 |  |  | P373532 | poly[(5-{4-[2-(1,3-dioxoisoindolin-2-yl)propanoylamino]benzoylamino}isophthalic acid)-alt-(4,4'-oxydianiline)] | poly[oxy-1,4-phenyleneimino(5-{4-[2-(1,3-dioxoisoindolin-2-yl)propanoylamino]benzoylamino}isophthaloyl)imino-1,4-phenylene] |  | Polyoxides/ethers/acetals, Polyamides/thioamides |  | *Oc1ccc(NC(=O)c2cc(NC(=O)c3ccc(NC(=O)C(C)N4C(=O)c5ccccc5C4=O)cc3)cc(C(=O)Nc3ccc(*)cc3)c2)cc1 | [*]Oc1ccc(NC(=O)c2cc(NC(=O)c3ccc(NC(=O)C(C)N4C(=O)c5ccccc5C4=O)cc3)cc(C(=O)Nc3ccc([*])cc3)c2)cc1 | known
R1006286 |  |  | P373533 | poly({2,5-bis[4-(sodiooxy)benzylidene]cyclopentanone}-alt-[2,2'-dichloro-1,1'-(oxydi-4,1-phenylene)bisethanone]) | poly(oxy-2-oxoethylene-1,4-phenyleneoxy-1,4-phenylene-1-oxoethyleneoxy-1,4-phenylenemethanylylidene-2-oxocyclopentane-1,3-diylidenemethanylylidene-1,4-phenylene) |  | Polyoxides/ethers/acetals, Polyketones/thioketones |  | *CC(=O)c1ccc(Oc2ccc(C(=O)COc3ccc(C=C4CCC(=Cc5ccc(O*)cc5)C4=O)cc3)cc2)cc1 | [*]CC(=O)c1ccc(Oc2ccc(C(=O)COc3ccc(C=C4CCC(=Cc5ccc(O[*])cc5)C4=O)cc3)cc2)cc1 | known
R1006287 |  |  | P373534 | poly({2,5-bis[3-methoxy-4-(sodiooxy)benzylidene]cyclopentanone}-alt-[2,2'-dichloro-1,1'-(oxydi-4,1-phenylene)bisethanone]) | poly[oxy-2-oxoethylene-1,4-phenyleneoxy-1,4-phenylene-1-oxoethyleneoxy(2-methoxy-1,4-phenylene)methanylylidene-2-oxocyclopentane-1,3-diylidenemethanylylidene(3-methoxy-1,4-phenylene)] |  | Polyoxides/ethers/acetals, Polyketones/thioketones |  | *CC(=O)c1ccc(Oc2ccc(C(=O)COc3ccc(C=C4CCC(=Cc5ccc(O*)c(OC)c5)C4=O)cc3OC)cc2)cc1 | [*]CC(=O)c1ccc(Oc2ccc(C(=O)COc3ccc(C=C4CCC(=Cc5ccc(O[*])c(OC)c5)C4=O)cc3OC)cc2)cc1 | known | [11 empty] | 640.5
R1006288 |  |  | P373535 | poly({2,6-bis[4-(sodiooxy)benzylidene]cyclohexanone}-alt-[2,2'-dichloro-1,1'-(oxydi-4,1-phenylene)bisethanone]) | poly(oxy-2-oxoethylene-1,4-phenyleneoxy-1,4-phenylene-1-oxoethyleneoxy-1,4-phenylenemethanylylidene-2-oxocyclohexane-1,3-diylidenemethanylylidene-1,4-phenylene) |  | Polyoxides/ethers/acetals, Polyketones/thioketones |  | *CC(=O)c1ccc(Oc2ccc(C(=O)COc3ccc(C=C4CCCC(=Cc5ccc(O*)cc5)C4=O)cc3)cc2)cc1 | [*]CC(=O)c1ccc(Oc2ccc(C(=O)COc3ccc(C=C4CCCC(=Cc5ccc(O[*])cc5)C4=O)cc3)cc2)cc1 | known
R1006289 |  |  | P373536 | poly({2,5-bis[3-methoxy-4-(sodiooxy)benzylidene]cyclohexanone}-alt-[2,2'-dichloro-1,1'-(oxydi-4,1-phenylene)bisethanone]) | poly[oxy-2-oxoethylene-1,4-phenyleneoxy-1,4-phenylene-1-oxoethyleneoxy(2-methoxy-1,4-phenylene)methanylylidene-2-oxocyclohexane-1,3-diylidenemethanylylidene(3-methoxy-1,4-phenylene)] |  | Polyoxides/ethers/acetals, Polyketones/thioketones |  | *CC(=O)c1ccc(Oc2ccc(C(=O)COc3ccc(C=C4CCCC(=Cc5ccc(O*)c(OC)c5)C4=O)cc3OC)cc2)cc1 | [*]CC(=O)c1ccc(Oc2ccc(C(=O)COc3ccc(C=C4CCCC(=Cc5ccc(O[*])c(OC)c5)C4=O)cc3OC)cc2)cc1 | known | [9 empty] | 623 | 484.75 | 584.5
R1006290 | 521 |  | P373537 | poly{[5-(2,5-dioxooxolan-3-yl)-3-methyl-1,2,5,6-tetrahydrophthalic anhydride]-alt-[4,4'-(1,4-phenylenedioxy)dianiline]} | poly[oxy-1,4-phenyleneoxy-1,4-phenyleneiminocarbonyl(6-carboxy-5-methylcyclohex-4-ene-1,3-diyl)(1-carboxymethyl-2-oxoethylene)imino-1,4-phenylene] |  | Polyoxides/ethers/acetals, Polyamides/thioamides |  | *Oc1ccc(Oc2ccc(NC(=O)C3CC(C(CC(=O)O)C(=O)Nc4ccc(*)cc4)C=C(C)C3C(=O)O)cc2)cc1 | [*]Oc1ccc(Oc2ccc(NC(=O)C3CC(C(CC(=O)O)C(=O)Nc4ccc([*])cc4)C=C(C)C3C(=O)O)cc2)cc1 | known | [23 empty] | 2.8224 | [8 empty] | 1.68
R1006291 |  |  | P373538 | poly[(4,4'-{1,4-phenylenebis[(1-oxoprop-2-ene-3,1-diyl)imino]}dibenzoic acid)-alt-4,4'-oxydianiline] | poly[oxy-1,4-phenyleneiminocarbonyl-1,4-phenyleneimino(1-oxoprop-2-ene-1,3-diyl)-1,4-phenylene(3-oxoprop-1-ene-1,3-diyl)imino-1,4-phenylenecarbonylimino-1,4-phenylene] |  | Polyoxides/ethers/acetals, Polyamides/thioamides |  | *Oc1ccc(NC(=O)c2ccc(NC(=O)C=Cc3ccc(C=CC(=O)Nc4ccc(C(=O)Nc5ccc(*)cc5)cc4)cc3)cc2)cc1 | [*]Oc1ccc(NC(=O)c2ccc(NC(=O)C=Cc3ccc(C=CC(=O)Nc4ccc(C(=O)Nc5ccc([*])cc5)cc4)cc3)cc2)cc1 | known
R1006292 |  |  | P373539 | poly[4,4'-(1-methylethane-1,1-diyl)diphenol-alt-1,6-dibromohexane] | poly[oxyhexane-1,6-diyloxy-1,4-phenylene(dimethylmethylene)-1,4-phenylene] |  | Polyoxides/ethers/acetals |  | *CCCCCCOc1ccc(C(C)(C)c2ccc(O*)cc2)cc1 | [*]CCCCCCOc1ccc(C(C)(C)c2ccc(O[*])cc2)cc1 | known | [9 empty] | 371.1 | 308.1
R1006293 |  |  | P373541 | poly{4'-[10-(3-methyloxetan-3-ylmethoxy)decyloxy]biphenyl-4-carbonitrile} | poly(oxy{2-[10-(4'-cyanobiphenyl-4-yloxy)decyloxymethyl]-2-methylpropane-1,3-diyl}) |  | Polyoxides/ethers/acetals |  | *CC(C)(CO*)COCCCCCCCCCCOc1ccc(-c2ccc(C#N)cc2)cc1 | [*]CC(C)(CO[*])COCCCCCCCCCCOc1ccc(-c2ccc(C#N)cc2)cc1 | known | 4.0117
R1006294 |  |  | P373546 | poly[3,3''-bis(trifluoromethyl)-4,4''-difluoro-1,1':4',1''-terpheyl-alt-4,4'-sulfanediyldiphenol] | poly{oxy-1,4-phenylenesulfanediyl-1,4-phenyleneoxy[3,3''-bis(trifluoromethyl)-1,1':4',1''-terphenyl-4,4''-diyl]} |  | Polyoxides/ethers/acetals, Polysulfides |  | *Oc1ccc(Sc2ccc(Oc3ccc(-c4ccc(-c5ccc(*)c(C(F)(F)F)c5)cc4)cc3C(F)(F)F)cc2)cc1 | [*]Oc1ccc(Sc2ccc(Oc3ccc(-c4ccc(-c5ccc([*])c(C(F)(F)F)c5)cc4)cc3C(F)(F)F)cc2)cc1 | known | [7 empty] | 71 | 1.66 |  | 440 | 818
R1006295 |  |  | P373547 | poly[4,4'''-difluoro-3,3'''-bis(trifluoromethyl)-1,1':4',1'':4'',1'''-quaterphenyl-alt-4,4'-sulfanediyldiphenol] | poly{oxy-1,4-phenylenesulfanediyl-1,4-phenyleneoxy[3,3'''-bis(trifluoromethyl)-1,1':4',1'':4'',1'''-quaterphenyl-4,4'''-diyl]} |  | Polyoxides/ethers/acetals, Polysulfides |  | *Oc1ccc(Sc2ccc(Oc3ccc(-c4ccc(-c5ccc(-c6ccc(*)c(C(F)(F)F)c6)cc5)cc4)cc3C(F)(F)F)cc2)cc1 | [*]Oc1ccc(Sc2ccc(Oc3ccc(-c4ccc(-c5ccc(-c6ccc([*])c(C(F)(F)F)c6)cc5)cc4)cc3C(F)(F)F)cc2)cc1 | known | [7 empty] | 72 | 1.54 |  | 451 | 821
R1006296 |  |  | P373548 | poly{2,6-bis[4-fluoro-3-(trifluoromethyl)phenyl]pyridine-alt-4,4'-sulfanediyldiphenol} | poly{pyridine-2,6-diyl[3-(trifluoromethyl)-1,4-phenylene]oxy-1,4-phenylenesulfanediyl-1,4-phenyleneoxy[2-(trifluoromethyl)-1,4-phenylene]} |  | Polyoxides/ethers/acetals, Polysulfides, Polyimines |  | *c1ccc(Oc2ccc(Sc3ccc(Oc4ccc(-c5cccc(*)n5)cc4C(F)(F)F)cc3)cc2)c(C(F)(F)F)c1 | [*]c1ccc(Oc2ccc(Sc3ccc(Oc4ccc(-c5cccc([*])n5)cc4C(F)(F)F)cc3)cc2)c(C(F)(F)F)c1 | known | [7 empty] | 69 | 1.37 |  | 420 | 813
R1006297 |  |  | P373549 | poly{2,5-bis[4-fluoro-3-(trifluoromethyl)phenyl]thiophene-alt-4,4'-sulfanediyldiphenol} | poly{thiophene-2,5-diyl[3-(trifluoromethyl)-1,4-phenylene]oxy-1,4-phenylenesulfanediyl-1,4-phenyleneoxy[2-(trifluoromethyl)-1,4-phenylene]} |  | Polyoxides/ethers/acetals, Polysulfides |  | *c1ccc(Oc2ccc(Sc3ccc(Oc4ccc(-c5ccc(*)s5)cc4C(F)(F)F)cc3)cc2)c(C(F)(F)F)c1 | [*]c1ccc(Oc2ccc(Sc3ccc(Oc4ccc(-c5ccc([*])s5)cc4C(F)(F)F)cc3)cc2)c(C(F)(F)F)c1 | known | [7 empty] | 65 | 1.69 |  | 415 | 801
R1006298 |  |  | P373550 | poly[3,4-diethoxythiophene-2,5-dicarbohydrazide-alt-(terephthaloyl chloride)] | poly[(1,3,4-oxadiazole-2,5-diyl)(3,4-diethoxythiophene-2,5-diyl)(1,3,4-oxadiazole-2,5-diyl)-1,4-phenylene] |  | Polyoxides/ethers/acetals, Polysulfides, Polyimines |  | *c1ccc(-c2nnc(-c3sc(-c4nnc(*)o4)c(OCC)c3OCC)o2)cc1 | [*]c1ccc(-c2nnc(-c3sc(-c4nnc([*])o4)c(OCC)c3OCC)o2)cc1 | known
R1006299 |  |  | P373551 | poly[3,4-bis(decyloxy)thiophene-2,5-dicarbohydrazide-alt-(terephthaloyl dichloride)] | poly{(1,3,4-oxadiazole-2,5-diyl)[3,4-bis(decyloxy)thiophene-2,5-diyl](1,3,4-oxadiazole-2,5-diyl)-1,4-phenylene} |  | Polyoxides/ethers/acetals, Polysulfides, Polyimines |  | *c1ccc(-c2nnc(-c3sc(-c4nnc(*)o4)c(OCCCCCCCCCC)c3OCCCCCCCCCC)o2)cc1 | [*]c1ccc(-c2nnc(-c3sc(-c4nnc([*])o4)c(OCCCCCCCCCC)c3OCCCCCCCCCC)o2)cc1 | known
R1006300 |  |  | P373554 |  | poly[(3,4-dihydro-2H-1,3-benzoxazine-3,6-diyl)(dimethylmethylene)(3,4-dihydro-2H-1,3-benzoxazine-6,3-diyl)-1,4-phenylenemethylene-1,4-phenylene] |  | Polyoxides/ethers/acetals, Polyimines |  | *c1ccc2c(c1)CN(c1ccc(Cc3ccc(N4COc5ccc(C(*)(C)C)cc5C4)cc3)cc1)CO2 | [*]c1ccc2c(c1)CN(c1ccc(Cc3ccc(N4COc5ccc(C([*])(C)C)cc5C4)cc3)cc1)CO2 | known
R1006301 |  |  | P373555 | poly[(5-tert-butylisophthalic acid)-alt-4,4'-(1,4-phenylenedioxy)dianiline] | poly[oxy-1,4-phenyleneoxy-1,4-phenyleneimino(5-tert-butylisophthaloyl)imino-1,4-phenylene] |  | Polyoxides/ethers/acetals, Polyamides/thioamides |  | *Oc1ccc(Oc2ccc(NC(=O)c3cc(C(=O)Nc4ccc(*)cc4)cc(C(C)(C)C)c3)cc2)cc1 | [*]Oc1ccc(Oc2ccc(NC(=O)c3cc(C(=O)Nc4ccc([*])cc4)cc(C(C)(C)C)c3)cc2)cc1 | known
R1006302 |  |  | P373556 | poly[(5-tert-butylisophthalic acid)-alt-4,4'-[sulfonylbis(4,1-phenyleneoxy)]dianiline] | poly[oxy-1,4-phenylenesulfonyl-1,4-phenyleneoxy-1,4-phenyleneimino(5-tert-butylisophthaloyl)imino-1,4-phenylene] |  | Polyoxides/ethers/acetals, Polyamides/thioamides, Polysulfones/sulfoxides/sufonates/sulfoamides |  | *Oc1ccc(S(=O)(=O)c2ccc(Oc3ccc(NC(=O)c4cc(C(=O)Nc5ccc(*)cc5)cc(C(C)(C)C)c4)cc3)cc2)cc1 | [*]Oc1ccc(S(=O)(=O)c2ccc(Oc3ccc(NC(=O)c4cc(C(=O)Nc5ccc([*])cc5)cc(C(C)(C)C)c4)cc3)cc2)cc1 | known
R1006303 |  |  | P373557 | poly{(5-tert-butylisophthalic acid)-alt-4,4'-[oxybis(4,1-phenyleneoxy)]dianiline} | poly[oxy-1,4-phenyleneoxy-1,4-phenyleneoxy-1,4-phenyleneimino(5-tert-butylisophthaloyl)imino-1,4-phenylene] |  | Polyoxides/ethers/acetals, Polyamides/thioamides |  | *Oc1ccc(Oc2ccc(Oc3ccc(NC(=O)c4cc(C(=O)Nc5ccc(*)cc5)cc(C(C)(C)C)c4)cc3)cc2)cc1 | [*]Oc1ccc(Oc2ccc(Oc3ccc(NC(=O)c4cc(C(=O)Nc5ccc([*])cc5)cc(C(C)(C)C)c4)cc3)cc2)cc1 | known
R1006304 |  |  | P373558 | poly[(5-tert-butylisophthalic acid)-alt-4,4'-(hexane-1,6-diyldioxy)dianiline] | poly[oxyhexane-1,6-diyloxy-1,4-phenyleneimino(5-tert-butylisophthaloyl)imino-1,4-phenylene] |  | Polyoxides/ethers/acetals, Polyamides/thioamides |  | *CCCCCCOc1ccc(NC(=O)c2cc(C(=O)Nc3ccc(O*)cc3)cc(C(C)(C)C)c2)cc1 | [*]CCCCCCOc1ccc(NC(=O)c2cc(C(=O)Nc3ccc(O[*])cc3)cc(C(C)(C)C)c2)cc1 | known
R1006306 |  |  | P373580 | poly[(4-{4-[4-(4-carboxyphenoxy)phenyl]-1-oxo-1,2-dihydrophthalazin-2-yl}benzoic acid)-alt-(4,4'-oxydianiline)] | poly[(1-oxo-1,2-dihydrophthalazine-2,4-diyl)-1,4-phenyleneoxy-1,4-phenylenecarbonylimino-1,4-phenyleneoxy-1,4-phenyleneiminocarbonyl-1,4-phenylene] |  | Polyoxides/ethers/acetals, Polyamides/thioamides, Polyimines |  | *c1ccc(C(=O)Nc2ccc(Oc3ccc(NC(=O)c4ccc(Oc5ccc(-c6nn(*)c(=O)c7ccccc67)cc5)cc4)cc3)cc2)cc1 | [*]c1ccc(C(=O)Nc2ccc(Oc3ccc(NC(=O)c4ccc(Oc5ccc(-c6nn([*])c(=O)c7ccccc67)cc5)cc4)cc3)cc2)cc1 | known | [10 empty] | 518 | 755 | [24 empty] | 51
R1006307 |  |  | P373581 | poly{[1,4-bis(vinyloxymethyl)cyclohexane]-alt-(isophthalic acid)} | poly[oxy(methylmethylene)oxyisophthaloyloxy(methylmethylene)oxymethylenecyclohexane-1,4-diylmethylene] |  | Polyoxides/ethers/acetals, Polyesters/thioesters |  | *CC1CCC(COC(C)OC(=O)c2cccc(C(=O)OC(C)O*)c2)CC1 | [*]CC1CCC(COC(C)OC(=O)c2cccc(C(=O)OC(C)O[*])c2)CC1 | known | 4.9396 | [9 empty] | 303 | 499
R1006308 |  |  | P373583 | poly{[1,4-bis(vinyloxymethyl)cyclohexane]-alt-(naphthalene-1,4-dicarboxylic acid)} | poly[oxy(methylmethylene)oxycarbonylnaphthalene-1,4-diylcarbonyloxy(methylmethylene)oxymethylenecyclohexane-1,4-diylmethylene] |  | Polyoxides/ethers/acetals, Polyesters/thioesters |  | *CC1CCC(COC(C)OC(=O)c2ccc(C(=O)OC(C)O*)c3ccccc23)CC1 | [*]CC1CCC(COC(C)OC(=O)c2ccc(C(=O)OC(C)O[*])c3ccccc23)CC1 | known | [10 empty] | 333 | 503
R1006309 |  |  | P373584 | poly{[1,4-bis(vinyloxymethyl)cyclohexane]-alt-(terephthalic acid)} | poly[oxy(methylmethylene)oxyterephthaloyloxy(methylmethylene)oxymethylenecyclohexane-1,4-diylmethylene] |  | Polyoxides/ethers/acetals, Polyesters/thioesters |  | *CC1CCC(COC(C)OC(=O)c2ccc(C(=O)OC(C)O*)cc2)CC1 | [*]CC1CCC(COC(C)OC(=O)c2ccc(C(=O)OC(C)O[*])cc2)CC1 | known | [10 empty] | 334 | 499
R1006310 |  |  | P373596 | poly[2,7-bis(4,4,5,5-tetramethyl-1,3,2-dioxaborolan-2-yl)-9,9-dihexylfluorene-alt-2-{2,6-bis[2-(5-bromo-3,4-dihexyl-2-thienyl)ethenyl]-4H-pyran-4-ylidene}malononitrile] | poly{[4-(dicyanomethylidene)-4H-pyran-2,6-diyl]ethene-1,2-diyl(3,4-dihexylthiophene-2,5-diyl)(9,9-dihexylfluorene-2,7-diyl)(3,4-dihexylthiophene-2,5-diyl)ethene-1,2-diyl} |  | Polyoxides/ethers/acetals, Polysulfides |  | *C=Cc1sc(-c2ccc3c(c2)C(CCCCCC)(CCCCCC)c2cc(-c4sc(C=CC5=CC(=C(C#N)C#N)C=C(*)O5)c(CCCCCC)c4CCCCCC)ccc2-3)c(CCCCCC)c1CCCCCC | [*]C=Cc1sc(-c2ccc3c(c2)C(CCCCCC)(CCCCCC)c2cc(-c4sc(C=CC5=CC(=C(C#N)C#N)C=C([*])O5)c(CCCCCC)c4CCCCCC)ccc2-3)c(CCCCCC)c1CCCCCC | known | [11 empty] | 653
R1006311 |  |  | P373597 | poly[3,7-bis(4,4,5,5-tetramethyl-1,3,2-dioxaborolan-2-yl)-10-hexyl-10H-phenothiazine-alt-2-{2,6-bis[2-(5-bromo-3,4-dihexyl-2-thienyl)ethenyl]-4H-pyran-4-ylidene}malononitrile] | poly{(10-hexyl-10H-phenothiazine-7,2-diyl)(3,4-dihexylthiophene-2,5-diyl)ethene-1,2-diyl[4-(dicyanomethylidene)-4H-pyran-2,6-diyl]ethene-1,2-diyl(3,4-dihexylthiophene-2,5-diyl)} |  | Polyoxides/ethers/acetals, Polysulfides, Polyimines |  | *c1ccc2c(c1)Sc1cc(-c3sc(C=CC4=CC(=C(C#N)C#N)C=C(C=Cc5sc(*)c(CCCCCC)c5CCCCCC)O4)c(CCCCCC)c3CCCCCC)ccc1N2CCCCCC | [*]c1ccc2c(c1)Sc1cc(-c3sc(C=CC4=CC(=C(C#N)C#N)C=C(C=Cc5sc([*])c(CCCCCC)c5CCCCCC)O4)c(CCCCCC)c3CCCCCC)ccc1N2CCCCCC | known | [11 empty] | 657
R1006312 |  |  | P373598 | poly[5,5'-bis(4,4,5,5-tetramethyl-1,3,2-dioxaborolan-2-yl)-2,2'-bithiophene-alt-2-{2,6-bis[2-(3,4-dihexyl-2-thienyl)ethenyl]-4H-pyran-4-ylidene}malononitrile] | poly{[4-(dicyanomethylidene)-4H-pyran-2,6-diyl]ethene-1,2-diyl(3,3''',4,4'''-tetrahexyl-2,2':5',2'':5'',2'''-quaterthiophene-5,5'''-diyl)ethene-1,2-diyl} |  | Polyoxides/ethers/acetals, Polysulfides |  | *C=Cc1sc(-c2ccc(-c3ccc(-c4sc(C=CC5=CC(=C(C#N)C#N)C=C(*)O5)c(CCCCCC)c4CCCCCC)s3)s2)c(CCCCCC)c1CCCCCC | [*]C=Cc1sc(-c2ccc(-c3ccc(-c4sc(C=CC5=CC(=C(C#N)C#N)C=C([*])O5)c(CCCCCC)c4CCCCCC)s3)s2)c(CCCCCC)c1CCCCCC | known | [11 empty] | 569
R1006313 |  |  | P373599 | poly{[2,6-bis(p-hydroxybenzylidene)cyclohexanone]-alt-(1,6-dibromohexane)} | poly(oxyhexane-1,6-diyloxy-1,4-phenylenemethanylylidene-2-oxocyclohexane-1,3-diylidenemethanylylidene-1,4-phenylene) |  | Polyoxides/ethers/acetals, Polyketones/thioketones |  | *CCCCCCOc1ccc(C=C2CCCC(=Cc3ccc(O*)cc3)C2=O)cc1 | [*]CCCCCCOc1ccc(C=C2CCCC(=Cc3ccc(O[*])cc3)C2=O)cc1 | known
R1006314 |  |  | P373600 | poly{[2,6-bis(p-hydroxybenzylidene)cyclohexanone]-alt-(1,8-dibromooctane)} | poly(oxyocatane-1,8-diyloxy-1,4-phenylenemethanylylidene-2-oxocyclohexane-1,3-diylidenemethanylylidene-1,4-phenylene) |  | Polyoxides/ethers/acetals, Polyketones/thioketones |  | *CCCCCCCCOc1ccc(C=C2CCCC(=Cc3ccc(O*)cc3)C2=O)cc1 | [*]CCCCCCCCOc1ccc(C=C2CCCC(=Cc3ccc(O[*])cc3)C2=O)cc1 | known
R1006315 |  |  | P373601 | poly{[2,6-bis(p-hydroxybenzylidene)cyclohexanone]-alt-(1,10-dibromodecane)} | poly(oxydecane-1,10-diyloxy-1,4-phenylenemethanylylidene-2-oxocyclohexane-1,3-diylidenemethanylylidene-1,4-phenylene) |  | Polyoxides/ethers/acetals, Polyketones/thioketones |  | *CCCCCCCCCCOc1ccc(C=C2CCCC(=Cc3ccc(O*)cc3)C2=O)cc1 | [*]CCCCCCCCCCOc1ccc(C=C2CCCC(=Cc3ccc(O[*])cc3)C2=O)cc1 | known
R1006316 |  |  | P373602 | poly{[2,6-bis(4-hydroxy-3-methoxybenzylidene)cyclohexanone]-alt-(1,6-dibromohexane)} | poly(oxyhexane-1,6-diyloxy-2-methoxy-1,4-phenylenemethanylylidene-2-oxocyclohexane-1,3-diylidenemethanylylidene-3-methoxy-1,4-phenylene) |  | Polyoxides/ethers/acetals, Polyketones/thioketones |  | *CCCCCCOc1ccc(C=C2CCCC(=Cc3ccc(O*)c(OC)c3)C2=O)cc1OC | [*]CCCCCCOc1ccc(C=C2CCCC(=Cc3ccc(O[*])c(OC)c3)C2=O)cc1OC | known
R1006317 |  |  | P373603 | poly{[2,6-bis(4-hydroxy-3-methoxybenzylidene)cyclohexanone]-alt-(1,8-dibromooctane)} | poly(oxyoctane-1,8-diyloxy-2-methoxy-1,4-phenylenemethanylylidene-2-oxocyclohexane-1,3-diylidenemethanylylidene-3-methoxy-1,4-phenylene) |  | Polyoxides/ethers/acetals, Polyketones/thioketones |  | *CCCCCCCCOc1ccc(C=C2CCCC(=Cc3ccc(O*)c(OC)c3)C2=O)cc1OC | [*]CCCCCCCCOc1ccc(C=C2CCCC(=Cc3ccc(O[*])c(OC)c3)C2=O)cc1OC | known
R1006318 |  |  | P373604 | poly{[2,6-bis(4-hydroxy-3-methoxybenzylidene)cyclohexanone]-alt-(1,10-dibromodecane)} | poly(oxydecane-1,10-diyloxy-2-methoxy-1,4-phenylenemethanylylidene-2-oxocyclohexane-1,3-diylidenemethanylylidene-3-methoxy-1,4-phenylene) |  | Polyoxides/ethers/acetals, Polyketones/thioketones |  | *CCCCCCCCCCOc1ccc(C=C2CCCC(=Cc3ccc(O*)c(OC)c3)C2=O)cc1OC | [*]CCCCCCCCCCOc1ccc(C=C2CCCC(=Cc3ccc(O[*])c(OC)c3)C2=O)cc1OC | known
R1006319 |  |  | P373605 | poly{[2,6-bis(4-hydroxy-3,5-dimethoxybenzylidene)cyclohexanone]-alt-(1,6-dibromohexane)} | poly(oxyhexane-1,6-diyloxy-2,6-dimethoxy-1,4-phenylenemethanylylidene-2-oxocyclohexane-1,3-diylidenemethanylylidene-3,5-dimethoxy-1,4-phenylene) |  | Polyoxides/ethers/acetals, Polyketones/thioketones |  | *CCCCCCOc1c(OC)cc(C=C2CCCC(=Cc3cc(OC)c(O*)c(OC)c3)C2=O)cc1OC | [*]CCCCCCOc1c(OC)cc(C=C2CCCC(=Cc3cc(OC)c(O[*])c(OC)c3)C2=O)cc1OC | known
R1006320 |  |  | P373606 | poly{[2,6-bis(4-hydroxy-3,5-dimethoxybenzylidene)cyclohexanone]-alt-(1,8-dibromooctane)} | poly(oxyoctane-1,8-diyloxy-2,6-dimethoxy-1,4-phenylenemethanylylidene-2-oxocyclohexane-1,3-diylidenemethanylylidene-3,5-dimethoxy-1,4-phenylene) |  | Polyoxides/ethers/acetals, Polyketones/thioketones |  | *CCCCCCCCOc1c(OC)cc(C=C2CCCC(=Cc3cc(OC)c(O*)c(OC)c3)C2=O)cc1OC | [*]CCCCCCCCOc1c(OC)cc(C=C2CCCC(=Cc3cc(OC)c(O[*])c(OC)c3)C2=O)cc1OC | known
R1006321 |  |  | P373607 | poly{[2,6-bis(4-hydroxy-3,5-dimethoxybenzylidene)cyclohexanone]-alt-(1,10-dibromodecane)} | poly(oxydecane-1,10-diyloxy-2,6-dimethoxy-1,4-phenylenemethanylylidene-2-oxocyclohexane-1,3-diylidenemethanylylidene-3,5-dimethoxy-1,4-phenylene) |  | Polyoxides/ethers/acetals, Polyketones/thioketones |  | *CCCCCCCCCCOc1c(OC)cc(C=C2CCCC(=Cc3cc(OC)c(O*)c(OC)c3)C2=O)cc1OC | [*]CCCCCCCCCCOc1c(OC)cc(C=C2CCCC(=Cc3cc(OC)c(O[*])c(OC)c3)C2=O)cc1OC | known
R1006322 |  |  | P373608 | poly{4,4'-[oxydi(4,1-phenylene)]bis(1,3-thiazol-2-amine)-alt-(hexane-1,6-diyl diisocyanate)} | poly(1,3-thiazole-2,4-diyl-1,4-phenyleneoxy-1,4-phenylene-1,3-thiazole-4,2-diylureylenehexane-1,6-diylureylene) |  | Polyoxides/ethers/acetals, Polysulfides, Polyureas/thioureas, Polyimines |  | *c1ccc(Oc2ccc(-c3csc(NC(=O)NCCCCCCNC(=O)Nc4nc(*)cs4)n3)cc2)cc1 | [*]c1ccc(Oc2ccc(-c3csc(NC(=O)NCCCCCCNC(=O)Nc4nc([*])cs4)n3)cc2)cc1 | known | [11 empty] | 693
R1006323 |  |  | P373609 | poly{4,4'-[oxydi(4,1-phenylene)]bis(1,3-thiazol-2-amine)-alt-4,4'-methylenebis(phenyl isocyanate)} | poly(1,3-thiazole-2,4-diyl-1,4-phenyleneoxy-1,4-phenylene-1,3-thiazole-4,2-diylureylene-1,4-phenylenemethylene-1,4-phenyleneureylene) |  | Polyoxides/ethers/acetals, Polysulfides, Polyureas/thioureas, Polyimines |  | *c1ccc(Oc2ccc(-c3csc(NC(=O)Nc4ccc(Cc5ccc(NC(=O)Nc6nc(*)cs6)cc5)cc4)n3)cc2)cc1 | [*]c1ccc(Oc2ccc(-c3csc(NC(=O)Nc4ccc(Cc5ccc(NC(=O)Nc6nc([*])cs6)cc5)cc4)n3)cc2)cc1 | known
R1006324 |  |  | P373610 | poly{4,4'-[oxydi(4,1-phenylene)]bis(1,3-thiazol-2-amine)-alt-(4-methyl-1,3-phenylene diisocyanate)} | poly[1,3-thiazole-2,4-diyl-1,4-phenyleneoxy-1,4-phenylene-1,3-thiazole-4,2-diylureylene(4-methyl-1,3-phenylene)ureylene] |  | Polyoxides/ethers/acetals, Polysulfides, Polyureas/thioureas, Polyimines |  | *c1ccc(Oc2ccc(-c3csc(NC(=O)Nc4ccc(C)c(NC(=O)Nc5nc(*)cs5)c4)n3)cc2)cc1 | [*]c1ccc(Oc2ccc(-c3csc(NC(=O)Nc4ccc(C)c(NC(=O)Nc5nc([*])cs5)c4)n3)cc2)cc1 | known | [11 empty] | 723
R1006325 |  |  | P373611 | poly[8,8'-bis(2-oxo-2H-chromen-7-yloxyacetoxy)-2,2'-dioxo-6,6'-methylenebis(2H-chromene-3-carboxylic acid)-alt-4,4'-oxydianiline] | poly{[2-oxo-8-(2-oxo-2H-chromen-7-yloxyacetoxy)-2H-chromene-3,6-diyl]methylene[2-oxo-8-(2-oxo-2H-chromen-7-yloxyacetoxy)-2H-chromene-6,3-diyl]carbonylimino-1,4-phenyleneoxy-1,4-phenyleneiminocarbonyl} |  | Polyoxides/ethers/acetals, Polyesters/thioesters, Polyamides/thioamides |  | *Cc1cc2cc(C(=O)Nc3ccc(Oc4ccc(NC(=O)c5cc6cc(*)c(OC(=O)COc7ccc8ccc(=O)oc8c7)cc6oc5=O)cc4)cc3)c(=O)oc2cc1OC(=O)COc1ccc2ccc(=O)oc2c1 | [*]Cc1cc2cc(C(=O)Nc3ccc(Oc4ccc(NC(=O)c5cc6cc([*])c(OC(=O)COc7ccc8ccc(=O)oc8c7)cc6oc5=O)cc4)cc3)c(=O)oc2cc1OC(=O)COc1ccc2ccc(=O)oc2c1 | known | [11 empty] | 659
R1006326 |  |  | P373612 | poly{[bis(4-fluorophenyl) sulfone]-alt-(naphthalene-2,6-diol)} | poly(oxynaphthalene-2,6-diyloxy-1,4-phenylenesulfonyl-1,4-phenylene) |  | Polyoxides/ethers/acetals, Polysulfones/sulfoxides/sufonates/sulfoamides |  | *Oc1ccc2cc(Oc3ccc(S(=O)(=O)c4ccc(*)cc4)cc3)ccc2c1 | [*]Oc1ccc2cc(Oc3ccc(S(=O)(=O)c4ccc([*])cc4)cc3)ccc2c1 | known | [10 empty] | 504 | 773 | 1.23
R1006327 |  |  | P373613 |  | poly{1,3-benzoxazole-2,5-diyl[bis(trifluoromethyl)methylene]-1,3-benzoxazole-5,2-diylcyclohexane-1,4-diyl} |  | Polyoxides/ethers/acetals, Polyimines |  | *c1ccc2oc(C3CCC(c4nc5cc(C(*)(C(F)(F)F)C(F)(F)F)ccc5o4)CC3)nc2c1 | [*]c1ccc2oc(C3CCC(c4nc5cc(C([*])(C(F)(F)F)C(F)(F)F)ccc5o4)CC3)nc2c1 | known | [10 empty] | 544
R1006328 |  |  | P373614 |  | poly(1,3-benzoxazole-2,5-diylsulfonyl-1,3-benzoxazole-5,2-diylcyclohexane-1,4-diyl) |  | Polyoxides/ethers/acetals, Polyimines, Polysulfones/sulfoxides/sufonates/sulfoamides |  | *c1nc2cc(S(=O)(=O)c3ccc4oc(C5CCC(*)CC5)nc4c3)ccc2o1 | [*]c1nc2cc(S(=O)(=O)c3ccc4oc(C5CCC([*])CC5)nc4c3)ccc2o1 | known | 4.8558 | [9 empty] | 569
R1006329 |  |  | P373615 |  | poly{[6-(4-methylpiperazin-1-yl)-1,3,5-triazine-2,4-diyl]oxynaphthalene-2,6-diylcarbonyloxy-1,4-phenylene(dimethylmethylene)-1,4-phenyleneoxycarbonylnaphthalene-2,6-diyloxy} |  | Polyoxides/ethers/acetals, Polyesters/thioesters, Polyimines |  | *Oc1ccc2cc(C(=O)Oc3ccc(C(C)(C)c4ccc(OC(=O)c5ccc6cc(Oc7nc(*)nc(N8CCN(C)CC8)n7)ccc6c5)cc4)cc3)ccc2c1 | [*]Oc1ccc2cc(C(=O)Oc3ccc(C(C)(C)c4ccc(OC(=O)c5ccc6cc(Oc7nc([*])nc(N8CCN(C)CC8)n7)ccc6c5)cc4)cc3)ccc2c1 | known | [11 empty] | 573 | 1.14
R1006330 |  |  | P373617 |  | poly{[6-(4-methylpiperazin-1-yl)-1,3,5-triazine-2,4-diyl]oxynaphthalene-2,6-diylcarbonyloxy-1,4-phenylenesulfonyl-1,4-phenyleneoxycarbonylnaphthalene-2,6-diyloxy} |  | Polyoxides/ethers/acetals, Polyesters/thioesters, Polyimines, Polysulfones/sulfoxides/sufonates/sulfoamides |  | *Oc1ccc2cc(C(=O)Oc3ccc(S(=O)(=O)c4ccc(OC(=O)c5ccc6cc(Oc7nc(*)nc(N8CCN(C)CC8)n7)ccc6c5)cc4)cc3)ccc2c1 | [*]Oc1ccc2cc(C(=O)Oc3ccc(S(=O)(=O)c4ccc(OC(=O)c5ccc6cc(Oc7nc([*])nc(N8CCN(C)CC8)n7)ccc6c5)cc4)cc3)ccc2c1 | known | [12 empty] | 1.2
R1006331 |  |  | P373618 |  | poly{[6-(4-methylpiperazin-1-yl)-1,3,5-triazine-2,4-diyl]oxynaphthalene-2,6-diylcarbonyloxy(9,10-dioxo-9,10-dihydroanthracene-1,4-diyl)oxycarbonylnaphthalene-2,6-diyloxy} |  | Polyoxides/ethers/acetals, Polyesters/thioesters, Polyimines, Polyketones/thioketones |  | *Oc1ccc2cc(C(=O)Oc3ccc(OC(=O)c4ccc5cc(Oc6nc(*)nc(N7CCN(C)CC7)n6)ccc5c4)c4c3C(=O)c3ccccc3C4=O)ccc2c1 | [*]Oc1ccc2cc(C(=O)Oc3ccc(OC(=O)c4ccc5cc(Oc6nc([*])nc(N7CCN(C)CC7)n6)ccc5c4)c4c3C(=O)c3ccccc3C4=O)ccc2c1 | known | [12 empty] | 1.18
R1006332 |  |  | P373619 |  | poly{[6-(4-methylpiperazin-1-yl)-1,3,5-triazine-2,4-diyl]oxynaphthalene-2,6-diylcarbonyloxy-1,4-phenylene(3-oxo-1,3-dihydroisobenzofuran-1,1-diyl)-1,4-phenyleneoxycarbonylnaphthalene-2,6-diylox} |  | Polyoxides/ethers/acetals, Polyesters/thioesters, Polyimines |  | *Oc1ccc2cc(C(=O)Oc3ccc(C4(c5ccc(OC(=O)c6ccc7cc(Oc8nc(*)nc(N9CCN(C)CC9)n8)ccc7c6)cc5)OC(=O)c5ccccc54)cc3)ccc2c1 | [*]Oc1ccc2cc(C(=O)Oc3ccc(C4(c5ccc(OC(=O)c6ccc7cc(Oc8nc([*])nc(N9CCN(C)CC9)n8)ccc7c6)cc5)OC(=O)c5ccccc54)cc3)ccc2c1 | known | [12 empty] | 1.2
R1006333 |  |  | P373620 |  | poly{[6-(4-methylpiperazin-1-yl)-1,3,5-triazine-2,4-diyl]oxynaphthalene-2,6-diylcarbonyloxy-1,2-phenyleneoxycarbonylnaphthalene-2,6-diyloxy} |  | Polyoxides/ethers/acetals, Polyesters/thioesters, Polyimines |  | *Oc1ccc2cc(C(=O)Oc3ccccc3OC(=O)c3ccc4cc(Oc5nc(*)nc(N6CCN(C)CC6)n5)ccc4c3)ccc2c1 | [*]Oc1ccc2cc(C(=O)Oc3ccccc3OC(=O)c3ccc4cc(Oc5nc([*])nc(N6CCN(C)CC6)n5)ccc4c3)ccc2c1 | known | [12 empty] | 1.19
R1006334 |  |  | P373621 |  | poly{[6-(4-methylpiperazin-1-yl)-1,3,5-triazine-2,4-diyl]oxynaphthalene-2,6-diylcarbonyloxy-1,3-phenyleneoxycarbonylnaphthalene-2,6-diyloxy} |  | Polyoxides/ethers/acetals, Polyesters/thioesters, Polyimines |  | *Oc1ccc2cc(C(=O)Oc3cccc(OC(=O)c4ccc5cc(Oc6nc(*)nc(N7CCN(C)CC7)n6)ccc5c4)c3)ccc2c1 | [*]Oc1ccc2cc(C(=O)Oc3cccc(OC(=O)c4ccc5cc(Oc6nc([*])nc(N7CCN(C)CC7)n6)ccc5c4)c3)ccc2c1 | known | [11 empty] | 513 | 1.19
R1006335 |  |  | P373622 |  | poly{[6-(4-methylpiperazin-1-yl)-1,3,5-triazine-2,4-diyl]oxynaphthalene-2,6-diylcarbonyloxyethyleneoxycarbonylnaphthalene-2,6-diyloxy} |  | Polyoxides/ethers/acetals, Polyesters/thioesters, Polyimines |  | *Oc1ccc2cc(C(=O)OCCOC(=O)c3ccc4cc(Oc5nc(*)nc(N6CCN(C)CC6)n5)ccc4c3)ccc2c1 | [*]Oc1ccc2cc(C(=O)OCCOC(=O)c3ccc4cc(Oc5nc([*])nc(N6CCN(C)CC6)n5)ccc4c3)ccc2c1 | known | [11 empty] | 523 | 1.12
R1006336 |  |  | P373629 | poly[(3,3'-diaminobiphenyl-4,4'-diol)-alt-(N,N'-{[4,4'-(disulfanediyl)diphenylene]bis(chloromethylylidene)}bis(hydroxylamine))] | poly[5,5'-bi(1,3-benzoxazole)-2,2'-diyl-1,4-phenylenedisulfanediyl-1,4-phenylene] |  | Polyoxides/ethers/acetals, Polysulfides, Polyimines |  | *c1ccc(SSc2ccc(-c3nc4ccc(-c5ccc6nc(*)oc6c5)cc4o3)cc2)cc1 | [*]c1ccc(SSc2ccc(-c3nc4ccc(-c5ccc6nc([*])oc6c5)cc4o3)cc2)cc1 | known
R1006337 |  |  | P373630 | poly[(3,3'-diaminobiphenyl-4,4'-diol)-alt-{N,N'-[(biphenyl-4,4'-diyl)bis(chloromethylylidene)]bis(hydroxylamine)}] | poly[5,5'-bi(1,3-benzoxazole)-2,2'-diylbiphenyl-4,4'-diyl] |  | Polyoxides/ethers/acetals, Polyimines |  | *c1ccc(-c2ccc(-c3nc4ccc(-c5ccc6nc(*)oc6c5)cc4o3)cc2)cc1 | [*]c1ccc(-c2ccc(-c3nc4ccc(-c5ccc6nc([*])oc6c5)cc4o3)cc2)cc1 | known
R1006338 |  |  | P373636 | poly[(hexane-1,6-diamine)-alt-{4,4'-[oxybis(ethyleneoxy)]bis(4-oxobut-2-enoyl chloride)}] | poly[oxyethyleneoxyethyleneoxy(1,4-dioxobut-2-ene-1,4-diyl)iminohexane-1,6-diylimino(1,4-dioxobut-2-ene-1,4-diyl)] |  | Polyoxides/ethers/acetals, Polyesters/thioesters, Polyamides/thioamides |  | *CCOCCOC(=O)C=CC(=O)NCCCCCCNC(=O)C=CC(=O)O* | [*]CCOCCOC(=O)C=CC(=O)NCCCCCCNC(=O)C=CC(=O)O[*] | known | 3.8434 | [9 empty] | 349 | 618
R1006339 |  |  | P373637 | poly({4,4'-[2,2'-(ethylenedioxy)bis(ethyleneoxy)]bis(4-oxobut-2-enoyl chloride)}-alt-(hexane-1,6-diamine)) | poly[oxyethyleneoxyethyleneoxyethyleneoxy(1,4-dioxobut-2-ene-1,4-diyl)iminohexane-1,6-diylimino(1,4-dioxobut-2-ene-1,4-diyl)] |  | Polyoxides/ethers/acetals, Polyesters/thioesters, Polyamides/thioamides |  | *CCOCCOCCOC(=O)C=CC(=O)NCCCCCCNC(=O)C=CC(=O)O* | [*]CCOCCOCCOC(=O)C=CC(=O)NCCCCCCNC(=O)C=CC(=O)O[*] | known | 4.4951 | [9 empty] | 338 | 604
R1006340 |  |  | P373638 | poly[(hexane-1,6-diamine)-alt-{4,4'-[oxybis(ethyleneoxyethyleneoxy)]bis(4-oxobut-2-enoyl chloride)}] | poly[oxyethyleneoxyethyleneoxyethyleneoxyethyleneoxy(1,4-dioxobut-2-ene-1,4-diyl)iminohexane-1,6-diylimino(1,4-dioxobut-2-ene-1,4-diyl)] |  | Polyoxides/ethers/acetals, Polyesters/thioesters, Polyamides/thioamides |  | *CCOCCOCCOCCOC(=O)C=CC(=O)NCCCCCCNC(=O)C=CC(=O)O* | [*]CCOCCOCCOCCOC(=O)C=CC(=O)NCCCCCCNC(=O)C=CC(=O)O[*] | known | [10 empty] | 325 | 597
R1006341 |  |  | P373639 | poly[(5-{[(S)-2-(1,3-dioxoisoindolin-2-yl)-1-oxo-5-thiahexyl]amino}isophthalic acid)-alt-(4,4'-oxydianiline)] | poly[oxo-1,4-phenyleneimino-1,4-phenyleneimino(5-{[2-(1,3-dioxoisoindolin-2-yl)-1-oxo-5-thiahexyl]amino}isophthaloyl)imino-1,4-phenylene] |  | Polyoxides/ethers/acetals, Polyamides/thioamides |  | *Oc1ccc(NC(=O)c2cc(NC(=O)C(CCSC)N3C(=O)c4ccccc4C3=O)cc(C(=O)Nc3ccc(*)cc3)c2)cc1 | [*]Oc1ccc(NC(=O)c2cc(NC(=O)C(CCSC)N3C(=O)c4ccccc4C3=O)cc(C(=O)Nc3ccc([*])cc3)c2)cc1 | known
R1006342 |  |  | P373646 | poly[(benzene-1,4-diamine)-alt-(4-{4-[4-(4-carboxyphenoxy)(1-naphthyl)]-1-oxo-1,2-dihydrophthalazin-2-yl}benzoic acid)] | poly(1-oxo-1,2-dihydrophthalazine-2,4-diylnaphthalene-1,4-diyloxy-1,4-phenylenecarbonylimino-1,4-phenyleneiminocarbonyl-1,4-phenylene) |  | Polyoxides/ethers/acetals, Polyamides/thioamides, Polyimines |  | *c1ccc(C(=O)Nc2ccc(NC(=O)c3ccc(Oc4ccc(-c5nn(*)c(=O)c6ccccc56)c5ccccc45)cc3)cc2)cc1 | [*]c1ccc(C(=O)Nc2ccc(NC(=O)c3ccc(Oc4ccc(-c5nn([*])c(=O)c6ccccc56)c5ccccc45)cc3)cc2)cc1 | known | [7 empty] | 63.9 | 2.27 |  | 611 | 751.5
R1006343 |  |  | P373647 | poly[(4-{4-[4-(4-carboxyphenoxy)(1-naphthyl)]-1-oxo-1,2-dihydrophthalazin-2-yl}benzoic acid)-alt-(4,4'-oxydianiline)] | poly(1-oxo-1,2-dihydrophthalazine-2,4-diylnaphthalene-1,4-diyloxy-1,4-phenylenecarbonylimino-1,4-phenyleneoxy-1,4-phenyleneiminocarbonyl-1,4-phenylene) |  | Polyoxides/ethers/acetals, Polyamides/thioamides, Polyimines |  | *c1ccc(C(=O)Nc2ccc(Oc3ccc(NC(=O)c4ccc(Oc5ccc(-c6nn(*)c(=O)c7ccccc67)c6ccccc56)cc4)cc3)cc2)cc1 | [*]c1ccc(C(=O)Nc2ccc(Oc3ccc(NC(=O)c4ccc(Oc5ccc(-c6nn([*])c(=O)c7ccccc67)c6ccccc56)cc4)cc3)cc2)cc1 | known | 3.2201 | [6 empty] | 75.3 | 1.93 |  | 584 | 754
R1006344 |  |  | P373648 | poly[(4-{4-[4-(4-carboxyphenoxy)(1-naphthyl)]-1-oxo-1,2-dihydrophthalazin-2-yl}benzoic acid)-alt-[4,4'-(1,4-phenylenedioxy)dianiline]] | poly(1-oxo-1,2-dihydrophthalazine-2,4-diylnaphthalene-1,4-diyloxy-1,4-phenylenecarbonylimino-1,4-phenyleneoxy-1,4-phenyleneoxy-1,4-phenyleneiminocarbonyl-1,4-phenylene) |  | Polyoxides/ethers/acetals, Polyamides/thioamides, Polyimines |  | *c1ccc(C(=O)Nc2ccc(Oc3ccc(Oc4ccc(NC(=O)c5ccc(Oc6ccc(-c7nn(*)c(=O)c8ccccc78)c7ccccc67)cc5)cc4)cc3)cc2)cc1 | [*]c1ccc(C(=O)Nc2ccc(Oc3ccc(Oc4ccc(NC(=O)c5ccc(Oc6ccc(-c7nn([*])c(=O)c8ccccc78)c7ccccc67)cc5)cc4)cc3)cc2)cc1 | known | [7 empty] | 77.5 | 1.71 |  |  | 764.5
R1006345 |  |  | P373649 | poly[(4-{4-[4-(4-carboxyphenoxy)(1-naphthyl)]-1-oxo-1,2-dihydrophthalazin-2-yl}benzoic acid)-alt-[3,3'-bis(trifluoromethyl)-4,4'-(1,4-phenylenedioxy)dianiline]] | poly(1-oxo-1,2-dihydrophthalazine-2,4-diylnaphthalene-1,4-diyloxy-1,4-phenylenecarbonylimino(3-trifluoromethyl-1,4-phenylene)oxy-1,4-phenyleneoxy(2-trifluoromethyl-1,4-phenylene)iminocarbonyl-1,4-phenylene) |  | Polyoxides/ethers/acetals, Polyamides/thioamides, Polyimines |  | *c1ccc(C(=O)Nc2ccc(Oc3ccc(Oc4ccc(NC(=O)c5ccc(Oc6ccc(-c7nn(*)c(=O)c8ccccc78)c7ccccc67)cc5)cc4C(F)(F)F)cc3)c(C(F)(F)F)c2)cc1 | [*]c1ccc(C(=O)Nc2ccc(Oc3ccc(Oc4ccc(NC(=O)c5ccc(Oc6ccc(-c7nn([*])c(=O)c8ccccc78)c7ccccc67)cc5)cc4C(F)(F)F)cc3)c(C(F)(F)F)c2)cc1 | known | [7 empty] | 81.6 | 2.08 |  |  | 738
R1006346 |  |  | P373650 | poly{[9-(2-ethylhexyl)-9H-carbazole-3,6-diamine]-alt-[4,4'-oxybis(phenyl bromide)]} | poly{[9-(2-ethylhexyl)-9H-carbazole-3,6-diyl]imino-1,4-phenyleneoxy-1,4-phenyleneimino} |  | Polyoxides/ethers/acetals, Polyimines |  | *Nc1ccc(Oc2ccc(Nc3ccc4c(c3)c3cc(*)ccc3n4CC(CC)CCCC)cc2)cc1 | [*]Nc1ccc(Oc2ccc(Nc3ccc4c(c3)c3cc([*])ccc3n4CC(CC)CCCC)cc2)cc1 | known | [10 empty] | 493 | 715
R1006347 |  |  | P373651 | poly[(4,4'-diazenediyldianiline)-alt-[4,4'-oxybis(phenyl bromide)]] | poly(oxy-1,4-penyleneimino-1,4-phenylenediazenediyl-1,4-phenyleneimino-1,4-phenylene) |  | Polyoxides/ethers/acetals, Polyimines |  | *Oc1ccc(Nc2ccc(N=Nc3ccc(Nc4ccc(*)cc4)cc3)cc2)cc1 | [*]Oc1ccc(Nc2ccc(N=Nc3ccc(Nc4ccc([*])cc4)cc3)cc2)cc1 | known | 2.8393 | [9 empty] | 442 | 666
R1006348 |  |  | P373652 | poly{[1,4-bis(4-bromobenzoyl)benzene]-alt-(4,4'-oxydianiline)} | poly(oxy-1,4-phenyleneimino-1,4-phenyleneterephthaloyl-1,4-phenyleneimino-1,4-phenylene) |  | Polyoxides/ethers/acetals, Polyimines, Polyketones/thioketones |  | *Oc1ccc(Nc2ccc(C(=O)c3ccc(C(=O)c4ccc(Nc5ccc(*)cc5)cc4)cc3)cc2)cc1 | [*]Oc1ccc(Nc2ccc(C(=O)c3ccc(C(=O)c4ccc(Nc5ccc([*])cc5)cc4)cc3)cc2)cc1 | known | 2.99 | [9 empty] | 488 | 745
R1006349 |  |  | P373653 | poly[(4,4'-oxydianiline)-alt-(5-tert-butylisophthalic acid)] | poly[oxy-1,4-phenyleneimino(5-tert-butylisophthaloyl)imino-1,4-phenylene] |  | Polyoxides/ethers/acetals, Polyamides/thioamides |  | *Oc1ccc(NC(=O)c2cc(C(=O)Nc3ccc(*)cc3)cc(C(C)(C)C)c2)cc1 | [*]Oc1ccc(NC(=O)c2cc(C(=O)Nc3ccc([*])cc3)cc(C(C)(C)C)c2)cc1 | known | [7 empty] | 66 | 1.35 |  | 541 | 617
R1006350 |  |  | P373654 | poly{[3',3'''-bis(trifluoromethyl)-4',4'''-[4,4'-(fluorene-9,9-diyl)bis(4,1-phenyleneoxy)]bis(biphenyl-4-amine)]-alt-(5-tert-butylisophthalic acid)} | poly[oxy-1,4-phenylenefluorene-9,9-diyl-1,4-phenyleneoxy(3-trifluoromethylbiphenyl-4,4'-diyl)imino(5-tert-butylisophthaloyl)imino(3'-trifluoromethylbiphenyl-4,4'-diyl)] |  | Polyoxides/ethers/acetals, Polyamides/thioamides | PEA-R-Ar-a | *Oc1ccc(C2(c3ccc(Oc4ccc(-c5ccc(NC(=O)c6cc(C(=O)Nc7ccc(-c8ccc(*)c(C(F)(F)F)c8)cc7)cc(C(C)(C)C)c6)cc5)cc4C(F)(F)F)cc3)c3ccccc3-c3ccccc32)cc1 | [*]Oc1ccc(C2(c3ccc(Oc4ccc(-c5ccc(NC(=O)c6cc(C(=O)Nc7ccc(-c8ccc([*])c(C(F)(F)F)c8)cc7)cc(C(C)(C)C)c6)cc5)cc4C(F)(F)F)cc3)c3ccccc3-c3ccccc32)cc1 | known | [7 empty] | 69 | 1.3 |  |  | 698 | [25 empty] | 0.293
R1006351 |  |  | P373655 | poly{[3',3'''-bis(trifluoromethyl)-4',4'''-[4,4'-(2,2,2-trifluoro-1-trifluoromethylethane-1,1-diyl)bis(4,1-phenyleneoxy)]bis(biphenyl-4-amine)]-alt-(5-tert-butylisophthalic acid)} | poly{oxy-1,4-phenylene[bis(trifluoromethyl)methylene]-1,4-phenyleneoxy(3-trifluoromethylbiphenyl-4,4'-diyl)imino(5-tert-butylisophthaloyl)imino(3'-trifluoromethylbiphenyl-4,4'-diyl)} |  | Polyoxides/ethers/acetals, Polyamides/thioamides | PEA-Q-Ar-a | *Oc1ccc(-c2ccc(NC(=O)c3cc(C(=O)Nc4ccc(-c5ccc(Oc6ccc(C(c7ccc(*)cc7)(C(F)(F)F)C(F)(F)F)cc6)c(C(F)(F)F)c5)cc4)cc(C(C)(C)C)c3)cc2)cc1C(F)(F)F | [*]Oc1ccc(-c2ccc(NC(=O)c3cc(C(=O)Nc4ccc(-c5ccc(Oc6ccc(C(c7ccc([*])cc7)(C(F)(F)F)C(F)(F)F)cc6)c(C(F)(F)F)c5)cc4)cc(C(C)(C)C)c3)cc2)cc1C(F)(F)F | known | [7 empty] | 72 | 1.32 |  |  | 728 | [25 empty] | 0.287
R1006352 |  |  | P373656 | poly{[3',3'''-bis(trifluoromethyl)-4',4'''-[4,4'-(1-methylethane-1,1-diyl)bis(4,1-phenyleneoxy)]bis(biphenyl-4-amine)]-alt-(5-tert-butylisophthalic acid)} | poly[oxy-1,4-phenylene(dimethylmethylene)-1,4-phenyleneoxy(3-trifluoromethylbiphenyl-4,4'-diyl)imino(5-tert-butylisophthaloyl)imino(3'-trifluoromethylbiphenyl-4,4'-diyl)] |  | Polyoxides/ethers/acetals, Polyamides/thioamides | PEA-P-Ar-a | *Oc1ccc(-c2ccc(NC(=O)c3cc(C(=O)Nc4ccc(-c5ccc(Oc6ccc(C(C)(C)c7ccc(*)cc7)cc6)c(C(F)(F)F)c5)cc4)cc(C(C)(C)C)c3)cc2)cc1C(F)(F)F | [*]Oc1ccc(-c2ccc(NC(=O)c3cc(C(=O)Nc4ccc(-c5ccc(Oc6ccc(C(C)(C)c7ccc([*])cc7)cc6)c(C(F)(F)F)c5)cc4)cc(C(C)(C)C)c3)cc2)cc1C(F)(F)F | known | [7 empty] | 58 | 1.39 |  |  | 692 | [25 empty] | 0.188
R1006353 |  |  | P373661 | poly[(1R,4R,5R,8S)-2,6-dioxabicyclo[3.3.0]octane-4,8-diol-alt-(cyclohexane-1,4-dicarbonyl dichloride)] poly[(1R,4R,5R,8R)-2,6-dioxabicyclo[3.3.0]octane-4,8-diol-alt-(cyclohexane-1,4-dicarbonyl dichloride)] poly[(1R,4S,5R,8S)-2,6-dioxabicyclo[3.3.0]octane-4,8-diol-alt-(cyclohexane-1,4-dicarbonyl dichloride)] | poly[(2,6-dioxabicyclo[3.3.0]octane-4,8-diyl)oxycarbonylcyclohexane-1,4-diylcarbonyloxy] |  | Polyoxides/ethers/acetals, Polyesters/thioesters |  | *OC(=O)C1CCC(C(=O)OC2COC3C(*)COC23)CC1 | [*]OC(=O)C1CCC(C(=O)OC2COC3C([*])COC23)CC1 | known | 6.4746 | [9 empty] | 381
R1006354 |  |  | P373662 | poly[(1R,4S,5R,8S)-2,6-dioxabicyclo[3.3.0]octane-4,8-diol-alt-(butanedioyl dichloride)] | poly[(2,6-dioxabicyclo[3.3.0]octane-4,8-diyl)oxybutanedioyloxy] |  | Polyoxides/ethers/acetals, Polyesters/thioesters |  | *OC(=O)CCC(=O)OC1COC2C(*)COC12 | [*]OC(=O)CCC(=O)OC1COC2C([*])COC12 | known | 6.1275 | [9 empty] | 350
R1006355 |  |  | P373663 | poly[N,N-diphenyl-4,4'-(3,6,9-trioxaundecane-1,11-diyldioxy)dianiline-alt-benzene-1,4-diamine] | poly(oxyethyleneoxyethyleneoxyethyleneoxyethyleneoxy-1,4-phenyleneimino-1,4-phenyleneimino-1,4-phenyleneimino-1,4-phenyleneimino-1,4-phenylene) |  | Polyoxides/ethers/acetals, Polyimines |  | *CCOCCOCCOCCOc1ccc(Nc2ccc(Nc3ccc(Nc4ccc(Nc5ccc(O*)cc5)cc4)cc3)cc2)cc1 | [*]CCOCCOCCOCCOc1ccc(Nc2ccc(Nc3ccc(Nc4ccc(Nc5ccc(O[*])cc5)cc4)cc3)cc2)cc1 | known | [11 empty] | 643
R1006356 |  |  | P373664 | poly[(1R,4R,5R,8S)-2,6-dioxabicyclo[3.3.0]octane-4,8-diol-alt-furan-2,5-dione] | poly[(2,6-dioxabicyclo[3.3.0]octane-4,8-diyl)oxyfumaroyloxy] |  | Polyoxides/ethers/acetals, Polyesters/thioesters |  | *OC(=O)C=CC(=O)OC1COC2C(*)COC12 | [*]OC(=O)C=CC(=O)OC1COC2C([*])COC12 | known | 4.1943 | [9 empty] | 325 | 568
R1006357 |  |  | P373665 | poly{[4,4'-(2-cyano-1,3-phenylenedioxy)dibenzoyl dichloride]-alt-benzene-1,3-diamine} | poly[oxy(2-cyano-1,3-phenylene)oxy-1,4-phenylenecarbonylimino-1,3-phenyleneiminocarbonyl-1,4-phenylene] |  | Polyoxides/ethers/acetals, Polyamides/thioamides |  | *Oc1cccc(Oc2ccc(C(=O)Nc3cccc(NC(=O)c4ccc(*)cc4)c3)cc2)c1C#N | [*]Oc1cccc(Oc2ccc(C(=O)Nc3cccc(NC(=O)c4ccc([*])cc4)c3)cc2)c1C#N | known | [7 empty] | 93 | 2.6 |  |  | 708
R1006358 |  |  | P373666 | poly{[4,4'-(2-cyano-1,3-phenylenedioxy)dibenzoyl dichloride]-alt-4,4'-oxydianiline} | poly[oxy(2-cyano-1,3-phenylene)oxy-1,4-phenylenecarbonylimino-1,4-phenyleneoxy-1,4-phenyleneiminocarbonyl-1,4-phenylene] |  | Polyoxides/ethers/acetals, Polyamides/thioamides |  | *Oc1cccc(Oc2ccc(C(=O)Nc3ccc(Oc4ccc(NC(=O)c5ccc(*)cc5)cc4)cc3)cc2)c1C#N | [*]Oc1cccc(Oc2ccc(C(=O)Nc3ccc(Oc4ccc(NC(=O)c5ccc([*])cc5)cc4)cc3)cc2)c1C#N | known | [7 empty] | 90 | 2.4 |  |  | 711
R1006359 |  |  | P373667 | poly{[4,4'-(2-cyano-1,3-phenylenedioxy)dibenzoyl dichloride]-alt-4,4'-methylenedianiline} | poly[oxy(2-cyano-1,3-phenylene)oxy-1,4-phenylenecarbonylimino-1,4-phenylenemethylene-1,4-phenyleneiminocarbonyl-1,4-phenylene] |  | Polyoxides/ethers/acetals, Polyamides/thioamides |  | *Oc1cccc(Oc2ccc(C(=O)Nc3ccc(Cc4ccc(NC(=O)c5ccc(*)cc5)cc4)cc3)cc2)c1C#N | [*]Oc1cccc(Oc2ccc(C(=O)Nc3ccc(Cc4ccc(NC(=O)c5ccc([*])cc5)cc4)cc3)cc2)c1C#N | known | [7 empty] | 87 | 2 |  |  | 682
R1006360 |  |  | P373668 | poly{[4,4'-(2-cyano-1,3-phenylenedioxy)dibenzoyl dichloride]-alt-4,4'-sulfonyldianiline} | poly[oxy(2-cyano-1,3-phenylene)oxy-1,4-phenylenecarbonylimino-1,4-phenylenesulfonyl-1,4-phenyleneiminocarbonyl-1,4-phenylene] |  | Polyoxides/ethers/acetals, Polyamides/thioamides, Polysulfones/sulfoxides/sufonates/sulfoamides |  | *Oc1cccc(Oc2ccc(C(=O)Nc3ccc(S(=O)(=O)c4ccc(NC(=O)c5ccc(*)cc5)cc4)cc3)cc2)c1C#N | [*]Oc1cccc(Oc2ccc(C(=O)Nc3ccc(S(=O)(=O)c4ccc(NC(=O)c5ccc([*])cc5)cc4)cc3)cc2)c1C#N | known | [7 empty] | 79 | 1.7 |  |  | 689
R1006361 |  |  | P373669 | poly[2-{2,6-bis[(E)-2-(5-bromo-3,4-dihexyl-2-thienyl)ethenyl]-4H-pyran-4-ylidene}malononitrile-alt-2,5-bis(trimethylstannyl)thiophene] | poly{[4-(dicyanomethylidene)-4H-pyran-2,6-diyl]ethene-1,2-diyl(3,3'',4,4''-tetrahexyl-2,2':5',2''-terthiophene-5,5''-diyl)ethene-1,2-diyl} |  | Polyoxides/ethers/acetals, Polysulfides |  | *C=Cc1sc(-c2ccc(-c3sc(C=CC4=CC(=C(C#N)C#N)C=C(*)O4)c(CCCCCC)c3CCCCCC)s2)c(CCCCCC)c1CCCCCC | [*]C=Cc1sc(-c2ccc(-c3sc(C=CC4=CC(=C(C#N)C#N)C=C([*])O4)c(CCCCCC)c3CCCCCC)s2)c(CCCCCC)c1CCCCCC | known | [10 empty] | 387 | 580
R1006362 |  |  | P373670 | poly[2-{2,6-bis[(E)-2-(5-bromo-3,4-dihexyl-2-thienyl)ethenyl]-4H-pyran-4-ylidene}malononitrile-alt-5,5''-bis(trimethylstannyl)-2,2':5',2''-terthiophene] | poly{[4-(dicyanomethylidene)-4H-pyran-2,6-diyl]ethene-1,2-diyl(3,3'''',4,4''''-tetrahexyl-2,2':5',2'':5'',2''':5''',2''''-quinquethiophene-5,5''''-diyl)ethene-1,2-diyl} |  | Polyoxides/ethers/acetals, Polysulfides |  | *C=Cc1sc(-c2ccc(-c3ccc(-c4ccc(-c5sc(C=CC6=CC(=C(C#N)C#N)C=C(*)O6)c(CCCCCC)c5CCCCCC)s4)s3)s2)c(CCCCCC)c1CCCCCC | [*]C=Cc1sc(-c2ccc(-c3ccc(-c4ccc(-c5sc(C=CC6=CC(=C(C#N)C#N)C=C([*])O6)c(CCCCCC)c5CCCCCC)s4)s3)s2)c(CCCCCC)c1CCCCCC | known | [11 empty] | 642
R1006363 |  |  | P373671 |  | poly[oxy(2-sulfo-1,4-phenylene)oxy-1,4-phenylenecarbonylbiphenyl-4,4'-diyl] |  | Polyoxides/ethers/acetals, Polyketones/thioketones |  | *Oc1ccc(Oc2ccc(-c3ccc(C(=O)c4ccc(*)cc4)cc3)cc2)c(S(=O)(=O)O)c1 | [*]Oc1ccc(Oc2ccc(-c3ccc(C(=O)c4ccc([*])cc4)cc3)cc2)c(S(=O)(=O)O)c1 | known
R1006364 |  |  | P373674 | poly({1,5-bis[4-(6-hydroxyhexyloxy)phenyl]penta-1,4-dien-3-one}-alt-[4,4'-(1,3,4-oxadiazole-2,5-diyl)bis(benzoyl chloride)]) | poly[1,3,4-oxadiazole-2,5-diyl-1,4-phenylenecarbonyloxyhexane-1,6-diyloxy-1,4-phenylene(3-oxopenta-1,4-diene-1,5-diyl)-1,4-phenyleneoxyhexane-1,6-diyloxycarbonyl-1,4-phenylene] |  | Polyoxides/ethers/acetals, Polyesters/thioesters, Polyimines, Polyketones/thioketones |  | *c1ccc(C(=O)OCCCCCCOc2ccc(C=CC(=O)C=Cc3ccc(OCCCCCCOC(=O)c4ccc(-c5nnc(*)o5)cc4)cc3)cc2)cc1 | [*]c1ccc(C(=O)OCCCCCCOc2ccc(C=CC(=O)C=Cc3ccc(OCCCCCCOC(=O)c4ccc(-c5nnc([*])o5)cc4)cc3)cc2)cc1 | known
R1006365 |  |  | P373675 | poly({1,5-bis[4-(8-hydroxyoctyloxy)phenyl]penta-1,4-dien-3-one}-alt-[4,4'-(1,3,4-oxadiazole-2,5-diyl)bis(benzoyl chloride)]) | poly[1,3,4-oxadiazole-2,5-diyl-1,4-phenylenecarbonyloxyoctane-1,8-diyloxy-1,4-phenylene(3-oxopenta-1,4-diene-1,5-diyl)-1,4-phenyleneoxyoctane-1,8-diyloxycarbonyl-1,4-phenylene] |  | Polyoxides/ethers/acetals, Polyesters/thioesters, Polyimines, Polyketones/thioketones |  | *c1ccc(C(=O)OCCCCCCCCOc2ccc(C=CC(=O)C=Cc3ccc(OCCCCCCCCOC(=O)c4ccc(-c5nnc(*)o5)cc4)cc3)cc2)cc1 | [*]c1ccc(C(=O)OCCCCCCCCOc2ccc(C=CC(=O)C=Cc3ccc(OCCCCCCCCOC(=O)c4ccc(-c5nnc([*])o5)cc4)cc3)cc2)cc1 | known
R1006366 |  |  | P373676 | poly({1,5-bis[4-(10-hydroxydecyloxy)phenyl]penta-1,4-dien-3-one}-alt-[4,4'-(1,3,4-oxadiazole-2,5-diyl)bis(benzoyl chloride)]) | poly[1,3,4-oxadiazole-2,5-diyl-1,4-phenylenecarbonyloxydecane-1,10-diyloxy-1,4-phenylene(3-oxopenta-1,4-diene-1,5-diyl)-1,4-phenyleneoxydecane-1,10-diyloxycarbonyl-1,4-phenylene] |  | Polyoxides/ethers/acetals, Polyesters/thioesters, Polyimines, Polyketones/thioketones |  | *c1ccc(C(=O)OCCCCCCCCCCOc2ccc(C=CC(=O)C=Cc3ccc(OCCCCCCCCCCOC(=O)c4ccc(-c5nnc(*)o5)cc4)cc3)cc2)cc1 | [*]c1ccc(C(=O)OCCCCCCCCCCOc2ccc(C=CC(=O)C=Cc3ccc(OCCCCCCCCCCOC(=O)c4ccc(-c5nnc([*])o5)cc4)cc3)cc2)cc1 | known
R1006367 |  |  | P373677 | poly({2,7-bis[4-(6-hydroxyhexyloxy)benzylidene]cycloheptan-1-one}-alt-[4,4'-(1,3,4-oxadiazole-2,5-diyl)bis(benzoyl chloride)]) | poly[1,3,4-oxadiazole-2,5-diyl-1,4-phenylenecarbonyloxyhexane-1,6-diyloxy-1,4-phenylenemethanylylidene(2-oxocycloheptane-1,3-diylidene)methanylylidene-1,4-phenyleneoxyhexane-1,6-diyloxycarbonyl-1,4-phenylene] |  | Polyoxides/ethers/acetals, Polyesters/thioesters, Polyimines, Polyketones/thioketones |  | *c1ccc(C(=O)OCCCCCCOc2ccc(C=C3CCCCC(=Cc4ccc(OCCCCCCOC(=O)c5ccc(-c6nnc(*)o6)cc5)cc4)C3=O)cc2)cc1 | [*]c1ccc(C(=O)OCCCCCCOc2ccc(C=C3CCCCC(=Cc4ccc(OCCCCCCOC(=O)c5ccc(-c6nnc([*])o6)cc5)cc4)C3=O)cc2)cc1 | known
R1006368 |  |  | P373678 | poly({2,7-bis[4-(8-hydroxyoctyloxy)benzylidene]cycloheptan-1-one}-alt-[4,4'-(1,3,4-oxadiazole-2,5-diyl)bis(benzoyl chloride)]) | poly[1,3,4-oxadiazole-2,5-diyl-1,4-phenylenecarbonyloxyoctane-1,8-diyloxy-1,4-phenylenemethanylylidene(2-oxocycloheptane-1,3-diylidene)methanylylidene-1,4-phenyleneoxyoctane-1,8-diyloxycarbonyl-1,4-phenylene] |  | Polyoxides/ethers/acetals, Polyesters/thioesters, Polyimines, Polyketones/thioketones |  | *c1ccc(C(=O)OCCCCCCCCOc2ccc(C=C3CCCCC(=Cc4ccc(OCCCCCCCCOC(=O)c5ccc(-c6nnc(*)o6)cc5)cc4)C3=O)cc2)cc1 | [*]c1ccc(C(=O)OCCCCCCCCOc2ccc(C=C3CCCCC(=Cc4ccc(OCCCCCCCCOC(=O)c5ccc(-c6nnc([*])o6)cc5)cc4)C3=O)cc2)cc1 | known
R1006369 |  |  | P373679 | poly({2,7-bis[4-(10-hydroxydecyloxy)benzylidene]cycloheptan-1-one}-alt-[4,4'-(1,3,4-oxadiazole-2,5-diyl)bis(benzoyl chloride)]) | poly[1,3,4-oxadiazole-2,5-diyl-1,4-phenylenecarbonyloxydecane-1,10-diyloxy-1,4-phenylenemethanylylidene(2-oxocycloheptane-1,3-diylidene)methanylylidene-1,4-phenyleneoxydecane-1,10-diyloxycarbonyl-1,4-phenylene] |  | Polyoxides/ethers/acetals, Polyesters/thioesters, Polyimines, Polyketones/thioketones |  | *c1ccc(C(=O)OCCCCCCCCCCOc2ccc(C=C3CCCCC(=Cc4ccc(OCCCCCCCCCCOC(=O)c5ccc(-c6nnc(*)o6)cc5)cc4)C3=O)cc2)cc1 | [*]c1ccc(C(=O)OCCCCCCCCCCOc2ccc(C=C3CCCCC(=Cc4ccc(OCCCCCCCCCCOC(=O)c5ccc(-c6nnc([*])o6)cc5)cc4)C3=O)cc2)cc1 | known
R1006370 |  |  | P373680 | poly{[3,4-dipropoxythiophene-2,5-bis(carbohydrazide)]-alt-(pyridine-2,6-dicarbonyl dichloride)} | poly[1,3,4-oxadiazole-2,5-diylpyridine-2,6-diyl-1,3,4-oxadiazole-2,5-diyl(3,4-dipropoxythiophene-2,5-diyl)] |  | Polyoxides/ethers/acetals, Polysulfides, Polyimines |  | *c1nnc(-c2cccc(-c3nnc(-c4sc(*)c(OCCC)c4OCCC)o3)n2)o1 | [*]c1nnc(-c2cccc(-c3nnc(-c4sc([*])c(OCCC)c4OCCC)o3)n2)o1 | known
R1006371 |  |  | P373681 | poly{[3,4-bis(pentyloxy)thiophene-2,5-bis(carbohydrazide)]-alt-(pyridine-2,6-dicarbonyl dichloride)} | poly{1,3,4-oxadiazole-2,5-diylpyridine-2,6-diyl-1,3,4-oxadiazole-2,5-diyl[3,4-bis(pentyloxy)thiophene-2,5-diyl]} |  | Polyoxides/ethers/acetals, Polysulfides, Polyimines |  | *c1nnc(-c2cccc(-c3nnc(-c4sc(*)c(OCCCCC)c4OCCCCC)o3)n2)o1 | [*]c1nnc(-c2cccc(-c3nnc(-c4sc([*])c(OCCCCC)c4OCCCCC)o3)n2)o1 | known
R1006372 |  |  | P373682 | poly{[3,4-bis(heptyloxy)thiophene-2,5-bis(carbohydrazide)]-alt-(pyridine-2,6-dicarbonyl dichloride)} | poly{1,3,4-oxadiazole-2,5-diylpyridine-2,6-diyl-1,3,4-oxadiazole-2,5-diyl[3,4-bis(heptyloxy)thiophene-2,5-diyl]} |  | Polyoxides/ethers/acetals, Polysulfides, Polyimines |  | *c1nnc(-c2cccc(-c3nnc(-c4sc(*)c(OCCCCCCC)c4OCCCCCCC)o3)n2)o1 | [*]c1nnc(-c2cccc(-c3nnc(-c4sc([*])c(OCCCCCCC)c4OCCCCCCC)o3)n2)o1 | known
R1006373 |  |  | P373683 | poly{[2,2'-dimethyl-4,4'-(1-methylethane-1,1-diyl)diphenol]-alt-{6,6'-[6-(4-methylpiperazinyl)-1,3,5-triazine-2,4-diyldioxy]bis(2-naphthylcarbonyl chloride)}} | poly{[6-(4-methylpiperazinyl)-1,3,5-triazine-2,4-diyl]oxynaphthalene-2,6-diylcarbonyloxy-2-methyl-1,4-phenylene(dimethylmethylene)-3-methyl-1,4-phenyleneoxycarbonylnaphthalene-2,6-diyloxy} |  | Polyoxides/ethers/acetals, Polyesters/thioesters, Polyimines |  | *Oc1ccc2cc(C(=O)Oc3ccc(C(C)(C)c4ccc(OC(=O)c5ccc6cc(Oc7nc(*)nc(N8CCN(C)CC8)n7)ccc6c5)c(C)c4)cc3C)ccc2c1 | [*]Oc1ccc2cc(C(=O)Oc3ccc(C(C)(C)c4ccc(OC(=O)c5ccc6cc(Oc7nc([*])nc(N8CCN(C)CC8)n7)ccc6c5)c(C)c4)cc3C)ccc2c1 | known | [12 empty] | 1.14
R1006374 |  |  | P373684 | poly[(1,8-dihydroxyanthraquinone)-alt-{6,6'-[6-(4-methylpiperazinyl)-1,3,5-triazine-2,4-diyldioxy]bis(2-naphthylcarbonyl chloride)}] | poly{[6-(4-methylpiperazinyl)-1,3,5-triazine-2,4-diyl]oxynaphthalene-2,6-diylcarbonyloxy(9,10-dioxoanthracene-1,8-diyl)oxycarbonylnaphthalene-2,6-diyloxy} |  | Polyoxides/ethers/acetals, Polyesters/thioesters, Polyimines, Polyketones/thioketones |  | *Oc1ccc2cc(C(=O)Oc3cccc4c3C(=O)c3c(OC(=O)c5ccc6cc(Oc7nc(*)nc(N8CCN(C)CC8)n7)ccc6c5)cccc3C4=O)ccc2c1 | [*]Oc1ccc2cc(C(=O)Oc3cccc4c3C(=O)c3c(OC(=O)c5ccc6cc(Oc7nc([*])nc(N8CCN(C)CC8)n7)ccc6c5)cccc3C4=O)ccc2c1 | known | [11 empty] | 558 | 1.19
R1006375 |  |  | P373685 | poly({6,6'-[6-(4-methylpiperazinyl)-1,3,5-triazine-2,4-diyldioxy]bis(2-naphthylcarbonyl chloride)}-alt-(2,2'-oxydiethanol)) | poly{[6-(4-methylpiperazinyl)-1,3,5-triazine-2,4-diyl]oxynaphthalene-2,6-diylcarbonyloxyethyleneoxyethyleneoxycarbonylnaphthalene-2,6-diyloxy} |  | Polyoxides/ethers/acetals, Polyesters/thioesters, Polyimines |  | *Oc1ccc2cc(C(=O)OCCOCCOC(=O)c3ccc4cc(Oc5nc(*)nc(N6CCN(C)CC6)n5)ccc4c3)ccc2c1 | [*]Oc1ccc2cc(C(=O)OCCOCCOC(=O)c3ccc4cc(Oc5nc([*])nc(N6CCN(C)CC6)n5)ccc4c3)ccc2c1 | known | [12 empty] | 1.13
R1006376 |  |  | P373686 | poly{[2,5-bis(4-bromophenyl)-1,3,4-oxadiazole]-alt-(3-hexyl-2,4-divinylthiophene)} | poly(1,3,4-oxadiazole-2,5-diyl-1,4-phenyleneethene-1,2-diyl-3-hexylthiophene-2,4-diylethene-1,2-diyl-1,4-phenylene) |  | Polyoxides/ethers/acetals, Polysulfides, Polyimines |  | *c1ccc(C=Cc2csc(C=Cc3ccc(-c4nnc(*)o4)cc3)c2CCCCCC)cc1 | [*]c1ccc(C=Cc2csc(C=Cc3ccc(-c4nnc([*])o4)cc3)c2CCCCCC)cc1 | known
R1006377 |  |  | P373687 | poly{[2,5-bis(4-bromophenyl)-1,3,4-oxadiazole]-alt-(3-octyl-2,4-divinylthiophene)} | poly(1,3,4-oxadiazole-2,5-diyl-1,4-phenyleneethene-1,2-diyl-3-octylthiophene-2,4-diylethene-1,2-diyl-1,4-phenylene) |  | Polyoxides/ethers/acetals, Polysulfides, Polyimines |  | *c1ccc(C=Cc2csc(C=Cc3ccc(-c4nnc(*)o4)cc3)c2CCCCCCCC)cc1 | [*]c1ccc(C=Cc2csc(C=Cc3ccc(-c4nnc([*])o4)cc3)c2CCCCCCCC)cc1 | known
R1006378 |  |  | P373688 | poly{[6,6'-methylenebis(2-oxo-2H-chromene-3-carboxylic acid)]-alt-(4,4'-oxydianiline)} | poly(2-oxo-2H-chromene-3,6-diylmethylene-2-oxo-2H-chromene-6,3-diylcarbonylimino-1,4-phenyleneoxy-1,4-phenyleneiminocarbonyl) |  | Polyoxides/ethers/acetals, Polyesters/thioesters, Polyamides/thioamides |  | *Cc1ccc2oc(=O)c(C(=O)Nc3ccc(Oc4ccc(NC(=O)c5cc6cc(*)ccc6oc5=O)cc4)cc3)cc2c1 | [*]Cc1ccc2oc(=O)c(C(=O)Nc3ccc(Oc4ccc(NC(=O)c5cc6cc([*])ccc6oc5=O)cc4)cc3)cc2c1 | known | [11 empty] | 677
R1006379 |  |  | P373689 | poly{[6,6'-methylenebis(2-oxo-2H-chromene-3-carboxylic acid)]-alt-[4,4'-(1,4-phenylenedioxy)dianiline]} | poly(2-oxo-2H-chromene-3,6-diylmethylene-2-oxo-2H-chromene-6,3-diylcarbonylimino-1,4-phenyleneoxy-1,4-phenyleneoxy-1,4-phenyleneiminocarbonyl) |  | Polyoxides/ethers/acetals, Polyesters/thioesters, Polyamides/thioamides |  | *Cc1ccc2oc(=O)c(C(=O)Nc3ccc(Oc4ccc(Oc5ccc(NC(=O)c6cc7cc(*)ccc7oc6=O)cc5)cc4)cc3)cc2c1 | [*]Cc1ccc2oc(=O)c(C(=O)Nc3ccc(Oc4ccc(Oc5ccc(NC(=O)c6cc7cc([*])ccc7oc6=O)cc5)cc4)cc3)cc2c1 | known | [11 empty] | 689
R1006380 |  |  | P373690 | poly{[6,6'-methylenebis(2-oxo-2H-chromene-3-carboxylic acid)]-alt-{4,4'-[2,2,2-trifluoro-1-(trifluoromethyl)ethane-1,1-diylbis(4,1-phenyleneoxy)]dianiline}} | poly(2-oxo-2H-chromene-3,6-diylmethylene-2-oxo-2H-chromene-6,3-diylcarbonylimino-1,4-phenyleneoxy-1,4-phenylene[bis(trifluoromethyl)methylene]-1,4-phenyleneoxy-1,4-phenyleneiminocarbonyl) |  | Polyoxides/ethers/acetals, Polyesters/thioesters, Polyamides/thioamides |  | *Cc1ccc2oc(=O)c(C(=O)Nc3ccc(Oc4ccc(C(c5ccc(Oc6ccc(NC(=O)c7cc8cc(*)ccc8oc7=O)cc6)cc5)(C(F)(F)F)C(F)(F)F)cc4)cc3)cc2c1 | [*]Cc1ccc2oc(=O)c(C(=O)Nc3ccc(Oc4ccc(C(c5ccc(Oc6ccc(NC(=O)c7cc8cc([*])ccc8oc7=O)cc6)cc5)(C(F)(F)F)C(F)(F)F)cc4)cc3)cc2c1 | known | [11 empty] | 694.5
R1006381 |  |  | P373691 | poly[4-(2-methoxyphenyliminomethylidene)phenol] | poly{oxy[4-(2-methoxyphenyliminomethylidene)-1,2-phenylene]} |  | Polyoxides/ethers/acetals |  | *Oc1ccc(C=Nc2ccccc2OC)cc1* | [*]Oc1ccc(C=Nc2ccccc2OC)cc1[*] | known | [11 empty] | 702
R1006382 |  |  | P373692 | poly{[4,4'-(butane-1,4-diyldioxy)dibutyl bis(4-aminobenzoate)]-alt-(thiophene-2,5-dicarbaldehyde)} | poly(thiophene-2,5-diylmethanylylidenenitrilo-1,4-phenylenecarbonyloxybutane-1,4-diyloxybutane-1,4-diyloxybutane-1,4-diyloxycarbonyl-1,4-phenylenenitrilomethanylylidene) |  | Polyoxides/ethers/acetals, Polysulfides, Polyesters/thioesters, Polyimines |  | *C=Nc1ccc(C(=O)OCCCCOCCCCOCCCCOC(=O)c2ccc(N=Cc3ccc(*)s3)cc2)cc1 | [*]C=Nc1ccc(C(=O)OCCCCOCCCCOCCCCOC(=O)c2ccc(N=Cc3ccc([*])s3)cc2)cc1 | known | [34 empty] | 6.58
R1006383 |  |  | P373693 | poly{[4,4'-(butane-1,4-diyldioxy)dibutyl bis(4-aminobenzoate)]-alt-[9-(2-ethylhexyl)-9H-carbazole-3,6-dicarbaldehyde]} | poly[9-(2-ethylhexyl)-9H-carbazole-3,6-diylmethanylylidenenitrilo-1,4-phenylenecarbonyloxybutane-1,4-diyloxybutane-1,4-diyloxybutane-1,4-diyloxycarbonyl-1,4-phenylenenitrilomethanylylidene] |  | Polyoxides/ethers/acetals, Polyesters/thioesters, Polyimines |  | *C=Nc1ccc(C(=O)OCCCCOCCCCOCCCCOC(=O)c2ccc(N=Cc3ccc4c(c3)c3cc(*)ccc3n4CC(CC)CCCC)cc2)cc1 | [*]C=Nc1ccc(C(=O)OCCCCOCCCCOCCCCOC(=O)c2ccc(N=Cc3ccc4c(c3)c3cc([*])ccc3n4CC(CC)CCCC)cc2)cc1 | known | [10 empty] | 278.2
R1006384 |  |  | P373694 | poly{[4,4'-(butane-1,4-diyldioxy)dibutyl bis(4-aminobenzoate)]-alt-[2,2',5,5'-tetrakis(hexyloxy)-4,4'-{2,2'-[2,5-bis(hexyloxy)-1,4-phenylene]di(ethene-2,1-diyl)}dibenzaldehyde]} | poly{oxybutane-1,4-diyloxybutane-1,4-diyloxybutane-1,4-diyloxycarbonyl-1,4-phenylenenitrilomethanylylidene[2,5-bis(hexyloxy)-1,4-phenylene]ethene-1,2-diyl[2,5-bis(hexyloxy)-1,4-phenylene]ethene-1,2-diyl[2,5-bis(hexyloxy)-1,4-phenylene]methanylylidenenitrilo-1,4-phenylenecarbonyl} |  | Polyoxides/ethers/acetals, Polyesters/thioesters, Polyimines |  | *CCCCOCCCCOCCCCOC(=O)c1ccc(N=Cc2cc(OCCCCCC)c(C=Cc3cc(OCCCCCC)c(C=Cc4cc(OCCCCCC)c(C=Nc5ccc(C(=O)O*)cc5)cc4OCCCCCC)cc3OCCCCCC)cc2OCCCCCC)cc1 | [*]CCCCOCCCCOCCCCOC(=O)c1ccc(N=Cc2cc(OCCCCCC)c(C=Cc3cc(OCCCCCC)c(C=Cc4cc(OCCCCCC)c(C=Nc5ccc(C(=O)O[*])cc5)cc4OCCCCCC)cc3OCCCCCC)cc2OCCCCCC)cc1 | known
R1006385 |  |  | P373695 | poly{[4,4'-(butane-1,4-diyldioxy)dibutyl bis(4-aminobenzoate)]-alt-terephthaldehyde} | poly(oxybutane-1,4-diyloxybutane-1,4-diyloxybutane-1,4-diyloxycarbonyl-1,4-phenylenenitrilomethanylylidene-1,4-phenylenemethanylylidenenitrilo-1,4-phenylenecarbonyl) |  | Polyoxides/ethers/acetals, Polyesters/thioesters, Polyimines |  | *CCCCOCCCCOCCCCOC(=O)c1ccc(N=Cc2ccc(C=Nc3ccc(C(=O)O*)cc3)cc2)cc1 | [*]CCCCOCCCCOCCCCOC(=O)c1ccc(N=Cc2ccc(C=Nc3ccc(C(=O)O[*])cc3)cc2)cc1 | known
R1006386 |  |  | P373696 | poly({2,5-bis[(3,7-dimethyloctyl)oxy]benzene-1,4-dicarbaldehyde}-alt-[4,4'-(butane-1,4-diyldioxy)dibutyl bis(4-aminobenzoate)]) | poly(oxybutane-1,4-diyloxybutane-1,4-diyloxybutane-1,4-diyloxycarbonyl-1,4-phenylenenitrilomethanylylidene{2,5-bis[(3,7-dimethyloctyl)oxy]-1,4-phenylene}methanylylidenenitrilo-1,4-phenylenecarbonyl) |  | Polyoxides/ethers/acetals, Polyesters/thioesters, Polyimines |  | *CCCCOCCCCOCCCCOC(=O)c1ccc(N=Cc2cc(OCCC(C)CCCC(C)C)c(C=Nc3ccc(C(=O)O*)cc3)cc2OCCC(C)CCCC(C)C)cc1 | [*]CCCCOCCCCOCCCCOC(=O)c1ccc(N=Cc2cc(OCCC(C)CCCC(C)C)c(C=Nc3ccc(C(=O)O[*])cc3)cc2OCCC(C)CCCC(C)C)cc1 | known | [34 empty] | 37.44
R1006387 |  |  | P373697 | poly[5,7-di(2-thienyl)-2,3-dihydrothieno[3,4-b][1,4]dioxine] | poly(2,3-dihydrothieno[3,4-b][1,4]dioxine-2,7-diyl-2,2'-bithiophene-5,5'-diyl) |  | Polyoxides/ethers/acetals, Polysulfides |  | *c1ccc(-c2ccc(-c3sc(*)c4c3OCCO4)s2)s1 | [*]c1ccc(-c2ccc(-c3sc([*])c4c3OCCO4)s2)s1 | known | 1.3916
R1006388 |  |  | P373700 | poly{1,3-bis[2,2,2-trifluoro-1-(pentafluorobenzyloxy)-1-(trifluoromethyl)ethyl]benzene-alt-biphenyl-4,4'-diol} | poly{oxy(2,3,5,6-tetrafluoro-1,4-phenylene)methyleneoxy[bis(trifluoromethyl)methylene]-1,3-phenylene[bis(trifluoromethyl)methylene]oxymethylene(2,3,5,6-tetrafluoro-1,4-phenylene)oxybiphenyl-4,4'-diyl} |  | Polyoxides/ethers/acetals |  | *Oc1ccc(-c2ccc(Oc3c(F)c(F)c(COC(c4cccc(C(OCc5c(F)c(F)c(*)c(F)c5F)(C(F)(F)F)C(F)(F)F)c4)(C(F)(F)F)C(F)(F)F)c(F)c3F)cc2)cc1 | [*]Oc1ccc(-c2ccc(Oc3c(F)c(F)c(COC(c4cccc(C(OCc5c(F)c(F)c([*])c(F)c5F)(C(F)(F)F)C(F)(F)F)c4)(C(F)(F)F)C(F)(F)F)c(F)c3F)cc2)cc1 | known | [12 empty] | 1.55 | [11 empty] | 0.34 | 8.2 | 34 | 0.61 | 2.5 | 20
R1006389 |  |  | P373701 | poly{1,3-bis[2,2,2-trifluoro-1-(pentafluorobenzyloxy)-1-(trifluoromethyl)ethyl]benzene-alt-4,4'-methylenediphenol} | poly{oxy(2,3,5,6-tetrafluoro-1,4-phenylene)methyleneoxy[bis(trifluoromethyl)methylene]-1,3-phenylene[bis(trifluoromethyl)methylene]oxymethylene(2,3,5,6-tetrafluoro-1,4-phenylene)oxy-1,4-phenylenemethylene-1,4-phenylene} |  | Polyoxides/ethers/acetals |  | *Oc1c(F)c(F)c(COC(c2cccc(C(OCc3c(F)c(F)c(Oc4ccc(Cc5ccc(*)cc5)cc4)c(F)c3F)(C(F)(F)F)C(F)(F)F)c2)(C(F)(F)F)C(F)(F)F)c(F)c1F | [*]Oc1c(F)c(F)c(COC(c2cccc(C(OCc3c(F)c(F)c(Oc4ccc(Cc5ccc([*])cc5)cc4)c(F)c3F)(C(F)(F)F)C(F)(F)F)c2)(C(F)(F)F)C(F)(F)F)c(F)c1F | known | [12 empty] | 1.55
R1006390 |  |  | P373702 | poly{1,3-bis[2,2,2-trifluoro-1-(pentafluorobenzyloxy)-1-(trifluoromethyl)ethyl]benzene-alt-4,4'-(1-methylethane-1,1-diyl)diphenol} | poly{oxy(2,3,5,6-tetrafluoro-1,4-phenylene)methyleneoxy[bis(trifluoromethyl)methylene]-1,3-phenylene[bis(trifluoromethyl)methylene]oxymethylene(2,3,5,6-tetrafluoro-1,4-phenylene)oxy-1,4-phenylene(dimethylmethylene)-1,4-phenylene} |  | Polyoxides/ethers/acetals |  | *Oc1ccc(C(C)(C)c2ccc(Oc3c(F)c(F)c(COC(c4cccc(C(OCc5c(F)c(F)c(*)c(F)c5F)(C(F)(F)F)C(F)(F)F)c4)(C(F)(F)F)C(F)(F)F)c(F)c3F)cc2)cc1 | [*]Oc1ccc(C(C)(C)c2ccc(Oc3c(F)c(F)c(COC(c4cccc(C(OCc5c(F)c(F)c([*])c(F)c5F)(C(F)(F)F)C(F)(F)F)c4)(C(F)(F)F)C(F)(F)F)c(F)c3F)cc2)cc1 | known | [12 empty] | 1.54
R1006391 |  |  | P373703 | poly{1,3-bis[2,2,2-trifluoro-1-(pentafluorobenzyloxy)-1-(trifluoromethyl)ethyl]benzene-alt-4,4'-[2,2,2-trifluoro-1-(trifluoromethyl)ethane-1,1-diyl]diphenol} | poly{oxy(2,3,5,6-tetrafluoro-1,4-phenylene)methyleneoxy[bis(trifluoromethyl)methylene]-1,3-phenylene[bis(trifluoromethyl)methylene]oxymethylene(2,3,5,6-tetrafluoro-1,4-phenylene)oxy-1,4-phenylene[bis(trifluoromethyl)methylene]-1,4-phenylene} |  | Polyoxides/ethers/acetals |  | *Oc1ccc(C(c2ccc(Oc3c(F)c(F)c(COC(c4cccc(C(OCc5c(F)c(F)c(*)c(F)c5F)(C(F)(F)F)C(F)(F)F)c4)(C(F)(F)F)C(F)(F)F)c(F)c3F)cc2)(C(F)(F)F)C(F)(F)F)cc1 | [*]Oc1ccc(C(c2ccc(Oc3c(F)c(F)c(COC(c4cccc(C(OCc5c(F)c(F)c([*])c(F)c5F)(C(F)(F)F)C(F)(F)F)c4)(C(F)(F)F)C(F)(F)F)c(F)c3F)cc2)(C(F)(F)F)C(F)(F)F)cc1 | known | [12 empty] | 1.59
R1006392 |  |  | P373705 | poly{3,3'-bis(4-phenoxyphenyl)-4,4'-oxydianiline-alt-[3-(isocyanatomethyl)-3,5,5-trimethylcyclohexyl isocyanate]} | poly{oxy[2-(4-phenoxyphenyl)-1,4-phenylene]ureylene(3,5,5-trimethylcyclohexane-1,3-diyl)methyleneureylene[3-(4-phenoxyphenyl)-1,4-phenylene]} |  | Polyoxides/ethers/acetals, Polyureas/thioureas |  | *Oc1ccc(NC(=O)NC2CC(C)(C)CC(C)(CNC(=O)Nc3ccc(*)c(-c4ccc(Oc5ccccc5)cc4)c3)C2)cc1-c1ccc(Oc2ccccc2)cc1 | [*]Oc1ccc(NC(=O)NC2CC(C)(C)CC(C)(CNC(=O)Nc3ccc([*])c(-c4ccc(Oc5ccccc5)cc4)c3)C2)cc1-c1ccc(Oc2ccccc2)cc1 | known | [11 empty] | 603
R1006393 |  |  | P373706 | poly[3,3'-bis(4-phenoxyphenyl)-4,4'-oxydianiline-alt-(4-methyl-1,3-phenylene diisocyanate)] | poly{oxy[2-(4-phenoxyphenyl)-1,4-phenylene]ureylene(4-methyl-1,3-phenylene)ureylene[3-(4-phenoxyphenyl)-1,4-phenylene]} |  | Polyoxides/ethers/acetals, Polyureas/thioureas |  | *Oc1ccc(NC(=O)Nc2cc(NC(=O)Nc3ccc(*)c(-c4ccc(Oc5ccccc5)cc4)c3)ccc2C)cc1-c1ccc(Oc2ccccc2)cc1 | [*]Oc1ccc(NC(=O)Nc2cc(NC(=O)Nc3ccc([*])c(-c4ccc(Oc5ccccc5)cc4)c3)ccc2C)cc1-c1ccc(Oc2ccccc2)cc1 | known | [10 empty] | 552 | 599
R1006394 |  |  | P373707 | poly{4,4'-oxydianiline-alt-[3-(isocyanatomethyl)-3,5,5-trimethylcyclohexyl isocyanate]} | poly[oxy-1,4-phenyleneureylene(3,5,5-trimethylcyclohexane-1,3-diyl)methyleneureylene-1,4-phenylene] |  | Polyoxides/ethers/acetals, Polyureas/thioureas |  | *Oc1ccc(NC(=O)NC2CC(C)(C)CC(C)(CNC(=O)Nc3ccc(*)cc3)C2)cc1 | [*]Oc1ccc(NC(=O)NC2CC(C)(C)CC(C)(CNC(=O)Nc3ccc([*])cc3)C2)cc1 | known | 4.2227 | [9 empty] | 547 | 600
R1006395 |  |  | P373708 | poly[4,4'-oxydianiline-alt-(4-methyl-1,3-phenylene diisocyanate)] | poly[oxy-1,4-phenyleneureylene(4-methyl-1,3-phenylene)ureylene-1,4-phenylene] |  | Polyoxides/ethers/acetals, Polyureas/thioureas |  | *Oc1ccc(NC(=O)Nc2cc(NC(=O)Nc3ccc(*)cc3)ccc2C)cc1 | [*]Oc1ccc(NC(=O)Nc2cc(NC(=O)Nc3ccc([*])cc3)ccc2C)cc1 | known | [10 empty] | 542 | 582
R1006396 |  |  | P373709 |  | poly{[1-(4-cyanophenyl)pyrrole-2,5-diyl]oxy-1,4-phenylene(dimethylmethylene)-1,4-phenyleneoxymethylene} |  | Polyoxides/ethers/acetals, Polyimines |  | *COc1ccc(C(C)(C)c2ccc(Oc3ccc(*)n3-c3ccc(C#N)cc3)cc2)cc1 | [*]COc1ccc(C(C)(C)c2ccc(Oc3ccc([*])n3-c3ccc(C#N)cc3)cc2)cc1 | known | [10 empty] | 346.13
R1006397 |  |  | P373712 | poly{[5-(adamantane-1-carboxamido)isophthalic acid]-alt-(4,4'-oxydianiline)} | poly[oxy-1,4-phenyleneimino-5-(adamantane-1-carboxamido)isophthaloylimino-1,4-phenylene] |  | Polyoxides/ethers/acetals, Polyamides/thioamides |  | *Oc1ccc(NC(=O)c2cc(NC(=O)C34CC5CC(CC(C5)C3)C4)cc(C(=O)Nc3ccc(*)cc3)c2)cc1 | [*]Oc1ccc(NC(=O)c2cc(NC(=O)C34CC5CC(CC(C5)C3)C4)cc(C(=O)Nc3ccc([*])cc3)c2)cc1 | known | 3.5033 | [9 empty] | 608 | 680.5
R1006398 |  |  | P373713 | poly{[5-(adamantane-1-carboxamido)isophthalic acid]-alt-(4,4'-{[4-(adamantan-1-yl)-1,3-phenylene]dioxy}dianiline)} | poly[oxy-4-adamantan-1-yl-1,3-phenyleneoxy-1,4-phenyleneimino-5-(adamantane-1-carboxamido)isophthaloylimino-1,4-phenylene] |  | Polyoxides/ethers/acetals, Polyamides/thioamides |  | *Oc1cc(Oc2ccc(NC(=O)c3cc(NC(=O)C45CC6CC(CC(C6)C4)C5)cc(C(=O)Nc4ccc(*)cc4)c3)cc2)ccc1C12CC3CC(CC(C3)C1)C2 | [*]Oc1cc(Oc2ccc(NC(=O)c3cc(NC(=O)C45CC6CC(CC(C6)C4)C5)cc(C(=O)Nc4ccc([*])cc4)c3)cc2)ccc1C12CC3CC(CC(C3)C1)C2 | known | [11 empty] | 693
R1006399 |  |  | P373714 | poly[(dimethyl cyclohexane-1,4-dicarboxylate)-alt-[2,2'-(ethylenedioxy)diethanol]] | poly(oxyethyleneoxyethyleneoxyethyleneoxycarbonylcyclohexane-1,4-diylcarbonyl) |  | Polyoxides/ethers/acetals, Polyesters/thioesters |  | *CCOCCOCCOC(=O)C1CCC(C(=O)O*)CC1 | [*]CCOCCOCCOC(=O)C1CCC(C(=O)O[*])CC1 | known | 6.1079 | [9 empty] | 248
R1006400 |  |  | P373716 | poly{[5,5'-oxybis(isobenzofuran-1,3-dione)]-alt-[3,3'-(1,3-phenylenedioxy)dianiline]} | poly(oxy-1,3-phenyleneoxy-1,3-phenyleneiminocarbonyl-6-carboxy-1,3-phenyleneoxy-4-carboxy-1,3-phenylenecarbonylimino-1,3-phenylene) |  | Polyoxides/ethers/acetals, Polyamides/thioamides |  | *Oc1cccc(Oc2cccc(NC(=O)c3cc(Oc4ccc(C(=O)O)c(C(=O)Nc5cccc(*)c5)c4)ccc3C(=O)O)c2)c1 | [*]Oc1cccc(Oc2cccc(NC(=O)c3cc(Oc4ccc(C(=O)O)c(C(=O)Nc5cccc([*])c5)c4)ccc3C(=O)O)c2)c1 | known | [10 empty] | 449.5 | 748.3
R1006401 |  |  | P373717 | poly({3,3'-[(4-cyano-1,3-phenylene)dioxy]dianiline}-alt-[5,5'-oxybis(isobenzofuran-1,3-dione)]) | poly(oxy-4-cyano-1,3-phenyleneoxy-1,3-phenyleneiminocarbonyl-6-carboxy-1,3-phenyleneoxy-4-carboxy-1,3-phenylenecarbonylimino-1,3-phenylene) |  | Polyoxides/ethers/acetals, Polyamides/thioamides |  | *Oc1cc(Oc2cccc(NC(=O)c3cc(Oc4ccc(C(=O)O)c(C(=O)Nc5cccc(*)c5)c4)ccc3C(=O)O)c2)ccc1C#N | [*]Oc1cc(Oc2cccc(NC(=O)c3cc(Oc4ccc(C(=O)O)c(C(=O)Nc5cccc([*])c5)c4)ccc3C(=O)O)c2)ccc1C#N | known | [10 empty] | 468.9 | 789.6
R1006402 |  |  | P373718 | poly({3,3'-[(2-cyano-1,3-phenylene)dioxy]dianiline}-alt-[5,5'-oxybis(isobenzofuran-1,3-dione)]) | poly(oxy-2-cyano-1,3-phenyleneoxy-1,3-phenyleneiminocarbonyl-6-carboxy-1,3-phenyleneoxy-4-carboxy-1,3-phenylenecarbonylimino-1,3-phenylene) |  | Polyoxides/ethers/acetals, Polyamides/thioamides |  | *Oc1cccc(Oc2cccc(NC(=O)c3cc(Oc4ccc(C(=O)O)c(C(=O)Nc5cccc(*)c5)c4)ccc3C(=O)O)c2)c1C#N | [*]Oc1cccc(Oc2cccc(NC(=O)c3cc(Oc4ccc(C(=O)O)c(C(=O)Nc5cccc([*])c5)c4)ccc3C(=O)O)c2)c1C#N | known | [10 empty] | 473.2 | 783.2
R1006403 |  |  | P373719 | poly{[ethane-1,2-diol;6,6'-(biphenyl-4,4'-diyldioxy)dihexan-1-ol]-alt-(4-methyl-1,3-phenylene diisocyanate)} | poly[oxyethyleneoxycarbonylimino(4-methyl-1,3-phenylene)iminocarbonyloxyhexane-1,6-diyloxybiphenyl-4,4'-diyloxyhexane-1,6-diyloxycarbonylimino(6-methyl-1,3-phenylene)iminocarbonyl] |  | Polyoxides/ethers/acetals, Polyurethanes/thiourethanes |  | *CCCCCCOC(=O)Nc1cc(NC(=O)OCCOC(=O)Nc2ccc(C)c(NC(=O)OCCCCCCOc3ccc(-c4ccc(O*)cc4)cc3)c2)ccc1C | [*]CCCCCCOC(=O)Nc1cc(NC(=O)OCCOC(=O)Nc2ccc(C)c(NC(=O)OCCCCCCOc3ccc(-c4ccc(O[*])cc4)cc3)c2)ccc1C | known
R1006404 |  |  | P373720 | poly{[butane-1,4-diol;6,6'-(biphenyl-4,4'-diyldioxy)dihexan-1-ol]-alt-(4-methyl-1,3-phenylene diisocyanate)} | poly[oxybutane-1,4-diyloxycarbonylimino(4-methyl-1,3-phenylene)iminocarbonyloxyhexane-1,6-diyloxybiphenyl-4,4'-diyloxyhexane-1,6-diyloxycarbonylimino(6-methyl-1,3-phenylene)iminocarbonyl] |  | Polyoxides/ethers/acetals, Polyurethanes/thiourethanes |  | *CCCCCCOC(=O)Nc1cc(NC(=O)OCCCCOC(=O)Nc2ccc(C)c(NC(=O)OCCCCCCOc3ccc(-c4ccc(O*)cc4)cc3)c2)ccc1C | [*]CCCCCCOC(=O)Nc1cc(NC(=O)OCCCCOC(=O)Nc2ccc(C)c(NC(=O)OCCCCCCOc3ccc(-c4ccc(O[*])cc4)cc3)c2)ccc1C | known
R1006405 |  |  | P373721 | poly{[hexane-1,6-diol;6,6'-(biphenyl-4,4'-diyldioxy)dihexan-1-ol]-alt-(4-methyl-1,3-phenylene diisocyanate)} | poly[oxyhexane-1,6-diyloxycarbonylimino(6-methyl-1,3-phenylene)iminocarbonyloxyhexane-1,6-diyloxycarbonylimino(4-methyl-1,3-phenylene)iminocarbonyloxyhexane-1,6-diyloxybiphenyl-4,4'-diyl] |  | Polyoxides/ethers/acetals, Polyurethanes/thiourethanes |  | *CCCCCCOC(=O)Nc1cc(NC(=O)OCCCCCCOC(=O)Nc2ccc(C)c(NC(=O)OCCCCCCOc3ccc(-c4ccc(O*)cc4)cc3)c2)ccc1C | [*]CCCCCCOC(=O)Nc1cc(NC(=O)OCCCCCCOC(=O)Nc2ccc(C)c(NC(=O)OCCCCCCOc3ccc(-c4ccc(O[*])cc4)cc3)c2)ccc1C | known
R1006406 |  |  | P373722 | poly(4-amino-3-hydroxybenzohydrazide-alt-{4,4'-[sulfonylbis(4,1-phenyleneoxy)]dibenzoyl dichloride}) | poly[oxy-1,4-phenylenesulfonyl-1,4-phenyleneoxy-1,4-phenylenecarbonylhydrazine-1,2-diylcarbonyl(3-hydroxy-1,4-phenylene)iminocarbonyl-1,4-phenylene] |  | Polyoxides/ethers/acetals, Polyamides/thioamides, Polysulfones/sulfoxides/sufonates/sulfoamides |  | *Oc1ccc(S(=O)(=O)c2ccc(Oc3ccc(C(=O)NNC(=O)c4ccc(NC(=O)c5ccc(*)cc5)c(O)c4)cc3)cc2)cc1 | [*]Oc1ccc(S(=O)(=O)c2ccc(Oc3ccc(C(=O)NNC(=O)c4ccc(NC(=O)c5ccc([*])cc5)c(O)c4)cc3)cc2)cc1 | known | [11 empty] | 602
R1006407 |  |  | P373723 | poly(4-amino-3-hydroxybenzohydrazide-alt-{4,4'-[sulfonylbis(2,6-dimethyl-4,1-phenyleneoxy)]dibenzoyl dichloride}) | poly[oxy(2,6-dimethyl-1,4-phenylene)sulfonyl(3,5-dimethyl-1,4-phenylene)oxy-1,4-phenylenecarbonylhydrazine-1,2-diylcarbonyl(3-hydroxy-1,4-phenylene)iminocarbonyl-1,4-phenylene] |  | Polyoxides/ethers/acetals, Polyamides/thioamides, Polysulfones/sulfoxides/sufonates/sulfoamides |  | *Oc1c(C)cc(S(=O)(=O)c2cc(C)c(Oc3ccc(C(=O)NNC(=O)c4ccc(NC(=O)c5ccc(*)cc5)c(O)c4)cc3)c(C)c2)cc1C | [*]Oc1c(C)cc(S(=O)(=O)c2cc(C)c(Oc3ccc(C(=O)NNC(=O)c4ccc(NC(=O)c5ccc([*])cc5)c(O)c4)cc3)c(C)c2)cc1C | known | [11 empty] | 587
R1006408 |  |  | P373724 | poly{4-amino-3-hydroxybenzohydrazide-alt-[4,4'-(1,4-phenylenedioxy)dibenzoyl dichloride]} | poly[oxy-1,4-phenyleneoxy-1,4-phenylenecarbonylhydrazine-1,2-diylcarbonyl(3-hydroxy-1,4-phenylene)iminocarbonyl-1,4-phenylene] |  | Polyoxides/ethers/acetals, Polyamides/thioamides |  | *Oc1ccc(Oc2ccc(C(=O)NNC(=O)c3ccc(NC(=O)c4ccc(*)cc4)c(O)c3)cc2)cc1 | [*]Oc1ccc(Oc2ccc(C(=O)NNC(=O)c3ccc(NC(=O)c4ccc([*])cc4)c(O)c3)cc2)cc1 | known | [11 empty] | 570.5
R1006409 |  |  | P373736 | poly[bis(4-isopropenylphenyl) ether] | poly[oxy-1,4-phenylene(1,3,3-trimethylindane-1,5-diyl)oxy(1,3,3-trimethylindane-6,1-diyl)-1,4-phenylene] |  | Polyoxides/ethers/acetals |  | *Oc1ccc2c(c1)C(C)(C)CC2(C)c1ccc(Oc2ccc(C3(C)CC(C)(C)c4ccc(*)cc43)cc2)cc1 | [*]Oc1ccc2c(c1)C(C)(C)CC2(C)c1ccc(Oc2ccc(C3(C)CC(C)(C)c4ccc([*])cc43)cc2)cc1 | known | [11 empty] | 658
R1006410 |  |  | P373737 | poly{bis[4-(4-isopropenylphenoxy)phenyl] ketone} | poly[oxy(1,3,3-trimethylindane-6,1-diyl)-1,4-phenyleneoxy-1,4-phenylenecarbonyl-1,4-phenyleneoxy-1,4-phenylene(1,3,3-trimethylindane-1,5-diyl)oxy-1,4-phenylenecarbonyl-1,4-phenylene] |  | Polyoxides/ethers/acetals, Polyketones/thioketones |  | *Oc1ccc2c(c1)C(C)(C)CC2(C)c1ccc(Oc2ccc(C(=O)c3ccc(Oc4ccc(C5(C)CC(C)(C)c6ccc(Oc7ccc(C(=O)c8ccc(*)cc8)cc7)cc65)cc4)cc3)cc2)cc1 | [*]Oc1ccc2c(c1)C(C)(C)CC2(C)c1ccc(Oc2ccc(C(=O)c3ccc(Oc4ccc(C5(C)CC(C)(C)c6ccc(Oc7ccc(C(=O)c8ccc([*])cc8)cc7)cc65)cc4)cc3)cc2)cc1 | known
R1006411 |  |  | P373738 | poly{bis[4-(4-isopropenylphenoxy)phenyl] sulfone} | poly[oxy(1,3,3-trimethylindane-6,1-diyl)-1,4-phenyleneoxy-1,4-phenylenesulfonyl-1,4-phenyleneoxy-1,4-phenylene(1,3,3-trimethylindane-1,5-diyl)oxy-1,4-phenylenesulfonyl-1,4-phenylene] |  | Polyoxides/ethers/acetals, Polysulfones/sulfoxides/sufonates/sulfoamides |  | *Oc1ccc2c(c1)C(C)(C)CC2(C)c1ccc(Oc2ccc(S(=O)(=O)c3ccc(Oc4ccc(C5(C)CC(C)(C)c6ccc(Oc7ccc(S(=O)(=O)c8ccc(*)cc8)cc7)cc65)cc4)cc3)cc2)cc1 | [*]Oc1ccc2c(c1)C(C)(C)CC2(C)c1ccc(Oc2ccc(S(=O)(=O)c3ccc(Oc4ccc(C5(C)CC(C)(C)c6ccc(Oc7ccc(S(=O)(=O)c8ccc([*])cc8)cc7)cc65)cc4)cc3)cc2)cc1 | known | [11 empty] | 728
R1006412 |  |  | P373739 | poly[1,4-bis(4-isopropenylphenoxy)-2,3,5,6-tetrafluorobenzene] | poly[oxy(2,3,5,6-tetrafluoro-1,4-phenylene)oxy(1,3,3-trimethylindane-6,1-diyl)-1,4-phenyleneoxy(2,3,5,6-tetrafluoro-1,4-phenylene)oxy-1,4-phenylene(1,3,3-trimethylindane-1,5-diyl)] |  | Polyoxides/ethers/acetals |  | *Oc1ccc2c(c1)C(C)(C)CC2(C)c1ccc(Oc2c(F)c(F)c(Oc3ccc(C4(C)CC(C)(C)c5ccc(Oc6c(F)c(F)c(*)c(F)c6F)cc54)cc3)c(F)c2F)cc1 | [*]Oc1ccc2c(c1)C(C)(C)CC2(C)c1ccc(Oc2c(F)c(F)c(Oc3ccc(C4(C)CC(C)(C)c5ccc(Oc6c(F)c(F)c([*])c(F)c6F)cc54)cc3)c(F)c2F)cc1 | known | [11 empty] | 731
R1006413 |  |  | P373740 | poly((3S,10S)-3,10-dimethyl-1,4,8,11-tetraoxacyclotetradecane-2,9-dione) | poly[oxy(2-methyl-1-oxoethylene)oxypropane-1,3-diyl] |  | Polyoxides/ethers/acetals, Polyesters/thioesters |  | *CCCOC(=O)C(C)O* | [*]CCCOC(=O)C(C)O[*] | known | [10 empty] | 240
R1006414 |  |  | P373741 | poly(2-dodecylthieno[3,4-b][1,4]dioxane) | poly(2-dodecylthieno[3,4-b][1,4]dioxane-5,7-diyl) |  | Polyoxides/ethers/acetals, Polysulfides |  | *c1sc(*)c2c1OCC(CCCCCCCCCCCC)O2 | [*]c1sc([*])c2c1OCC(CCCCCCCCCCCC)O2 | known | 1.9291
R1006415 |  |  | P373742 | poly(2-hexadecylthieno[3,4-b][1,4]dioxane) | poly(2-hexadecylthieno[3,4-b][1,4]dioxane-5,7-diyl) |  | Polyoxides/ethers/acetals, Polysulfides |  | *c1sc(*)c2c1OCC(CCCCCCCCCCCCCCCC)O2 | [*]c1sc([*])c2c1OCC(CCCCCCCCCCCCCCCC)O2 | known
R1006416 |  |  | P373744 | poly{[4,4'-(butane-1,4-diyldioxy)dibenzoic acid]-alt-[3,3'-(phenylphosphoryl)dianiline]} | poly[oxybutane-1,4-diyloxy-1,4-phenylenecarbonylimino-1,3-phenylene(oxo)(phenyl)-lambda5-phosphanediyl-1,3-phenyleneiminocarbonyl-1,4-phenylene] |  | Polyoxides/ethers/acetals, Polyamides/thioamides |  | *CCCCOc1ccc(C(=O)Nc2cccc(P(=O)(c3ccccc3)c3cccc(NC(=O)c4ccc(O*)cc4)c3)c2)cc1 | [*]CCCCOc1ccc(C(=O)Nc2cccc(P(=O)(c3ccccc3)c3cccc(NC(=O)c4ccc(O[*])cc4)c3)c2)cc1 | known | [36 empty] | 42
R1006417 |  |  | P373747 | poly[(1,1,1-trifluoropropan-2-one)-alt-(diphenyl ether)] | poly[oxy-1,4-phenylene(methyl)(trifluoromethyl)methylene-1,4-phenylene] |  | Polyoxides/ethers/acetals |  | *Oc1ccc(C(C)(c2ccc(*)cc2)C(F)(F)F)cc1 | [*]Oc1ccc(C(C)(c2ccc([*])cc2)C(F)(F)F)cc1 | known
R1006418 |  |  | P373748 | poly{[bis(4-phenoxyphenyl)methanone]-alt-(1,1,1-trifluoropropan-2-one)} | poly[oxy-1,4-phenylene(methyl)(trifluoromethyl)methylene-1,4-phenyleneoxy-1,4-phenylenecarbonyl-1,4-phenylene] |  | Polyoxides/ethers/acetals, Polyketones/thioketones |  | *Oc1ccc(C(C)(c2ccc(Oc3ccc(C(=O)c4ccc(*)cc4)cc3)cc2)C(F)(F)F)cc1 | [*]Oc1ccc(C(C)(c2ccc(Oc3ccc(C(=O)c4ccc([*])cc4)cc3)cc2)C(F)(F)F)cc1 | known | 3.9149
R1006419 |  |  | P373749 | poly[(diphenyl ether)-alt-(2,2,2-trifluoro-1-phenylethanone)] | poly[oxy-1,4-phenylene(phenyl)(trifluoromethyl)methylene-1,4-phenylene] |  | Polyoxides/ethers/acetals |  | *Oc1ccc(C(c2ccccc2)(c2ccc(*)cc2)C(F)(F)F)cc1 | [*]Oc1ccc(C(c2ccccc2)(c2ccc([*])cc2)C(F)(F)F)cc1 | known
R1006420 |  |  | P373750 | poly{[bis(4-phenoxyphenyl)methanone]-alt-(2,2,2-trifluoro-1-phenylethanone)} | poly[oxy-1,4-phenylene(phenyl)(trifluoromethyl)methylene-1,4-phenyleneoxy-1,4-phenylenecarbonyl-1,4-phenylene] |  | Polyoxides/ethers/acetals, Polyketones/thioketones |  | *Oc1ccc(C(c2ccccc2)(c2ccc(Oc3ccc(C(=O)c4ccc(*)cc4)cc3)cc2)C(F)(F)F)cc1 | [*]Oc1ccc(C(c2ccccc2)(c2ccc(Oc3ccc(C(=O)c4ccc([*])cc4)cc3)cc2)C(F)(F)F)cc1 | known
R1006421 |  |  | P373751 | poly{[bis(4-phenoxyphenyl)methanone]-alt-(2,3,4,5,6-pentafluorobezaldehyde)} | poly[oxy-1,4-phenylene(2,3,4,5,6-pentafluorophenyl)methylene-1,4-phenyleneoxy-1,4-phenylenecarbonyl-1,4-phenylene] |  | Polyoxides/ethers/acetals, Polyketones/thioketones |  | *Oc1ccc(C(c2ccc(Oc3ccc(C(=O)c4ccc(*)cc4)cc3)cc2)c2c(F)c(F)c(F)c(F)c2F)cc1 | [*]Oc1ccc(C(c2ccc(Oc3ccc(C(=O)c4ccc([*])cc4)cc3)cc2)c2c(F)c(F)c(F)c(F)c2F)cc1 | known
R1006422 |  |  | P373752 | poly{[4-(4-phenoxybenzoyl)phenyl 4-phenoxyphenyl ketone]-alt-(2,3,4,5,6-pentafluorobenzaldehyde)} | poly[oxy-1,4-phenylene(2,3,4,5,6-pentafluorophenyl)methylene-1,4-phenyleneoxy-1,4-phenyleneterephthaloyl-1,4-phenylene] |  | Polyoxides/ethers/acetals, Polyketones/thioketones |  | *Oc1ccc(C(c2ccc(Oc3ccc(C(=O)c4ccc(C(=O)c5ccc(*)cc5)cc4)cc3)cc2)c2c(F)c(F)c(F)c(F)c2F)cc1 | [*]Oc1ccc(C(c2ccc(Oc3ccc(C(=O)c4ccc(C(=O)c5ccc([*])cc5)cc4)cc3)cc2)c2c(F)c(F)c(F)c(F)c2F)cc1 | known
R1006423 |  |  | P373753 | poly{[4,4'-(anthracene-9,10-diyl)diphenol]-alt-[N,N,N',N'-(tetraphenyl)-4,4'-(2,7-dibromofluorene-9,9-diyl)dianiline]} | poly(oxy{9,9-bis[4-(diphenylamino)phenyl]fluorene-2,7-diyl}oxy-1,4-phenyleneanthracene-9,10-diyl-1,4-phenylene) |  | Polyoxides/ethers/acetals |  | *Oc1ccc2c(c1)C(c1ccc(N(c3ccccc3)c3ccccc3)cc1)(c1ccc(N(c3ccccc3)c3ccccc3)cc1)c1cc(Oc3ccc(-c4c5ccccc5c(-c5ccc(*)cc5)c5ccccc45)cc3)ccc1-2 | [*]Oc1ccc2c(c1)C(c1ccc(N(c3ccccc3)c3ccccc3)cc1)(c1ccc(N(c3ccccc3)c3ccccc3)cc1)c1cc(Oc3ccc(-c4c5ccccc5c(-c5ccc([*])cc5)c5ccccc45)cc3)ccc1-2 | known | [11 empty] | 1013
R1006424 |  |  | P373754 | poly{[N,N,N',N'-(tetraphenyl)-4,4'-(2,7-dibromofluorene-9,9-diyl)dianiline]-alt-[4,4'-(2-propylanthracene-9,10-diyl)diphenol]} | poly(oxy{9,9-bis[4-(diphenylamino)phenyl]fluorene-2,7-diyl}oxy-1,4-phenylene(2-propylanthracene-9,10-diyl)-1,4-phenylene) |  | Polyoxides/ethers/acetals |  | *Oc1ccc2c(c1)C(c1ccc(N(c3ccccc3)c3ccccc3)cc1)(c1ccc(N(c3ccccc3)c3ccccc3)cc1)c1cc(Oc3ccc(-c4c5ccccc5c(-c5ccc(*)cc5)c5ccc(CCC)cc45)cc3)ccc1-2 | [*]Oc1ccc2c(c1)C(c1ccc(N(c3ccccc3)c3ccccc3)cc1)(c1ccc(N(c3ccccc3)c3ccccc3)cc1)c1cc(Oc3ccc(-c4c5ccccc5c(-c5ccc([*])cc5)c5ccc(CCC)cc45)cc3)ccc1-2 | known | [11 empty] | 663
R1006425 |  |  | P373755 | poly{[4,4'-(2-pentylanthracene-9,10-diyl)diphenol]-alt-[N,N,N',N'-(tetraphenyl)-4,4'-(2,7-dibromofluorene-9,9-diyl)dianiline]} | poly(oxy{9,9-bis[4-(diphenylamino)phenyl]fluorene-2,7-diyl}oxy-1,4-phenylene(2-pentylanthracene-9,10-diyl)-1,4-phenylene) |  | Polyoxides/ethers/acetals |  | *Oc1ccc2c(c1)C(c1ccc(N(c3ccccc3)c3ccccc3)cc1)(c1ccc(N(c3ccccc3)c3ccccc3)cc1)c1cc(Oc3ccc(-c4c5ccccc5c(-c5ccc(*)cc5)c5ccc(CCCCC)cc45)cc3)ccc1-2 | [*]Oc1ccc2c(c1)C(c1ccc(N(c3ccccc3)c3ccccc3)cc1)(c1ccc(N(c3ccccc3)c3ccccc3)cc1)c1cc(Oc3ccc(-c4c5ccccc5c(-c5ccc([*])cc5)c5ccc(CCCCC)cc45)cc3)ccc1-2 | known | [11 empty] | 903
R1006426 |  |  | P373756 | poly{[4,4'-(2-benzylanthracene-9,10-diyl)diphenol]-alt-[N,N,N',N'-(tetraphenyl)-4,4'-(2,7-dibromofluorene-9,9-diyl)dianiline]} | poly(oxy{9,9-bis[4-(diphenylamino)phenyl]fluorene-2,7-diyl}oxy-1,4-phenylene(2-benzylanthracene-9,10-diyl)-1,4-phenylene) |  | Polyoxides/ethers/acetals |  | *Oc1ccc2c(c1)C(c1ccc(N(c3ccccc3)c3ccccc3)cc1)(c1ccc(N(c3ccccc3)c3ccccc3)cc1)c1cc(Oc3ccc(-c4c5ccccc5c(-c5ccc(*)cc5)c5ccc(Cc6ccccc6)cc45)cc3)ccc1-2 | [*]Oc1ccc2c(c1)C(c1ccc(N(c3ccccc3)c3ccccc3)cc1)(c1ccc(N(c3ccccc3)c3ccccc3)cc1)c1cc(Oc3ccc(-c4c5ccccc5c(-c5ccc([*])cc5)c5ccc(Cc6ccccc6)cc45)cc3)ccc1-2 | known | [11 empty] | 853
R1006427 |  |  | P373757 | poly[(benzene-1,4-diamine)-alt-(4,4'-oxydibenzaldehyde)] | poly(oxy-1,4-phenylenemethanylylidenenitrilo-1,4-phenylenenitrilomethanylylidene-1,4-phenylene) |  | Polyoxides/ethers/acetals, Polyimines |  | *Oc1ccc(C=Nc2ccc(N=Cc3ccc(*)cc3)cc2)cc1 | [*]Oc1ccc(C=Nc2ccc(N=Cc3ccc([*])cc3)cc2)cc1 | known | 2.8416 | [10 empty] | 769
R1006428 |  |  | P373758 | modified poly[(decafluorobiphenyl)-alt-(sodium 2,5-dihydroxybenzenesulfonate)] | poly[oxy-2-sulfo-1,4-phenyleneoxy(2,2,'3,3',5,5',6,6'-octafluorobiphenyl-4,4'-diyl)] |  | Polyoxides/ethers/acetals |  | *Oc1ccc(Oc2c(F)c(F)c(-c3c(F)c(F)c(*)c(F)c3F)c(F)c2F)cc1S(=O)(=O)O | [*]Oc1ccc(Oc2c(F)c(F)c(-c3c(F)c(F)c([*])c(F)c3F)c(F)c2F)cc1S(=O)(=O)O | known | [10 empty] | 393 | 748
R1006429 |  |  | P373763 | poly{[bis(4-bromophenyl) sulfone]-alt-[4,4'-(1,4-phenylenedioxy)dianiline]} | poly[oxy-1,4-phenyleneoxy-1,4-phenyleneimino-1,4-phenylenesulfonyl-1,4-phenyleneimino-1,4-phenylene] |  | Polyoxides/ethers/acetals, Polyimines, Polysulfones/sulfoxides/sufonates/sulfoamides |  | *Oc1ccc(Oc2ccc(Nc3ccc(S(=O)(=O)c4ccc(Nc5ccc(*)cc5)cc4)cc3)cc2)cc1 | [*]Oc1ccc(Oc2ccc(Nc3ccc(S(=O)(=O)c4ccc(Nc5ccc([*])cc5)cc4)cc3)cc2)cc1 | known | [10 empty] | 417.6
R1006430 |  |  | P373764 | poly{[bis(4-bromophenyl) sulfone]-alt-{4,4'-[(1-methylethane-1,1-diyl)bis(4,1-phenyleneoxy)]dianiline}} | poly[oxy-1,4-phenylene(dimethylmethylene)-1,4-phenyleneoxy-1,4-phenyleneimino-1,4-phenylenesulfonyl-1,4-phenyleneimino-1,4-phenylene] |  | Polyoxides/ethers/acetals, Polyimines, Polysulfones/sulfoxides/sufonates/sulfoamides |  | *Oc1ccc(Nc2ccc(S(=O)(=O)c3ccc(Nc4ccc(Oc5ccc(C(C)(C)c6ccc(*)cc6)cc5)cc4)cc3)cc2)cc1 | [*]Oc1ccc(Nc2ccc(S(=O)(=O)c3ccc(Nc4ccc(Oc5ccc(C(C)(C)c6ccc([*])cc6)cc5)cc4)cc3)cc2)cc1 | known
R1006431 |  |  | P373765 | poly[(2,3,3a,5,6,6a-hexahydrofuro[3,2-b]furan-3,6-diol)-alt-[3,3'-(hexane-1,6-diyldioxy)dibenzoyl dichloride]] | poly(hexahydrofuro[3,2-b]furan-3,6-diyloxycarbonyl-1,3-phenyleneoxyhexane-1,6-diyloxy-1,3-phenylenecarbonyloxy) |  | Polyoxides/ethers/acetals, Polyesters/thioesters |  | *OC(=O)c1cccc(OCCCCCCOc2cccc(C(=O)OC3COC4C(*)COC34)c2)c1 | [*]OC(=O)c1cccc(OCCCCCCOc2cccc(C(=O)OC3COC4C([*])COC34)c2)c1 | known | [10 empty] | 318
R1006432 |  |  | P373766 | poly[(2,3,3a,5,6,6a-hexahydrofuro[3,2-b]furan-3,6-diol)-alt-[3,3'-(octane-1,8-diyldioxy)dibenzoyl dichloride]] | poly(hexahydrofuro[3,2-b]furan-3,6-diyloxycarbonyl-1,3-phenyleneoxyoctane-1,8-diyloxy-1,3-phenylenecarbonyloxy) |  | Polyoxides/ethers/acetals, Polyesters/thioesters |  | *OC(=O)c1cccc(OCCCCCCCCOc2cccc(C(=O)OC3COC4C(*)COC34)c2)c1 | [*]OC(=O)c1cccc(OCCCCCCCCOc2cccc(C(=O)OC3COC4C([*])COC34)c2)c1 | known | [10 empty] | 306
R1006433 |  |  | P373767 | poly[(2,3,3a,5,6,6a-hexahydrofuro[3,2-b]furan-3,6-diol)-alt-[3,3'-(decane-1,10-diyldioxy)dibenzoyl dichloride]] | poly(hexahydrofuro[3,2-b]furan-3,6-diyloxycarbonyl-1,3-phenyleneoxydecane-1,10-diyloxy-1,3-phenylenecarbonyloxy) |  | Polyoxides/ethers/acetals, Polyesters/thioesters |  | *OC(=O)c1cccc(OCCCCCCCCCCOc2cccc(C(=O)OC3COC4C(*)COC34)c2)c1 | [*]OC(=O)c1cccc(OCCCCCCCCCCOc2cccc(C(=O)OC3COC4C([*])COC34)c2)c1 | known | [10 empty] | 303
R1006434 |  |  | P380001 | poly[(4,4'-sulfanyldibenzil)-alt-(pyridine-2,6-dicarboxamidrazone)] | poly[(6-phenyl-1,2,4-triazine-5,3-diyl)pyridine-2,6-diyl(6-phenyl-1,2,4-triazine-3,5-diyl)-1,4-phenylenesulfanediyl-1,4-phenylene] |  | Polysulfides, Polyimines |  | *c1ccc(Sc2ccc(-c3nc(-c4cccc(-c5nnc(-c6ccccc6)c(*)n5)n4)nnc3-c3ccccc3)cc2)cc1 | [*]c1ccc(Sc2ccc(-c3nc(-c4cccc(-c5nnc(-c6ccccc6)c([*])n5)n4)nnc3-c3ccccc3)cc2)cc1 | known | [11 empty] | 643
R1006435 |  |  | P380004 | poly[(1,4-cyclohexanedione)-alt-(3,3'-dimercaptobenzidine)] | poly(1,1''-dithia-3,3''-diazaindane-2-spiro-1'-cyclohexane-4'-spiro-2''-indane-6,6''-diyl) |  | Polysulfides, Polyimines |  | *c1ccc2c(c1)SC1(CCC3(CC1)Nc1ccc(*)cc1S3)N2 | [*]c1ccc2c(c1)SC1(CCC3(CC1)Nc1ccc([*])cc1S3)N2 | known | 3.8947 | [10 empty] | 623
R1006436 |  |  | P380005 | poly{[1,4-bis(bromoacetyl)benzene]-alt-dithiooxamide} | poly([2,2'-bi-1,3-thiazole]-4,4'-diyl-1,4-phenylene) |  | Polysulfides, Polyimines |  | *c1ccc(-c2csc(-c3nc(*)cs3)n2)cc1 | [*]c1ccc(-c2csc(-c3nc([*])cs3)n2)cc1 | known | 3.3372
R1006437 |  |  | P380006 | poly{[1,4-bis(bromoacetyl)benzene]-alt-propanebisthioamide} | poly(1,3-thiazole-4,2-diylmethylene-1,3-thiazole-2,4-diyl-1,4-phenylene) |  | Polysulfides, Polyimines |  | *Cc1nc(-c2ccc(-c3csc(*)n3)cc2)cs1 | [*]Cc1nc(-c2ccc(-c3csc([*])n3)cc2)cs1 | known | 3.8894
R1006438 |  |  | P380007 | poly{(terephthalthioamide)-alt-[1,4-bis(bromoacetyl)benzene]} poly{(benzene-1,4-biscarbothioamide)-alt-[1,4-bis(bromoacetyl)benzene]} | poly(1,3-thiazole-2,4-diyl-1,4-phenylene-1,3-thiazole-4,2-diyl-1,4-phenylene) |  | Polysulfides, Polyimines |  | *c1ccc(-c2nc(-c3ccc(-c4csc(*)n4)cc3)cs2)cc1 | [*]c1ccc(-c2nc(-c3ccc(-c4csc([*])n4)cc3)cs2)cc1 | known
R1006439 |  |  | P380008 | poly{[1,4-bis(bromoacetyl)benzene]-alt-[benzene-1,3-bis(carbothioamide)]} | poly(1,3-thiazole-4,2-diyl-1,3-phenylene-1,3-thiazole-2,4-diyl-1,4-phenylene) |  | Polysulfides, Polyimines |  | *c1cccc(-c2nc(-c3ccc(-c4csc(*)n4)cc3)cs2)c1 | [*]c1cccc(-c2nc(-c3ccc(-c4csc([*])n4)cc3)cs2)c1 | known
R1006440 |  |  | P380009 | poly{[1,4-bis(bromoacetyl)benzene]-alt-(4,4'-biphenylbiscarbothioamide)} | poly(1,3-thiazole-2,4-diyl-1,4-phenylene-1,3-thiazole-4,2-diylbiphenyl-4,4'-diyl) |  | Polysulfides, Polyimines |  | *c1ccc(-c2ccc(-c3nc(-c4ccc(-c5csc(*)n5)cc4)cs3)cc2)cc1 | [*]c1ccc(-c2ccc(-c3nc(-c4ccc(-c5csc([*])n5)cc4)cs3)cc2)cc1 | known | 2.9481
R1006441 |  |  | P380010 | poly{[1,4-bis(bromoacetyl)benzene]-alt-(2,2'-biphenylbiscarbothioamide)} | poly(1,3-thiazole-4,2-diylbiphenyl-2,2'-diyl-1,3-thiazole-2,4-diyl-1,4-phenylene) |  | Polysulfides, Polyimines |  | *c1cccc(-c2cccc(-c3nc(-c4ccc(-c5csc(*)n5)cc4)cs3)c2)c1 | [*]c1cccc(-c2cccc(-c3nc(-c4ccc(-c5csc([*])n5)cc4)cs3)c2)c1 | known
R1006442 |  |  | P380011 | poly{[1,4-bis(bromoacetyl)benzene]-alt-(pyridine-2,6-biscarbothioamide)} | poly(1,3-thiazole-2,4-diyl-1,4-phenylene-1,3-thiazole-4,2-diylpyridine-2,6-diyl) |  | Polysulfides, Polyimines |  | *c1ccc(-c2csc(-c3cccc(-c4nc(*)cs4)n3)n2)cc1 | [*]c1ccc(-c2csc(-c3cccc(-c4nc([*])cs4)n3)n2)cc1 | known | 3.3649
R1006443 |  |  | P380012 | poly{[1,4-bis(2-bromopropionyl)benzene]-alt-(benzene-1,4-biscarbothioamide)} | poly[(5-methyl-1,3-thiazole-2,4-diyl)-1,4-phenylene(5-methyl-1,3-thiazole-4,2-diyl)-1,4-phenylene] |  | Polysulfides, Polyimines |  | *c1ccc(-c2nc(-c3ccc(-c4nc(*)sc4C)cc3)c(C)s2)cc1 | [*]c1ccc(-c2nc(-c3ccc(-c4nc([*])sc4C)cc3)c(C)s2)cc1 | known
R1006444 |  |  | P380013 | poly{[1,4-bis(2-bromopropionyl)benzene]-alt-(benzene-1,4-biscarbothioamide)} | poly[(5-carboxy-1,3-thiazole-2,4-diyl)-1,4-phenylene(5-carboxy-1,3-thiazole-4,2-diyl)-1,4-phenylene] |  | Polysulfides, Polyimines |  | *c1ccc(-c2nc(-c3ccc(-c4nc(*)sc4C(=O)O)cc3)c(C(=O)O)s2)cc1 | [*]c1ccc(-c2nc(-c3ccc(-c4nc([*])sc4C(=O)O)cc3)c(C(=O)O)s2)cc1 | known | 3.4119
R1006445 |  |  | P380014 | poly[(1,10-undecadiene)-alt-(decane-1,10-dithiol)] | poly(sulfanediyldecane-1,10-diylsulfanediylundecane-1,11-diyl) |  | Polysulfides |  | *CCCCCCCCCCCSCCCCCCCCCCS* | [*]CCCCCCCCCCCSCCCCCCCCCCS[*] | known
R1006446 |  |  | P380015 | poly((1,5-hexadiene)-alt-{bis[4-(2-mercaptoethyl)phenyl]methane}) | poly(sulfanediylhexane-1,6-diylsulfanediylethylene-1,4-phenylenemethylene-1,4-phenyleneethylene) |  | Polysulfides |  | *CCCCCCSCCc1ccc(Cc2ccc(CCS*)cc2)cc1 | [*]CCCCCCSCCc1ccc(Cc2ccc(CCS[*])cc2)cc1 | known
R1006447 |  |  | P380016 | poly[(butane-1,4-diol)-alt-(5,5'-sulfanediyldivaleric acid)] poly[(butane-1,4-diol)-alt-(diethyl 6-thiaundecanedioate)] | poly[oxybutane-1,4-diyloxy(1-oxopentane-1,5-diyl)sulfanediyl(5-oxopentane-1,5-diyl)] |  | Polysulfides, Polyesters/thioesters |  | *CCCCOC(=O)CCCCSCCCCC(=O)O* | [*]CCCCOC(=O)CCCCSCCCCC(=O)O[*] | known | 5.4021
R1006448 |  |  | P380017 | poly[(2,5-dimethylpiperazine)-alt-(2,3,8,9-tetrathiadecanedioyl dichloride)] | poly[(2,5-dimethylpiperazine-1,4-diyl)carbonyldisulfanediylbutane-1,4-diyldisulfanediylcarbonyl] |  | Polysulfides, Polyurethanes/thiourethanes |  | *C(=O)SSCCCCSSC(=O)N1CC(C)N(*)CC1C | [*]C(=O)SSCCCCSSC(=O)N1CC(C)N([*])CC1C | known
R1006449 |  |  | P380018 | poly{[1,3-bis(4-piperidyl)propane]-alt-(2,3,10,11-tetrathiadodecanedioyl dichloride)} | poly(piperidine-1,4-diylpropane-1,3-diylpiperidine-4,1-diylcarbonyldisulfanediylhexane-1,6-diyldisulfanediylcarbonyl) |  | Polysulfides, Polyurethanes/thiourethanes |  | *CCCC1CCN(C(=O)SSCCCCCCSSC(=O)N2CCC(*)CC2)CC1 | [*]CCCC1CCN(C(=O)SSCCCCCCSSC(=O)N2CCC([*])CC2)CC1 | known
R1006450 |  |  | P380019 | poly[(4,4'-methylenedianiline)-alt-(2,3,8,9-tetrathiadecanedioyl dichloride)] | poly(disulfanediylbutane-1,4-diyldisulfanediylcarbonylimino-1,4-phenylenemethylene-1,4-phenyleneiminocarbonyl) |  | Polysulfides, Polyurethanes/thiourethanes |  | *CCCCSSC(=O)Nc1ccc(Cc2ccc(NC(=O)SS*)cc2)cc1 | [*]CCCCSSC(=O)Nc1ccc(Cc2ccc(NC(=O)SS[*])cc2)cc1 | known
R1006451 |  |  | P380020 | poly[(4,4'-methylenedianiline)-alt-(2,3,10,11-tetrathiadodecanedioyl dichloride)] | poly(disulfanediylhexane-1,6-diyldisulfanediylcarbonylimino-1,4-phenylenemethylene-1,4-phenyleneiminocarbonyl) |  | Polysulfides, Polyurethanes/thiourethanes |  | *CCCCCCSSC(=O)Nc1ccc(Cc2ccc(NC(=O)SS*)cc2)cc1 | [*]CCCCCCSSC(=O)Nc1ccc(Cc2ccc(NC(=O)SS[*])cc2)cc1 | known
R1006452 |  |  | P380021 | poly{[4,4'-methylenebis(N-methylaniline)]-alt-(2,3,8,9-tetrathiadecanedioyl dichloride)} | poly[disulfanediylbutane-1,4-diyldisulfanediylcarbonyl(methylimino)-1,4-phenylenemethylene-1,4-phenylene(methylimino)carbonyl] |  | Polysulfides, Polyurethanes/thiourethanes |  | *CCCCSSC(=O)N(C)c1ccc(Cc2ccc(N(C)C(=O)SS*)cc2)cc1 | [*]CCCCSSC(=O)N(C)c1ccc(Cc2ccc(N(C)C(=O)SS[*])cc2)cc1 | known
R1006453 |  |  | P380022 | poly{[4,4'-methylenebis(N-methylaniline)]-alt-(2,3,10,11-tetrathiadodecanedioyl dichloride)} | poly[disulfanediylhexane-1,6-diyldisulfanediylcarbonyl(methylimino)-1,4-phenylenemethylene-1,4-phenylene(methylimino)carbonyl] |  | Polysulfides, Polyurethanes/thiourethanes |  | *CCCCCCSSC(=O)N(C)c1ccc(Cc2ccc(N(C)C(=O)SS*)cc2)cc1 | [*]CCCCCCSSC(=O)N(C)c1ccc(Cc2ccc(N(C)C(=O)SS[*])cc2)cc1 | known
R1006454 |  |  | P380023 | poly[(decane-1,10-diamine)-alt-(thiophene-2,5-dicarbonyl dichloride)] | poly(thiophene-2,5-diylcarbonyliminodecane-1,10-diyliminocarbonyl) |  | Polysulfides, Polyamides/thioamides |  | *C(=O)NCCCCCCCCCCNC(=O)c1ccc(*)s1 | [*]C(=O)NCCCCCCCCCCNC(=O)c1ccc([*])s1 | known | [9 empty] | 523
R1006455 |  |  | P380024 | poly[(benzene-1,4-dimethanol)-alt-(5,5'-sulfanediyldivaleric acid)] | poly[oxymethylene-1,4-phenylenemethyleneoxy(1-oxopentane-1,5-diyl)sulfanediyl(5-oxopentane-1,5-diyl)] |  | Polysulfides, Polyesters/thioesters |  | *Cc1ccc(COC(=O)CCCCSCCCCC(=O)O*)cc1 | [*]Cc1ccc(COC(=O)CCCCSCCCCC(=O)O[*])cc1 | known | 4.7687
R1006456 |  |  | P380025 | poly[(dichloromethylene)-alt-(sodium disulfide)] | poly(disulfanediylmethylene) |  | Polysulfides |  | *CSS* | [*]CSS[*] | known
R1006457 |  |  | P380027 | polythiophene | poly(thiophene-2,5-diyl) |  | Polysulfides |  | *c1ccc(*)s1 | [*]c1ccc([*])s1 | known | 1.6203 | 2.9681 | -6.18 | 4.5257 | [6 empty] | 331.7 | 572.5 | 1.51
R1006458 |  |  | P380028 | poly[(phenyl isothiocyanate)-alt-(propylene sulfide)] | poly[sulfanediyl(1-phenyliminomethylene)sulfanediyl(1-methylethylene)] |  | Polysulfides |  | *CC(C)SC(=Nc1ccccc1)S* | [*]CC(C)SC(=Nc1ccccc1)S[*] | known
R1006459 |  |  | P380029 | poly(3-methylthiophene) | poly(3-methylthiophene-2,5-diyl) |  | Polysulfides |  | *c1cc(C)c(*)s1 | [*]c1cc(C)c([*])s1 | known | 1.9299 | [9 empty] | 418 | 521 | 1.46
R1006460 |  |  | P380030 | poly(hexamethylene-3-thiaglutaramide) | poly(sulfanediylmethylenecarbonyliminohexane-1,6-diyliminocarbonylmethylene) | poly(thiomethylenecarbonyliminohexamethyleneiminocarbonylmethylene) | Polysulfides, Polyamides/thioamides |  | *CC(=O)NCCCCCCNC(=O)CS* | [*]CC(=O)NCCCCCCNC(=O)CS[*] | known | [9 empty] | 425 | 266 | 568
R1006461 |  |  | P380032 |  | poly(thiophene-2,5-diylethene-1,2-diyl-2,5-dimethoxy-1,4-phenyleneethene-1,2-diyl) |  | Polysulfides |  | *C=Cc1cc(OC)c(C=Cc2ccc(*)s2)cc1OC | [*]C=Cc1cc(OC)c(C=Cc2ccc([*])s2)cc1OC | known | 1.7107
R1006462 |  |  | P380034 | poly(3-ethylthiophene) | poly(3-ethylthiophene-2,5-diyl) | poly(ethylthiophene) | Polysulfides |  | *c1cc(CC)c(*)s1 | [*]c1cc(CC)c([*])s1 | known | 2.3523
R1006463 |  |  | P380035 | poly[(biphenyl-3,3',4,4'-tetramine)-alt-(dibenzothiophene-2,8-dicarboxylic acid 5,5-dioxide)] | poly(5,5'-bi[1H-benzimidazole]-2,2'-diyl-5,5-dioxodibenzo[b,d]thiophene-2,8-diyl) poly(1H-benzimidazole-2,5-diyl-1H-benzimidazole-5,2-diyl-5,5-dioxodibenzo[b,d]thiophene-2,8-diyl) |  | Polyimines, Polysulfones/sulfoxides/sufonates/sulfoamides |  | *c1ccc2c(c1)-c1cc(-c3nc4cc(-c5ccc6[nH]c(*)nc6c5)ccc4[nH]3)ccc1S2(=O)=O | [*]c1ccc2c(c1)-c1cc(-c3nc4cc(-c5ccc6[nH]c([*])nc6c5)ccc4[nH]3)ccc1S2(=O)=O | known | [11 empty] | 693 | 1.02
R1006464 |  |  | P380036 | poly{[4,4'-methylenebis(1,2-diaminobenzene)]-alt-(dibenzothiophene-2,8-dicarboxylic acid 5,5-dioxide)} | poly(1H-benzimidazole-2,5-diylmethylene-1H-benzimidazole-5,2-diyl-5,5-dioxodibenzothiophene-2,8-diyl) |  | Polyimines, Polysulfones/sulfoxides/sufonates/sulfoamides |  | *Cc1ccc2[nH]c(-c3ccc4c(c3)-c3cc(-c5nc6cc(*)ccc6[nH]5)ccc3S4(=O)=O)nc2c1 | [*]Cc1ccc2[nH]c(-c3ccc4c(c3)-c3cc(-c5nc6cc([*])ccc6[nH]5)ccc3S4(=O)=O)nc2c1 | known | [11 empty] | 695 | 1.12
R1006465 |  |  | P380037 | poly[(3,3'-disulfanylbenzidine)-alt-(diphenyl pyridine-3,5-dicarboxylate)] | poly(6,6'-bibenzothiazole-2,2'-diylpyridine-3,5-diyl) |  | Polysulfides, Polyimines |  | *c1cncc(-c2nc3ccc(-c4ccc5nc(*)sc5c4)cc3s2)c1 | [*]c1cncc(-c2nc3ccc(-c4ccc5nc([*])sc5c4)cc3s2)c1 | known | 3.1882
R1006466 |  |  | P380038 | poly[(3,3'-disulfanylbenzidine)-alt-(4,4'-diacetoxybenzophenone)] | poly(6,6'-bibenzothiazole-2,2'-diyl-1,4-phenylenecarbonyl-1,4-phenylene) |  | Polysulfides, Polyimines, Polyketones/thioketones |  | *c1ccc(C(=O)c2ccc(-c3nc4ccc(-c5ccc6nc(*)sc6c5)cc4s3)cc2)cc1 | [*]c1ccc(C(=O)c2ccc(-c3nc4ccc(-c5ccc6nc([*])sc6c5)cc4s3)cc2)cc1 | known
R1006467 |  |  | P380039 | poly[(pyridine-2,5-dicarbohydrazide)-alt-(thiophene-2,5-dicarbonyl dichloride)] | poly(pyridine-2,5-diylcarbonylhydrazine-1,2-diylcarbonylthiophene-2,5-diylcarbonylhydrazine-1,2-diylcarbonyl) |  | Polysulfides, Polyamides/thioamides, Polyimines |  | *C(=O)NNC(=O)c1ccc(C(=O)NNC(=O)c2ccc(*)nc2)s1 | [*]C(=O)NNC(=O)c1ccc(C(=O)NNC(=O)c2ccc([*])nc2)s1 | known | 3.3177 | [8 empty] | 633
R1006468 |  |  | P380040 | poly{(dithiooxamide)-alt-[4, 4'-bis(bromoacetyl)biphenyl]} | poly([2,2'-bithiazole]-4,4'-diylbiphenyl-4,4'-diyl) |  | Polysulfides, Polyimines |  | *c1ccc(-c2ccc(-c3csc(-c4nc(*)cs4)n3)cc2)cc1 | [*]c1ccc(-c2ccc(-c3csc(-c4nc([*])cs4)n3)cc2)cc1 | known
R1006469 |  |  | P380041 | poly({bis[4-(bromoacetyl)phenyl]methane}-alt-dithiooxamide) | poly(2,2'-bi[thiazole]-4,4'-diyl-1,4-phenylenemethylene-1,4-phenylene) |  | Polysulfides, Polyimines |  | *c1ccc(Cc2ccc(-c3csc(-c4nc(*)cs4)n3)cc2)cc1 | [*]c1ccc(Cc2ccc(-c3csc(-c4nc([*])cs4)n3)cc2)cc1 | known
R1006470 |  |  | P380042 | poly({1,6-bis[4-(bromoacetyl)phenyl]hexane}-alt-dithiooxamide) | poly{[(2,2'-bithiazole)-4,4'-diyl]-1,4-phenylenehexane-1,6-diyl-1,4-phenylene} | poly(2,2'-bi[thiazole]-4,4'-diyl-1,4-phenylenehexamethylene-1,4-phenylene) | Polysulfides, Polyimines |  | *c1ccc(CCCCCCc2ccc(-c3csc(-c4nc(*)cs4)n3)cc2)cc1 | [*]c1ccc(CCCCCCc2ccc(-c3csc(-c4nc([*])cs4)n3)cc2)cc1 | known
R1006471 |  |  | P380043 | poly[(benzo[1,2-c:4,5-c']difuran-1,3,5,7-tetraone)-alt-(4,4'-sulfanyldianiline)] | poly(sulfandiyl-1,4-phenyleneimino-4,6-dicarboxyisophthaloylimino-1,4-phenylene) | polyamide;[(4,4'-sulfanyldianiline)-alt-(pyromellitic anhydride)] | Polysulfides, Polyamides/thioamides |  | *Sc1ccc(NC(=O)c2cc(C(=O)Nc3ccc(*)cc3)c(C(=O)O)cc2C(=O)O)cc1 | [*]Sc1ccc(NC(=O)c2cc(C(=O)Nc3ccc([*])cc3)c(C(=O)O)cc2C(=O)O)cc1 | known
R1006472 |  |  | P380044 | poly[(3,3'-disulfanylbenzidine)-alt-(terephthalic acid)] | poly(6,6'-bibenzothiazole-2,2'-diyl-1,4-phenylene) |  | Polysulfides, Polyimines |  | *c1ccc(-c2nc3ccc(-c4ccc5nc(*)sc5c4)cc3s2)cc1 | [*]c1ccc(-c2nc3ccc(-c4ccc5nc([*])sc5c4)cc3s2)cc1 | known | 3.0122
R1006473 |  |  | P380045 | poly[(3,3'-disulfanylbenzidine)-alt-(diphenyl anthracene-1,5-dicarboxylate)] | poly(6,6'-bibenzothiazole-2,2'-diylanthracene-1,5-diyl) |  | Polysulfides, Polyimines |  | *c1nc2ccc(-c3ccc4nc(-c5cccc6cc7c(*)cccc7cc56)sc4c3)cc2s1 | [*]c1nc2ccc(-c3ccc4nc(-c5cccc6cc7c([*])cccc7cc56)sc4c3)cc2s1 | known
R1006474 |  |  | P380046 | poly[(dibenzothiophene-2,8-dicarboxylic acid)-alt-(biphenyl-3,3',4,4'-tetramine)] | poly([5,5'-bi-1H-benzimidazole-2,2'-diyl]dibenzothiophene-2,8-diyl) |  | Polysulfides, Polyimines |  | *c1ccc2sc3ccc(-c4nc5cc(-c6ccc7[nH]c(*)nc7c6)ccc5[nH]4)cc3c2c1 | [*]c1ccc2sc3ccc(-c4nc5cc(-c6ccc7[nH]c([*])nc7c6)ccc5[nH]4)cc3c2c1 | known | [11 empty] | 683 | 1.22
R1006475 |  |  | P380047 | poly{(dibenzothiophene-2,8-dicarboxylic acid)-alt-[4,4'-methylenebis(benzene-1,2-diamine)]} | poly(1H-benzimidazole-2,5-diylmethylene-1H-benzimidazole-5,2-diyldibenzothiophene-2,8-diyl) |  | Polysulfides, Polyimines |  | *Cc1ccc2[nH]c(-c3ccc4sc5ccc(-c6nc7cc(*)ccc7[nH]6)cc5c4c3)nc2c1 | [*]Cc1ccc2[nH]c(-c3ccc4sc5ccc(-c6nc7cc([*])ccc7[nH]6)cc5c4c3)nc2c1 | known | [11 empty] | 700 | 1.24
R1006476 |  |  | P380048 | poly(3-hexylthiophene) | poly(2,5-dihydro-3-hexylthiophene-2,5-diyl) |  | Polysulfides |  | *C1C=C(CCCCCC)C(*)S1 | [*]C1C=C(CCCCCC)C([*])S1 | known | 4.7988
R1006477 |  |  | P380049 | poly(3-methylthiophene) | poly(2,5-dihydro-3-methylthiophene-2,5-diyl) |  | Polysulfides |  | *C1C=C(C)C(*)S1 | [*]C1C=C(C)C([*])S1 | known | 5.0392
R1006478 |  |  | P380050 |  | poly(pyridazine-3,6-diylsulfanediyl) |  | Polysulfides, Polyimines |  | *Sc1ccc(*)nn1 | [*]Sc1ccc([*])nn1 | known | [11 empty] | 473
R1006479 |  |  | P380051 | poly[(2,6-dichloropyridine)-alt-sulphur] | poly(pyridine-2,6-diylsulfanediyl) |  | Polysulfides, Polyimines |  | *Sc1cccc(*)n1 | [*]Sc1cccc([*])n1 | known
R1006480 |  |  | P380052 | poly(2,5-dibromothiazole) | poly(thiazole-2,5-diyl) |  | Polysulfides, Polyimines |  | *c1cnc(*)s1 | [*]c1cnc([*])s1 | known | 1.8999
R1006481 |  |  | P380053 | poly(3,3-diethylthietane) | poly[sulfanediyl(2,2-diethylpropane-1,3-diyl)] | poly[thio(2,2-diethyltrimethylene)] | Polysulfides |  | *CC(CC)(CC)CS* | [*]CC(CC)(CC)CS[*] | known | [9 empty] | 358 | 236.7 | [23 empty] | 42.66
R1006482 |  |  | P380054 | poly{(biphenyl-4,4'-dithiol potassium salt)-alt-[bis(4-fluorophenyl)phenylphosphine oxide]} | poly{thiobiphenyl-4,4'-diylthio-1,4-phenylene[(oxo)(phenyl)-lambda5-phosphanediyl-1,4-phenylene]} |  | Polysulfides |  | *Sc1ccc(P(=O)(c2ccccc2)c2ccc(Sc3ccc(-c4ccc(*)cc4)cc3)cc2)cc1 | [*]Sc1ccc(P(=O)(c2ccccc2)c2ccc(Sc3ccc(-c4ccc([*])cc4)cc3)cc2)cc1 | known | [10 empty] | 505 | 748
R1006483 |  |  | P380055 | poly(dithieno[3,2-b;2',3'-d]thiophene) | poly(dithieno[3,2-b:2',3'-d]thiophene-2,6-diyl) |  | Polysulfides |  | *c1cc2sc3cc(*)sc3c2s1 | [*]c1cc2sc3cc([*])sc3c2s1 | known | 1.8464
R1006484 |  |  | P380056 | poly(thieno[3,2-b]thiophene) | poly(thieno[3,2-b]thiophene-2,5-diyl) |  | Polysulfides |  | *c1cc2sc(*)cc2s1 | [*]c1cc2sc([*])cc2s1 | known | 1.8963
R1006485 |  |  | P380058 |  | poly(thieno[2,3-b]thiophene-2,5-diyl) |  | Polysulfides |  | *c1cc2cc(*)sc2s1 | [*]c1cc2cc([*])sc2s1 | known | 3.3358
R1006486 |  |  | P380060 | poly(3-dodecylthiophene) | poly(3-dodecylthiophene-2,5-diyl) |  | Polysulfides |  | *c1cc(CCCCCCCCCCCC)c(*)s1 | [*]c1cc(CCCCCCCCCCCC)c([*])s1 | known | 2.7478 | [9 empty] | 282 | 611.5 | [11 empty] | 2.89 | [8 empty] | 1.7 |  | 7.63
R1006487 |  |  | P380061 | poly[1,3-di(2-thienyl)benzene] | poly(2,2'-bithiophene-5,5'-diyl-1,3-phenylene) |  | Polysulfides |  | *c1cccc(-c2ccc(-c3ccc(*)s3)s2)c1 | [*]c1cccc(-c2ccc(-c3ccc([*])s3)s2)c1 | known | 2.9634
R1006488 |  |  | P380062 | poly(2,4-dibromothiophene) | poly(thiophene-2,4-diyl) |  | Polysulfides |  | *c1csc(*)c1 | [*]c1csc([*])c1 | known | 3.5591
R1006489 |  |  | P380064 | poly(tetradecamethylene sulfide) | poly(sulfanediyltetradecane-1,14-diyl) | poly(thiotetradecane-1,14-diyl) | Polysulfides |  | *CCCCCCCCCCCCCCS* | [*]CCCCCCCCCCCCCCS[*] | known
R1006490 | 545 |  | P380065 | poly(3-decyl-2,5-diiodothiophene) poly(3-decylthiophene) | poly(3-decylthiophene-2,5-diyl) |  | Polysulfides |  | *c1cc(CCCCCCCCCC)c(*)s1 | [*]c1cc(CCCCCCCCCC)c([*])s1 | known | 2.6027 | [8 empty] | 365 | [13 empty] | 2.5921 | [8 empty] | 1.61
R1006491 |  |  | P380066 | poly(3-hexylthiophene) | poly(3-hexylthiophene-2,5-diyl) |  | Polysulfides |  | *c1cc(CCCCCC)c(*)s1 | [*]c1cc(CCCCCC)c([*])s1 | known | 2.5608 | [9 empty] | 293.3 | 733 | [11 empty] | 2.9355 | [8 empty] | 1.713333333 |  | 10.8 |  | 28.5
R1006492 |  |  | P380067 | poly(3-octylthiophene) | poly(3-octylthiophene-2,5-diyl) |  | Polysulfides |  | *c1cc(CCCCCCCC)c(*)s1 | [*]c1cc(CCCCCCCC)c([*])s1 | known | 2.5682 | [9 empty] | 263.8 | 503 | [11 empty] | 3.4225 | [8 empty] | 1.85 |  | 9.05
R1006493 | 547 |  | P380068 | poly(3-tetradecylthiophene) | poly(3-tetradecylthiophene-2,5-diyl) |  | Polysulfides | PTDT | *c1cc(CCCCCCCCCCCCCC)c(*)s1 | [*]c1cc(CCCCCCCCCCCCCC)c([*])s1 | known | [9 empty] | 398 | [13 empty] | 2.5536 | [8 empty] | 1.598
R1006494 |  |  | P380069 | poly(3-hexadecylthiophene) | poly(3-hexadecylthiophene-2,5-diyl) |  | Polysulfides | PHDT | *c1cc(CCCCCCCCCCCCCCCC)c(*)s1 | [*]c1cc(CCCCCCCCCCCCCCCC)c([*])s1 | known
R1006495 |  |  | P380070 | poly(3,3'-dioctyl-2,2'-bithiophene) | poly(3,3'-dioctyl-2,2'-bi[thiophene]-5,5'-diyl) |  | Polysulfides | PDOBT | *c1sc(-c2cc(CCCCCCCC)c(*)s2)cc1CCCCCCCC | [*]c1sc(-c2cc(CCCCCCCC)c([*])s2)cc1CCCCCCCC | known
R1006496 |  |  | P380071 | poly(3,3'-didecyl-2,2'-bithiophene) | poly(3,3'-didecyl[2,2'-bithiophene-5,5'-diyl]) |  | Polysulfides | PDDBT | *c1sc(-c2cc(CCCCCCCCCC)c(*)s2)cc1CCCCCCCCCC | [*]c1sc(-c2cc(CCCCCCCCCC)c([*])s2)cc1CCCCCCCCCC | known | 1.5226
R1006497 |  |  | P380072 | poly(3,3'-dihexyl-2,2'-bithiophene) | poly(3,3'-dihexyl[2,2'-bithiophene-5,5'-diyl]) |  | Polysulfides | PDHBT | *c1sc(-c2cc(CCCCCC)c(*)s2)cc1CCCCCC | [*]c1sc(-c2cc(CCCCCC)c([*])s2)cc1CCCCCC | known | 1.6319
R1006498 |  |  | P380073 | poly[3,3''-dioctyl-(2,2':5',2'')terthiophene] | poly[3,3''-dioctyl-(2,2':5',2'')terthiophene-5,5''-diyl] |  | Polysulfides |  | *c1ccc(-c2sc(-c3cc(CCCCCCCC)c(*)s3)cc2CCCCCCCC)s1 | [*]c1ccc(-c2sc(-c3cc(CCCCCCCC)c([*])s3)cc2CCCCCCCC)s1 | known
R1006499 |  |  | P380074 |  | poly(thiophene-2,5-diylcarbonylimino-1,4-phenyleneiminocarbonyl) | poly(p-phenylene thiophenylamide) | Polysulfides, Polyamides/thioamides |  | *C(=O)Nc1ccc(NC(=O)c2ccc(*)s2)cc1 | [*]C(=O)Nc1ccc(NC(=O)c2ccc([*])s2)cc1 | known
R1006500 |  |  | P380075 | poly[3-(4-octylphenyl)thiophene] | poly[3-(4-octylphenylphenyl)thiophene-2,5-diyl] |  | Polysulfides |  | *c1cc(-c2ccc(CCCCCCCC)cc2)c(*)s1 | [*]c1cc(-c2ccc(CCCCCCCC)cc2)c([*])s1 | known | 2.6682
R1006501 |  |  | P380076 |  | poly(oxycarbonyl-1,4-phenyleneoxyterephthaloyloxy-1,4-phenylenecarbonyloxy-1,4-phenylenesulfanediyl-1,4-phenylene) |  | Polysulfides, Polyesters/thioesters |  | *Oc1ccc(Sc2ccc(OC(=O)c3ccc(OC(=O)c4ccc(C(=O)Oc5ccc(C(*)=O)cc5)cc4)cc3)cc2)cc1 | [*]Oc1ccc(Sc2ccc(OC(=O)c3ccc(OC(=O)c4ccc(C(=O)Oc5ccc(C([*])=O)cc5)cc4)cc3)cc2)cc1 | known
R1006502 |  |  | P380077 | poly{[1,4-diethynyl-2,5-bis(dodecyloxy)benzene]-alt-(2,5-dibromothiophene)} | poly{thiophene-2,5-diylethynediyl[2,5-bis(dodecyloxy)-1,4-phenylene]ethynediyl} |  | Polysulfides |  | *C#Cc1cc(OCCCCCCCCCCCC)c(C#Cc2ccc(*)s2)cc1OCCCCCCCCCCCC | [*]C#Cc1cc(OCCCCCCCCCCCC)c(C#Cc2ccc([*])s2)cc1OCCCCCCCCCCCC | known
R1006503 |  |  | P380078 | poly[(1,10-dibromodecane)-alt-(disodium tetramethylenedithiolate)] | poly(sulfanediylbutane-1,4-diylsulfanediyldecane-1,10-diyl) |  | Polysulfides |  | *CCCCCCCCCCSCCCCS* | [*]CCCCCCCCCCSCCCCS[*] | known | [9 empty] | 358.5
R1006504 |  |  | P380079 | cyclo-poly{[bis(4-fluorophenyl)sulfoxide]-alt-[4,4'-sulfanediylbis(benzenedithiol) bis(N-propylcarbamate)]} | cyclo-poly(sulfinyl-1,4-phenylenesulfanediyl-1,4-phenylenesulfanediyl-1,4-phenylenesulfanediyl-1,4-phenylene) | cyclo-poly{(4,4'-difluorodiphenyl sulfoxide)-alt-[4,4'-thiobis(benzenedithiol) bis(N-propylcarbamate)]} | Polysulfides, Polysulfones/sulfoxides/sufonates/sulfoamides |  | *c1ccc(Sc2ccc(Sc3ccc(Sc4ccc(S(*)=O)cc4)cc3)cc2)cc1 | [*]c1ccc(Sc2ccc(Sc3ccc(Sc4ccc(S([*])=O)cc4)cc3)cc2)cc1 | known | [9 empty] | 515 | 406 | 659
R1006505 |  |  | P380080 | cyclo-poly{[bis(4-fluorophenyl)sulfoxide]-alt-[benzene-1,3-dithiol bis(N-propylcarbamate)]} | cyclo-poly(sulfinyl-1,4-phenylenesulfanediyl-1,3-phenylenesulfanediyl-1,4-phenylene) | cyclo-poly{(4,4'-difluorodiphenyl sulfoxide)-alt-[benzene-1,3-dithiol bis(N-propylcarbamate)]} | Polysulfides, Polysulfones/sulfoxides/sufonates/sulfoamides |  | *c1ccc(Sc2cccc(Sc3ccc(S(*)=O)cc3)c2)cc1 | [*]c1ccc(Sc2cccc(Sc3ccc(S([*])=O)cc3)c2)cc1 | known | [9 empty] | 527 | 394 | 629
R1006506 |  |  | P380082 | poly[(trans-cyclohexane-1,4-dimethanethiol)-alt-(1,3,5-trioxane)] | poly(sulfanediylmethylenesulfanediylmethylenecyclohexane-1,4-diylmethylene) | poly{[trans-1,4-bis(sulfanylmethyl)cyclohexane]-alt-(1,3,5-trioxane)} | Polysulfides |  | *CC1CCC(CSCS*)CC1 | [*]CC1CCC(CSCS[*])CC1 | known | [9 empty] | 433
R1006507 |  |  | P380085 | poly({2,2-bis[4-(4-fluorobenzoyl)phenyl]-1,1,1,3,3,3-hexafluoropropane}-alt-(potassium sulfide)) | poly{sulfanediyl-1,4-phenylenecarbonyl-1,4-phenylened[bis(trifluoromethyl)methylene]-1,4-phenylenecarbonyl-1,4-phenylene} |  | Polysulfides, Polyketones/thioketones |  | *Sc1ccc(C(=O)c2ccc(C(c3ccc(C(=O)c4ccc(*)cc4)cc3)(C(F)(F)F)C(F)(F)F)cc2)cc1 | [*]Sc1ccc(C(=O)c2ccc(C(c3ccc(C(=O)c4ccc([*])cc4)cc3)(C(F)(F)F)C(F)(F)F)cc2)cc1 | known | [11 empty] | 814
R1006508 |  |  | P380086 | poly({2,2-bis[4-(4-fluorobenzoyl)phenyl]propane}-alt-(potassium sulfide)) | poly[sulfanediyl-1,4-phenylenecarbonyl-1,4-phenylene(dimethylmethylene)-1,4-phenylenecarbonyl-1,4-phenylene] |  | Polysulfides, Polyketones/thioketones |  | *Sc1ccc(C(=O)c2ccc(C(C)(C)c3ccc(C(=O)c4ccc(*)cc4)cc3)cc2)cc1 | [*]Sc1ccc(C(=O)c2ccc(C(C)(C)c3ccc(C(=O)c4ccc([*])cc4)cc3)cc2)cc1 | known | [11 empty] | 789
R1006509 |  |  | P380087 | poly[(9,10-anthraquinone)-alt-(4,4'-sulfanediyldianiline)] | poly(sulfanediyl-1,4-phenylenenitrilo-9,10-dihydroanthracene-9,10-diylidenenitrilo-1,4-phenylene) |  | Polysulfides, Polyimines |  | *Sc1ccc(N=C2c3ccccc3C(=Nc3ccc(*)cc3)c3ccccc32)cc1 | [*]Sc1ccc(N=C2c3ccccc3C(=Nc3ccc([*])cc3)c3ccccc32)cc1 | known
R1006510 |  |  | P380088 | poly[(2-tert-butyl-9,10-anthraquinone)-alt-(4,4'-sulfanediyldianiline)] | poly[sulfanediyl-1,4-phenylenenitrilo-2-(1,1-dimethylethyl)-9,10-dihydroanthracene-9,10-diylidenenitrilo-1,4-phenylene] |  | Polysulfides, Polyimines |  | *Sc1ccc(N=C2c3ccccc3C(=Nc3ccc(*)cc3)c3ccc(C(C)(C)C)cc32)cc1 | [*]Sc1ccc(N=C2c3ccccc3C(=Nc3ccc([*])cc3)c3ccc(C(C)(C)C)cc32)cc1 | known
R1006511 |  |  | P380089 | poly[(2,5-disulfanyl-p-phenylenediamine)-alt-(bicyclo[2.2.2]octane-1,4-dicarboxylic acid chloride)] | poly[(benzo[1,2-d:4,5-d']bisthiazole-2,6-diyl)bicyclo[2.2.2]octane-1,4-diyl] |  | Polysulfides, Polyimines |  | *c1nc2cc3sc(C45CCC(*)(CC4)CC5)nc3cc2s1 | [*]c1nc2cc3sc(C45CCC([*])(CC4)CC5)nc3cc2s1 | known | [11 empty] | 751
R1006512 |  |  | P380090 | poly(3-undecyl-2,2'-bithiophene) | poly(3-undecyl[2,2'-bithiophene-5,5'-diyl]) |  | Polysulfides |  | *c1ccc(-c2cc(CCCCCCCCCCC)c(*)s2)s1 | [*]c1ccc(-c2cc(CCCCCCCCCCC)c([*])s2)s1 | known | 1.5503
R1006513 |  |  | P380091 | poly{[2,5-bis(2-thienyl)-1-dodecylpyrrole]-alt-(2,5-dibromothiophene)} | poly((1-dodecylpyrrole-2,5-diyl)-2,2':5',2''-terthiophene-5,5''-diyl) |  | Polysulfides, Polyimines |  | *c1ccc(-c2ccc(-c3ccc(-c4ccc(*)n4CCCCCCCCCCCC)s3)s2)s1 | [*]c1ccc(-c2ccc(-c3ccc(-c4ccc([*])n4CCCCCCCCCCCC)s3)s2)s1 | known | 2.1465 |  |  |  | 2.1442 | [6 empty] | 640.5
R1006514 |  |  | P380092 | poly{[2,5-bis(2-thienyl)-1-dodecylpyrrole]-alt-(2,5-dibromothiophene)} | poly((1-dodecylpyrrole-2,5-diyl)-2,2':5',2'':5'',2'''-quaterthiophene-5,5'''-diyl) |  | Polysulfides, Polyimines |  | *c1ccc(-c2ccc(-c3ccc(-c4ccc(-c5ccc(*)n5CCCCCCCCCCCC)s4)s3)s2)s1 | [*]c1ccc(-c2ccc(-c3ccc(-c4ccc(-c5ccc([*])n5CCCCCCCCCCCC)s4)s3)s2)s1 | known | 2.1419 | [10 empty] | 623
R1006515 |  |  | P380110 | poly{[1,4-bis(octyloxy)-2,5-diethynylbenzene]-alt-(3-hexyl-2,5-diiodothiophene)} | poly[3-hexylthiophene-2,5-diylethyne-1,2-diyl-2,5-bis(octyloxy)-1,4-phenyleneethyne-1,2-diyl] |  | Polysulfides |  | *C#Cc1cc(OCCCCCCCC)c(C#Cc2cc(CCCCCC)c(*)s2)cc1OCCCCCCCC | [*]C#Cc1cc(OCCCCCCCC)c(C#Cc2cc(CCCCCC)c([*])s2)cc1OCCCCCCCC | known
R1006516 |  |  | P380111 | poly{[1,4-bis(octyloxy)-2,5-diethynylbenzene]-alt-(2,5-diiodothiophene)} | poly[thiophene-2,5-diylethyne-1,2-diyl-2,5-bis(octyloxy)-1,4-phenyleneethyne-1,2-diyl] |  | Polysulfides |  | *C#Cc1cc(OCCCCCCCC)c(C#Cc2ccc(*)s2)cc1OCCCCCCCC | [*]C#Cc1cc(OCCCCCCCC)c(C#Cc2ccc([*])s2)cc1OCCCCCCCC | known | 2.283
R1006517 |  |  | P380112 | poly[(2,3,5,6-tetrafluoro-1,4-diethynylbenzene)-alt-(3-hexyl-2,5-diiodothiophene)] | poly[3-hexylthiophene-2,5-diylethyne-1,2-diyl-2,3,5,6-tetrafluoro-1,4-phenyleneethyne-1,2-diyl] |  | Polysulfides |  | *C#Cc1c(F)c(F)c(C#Cc2cc(CCCCCC)c(*)s2)c(F)c1F | [*]C#Cc1c(F)c(F)c(C#Cc2cc(CCCCCC)c([*])s2)c(F)c1F | known | 2.8156
R1006518 |  |  | P380113 | poly[(3-hexyl-2,5-diethynylthiophene)-alt-(3-hexyl-2,5-diiodothiophene)] | poly(3-hexylthiophene-2,5-diylethyne-1,2-diyl) |  | Polysulfides |  | *C#Cc1cc(CCCCCC)c(*)s1 | [*]C#Cc1cc(CCCCCC)c([*])s1 | known | 1.5751 | [10 empty] | 458.5
R1006519 |  |  | P380114 | poly(5,5'-diethynyl-2,2'-bithiophene) | poly(2,2'-bithiophene-5,5'-diylbutadiyne-1,4-diyl) |  | Polysulfides |  | *C#CC#Cc1ccc(-c2ccc(*)s2)s1 | [*]C#CC#Cc1ccc(-c2ccc([*])s2)s1 | known | 1.5899
R1006520 |  |  | P380115 | poly(2,5-diethnylthieno[3,2-b]thiophene) | poly(thieno[3,2-b]thiophene-2,5-diylbutadiyne-1,4-diyl) |  | Polysulfides |  | *C#CC#Cc1cc2sc(*)cc2s1 | [*]C#CC#Cc1cc2sc([*])cc2s1 | known | 1.7355
R1006521 |  |  | P380116 | poly(3-methylthieno[3,2-b]thiophene) | poly(3-methylthieno[3,2-b]thiophene-2,5-diyl) |  | Polysulfides |  | *c1cc2sc(*)c(C)c2s1 | [*]c1cc2sc([*])c(C)c2s1 | known | 3.8179
R1006522 |  |  | P380117 | poly(hexyl 2,5-dibromothiophene-3-carboxylate) | poly(3-hexyloxycarbonylthiophene-2,5-diyl) |  | Polysulfides |  | *c1cc(C(=O)OCCCCCC)c(*)s1 | [*]c1cc(C(=O)OCCCCCC)c([*])s1 | known | 2.8903 | [10 empty] | 593
R1006523 |  |  | P380118 | poly(octyl 2,5-dibromothiophene-3-carboxylate) | poly(3-octyloxycarbonylthiophene-2,5-diyl) |  | Polysulfides |  | *c1cc(C(=O)OCCCCCCCC)c(*)s1 | [*]c1cc(C(=O)OCCCCCCCC)c([*])s1 | known | [11 empty] | 753
R1006524 |  |  | P380119 | poly[(2,5-disulfanyl-p-phenylenediamine)-alt-(2,5-dibutoxyterephthaloyl dichloride)] | poly(benzo[1,2-d:4,5-d']dithiazole-2,6-diyl-2,5-dibutoxy-1,4-phenylene) |  | Polysulfides, Polyimines |  | *c1nc2cc3sc(-c4cc(OCCCC)c(*)cc4OCCCC)nc3cc2s1 | [*]c1nc2cc3sc(-c4cc(OCCCC)c([*])cc4OCCCC)nc3cc2s1 | known | 3.1607
R1006525 |  |  | P380120 | poly{(2,5-disulfanyl-p-phenylenediamine)-alt-[2,5-bis(hexyloxy)terephthaloyl dichloride]} | poly(benzo[1,2-d:4,5-d']dithiazole-2,6-diyl-2,5-dihexyloxy-1,4-phenylene) |  | Polysulfides, Polyimines |  | *c1nc2cc3sc(-c4cc(OCCCCCC)c(*)cc4OCCCCCC)nc3cc2s1 | [*]c1nc2cc3sc(-c4cc(OCCCCCC)c([*])cc4OCCCCCC)nc3cc2s1 | known
R1006526 |  |  | P380121 | poly{(2,5-disulfanyl-p-phenylenediamine)-alt-[2,5-bis(octyloxy)terephthaloyl dichloride]} | poly(benzo[1,2-d:4,5-d']dithiazole-2,6-diyl-2,5-dioctyloxy-1,4-phenylene) |  | Polysulfides, Polyimines |  | *c1nc2cc3sc(-c4cc(OCCCCCCCC)c(*)cc4OCCCCCCCC)nc3cc2s1 | [*]c1nc2cc3sc(-c4cc(OCCCCCCCC)c([*])cc4OCCCCCCCC)nc3cc2s1 | known
R1006527 |  |  | P380122 | poly{(2,5-disulfanyl-p-phenylenediamine)-alt-[2,5-bis(decyloxy)terephthaloyl dichloride]} | poly(benzo[1,2-d:4,5-d']dithiazole-2,6-diyl-2,5-didecyloxy-1,4-phenylene) |  | Polysulfides, Polyimines |  | *c1nc2cc3sc(-c4cc(OCCCCCCCCCC)c(*)cc4OCCCCCCCCCC)nc3cc2s1 | [*]c1nc2cc3sc(-c4cc(OCCCCCCCCCC)c([*])cc4OCCCCCCCCCC)nc3cc2s1 | known
R1006528 |  |  | P380123 | poly{(2,5-disulfanyl-p-phenylenediamine)-alt-[2,5-bis(dodecyloxy)terephthaloyl dichloride]} | poly(benzo[1,2-d:4,5-d']dithiazole-2,6-diyl-2,5-didodecyloxy-1,4-phenylene) |  | Polysulfides, Polyimines |  | *c1nc2cc3sc(-c4cc(OCCCCCCCCCCCC)c(*)cc4OCCCCCCCCCCCC)nc3cc2s1 | [*]c1nc2cc3sc(-c4cc(OCCCCCCCCCCCC)c([*])cc4OCCCCCCCCCCCC)nc3cc2s1 | known
R1006529 |  |  | P380124 | poly[(2,5-disulfanyl-p-phenylenediamine)-alt-(5-(dodecyloxy)isophthaloyl dichloride)] | poly(benzo[1,2-d:4,5-d']dithiazole-2,6-diyl-3-dodecyloxy-1,3-phenylene) |  | Polysulfides, Polyimines |  | *c1cc(OCCCCCCCCCCCC)cc(-c2nc3cc4sc(*)nc4cc3s2)c1 | [*]c1cc(OCCCCCCCCCCCC)cc(-c2nc3cc4sc([*])nc4cc3s2)c1 | known
R1006530 |  |  | P380125 | poly[(2,5-disulfanyl-p-phenylenediamine)-alt-(5-decyloxyisophthaloyl dichloride)] | poly[(benzo[1,2-d:4,5-d']dithiazole-2,6-diyl)(3-decyloxy-1,3-phenylene)] |  | Polysulfides, Polyimines |  | *c1cc(OCCCCCCCCCC)cc(-c2nc3cc4sc(*)nc4cc3s2)c1 | [*]c1cc(OCCCCCCCCCC)cc(-c2nc3cc4sc([*])nc4cc3s2)c1 | known | 3.4894
R1006531 |  |  | P380126 | poly(2,5-diethynylthiophene) | poly(thiophene-2,5-diylbuta-1,3-diyne-1,4-diyl) |  | Polysulfides |  | *C#CC#Cc1ccc(*)s1 | [*]C#CC#Cc1ccc([*])s1 | known | 1.5604
R1006532 |  |  | P380129 | poly(5,5'-dibromo-4,4'-dihexyl-2,2'-bithiazole) | poly(4,4'-dihexyl-2,2'-bithiazole-5,5'-diyl) |  | Polysulfides, Polyimines |  | *c1nc(CCCCCC)c(-c2sc(*)nc2CCCCCC)s1 | [*]c1nc(CCCCCC)c(-c2sc([*])nc2CCCCCC)s1 | known | 1.876
R1006533 |  |  | P380130 | poly(5,5'-dibromo-4,4'-dinonyl-2,2'-bithiazole) | poly(4,4'-dinonyl-2,2'-bithiazole-5,5'-diyl) |  | Polysulfides, Polyimines |  | *c1nc(CCCCCCCCC)c(-c2sc(*)nc2CCCCCCCCC)s1 | [*]c1nc(CCCCCCCCC)c(-c2sc([*])nc2CCCCCCCCC)s1 | known
R1006534 |  |  | P380131 | poly{[bis(4-chlorophenyl)sulfone]-alt-(sodium sulfide)} | poly(sulfonyl-1,4-phenylenethio-1,4-phenylene) |  | Polysulfides, Polysulfones/sulfoxides/sufonates/sulfoamides |  | *c1ccc(Sc2ccc(S(*)(=O)=O)cc2)cc1 | [*]c1ccc(Sc2ccc(S([*])(=O)=O)cc2)cc1 | known | [10 empty] | 488 | [12 empty] | 2.89 | [8 empty] | 1.7
R1006535 |  |  | P380132 | poly{[bis(4-chlorophenyl)phenylphosphine oxide]-alt-(sodium sulfide)} | poly(thio-1,4-phenylenephenylphosphonoyl-1,4-phenylene) |  | Polysulfides |  | *Sc1ccc(P(=O)(c2ccccc2)c2ccc(*)cc2)cc1 | [*]Sc1ccc(P(=O)(c2ccccc2)c2ccc([*])cc2)cc1 | known
R1006536 |  |  | P380133 | poly{(p-aminobenzenethiol)-alt-[4-(acryloyloxy)benzoic acid]} | poly(oxy-1,4-phenylenecarbonylimino-1,4-phenylenethioethylenecarbonyl) |  | Polysulfides, Polyesters/thioesters, Polyamides/thioamides |  | *Oc1ccc(C(=O)Nc2ccc(SCCC(*)=O)cc2)cc1 | [*]Oc1ccc(C(=O)Nc2ccc(SCCC([*])=O)cc2)cc1 | known | 3.9873 | [10 empty] | 600.5
R1006537 |  |  | P380138 | poly[3-(4,4,5,5,6,6,7,7,7-nonafluoroheptyl)thiophene] | poly[3-(4,4,5,5,6,6,7,7,7-nonafluoroheptyl)thiophene-2,5-diyl] |  | Polysulfides |  | *c1cc(CCCC(F)(F)C(F)(F)C(F)(F)C(F)(F)F)c(*)s1 | [*]c1cc(CCCC(F)(F)C(F)(F)C(F)(F)C(F)(F)F)c([*])s1 | known | 2.4769
R1006538 |  |  | P380139 | poly[3-(4,4,5,5,6,6,7,7,8,8,9,9,9-tridecafluorononyl)thiophene] | poly[3-(4,4,5,5,6,6,7,7,8,8,9,9,9-tridecafluorononyl)thiophene-2,5-diyl] |  | Polysulfides |  | *c1cc(CCCC(F)(F)C(F)(F)C(F)(F)C(F)(F)C(F)(F)C(F)(F)F)c(*)s1 | [*]c1cc(CCCC(F)(F)C(F)(F)C(F)(F)C(F)(F)C(F)(F)C(F)(F)F)c([*])s1 | known
R1006539 |  |  | P380140 | poly(3-butylthiophene) | poly(3-butylthiophene-2,5-diyl) |  | Polysulfides |  | *c1cc(CCCC)c(*)s1 | [*]c1cc(CCCC)c([*])s1 | known | 2.5394 | [8 empty] | 507 | 348.4 | 683 | 1 | [21 empty] | 12.76 | 0.22
R1006540 |  |  | P380141 | poly[(E)-1,2-di(2-thienyl)ethene] | poly(2,2'-bithiophene-5,5'-diyl-[(E)-ethene-1,2-diyl]) |  | Polysulfides |  | *C=Cc1ccc(-c2ccc(*)s2)s1 | [*]C=Cc1ccc(-c2ccc([*])s2)s1 | known | 1.9942
R1006541 |  |  | P380142 | poly(3-dodecyl[2,2'-bithiophene]) | poly(3-dodecyl[2,2'-bithiophene]-5,5'-diyl) | poly[(3-dodecylthiophene-2,5-diyl)thiophene-2,5-diyl] | Polysulfides |  | *c1ccc(-c2cc(CCCCCCCCCCCC)c(*)s2)s1 | [*]c1ccc(-c2cc(CCCCCCCCCCCC)c([*])s2)s1 | known | 1.5458
R1006542 |  |  | P380143 | poly[3-(3-phenylpropyl)thiophene] | poly[3-(3-phenylpropyl)thiophene-2,5-diyl] |  | Polysulfides |  | *c1cc(CCCc2ccccc2)c(*)s1 | [*]c1cc(CCCc2ccccc2)c([*])s1 | known | 2.4481
R1006543 |  |  | P380144 | poly(3,5-dimethoxythiophene) | poly(3,4-dimethoxythiophene-2,5-diyl) |  | Polysulfides |  | *c1sc(*)c(OC)c1OC | [*]c1sc([*])c(OC)c1OC | known | 4.1637
R1006544 |  |  | P380145 | poly(3,4-dibutyloxythiophene) | poly(3,4-dibutyloxythiophene-2,5-diyl) |  | Polysulfides |  | *c1sc(*)c(OCCCC)c1OCCCC | [*]c1sc([*])c(OCCCC)c1OCCCC | known
R1006545 |  |  | P380146 | poly[(E)-1,2-bis(3,4-dibutoxythiophene-2-yl)ethene] | poly(3,3',4,4'-tetrabutoxy[2,2'-bithiophene-5,5'-diyl]-ethene-1,2-diyl) |  | Polysulfides |  | *C=Cc1sc(-c2sc(*)c(OCCCC)c2OCCCC)c(OCCCC)c1OCCCC | [*]C=Cc1sc(-c2sc([*])c(OCCCC)c2OCCCC)c(OCCCC)c1OCCCC | known
R1006546 |  |  | P380147 | poly(3-heptyloxy-4-methylthiophene) | poly[3-(heptyloxy)-4-methylthiophene-2,5-diyl] |  | Polysulfides |  | *c1sc(*)c(OCCCCCCC)c1C | [*]c1sc([*])c(OCCCCCCC)c1C | known | 2.9827
R1006547 |  |  | P380148 | poly[3-(2-butoxyethoxy)-4-methylthiophene] | poly[3-(2-butoxyethoxy)-4-methylthiophene-2,5-diyl] |  | Polysulfides |  | *c1sc(*)c(OCCOCCCC)c1C | [*]c1sc([*])c(OCCOCCCC)c1C | known | 1.6261
R1006548 |  |  | P380149 | poly(3-heptyloxythiophene) | poly[3-(heptyloxy)thiophene-2,5-diyl] |  | Polysulfides |  | *c1cc(OCCCCCCC)c(*)s1 | [*]c1cc(OCCCCCCC)c([*])s1 | known | 1.6057
R1006549 |  |  | P380150 | poly[3-(2-butoxyethoxy)-thiophene] | poly[3-(2-butoxyethoxy)-thiophene-2,5-diyl] |  | Polysulfides |  | *c1cc(OCCOCCCC)c(*)s1 | [*]c1cc(OCCOCCCC)c([*])s1 | known | 2.819
R1006550 |  |  | P380151 | poly{3-[2-(2-methoxyethoxy)ethoxy]thiophene} | poly{3-[2-(2-methoxyethoxy)ethoxy]thiophene-2,5-diyl} |  | Polysulfides |  | *c1cc(OCCOCCOC)c(*)s1 | [*]c1cc(OCCOCCOC)c([*])s1 | known | 1.6389
R1006551 |  |  | P380153 | poly(3-methyl-4-octyloxythiophene) | poly(3-methyl-4-octyloxythiophene-2,5-diyl) |  | Polysulfides |  | *c1sc(*)c(OCCCCCCCC)c1C | [*]c1sc([*])c(OCCCCCCCC)c1C | known
R1006552 |  |  | P380154 |  | poly{[4-(1,1-dimethylethyl)phenoxy-lambda4-sulfanetriyl]nitrilo[bis(biphenyl-4-yloxy)-lambda5-phosphanylidene]nitrilo[bis(biphenyl-4-yloxy)-lambda5-phosphanylidene]nitrilo} | 4-tert-butylphenol and 4-phenylphenol-modified poly(pentachloro-polythiophosphazene) | Polysulfides, Polyphosphazenes, Polyimines |  | *N=P(N=P(N=S(*)Oc1ccc(C(C)(C)C)cc1)(Oc1ccc(-c2ccccc2)cc1)Oc1ccc(-c2ccccc2)cc1)(Oc1ccc(-c2ccccc2)cc1)Oc1ccc(-c2ccccc2)cc1 | [*]N=P(N=P(N=S([*])Oc1ccc(C(C)(C)C)cc1)(Oc1ccc(-c2ccccc2)cc1)Oc1ccc(-c2ccccc2)cc1)(Oc1ccc(-c2ccccc2)cc1)Oc1ccc(-c2ccccc2)cc1 | known
R1006553 |  |  | P380155 | poly(2-ethynylthiophene) | poly(thiophene-2,5-diylethene-1,2-diyl) |  | Polysulfides |  | *C=Cc1ccc(*)s1 | [*]C=Cc1ccc([*])s1 | known | 2.7814
R1006554 |  |  | P380156 |  | poly[1,1'-biphenyl-2-yloxy-lambda4-thianitrilo-(1,1'-biphenyl-2-yloxy)chloro-lambda5-phosphanylidenenitrilo-(1,1'-biphenyl-2-yloxy)chloro-lambda5-phosphanylidenenitrilo] | 2-phenylphenol-modified poly(pentachloro-polythiophosphazene) | Polysulfides, Polyphosphazenes, Polyimines |  | *N=P(Cl)(N=P(Cl)(N=S(*)Oc1ccccc1-c1ccccc1)Oc1ccccc1-c1ccccc1)Oc1ccccc1-c1ccccc1 | [*]N=P(Cl)(N=P(Cl)(N=S([*])Oc1ccccc1-c1ccccc1)Oc1ccccc1-c1ccccc1)Oc1ccccc1-c1ccccc1 | known
R1006555 |  |  | P380157 |  | poly[1,1'-biphenyl-3-yloxy-lambda4-thianitrilobis(1,1'-biphenyl-3-yloxy)-lambda5-phosphanylidenenitrilo-(1,1'-biphenyl-3-yloxy)chloro-lambda5-phosphanylidenenitrilo] | 3-phenylphenol-modified poly(pentachloro-polythiophosphazene) | Polysulfides, Polyphosphazenes, Polyimines |  | *N=P(Cl)(N=P(N=S(*)Oc1cccc(-c2ccccc2)c1)(Oc1cccc(-c2ccccc2)c1)Oc1cccc(-c2ccccc2)c1)Oc1cccc(-c2ccccc2)c1 | [*]N=P(Cl)(N=P(N=S([*])Oc1cccc(-c2ccccc2)c1)(Oc1cccc(-c2ccccc2)c1)Oc1cccc(-c2ccccc2)c1)Oc1cccc(-c2ccccc2)c1 | known
R1006556 |  |  | P380158 |  | poly[1,1'-biphenyl-4-yloxy-lambda4-thianitrilobis(1,1'-biphenyl-4-yloxy)-lambda5-phosphanylidenenitrilobis(1,1'-biphenyl-4-yloxy)-lambda5-phosphanylidenenitrilo] | 4-phenylphenol-modified poly(pentachloro-polythiophosphazene) | Polysulfides, Polyphosphazenes, Polyimines |  | *N=P(N=P(N=S(*)Oc1ccc(-c2ccccc2)cc1)(Oc1ccc(-c2ccccc2)cc1)Oc1ccc(-c2ccccc2)cc1)(Oc1ccc(-c2ccccc2)cc1)Oc1ccc(-c2ccccc2)cc1 | [*]N=P(N=P(N=S([*])Oc1ccc(-c2ccccc2)cc1)(Oc1ccc(-c2ccccc2)cc1)Oc1ccc(-c2ccccc2)cc1)(Oc1ccc(-c2ccccc2)cc1)Oc1ccc(-c2ccccc2)cc1 | known
R1006557 |  |  | P380159 | poly(benzo[c]thiophene) | poly(benzo[c]thiophene-1,3-diyl) |  | Polysulfides |  | *c1sc(*)c2ccccc12 | [*]c1sc([*])c2ccccc12 | known | 1.8359
R1006558 |  |  | P380160 | poly(4,4'-p-phenylenedi-1,3-dithiolium perchlorate) | poly([2,2'-bi(1,3-dithiole)-2,2'-diylidene-4,4'-diyl]-1,4-phenylene) | poly(tetrathiafluvalene-phenylene) | Polysulfides |  | *C1=CSC(=C2SC=C(c3ccc(*)cc3)S2)S1 | [*]C1=CSC(=C2SC=C(c3ccc([*])cc3)S2)S1 | known | 2.2436
R1006559 |  |  | P380161 | poly(4,4'-p-phenylene-5,5'-dimethyldi-1,3-dithiolium perchlorate) | poly[(5,5'-dimethyl[2,2'-bi(1,3-dithiole)-2,2'-diylidene-4,4'-diyl])-1,4-phenylene] | poly[delta[2,2']-bi(5-methyl-1,3-dithiolene)-4,4'-diyl-1,4-phenylene] poly(dimethyltetrathiafluvalene-phenylene) | Polysulfides |  | *C1=C(C)SC(=C2SC(C)=C(c3ccc(*)cc3)S2)S1 | [*]C1=C(C)SC(=C2SC(C)=C(c3ccc([*])cc3)S2)S1 | known
R1006560 |  |  | P382001 | poly[(2,5-diethynylthiophene)-alt-(2,5-diiodothiophene)] | poly(thiophene-2,5-diylethynediyl) |  | Polysulfides |  | *C#Cc1ccc(*)s1 | [*]C#Cc1ccc([*])s1 | known | 1.6499
R1006561 |  |  | P382002 | poly(3-tridecylthiophene) | poly(3-tridecylthiophene-2,5-diyl) |  | Polysulfides |  | *c1cc(CCCCCCCCCCCCC)c(*)s1 | [*]c1cc(CCCCCCCCCCCCC)c([*])s1 | known
R1006562 |  |  | P382003 | poly(3-pentadecylthiophene) | poly(3-pentadecylthiophene-2,5-diyl) |  | Polysulfides |  | *c1cc(CCCCCCCCCCCCCCC)c(*)s1 | [*]c1cc(CCCCCCCCCCCCCCC)c([*])s1 | known | 2.922
R1006563 |  |  | P382004 | poly(3-heptadecylthiophene) | poly(3-heptadecylthiophene-1,2-diyl) |  | Polysulfides |  | *c1cc(CCCCCCCCCCCCCCCCC)c(*)s1 | [*]c1cc(CCCCCCCCCCCCCCCCC)c([*])s1 | known
R1006564 |  |  | P382005 | poly(3-nonadecylthiophene) | poly(3-nonadecylthiophene-1,2-diyl) |  | Polysulfides |  | *c1cc(CCCCCCCCCCCCCCCCCCC)c(*)s1 | [*]c1cc(CCCCCCCCCCCCCCCCCCC)c([*])s1 | known
R1006565 |  |  | P382006 | poly(3-{2-[(butylcarbamoyl)oxy]ethyl}thiophene) | poly{3-[2-(butylcarbamoyl)oxy]ethyl}thiophene-2,5-diyl) poly[3-(2-{[(butylamino)carbonyl]oxy}ethyl)thiophene-2,5-diyl] |  | Polysulfides |  | *c1cc(CCOC(=O)NCCCC)c(*)s1 | [*]c1cc(CCOC(=O)NCCCC)c([*])s1 | known | [9 empty] | 538 | 346 | 538
R1006566 |  |  | P382007 | poly{5,5'-bis[hydroxy(2-thienyl)methyl]-2,2'-bithiophene} | poly{2,2'-bithiophene-5,5'-diylmethanylylidene[2,2'-bi(2,5-dihydrothiophene-2,5-diylidene)]methanylylidene} |  | Polysulfides |  | *C=c1ccc(=c2ccc(=Cc3ccc(-c4ccc(*)s4)s3)s2)s1 | [*]C=c1ccc(=c2ccc(=Cc3ccc(-c4ccc([*])s4)s3)s2)s1 | known | 0.8337
R1006567 |  |  | P382008 | poly[2,5-diiodo-3-(methylsulfanyl)thiophene] | poly[3-(methylsulfanyl)thiophene-2,5-diyl] |  | Polysulfides |  | *c1cc(SC)c(*)s1 | [*]c1cc(SC)c([*])s1 | known | 1.5945
R1006568 |  |  | P382009 | poly(3,4-dimethylthiophene) | poly(3,4-dimethylthiophene-2,5-diyl) |  | Polysulfides |  | *c1sc(*)c(C)c1C | [*]c1sc([*])c(C)c1C | known | 3.3355
R1006569 |  |  | P382010 | poly(3',4'-dibutyl-2,2':5',2''-terthiophene) | poly(3,4-dibutyl-2,2':5',2''-terthiophene-5,5''-diyl) |  | Polysulfides |  | *c1ccc(-c2ccc(-c3sc(*)c(CCCC)c3CCCC)s2)s1 | [*]c1ccc(-c2ccc(-c3sc([*])c(CCCC)c3CCCC)s2)s1 | known | [11 empty] | 853
R1006570 |  |  | P382011 | poly(3-pentylthiophene) | poly(3-pentylthiophene-2,5-diyl) |  | Polysulfides |  | *c1cc(CCCCC)c(*)s1 | [*]c1cc(CCCCC)c([*])s1 | known | 2.495
R1006571 |  |  | P382012 | poly{[2,5-dibromo-3-(dodecyloxy)thiophene]-alt-[1,2-bis(tributylstannio)ethene]} | poly{[3-(dodecyloxy)thiophene-2,5-diyl]ethene-1,2-diyl} |  | Polysulfides |  | *C=Cc1cc(OCCCCCCCCCCCC)c(*)s1 | [*]C=Cc1cc(OCCCCCCCCCCCC)c([*])s1 | known
R1006572 |  |  | P382013 | poly{[2,5-dibromo-3,4-bis-(dodecyloxy)thiophene]-alt-[1,2-bis(tributylstannio)ethene]} | poly{[3,4-bis(dodecyloxy)thiophene-2,5-diyl]ethene-1,2-diyl} |  | Polysulfides |  | *C=Cc1sc(*)c(OCCCCCCCCCCCC)c1OCCCCCCCCCCCC | [*]C=Cc1sc([*])c(OCCCCCCCCCCCC)c1OCCCCCCCCCCCC | known
R1006573 |  |  | P382014 | poly(3'-octyl-2,2':5'2''-terthiophene) | poly[3-octyl-2,2':5',2''-terthiophene-5,5''-diyl] |  | Polysulfides |  | *c1ccc(-c2ccc(-c3cc(CCCCCCCC)c(*)s3)s2)s1 | [*]c1ccc(-c2ccc(-c3cc(CCCCCCCC)c([*])s3)s2)s1 | known | 2.4777
R1006574 |  |  | P382015 | poly(3-methyl-4-octylthiophene) | poly(4-methyl-3-octylthiophene-2,5-diyl) |  | Polysulfides |  | *c1sc(*)c(CCCCCCCC)c1C | [*]c1sc([*])c(CCCCCCCC)c1C | known
R1006575 |  |  | P382016 | poly(3,4-dihexylthiophene) | poly(3,4-dihexylthiophene-2,5-diyl) |  | Polysulfides |  | *c1sc(*)c(CCCCCC)c1CCCCCC | [*]c1sc([*])c(CCCCCC)c1CCCCCC | known
R1006576 |  |  | P382017 | poly(3-butoxythiophene) | poly(3-butoxythiophene-2,5-diyl) |  | Polysulfides |  | *c1cc(OCCCC)c(*)s1 | [*]c1cc(OCCCC)c([*])s1 | known | 3.0691
R1006577 |  |  | P382018 | poly(3-butoxy-4-methylthiophene) | poly(3-butoxy-4-methylthiophene-2,5-diyl) |  | Polysulfides |  | *c1sc(*)c(OCCCC)c1C | [*]c1sc([*])c(OCCCC)c1C | known | 2.2732
R1006578 |  |  | P382019 | poly(3-butoxy-4-methoxythiophene) | poly(3-butoxy-4-methoxythiophene-2,5-diyl) |  | Polysulfides |  | *c1sc(*)c(OCCCC)c1OC | [*]c1sc([*])c(OCCCC)c1OC | known | 3.2859
R1006579 |  |  | P382020 | poly(3-docosylthiophene) | poly(3-docosylthiophene-2,5-diyl) |  | Polysulfides |  | *c1cc(CCCCCCCCCCCCCCCCCCCCCC)c(*)s1 | [*]c1cc(CCCCCCCCCCCCCCCCCCCCCC)c([*])s1 | known | 2.9666
R1006580 | 544 |  | P382021 | poly(3-nonylthiophene) | poly(3-nonylthiophene-2,5-diyl) |  | Polysulfides |  | *c1cc(CCCCCCCCC)c(*)s1 | [*]c1cc(CCCCCCCCC)c([*])s1 | known | 2.5759 | [22 empty] | 3.5344 | [8 empty] | 1.88
R1006581 |  |  | P382022 | poly{5,5'-bis[hydroxy(phenyl)(2-thienyl)methyl]-2,2'-bithiophene} | poly[([2,2'-bithiophene]-5,5'-diyl)(phenylmethanylylidene)(2,5-dihydrothiophene-2,5-diylidene)(2,5-dihydrothiophene-2,5-diylidene)(phenylmethanylylidene)] |  | Polysulfides |  | *C(c1ccccc1)=c1ccc(=c2ccc(=C(c3ccccc3)c3ccc(-c4ccc(*)s4)s3)s2)s1 | [*]C(c1ccccc1)=c1ccc(=c2ccc(=C(c3ccccc3)c3ccc(-c4ccc([*])s4)s3)s2)s1 | known | 1.4486
R1006582 |  |  | P382111 | poly{[(E)-ethene-1,2-diyl] dithiocyanate} polysulfide;{[(E)-ethene-1,2-diyl] dithiocyanate} | poly{disulfanediyl[(E)-ethene-1,2-diyl]} |  | Polysulfides |  | *C=CSS* | [*]C=CSS[*] | known
R1006583 |  |  | P382025 | poly[3-(butylsulfanyl)-2,5-bis(4-chlorophenyl)thiophene] | poly{[3-(butylsulfanyl)thiophene-2,5-diyl]biphenyl-4,4'-diyl} |  | Polysulfides |  | *c1ccc(-c2ccc(-c3cc(SCCCC)c(*)s3)cc2)cc1 | [*]c1ccc(-c2ccc(-c3cc(SCCCC)c([*])s3)cc2)cc1 | known | 2.8499 | [10 empty] | 653
R1006584 |  |  | P382026 | poly[3-(decylsulfanyl)-2,5-bis(4-chlorophenyl)thiophene] | poly{[3-(decylsulfanyl)thiophene-2,5-diyl]biphenyl-4,4'-diyl} |  | Polysulfides |  | *c1ccc(-c2ccc(-c3cc(SCCCCCCCCCC)c(*)s3)cc2)cc1 | [*]c1ccc(-c2ccc(-c3cc(SCCCCCCCCCC)c([*])s3)cc2)cc1 | known | 3.0684 | [10 empty] | 653
R1006585 |  |  | P382027 | poly[3-(octadecylsulfanyl)-2,5-bis(4-chlorophenyl)thiophene] | poly{[3-(octadecylsulfanyl)thiophene-2,5-diyl]biphenyl-4,4'-diyl} |  | Polysulfides |  | *c1ccc(-c2ccc(-c3cc(SCCCCCCCCCCCCCCCCCC)c(*)s3)cc2)cc1 | [*]c1ccc(-c2ccc(-c3cc(SCCCCCCCCCCCCCCCCCC)c([*])s3)cc2)cc1 | known | [11 empty] | 663
R1006586 |  |  | P382028 | poly[2,5-dibromo-3-(1,1,2,2,3,3,3-heptafluoropropyl)thiophene] | poly[3-(1,1,2,2,3,3,3-heptafluoropropyl)thiophene-2,5-diyl] | poly[2,5-dibromo-3-(heptafluoropropyl)thiophene] | Polysulfides |  | *c1cc(C(F)(F)C(F)(F)C(F)(F)F)c(*)s1 | [*]c1cc(C(F)(F)C(F)(F)C(F)(F)F)c([*])s1 | known | 2.8054
R1006587 |  |  | P382029 |  | poly[3-(2-sulfoethyl)thiophene-2,5-diyl] |  | Polysulfides |  | *c1cc(CCS(=O)(=O)O)c(*)s1 | [*]c1cc(CCS(=O)(=O)O)c([*])s1 | known | 2.5623
R1006588 |  |  | P382030 | poly[3,3'-bis(pentyloxy)[2,2'-bithiophene]] | poly[3,3'-bis(pentyloxy)[2,2'-bithiophene]-5,5'-diyl] |  | Polysulfides |  | *c1sc(-c2cc(OCCCCC)c(*)s2)cc1OCCCCC | [*]c1sc(-c2cc(OCCCCC)c([*])s2)cc1OCCCCC | known | 1.2005
R1006589 |  |  | P382031 | poly({1,4-bis[2-(5-bromo-2-thienyl)vinyl]-2,5-bis(dodecyloxy)benzene}-alt-[1,4-diethynyl-2,5-bis(dodecyloxy)benzene]) | poly{thiophene-2,5-diylethene-1,2-diyl[2,5-bis(dodecyloxy)-1,4-phenylene]ethene-1,2-diylthiophene-2,5-diylethynediyl[2,5-bis(dodecyloxy)-1,4-phenylene]ethynediyl} |  | Polysulfides |  | *C=Cc1cc(OCCCCCCCCCCCC)c(C=Cc2ccc(C#Cc3cc(OCCCCCCCCCCCC)c(C#Cc4ccc(*)s4)cc3OCCCCCCCCCCCC)s2)cc1OCCCCCCCCCCCC | [*]C=Cc1cc(OCCCCCCCCCCCC)c(C=Cc2ccc(C#Cc3cc(OCCCCCCCCCCCC)c(C#Cc4ccc([*])s4)cc3OCCCCCCCCCCCC)s2)cc1OCCCCCCCCCCCC | known
R1006590 |  |  | P382032 | poly{[2,2,4,4-tetramethylcyclobutane-1,3-diol bis(chloroformate)]-alt-(4,4'-sulfanediyldiphenol)} | poly[oxycarbonyloxy(2,2,4,4-tetramethylcyclobutane-1,3-diyl)oxycarbonyloxy-1,4-phenylenesulfanediyl-1,4-phenylene] |  | Polysulfides, Polycarbonates/thiocarbonates |  | *Oc1ccc(Sc2ccc(OC(=O)OC3C(C)(C)C(OC(*)=O)C3(C)C)cc2)cc1 | [*]Oc1ccc(Sc2ccc(OC(=O)OC3C(C)(C)C(OC([*])=O)C3(C)C)cc2)cc1 | known | [10 empty] | 380 | 614 | [11 empty] | 2.4025 | [8 empty] | 1.55
R1006591 |  |  | P382033 | poly[(3,3'-sulfanediyldipropanoic acid)-alt-(ethylene glycol)] poly[(3,3'-sulfanediyldipropionic acid)-alt-(ethane-1,2-diol)] | poly(oxyethyleneoxy-1-oxopropane-1,3-diylsulfanediyl-3-oxopropane-1,3-diyl) |  | Polysulfides, Polyesters/thioesters |  | *CCOC(=O)CCSCCC(=O)O* | [*]CCOC(=O)CCSCCC(=O)O[*] | known | 5.4614 | [9 empty] | 226
R1006592 | 551 |  | P382039 | poly[(2,5-diaminobenzene-1,4-dithiol)-alt-(biphenyl-4,4'-dicarboxylic acid)] | poly[(benzo[1,2-d:4,5-d']dithiazole-2,6-diyl)biphenyl-4,4'-diyl] |  | Polysulfides, Polyimines |  | *c1ccc(-c2ccc(-c3nc4cc5sc(*)nc5cc4s3)cc2)cc1 | [*]c1ccc(-c2ccc(-c3nc4cc5sc([*])nc5cc4s3)cc2)cc1 | known | [23 empty] | 3.4689 | [8 empty] | 1.8625
R1006593 | 722 |  | P382040 | poly[(2,5-diaminobenzene-1,4-dithiol)-alt-(naphthalene-2,6-dicarboxylic acid)] | poly[(benzo[1,2-d:4,5-d']dithiazole-2,6-diyl)naphthalene-2,6-diyl] |  | Polysulfides, Polyimines |  | *c1ccc2cc(-c3nc4cc5sc(*)nc5cc4s3)ccc2c1 | [*]c1ccc2cc(-c3nc4cc5sc([*])nc5cc4s3)ccc2c1 | known | 3.27 | [22 empty] | 3.4689 | [8 empty] | 1.8625
R1006594 |  |  | P382041 | poly[(2,5-diaminobenzene-1,4-dithiol)-alt-(naphthalene-1,4-dicarboxylic acid)] | poly[(benzo[1,2-d:4,5-d']dithiazole-2,6-diyl)naphthalene-1,4-diyl] |  | Polysulfides, Polyimines |  | *c1nc2cc3sc(-c4ccc(*)c5ccccc45)nc3cc2s1 | [*]c1nc2cc3sc(-c4ccc([*])c5ccccc45)nc3cc2s1 | known | [32 empty] | 1.792
R1006595 | 83 |  | P382042 | poly{(2,5-disulfanyl-p-phenylenediamine)-alt-[3,3'-(1,4-phenylene)diacrylic acid]} | poly[(benzo[1,2-d:4,5-d']dithiazole-2,6-diyl)ethene-1,2-diyl-1,4-phenyleneethene-1,2-diyl] |  | Polysulfides, Polyimines |  | *C=Cc1ccc(C=Cc2nc3cc4sc(*)nc4cc3s2)cc1 | [*]C=Cc1ccc(C=Cc2nc3cc4sc([*])nc4cc3s2)cc1 | known | [23 empty] | 3.8514 | [8 empty] | 1.9625
R1006596 | 77 |  | P382043 | poly[(2,5-disulfanyl-p-phenylenediamine)-alt-(hexa-2,4-dienedioic acid)] | poly[(benzo[1,2-d:4,5-d']dithiazole-2,6-diyl)buta-1,3-diene-1,4-diyl] |  | Polysulfides, Polyimines |  | *C=CC=Cc1nc2cc3sc(*)nc3cc2s1 | [*]C=CC=Cc1nc2cc3sc([*])nc3cc2s1 | known | 2.5254 | [22 empty] | 3.4689 | [8 empty] | 1.8625
R1006597 |  |  | P382045 | poly{[4,4'-(disulfanediyl)dianiline]-alt-triethoxymethane} | poly(disulfane-1,2-diyl-1,4-phenylenenitrilomethanylylideneimino-1,4-phenylene) |  | Polysulfides, Polyimines |  | *SSc1ccc(N=CNc2ccc(*)cc2)cc1 | [*]SSc1ccc(N=CNc2ccc([*])cc2)cc1 | known | [9 empty] | 511 | 371 | 600
R1006598 |  |  | P382046 | poly{[4,4'-(thiophene-2,5-diyl)dibenzaldehyde]-alt-(m-phenylenediamine)} | poly(thiophene-2,5-diyl-1,4-phenylenemethanylylidenenitrilo-1,3-phenylenenitrilomethanylylidene-1,4-phenylene) |  | Polysulfides, Polyimines |  | *c1ccc(C=Nc2cccc(N=Cc3ccc(-c4ccc(*)s4)cc3)c2)cc1 | [*]c1ccc(C=Nc2cccc(N=Cc3ccc(-c4ccc([*])s4)cc3)c2)cc1 | known | [11 empty] | 763
R1006599 |  |  | P382047 | poly{[4,4'-(phenylmethylene)dianiline]-alt-[4,4'-(thiophene-2,5-diyl)dibenzaldehyde]} | poly[thiophene-2,5-diyl-1,4-phenylenemethanylylidenenitrilo-1,4-phenylene(phenylmethylene)-1,4-phenylenenitrilomethanylylidene-1,4-phenylene] |  | Polysulfides, Polyimines |  | *c1ccc(C=Nc2ccc(C(c3ccccc3)c3ccc(N=Cc4ccc(-c5ccc(*)s5)cc4)cc3)cc2)cc1 | [*]c1ccc(C=Nc2ccc(C(c3ccccc3)c3ccc(N=Cc4ccc(-c5ccc([*])s5)cc4)cc3)cc2)cc1 | known | [11 empty] | 763
R1006600 |  |  | P382048 | poly[(2,5-diaminobenzene-1,4-dithiol)-alt-(2',3',5',6'-tetraphenyl-p-terphenyl-4,4''-dicarboxylic acid)] | poly[(benzo[1,2-d:4,5-d']bisthiazole-2,6-diyl)(2',3',5',6'-tetraphenyl-1,1':4',1''-terphenyl-4,4''-diyl)] | poly[(2,5-dimercapto-p-phenylenediamine)-alt-(2',3',5',6'-tetraphenyl-p-terphenyl-4,4''-dicarboxylic acid)] | Polysulfides, Polyimines |  | *c1ccc(-c2c(-c3ccccc3)c(-c3ccccc3)c(-c3ccc(-c4nc5cc6sc(*)nc6cc5s4)cc3)c(-c3ccccc3)c2-c2ccccc2)cc1 | [*]c1ccc(-c2c(-c3ccccc3)c(-c3ccccc3)c(-c3ccc(-c4nc5cc6sc([*])nc6cc5s4)cc3)c(-c3ccccc3)c2-c2ccccc2)cc1 | known
R1006601 |  |  | P382049 | poly[(2,5-diaminobenzene-1,4-dithiol)-alt-(malonic acid)] | poly[(benzo[1,2-d:4,5-d']bisthiazole-2,6-diyl)methylene] |  | Polysulfides, Polyimines |  | *Cc1nc2cc3sc(*)nc3cc2s1 | [*]Cc1nc2cc3sc([*])nc3cc2s1 | known | 3.8345 | [10 empty] | 759.5
R1006603 |  |  | P382051 | poly[(2,5-diaminobenzene-1,4-dithiol)-alt-(glutaric acid)] | poly[(benzo[1,2-d:4,5-d']bisthiazole-2,6-diyl)propane-1,3-diyl] |  | Polysulfides, Polyimines |  | *CCCc1nc2cc3sc(*)nc3cc2s1 | [*]CCCc1nc2cc3sc([*])nc3cc2s1 | known | 4.1967 | [8 empty] | 615 |  | 688
R1006604 |  |  | P382052 | poly[(2,5-diaminobenzene-1,4-dithiol)-alt-(adipic acid)] | poly[(benzo[1,2-d:4,5-d']bisthiazole-2,6-diyl)butane-1,4-diyl] |  | Polysulfides, Polyimines |  | *CCCCc1nc2cc3sc(*)nc3cc2s1 | [*]CCCCc1nc2cc3sc([*])nc3cc2s1 | known | [11 empty] | 685.5
R1006605 |  |  | P382053 | poly[(2,5-diaminobenzene-1,4-dithiol)-alt-(pimellic acid)] | poly[(benzo[1,2-d:4,5-d']bisthiazole-2,6-diyl)pentane-1,5-diyl] |  | Polysulfides, Polyimines |  | *CCCCCc1nc2cc3sc(*)nc3cc2s1 | [*]CCCCCc1nc2cc3sc([*])nc3cc2s1 | known | 4.2723 | [8 empty] | 554 |  | 727.5
R1006606 |  |  | P382054 | poly[(2,5-diaminobenzene-1,4-dithiol)-alt-(suberic acid)] | poly[(benzo[1,2-d:4,5-d']bisthiazole-2,6-diyl)hexane-1,6-diyl] |  | Polysulfides, Polyimines |  | *CCCCCCc1nc2cc3sc(*)nc3cc2s1 | [*]CCCCCCc1nc2cc3sc([*])nc3cc2s1 | known | [9 empty] | 637 |  | 719.5
R1006607 |  |  | P382055 | poly[(2,5-diaminobenzene-1,4-dithiol)-alt-(sebasic acid)] | poly[(benzo[1,2-d:4,5-d']bisthiazole-2,6-diyl)octane-1,8-diyl] |  | Polysulfides, Polyimines |  | *CCCCCCCCc1nc2cc3sc(*)nc3cc2s1 | [*]CCCCCCCCc1nc2cc3sc([*])nc3cc2s1 | known | 4.3173 | [8 empty] | 574 |  | 730
R1006608 |  |  | P382056 | poly[(2,5-diaminobenzene-1,4-dithiol)-alt-(decanedioic acid)] | poly[(benzo[1,2-d:4,5-d']bisthiazole-2,6-diyl)decane-1,10-diyl] |  | Polysulfides, Polyimines |  | *CCCCCCCCCCc1nc2cc3sc(*)nc3cc2s1 | [*]CCCCCCCCCCc1nc2cc3sc([*])nc3cc2s1 | known | [9 empty] | 518 |  | 724
R1006609 |  |  | P382057 | poly[(2,5-diaminobenzene-1,4-dithiol)-alt-(dodecanedioic acid)] | poly[(benzo[1,2-d:4,5-d']bisthiazole-2,6-diyl)dodecane-1,12-diyl] |  | Polysulfides, Polyimines |  | *CCCCCCCCCCCCc1nc2cc3sc(*)nc3cc2s1 | [*]CCCCCCCCCCCCc1nc2cc3sc([*])nc3cc2s1 | known | 4.2887 | [8 empty] | 487 |  | 730
R1006610 |  |  | P382058 | poly[(2,5-diaminobenzene-1,4-dithiol)-alt-(2',3',5'-triphenyl-1,1':4',1''-terphenyl-4,4''-dicarboxylic acid)] | poly[(benzo[1,2-d:4,5-d']bisthiazole-2,6-diyl)(2',3',5'-triphenyl-1,1':4',1''-terphenyl-4,4''-diyl)] | poly[(2,5-dimercapto-p-phenylenediamine)-alt-(2',3',5'-triphenyl-p-terphenyl-4,4''-dicarboxylic acid)] | Polysulfides, Polyimines |  | *c1ccc(-c2c(-c3ccccc3)cc(-c3ccc(-c4nc5cc6sc(*)nc6cc5s4)cc3)c(-c3ccccc3)c2-c2ccccc2)cc1 | [*]c1ccc(-c2c(-c3ccccc3)cc(-c3ccc(-c4nc5cc6sc([*])nc6cc5s4)cc3)c(-c3ccccc3)c2-c2ccccc2)cc1 | known
R1006611 |  |  | P382059 | poly[(2,5-diaminobenzene-1,4-dithiol)-alt-(2',3'-diphenyl-1,1':4',1''-terphenyl-4,4''-dicarboxylic acid)] | poly[(benzo[1,2-d:4,5-d']bisthiazole-2,6-diyl)(2',3'-diphenyl-1,1':4',1''-terphenyl-4,4''-diyl)] | poly[(2,5-dimercapto-p-phenylenediamine)-alt-(2',3'-diphenyl-p-terphenyl-4,4''-dicarboxylic acid)] | Polysulfides, Polyimines |  | *c1ccc(-c2ccc(-c3ccc(-c4nc5cc6sc(*)nc6cc5s4)cc3)c(-c3ccccc3)c2-c2ccccc2)cc1 | [*]c1ccc(-c2ccc(-c3ccc(-c4nc5cc6sc([*])nc6cc5s4)cc3)c(-c3ccccc3)c2-c2ccccc2)cc1 | known | 3.1992
R1006612 |  |  | P382060 | poly(4,4'-sulfanyldianiline) | poly(sulfanediyl-1,4-phenylenediazenediyl-1,4-phenylene) |  | Polysulfides, Polyimines |  | *Sc1ccc(N=Nc2ccc(*)cc2)cc1 | [*]Sc1ccc(N=Nc2ccc([*])cc2)cc1 | known
R1006613 |  |  | P382062 |  | poly[(2-oxoindolin-3-yliden-5-yl)methylene(2-oxoindolin-5-yl-3-ylidene)(2,2',5,5'-tetrahydro[2,2'-bithiophene-5,5'-diyl]idene)] |  | Polysulfides, Polyamides/thioamides |  | *Cc1ccc2c(c1)C(=c1ccc(=c3ccc(=C4C(=O)Nc5ccc(*)cc54)s3)s1)C(=O)N2 | [*]Cc1ccc2c(c1)C(=c1ccc(=c3ccc(=C4C(=O)Nc5ccc([*])cc54)s3)s1)C(=O)N2 | known
R1006614 |  |  | P382063 | poly[4,4'-(2,2'-bi-1,3-thiazole-4,4'-diyl)dianiline] | poly[([2,2'-bi-1,3-thiazole]-4,4'-diyl)-1,4-phenylenediazenediyl-1,4-phenylene] |  | Polysulfides, Polyimines |  | *c1ccc(N=Nc2ccc(-c3csc(-c4nc(*)cs4)n3)cc2)cc1 | [*]c1ccc(N=Nc2ccc(-c3csc(-c4nc([*])cs4)n3)cc2)cc1 | known | 2.5523
R1006615 |  |  | P382064 | poly{[4,4'-(cyclohexane-1,1-diyl)diphenol]-alt-[4,4'-(sulfanediyl)dibenzenesulfonyl dichloride]} | poly(oxysulfonyl-1,4-phenylenesulfanediyl-1,4-phenylenesulfonyloxy-1,4-phenylenecyclohexane-1,1-diyl-1,4-phenylene) |  | Polysulfides, Polysulfones/sulfoxides/sufonates/sulfoamides |  | *OS(=O)(=O)c1ccc(Sc2ccc(S(=O)(=O)Oc3ccc(C4(c5ccc(*)cc5)CCCCC4)cc3)cc2)cc1 | [*]OS(=O)(=O)c1ccc(Sc2ccc(S(=O)(=O)Oc3ccc(C4(c5ccc([*])cc5)CCCCC4)cc3)cc2)cc1 | known | [11 empty] | 618
R1006616 |  |  | P382065 | poly{[2,2',6,6'-tetrabromo-4,4'-(cyclohexane-1,1-diyl)diphenol]-alt-[4,4'-(sulfanediyl)dibenzenesulfonyl dichloride]} | poly[oxysulfonyl-1,4-phenylenesulfanediyl-1,4-phenylenesulfonyloxy(2,6-dibromo-1,4-phenylene)cyclohexane-1,1-diyl(3,5-dibromo-1,4-phenylene)] |  | Polysulfides, Polysulfones/sulfoxides/sufonates/sulfoamides |  | *OS(=O)(=O)c1ccc(Sc2ccc(S(=O)(=O)Oc3c(Br)cc(C4(c5cc(Br)c(*)c(Br)c5)CCCCC4)cc3Br)cc2)cc1 | [*]OS(=O)(=O)c1ccc(Sc2ccc(S(=O)(=O)Oc3c(Br)cc(C4(c5cc(Br)c([*])c(Br)c5)CCCCC4)cc3Br)cc2)cc1 | known | [11 empty] | 588
R1006617 |  |  | P382070 | poly[4-(3-methyl-2-thienyl)aniline] poly[4-(3-methyl-2-thienyl)benzenamine] | poly[(3-methylthiophene-2,5-diyl)imino-1,4-phenylene] |  | Polysulfides, Polyimines |  | *c1ccc(Nc2cc(C)c(*)s2)cc1 | [*]c1ccc(Nc2cc(C)c([*])s2)cc1 | known | 3.2402 | [10 empty] | 693
R1006618 |  |  | P382071 | poly[4-(3-butyl-2-thienyl)aniline] poly[4-(3-butyl-2-thienyl)benzenamine] | poly[(3-butylthiophene-2,5-diyl)imino-1,4-phenylene] |  | Polysulfides, Polyimines |  | *c1ccc(Nc2cc(CCCC)c(*)s2)cc1 | [*]c1ccc(Nc2cc(CCCC)c([*])s2)cc1 | known | [11 empty] | 693
R1006619 |  |  | P382072 | poly[4-(3-octyl-2-thienyl)aniline] poly[4-(3-octyl-2-thienyl)benzenamine] | poly[(3-octylthiophene-2,5-diyl)imino-1,4-phenylene] |  | Polysulfides, Polyimines |  | *c1ccc(Nc2cc(CCCCCCCC)c(*)s2)cc1 | [*]c1ccc(Nc2cc(CCCCCCCC)c([*])s2)cc1 | known | [11 empty] | 693
R1006620 |  |  | P382073 | poly[4-(3-dodecyl-2-thienyl)aniline] poly[4-(3-dodecyl-2-thienyl)benzenamine] | poly[(3-dodecylthiophene-2,5-diy)limino-1,4-phenylene] |  | Polysulfides, Polyimines |  | *c1ccc(Nc2cc(CCCCCCCCCCCC)c(*)s2)cc1 | [*]c1ccc(Nc2cc(CCCCCCCCCCCC)c([*])s2)cc1 | known | [11 empty] | 693
R1006621 | 84 |  | P382076 |  | poly[(3-dodecylthiophene-2,5-diyl)methanylylidenehydrazine-1,2-diylidenemethanylylidene] poly[(3-dodecylthiophene-2,5-diyl)methanylylidenediazane-1,2-diylidenemethanylylidene] |  | Polysulfides, Polyimines |  | *C=NN=Cc1cc(CCCCCCCCCCCC)c(*)s1 | [*]C=NN=Cc1cc(CCCCCCCCCCCC)c([*])s1 | known | 1.846 | [22 empty] | 2.6244 | [8 empty] | 1.62
R1006622 |  |  | P382077 | poly[1,4-bis(3-butyl-2-thienyl)benzene] | poly(4,4-dibutyl[2,2'-bithiophene-5,5'-diyl]-1,4-phenylene) |  | Polysulfides |  | *c1ccc(-c2sc(-c3cc(CCCC)c(*)s3)cc2CCCC)cc1 | [*]c1ccc(-c2sc(-c3cc(CCCC)c([*])s3)cc2CCCC)cc1 | known | 2.5595 | [9 empty] | 395.3
R1006623 |  |  | P382078 | poly[1,4-bis(3-octyl-2-thienyl)benzene] | poly(4,4-dioctyl[2,2'-bithiophene-5,5'-diyl]-1,4-phenylene) |  | Polysulfides |  | *c1ccc(-c2sc(-c3cc(CCCCCCCC)c(*)s3)cc2CCCCCCCC)cc1 | [*]c1ccc(-c2sc(-c3cc(CCCCCCCC)c([*])s3)cc2CCCCCCCC)cc1 | known | [10 empty] | 323.4
R1006624 |  |  | P382079 | poly[1,4-bis(3-dodecyl-2-thienyl)benzene] | poly(4,4-didodecyl[2,2'-bithiophene-5,5'-diyl]-1,4-phenylene) |  | Polysulfides |  | *c1ccc(-c2sc(-c3cc(CCCCCCCCCCCC)c(*)s3)cc2CCCCCCCCCCCC)cc1 | [*]c1ccc(-c2sc(-c3cc(CCCCCCCCCCCC)c([*])s3)cc2CCCCCCCCCCCC)cc1 | known | [10 empty] | 332.6
R1006625 |  |  | P382080 | poly[3-[4-(3-thienyl)phenyl]thiophene] | poly(2,2'-bithiophene-5,5'-diyl-1,4-phenylene) |  | Polysulfides |  | *c1ccc(-c2ccc(-c3ccc(*)s3)s2)cc1 | [*]c1ccc(-c2ccc(-c3ccc([*])s3)s2)cc1 | known | 1.937
R1006626 |  |  | P382081 | poly[terephthaldehyde-alt-(4,4'-sulfanyldianiline)] poly[(benzene-1,4-dicarbaldehyde)-alt-(4,4'-sulfanyldianiline)] | poly(sulfanediyl-1,4-phenylenenitrilomethanylylidene-1,4-phenylenemethanylylidenenitrilo-1,4-phenylene) |  | Polysulfides, Polyimines |  | *Sc1ccc(N=Cc2ccc(C=Nc3ccc(*)cc3)cc2)cc1 | [*]Sc1ccc(N=Cc2ccc(C=Nc3ccc([*])cc3)cc2)cc1 | known
R1006627 |  |  | P382082 | poly[(4,4'-sulfanediyldibenzaldehyde)-alt-(p-phenylenediamine)] | poly(sulfanediyl-1,4-phenylenemethanylylidenenitrilo-1,4-phenylenenitrilomethanylylidene-1,4-phenylene) | poly[(4,4'-thiodibenzaldehyde)-alt-(p-phenylenediamine)] | Polysulfides, Polyimines |  | *Sc1ccc(C=Nc2ccc(N=Cc3ccc(*)cc3)cc2)cc1 | [*]Sc1ccc(C=Nc2ccc(N=Cc3ccc([*])cc3)cc2)cc1 | known
R1006628 |  |  | P382083 | poly[(4,4'-sulfanediyldibenzaldehyde)-alt-(biphenyl-4,4'-diamine)] | poly(sulfanediyl-1,4-phenylenemethanylylidenenitrilobiphenyl-4,4'-diylnitrilomethanylylidene-1,4-phenylene) | poly[(4,4'-thiodibenzaldehyde)-alt-benzidine] | Polysulfides, Polyimines |  | *Sc1ccc(C=Nc2ccc(-c3ccc(N=Cc4ccc(*)cc4)cc3)cc2)cc1 | [*]Sc1ccc(C=Nc2ccc(-c3ccc(N=Cc4ccc([*])cc4)cc3)cc2)cc1 | known
R1006629 |  |  | P382084 | poly[(4,4'-sulfanediyldibenzaldehyde)-alt-(4,4'-sulfanediyldianiline)] | poly(sulfanediyl-1,4-phenylenenitrilomethanylylidene-1,4-phenylenesulfanediyl-1,4-phenylenemethanylylidenenitrilo-1,4-phenylene) | poly[(4,4'-thiodibenzaldehyde)-alt-(4,4'-thiodianiline)] | Polysulfides, Polyimines |  | *Sc1ccc(N=Cc2ccc(Sc3ccc(C=Nc4ccc(*)cc4)cc3)cc2)cc1 | [*]Sc1ccc(N=Cc2ccc(Sc3ccc(C=Nc4ccc([*])cc4)cc3)cc2)cc1 | known
R1006630 |  |  | P382085 | poly[4-(methylsulfinyl)-2,3,5,6-tetrafluorophenyl 2,3,5,6-tetrafluorophenyl sulfide] | poly[sulfanediyl(2,3,5,6-tetrafluoro-1,4-phenylene)] | poly[4-(methylsulfinyl)-2,2',3,3',5,5',6,6'-octafluorodiphenyl sulfide] | Polysulfides |  | *Sc1c(F)c(F)c(*)c(F)c1F | [*]Sc1c(F)c(F)c([*])c(F)c1F | known | [9 empty] | 646 |  | 873
R1006631 |  |  | P382088 | poly{[2,2-bis(4-hydroxyphenyl)norboane]-alt-[4,4'-sulfanediylbis(benzenesulfonyl chloride)]} poly({[4,4'-(bicyclo[2.2.1]heptane-2,2-diyl)diphenol]}-alt-{[4,4'-sulfanediylbis(benzenesulfonyl chloride)]}) polyethersulfidesulfonate;{[2,2-bis(4-hydroxyphenyl)norboane]-alt-[4,4'-sulfanediylbis(benzenesulfonyl chloride)]} | poly(oxy-1,4-phenylenebicyclo[2.2.1]heptane-2,2-diyl-1,4-phenyleneoxysulfonyl-1,4-phenylenesulfanediyl-1,4-phenylenesulfonyl) |  | Polysulfides, Polysulfones/sulfoxides/sufonates/sulfoamides |  | *OS(=O)(=O)c1ccc(Sc2ccc(S(=O)(=O)Oc3ccc(C4(c5ccc(*)cc5)CC5CCC4C5)cc3)cc2)cc1 | [*]OS(=O)(=O)c1ccc(Sc2ccc(S(=O)(=O)Oc3ccc(C4(c5ccc([*])cc5)CC5CCC4C5)cc3)cc2)cc1 | known | [11 empty] | 648
R1006632 |  |  | P382089 | poly{[4,4'-(2-norboylidene)bis(2,6-dibromophenol)]-alt-[4,4'-sulfanediylbis(benzenesulfonyl chloride)]} poly({[2,2',6,6'-tetrabromo-4,4'-(bicyclo[2.2.1]heptane-2,2-diyl)diphenol]}-alt-{[4,4'-sulfanediylbis(benzenesulfonyl chloride)]}) polyethersulfidesulfonesulfonate;{[4,4'-(2-norboylidene)bis(2,6-dibromophenol)]-alt-[4,4'-sulfanediylbis(benzenesulfonyl chloride)]} | poly[oxy(2,6-dibromo-1,4-phenylene)bicyclo[2.2.1]heptane-2,2-diyl(3,5-dibromo-1,4-phenylene)oxysulfonyl-1,4-phenylenesulfanediyl-1,4-phenylenesulfonyl] |  | Polysulfides, Polysulfones/sulfoxides/sufonates/sulfoamides |  | *OS(=O)(=O)c1ccc(Sc2ccc(S(=O)(=O)Oc3c(Br)cc(C4(c5cc(Br)c(*)c(Br)c5)CC5CCC4C5)cc3Br)cc2)cc1 | [*]OS(=O)(=O)c1ccc(Sc2ccc(S(=O)(=O)Oc3c(Br)cc(C4(c5cc(Br)c([*])c(Br)c5)CC5CCC4C5)cc3Br)cc2)cc1 | known | [11 empty] | 580.5
R1006633 |  |  | P382090 | poly(2,2-dimethyl-4-[9-(thiophen-3-yl)nonyl]-1,3-dioxolane) polythiophene;(2,2-dimethyl-4-[9-(thiophen-3-yl)nonyl]-1,3-dioxolane) | poly{3-[9-(2,2-dimethyl-1,3-dioxolan-4-yl)nonyl]thiophene-2,5-diyl} |  | Polysulfides |  | *c1cc(CCCCCCCCCC2COC(C)(C)O2)c(*)s1 | [*]c1cc(CCCCCCCCCC2COC(C)(C)O2)c([*])s1 | known | 2.9938
R1006634 |  |  | P382091 | poly(11-(thiophen-3-yl)undecane-1,2-diol) polythiophene-alcohol;(11-(thiophen-3-yl)undecane-1,2-diol) | poly[3-(10,11-dihydroxyundecyl)thiophene-2,5-diyl] |  | Polysulfides |  | *c1cc(CCCCCCCCCC(O)CO)c(*)s1 | [*]c1cc(CCCCCCCCCC(O)CO)c([*])s1 | known | 2.497
R1006635 |  |  | P382092 | poly(4-[9-(thiophene-3-yl)nonyl]-1,3-dioxolan-2-one) polythiophene;(4-[9-(thiophene-3-yl)nonyl]-1,3-dioxolan-2-one) | poly{3-[9-(2-oxo-1,3-dioxolan-4-yl)nonyl]thiophene-2,5-diyl} |  | Polysulfides |  | *c1cc(CCCCCCCCCC2COC(=O)O2)c(*)s1 | [*]c1cc(CCCCCCCCCC2COC(=O)O2)c([*])s1 | known | 2.5293
R1006636 |  |  | P382093 | poly(2-acetoxy-11-(thiophen-3-yl)undecyl acetate) poly(11-(thiophen-3-yl)undecane-1,2-diyl diacetate) polythiophene;(2-acetoxy-11-(thiophen-3-yl)undecyl acetate) | poly[3-(10,11-diacetoxyundecyl)thiophene-2,5-diyl] |  | Polysulfides |  | *c1cc(CCCCCCCCCC(COC(C)=O)OC(C)=O)c(*)s1 | [*]c1cc(CCCCCCCCCC(COC(C)=O)OC(C)=O)c([*])s1 | known
R1006637 |  |  | P382094 | poly(2-phenyl-4-[9-(thiophen-3-yl)nonyl]-1,3-dioxolane) polythiophene;(2-phenyl-4-[9-(thiophen-3-yl)nonyl]-1,3-dioxolane) | poly{3-[9-(2-phenyl-1,3-dioxolan-4-yl)nonyl]thiophene-2,5-diyl} |  | Polysulfides |  | *c1cc(CCCCCCCCCC2COC(c3ccccc3)O2)c(*)s1 | [*]c1cc(CCCCCCCCCC2COC(c3ccccc3)O2)c([*])s1 | known | 3.048
R1006638 |  |  | P382095 | poly[tributyl(vinyl)stannane-alt-(4'-{10-[(2,5-dibromothiophen-3-yl)methoxy]decyloxy}biphenyl-4-carbonitrile)] poly{tributyl(vinyl)stannane-alt-[(4'-{10-[(2,5-dibromothiophen-3-yl)methoxy]decyloxy}biphenyl-4-carbonitrile)]} polythiophene;[tributyl(vinyl)stannane-alt-(4'-{10-[(2,5-dibromothiophen-3-yl)methoxy]decyloxy}biphenyl-4-carbonitrile)] | poly[(3-{[10-(4'-cyanobiphenyl-4-yloxy)decyloxy]methyl}thiophene-2,5-diyl)ethene-1,2-diyl] |  | Polysulfides |  | *C=Cc1cc(COCCCCCCCCCCOc2ccc(-c3ccc(C#N)cc3)cc2)c(*)s1 | [*]C=Cc1cc(COCCCCCCCCCCOc2ccc(-c3ccc(C#N)cc3)cc2)c([*])s1 | known
R1006639 |  |  | P382100 | poly((methanesulfonic acid)-alt-{N-[4-(methylsulfinyl)pheny]-N'-phenyl-1,4-phenylenediamine}) poly[[(methanesulfonic acid)]-alt-({N-[4-(methylsulfinyl)pheny]-N'-phenyl-1,4-phenylenediamine})] polyiminesulfide;((methanesulfonic acid)-alt-{N-[4-(methylsulfinyl)pheny]-N'-phenyl-1,4-phenylenediamine}) | poly(sulfanediyl-1,4-phenyleneimino-1,4-phenyleneimino-1,4-phenylene) |  | Polysulfides, Polyimines |  | *Sc1ccc(Nc2ccc(Nc3ccc(*)cc3)cc2)cc1 | [*]Sc1ccc(Nc2ccc(Nc3ccc([*])cc3)cc2)cc1 | known | [10 empty] | 387 | 613
R1006640 |  |  | P382101 | poly(3-(4-bromobutyl)thiophene) polythiophene;(3-(4-bromobutyl)thiophene) | poly[3-(4-bromobutyl)thiophene-2,5-diyl] |  | Polysulfides |  | *c1cc(CCCCBr)c(*)s1 | [*]c1cc(CCCCBr)c([*])s1 | known | 2.5458
R1006641 |  |  | P382102 | poly(3-(6-bromohexyl)thiophene) polythiophene;(3-(6-bromohexyl)thiophene) | poly[3-(6-bromohexyl)thiophene-2,5-diyl] |  | Polysulfides |  | *c1cc(CCCCCCBr)c(*)s1 | [*]c1cc(CCCCCCBr)c([*])s1 | known | 2.553 | [10 empty] | 453
R1006642 |  |  | P382103 | poly(3-(10-bromodecyl)thiophene) polythiophene;(3-(10-bromodecyl)thiophene) | poly[3-(10-bromodecyl)thiophene-2,5-diyl] |  | Polysulfides |  | *c1cc(CCCCCCCCCCBr)c(*)s1 | [*]c1cc(CCCCCCCCCCBr)c([*])s1 | known | 2.4923
R1006643 |  |  | P382104 |  | poly[3-(3-sulfopropyl)thiophene-2,5-diyl] |  | Polysulfides |  | *c1cc(CCCS(=O)(=O)O)c(*)s1 | [*]c1cc(CCCS(=O)(=O)O)c([*])s1 | known | 3.3298
R1006644 |  |  | P382105 | poly[(E)-1,2-bis(4-hexylthiophen-2-yl)ethene] polythiophene;[(E)-1,2-bis(4-hexylthiophen-2-yl)ethene] | poly{(3,3'-dihexyl[2,2'-bithiophene]-5,5'-diyl)[(E)-ethene-1,2-diyl]} |  | Polysulfides |  | *C=Cc1cc(CCCCCC)c(-c2sc(*)cc2CCCCCC)s1 | [*]C=Cc1cc(CCCCCC)c(-c2sc([*])cc2CCCCCC)s1 | known | 1.7165
R1006645 |  |  | P382106 | poly({2,2'-[methylenebis(4,1-phenylenemethylenesulfanediyl)]diethanol}-alt-{[methylenebis(4,1-phenylenemethylenesulfanediyl)]diacetic acid}) poly[({2,2'-[methylenebis(4,1-phenylenemethylenesulfanediyl)]diethanol})-alt-({[methylenebis(4,1-phenylenemethylenesulfanediyl)]diacetic acid})] polyestersulfide;({2,2'-[methylenebis(4,1-phenylenemethylenesulfanediyl)]diethanol}-alt-{[methylenebis(4,1-phenylenemethylenesulfanediyl)]diacetic acid}) | poly[oxy(1-oxoethylene)sulfanediylmethylene-1,4-phenylenemethylene-1,4-phenylenemethylenesulfanediyl(2-oxoethylene)oxyethylenesulfanediylmethylene-1,4-phenylenemethylene-1,4-phenylenemethylenesulfanediylethylene] |  | Polysulfides, Polyesters/thioesters |  | *CCSCc1ccc(Cc2ccc(CSCCOC(=O)CSCc3ccc(Cc4ccc(CSCC(=O)O*)cc4)cc3)cc2)cc1 | [*]CCSCc1ccc(Cc2ccc(CSCCOC(=O)CSCc3ccc(Cc4ccc(CSCC(=O)O[*])cc4)cc3)cc2)cc1 | known | [10 empty] | 272.5 | 535.5
R1006646 |  |  | P382107 | poly({2,2'-[methylenebis(4,1-phenylenemethylenesulfanediyl)]diethanol}-alt-{3,3'-[methylenebis(4,1-phenylenemethylenesulfanediyl)]dipropanoic acid}) poly[({2,2'-[methylenebis(4,1-phenylenemethylenesulfanediyl)]diethanol})-alt-({3,3'-[methylenebis(4,1-phenylenemethylenesulfanediyl)]dipropanoic acid})] polyestersulfide;({2,2'-[methylenebis(4,1-phenylenemethylenesulfanediyl)]diethanol}-alt-{3,3'-[methylenebis(4,1-phenylenemethylenesulfanediyl)]dipropanoic acid}) | poly[oxyethylenesulfanediylmethylene-1,4-phenylenemethylene-1,4-phenylenemethylenesulfanediylethyleneoxy(1-oxopropane-1,3-diyl)sulfanediylmethylene-1,4-phenylenemethylene-1,4-phenylenemethylenesulfanediyl(3-oxopropane-1,3-diyl)] |  | Polysulfides, Polyesters/thioesters |  | *CCSCc1ccc(Cc2ccc(CSCCOC(=O)CCSCc3ccc(Cc4ccc(CSCCC(=O)O*)cc4)cc3)cc2)cc1 | [*]CCSCc1ccc(Cc2ccc(CSCCOC(=O)CCSCc3ccc(Cc4ccc(CSCCC(=O)O[*])cc4)cc3)cc2)cc1 | known | [9 empty] | 311.4 | 268.7 | 543
R1006647 |  |  | P382108 | poly(3-(9-oxiranylnonyl)thiophene) polythiophene;(3-(9-oxiranylnonyl)thiophene) | poly[3-(9-oxiranylnonyl)thiophene-2,5-diyl] |  | Polysulfides |  | *c1cc(CCCCCCCCCC2CO2)c(*)s1 | [*]c1cc(CCCCCCCCCC2CO2)c([*])s1 | known
R1006648 | 18 |  | P382112 |  | poly{thiophene-2,5-diylethynediyl[2,5-bis(octadecyloxy)-1,4-phenylene]ethynediyl} |  | Polysulfides |  | *C#Cc1cc(OCCCCCCCCCCCCCCCCCC)c(C#Cc2ccc(*)s2)cc1OCCCCCCCCCCCCCCCCCC | [*]C#Cc1cc(OCCCCCCCCCCCCCCCCCC)c(C#Cc2ccc([*])s2)cc1OCCCCCCCCCCCCCCCCCC | known | [23 empty] | 3.24 | [8 empty] | 1.8
R1006649 |  |  | P382113 | poly(2,6-bis(2-thienyl)pyridine) polypyridinethiophene;(2,6-bis(2-thienyl)pyridine) | poly(pyridine-2,6-diyl[2,2'-bithiophene]-5,5'-diyl) |  | Polysulfides, Polyimines |  | *c1cccc(-c2ccc(-c3ccc(*)s3)s2)n1 | [*]c1cccc(-c2ccc(-c3ccc([*])s3)s2)n1 | known | 2.8359 |  |  |  | 2.0464
R1006650 |  |  | P382114 | poly[2,5-bis(2-thienyl)pyridine] | poly(pyridine-2,5-diyl-2,2'-bithiophene-5,5'-diyl) |  | Polysulfides, Polyimines |  | *c1ccc(-c2ccc(-c3ccc(*)s3)s2)cn1 | [*]c1ccc(-c2ccc(-c3ccc([*])s3)s2)cn1 | known | 2.3342
R1006651 |  |  | P382118 |  | poly[(3-{[({10-[4-(4-pentylcyclohexyl)phenoxy]decyl}oxy)carbonyl]methyl}thiophene-2,5-diyl)ethene-1,2-diyl] |  | Polysulfides |  | *C=Cc1cc(CC(=O)OCCCCCCCCCCOc2ccc(C3CCC(CCCCC)CC3)cc2)c(*)s1 | [*]C=Cc1cc(CC(=O)OCCCCCCCCCCOc2ccc(C3CCC(CCCCC)CC3)cc2)c([*])s1 | known
R1006652 |  |  | P382119 |  | poly(3-{[({10-[4-(4-pentylcyclohexyl)phenoxy]decyl}oxy)carbonyl]methyl}thiophene-2,5-diyl) |  | Polysulfides |  | *c1cc(CC(=O)OCCCCCCCCCCOc2ccc(C3CCC(CCCCC)CC3)cc2)c(*)s1 | [*]c1cc(CC(=O)OCCCCCCCCCCOc2ccc(C3CCC(CCCCC)CC3)cc2)c([*])s1 | known
R1006653 |  |  | P382120 | poly{[4,4'-(3,4-diphenylthiophene-2,5-diyl)dianiline]-alt-(pyromellitic anhydride)} | poly[(3,4-diphenylthiophene-2,5-diyl)-1,4-phenyleneimino(4,6-dicarboxyisophthaloyl)imino-1,4-phenylene] |  | Polysulfides, Polyamides/thioamides |  | *c1ccc(NC(=O)c2cc(C(=O)Nc3ccc(-c4sc(*)c(-c5ccccc5)c4-c4ccccc4)cc3)c(C(=O)O)cc2C(=O)O)cc1 | [*]c1ccc(NC(=O)c2cc(C(=O)Nc3ccc(-c4sc([*])c(-c5ccccc5)c4-c4ccccc4)cc3)c(C(=O)O)cc2C(=O)O)cc1 | known
R1006654 |  |  | P382121 | poly{3-[9-(1,4-dioxaspiro[4.5]decane-2-yl)nonyl]thiophene} | poly{4-[9-(1,4-dioxaspiro[4.5]decane-2-yl)nonyl]thiophene-2,5-diyl} |  | Polysulfides |  | *c1cc(CCCCCCCCCC2COC3(CCCCC3)O2)c(*)s1 | [*]c1cc(CCCCCCCCCC2COC3(CCCCC3)O2)c([*])s1 | known
R1006655 |  |  | P382122 | poly{(2,2'-bithiophene-5,5'-diyl)bis[di(2-thienyl)methanol]} | poly[2,2'-bithiophene-5,5'-diyl[(2-thienyl)methanylylidene][2,2'-bi(thiophene-2,5-diylidene)](2-thienyl)methanylylidene] |  | Polysulfides |  | *C(c1cccs1)=c1ccc(=c2ccc(=C(c3cccs3)c3ccc(-c4ccc(*)s4)s3)s2)s1 | [*]C(c1cccs1)=c1ccc(=c2ccc(=C(c3cccs3)c3ccc(-c4ccc([*])s4)s3)s2)s1 | known | 1.0381
R1006656 |  |  | P382123 | poly({4,4'-[sulfanediylbis(1,4-phenylene)]bis(1,2-dihydrophtalazin-1-one)}-alt-[bis(4-fluorophenyl)sulfone]) | poly[(1-oxo-1,2-dihydrophthalazine-2,4-diyl)-1,4-phenylenesulfanediyl-1,4-phenylene-(4-oxo-3,4-dihydrophthalazine-1,3-diyl)-1,4-phenylenesulfonyl-1,4-phenylene] |  | Polysulfides, Polyamides/thioamides, Polyimines, Polysulfones/sulfoxides/sufonates/sulfoamides |  | *c1ccc(Sc2ccc(-c3nn(-c4ccc(S(=O)(=O)c5ccc(-n6nc(*)c7ccccc7c6=O)cc5)cc4)c(=O)c4ccccc34)cc2)cc1 | [*]c1ccc(Sc2ccc(-c3nn(-c4ccc(S(=O)(=O)c5ccc(-n6nc([*])c7ccccc7c6=O)cc5)cc4)c(=O)c4ccccc34)cc2)cc1 | known | 3.5491 | [9 empty] | 552 | 741
R1006657 |  |  | P382124 | poly({4,4'-[sulfanediylbis(1,4-phenylene)]bis(1,2-dihydrophtalazin-1-one)}-alt-(4,4'-difluorobenzophenone)) | poly[(1-oxo-1,2-dihydrophthalazine-2,4-diyl)-1,4-phenylenesulfanediyl-1,4-phenylene-(4-oxo-3,4-dihydrophthalazine-1,3-diyl)-1,4-phenylenecarbonyl-1,4-phenylene] |  | Polysulfides, Polyamides/thioamides, Polyimines, Polyketones/thioketones |  | *c1ccc(C(=O)c2ccc(-n3nc(-c4ccc(Sc5ccc(-c6nn(*)c(=O)c7ccccc67)cc5)cc4)c4ccccc4c3=O)cc2)cc1 | [*]c1ccc(C(=O)c2ccc(-n3nc(-c4ccc(Sc5ccc(-c6nn([*])c(=O)c7ccccc67)cc5)cc4)c4ccccc4c3=O)cc2)cc1 | known | [10 empty] | 554 | 733
R1006658 |  |  | P382125 | poly(2,3-dimethylthieno[3,4-b]pyrazine) | poly(2,3-dimethylthieno[3,4-b]pyrazine-5,7-diyl) |  | Polysulfides, Polyimines |  | *c1sc(*)c2nc(C)c(C)nc12 | [*]c1sc([*])c2nc(C)c(C)nc12 | known | 2.7771
R1006659 |  |  | P382126 | poly(2-methyl-3-phenylthieno[3,4-b]pyrazine) | poly(2-methyl-3-phenylthieno[3,4-b]pyrazine-5,7-diyl) |  | Polysulfides, Polyimines |  | *c1sc(*)c2nc(-c3ccccc3)c(C)nc12 | [*]c1sc([*])c2nc(-c3ccccc3)c(C)nc12 | known | 2.498
R1006660 |  |  | P382127 | poly(2,3-diethylthieno[3,4-b]pyrazine) | poly(2,3-diethylthieno[3,4-b]pyrazine-5,7-diyl) |  | Polysulfides, Polyimines |  | *c1sc(*)c2nc(CC)c(CC)nc12 | [*]c1sc([*])c2nc(CC)c(CC)nc12 | known | 2.6114
R1006661 |  |  | P382128 | poly[2-ethyl-3-heptylthieno[3,4-b]pyrazine] | poly(2-ethyl-6-heptylthieno[3,4-b]pyrazine-5,7-diyl) |  | Polysulfides, Polyimines |  | *c1sc(*)c2nc(CCCCCCC)c(CC)nc12 | [*]c1sc([*])c2nc(CCCCCCC)c(CC)nc12 | known
R1006662 |  |  | P382129 | poly[2-ethyl-3-phenylthieno[3,4-b]pyrazine] | poly(2-ethyl-3-phenylthieno[3,4-b]pyrazine-5,7-diyl) |  | Polysulfides, Polyimines |  | *c1sc(*)c2nc(-c3ccccc3)c(CC)nc12 | [*]c1sc([*])c2nc(-c3ccccc3)c(CC)nc12 | known | 2.7967
R1006663 |  |  | P382130 | poly(2,3-diheptylthieno[3,4-b]pyrazine) | poly(2,3-diheptylthieno[3,4-b]pyrazine-5,7-diyl) |  | Polysulfides, Polyimines |  | *c1sc(*)c2nc(CCCCCCC)c(CCCCCCC)nc12 | [*]c1sc([*])c2nc(CCCCCCC)c(CCCCCCC)nc12 | known
R1006664 |  |  | P382131 | poly[2-heptyl-3-phenylthieno[3,4-b]pyrazine] | poly(2-heptyl-3-phenylthieno[3,4-b]pyrazine-5,7-diyl) |  | Polysulfides, Polyimines |  | *c1sc(*)c2nc(-c3ccccc3)c(CCCCCCC)nc12 | [*]c1sc([*])c2nc(-c3ccccc3)c(CCCCCCC)nc12 | known
R1006665 |  |  | P382132 | poly(2,3-diphenylthieno[3,4-b]pyrazine) | poly(2,3-diphenylthieno[3,4-b]pyrazine-5,7-diyl) |  | Polysulfides, Polyimines |  | *c1sc(*)c2nc(-c3ccccc3)c(-c3ccccc3)nc12 | [*]c1sc([*])c2nc(-c3ccccc3)c(-c3ccccc3)nc12 | known
R1006666 |  |  | P382133 | 2,6-poly[4H-cyclopenta[2,1-b:3,4-b']dithiophene-4-ylidenemethylenedicyanide] | poly[4-(dicyanomethylidene)-4H-cyclopenta[2,1-b:3,4-b']dithiophene-2,6-diyl] |  | Polysulfides |  | *c1cc2c(s1)-c1sc(*)cc1C2=C(C#N)C#N | [*]c1cc2c(s1)-c1sc([*])cc1C2=C(C#N)C#N | known | 0.6839
R1006667 |  |  | P382134 | poly{(hexane-1,6-diol)-alt-[2,5-bis(4-chloroformylphenyl)-1,3,4-thiadiazole]} | poly(1,3,4-thiadiazole-2,5-diyl-1,4-phenylenecarbonyloxyhexane-1,6-diyloxycarbonyl-1,4-phenylene) |  | Polysulfides, Polyesters/thioesters, Polyimines |  | *c1ccc(C(=O)OCCCCCCOC(=O)c2ccc(-c3nnc(*)s3)cc2)cc1 | [*]c1ccc(C(=O)OCCCCCCOC(=O)c2ccc(-c3nnc([*])s3)cc2)cc1 | known | [10 empty] | 398
R1006668 |  |  | P382135 | poly{(octane-1,8-diol)-alt-[2,5-bis(4-chloroformylphenyl)-1,3,4-thiadiazole]} | poly(1,3,4-thiadiazole-2,5-diyl-1,4-phenylenecarbonyloxyoctane-1,8-diyloxycarbonyl-1,4-phenylene) |  | Polysulfides, Polyesters/thioesters, Polyimines |  | *c1ccc(C(=O)OCCCCCCCCOC(=O)c2ccc(-c3nnc(*)s3)cc2)cc1 | [*]c1ccc(C(=O)OCCCCCCCCOC(=O)c2ccc(-c3nnc([*])s3)cc2)cc1 | known | [10 empty] | 359
R1006669 |  |  | P382136 | poly{(nonane-1,9-diol)-alt-[2,5-bis(4-chloroformylphenyl)-1,3,4-thiadiazole]} | poly(1,3,4-thiadiazole-2,5-diyl-1,4-phenylenecarbonyloxynonane-1,9-diyloxycarbonyl-1,4-phenylene) |  | Polysulfides, Polyesters/thioesters, Polyimines |  | *c1ccc(C(=O)OCCCCCCCCCOC(=O)c2ccc(-c3nnc(*)s3)cc2)cc1 | [*]c1ccc(C(=O)OCCCCCCCCCOC(=O)c2ccc(-c3nnc([*])s3)cc2)cc1 | known
R1006670 |  |  | P382137 | poly{(decane-1,10-diol)-alt-[2,5-bis(4-chloroformylphenyl)-1,3,4-thiadiazole]} | poly(1,3,4-thiadiazole-2,5-diyl-1,4-phenylenecarbonyloxydecane-1,10-diyloxycarbonyl-1,4-phenylene) |  | Polysulfides, Polyesters/thioesters, Polyimines |  | *c1ccc(C(=O)OCCCCCCCCCCOC(=O)c2ccc(-c3nnc(*)s3)cc2)cc1 | [*]c1ccc(C(=O)OCCCCCCCCCCOC(=O)c2ccc(-c3nnc([*])s3)cc2)cc1 | known
R1006671 |  |  | P382138 | poly((dedecane-1,12-diol)-alt-{2,5-bis[4-(chloroformyl)phenyl]-1,3,4-thiadiazole}) | poly(1,3,4-thiadiazole-2,5-diyl-1,4-phenylenecarbonyloxydodecane-1,12-diyloxycarbonyl-1,4-phenylene) | poly((dedecane-1,12-diol)-alt-{2,5-bis[4-(chloroformyl)phenyl]-1,3,4-thiadiazole}) | Polysulfides, Polyesters/thioesters, Polyimines |  | *c1ccc(C(=O)OCCCCCCCCCCCCOC(=O)c2ccc(-c3nnc(*)s3)cc2)cc1 | [*]c1ccc(C(=O)OCCCCCCCCCCCCOC(=O)c2ccc(-c3nnc([*])s3)cc2)cc1 | known
R1006672 |  |  | P382141 | poly[4,7-bis(dibromomethyl)benzo[b]thiophen] | poly(benzo[b]thiophene-4,7-diylethene-1,2-diyl) |  | Polysulfides |  | *C=Cc1ccc(*)c2sccc12 | [*]C=Cc1ccc([*])c2sccc12 | known | 2.1967
R1006673 |  |  | P382142 |  | poly(3-cyanothiophene-2,5-diyl) |  | Polysulfides |  | *c1cc(C#N)c(*)s1 | [*]c1cc(C#N)c([*])s1 | known | 1.691 |  |  |  | 1.0894
R1006674 |  |  | P382143 |  | poly[(5,5'-diethyl[2,2'-bi(1,3-dithiole)-2,2'-diylidene-4,4'-diyl])-1,4-phenylene] | poly(diethyltetrathiafluvalene-phenylene) | Polysulfides |  | *C1=C(CC)SC(=C2SC(CC)=C(c3ccc(*)cc3)S2)S1 | [*]C1=C(CC)SC(=C2SC(CC)=C(c3ccc([*])cc3)S2)S1 | known
R1006675 |  |  | P382150 |  | poly[(2,2',5,5'-tetrahydro[2,2'-bithiophene-2,2',5,5'-tetraylidene])methanylylidenethiophene-2,5-diylmethanylylidene] |  | Polysulfides |  | *C=c1ccc(=c2ccc(=Cc3ccc(*)s3)s2)s1 | [*]C=c1ccc(=c2ccc(=Cc3ccc([*])s3)s2)s1 | known | 0.2908 |  |  |  | 1.224
R1006676 |  |  | P382151 |  | poly[(1-methylpyrrole-2,5-diyl)-2,2'-bithiophene-5,5'-diyl] |  | Polysulfides, Polyimines |  | *c1ccc(-c2ccc(-c3ccc(*)n3C)s2)s1 | [*]c1ccc(-c2ccc(-c3ccc([*])n3C)s2)s1 | known | 2.5449
R1006677 |  |  | P382156 | poly{[1,4-bis(prop-1,2-dienyl)benzene]-alt-(benzene-1,4-dithiol)} | poly[sulfanediyl-1,4-phenylenesulfanediyl(1-methylethene-1,2-diyl)-1,4-phenylene(2-methylethene-1,2-diyl)] |  | Polysulfides |  | *Sc1ccc(SC(C)=Cc2ccc(C=C(*)C)cc2)cc1 | [*]Sc1ccc(SC(C)=Cc2ccc(C=C([*])C)cc2)cc1 | known
R1006678 |  |  | P382157 | poly{[1,4-bis(prop-1,2-dienyl)benzene]-alt-(4,4'-sulfanediyldibenzenethiol)} | poly[sulfanediyl-1,4-phenylenesulfanediyl-1,4-phenylenesulfanediyl(1-methylethene-1,2-diyl)-1,4-phenylene(2-methylethene-1,2-diyl)] |  | Polysulfides |  | *Sc1ccc(Sc2ccc(SC(C)=Cc3ccc(C=C(*)C)cc3)cc2)cc1 | [*]Sc1ccc(Sc2ccc(SC(C)=Cc3ccc(C=C([*])C)cc3)cc2)cc1 | known
R1006679 |  |  | P382158 | poly(3-octadecylthiophene) | poly(3-octadecylthiophene-2,5-diyl) |  | Polysulfides |  | *c1cc(CCCCCCCCCCCCCCCCCC)c(*)s1 | [*]c1cc(CCCCCCCCCCCCCCCCCC)c([*])s1 | known
R1006680 |  |  | P382159 |  | poly[3-(dodecyloxy)-2,2':5',2''-terthiophene-5,5''-diyl] |  | Polysulfides |  | *c1ccc(-c2ccc(-c3cc(OCCCCCCCCCCCC)c(*)s3)s2)s1 | [*]c1ccc(-c2ccc(-c3cc(OCCCCCCCCCCCC)c([*])s3)s2)s1 | known | 1.9946
R1006681 |  |  | P382160 | poly{[1,2-bis(tributylstannio)ethene]-alt-[2,5-dibromo-3-(dodecyloxy)thiophene]} | poly[(3-dodecylthiophene-2,5-diyl)ethene-1,2-diyl] |  | Polysulfides |  | *C=Cc1cc(CCCCCCCCCCCC)c(*)s1 | [*]C=Cc1cc(CCCCCCCCCCCC)c([*])s1 | known
R1006682 |  |  | P382161 | poly{[1,2-bis(tributylstannio)ethene]-alt-[(E)-1,2-bis(5-bromo-4-dodecyl-2-thienyl)ethene]} | poly[(3-dodecylthiophene-2,5-diyl)ethene-1,2-diyl(4-dodecylthiophene-2,5-diyl)ethene-1,2-diyl] |  | Polysulfides |  | *C=Cc1sc(C=Cc2cc(CCCCCCCCCCCC)c(*)s2)cc1CCCCCCCCCCCC | [*]C=Cc1sc(C=Cc2cc(CCCCCCCCCCCC)c([*])s2)cc1CCCCCCCCCCCC | known
R1006683 | 538 |  | P382162 |  | poly[3-(2,5-dioctylphenyl)thiophene-2,5-diyl] |  | Polysulfides |  | *c1cc(-c2cc(CCCCCCCC)ccc2CCCCCCCC)c(*)s1 | [*]c1cc(-c2cc(CCCCCCCC)ccc2CCCCCCCC)c([*])s1 | known | 1.6967 | [22 empty] | 2.89 | [8 empty] | 1.7
R1006684 |  |  | P382163 |  | poly(phenothiazine-3,7-diylsulphanediyl) |  | Polysulfides, Polyimines |  | *Sc1ccc2c(c1)Sc1cc(*)ccc1N2 | [*]Sc1ccc2c(c1)Sc1cc([*])ccc1N2 | known
R1006685 |  |  | P382165 | poly[3,4-bis(2-methylbutoxy)thiophene] | poly[3,4-bis(2-methylbutoxy)thiophene-2,5-diyl] |  | Polysulfides |  | *c1sc(*)c(OCC(C)CC)c1OCC(C)CC | [*]c1sc([*])c(OCC(C)CC)c1OCC(C)CC | known
R1006686 |  |  | P382166 | poly[3,3'-(ethene-1,2-diyl)dithiophene] | poly([2,2'-bithiophene-4,4'-diyl]ethene-1,2-diyl) | poly[1,2-bis(3-thienyl)ethene] | Polysulfides |  | *C=Cc1csc(-c2cc(*)cs2)c1 | [*]C=Cc1csc(-c2cc([*])cs2)c1 | known | 3.0335
R1006687 |  |  | P382167 | poly{2,2'-[(E)-but-2-ene-2,3-diyl)dithiophene} | poly{[2,2'-bithiophene-5,5'-diyl][(E)-1,2-dimethylethene-1,2-diyl]} | poly[(E)-2,3-bis(2-thienyl)but-2-ene] | Polysulfides |  | *C(C)=C(C)c1ccc(-c2ccc(*)s2)s1 | [*]C(C)=C(C)c1ccc(-c2ccc([*])s2)s1 | known | 2.1828
R1006688 |  |  | P382168 | poly{2,2'-[(3E)-3,4-dimethyl-1,3,5-hexatriene-1,6-diyl)dithiophene} | poly{[[2,2'-bithiophene-5,5'-diyl][(3E)-3,4-dimethylhexa-1,3,5-triene-1,6-diyl]} | poly[(3E)-3,4-dimethyl-1,6-bis(2-dithienyl)-1,3,5-hexatriene] | Polysulfides |  | *C=CC(C)=C(C)C=Cc1ccc(-c2ccc(*)s2)s1 | [*]C=CC(C)=C(C)C=Cc1ccc(-c2ccc([*])s2)s1 | known | 1.5733
R1006689 |  |  | P382179 | poly({4,4'-bis(4-bromophenyl)[2,2'-bi(1,3-dithiole)-2,2'-diylidene]}-alt-{2,2'-[2,5-bis(hexyloxy)1,4-phenylene]-1,3,2-dioxaborinane}) | poly{[2,2'-bi(1,3-dithiole)-2,2'-diylidene-4,4'-diyl][2',5'-bis(hexyloxy)-1,1':4',1''-terphenyl-4,4''-diyl]} | poly{[4,4'-bis(p-bromophenyl)tetrathiafluvalene]-alt-[2,5-bis(hexyloxy)-1,4-phenylenediboronic acid propane-1,3-diol diester]} | Polysulfides |  | *C1=CSC(=C2SC=C(c3ccc(-c4cc(OCCCCCC)c(-c5ccc(*)cc5)cc4OCCCCCC)cc3)S2)S1 | [*]C1=CSC(=C2SC=C(c3ccc(-c4cc(OCCCCCC)c(-c5ccc([*])cc5)cc4OCCCCCC)cc3)S2)S1 | known
R1006690 |  |  | P382180 | poly({4,4'-bis(4-bromophenyl)[2,2'-bi(1,3-dithiole)-2,2'-diylidene]}-alt-{2,2'-[2,5-bis(dodecyloxy)1,4-phenylene]-1,3,2-dioxaborinane}) | poly[1,3-dithiol-4-yl-2-ylidene-1,3-dithiol-2-yliden-4-yl-2',5'-bis(dodecyloxy)-1,1':4',1''-terphenyl-4,4''-diyl] | poly{[4,4'-bis(p-bromophenyl)tetrathiafluvalene]-alt-[2,5-bis(dodecyloxy)-1,4-phenylenediboronic acid propane-1,3-diol diester]} | Polysulfides |  | *C1=CSC(=C2SC=C(c3ccc(-c4cc(OCCCCCCCCCCCC)c(-c5ccc(*)cc5)cc4OCCCCCCCCCCCC)cc3)S2)S1 | [*]C1=CSC(=C2SC=C(c3ccc(-c4cc(OCCCCCCCCCCCC)c(-c5ccc([*])cc5)cc4OCCCCCCCCCCCC)cc3)S2)S1 | known
R1006691 |  |  | P382182 | poly[pentafluorophenyl 11-(3-thienyl)undecanoate] | poly{3-[11-[(2,3,4,5,6-pentafluorophenoxy)carbonyl]undecyl]thiophene-2,5-diyl} |  | Polysulfides |  | *c1cc(CCCCCCCCCCCC(=O)Oc2c(F)c(F)c(F)c(F)c2F)c(*)s1 | [*]c1cc(CCCCCCCCCCCC(=O)Oc2c(F)c(F)c(F)c(F)c2F)c([*])s1 | known
R1006692 |  |  | P382183 | poly[succinimido 11-(3-thienyl)undecanoate] | poly[3-(11-{[(2,5-dioxopyrrolidin-1-yl)oxy]carbonyl}undecyl)thiophene-2,5-diyl] |  | Polysulfides |  | *c1cc(CCCCCCCCCCCC(=O)ON2C(=O)CCC2=O)c(*)s1 | [*]c1cc(CCCCCCCCCCCC(=O)ON2C(=O)CCC2=O)c([*])s1 | known
R1006693 |  |  | P382185 |  | poly{thianthrene-2,6-diyl(1-phenylethene-1,2-diyl)[2,5-bis(octyloxy)-1,4-phenylene](2-phenylethene-1,2-diyl)} |  | Polysulfides |  | *C(=Cc1cc(OCCCCCCCC)c(C=C(c2ccccc2)c2ccc3c(c2)Sc2ccc(*)cc2S3)cc1OCCCCCCCC)c1ccccc1 | [*]C(=Cc1cc(OCCCCCCCC)c(C=C(c2ccccc2)c2ccc3c(c2)Sc2ccc([*])cc2S3)cc1OCCCCCCCC)c1ccccc1 | known | [10 empty] | 366
R1006694 |  |  | P382186 | poly[3-(2-methoxyethoxy)thiophene] | poly[3-(2-methoxyethoxy)thiophene-2,5-diyl] |  | Polysulfides |  | *c1cc(OCCOC)c(*)s1 | [*]c1cc(OCCOC)c([*])s1 | known | 1.6015
R1006695 |  |  | P382187 | poly(3',4'-didodecyl-2,2':5',2''-terthiophene) | poly(3,4-didodecyl-2,2':5',2''-terthiophene-5,5''-diyl) |  | Polysulfides |  | *c1ccc(-c2ccc(-c3sc(*)c(CCCCCCCCCCCC)c3CCCCCCCCCCCC)s2)s1 | [*]c1ccc(-c2ccc(-c3sc([*])c(CCCCCCCCCCCC)c3CCCCCCCCCCCC)s2)s1 | known
R1006696 |  |  | P382188 | poly(3,3''-didodecyl-2,2':5',2''-terthiophene) | poly(3,3''-didodecyl-2,2':5',2''-terthiophene-5,5''-diyl) |  | Polysulfides |  | *c1ccc(-c2sc(-c3cc(CCCCCCCCCCCC)c(*)s3)cc2CCCCCCCCCCCC)s1 | [*]c1ccc(-c2sc(-c3cc(CCCCCCCCCCCC)c([*])s3)cc2CCCCCCCCCCCC)s1 | known
R1006697 |  |  | P382189 | poly{[1,4-bis(5-bromo-3-methoxy-2-thienyl)benzene]-alt-[1,4-bis(tributylstannyl)-2,5-dioctylbenzene]} | poly[(3-methoxythiophene-2,5-diyl)(2,5-dioctyl-1,4-phenylene)(4-methoxythiophene-2,5-diyl)-1,4-phenylene] |  | Polysulfides |  | *c1ccc(-c2sc(-c3cc(CCCCCCCC)c(-c4cc(OC)c(*)s4)cc3CCCCCCCC)cc2OC)cc1 | [*]c1ccc(-c2sc(-c3cc(CCCCCCCC)c(-c4cc(OC)c([*])s4)cc3CCCCCCCC)cc2OC)cc1 | known
R1006698 |  |  | P382190 | poly{[1,4-bis(5-bromo-2-thienyl)benzene]-alt-[1,4-bis(tributylstannyl)-2,5-dioctylbenzene]} | poly[thiophene-2,5-diyl(2,5-dioctyl-1,4-phenylene)thiophene-2,5-diyl-1,4-phenylene] |  | Polysulfides |  | *c1ccc(-c2ccc(-c3cc(CCCCCCCC)c(-c4ccc(*)s4)cc3CCCCCCCC)s2)cc1 | [*]c1ccc(-c2ccc(-c3cc(CCCCCCCC)c(-c4ccc([*])s4)cc3CCCCCCCC)s2)cc1 | known
R1006699 |  |  | P382191 | poly{[1,4-bis(5-bromo-3-chloro-2-thienyl)benzene]-alt-[1,4-bis(tributylstannyl)-2,5-dioctylbenzene]} | poly[(3-chlorothiophene-2,5-diyl)(2,5-dioctyl-1,4-phenylene)(4-chlorothiophene-2,5-diyl)-1,4-phenylene] |  | Polysulfides |  | *c1cc(Cl)c(-c2ccc(-c3sc(-c4cc(CCCCCCCC)c(*)cc4CCCCCCCC)cc3Cl)cc2)s1 | [*]c1cc(Cl)c(-c2ccc(-c3sc(-c4cc(CCCCCCCC)c([*])cc4CCCCCCCC)cc3Cl)cc2)s1 | known
R1006700 |  |  | P382192 | poly{[1,4-bis(3,5-dibromo-2-thienyl)benzene]-alt-[1,4-bis(tributylstannyl)-2,5-dioctylbenzene]} | poly[(3-bromothiophene-2,5-diyl)(2,5-dioctyl-1,4-phenylene)(4-bromothiophene-2,5-diyl)-1,4-phenylene] |  | Polysulfides |  | *c1cc(Br)c(-c2ccc(-c3sc(-c4cc(CCCCCCCC)c(*)cc4CCCCCCCC)cc3Br)cc2)s1 | [*]c1cc(Br)c(-c2ccc(-c3sc(-c4cc(CCCCCCCC)c([*])cc4CCCCCCCC)cc3Br)cc2)s1 | known
R1006701 |  |  | P382193 | poly{[1,4-bis(5-bromo-3-cyano-2-thienyl)benzene]-alt-[1,4-bis(tributylstannyl)-2,5-dioctylbenzene]} | poly[(3-cyanothiophene-2,5-diyl)(2,5-dioctyl-1,4-phenylene)(4-cyanothiophene-2,5-diyl)-1,4-phenylene] |  | Polysulfides |  | *c1cc(C#N)c(-c2ccc(-c3sc(-c4cc(CCCCCCCC)c(*)cc4CCCCCCCC)cc3C#N)cc2)s1 | [*]c1cc(C#N)c(-c2ccc(-c3sc(-c4cc(CCCCCCCC)c([*])cc4CCCCCCCC)cc3C#N)cc2)s1 | known
R1006702 |  |  | P382194 | poly(4,4'-bis{[(S)-2-methylbutyl]sulfanyl}-2,2'-bithiophene) | poly{3,3'-bis[(2-methylbutyl)sulfanyl][2,2'-bithiophene-5,5'-diyl]} |  | Polysulfides |  | *c1sc(-c2cc(SCC(C)CC)c(*)s2)cc1SCC(C)CC | [*]c1sc(-c2cc(SCC(C)CC)c([*])s2)cc1SCC(C)CC | known | 1.6105
R1006703 | 72 |  | P382197 | poly{[N,N'-(trans-cyclohexane-1,2-diyl)-2,2'-dicyanodiacetamide]-alt-[5,5'-(1,2-phenylenebis{methylene(ethylimino)-4,1-phenylene[(E)-ethene-2,1-diyl]})dithiophene-2-carbaldehyde]} | poly{thiophene-2,5-diyl[(E)-2-cyano-3-oxoprop-1-ene-1,3-diyl]iminocyclohexane-1,2-diylimino[(E)-2-cyano-1-oxoprop-2-ene-1,3-diyl]thiophene-2,5-diyl[(E)-ethene-1,2-diyl]-1,4-phenyleneethyliminomethylene-1,2-phenylenemethyleneethylimino-1,4-phenylene[(E)-ethene-1,2-diyl]} |  | Polysulfides, Polyamides/thioamides, Polyimines |  | *C=C(C#N)C(=O)NC1CCCCC1NC(=O)C(C#N)=Cc1ccc(C=Cc2ccc(N(CC)Cc3ccccc3CN(CC)c3ccc(C=Cc4ccc(*)s4)cc3)cc2)s1 | [*]C=C(C#N)C(=O)NC1CCCCC1NC(=O)C(C#N)=Cc1ccc(C=Cc2ccc(N(CC)Cc3ccccc3CN(CC)c3ccc(C=Cc4ccc([*])s4)cc3)cc2)s1 | known | [11 empty] | 578 | [11 empty] | 2.9584 | [8 empty] | 1.72
R1006704 |  |  | P382198 | poly{[N,N'-(trans-cyclohexane-1,2-diyl)-2,2'-dicyanodiacetamide]-alt-[5,5'-(1,3-phenylenebis{methylene(ethylimino)-4,1-phenylene[(E)-ethene-2,1-diyl]})dithiophene-2-carbaldehyde]} | poly{thiophene-2,5-diyl[(E)-2-cyano-3-oxoprop-1-ene-1,3-diyl]iminocyclohexane-1,2-diylimino[(E)-2-cyano-1-oxoprop-2-ene-1,3-diyl]thiophene-2,5-diyl[(E)-ethene-1,2-diyl]-1,4-phenylene(ethylimino)methylene-1,3-phenylenemethylene(ethylimino)-1,4-phenylene[(E)-ethene-1,2-diyl]} |  | Polysulfides, Polyamides/thioamides, Polyimines |  | *C=C(C#N)C(=O)NC1CCCCC1NC(=O)C(C#N)=Cc1ccc(C=Cc2ccc(N(CC)Cc3cccc(CN(CC)c4ccc(C=Cc5ccc(*)s5)cc4)c3)cc2)s1 | [*]C=C(C#N)C(=O)NC1CCCCC1NC(=O)C(C#N)=Cc1ccc(C=Cc2ccc(N(CC)Cc3cccc(CN(CC)c4ccc(C=Cc5ccc([*])s5)cc4)c3)cc2)s1 | known | [11 empty] | 587
R1006705 |  |  | P382199 | poly{(m-phenylenediacetonitrile)-alt-[5,5'-(1,2-phenylenebis{methylene(ethylimino)-4,1-phenylene[(E)-ethene-2,1-diyl]})dithiophene-2-carbaldehyde]} | poly{thiophene-2,5-diyl[(E)-2-cyanoethene-1,2-diyl]-1,3-phenylene[(E)-1-cyanoethene-1,2-diyl]thiophene-2,5-diyl[(E)-ethene-1,2-diyl]-1,4-phenylene(ethylimino)methylene-1,2-phenylenemethylene(ethylimino)-1,4-phenylene[(E)-ethene-1,2-diyl]} |  | Polysulfides, Polyimines |  | *C=C(C#N)c1cccc(C(C#N)=Cc2ccc(C=Cc3ccc(N(CC)Cc4ccccc4CN(CC)c4ccc(C=Cc5ccc(*)s5)cc4)cc3)s2)c1 | [*]C=C(C#N)c1cccc(C(C#N)=Cc2ccc(C=Cc3ccc(N(CC)Cc4ccccc4CN(CC)c4ccc(C=Cc5ccc([*])s5)cc4)cc3)s2)c1 | known | [10 empty] | 451 | 607
R1006706 |  |  | P382200 | poly{[N,N'-(trans-cyclohexane-1,2-diyl)-2,2'-dicyanodiacetamide]-alt-[5,5'-(1,3-phenylenebis{methylene(ethylimino)-4,1-phenylene[(E)-ethene-2,1-diyl]})dithiophene-2-carbaldehyde]} | poly{thiophene-2,5-diyl[(E)-2-cyano-3-oxoprop-1-ene-1,3-diyl]iminocyclohexane-1,2-diylimino[(E)-2-cyano-1-oxoprop-2-ene-1,3-diyl]thiophene-2,5-diyl[(E)-ethene-1,2-diyl]-1,4-phenylenephenylimino-1,4-phenylenephenylimino-1,4-phenylene[(E)-ethene-1,2-diyl]} |  | Polysulfides, Polyamides/thioamides, Polyimines |  | *C=C(C#N)C(=O)NC1CCCCC1NC(=O)C(C#N)=Cc1ccc(C=Cc2ccc(N(c3ccccc3)c3ccc(N(c4ccccc4)c4ccc(C=Cc5ccc(*)s5)cc4)cc3)cc2)s1 | [*]C=C(C#N)C(=O)NC1CCCCC1NC(=O)C(C#N)=Cc1ccc(C=Cc2ccc(N(c3ccccc3)c3ccc(N(c4ccccc4)c4ccc(C=Cc5ccc([*])s5)cc4)cc3)cc2)s1 | known | [11 empty] | 628
R1006707 |  |  | P382201 | poly{(m-phenylenediacetonitrile)-alt-[5,5'-(1,4-phenylenebis{(phenylimino)-4,1-phenylene[(E)-ethene-2,1-diyl]})dithiophene-2-carbaldehyde]} | poly{thiophene-2,5-diyl[(E)-2-cyanoethene-1,2-diyl]-1,3-phenylene[(E)-1-cyanoethene-1,2-diyl]thiophene-2,5-diyl[(E)-ethene-1,2-diyl]-1,4-phenylene(phenylimino)-1,4-phenylene(phenylimino)-1,4-phenylene[(E)-ethene-1,2-diyl]} |  | Polysulfides, Polyimines |  | *C=C(C#N)c1cccc(C(C#N)=Cc2ccc(C=Cc3ccc(N(c4ccccc4)c4ccc(N(c5ccccc5)c5ccc(C=Cc6ccc(*)s6)cc5)cc4)cc3)s2)c1 | [*]C=C(C#N)c1cccc(C(C#N)=Cc2ccc(C=Cc3ccc(N(c4ccccc4)c4ccc(N(c5ccccc5)c5ccc(C=Cc6ccc([*])s6)cc5)cc4)cc3)s2)c1 | known | [11 empty] | 553
R1006708 |  |  | P382202 | poly{[N,N'-(1,3-phenyleme)-2,2'-dicyanodiacetamide]-alt-[5,5'-(1,4-phenylenebis{(phenylimino)-4,1-phenylene[(E)-ethene-2,1-diyl]})dithiophene-2-carbaldehyde]} | poly{thiophene-2,5-diyl[(E)-2-cyano-3-oxoprop-1-ene-1,3-diyl]imino-1,3-phenyleneimino[(E)-2-cyano-1-oxoprop-2-ene-1,3-diyl]thiophene-2,5-diyl[(E)-ethene-1,2-diyl]-1,4-phenylene(phenylimino)-1,4-phenylene(phenylimino)-1,4-phenylene[(E)-ethene-1,2-diyl]} |  | Polysulfides, Polyamides/thioamides, Polyimines |  | *C=C(C#N)C(=O)Nc1cccc(NC(=O)C(C#N)=Cc2ccc(C=Cc3ccc(N(c4ccccc4)c4ccc(N(c5ccccc5)c5ccc(C=Cc6ccc(*)s6)cc5)cc4)cc3)s2)c1 | [*]C=C(C#N)C(=O)Nc1cccc(NC(=O)C(C#N)=Cc2ccc(C=Cc3ccc(N(c4ccccc4)c4ccc(N(c5ccccc5)c5ccc(C=Cc6ccc([*])s6)cc5)cc4)cc3)s2)c1 | known | [11 empty] | 547
R1006709 |  |  | P382203 | poly{(sulfonyldiacetonitrile)-alt-[5,5'-(1,2-phenylenebis{methylene(ethylimino)-4,1-phenylene[(E)-ethene-2,1-diyl]})dithiophene-2-carbaldehyde]} | poly{thiophene-2,5-diyl[(E)-2-cyanoethene-1,2-diyl]sulfonyl[(E)-1-cyanoethene-1,2-diyl]thiophene-2,5-diyl[(E)-ethene-1,2-diyl]-1,4-phenylene(ethylimino)methylene-1,2-phenylenemethylene(ethylimino)-1,4-phenylene[(E)-ethene-1,2-diyl]} |  | Polysulfides, Polyimines, Polysulfones/sulfoxides/sufonates/sulfoamides |  | *C=Cc1ccc(N(CC)Cc2ccccc2CN(CC)c2ccc(C=Cc3ccc(C=C(C#N)S(=O)(=O)C(C#N)=Cc4ccc(*)s4)s3)cc2)cc1 | [*]C=Cc1ccc(N(CC)Cc2ccccc2CN(CC)c2ccc(C=Cc3ccc(C=C(C#N)S(=O)(=O)C(C#N)=Cc4ccc([*])s4)s3)cc2)cc1 | known | [10 empty] | 451 | 542
R1006710 | 73 |  | P382204 | poly{[N,N'-(4,4'-dihydroxybiphenyl-3,3'-diyl)-2,2'-dicyanodiacetamide]-alt-[5,5'-(1,4-phenylenebis{(phenylimino)-4,1-phenylene[(E)-ethene-2,1-diyl]})dithiophene-2-carbaldehyde]} | poly{thiophene-2,5-diyl[(E)-2-cyano-3-oxoprop-1-ene-1,3-diyl]imino(4,4'-dihydroxybiphenyl-3,3'-diyl)imino[(E)-2-cyano-1-oxoprop-2-ene-1,3-diyl]thiophene-2,5-diyl[(E)-ethene-1,2-diyl]-1,4-phenylene(phenylimino)-1,4-phenylene(phenylimino)-1,4-phenylene[(E)-ethene-1,2-diyl]} |  | Polysulfides, Polyamides/thioamides, Polyimines |  | *C=C(C#N)C(=O)Nc1cc(-c2ccc(O)c(NC(=O)C(C#N)=Cc3ccc(C=Cc4ccc(N(c5ccccc5)c5ccc(N(c6ccccc6)c6ccc(C=Cc7ccc(*)s7)cc6)cc5)cc4)s3)c2)ccc1O | [*]C=C(C#N)C(=O)Nc1cc(-c2ccc(O)c(NC(=O)C(C#N)=Cc3ccc(C=Cc4ccc(N(c5ccccc5)c5ccc(N(c6ccccc6)c6ccc(C=Cc7ccc([*])s7)cc6)cc5)cc4)s3)c2)ccc1O | known | [11 empty] | 567 | [11 empty] | 3.0976 | [8 empty] | 1.76
R1006711 |  |  | P382205 | poly[(1,2-dibromo-1-phenylethane)-alt-(sodium disulfide)] | poly[disulfanediyl(1-phenylethylene)] |  | Polysulfides |  | *CC(SS*)c1ccccc1 | [*]CC(SS[*])c1ccccc1 | known | [10 empty] | 277.8
R1006712 |  |  | P382206 | poly[2,5-di(2-thienyl)pyrrole] | poly(pyrrole-2,5-diyl-2,2'-bithiophene-5,5'-diyl) |  | Polysulfides, Polyimines |  | *c1ccc(-c2ccc(-c3ccc(*)s3)s2)[nH]1 | [*]c1ccc(-c2ccc(-c3ccc([*])s3)s2)[nH]1 | known | 2.182
R1006713 |  |  | P382207 | poly((p-phenylenediamine)-alt-{4,4'-[3,4-diphenylthiophene-2,5-diylbis(4,1-phenylene)]diacetic acid}) | poly[(3,4-diphenylthiophene-2,5-diyl)-1,4-phenylene(2-oxoethylene)imino-1,4-phenyleneimino(1-oxoethylene)-1,4-phenylene] |  | Polysulfides, Polyamides/thioamides |  | *c1ccc(CC(=O)Nc2ccc(NC(=O)Cc3ccc(-c4sc(*)c(-c5ccccc5)c4-c4ccccc4)cc3)cc2)cc1 | [*]c1ccc(CC(=O)Nc2ccc(NC(=O)Cc3ccc(-c4sc([*])c(-c5ccccc5)c4-c4ccccc4)cc3)cc2)cc1 | known | [10 empty] | 524 | 701
R1006714 |  |  | P382208 | poly((m-phenylenediamine)-alt-{4,4'-[3,4-diphenylthiophene-2,5-diylbis(4,1-phenylene)]diacetic acid}) | poly[(3,4-diphenylthiophene-2,5-diyl)-1,3-phenylene(2-oxoethylene)imino-1,4-phenyleneimino(1-oxoethylene)-1,4-phenylene] |  | Polysulfides, Polyamides/thioamides |  | *c1ccc(CC(=O)Nc2cccc(NC(=O)Cc3ccc(-c4sc(*)c(-c5ccccc5)c4-c4ccccc4)cc3)c2)cc1 | [*]c1ccc(CC(=O)Nc2cccc(NC(=O)Cc3ccc(-c4sc([*])c(-c5ccccc5)c4-c4ccccc4)cc3)c2)cc1 | known | [10 empty] | 501 | 712
R1006715 |  |  | P382209 | poly(benzidine-alt-{4,4'-[3,4-diphenylthiophene-2,5-diylbis(4,1-phenylene)]diacetic acid}) | poly[(3,4-diphenylthiophene-2,5-diyl)-1,4-phenylene(2-oxoethylene)iminobiphenyl-4,4'-diylimino(1-oxoethylene)-1,4-phenylene] |  | Polysulfides, Polyamides/thioamides |  | *c1ccc(CC(=O)Nc2ccc(-c3ccc(NC(=O)Cc4ccc(-c5sc(*)c(-c6ccccc6)c5-c5ccccc5)cc4)cc3)cc2)cc1 | [*]c1ccc(CC(=O)Nc2ccc(-c3ccc(NC(=O)Cc4ccc(-c5sc([*])c(-c6ccccc6)c5-c5ccccc5)cc4)cc3)cc2)cc1 | known | [10 empty] | 545 | 689
R1006716 |  |  | P382210 | poly((4,4'-methylenedianiline)-alt-{4,4'-[3,4-diphenylthiophene-2,5-diylbis(4,1-phenylene)]diacetic acid}) | poly[(3,4-diphenylthiophene-2,5-diyl)-1,4-phenylene(2-oxoethylene)imino-1,4-phenylenemethylene-1,4-phenyleneimino(1-oxoethylene)-1,4-phenylene] |  | Polysulfides, Polyamides/thioamides |  | *c1ccc(CC(=O)Nc2ccc(Cc3ccc(NC(=O)Cc4ccc(-c5sc(*)c(-c6ccccc6)c5-c5ccccc5)cc4)cc3)cc2)cc1 | [*]c1ccc(CC(=O)Nc2ccc(Cc3ccc(NC(=O)Cc4ccc(-c5sc([*])c(-c6ccccc6)c5-c5ccccc5)cc4)cc3)cc2)cc1 | known | [10 empty] | 500 | 679
R1006717 |  |  | P382211 | poly((4,4'-sulfonyldianiline)-alt-{4,4'-[3,4-diphenylthiophene-2,5-diylbis(4,1-phenylene)]diacetic acid}) | poly[(3,4-diphenylthiophene-2,5-diyl)-1,4-phenylene(2-oxoethylene)imino-1,4-phenylenesulfonyl-1,4-phenyleneimino(1-oxoethylene)-1,4-phenylene] |  | Polysulfides, Polyamides/thioamides, Polysulfones/sulfoxides/sufonates/sulfoamides |  | *c1ccc(CC(=O)Nc2ccc(S(=O)(=O)c3ccc(NC(=O)Cc4ccc(-c5sc(*)c(-c6ccccc6)c5-c5ccccc5)cc4)cc3)cc2)cc1 | [*]c1ccc(CC(=O)Nc2ccc(S(=O)(=O)c3ccc(NC(=O)Cc4ccc(-c5sc([*])c(-c6ccccc6)c5-c5ccccc5)cc4)cc3)cc2)cc1 | known | [10 empty] | 525 | 690
R1006718 |  |  | P382212 | poly((naphthalene-1,5-diamine)-alt-{4,4'-[3,4-diphenylthiophene-2,5-diylbis(4,1-phenylene)]diacetic acid}) | poly[(3,4-diphenylthiophene-2,5-diyl)-1,4-phenylene(2-oxoethylene)iminonaphthalene-1,5-diylimino(1-oxoethylene)-1,4-phenylene] |  | Polysulfides, Polyamides/thioamides |  | *c1ccc(CC(=O)Nc2cccc3c(NC(=O)Cc4ccc(-c5sc(*)c(-c6ccccc6)c5-c5ccccc5)cc4)cccc23)cc1 | [*]c1ccc(CC(=O)Nc2cccc3c(NC(=O)Cc4ccc(-c5sc([*])c(-c6ccccc6)c5-c5ccccc5)cc4)cccc23)cc1 | known | [10 empty] | 528 | 717
R1006719 |  |  | P382213 | poly([4,4'-(3,4-diphenylthiophene-2,5-diyl)dianiline]-alt-{4,4'-[3,4-diphenylthiophene-2,5-diylbis(4,1-phenylene)]diacetic acid}) | poly[(3,4-diphenylthiophene-2,5-diyl)-1,4-phenyleneimino(1-oxoethylene)-1,4-phenylene(3,4-diphenylthiophene-2,5-diyl)-1,4-phenylene(2-oxoethylene)imino-1,4-phenylene] |  | Polysulfides, Polyamides/thioamides |  | *c1ccc(NC(=O)Cc2ccc(-c3sc(-c4ccc(CC(=O)Nc5ccc(-c6sc(*)c(-c7ccccc7)c6-c6ccccc6)cc5)cc4)c(-c4ccccc4)c3-c3ccccc3)cc2)cc1 | [*]c1ccc(NC(=O)Cc2ccc(-c3sc(-c4ccc(CC(=O)Nc5ccc(-c6sc([*])c(-c7ccccc7)c6-c6ccccc6)cc5)cc4)c(-c4ccccc4)c3-c3ccccc3)cc2)cc1 | known | [11 empty] | 729
R1006720 |  |  | P382215 | poly[(4,4'-dibromobiphenyl)-alt-(sodium sulfide)] | poly(sulfanediylbiphenyl-4,4'-diyl) |  | Polysulfides |  | *Sc1ccc(-c2ccc(*)cc2)cc1 | [*]Sc1ccc(-c2ccc([*])cc2)cc1 | known | [9 empty] | 706
R1006721 |  |  | P382216 | poly(3beta-cholesteryl thiophene-3-acetate) | poly(3-{[(cholesteryloxy)carbonyl]methyl}thiophene-2,5-diyl) |  | Polysulfides |  | *c1cc(CC(=O)OC2CCC3(C)C(=CCC4C3CCC3(C)C(C(C)CCCC(C)C)CCC43)C2)c(*)s1 | [*]c1cc(CC(=O)OC2CCC3(C)C(=CCC4C3CCC3(C)C(C(C)CCCC(C)C)CCC43)C2)c([*])s1 | known
R1006722 |  |  | P382223 | poly(3-{[(10-{[4'-({4-[(2-fluorooctyl)oxy]benzoyl}oxy)biphenyl-4-yl]oxy}decyl)oxy]carbonyl}thiophene) | poly(3-{[(10-{[4'-({4-[(2-fluorooctyl)oxy]benzoyl}oxy)biphenyl-4-yl]oxy}decyl)oxy]carbonyl}thiophene-2,5-diyl) |  | Polysulfides |  | *c1cc(C(=O)OCCCCCCCCCCOc2ccc(-c3ccc(OC(=O)c4ccc(OCC(F)CCCCCC)cc4)cc3)cc2)c(*)s1 | [*]c1cc(C(=O)OCCCCCCCCCCOc2ccc(-c3ccc(OC(=O)c4ccc(OCC(F)CCCCCC)cc4)cc3)cc2)c([*])s1 | known
R1006723 |  |  | P382224 | poly(3-{[(10-{[4'-({4-[(2-fluorooctyl)oxy]benzoyl}oxy)biphenyl-4-yl]oxy}decyl)oxy]carbonyl}methyl)thiophene) | poly[3-{[(10-{[4'-({4-[(2-fluorooctyl)oxy]benzoyl}oxy)biphenyl-4-yl]oxy}decyl)oxy]carbonyl}methyl)thiophene-2,5-diyl] |  | Polysulfides |  | *c1cc(CC(=O)OCCCCCCCCCCOc2ccc(-c3ccc(OC(=O)c4ccc(OCC(F)CCCCCC)cc4)cc3)cc2)c(*)s1 | [*]c1cc(CC(=O)OCCCCCCCCCCOc2ccc(-c3ccc(OC(=O)c4ccc(OCC(F)CCCCCC)cc4)cc3)cc2)c([*])s1 | known
R1006724 |  |  | P382225 | poly{3-[({[10-({4'-[(2-fluorooctyl)oxy]biphenyl-4-yl}oxy)decyl]oxy}carbonyl)methyl]thiophene} | poly{3-[({[10-({4'-[(2-fluorooctyl)oxy]biphenyl-4-yl}oxy)decyl]oxy}carbonyl)methyl]thiophene-2,5-diyl} |  | Polysulfides |  | *c1cc(CC(=O)OCCCCCCCCCCOc2ccc(-c3ccc(OCC(F)CCCCCC)cc3)cc2)c(*)s1 | [*]c1cc(CC(=O)OCCCCCCCCCCOc2ccc(-c3ccc(OCC(F)CCCCCC)cc3)cc2)c([*])s1 | known
R1006725 |  |  | P382226 |  | poly[sulfanediyl-1,4-phenylenesulfanediyl-1,4-phenylenesulfanediyl-1,4-phenylene(oxophenyl-lambda5-phosphanediyl)-1,4-phenylene] |  | Polysulfides |  | *Sc1ccc(Sc2ccc(Sc3ccc(P(=O)(c4ccccc4)c4ccc(*)cc4)cc3)cc2)cc1 | [*]Sc1ccc(Sc2ccc(Sc3ccc(P(=O)(c4ccccc4)c4ccc([*])cc4)cc3)cc2)cc1 | known | [10 empty] | 448
R1006726 |  |  | P382227 | poly[3-(4-{[4-(acetyloxy)-3,5-di-tert-butylphenyl](3,5-di-tert-butyl-4-oxocyclohexa-2,5-diene-1-ylidene)methyl}phenyl)thiophene] | poly[3-(4-{[4-(acetyloxy)-3,5-di-tert-butylphenyl](3,5-di-tert-butyl-4-oxocyclohexa-2,5-dien-1-ylidene)methyl}phenyl)thiophene-2,5-diyl] |  | Polysulfides |  | *c1cc(-c2ccc(C(=C3C=C(C(C)(C)C)C(=O)C(C(C)(C)C)=C3)c3cc(C(C)(C)C)c(OC(C)=O)c(C(C)(C)C)c3)cc2)c(*)s1 | [*]c1cc(-c2ccc(C(=C3C=C(C(C)(C)C)C(=O)C(C(C)(C)C)=C3)c3cc(C(C)(C)C)c(OC(C)=O)c(C(C)(C)C)c3)cc2)c([*])s1 | known | [11 empty] | 733
R1006727 |  |  | P382228 |  | poly{3-[4-[[4-hydroxy-3,5-bis(tert-butyl)phenyl][4-oxo-3,5-bis(tert-butyl)cyclohexa-2,5-dien-1-ylidene]methyl]phenyl]thiophene-2,5-diyl} | deacetylated poly(3-{4-[(3,5-di-tert-butyl-4-acetoxyphenyl)(3,5-di-tert-butyl-4-oxocyclohexa-2,5-diene-1-ylidene)methyl]phenyl}thiophene) | Polysulfides |  | *c1cc(-c2ccc(C(=C3C=C(C(C)(C)C)C(=O)C(C(C)(C)C)=C3)c3cc(C(C)(C)C)c(O)c(C(C)(C)C)c3)cc2)c(*)s1 | [*]c1cc(-c2ccc(C(=C3C=C(C(C)(C)C)C(=O)C(C(C)(C)C)=C3)c3cc(C(C)(C)C)c(O)c(C(C)(C)C)c3)cc2)c([*])s1 | known | [10 empty] | 260.4 | 676
R1006728 |  |  | P382233 | poly[N-phenyl-4-(methylsulfinyl)aniline] | poly(sulfanediyl-1,4-phenyleneimino-1,4-phenylene) |  | Polysulfides, Polyimines |  | *Sc1ccc(Nc2ccc(*)cc2)cc1 | [*]Sc1ccc(Nc2ccc([*])cc2)cc1 | known | [10 empty] | 418 | 633
R1006729 |  |  | P382234 | poly[N-(4-anilinoanilino)phenyl-4-(methylsulfinyl)aniline] | poly(sulfanediyl-1,4-phenyleneimino-1,4-phenyleneimino-1,4-phenyleneimino-1,4-phenylene) |  | Polysulfides, Polyimines |  | *Sc1ccc(Nc2ccc(Nc3ccc(Nc4ccc(*)cc4)cc3)cc2)cc1 | [*]Sc1ccc(Nc2ccc(Nc3ccc(Nc4ccc([*])cc4)cc3)cc2)cc1 | known | 3.2757
R1006730 |  |  | P382235 | poly{N-[4-(4-anilinoanilino)anilino]phenyl-4-(methylsulfinyl)aniline} | poly(sulfanediyl-1,4-phenyleneimino-1,4-phenyleneimino-1,4-phenyleneimino-1,4-phenyleneimino-1,4-phenylene) |  | Polysulfides, Polyimines |  | *Sc1ccc(Nc2ccc(Nc3ccc(Nc4ccc(Nc5ccc(*)cc5)cc4)cc3)cc2)cc1 | [*]Sc1ccc(Nc2ccc(Nc3ccc(Nc4ccc(Nc5ccc([*])cc5)cc4)cc3)cc2)cc1 | known
R1006731 |  |  | P382236 | poly[N-(methylsulfinyl)-4-(phenylsulfinyl)aniline] | poly(sulfanediyl-1,4-phenylenesulfanediyl-1,4-phenyleneimino-1,4-phenylene) |  | Polysulfides, Polyimines |  | *Sc1ccc(Sc2ccc(Nc3ccc(*)cc3)cc2)cc1 | [*]Sc1ccc(Sc2ccc(Nc3ccc([*])cc3)cc2)cc1 | known
R1006732 |  |  | P382237 | poly{[4-(methyloctylamino)benzaldehyde]-alt-thiophene} | poly(thiophene-2,5-diyl{[4-(methyloctylamino)phenyl]methanylylidene}(2,5-dihydrothiophene-2,5-diylidene){[4-(methyloctylamino)phenyl]methanylylidene) |  | Polysulfides |  | *C(c1ccc(N(C)CCCCCCCC)cc1)=c1ccc(=C(c2ccc(N(C)CCCCCCCC)cc2)c2ccc(*)s2)s1 | [*]C(c1ccc(N(C)CCCCCCCC)cc1)=c1ccc(=C(c2ccc(N(C)CCCCCCCC)cc2)c2ccc([*])s2)s1 | known
R1006733 | 720 |  | P382238 | poly[(9,9-dioctylfluorene)-co-(2,1,3-benzothiadiazole)] | poly[2,1,3-benzothiadiazole-4,7-diyl(9,9-dioctylfluorene-2,7-diyl)] |  | Polysulfides, Polyimines |  | *c1ccc2c(c1)C(CCCCCCCC)(CCCCCCCC)c1cc(-c3ccc(*)c4nsnc34)ccc1-2 | [*]c1ccc2c(c1)C(CCCCCCCC)(CCCCCCCC)c1cc(-c3ccc([*])c4nsnc34)ccc1-2 | known | [23 empty] | 3.24 | [8 empty] | 1.8
R1006734 |  |  | P382239 | poly(ethyl thiophen-3-ylacetate) | poly[3-(carboxymethyl)thiophene-2,5-diyl] |  | Polysulfides |  | *c1cc(CC(=O)O)c(*)s1 | [*]c1cc(CC(=O)O)c([*])s1 | known | 2.6702
R1006735 |  |  | P382240 | poly[(2,5-diaminothiophene-3,4-dicarbonitrile)-alt-terephthaldehyde] | poly[(3,4-dicyanothiophene-2,5-diyl)nitrilomethanylylidene-1,4-phenylenemethanylylidenenitrilo] |  | Polysulfides, Polyimines |  | *N=Cc1ccc(C=Nc2sc(*)c(C#N)c2C#N)cc1 | [*]N=Cc1ccc(C=Nc2sc([*])c(C#N)c2C#N)cc1 | known | 1.5066
R1006736 |  |  | P382241 | poly[4-(6-aminohexyl)-4H-cyclopenta[2,1-b:3,4-b']dithiophene] poly[6-(4H-cyclopenta[2,1-b:3,4-b']dithiophene-4-yl)hexanamine] | poly[4-(6-aminohexyl)-4H-cyclopenta[2,1-b:3,4-b']dithiophene-2,6-diyl] |  | Polysulfides |  | *c1cc2c(s1)-c1sc(*)cc1C2CCCCCCN | [*]c1cc2c(s1)-c1sc([*])cc1C2CCCCCCN | known | 2.6725 |  |  |  | 1.3223
R1006737 |  |  | P382244 |  | poly[(3',3'',4''',4''''-tetrahexyl-2,2':5',2'':5'',2''':5''',2'''':5'''',2'''''-sexithiophene-5,5'''''-diyl)ethylene] |  | Polysulfides |  | *CCc1ccc(-c2sc(-c3sc(-c4cc(CCCCCC)c(-c5cc(CCCCCC)c(-c6ccc(*)s6)s5)s4)cc3CCCCCC)cc2CCCCCC)s1 | [*]CCc1ccc(-c2sc(-c3sc(-c4cc(CCCCCC)c(-c5cc(CCCCCC)c(-c6ccc([*])s6)s5)s4)cc3CCCCCC)cc2CCCCCC)s1 | known
R1006738 |  |  | P382253 | poly({1,4-bis[5-bromo-3-(butylsulfanyl)-2-thienyl]benzene}-alt-(1,3-dibromobenzene)) | poly{[3-(butylsulfanyl)thiophene-2,5-diyl]-1,4-phenylene[4-(butylsulfanyl)thiophene-2,5-diyl]-1,4-phenylene} |  | Polysulfides |  | *c1ccc(-c2sc(-c3ccc(-c4cc(SCCCC)c(*)s4)cc3)cc2SCCCC)cc1 | [*]c1ccc(-c2sc(-c3ccc(-c4cc(SCCCC)c([*])s4)cc3)cc2SCCCC)cc1 | known | [10 empty] | 299.4
R1006739 |  |  | P382254 | poly({1,4-bis[5-bromo-3-(octylsulfanyl)-2-thienyl]benzene}-alt-(1,3-dibromobenzene)) | poly{[3-(octylsulfanyl)thiophene-2,5-diyl]-1,4-phenylene[4-(octylsulfanyl)thiophene-2,5-diyl]-1,4-phenylene} |  | Polysulfides |  | *c1ccc(-c2sc(-c3ccc(-c4cc(SCCCCCCCC)c(*)s4)cc3)cc2SCCCCCCCC)cc1 | [*]c1ccc(-c2sc(-c3ccc(-c4cc(SCCCCCCCC)c([*])s4)cc3)cc2SCCCCCCCC)cc1 | known | [10 empty] | 234.2
R1006740 |  |  | P382255 | poly({1,4-bis[5-bromo-3-(dodecylsulfanyl)-2-thienyl]benzene}-alt-(1,3-dibromobenzene)) | poly{[3-(dodecylsulfanyl)thiophene-2,5-diyl]-1,4-phenylene[4-(dodecylsulfanyl)thiophene-2,5-diyl]-1,4-phenylene} |  | Polysulfides |  | *c1ccc(-c2sc(-c3ccc(-c4cc(SCCCCCCCCCCCC)c(*)s4)cc3)cc2SCCCCCCCCCCCC)cc1 | [*]c1ccc(-c2sc(-c3ccc(-c4cc(SCCCCCCCCCCCC)c([*])s4)cc3)cc2SCCCCCCCCCCCC)cc1 | known
R1006741 |  |  | P382256 | poly{1,4-bis[3-(butylsulfanyl)-2-thienyl]benzene} | poly{[4,4'-bis(butylsulfanyl)[2,2'-bithiophene]-5,5'-diyl]-1,4-phenylene} |  | Polysulfides |  | *c1ccc(-c2sc(-c3cc(SCCCC)c(*)s3)cc2SCCCC)cc1 | [*]c1ccc(-c2sc(-c3cc(SCCCC)c([*])s3)cc2SCCCC)cc1 | known | 2.4731 | [9 empty] | 402
R1006742 |  |  | P382257 | poly{1,4-bis[3-(octylsulfanyl)-2-thienyl]benzene} | poly[4,4'-bis(octylsulfanyl)-2,2'-bithiophene-5,5'-diyl-1,4-phenylene] |  | Polysulfides |  | *c1ccc(-c2sc(-c3cc(SCCCCCCCC)c(*)s3)cc2SCCCCCCCC)cc1 | [*]c1ccc(-c2sc(-c3cc(SCCCCCCCC)c([*])s3)cc2SCCCCCCCC)cc1 | known | 2.4336 | [9 empty] | 328.3
R1006743 |  |  | P382258 | poly{1,4-bis[3-(octylsulfanyl)-2-thienyl]benzene} | poly[4,4'-bis(dodecylsulfanyl)-2,2'-bithiophene-5,5'-diyl-1,4-phenylene] |  | Polysulfides |  | *c1ccc(-c2sc(-c3cc(SCCCCCCCCCCCC)c(*)s3)cc2SCCCCCCCCCCCC)cc1 | [*]c1ccc(-c2sc(-c3cc(SCCCCCCCCCCCC)c([*])s3)cc2SCCCCCCCCCCCC)cc1 | known | [10 empty] | 338.4
R1006744 |  |  | P382259 | poly{[1,4-bis(5-bromo-3-butyl-2-thienyl)benzene]-alt-(1,3-dibromobenzene)} | poly[(3-butylthiophene-2,5-diyl)-1,4-phenylene(4-butylthiophene-2,5-diyl)-1,4-phenylene] |  | Polysulfides |  | *c1ccc(-c2sc(-c3ccc(-c4cc(CCCC)c(*)s4)cc3)cc2CCCC)cc1 | [*]c1ccc(-c2sc(-c3ccc(-c4cc(CCCC)c([*])s4)cc3)cc2CCCC)cc1 | known | [10 empty] | 331.3
R1006745 |  |  | P382260 | poly{[1,4-bis(5-bromo-3-octyl-2-thienyl)benzene]-alt-(1,3-dibromobenzene)} | poly[(3-octylthiophene-2,5-diyl)-1,4-phenylene(4-octylthiophene-2,5-diyl)-1,4-phenylene] |  | Polysulfides |  | *c1ccc(-c2sc(-c3ccc(-c4cc(CCCCCCCC)c(*)s4)cc3)cc2CCCCCCCC)cc1 | [*]c1ccc(-c2sc(-c3ccc(-c4cc(CCCCCCCC)c([*])s4)cc3)cc2CCCCCCCC)cc1 | known | [10 empty] | 269
R1006746 |  |  | P382261 | poly{[1,4-bis(5-bromo-3-dodecyl-2-thienyl)benzene]-alt-(1,3-dibromobenzene)} | poly[(3-dodecylthiophene-2,5-diyl)-1,4-phenylene(4-dodecylthiophene-2,5-diyl)-1,4-phenylene] |  | Polysulfides |  | *c1ccc(-c2sc(-c3ccc(-c4cc(CCCCCCCCCCCC)c(*)s4)cc3)cc2CCCCCCCCCCCC)cc1 | [*]c1ccc(-c2sc(-c3ccc(-c4cc(CCCCCCCCCCCC)c([*])s4)cc3)cc2CCCCCCCCCCCC)cc1 | known | [10 empty] | 253.8
R1006747 |  |  | P382262 |  | poly[3-(4-octylphenyl)-2,2'-bithiophene-5,5'-diyl] |  | Polysulfides |  | *c1ccc(-c2cc(-c3ccc(CCCCCCCC)cc3)c(*)s2)s1 | [*]c1ccc(-c2cc(-c3ccc(CCCCCCCC)cc3)c([*])s2)s1 | known | 1.5651
R1006748 |  |  | P382263 |  | poly(3-dodecyl-4'-{[2-(2-methoxyethoxy)ethoxy]methyl}-2,2'-bithiophene-5,5'-diyl) |  | Polysulfides |  | *c1cc(COCCOCCOC)c(-c2cc(CCCCCCCCCCCC)c(*)s2)s1 | [*]c1cc(COCCOCCOC)c(-c2cc(CCCCCCCCCCCC)c([*])s2)s1 | known | 1.7176
R1006749 |  |  | P382264 | poly{[2,2'-bis(5-bromo-2-thienyl)-1,1'-binaphthalene]-alt-[2,2'-bis(5-chlorozinc-2-thienyl)-1,1'-binaphthalene]} | poly[(2,2'-bithiophene-5,5'-diyl)(1,1'-binaphthalene-2,2'-diyl)] |  | Polysulfides |  | *c1ccc(-c2ccc(-c3ccc4ccccc4c3-c3c(*)ccc4ccccc34)s2)s1 | [*]c1ccc(-c2ccc(-c3ccc4ccccc4c3-c3c([*])ccc4ccccc34)s2)s1 | known
R1006750 |  |  | P382265 | poly[4,4-bi(cyclopenta[2,1-b:3,4-b']dithiophene-4-ylidene)] | poly[4-(cyclopenta[2,1-b:3,4-b']dithiophen-4-ylidene)cyclopenta[2,1-b:3,4-b']dithiophene-2,6-diyl] | poly[(delta)4,4'-dicyclopenta[2,1-b:3,4-b']dithiophene] poly[4,4-bi(cyclopenta[2,1-b:3,4-b']dithiophene-4-ylidene)-2,6-diyl] | Polysulfides |  | *c1cc2c(s1)-c1sc(*)cc1C2=C1c2ccsc2-c2sccc21 | [*]c1cc2c(s1)-c1sc([*])cc1C2=C1c2ccsc2-c2sccc21 | known | 1.3371
R1006751 |  |  | P382266 | poly[3-(hexylsulfanyl)thiophene] | poly[3-(hexylsulfanyl)thiophene-2,5-diyl] |  | Polysulfides |  | *c1cc(SCCCCCC)c(*)s1 | [*]c1cc(SCCCCCC)c([*])s1 | known | 1.6201 | [9 empty] | 305
R1006752 |  |  | P382267 | poly[3-(dodecylsulfanyl)thiophene] | poly[3-(dodecylsulfanyl)thiophene-2,5-diyl] |  | Polysulfides |  | *c1cc(SCCCCCCCCCCCC)c(*)s1 | [*]c1cc(SCCCCCCCCCCCC)c([*])s1 | known | 1.5021 | [9 empty] | 306
R1006753 |  |  | P382268 | poly(2-nonylthieno[3,4-d][1,3]thiazole) | poly(2-nonylthieno[3,4-d][1,3]thiazole-4,6-diyl) |  | Polysulfides, Polyimines |  | *c1sc(*)c2sc(CCCCCCCCC)nc12 | [*]c1sc([*])c2sc(CCCCCCCCC)nc12 | known | 3.6098
R1006754 |  |  | P382271 | poly(2,3-ditridecylthieno[3,4-b]pyrazine) | poly(2,3-ditridecylthieno[3,4-b]pyrazine-2,9-diyl) |  | Polysulfides, Polyimines |  | *c1sc(*)c2nc(CCCCCCCCCCCCC)c(CCCCCCCCCCCCC)nc12 | [*]c1sc([*])c2nc(CCCCCCCCCCCCC)c(CCCCCCCCCCCCC)nc12 | known
R1006755 |  |  | P382276 | poly(cyclopenta[2,1-b:3,4-b']dithiophen-4-one) | poly(4-oxocyclopenta[2,1-b:3,4-b']dithiophene-2,6-diyl) |  | Polysulfides, Polyketones/thioketones |  | *c1cc2c(s1)-c1sc(*)cc1C2=O | [*]c1cc2c(s1)-c1sc([*])cc1C2=O | known | 1.4351
R1006756 |  |  | P382277 | poly[3-(hexyloxy)-4-methylthiophene] | poly[3-(hexyloxy)-4-methylthiophene-2,5-diyl] |  | Polysulfides |  | *c1sc(*)c(OCCCCCC)c1C | [*]c1sc([*])c(OCCCCCC)c1C | known | 3.4475
R1006757 |  |  | P382278 | poly[3-(decyloxy)-4-methylthiophene] | poly[3-(decyloxy)-4-methylthiophene-2,5-diyl] |  | Polysulfides |  | *c1sc(*)c(OCCCCCCCCCC)c1C | [*]c1sc([*])c(OCCCCCCCCCC)c1C | known
R1006758 |  |  | P382279 | poly[3-(dodecyloxy)-4-methylthiophene] | poly[3-(dodecyloxy)-4-methylthiophene-2,5-diyl] |  | Polysulfides |  | *c1sc(*)c(OCCCCCCCCCCCC)c1C | [*]c1sc([*])c(OCCCCCCCCCCCC)c1C | known
R1006759 |  |  | P382280 | poly[3-methyl-4-(tetradecyloxy)thiophene] | poly[3-methyl-4-(tetradecyloxy)thiophene-2,5-diyl] |  | Polysulfides |  | *c1sc(*)c(OCCCCCCCCCCCCCC)c1C | [*]c1sc([*])c(OCCCCCCCCCCCCCC)c1C | known
R1006760 |  |  | P382281 | poly[3-(hexadecyloxy)-4-methylthiophene] | poly[3-(hexadecyloxy)-4-methylthiophene-2,5-diyl] |  | Polysulfides |  | *c1sc(*)c(OCCCCCCCCCCCCCCCC)c1C | [*]c1sc([*])c(OCCCCCCCCCCCCCCCC)c1C | known | 3.676
R1006761 |  |  | P382282 | poly[3-(icosyloxy)-4-methylthiophene] | poly[3-(icosyloxy)-4-methylthiophene-2,5-diyl] |  | Polysulfides |  | *c1sc(*)c(OCCCCCCCCCCCCCCCCCCCC)c1C | [*]c1sc([*])c(OCCCCCCCCCCCCCCCCCCCC)c1C | known
R1006762 |  |  | P382283 | poly([3,4-bis(2-ethylhexyl)thiophene-2,5-dicarbaldehyde]-alt-{tetraethyl [9-(2-ethylhexyl)carbazol-2,7-diyl]bis(methylphosphonate)}) | poly[3,4-bis(2-ethylhexyl)thiophene-2,5-diyltrans-ethene-1,2-diyl-9-(2-ethylhexyl)-9H-carbazole-2,7-diyltrans-ethene-1,2-diyl] |  | Polysulfides, Polyimines |  | *C=Cc1sc(C=Cc2ccc3c4ccc(*)cc4n(CC(CC)CCCC)c3c2)c(CC(CC)CCCC)c1CC(CC)CCCC | [*]C=Cc1sc(C=Cc2ccc3c4ccc([*])cc4n(CC(CC)CCCC)c3c2)c(CC(CC)CCCC)c1CC(CC)CCCC | known | [10 empty] | 333
R1006763 |  |  | P382284 | poly{3-[6-(N-ethylanilino)hexyl]-4-hexylthiophene} | poly{3-[6-(ethylphenylamino)hexyl]-4-hexylthiophene-2,5-diyl} |  | Polysulfides |  | *c1sc(*)c(CCCCCCN(CC)c2ccccc2)c1CCCCCC | [*]c1sc([*])c(CCCCCCN(CC)c2ccccc2)c1CCCCCC | known | 1.59
R1006764 |  |  | P382287 | poly(2-{4-[(4-cyanophenyl)diazenyl]phenoxy}ethyl thiophene-3-acetate) | poly[3-(2-{4-[(4-cyanophenyl)diazenyl]phenoxy}ethyl)thiophene-2,5-diyl] |  | Polysulfides |  | *c1cc(CCOc2ccc(N=Nc3ccc(C#N)cc3)cc2)c(*)s1 | [*]c1cc(CCOc2ccc(N=Nc3ccc(C#N)cc3)cc2)c([*])s1 | known | 2.0292 | [9 empty] | 346
R1006765 |  |  | P382288 | poly(6-{4-[(4-cyanophenyl)diazenyl]phenoxy}hexyl thiophene-3-acetate) | poly(3-{2-[(6-{4-[(4-cyanophenyl)diazenyl]phenoxy}hexyl)oxy]-2-oxoethyl}thiophene-2,5-diyl) |  | Polysulfides |  | *c1cc(CC(=O)OCCCCCCOc2ccc(N=Nc3ccc(C#N)cc3)cc2)c(*)s1 | [*]c1cc(CC(=O)OCCCCCCOc2ccc(N=Nc3ccc(C#N)cc3)cc2)c([*])s1 | known | 2.6018 | [9 empty] | 337
R1006766 |  |  | P382289 | poly(3-phenylthiophene) | poly(3-phenylthiophene-2,5-diyl) |  | Polysulfides |  | *c1cc(-c2ccccc2)c(*)s1 | [*]c1cc(-c2ccccc2)c([*])s1 | known | 2.7439
R1006767 |  |  | P382295 |  | poly[sulfonyl(3-sulfo-1,4-phenylene)sulfanediyl-1,4-phenylenesulfanediyl-1,4-phenylenesulfanediyl(2-sulfo-1,4-phenylene)] |  | Polysulfides, Polysulfones/sulfoxides/sufonates/sulfoamides |  | *c1ccc(Sc2ccc(Sc3ccc(Sc4ccc(S(*)(=O)=O)cc4S(=O)(=O)O)cc3)cc2)c(S(=O)(=O)O)c1 | [*]c1ccc(Sc2ccc(Sc3ccc(Sc4ccc(S([*])(=O)=O)cc4S(=O)(=O)O)cc3)cc2)c(S(=O)(=O)O)c1 | known | [7 empty] | 18.85 | 0.9715
R1006768 |  |  | P382296 |  | poly{thiophene-2,5-diylcarbonyloxy[1-({4-[(4-cyanophenyl)diazenyl]phenoxy}methyl)ethylene]oxycarbonyl} |  | Polysulfides, Polyesters/thioesters |  | *C(=O)OCC(COc1ccc(N=Nc2ccc(C#N)cc2)cc1)OC(=O)c1ccc(*)s1 | [*]C(=O)OCC(COc1ccc(N=Nc2ccc(C#N)cc2)cc1)OC(=O)c1ccc([*])s1 | known | [10 empty] | 392
R1006769 |  |  | P382298 | poly(4,4-dioctylcyclopenta[2,1-b:3,4-b']dithiophene) | poly(4,4-dioctylcyclopenta[2,1-b:3,4-b']dithiophene-2,6-diyl) |  | Polysulfides |  | *c1cc2c(s1)-c1sc(*)cc1C2(CCCCCCCC)CCCCCCCC | [*]c1cc2c(s1)-c1sc([*])cc1C2(CCCCCCCC)CCCCCCCC | known | 3.2588
R1006770 |  |  | P382300 | poly{4,8-dibromo-2,6-dihexylbenzo[1,2-d:4,5-d']dithiazole-alt-2,5-bis(trimethylstannyl)thiophene} | poly({2,6-dihexylbenzo[1,2-d:4,5-d']dithiazole-4,8-diyl}thiophene-2,5-diyl) |  | Polysulfides, Polyimines |  | *c1ccc(-c2c3nc(CCCCCC)sc3c(*)c3nc(CCCCCC)sc23)s1 | [*]c1ccc(-c2c3nc(CCCCCC)sc3c([*])c3nc(CCCCCC)sc23)s1 | known | [11 empty] | 609.5
R1006771 |  |  | P382301 | poly[1,3-di(2-thienyl)azulene] | poly(2,2'-bithiophene-5,5'-diylazulene-1,3-diyl) |  | Polysulfides |  | *c1ccc(-c2ccc(-c3cc(*)c4cccccc3-4)s2)s1 | [*]c1ccc(-c2ccc(-c3cc([*])c4cccccc3-4)s2)s1 | known | 2.0762 | [10 empty] | 660
R1006772 |  |  | P382302 | poly[1,3-bis(3-methyl-2-thienyl)azulene] | poly(4,4'-dimethyl-2,2'-bithiophene-5,5'-diylazulene-1,3-diyl) |  | Polysulfides |  | *c1cc(-c2sc(-c3cc(C)c(*)s3)cc2C)c2cccccc1-2 | [*]c1cc(-c2sc(-c3cc(C)c([*])s3)cc2C)c2cccccc1-2 | known | 1.8668 |  |  |  | 1.3327 | [6 empty] | 671
R1006773 |  |  | P382303 | poly[1,3-bis(3-butyl-2-thienyl)azulene] | poly(4,4'-dibutyl-2,2'-bithiophene-5,5'-diylazulene-1,3-diyl) |  | Polysulfides |  | *c1cc(-c2sc(-c3cc(CCCC)c(*)s3)cc2CCCC)c2cccccc1-2 | [*]c1cc(-c2sc(-c3cc(CCCC)c([*])s3)cc2CCCC)c2cccccc1-2 | known | 1.9772 | [10 empty] | 685
R1006774 |  |  | P382304 | poly[1,3-bis(3-heptyl-2-thienyl)azulene] | poly(4,4'-diheptyl-2,2'-bithiophene-5,5'-diylazulene-1,3-diyl) |  | Polysulfides |  | *c1cc(-c2sc(-c3cc(CCCCCCC)c(*)s3)cc2CCCCCCC)c2cccccc1-2 | [*]c1cc(-c2sc(-c3cc(CCCCCCC)c([*])s3)cc2CCCCCCC)c2cccccc1-2 | known | [11 empty] | 680
R1006775 |  |  | P382305 | poly[1,3-bis(3-decyl-2-thienyl)azulene] | poly[(4,4'-didecyl-2,2'-bithiophene-5,5'-diyl)azulene-1,3-diyl] |  | Polysulfides |  | *c1cc(-c2sc(-c3cc(CCCCCCCCCC)c(*)s3)cc2CCCCCCCCCC)c2cccccc1-2 | [*]c1cc(-c2sc(-c3cc(CCCCCCCCCC)c([*])s3)cc2CCCCCCCCCC)c2cccccc1-2 | known | [11 empty] | 681
R1006776 |  |  | P382306 | poly[1,3-bis(3-tetradecyl-2-thienyl)azulene] | poly[(4,4'-ditetradecyl-2,2'-bithiophene-5,5'-diyl)azulene-1,3-diyl] |  | Polysulfides |  | *c1cc(-c2sc(-c3cc(CCCCCCCCCCCCCC)c(*)s3)cc2CCCCCCCCCCCCCC)c2cccccc1-2 | [*]c1cc(-c2sc(-c3cc(CCCCCCCCCCCCCC)c([*])s3)cc2CCCCCCCCCCCCCC)c2cccccc1-2 | known | [11 empty] | 685
R1006777 |  |  | P382307 | poly(2,2,3,3,4,4,4-heptafluorobutyl 2,5-dibromothiophene-3-carboxylate) | poly{3-[(2,2,3,3,4,4,4-heptafluorobutoxy)carbonyl]thiophene-2,5-diyl} |  | Polysulfides |  | *c1cc(C(=O)OCC(F)(F)C(F)(F)C(F)(F)F)c(*)s1 | [*]c1cc(C(=O)OCC(F)(F)C(F)(F)C(F)(F)F)c([*])s1 | known | 2.8607 | [9 empty] | 402 | 766
R1006778 |  |  | P382308 | poly[1,4-bis(3-octyl-5-tributylstannyl-2-thienyl)benzene-alt-2,5-dibromopyridine] | poly[pyridine-2,5-diy(4-octylthiophene-2,5-diyl)-1,4-phenylene(3-octylthiophene-2,5-diyl)] |  | Polysulfides, Polyimines |  | *c1ccc(-c2cc(CCCCCCCC)c(-c3ccc(-c4sc(*)cc4CCCCCCCC)cc3)s2)cn1 | [*]c1ccc(-c2cc(CCCCCCCC)c(-c3ccc(-c4sc([*])cc4CCCCCCCC)cc3)s2)cn1 | known | [10 empty] | 289.2
R1006779 |  |  | P382309 | poly[1,4-bis(5-bromo-3-octyl-2-thienyl)benzene-alt-4,4'-dibromobiphenyl] | poly[(4-octylthiophene-2,5-diyl)-1,4-phenylene(3-octylthiophene-2,5-diyl)biphenyl-4,4'-diyl] |  | Polysulfides |  | *c1ccc(-c2ccc(-c3cc(CCCCCCCC)c(-c4ccc(-c5sc(*)cc5CCCCCCCC)cc4)s3)cc2)cc1 | [*]c1ccc(-c2ccc(-c3cc(CCCCCCCC)c(-c4ccc(-c5sc([*])cc5CCCCCCCC)cc4)s3)cc2)cc1 | known | [10 empty] | 273.6
R1006780 |  |  | P382310 | poly[(didodecyl 5,5'-dibromo-2,2'-bithiophene-4,4'-dicarboxylate)-alt-5,5'-bis(trimethylstannyl)-2,2'-bithiophene] | poly{4,4'-bis[(dodecyloxy)carbonyl]-2,2':5',2'':5'',2'''-quaterthiophene-5,5'''-diyl} |  | Polysulfides |  | *c1ccc(-c2ccc(-c3sc(-c4cc(C(=O)CCCCCCCCCCCC)c(*)s4)cc3C(=O)OCCCCCCCCCCCC)s2)s1 | [*]c1ccc(-c2ccc(-c3sc(-c4cc(C(=O)CCCCCCCCCCCC)c([*])s4)cc3C(=O)OCCCCCCCCCCCC)s2)s1 | known | 2.2457 | [8 empty] | 493
R1006781 |  |  | P382311 | poly[(dodecyl 2,5-dibromothiophene-3-carboxylate)-alt-2,5-bis(trimethylstannyl)thiophene] | poly{3-[(dodecyloxy)carbonyl]-2,2'-bithiophene-5,5'-diyl} |  | Polysulfides |  | *c1ccc(-c2cc(C(=O)OCCCCCCCCCCCC)c(*)s2)s1 | [*]c1ccc(-c2cc(C(=O)OCCCCCCCCCCCC)c([*])s2)s1 | known | 2.5061 | [8 empty] | 483
R1006782 |  |  | P382313 | poly[terephthaloyl dichloride-alt-2,2'-(2,5-dihexyl-1,4-phenylene)dithiophene] | poly(thiophene-2,5-diyl-2,5-dihexyl-1,4-phenylenethiophene-2,5-diylterephthaloyl) |  | Polysulfides, Polyketones/thioketones |  | *C(=O)c1ccc(C(=O)c2ccc(-c3cc(CCCCCC)c(-c4ccc(*)s4)cc3CCCCCC)s2)cc1 | [*]C(=O)c1ccc(C(=O)c2ccc(-c3cc(CCCCCC)c(-c4ccc([*])s4)cc3CCCCCC)s2)cc1 | known | [11 empty] | 673
R1006783 |  |  | P382316 | poly[5,15-di(2,2'-bithienyl-5-yl)-2,8,12,18-tetraethyl-3,7,13,17-tetramethylporphyrin] | poly(2,8,12,18-tetraethyl-3,7,13,17-tetramethylporphyrin-5,15-diyl-2,2':5',2'':5'',2'''-quaterthiophene-5,5'''-diyl) |  | Polysulfides, Polyimines |  | *c1ccc(-c2ccc(-c3ccc(-c4ccc(-c5c6nc(cc7[nH]c(c(*)c8nc(cc9[nH]c5c(C)c9CC)C(CC)=C8C)c(C)c7CC)C(CC)=C6C)s4)s3)s2)s1 | [*]c1ccc(-c2ccc(-c3ccc(-c4ccc(-c5c6nc(cc7[nH]c(c(C)c7CC)c([*])c7nc(cc8[nH]c5c(C)c8CC)c(CC)c7C)c(CC)c6C)s4)s3)s2)s1 | known
R1006784 | 721 |  | P382317 |  | poly[2,2'-bithiophene-5,5'-diyl(9,9-dioctylfluorene-2,7-diyl)] |  | Polysulfides |  | *c1ccc2c(c1)C(CCCCCCCC)(CCCCCCCC)c1cc(-c3cscc3-c3cscc3*)ccc1-2 | [*]c1ccc2c(c1)C(CCCCCCCC)(CCCCCCCC)c1cc(-c3cscc3-c3cscc3[*])ccc1-2 | known | [23 empty] | 3.4225 | [8 empty] | 1.85
R1006785 |  |  | P382318 | poly{[1,4-bis(octyloxy)-2,5-divinylbenzene]-alt-(4,7-dibromobenzo[c][1,2,5]thiadiazole)} | poly{2,1,3-benzothiadiazole-4,7-diyl(trans-ethene-1,2-diyl)[2,5-bis(octyloxy)-1,4-phenylene](trans-ethene-1,2-diyl)} |  | Polysulfides, Polyimines |  | *C=Cc1cc(OCCCCCCCC)c(C=Cc2ccc(*)c3nsnc23)cc1OCCCCCCCC | [*]C=Cc1cc(OCCCCCCCC)c(C=Cc2ccc([*])c3nsnc23)cc1OCCCCCCCC | known | [10 empty] | 426 | 571.5
R1006786 |  |  | P382319 | poly[2,7-bis(4,4,5,5-tetramethyl-1,3,2-dioxaborolan-2-yl)-9,9-dioctylfluorene-alt-2,5-bis(5-bromo-2-thienyl)pyridine] | poly[pyridine-5,2-diylthiophene-2,5-diyl(9,9-dioctylfluorene-2,7-diyl)thiophene-2,5-diyl] |  | Polysulfides, Polyimines |  | *c1ccc(-c2ccc(-c3ccc4c(c3)C(CCCCCCCC)(CCCCCCCC)c3cc(-c5ccc(*)s5)ccc3-4)s2)cn1 | [*]c1ccc(-c2ccc(-c3ccc4c(c3)C(CCCCCCCC)(CCCCCCCC)c3cc(-c5ccc([*])s5)ccc3-4)s2)cn1 | known | [10 empty] | 415 | 684
R1006787 |  |  | P382320 | poly{(4-butylphenyl)bis[4-(4,4,5,5-tetramethyl-1,3,2-dioxaborolan-2-yl)phenyl]amine-alt-2,5-dibromothiophene} | poly[thiophene-2,5-diyl-1,4-phenylene(4-butylphenyl)imino-1,4-phenylene] |  | Polysulfides, Polyimines |  | *c1ccc(N(c2ccc(CCCC)cc2)c2ccc(-c3ccc(*)s3)cc2)cc1 | [*]c1ccc(N(c2ccc(CCCC)cc2)c2ccc(-c3ccc([*])s3)cc2)cc1 | known | 2.8955 | [10 empty] | 739
R1006788 |  |  | P382324 | poly[2,5-dibromo-3-hexylthiophene-alt-(E)-1,2-bis(tributylstannyl)ethene] | poly(3-hexylthiophene-2,5-diylethene-1,2-diyl) |  | Polysulfides |  | *C=Cc1cc(CCCCCC)c(*)s1 | [*]C=Cc1cc(CCCCCC)c([*])s1 | known | 3.5808
R1006789 |  |  | P382326 | poly{sodium 4-[allyl(3,3,4,4,5,5,6,6,7,7,8,8,9,9,10,10,11,11,11-nonadecafluoroundecyl)amino]-6-sulfanyl-1,3,5-triazine-2-thiolate} | poly{6-[allyl(3,3,4,4,5,5,6,6,7,7,8,8,9,9,10,10,11,11,11-nonadecafluoroundecyl)amino]-1,3,5-triazine-2,4-diyldisulfane-1,2-diyl} |  | Polysulfides, Polyimines |  | *SSc1nc(*)nc(N(CC=C)CCC(F)(F)C(F)(F)C(F)(F)C(F)(F)C(F)(F)C(F)(F)C(F)(F)C(F)(F)C(F)(F)F)n1 | [*]SSc1nc([*])nc(N(CC=C)CCC(F)(F)C(F)(F)C(F)(F)C(F)(F)C(F)(F)C(F)(F)C(F)(F)C(F)(F)C(F)(F)F)n1 | known
R1006790 |  |  | P382327 | poly{3-[8-(4'-methoxybiphenyl-4-yloxy)octyloxymethyl]thiophene} | poly{3-[8-(4'-methoxybiphenyl-4-yloxy)octyloxymethyl]thiophene-2,5-diyl} |  | Polysulfides |  | *c1cc(COCCCCCCCCOc2ccc(-c3ccc(OC)cc3)cc2)c(*)s1 | [*]c1cc(COCCCCCCCCOc2ccc(-c3ccc(OC)cc3)cc2)c([*])s1 | known | 2.6611
R1006791 |  |  | P382328 | poly{3-[10-(4'-methoxybiphenyl-4-yloxy)decyloxymethyl]thiophene} | poly{3-[10-(4'-methoxybiphenyl-4-yloxy)decyloxymethyl]thiophene-2,5-diyl} |  | Polysulfides |  | *c1cc(COCCCCCCCCCCOc2ccc(-c3ccc(OC)cc3)cc2)c(*)s1 | [*]c1cc(COCCCCCCCCCCOc2ccc(-c3ccc(OC)cc3)cc2)c([*])s1 | known
R1006792 |  |  | P382329 | poly{3-[12-(4'-methoxybiphenyl-4-yloxy)dodecyloxymethyl]thiophene} | poly{3-[12-(4'-methoxybiphenyl-4-yloxy)dodecyloxymethyl]thiophene-2,5-diyl} |  | Polysulfides |  | *c1cc(COCCCCCCCCCCCCOc2ccc(-c3ccc(OC)cc3)cc2)c(*)s1 | [*]c1cc(COCCCCCCCCCCCCOc2ccc(-c3ccc(OC)cc3)cc2)c([*])s1 | known | 2.5163
R1006793 |  |  | P382330 | poly[3-(4-fluorophenyl)thiophene] | poly[3-(4-fluorophenyl)thiophene-2,5-diyl] |  | Polysulfides |  | *c1cc(-c2ccc(F)cc2)c(*)s1 | [*]c1cc(-c2ccc(F)cc2)c([*])s1 | known | 2.6765
R1006794 |  |  | P382331 | poly(ethyl 3-thienylacetate) | poly[3-(2-ethoxy-2-oxoethyl)thiophene-2,5-diyl] |  | Polysulfides |  | *c1cc(CC(=O)OCC)c(*)s1 | [*]c1cc(CC(=O)OCC)c([*])s1 | known | [10 empty] | 329.7
R1006795 |  |  | P382332 | poly[1-(1-phenylethyl)-2,5-di(2-thienyl)pyrrole] | poly{[1-(1-phenylethyl)pyrrole-2,5-diyl]-2,2'-bithiophene-5,5'-diyl} |  | Polysulfides, Polyimines |  | *c1ccc(-c2ccc(-c3ccc(*)n3C(C)c3ccccc3)s2)s1 | [*]c1ccc(-c2ccc(-c3ccc([*])n3C(C)c3ccccc3)s2)s1 | known
R1006796 |  |  | P382333 | poly[(4-aminobenzoic acid)-alt-formaldehyde-alt-4,4'-bi(1,3-thiazole)-2,2'-diamine] | poly[4,4'-bi(1,3-thiazole)-2,2'-diyliminomethylene(2-amino-5-carboxy-1,3-phenylene)methyleneimino] |  | Polysulfides, Polyimines |  | *NCc1cc(C(=O)O)cc(CNc2nc(-c3csc(*)n3)cs2)c1N | [*]NCc1cc(C(=O)O)cc(CNc2nc(-c3csc([*])n3)cs2)c1N | known | 3.7145 | [11 empty] | 1.56
R1006797 |  |  | P382337 | modified poly(3-thienylacetic acid) | poly{3-[(chlorocarbonyl)methyl]thiophene-2,5-diyl} |  | Polysulfides |  | *c1cc(CC(=O)Cl)c(*)s1 | [*]c1cc(CC(=O)Cl)c([*])s1 | known | 2.8053
R1006798 |  |  | P382340 | poly{4'-[6-(3-thienylmethoxy)hexyloxy]biphenyl-4-carbonitrile} | poly(3-{[6-(4'-cyanobiphenyl-4-yloxy)hexyloxy]methyl}thiophene-2,5-diyl) |  | Polysulfides |  | *c1cc(COCCCCCCOc2ccc(-c3ccc(C#N)cc3)cc2)c(*)s1 | [*]c1cc(COCCCCCCOc2ccc(-c3ccc(C#N)cc3)cc2)c([*])s1 | known | 2.4332
R1006799 |  |  | P382341 | poly{4'-[8-(3-thienylmethoxy)octyloxy]biphenyl-4-carbonitrile} | poly(3-{[8-(4'-cyanobiphenyl-4-yloxy)octyloxy]methyl}thiophene-2,5-diyl) |  | Polysulfides |  | *c1cc(COCCCCCCCCOc2ccc(-c3ccc(C#N)cc3)cc2)c(*)s1 | [*]c1cc(COCCCCCCCCOc2ccc(-c3ccc(C#N)cc3)cc2)c([*])s1 | known | 2.9654
R1006800 |  |  | P382342 | poly{4'-[10-(3-thienylmethoxy)decyloxy]biphenyl-4-carbonitrile} | poly(3-{[10-(4'-cyanobiphenyl-4-yloxy)decyloxy]methyl}thiophene-2,5-diyl) |  | Polysulfides |  | *c1cc(COCCCCCCCCCCOc2ccc(-c3ccc(C#N)cc3)cc2)c(*)s1 | [*]c1cc(COCCCCCCCCCCOc2ccc(-c3ccc(C#N)cc3)cc2)c([*])s1 | known
R1006801 |  |  | P382343 | poly{4'-[12-(3-thienylmethoxy)dodecyloxy]biphenyl-4-carbonitrile} | poly({3-[12-(4'-cyanobiphenyl-4-yloxy)dodecyloxy]methyl}thiophene-2,5-diyl) |  | Polysulfides |  | *c1cc(COCCCCCCCCCCCCOc2ccc(-c3ccc(C#N)cc3)cc2)c(*)s1 | [*]c1cc(COCCCCCCCCCCCCOc2ccc(-c3ccc(C#N)cc3)cc2)c([*])s1 | known
R1006802 |  |  | P382346 | poly[6-(3-thienyl)hexyl 2-methoxyacetate] | poly{3-[6-(2-methoxyacetoxy)hexyl]thiophene-2,5-diyl} |  | Polysulfides |  | *c1cc(CCCCCCOC(=O)COC)c(*)s1 | [*]c1cc(CCCCCCOC(=O)COC)c([*])s1 | known | [11 empty] | 517
R1006803 |  |  | P382347 | poly[6-(3-thienyl)hexyl 2-phenylacetate] | poly{3-[6-(2-phenylacetoxy)hexyl]thiophene-2,5-diyl} |  | Polysulfides |  | *c1cc(CCCCCCOC(=O)Cc2ccccc2)c(*)s1 | [*]c1cc(CCCCCCOC(=O)Cc2ccccc2)c([*])s1 | known | [11 empty] | 543
R1006804 |  |  | P382348 | poly[6-(3-thienyl)hexyl 2-phenoxyacetate] | poly{3-[6-(2-phenoxyacetoxy)hexyl]thiophene-2,5-diyl} |  | Polysulfides |  | *c1cc(CCCCCCOC(=O)COc2ccccc2)c(*)s1 | [*]c1cc(CCCCCCOC(=O)COc2ccccc2)c([*])s1 | known | 2.6531 | [10 empty] | 571
R1006805 |  |  | P382349 | poly[3-(6-bromohexyl)-2,2'-bithiophene] | poly[3-(6-bromohexyl)-2,2'-bithiophene-5,5'-diyl] |  | Polysulfides |  | *c1ccc(-c2cc(CCCCCCBr)c(*)s2)s1 | [*]c1ccc(-c2cc(CCCCCCBr)c([*])s2)s1 | known | 1.9133 | [10 empty] | 608
R1006806 |  |  | P382350 | modified poly[3-(6-bromohexyl)-2,2'-bithiophene] | poly{3-[6-(2-phenoxyacetoxy)hexyl]-2,2'-bithiophene-5,5'-diyl} |  | Polysulfides |  | *c1ccc(-c2cc(CCCCCCOC(=O)COc3ccccc3)c(*)s2)s1 | [*]c1ccc(-c2cc(CCCCCCOC(=O)COc3ccccc3)c([*])s2)s1 | known | 1.9751 | [10 empty] | 648
R1006807 |  |  | P382353 | poly[3-(4-methoxyphenyl)thiophene] | poly[3-(4-methoxyphenyl)thiophene-2,5-diyl] |  | Polysulfides |  | *c1cc(-c2ccc(OC)cc2)c(*)s1 | [*]c1cc(-c2ccc(OC)cc2)c([*])s1 | known | 2.6389 | [10 empty] | 603
R1006808 |  |  | P382354 | poly[3-(4-buthoxyphenyl)thiophene] | poly[3-(4-butoxyphenyl)thiophene-2,5-diyl] |  | Polysulfides |  | *c1cc(-c2ccc(OCCCC)cc2)c(*)s1 | [*]c1cc(-c2ccc(OCCCC)cc2)c([*])s1 | known | 2.6658 | [10 empty] | 588
R1006809 |  |  | P382355 | poly{3-[4-(hexyloxy)phenyl]thiophene} | poly{3-[4-(hexyloxy)phenyl]thiophene-2,5-diyl} |  | Polysulfides |  | *c1cc(-c2ccc(OCCCCCC)cc2)c(*)s1 | [*]c1cc(-c2ccc(OCCCCCC)cc2)c([*])s1 | known | 2.6448 | [10 empty] | 578
R1006810 |  |  | P382356 | poly{3-[4-(octyloxy)phenyl]thiophene} | poly{3-[4-(octyloxy)phenyl]thiophene-2,5-diyl}] |  | Polysulfides |  | *c1cc(-c2ccc(OCCCCCCCC)cc2)c(*)s1 | [*]c1cc(-c2ccc(OCCCCCCCC)cc2)c([*])s1 | known | 2.6404 | [10 empty] | 573
R1006811 |  |  | P382357 | poly[1-(2,3,4,5,6-pentafluorophenyl)-2,5-di(2-thienyl)pyrrole] | poly{[1-(2,3,4,5,6-pentafluorophenyl)pyrrole-2,5-diyl]-2,2'-bithiophene-5,5'-diyl} |  | Polysulfides, Polyimines |  | *c1ccc(-c2ccc(-c3ccc(*)n3-c3c(F)c(F)c(F)c(F)c3F)s2)s1 | [*]c1ccc(-c2ccc(-c3ccc([*])n3-c3c(F)c(F)c(F)c(F)c3F)s2)s1 | known | 2.5698
R1006812 |  |  | P382361 | poly({[(4,4'-bi-1,3-thiazole-2,2'-diyl)dimethylene]bis(diethyl phosphonate)}-alt-(2,7-dimethylocta-2,4,6-trienedial)) | poly[(4,4'-bi-1,3-thiazole-2,2'-diyl)(3,8-dimethyldeca-1,3,5,7,9-pentaene-1,10-diyl)] |  | Polysulfides, Polyimines |  | *C=CC(C)=CC=CC=C(C)C=Cc1nc(-c2csc(*)n2)cs1 | [*]C=CC(C)=CC=CC=C(C)C=Cc1nc(-c2csc([*])n2)cs1 | known | 2.6128 | [10 empty] | 673
R1006813 |  |  | P382362 | poly{[(4,4'-bi-1,3-thiazole-2,2'-diyl)diamine]-alt-(2,7-dimethylocta-2,4,6-trienedial)} | poly[(4,4'-bi-1,3-thiazole-2,2'-diyl)nitrilo(2,7-dimethylocata-2,4,6-triene-1,8-diyliden)nitrilo] |  | Polysulfides, Polyimines |  | *N=CC(C)=CC=CC=C(C)C=Nc1nc(-c2csc(*)n2)cs1 | [*]N=CC(C)=CC=CC=C(C)C=Nc1nc(-c2csc([*])n2)cs1 | known | 1.6324 | [10 empty] | 673
R1006814 |  |  | P382363 | poly[(benzene-1,4-diamine)-alt-[2,2'-dichloro-1,1'-(sulfanediyldi-4,1-phenylene)diethanone]] | poly(sulfanediyl-1,4-phenylenecarbonylmethyleneimino-1,4-phenyleneiminomethylenecarbonyl-1,4-phenylene) |  | Polysulfides, Polyimines, Polyketones/thioketones |  | *Sc1ccc(C(=O)CNc2ccc(NCC(=O)c3ccc(*)cc3)cc2)cc1 | [*]Sc1ccc(C(=O)CNc2ccc(NCC(=O)c3ccc([*])cc3)cc2)cc1 | known | [11 empty] | 550
R1006815 |  |  | P382364 | poly[(benzene-1,3-diamine)-alt-[2,2'-dichloro-1,1'-(sulfanediyldi-4,1-phenylene)diethanone]] | poly(sulfanediyl-1,4-phenylenecarbonylmethyleneimino-1,3-phenyleneiminomethylenecarbonyl-1,4-phenylene) |  | Polysulfides, Polyimines, Polyketones/thioketones |  | *Sc1ccc(C(=O)CNc2cccc(NCC(=O)c3ccc(*)cc3)c2)cc1 | [*]Sc1ccc(C(=O)CNc2cccc(NCC(=O)c3ccc([*])cc3)c2)cc1 | known
R1006816 |  |  | P382365 | poly[(benzene-1,2-diamine)-alt-[2,2'-dichloro-1,1'-(sulfanediyldi-4,1-phenylene)diethanone]] | poly(sufanediyl-1,4-phenylenecarbonylmethyleneimino-1,2-phenyleneiminomethylenecarbonyl-1,4-phenylene) |  | Polysulfides, Polyimines, Polyketones/thioketones |  | *Sc1ccc(C(=O)CNc2ccccc2NCC(=O)c2ccc(*)cc2)cc1 | [*]Sc1ccc(C(=O)CNc2ccccc2NCC(=O)c2ccc([*])cc2)cc1 | known
R1006817 |  |  | P382366 | poly{[2,2'-dichloro-1,1'-(sulfanediyldi-4,1-phenylene)diethanone]-alt-(4,4'-methylenedianiline)} | poly(sulfanediyl-1,4-phenylenecarbonylmethyleneimino-1,4-phenylenemethylene-1,4-phenyleneiminomethylenecarbonyl-1,4-phenylene) |  | Polysulfides, Polyimines, Polyketones/thioketones |  | *Sc1ccc(C(=O)CNc2ccc(Cc3ccc(NCC(=O)c4ccc(*)cc4)cc3)cc2)cc1 | [*]Sc1ccc(C(=O)CNc2ccc(Cc3ccc(NCC(=O)c4ccc([*])cc4)cc3)cc2)cc1 | known | [11 empty] | 653
R1006818 |  |  | P382367 | poly{[2,2'-dichloro-1,1'-(sulfanediyldi-4,1-phenylene)diethanone]-alt-(4,4'-sulfonyldianiline)} | poly(sulfonyl-1,4-phenyleneiminomethylenecarbonyl-1,4-phenylenesulfanediyl-1,4-phenylenecarbonylmethyleneimino-1,4-phenylene) |  | Polysulfides, Polyimines, Polyketones/thioketones, Polysulfones/sulfoxides/sufonates/sulfoamides |  | *c1ccc(NCC(=O)c2ccc(Sc3ccc(C(=O)CNc4ccc(S(*)(=O)=O)cc4)cc3)cc2)cc1 | [*]c1ccc(NCC(=O)c2ccc(Sc3ccc(C(=O)CNc4ccc(S([*])(=O)=O)cc4)cc3)cc2)cc1 | known | [11 empty] | 593
R1006819 |  |  | P382368 | poly{[2,2'-dichloro-1,1'-(sulfanediyldi-4,1-phenylene)diethanone]-alt-hydrazine} | poly(sulfanediyl-1,4-phenylenecarbonylmethylenehydrazine-1,2-diylmethylenecarbonyl-1,4-phenylene) |  | Polysulfides, Polyimines, Polyketones/thioketones |  | *Sc1ccc(C(=O)CNNCC(=O)c2ccc(*)cc2)cc1 | [*]Sc1ccc(C(=O)CNNCC(=O)c2ccc([*])cc2)cc1 | known
R1006820 |  |  | P382369 | poly{[2,2'-dichloro-1,1'-(sulfanediyl-4,1-phenylene)diethanone]-alt-(ethane-1,2-diamine)} | poly(sulfanediyl-1,4-phenylenecarbonylmethyleneiminoethyleneiminomethylenecarbonyl-1,4-phenylene) |  | Polysulfides, Polyimines, Polyketones/thioketones |  | *Sc1ccc(C(=O)CNCCNCC(=O)c2ccc(*)cc2)cc1 | [*]Sc1ccc(C(=O)CNCCNCC(=O)c2ccc([*])cc2)cc1 | known | [11 empty] | 518
R1006821 |  |  | P382370 | poly{[2,2'-dichloro-1,1'-(sulfanediyldi-4,1-phenylene)diethanone]-alt-(propane-1,3-diamine)} | poly(sulfanediyl-1,4-phenylenecarbonylmethyleneiminopropane-1,3-diyliminomethylenecarbonyl-1,4-phenylene) |  | Polysulfides, Polyimines, Polyketones/thioketones |  | *Sc1ccc(C(=O)CNCCCNCC(=O)c2ccc(*)cc2)cc1 | [*]Sc1ccc(C(=O)CNCCCNCC(=O)c2ccc([*])cc2)cc1 | known
R1006822 |  |  | P382371 | poly{[2,2'-dichloro-1,1'-(sulfanediyldi-4,1-phenylene)diethanone]-alt-(octane-1,8-diamine)} | poly(sulfanediyl-1,4-phenylenecarbonylmethyleneiminooctane-1,8-diyliminomethylenecarbonyl-1,4-phenylene) |  | Polysulfides, Polyimines, Polyketones/thioketones |  | *Sc1ccc(C(=O)CNCCCCCCCCNCC(=O)c2ccc(*)cc2)cc1 | [*]Sc1ccc(C(=O)CNCCCCCCCCNCC(=O)c2ccc([*])cc2)cc1 | known | [10 empty] | 504 | 561
R1006823 |  |  | P382372 | poly[1,3-bis(5-bromo-2-thienyl)benzo[c]thiophene-alt-1,4-bis(dodecyloxy)-2,5-bis(4,4,5,5-tetramethyl-1,3,2-dioxaborolan-2-yl)benzene] | poly{benzo[c]thiophene-1,3-diylthiophene-2,5-diyl[2,5-bis(dodecyloxy)-1,4-phenylene]thiophene-2,5-diyl} |  | Polysulfides |  | *c1ccc(-c2cc(OCCCCCCCCCCCC)c(-c3ccc(-c4sc(*)c5ccccc45)s3)cc2OCCCCCCCCCCCC)s1 | [*]c1ccc(-c2cc(OCCCCCCCCCCCC)c(-c3ccc(-c4sc([*])c5ccccc45)s3)cc2OCCCCCCCCCCCC)s1 | known
R1006824 |  |  | P382373 | poly[2,6-bis(3-dodecyl-2-thienyl)anthracene] | poly[(4,4'-didodecyl-2,2'-bithiophene-5,5'-diyl)anthracene-2,6-diyl] |  | Polysulfides |  | *c1ccc2cc3cc(-c4sc(-c5cc(CCCCCCCCCCCC)c(*)s5)cc4CCCCCCCCCCCC)ccc3cc2c1 | [*]c1ccc2cc3cc(-c4sc(-c5cc(CCCCCCCCCCCC)c([*])s5)cc4CCCCCCCCCCCC)ccc3cc2c1 | known | [10 empty] | 431 | 698
R1006825 |  |  | P382374 | poly[4'-nonyl-3-(4,4,5,5,6,6,7,7,8,8,9,9,9-tridecafluorononyl)-2,2'-bithiophene] | poly[4'-nonyl-3-(4,4,5,5,6,6,7,7,8,8,9,9,9-tridecafluorononyl)-2,2'-bithiophene-5,5'-diyl] |  | Polysulfides |  | *c1cc(CCCC(F)(F)C(F)(F)C(F)(F)C(F)(F)C(F)(F)C(F)(F)F)c(-c2cc(CCCCCCCCC)c(*)s2)s1 | [*]c1cc(CCCC(F)(F)C(F)(F)C(F)(F)C(F)(F)C(F)(F)C(F)(F)F)c(-c2cc(CCCCCCCCC)c([*])s2)s1 | known | [9 empty] | 450
R1006826 |  |  | P382375 | poly[3-(9-fluorononyl)-2,2'-bithiophene] | poly[3-(9-fluorononyl)-2,2'-bithiophene-5,5'-diyl] |  | Polysulfides |  | *c1ccc(-c2cc(CCCCCCCCCF)c(*)s2)s1 | [*]c1ccc(-c2cc(CCCCCCCCCF)c([*])s2)s1 | known | 1.9235
R1006827 |  |  | P382376 | poly[5,5'-dibromo-4'-butyl-3-(6,6,7,7,8,8,9,9,9-nonafluorononyl)-2,2'-bithiophene] | poly[4'-butyl-3-(6,6,7,7,8,8,9,9,9-nonafluorononyl)-2,2'-bithiophene-5,5'-diyl] |  | Polysulfides |  | *c1cc(CCCCCC(F)(F)C(F)(F)C(F)(F)C(F)(F)F)c(-c2cc(CCCC)c(*)s2)s1 | [*]c1cc(CCCCCC(F)(F)C(F)(F)C(F)(F)C(F)(F)F)c(-c2cc(CCCC)c([*])s2)s1 | known
R1006828 |  |  | P382377 | poly[5,5'-dibromo-3-(6,6,7,7,8,8,9,9,9-nonafluorononyl)-4'-octyl-2,2'-bithiophene] | poly[3-(6,6,7,7,8,8,9,9,9-nonafluorononyl)-4'-octyl-2,2'-bithiophene-5,5'-diyl] |  | Polysulfides |  | *c1cc(CCCCCC(F)(F)C(F)(F)C(F)(F)C(F)(F)F)c(-c2cc(CCCCCCCC)c(*)s2)s1 | [*]c1cc(CCCCCC(F)(F)C(F)(F)C(F)(F)C(F)(F)F)c(-c2cc(CCCCCCCC)c([*])s2)s1 | known
R1006829 |  |  | P382378 | poly[5,5'-dibromo-3-(6,6,7,7,8,8,9,9,9-nonafluorononyl)-4'-nonyl-2,2'-bithiophene] | poly[3-(6,6,7,7,8,8,9,9,9-nonafluorononyl)-4'-nonyl-2,2'-bithiophene-5,5'-diyl] |  | Polysulfides |  | *c1cc(CCCCCC(F)(F)C(F)(F)C(F)(F)C(F)(F)F)c(-c2cc(CCCCCCCCC)c(*)s2)s1 | [*]c1cc(CCCCCC(F)(F)C(F)(F)C(F)(F)C(F)(F)F)c(-c2cc(CCCCCCCCC)c([*])s2)s1 | known
R1006830 |  |  | P382379 | poly[5,5'-dibromo-4'-dodecyl-3-(6,6,7,7,8,8,9,9,9-nonafluorononyl)-2,2'-bithiophene] | poly[4'-dodecyl-3-(6,6,7,7,8,8,9,9,9-nonafluorononyl)-2,2'-bithiophene-5,5'-diyl] |  | Polysulfides |  | *c1cc(CCCCCC(F)(F)C(F)(F)C(F)(F)C(F)(F)F)c(-c2cc(CCCCCCCCCCCC)c(*)s2)s1 | [*]c1cc(CCCCCC(F)(F)C(F)(F)C(F)(F)C(F)(F)F)c(-c2cc(CCCCCCCCCCCC)c([*])s2)s1 | known
R1006831 |  |  | P382380 | poly[5,5'-dibromo-3-(9,9,10,10,11,11,12,12,12-nonafluorododecyl)-4'-octyl-2,2'-bithiophene] | poly[3-(9,9,10,10,11,11,12,12,12-nonafluorododecyl)-4'-octyl-2,2'-bithiophene-5,5'-diyl] |  | Polysulfides |  | *c1cc(CCCCCCCCC(F)(F)C(F)(F)C(F)(F)C(F)(F)F)c(-c2cc(CCCCCCCC)c(*)s2)s1 | [*]c1cc(CCCCCCCCC(F)(F)C(F)(F)C(F)(F)C(F)(F)F)c(-c2cc(CCCCCCCC)c([*])s2)s1 | known
R1006832 |  |  | P382381 | poly[5,5'-dibromo-3-(12,12,13,13,14,14,15,15,15-nonafluoropentadecyl)-4'-octyl-2,2'-bithiophene] | poly[3-(12,12,13,13,14,14,15,15,15-nonafluoropentadecyl)-4'-octyl-2,2'-bithiophene-5,5'-diyl] |  | Polysulfides |  | *c1cc(CCCCCCCCCCCC(F)(F)C(F)(F)C(F)(F)C(F)(F)F)c(-c2cc(CCCCCCCC)c(*)s2)s1 | [*]c1cc(CCCCCCCCCCCC(F)(F)C(F)(F)C(F)(F)C(F)(F)F)c(-c2cc(CCCCCCCC)c([*])s2)s1 | known
R1006833 |  |  | P382382 | poly[2,7-bis(1,3,2-dioxaborinan-2-yl)-9,9-dioctylfluorene-alt-2,5-dibromo-3-dodecylthiophene] | poly[(3-dodecylthiophene-2,5-diyl)(9,9-dioctylfluorene-2,7-diyl)] |  | Polysulfides |  | *c1ccc2c(c1)C(CCCCCCCC)(CCCCCCCC)c1cc(-c3cc(CCCCCCCCCCCC)c(*)s3)ccc1-2 | [*]c1ccc2c(c1)C(CCCCCCCC)(CCCCCCCC)c1cc(-c3cc(CCCCCCCCCCCC)c([*])s3)ccc1-2 | known
R1006834 | 50354 |  | P382384 | cyclo-poly(1,4-dihydro-2,3-benzodithiin) | poly(disulfanediylmethylene-1,2-phenylenemethylene) |  | Polysulfides |  | *Cc1ccccc1CSS* | [*]Cc1ccccc1CSS[*] | known | [10 empty] | 296
R1006835 |  |  | P382386 | poly(2-{4-[(4-{N-ethyl-N-[2-(3-thienyl)ethyl]amino}phenyl)diazenyl]benzylidene}malononitrile) | poly(3-{2-[N-(4-{[4-(2,2-dicyanovinyl)phenyl]diazenyl}phenyl)-N-ethylamino]ethyl}thiophene-2,5-diyl) |  | Polysulfides |  | *c1cc(CCN(CC)c2ccc(N=Nc3ccc(C=C(C#N)C#N)cc3)cc2)c(*)s1 | [*]c1cc(CCN(CC)c2ccc(N=Nc3ccc(C=C(C#N)C#N)cc3)cc2)c([*])s1 | known | 1.3795
R1006836 |  |  | P382387 | poly[3-{2-[5-(4-hydroxyphenyl)-1,3,4-thiadiazol-2-yl]ethenyl}phenol-alt-(decanedioyl dichloride)] | poly[(1,3,4-thiadiazole-2,5-diyl)-1,4-phenyleneoxydecanedioyloxy-1,3-phenyleneethene-1,2-diyl] |  | Polysulfides, Polyesters/thioesters, Polyimines |  | *C=Cc1cccc(OC(=O)CCCCCCCCC(=O)Oc2ccc(-c3nnc(*)s3)cc2)c1 | [*]C=Cc1cccc(OC(=O)CCCCCCCCC(=O)Oc2ccc(-c3nnc([*])s3)cc2)c1 | known | [34 empty] | 3.03
R1006837 |  |  | P382388 | poly{3-[5-(4-hydroxystyryl)-1,3,4-thiadiazol-2-yl]phenol-alt-(decanedioyl dichloride)} | poly[(1,3,4-thiadiazole-2,5-diyl)-1,3-phenyleneoxydecanedioyloxy-1,4-phenyleneethene-1,2-diyl] |  | Polysulfides, Polyesters/thioesters, Polyimines |  | *C=Cc1ccc(OC(=O)CCCCCCCCC(=O)Oc2cccc(-c3nnc(*)s3)c2)cc1 | [*]C=Cc1ccc(OC(=O)CCCCCCCCC(=O)Oc2cccc(-c3nnc([*])s3)c2)cc1 | known | [34 empty] | 10.77
R1006838 |  |  | P382389 | poly{4-[5-(4-hydroxystyryl)-1,3,4-thiadiazol-2-yl]phenol-alt-(decanedioyl dichloride)} | poly[(1,3,4-thiadiazole-2,5-diyl)-1,4-phenyleneoxydecanedioyloxy-1,4-phenyleneethene-1,2-diyl] |  | Polysulfides, Polyesters/thioesters, Polyimines |  | *C=Cc1ccc(OC(=O)CCCCCCCCC(=O)Oc2ccc(-c3nnc(*)s3)cc2)cc1 | [*]C=Cc1ccc(OC(=O)CCCCCCCCC(=O)Oc2ccc(-c3nnc([*])s3)cc2)cc1 | known | [9 empty] | 491 | 303 | [23 empty] | 8.94
R1006839 |  |  | P382390 | poly[2,5-dibromo-1-(4-hexylphenylethynyl)pyrrole-alt-2,5-bis(trimethylstannyl)thiophene] | poly({1-[2-(4-hexylphenyl)ethynyl]pyrrole-2,5-diyl}thiophene-2,5-diyl) |  | Polysulfides, Polyimines |  | *c1ccc(-c2ccc(*)n2C#Cc2ccc(CCCCCC)cc2)s1 | [*]c1ccc(-c2ccc([*])n2C#Cc2ccc(CCCCCC)cc2)s1 | known | 2.5339 | [10 empty] | 672
R1006840 |  |  | P382391 | poly[2,7-bis(4,4,5,5-tetramethyl-1,3,2-dioxaborolan-2-yl)-9-(1-octylnonyl)-9H-carbazole-alt-5,8-bis(5-bromo-2-thienyl)quinoxaline] | poly{[9-(1-octylnonyl)-9H-carbazole-2,7-diyl]thiophene-2,5-diylquinoxaline-5,8-diylthiophene-2,5-diyl} |  | Polysulfides, Polyimines |  | *c1ccc2c3ccc(-c4ccc(-c5ccc(-c6ccc(*)s6)c6nccnc56)s4)cc3n(C(CCCCCCCC)CCCCCCCC)c2c1 | [*]c1ccc2c3ccc(-c4ccc(-c5ccc(-c6ccc([*])s6)c6nccnc56)s4)cc3n(C(CCCCCCCC)CCCCCCCC)c2c1 | known | [10 empty] | 389 | 713
R1006841 |  |  | P382392 | poly[2,7-bis(4,4,5,5-tetramethyl-1,3,2-dioxaborolan-2-yl)-9-(1-octylnonyl)-9H-carbazole-alt-4,7-bis(5-bromo-2-thienyl)-2,1,3-benzothiadiazole] | poly{[9-(1-octylnonyl)-9H-carbazole-2,7-diyl]thiophene-2,5-diyl-2,1,3-benzothiadiazole-4,7-diylthiophene-2,5-diyl} |  | Polysulfides, Polyimines |  | *c1ccc2c3ccc(-c4ccc(-c5ccc(-c6ccc(*)s6)c6nsnc56)s4)cc3n(C(CCCCCCCC)CCCCCCCC)c2c1 | [*]c1ccc2c3ccc(-c4ccc(-c5ccc(-c6ccc([*])s6)c6nsnc56)s4)cc3n(C(CCCCCCCC)CCCCCCCC)c2c1 | known | [10 empty] | 403 | 743
R1006842 |  |  | P382393 | poly{3-[5-(3-hydroxystyryl)-1,3,4-thiadiazol-2-yl]phenol-alt-(decanedioyl dichloride)} | poly[(1,3,4-thiadiazole-2,5-diyl)-1,3-phenyleneoxydecanedioyloxy-1,3-phenyleneethene-1,2-diyl] |  | Polysulfides, Polyesters/thioesters, Polyimines |  | *C=Cc1cccc(OC(=O)CCCCCCCCC(=O)Oc2cccc(-c3nnc(*)s3)c2)c1 | [*]C=Cc1cccc(OC(=O)CCCCCCCCC(=O)Oc2cccc(-c3nnc([*])s3)c2)c1 | known | [9 empty] | 431 | 314 | [23 empty] | 12.49
R1006843 |  |  | P382394 | poly[2-(3-thienyl)ethyl 2-bromopropanoate] | poly{3-[2-(2-bromopropanoyloxy)ethyl]thiophene-2,5-diyl} |  | Polysulfides |  | *c1cc(CCOC(=O)C(C)Br)c(*)s1 | [*]c1cc(CCOC(=O)C(C)Br)c([*])s1 | known | 2.3659 | [9 empty] | 322
R1006844 |  |  | P382395 | poly[(butane-1,4-diyl diacrylate)-alt-(hexane-1,6-dithiol)] | poly[oxybutane-1,4-diyloxy(1-oxopropane-1,3-diyl)sulfanediylhexane-1,6-diylsulfanediyl(3-oxopropane-1,3-diyl)] |  | Polysulfides, Polyesters/thioesters |  | *CCCCOC(=O)CCSCCCCCCSCCC(=O)O* | [*]CCCCOC(=O)CCSCCCCCCSCCC(=O)O[*] | known | [9 empty] | 306 | 200 | [23 empty] | 29.63
R1006845 |  |  | P382396 | poly[N,N'-bis(2-thienylmethylidene)-9-ethylcarbazole-3,6-diamine] | poly(9-ethylcarbazole-3,6-diylnitrilomethanylylidene-2,2'-bithiophene-5,5'-diylmethanylylidenenitrilo) |  | Polysulfides, Polyimines |  | *N=Cc1ccc(-c2ccc(C=Nc3ccc4c(c3)c3cc(*)ccc3n4CC)s2)s1 | [*]N=Cc1ccc(-c2ccc(C=Nc3ccc4c(c3)c3cc([*])ccc3n4CC)s2)s1 | known
R1006846 |  |  | P382397 | poly[N,N'-bis(2-thienylmethylidene)-9-butylcarbazole-3,6-diamine] | poly(9-butylcarbazole-3,6-diylnitrilomethanylylidene-2,2'-bithiophene-5,5'-diylmethanylylidenenitrilo) |  | Polysulfides, Polyimines |  | *N=Cc1ccc(-c2ccc(C=Nc3ccc4c(c3)c3cc(*)ccc3n4CCCC)s2)s1 | [*]N=Cc1ccc(-c2ccc(C=Nc3ccc4c(c3)c3cc([*])ccc3n4CCCC)s2)s1 | known | 2.8673
R1006847 |  |  | P382398 | poly[N,N'-bis(2-thienylmethylidene)-9-hexylcarbazole-3,6-diamine] | poly(9-hexylcarbazole-3,6-diylnitrilomethanylylidene-2,2'-bithiophene-5,5'-diylmethanylylidenenitrilo) |  | Polysulfides, Polyimines |  | *N=Cc1ccc(-c2ccc(C=Nc3ccc4c(c3)c3cc(*)ccc3n4CCCCCC)s2)s1 | [*]N=Cc1ccc(-c2ccc(C=Nc3ccc4c(c3)c3cc([*])ccc3n4CCCCCC)s2)s1 | known
R1006848 |  |  | P382399 | poly[N,N'-bis(2-thienylmethylidene)-9-dodecylcarbazole-3,6-diamine] | poly(9-dodecylcarbazole-3,6-diylnitrilomethanylylidene-2,2'-bithiophene-5,5'-diylmethanylylidenenitrilo) |  | Polysulfides, Polyimines |  | *N=Cc1ccc(-c2ccc(C=Nc3ccc4c(c3)c3cc(*)ccc3n4CCCCCCCCCCCC)s2)s1 | [*]N=Cc1ccc(-c2ccc(C=Nc3ccc4c(c3)c3cc([*])ccc3n4CCCCCCCCCCCC)s2)s1 | known
R1006849 |  |  | P382401 | poly{4,4-bis(2-ethylhexyl)-2,6-bis(4,4,5,5-tetramethyl-1,3,2-dioxaborolan-2-yl)-4H-cyclopenta[2,1-b:3,4-b']dithiophene-alt-2,2'-bis(4-bromophenyl)-3,3'-[4,4-bis(2-ethylhexyl)-4H-cyclopenta[2,1-b:3,4-b']dithiophene-2,6-diyl]diacrylonitrile} | poly{[4,4-bis(2-ethylhexyl)-4H-cyclopenta[2,1-b:3,4-b']dithiophene-2,6-diyl]-1,4-phenylene(1-cyanoethene-1,2-diyl)[4,4-bis(2-ethylhexyl)-4H-cyclopenta[2,1-b:3,4-b']dithiophene-2,6-diyl](2-cyanoethene-1,2-diyl)-1,4-phenylene} |  | Polysulfides |  | *c1ccc(C(C#N)=Cc2cc3c(s2)-c2sc(C=C(C#N)c4ccc(-c5cc6c(s5)-c5sc(*)cc5C6(CC(CC)CCCC)CC(CC)CCCC)cc4)cc2C3(CC(CC)CCCC)CC(CC)CCCC)cc1 | [*]c1ccc(C(C#N)=Cc2cc3c(s2)-c2sc(C=C(C#N)c4ccc(-c5cc6c(s5)-c5sc([*])cc5C6(CC(CC)CCCC)CC(CC)CCCC)cc4)cc2C3(CC(CC)CCCC)CC(CC)CCCC)cc1 | known | [11 empty] | 661
R1006850 |  |  | P382402 |  | poly[4,4-bis(2-ethylhexyl)-4'-oxo-2,2'-bi(4H-cyclopenta[2,1-b:3,4-b']dithiophene)-6,6'-diyl] |  | Polysulfides, Polyketones/thioketones |  | *c1cc2c(s1)-c1sc(-c3cc4c(s3)-c3sc(*)cc3C4(CC(CC)CCCC)CC(CC)CCCC)cc1C2=O | [*]c1cc2c(s1)-c1sc(-c3cc4c(s3)-c3sc([*])cc3C4(CC(CC)CCCC)CC(CC)CCCC)cc1C2=O | known | 1.5473 | [8 empty] | 473 |  | 584
R1006851 |  |  | P382404 | poly[2,2'-bis(5-bromo-2-thienyl)-4,4'-didodecyl-5,5'-bi-1,3-thiazole] | poly[(4,4'-didodecyl-5,5'-bi-1,3-thiazole-2,2'-diyl)-2,2'-bithiophene-5,5'-diyl] |  | Polysulfides, Polyimines |  | *c1ccc(-c2ccc(-c3nc(CCCCCCCCCCCC)c(-c4sc(*)nc4CCCCCCCCCCCC)s3)s2)s1 | [*]c1ccc(-c2ccc(-c3nc(CCCCCCCCCCCC)c(-c4sc([*])nc4CCCCCCCCCCCC)s3)s2)s1 | known | 2.2184
R1006852 |  |  | P382405 | poly[2,2'-bis(5-bromo-3-octyl-2-thienyl)-4,4'-dioctyl-5,5'-bi-1,3-thiazole] | poly[(4,4'-dioctyl-5,5'-bi-1,3-thiazole-2,2'-diyl)(4,4'-dioctyl-2,2'-bithiophene-5,5'-diyl)] |  | Polysulfides, Polyimines |  | *c1nc(CCCCCCCC)c(-c2sc(-c3sc(-c4cc(CCCCCCCC)c(*)s4)cc3CCCCCCCC)nc2CCCCCCCC)s1 | [*]c1nc(CCCCCCCC)c(-c2sc(-c3sc(-c4cc(CCCCCCCC)c([*])s4)cc3CCCCCCCC)nc2CCCCCCCC)s1 | known | [9 empty] | 503
R1006853 |  |  | P382410 | poly(dimethyl 3-thienylmalonate) | poly(3-{[2-methoxy-1-(methoxycarbonyl)-2-oxo]ethyl}thiophene-2,5-diyl) |  | Polysulfides |  | *c1cc(C(C(=O)OC)C(=O)OC)c(*)s1 | [*]c1cc(C(C(=O)OC)C(=O)OC)c([*])s1 | known | 2.7717 | [10 empty] | 621
R1006854 |  |  | P382411 | poly[(2,7-difluorothianthrene)-alt-(4,4'-sulfanediyldibenzenethiol)] | poly(thianthrene-2,7-diylsulfanediyl-1,4-phenylenesulfanediyl-1,4-phenylenesulfanediyl) |  | Polysulfides |  | *Sc1ccc(Sc2ccc(Sc3ccc4c(c3)Sc3ccc(*)cc3S4)cc2)cc1 | [*]Sc1ccc(Sc2ccc(Sc3ccc4c(c3)Sc3ccc([*])cc3S4)cc2)cc1 | known | [10 empty] | 422.3 | 755 | [11 empty] | 2.8561 | [8 empty] | 1.69
R1006855 |  |  | P382412 | poly[(2,7-difluorothianthrene)-alt-(sodium sulfide)] | poly(thianthrene-2,7-diylsulfanediyl) |  | Polysulfides |  | *Sc1ccc2c(c1)Sc1ccc(*)cc1S2 | [*]Sc1ccc2c(c1)Sc1ccc([*])cc1S2 | known | [10 empty] | 482.8 | 759
R1006856 |  |  | P382413 | poly(10-octyl-3,7-divinyl-10H-phenothiazine-alt-3,7-diiodo-10-octyl-10H-phenothiazine) | poly[(10-octyl-10H-phenothiazine-3,7-diyl)ethene-1,2-diyl] |  | Polysulfides, Polyimines |  | *C=Cc1ccc2c(c1)Sc1cc(*)ccc1N2CCCCCCCC | [*]C=Cc1ccc2c(c1)Sc1cc([*])ccc1N2CCCCCCCC | known | 2.6367 | [10 empty] | 675.3
R1006857 |  |  | P382414 | poly(10-octyl-3,7-divinyl-10H-phenothiazine-alt-5,8-dibromo-2,3-diethylquinoxaline) | poly[(10-octyl-10H-phenothiazine-3,7-diyl)ethene-1,2-diyl(2,3-diethylquinoxaline-5,8-diyl)ethene-1,2-diyl] |  | Polysulfides, Polyimines |  | *C=Cc1ccc(C=Cc2ccc3c(c2)Sc2cc(*)ccc2N3CCCCCCCC)c2nc(CC)c(CC)nc12 | [*]C=Cc1ccc(C=Cc2ccc3c(c2)Sc2cc([*])ccc2N3CCCCCCCC)c2nc(CC)c(CC)nc12 | known | [11 empty] | 687.4
R1006858 |  |  | P382415 | poly[(3,7-dibromo-10-hexylphenothiazine)-alt-[5,5'-bis(4,4,5,5-tetramethyl-1,3,2-dioxaborolan-2-yl)-2,2'-bithiophene]] | poly[(10-hexylphenothiazine-3,7-diyl)(2,2'-bithiophene-5,5'-diyl)] |  | Polysulfides, Polyimines |  | *c1ccc2c(c1)Sc1cc(-c3ccc(-c4ccc(*)s4)s3)ccc1N2CCCCCC | [*]c1ccc2c(c1)Sc1cc(-c3ccc(-c4ccc([*])s4)s3)ccc1N2CCCCCC | known | [11 empty] | 626
R1006859 |  |  | P382416 | poly[(3,7-dibromo-10-decylphenothiazine)-alt-[5,5'-bis(4,4,5,5-tetramethyl-1,3,2-dioxaborolan-2-yl)-2,2'-bithiophene]] | poly[(10-decylphenothiazine-3,7-diyl)(2,2'-bithiophene-5,5'-diyl)] |  | Polysulfides, Polyimines |  | *c1ccc2c(c1)Sc1cc(-c3ccc(-c4ccc(*)s4)s3)ccc1N2CCCCCCCCCC | [*]c1ccc2c(c1)Sc1cc(-c3ccc(-c4ccc([*])s4)s3)ccc1N2CCCCCCCCCC | known | [11 empty] | 651
R1006860 |  |  | P382417 | poly[(3,7-dibromo-10-dodecylphenothiazine)-alt-[5,5'-bis(4,4,5,5-tetramethyl-1,3,2-dioxaborolan-2-yl)-2,2'-bithiophene]] | poly[(10-dodecylphenothiazine-3,7-diyl)(2,2'-bithiophene-5,5'-diyl)] |  | Polysulfides, Polyimines |  | *c1ccc2c(c1)Sc1cc(-c3ccc(-c4ccc(*)s4)s3)ccc1N2CCCCCCCCCCCC | [*]c1ccc2c(c1)Sc1cc(-c3ccc(-c4ccc([*])s4)s3)ccc1N2CCCCCCCCCCCC | known | [11 empty] | 662
R1006861 |  |  | P382418 | poly[(3,7-dibromo-10-hexylphenothiazine)-alt-[2,5-bis(4,4,5,5-tetramethyl-1,3,2-dioxaborolan-2-yl)-3-pentylthieno[3,2-b]thiophene]] | poly[(10-hexylphenothiazine-3,7-diyl)(3-pentylthieno[3,2-b]thiophene-5,2-diyl)] |  | Polysulfides, Polyimines |  | *c1ccc2c(c1)Sc1cc(-c3sc4cc(*)sc4c3CCCCC)ccc1N2CCCCCC | [*]c1ccc2c(c1)Sc1cc(-c3sc4cc([*])sc4c3CCCCC)ccc1N2CCCCCC | known | [11 empty] | 663
R1006862 |  |  | P382419 | poly[(3,7-dibromo-10-decylphenothiazine)-alt-[2,5-bis(4,4,5,5-tetramethyl-1,3,2-dioxaborolan-2-yl)-3-pentylthieno[3,2-b]thiophene]] | poly[(10-decylphenothiazine-3,7-diyl)(3-pentylthieno[3,2-b]thiophene-5,2-diyl)] |  | Polysulfides, Polyimines |  | *c1ccc2c(c1)Sc1cc(-c3sc4cc(*)sc4c3CCCCC)ccc1N2CCCCCCCCCC | [*]c1ccc2c(c1)Sc1cc(-c3sc4cc([*])sc4c3CCCCC)ccc1N2CCCCCCCCCC | known | [11 empty] | 659
R1006863 |  |  | P382420 | poly[(3,7-dibromo-10-dodecylphenothiazine)-alt-[2,5-bis(4,4,5,5-tetramethyl-1,3,2-dioxaborolan-2-yl)-3-pentylthieno[3,2-b]thiophene]] | poly[(10-dodecylphenothiazine-3,7-diyl)(3-pentylthieno[3,2-b]thiophene-5,2-diyl)] |  | Polysulfides, Polyimines |  | *c1ccc2c(c1)Sc1cc(-c3sc4cc(*)sc4c3CCCCC)ccc1N2CCCCCCCCCCCC | [*]c1ccc2c(c1)Sc1cc(-c3sc4cc([*])sc4c3CCCCC)ccc1N2CCCCCCCCCCCC | known | [11 empty] | 615
R1006864 |  |  | P382422 | poly[4,4''-bis(decyloxy)-3'-styryl-2,2':5'2''-terthiophene] | poly[4,4''-bis(decyloxy)-3'-styryl-2,2':5'2''-terthiophene-5,5''-diyl] |  | Polysulfides |  | *c1cc(OCCCCCCCCCC)c(-c2sc(-c3cc(C=Cc4ccccc4)c(*)s3)cc2OCCCCCCCCCC)s1 | [*]c1cc(OCCCCCCCCCC)c(-c2sc(-c3cc(C=Cc4ccccc4)c([*])s3)cc2OCCCCCCCCCC)s1 | known
R1006865 |  |  | P382423 | poly{3-[2,5-dimethyl-4-(3-thienyl)phenyl]thiophene} | poly[(2,2'-bithiophene-4,4'-diyl)(2,5-dimethyl-1,4-phenylene)] |  | Polysulfides |  | *c1csc(-c2cc(-c3cc(C)c(*)cc3C)cs2)c1 | [*]c1csc(-c2cc(-c3cc(C)c([*])cc3C)cs2)c1 | known
R1006866 |  |  | P382424 | poly[3-(4-bromo-2,5-dimethylphenyl)thiophene] | poly[3-(4-bromo-2,5-dimethylphenyl)thiophene-2,5-diyl] |  | Polysulfides |  | *c1cc(-c2cc(C)c(Br)cc2C)c(*)s1 | [*]c1cc(-c2cc(C)c(Br)cc2C)c([*])s1 | known | 1.5132
R1006867 |  |  | P382425 | poly{3-[4-(3-thienyl)phenyl]thiophene} | poly[(2,2'-bithiophene-4,4'-diyl)-1,4-phenylene] |  | Polysulfides |  | *c1ccc(-c2csc(-c3cc(*)cs3)c2)cc1 | [*]c1ccc(-c2csc(-c3cc([*])cs3)c2)cc1 | known | 3.4782
R1006868 |  |  | P382426 | poly[3-(4-bromophenyl)thiophene] | poly[3-(4-bromophenyl)thiophene-2,5-diyl] |  | Polysulfides |  | *c1cc(-c2ccc(Br)cc2)c(*)s1 | [*]c1cc(-c2ccc(Br)cc2)c([*])s1 | known | 2.7394
R1006869 |  |  | P382427 | poly[(2,6-dibromopyridine)-alt-(3-hexyl-2,4-divinylthiophene)] | poly(pyridine-2,6-diylethene-1,2-diyl-3-hexylthiophene-2,4-diylethene-1,2-diyl) |  | Polysulfides, Polyimines |  | *C=Cc1csc(C=Cc2cccc(*)n2)c1CCCCCC | [*]C=Cc1csc(C=Cc2cccc([*])n2)c1CCCCCC | known | 3.4055
R1006870 |  |  | P382428 | poly[(2,6-dibromopyridine)-alt-(3-octyl-2,4-divinylthiophene)] | poly(pyridine-2,6-diylethene-1,2-diyl-3-octylthiophene-2,4-diylethene-1,2-diyl) |  | Polysulfides, Polyimines |  | *C=Cc1csc(C=Cc2cccc(*)n2)c1CCCCCCCC | [*]C=Cc1csc(C=Cc2cccc([*])n2)c1CCCCCCCC | known | 3.2647
R1006871 |  |  | P382429 | poly[(4,7-dibromo-2,1,3-benzothiadiazole)-alt-(10-octyl-3,7-divinyl-10H-phenothiazine)] | poly(10-octyl-10H-phenothiazine-3,7-diylethene-1,2-diyl-2,1,3-benzothiadiazole-4,7-diylethene-1,2-diyl) |  | Polysulfides, Polyimines |  | *C=Cc1ccc(C=Cc2ccc3c(c2)Sc2cc(*)ccc2N3CCCCCCCC)c2nsnc12 | [*]C=Cc1ccc(C=Cc2ccc3c(c2)Sc2cc([*])ccc2N3CCCCCCCC)c2nsnc12 | known | [11 empty] | 658
R1006872 |  |  | P382430 | poly[4,4'-bis(10-bromodecyl)-5,5'-dibromo-2,2'-bithiophene-alt-2,5-bis(trimethylstannyl)thieno[3,2-b]thiophene] | poly{thieno[3,2-b]thiophene-2,5-diyl[4,4'-bis(10-bromodecyl)-2,2'-bithiophene-5,5'-diyl]} |  | Polysulfides |  | *c1cc2sc(-c3sc(-c4cc(CCCCCCCCCCBr)c(*)s4)cc3CCCCCCCCCCBr)cc2s1 | [*]c1cc2sc(-c3sc(-c4cc(CCCCCCCCCCBr)c([*])s4)cc3CCCCCCCCCCBr)cc2s1 | known
R1006873 |  |  | P382432 |  | poly[3-(quinolin-8-yloxycarbonyl)thiophene-2,5-diyl] |  | Polysulfides |  | *c1cc(C(=O)Oc2cccc3cccnc23)c(*)s1 | [*]c1cc(C(=O)Oc2cccc3cccnc23)c([*])s1 | known | 2.8057 | [9 empty] | 427 | 670
R1006874 |  |  | P382433 | poly({2,5-bis[4-(2-amino-1,3-thiazol-4-yl)benzylidene]cyclopentanone}-alt-(hexane-1,6-diyl diisocyanate)) | poly[1,3-thiazole-4,2-diylureylenehexane-1,6-diylureylene-1,3-thiazole-2,4-diyl-1,4-phenylenemethanylylidene(2-oxocyclopentane-1,3-diylidene)methanylylidene-1,4-phenylene] |  | Polysulfides, Polyureas/thioureas, Polyimines, Polyketones/thioketones |  | *c1ccc(C=C2CCC(=Cc3ccc(-c4csc(NC(=O)NCCCCCCNC(=O)Nc5nc(*)cs5)n4)cc3)C2=O)cc1 | [*]c1ccc(C=C2CCC(=Cc3ccc(-c4csc(NC(=O)NCCCCCCNC(=O)Nc5nc([*])cs5)n4)cc3)C2=O)cc1 | known
R1006875 |  |  | P382434 | poly({2,5-bis[4-(2-amino-1,3-thiazol-4-yl)cyclopentanone]}-alt-[4,4'-methylenebis(phenyl isocyanate)]) | poly[1,3-thiazole-2,4-diyl-1,4-phenylenemethanylylidene(2-oxocyclopentane-1,3-diylidene)methanylylidene-1,4-phenylene-1,3-thiazole-4,2-diylureylene-1,4-phenylenemethylene-1,4-phenyleneureylene] |  | Polysulfides, Polyureas/thioureas, Polyimines, Polyketones/thioketones |  | *c1ccc(C=C2CCC(=Cc3ccc(-c4csc(NC(=O)Nc5ccc(Cc6ccc(NC(=O)Nc7nc(*)cs7)cc6)cc5)n4)cc3)C2=O)cc1 | [*]c1ccc(C=C2CCC(=Cc3ccc(-c4csc(NC(=O)Nc5ccc(Cc6ccc(NC(=O)Nc7nc([*])cs7)cc6)cc5)n4)cc3)C2=O)cc1 | known
R1006876 |  |  | P382435 | poly({2,5-bis[4-(2-amino-1,3-thiazol-4-yl)benzylidene]cyclopentanone}-alt-(toluene-2,4-diyl diisocyanate)) | poly[1,3-thiazole-4,2-diylureylene(4-methyl-1,3-phenylene)ureylene-1,3-thiazole-2,4-diyl-1,4-phenylenemethanylylidene(2-oxocyclopentane-1,3-diylidene)methanylylidene-1,4-phenylene] |  | Polysulfides, Polyureas/thioureas, Polyimines, Polyketones/thioketones |  | *c1ccc(C=C2CCC(=Cc3ccc(-c4csc(NC(=O)Nc5ccc(C)c(NC(=O)Nc6nc(*)cs6)c5)n4)cc3)C2=O)cc1 | [*]c1ccc(C=C2CCC(=Cc3ccc(-c4csc(NC(=O)Nc5ccc(C)c(NC(=O)Nc6nc([*])cs6)c5)n4)cc3)C2=O)cc1 | known
R1006877 |  |  | P382436 | poly({2,6-bis[4-(2-amino-1,3-thiazol-4-yl)benzylidene]cyclohexanone}-alt-(hexane-1,6-diyl diisocyanate)) | poly[1,3-thiazole-4,2-diylureylenehexane-1,6-diylureylene-1,3-thiazole-2,4-diyl-1,4-phenylenemethanylylidene(2-oxocyclohexane-1,3-diylidene)methanylylidene-1,4-phenylene] |  | Polysulfides, Polyureas/thioureas, Polyimines, Polyketones/thioketones |  | *c1ccc(C=C2CCCC(=Cc3ccc(-c4csc(NC(=O)NCCCCCCNC(=O)Nc5nc(*)cs5)n4)cc3)C2=O)cc1 | [*]c1ccc(C=C2CCCC(=Cc3ccc(-c4csc(NC(=O)NCCCCCCNC(=O)Nc5nc([*])cs5)n4)cc3)C2=O)cc1 | known
R1006878 |  |  | P382437 | poly({2,6-bis[4-(2-amino-1,3-thiazol-4-yl)benzylidene]cyclohexanone}-alt-[4,4'-methylenebis(phenyl isocyanate)]) | poly[1,3-thiazole-2,4-diyl-1,4-phenylenemethanylylidene(2-oxocyclohexane-1,3-diylidene)methanylylidene-1,4-phenylene-1,3-thiazole-4,2-diylureylene-1,4-phenylenemethylene-1,4-phenyleneureylene] |  | Polysulfides, Polyureas/thioureas, Polyimines, Polyketones/thioketones |  | *c1ccc(C=C2CCCC(=Cc3ccc(-c4csc(NC(=O)Nc5ccc(Cc6ccc(NC(=O)Nc7nc(*)cs7)cc6)cc5)n4)cc3)C2=O)cc1 | [*]c1ccc(C=C2CCCC(=Cc3ccc(-c4csc(NC(=O)Nc5ccc(Cc6ccc(NC(=O)Nc7nc([*])cs7)cc6)cc5)n4)cc3)C2=O)cc1 | known
R1006879 |  |  | P382438 | poly({2,6-bis[4-(2-amino-1,3-thiazol-4-yl)benzylidene]cyclohexanone}-alt-(toluene-2,4-diyl diisocyanate)) | poly[1,3-thiazole-4,2-diylureylene(4-methyl-1,3-phenylene)ureylene-1,3-thiazole-2,4-diyl-1,4-phenylenemethanylylidene(2-oxocyclohexane-1,3-diylidene)methanylylidene-1,4-phenylene] |  | Polysulfides, Polyureas/thioureas, Polyimines, Polyketones/thioketones |  | *c1ccc(C=C2CCCC(=Cc3ccc(-c4csc(NC(=O)Nc5ccc(C)c(NC(=O)Nc6nc(*)cs6)c5)n4)cc3)C2=O)cc1 | [*]c1ccc(C=C2CCCC(=Cc3ccc(-c4csc(NC(=O)Nc5ccc(C)c(NC(=O)Nc6nc([*])cs6)c5)n4)cc3)C2=O)cc1 | known
R1006880 |  |  | P382439 | poly{10-[4-(dodecyloxy)phenyl]-10H-phenothiazine-3,7-dicarbaldehyde-alt-[bis(diethyl) {10-[4-(dodecyloxy)phenyl]-10H-phenothiazine-3,7-diyldimethylene}diphosphonate]} | poly{[10-[4-(dodecyloxy)phenyl]-10H-phenothiazine-3,7-diyl]ethene-1,2-diyl} |  | Polysulfides, Polyimines |  | *C=Cc1ccc2c(c1)Sc1cc(*)ccc1N2c1ccc(OCCCCCCCCCCCC)cc1 | [*]C=Cc1ccc2c(c1)Sc1cc([*])ccc1N2c1ccc(OCCCCCCCCCCCC)cc1 | known | [10 empty] | 402 | 672
R1006881 |  |  | P382440 | poly{10-[4-(dodecyloxy)phenyl]-10H-phenothiazine-3,7-dicarbaldehyde-alt-[bis(diethyl) (1,4-phenylenedimethylene)diphosphonate]} | poly{[10-[4-(dodecyloxy)phenyl]-10H-phenothiazine-3,7-diyl]ethene-1,2-diyl-1,4-phenyleneethene-1,2-diyl} |  | Polysulfides, Polyimines |  | *C=Cc1ccc(C=Cc2ccc3c(c2)Sc2cc(*)ccc2N3c2ccc(OCCCCCCCCCCCC)cc2)cc1 | [*]C=Cc1ccc(C=Cc2ccc3c(c2)Sc2cc([*])ccc2N3c2ccc(OCCCCCCCCCCCC)cc2)cc1 | known | [10 empty] | 440 | 695
R1006882 |  |  | P382441 | poly{10-[4-(dodecyloxy)phenyl]-10H-phenothiazine-3,7-dicarbaldehyde-alt-[bis(diethyl) (thiophene-2,5-diyldimethylene)diphosphonate]} | poly{[10-[4-(dodecyloxy)phenyl]-10H-phenothiazine-3,7-diyl]ethene-1,2-diylthiophene-2,5-diylethene-1,2-diyl} |  | Polysulfides, Polyimines |  | *C=Cc1ccc(C=Cc2ccc3c(c2)Sc2cc(*)ccc2N3c2ccc(OCCCCCCCCCCCC)cc2)s1 | [*]C=Cc1ccc(C=Cc2ccc3c(c2)Sc2cc([*])ccc2N3c2ccc(OCCCCCCCCCCCC)cc2)s1 | known | [10 empty] | 428 | 696
R1006883 |  |  | P382443 | poly(2,3-dihexylthieno[3,4-b]pyrazine) | poly(2,3-dihexylthieno[3,4-b]pyrazine-5,7-diyl) |  | Polysulfides, Polyimines |  | *c1sc(*)c2nc(CCCCCC)c(CCCCCC)nc12 | [*]c1sc([*])c2nc(CCCCCC)c(CCCCCC)nc12 | known | 0.3579
R1006884 |  |  | P382444 | poly(2,3-diundecylthieno[3,4-b]pyrazine) | poly(2,3-diundecylthieno[3,4-b]pyrazine-5,7-diyl) |  | Polysulfides, Polyimines |  | *c1sc(*)c2nc(CCCCCCCCCCC)c(CCCCCCCCCCC)nc12 | [*]c1sc([*])c2nc(CCCCCCCCCCC)c(CCCCCCCCCCC)nc12 | known | 0.4779
R1006885 |  |  | P382445 | poly[2,3-di(2-thienyl)thieno[3,4-b]pyrazine] | poly[2,3-di(2-thienyl)thieno[3,4-b]pyrazine-5,7-diyl] |  | Polysulfides, Polyimines |  | *c1sc(*)c2nc(-c3cccs3)c(-c3cccs3)nc12 | [*]c1sc([*])c2nc(-c3cccs3)c(-c3cccs3)nc12 | known
R1006886 |  |  | P382446 | poly(methyl 3-thienylacetate) | poly[3-(methoxycarbonylmethyl)thiophene-2,5-diyl] |  | Polysulfides |  | *c1cc(CC(=O)OC)c(*)s1 | [*]c1cc(CC(=O)OC)c([*])s1 | known
R1006887 |  |  | P382447 | poly{[5,7-bis(5-bromo-4-hexyl-2-thienyl)-2,3-diethylthieno[3,4-b]pyrazine]-alt-[2,7-bis(4,4,5,5-tetramethyl-1,3,2-dioxaborolan-2-yl)-9-dodecyl-9H-carbazole]} | poly(2,3-diethylthieno[3,4-b]pyrazine-5,7-diyl-4-hexylthiophene-2,5-diyl-9-dodecyl-9H-carbazole-2,7-diyl-3-hexylthiophene-2,5-diyl) |  | Polysulfides, Polyimines |  | *c1cc(CCCCCC)c(-c2ccc3c4ccc(-c5sc(-c6sc(*)c7nc(CC)c(CC)nc67)cc5CCCCCC)cc4n(CCCCCCCCCCCC)c3c2)s1 | [*]c1cc(CCCCCC)c(-c2ccc3c4ccc(-c5sc(-c6sc([*])c7nc(CC)c(CC)nc67)cc5CCCCCC)cc4n(CCCCCCCCCCCC)c3c2)s1 | known | [10 empty] | 362 | 636
R1006888 |  |  | P382449 | poly({tetraethyl [(9,9-dioctylfluorene-2,7-diyl)dimethylene]diphosphonate}-alt-[3,3'-dihexyl-5,5'-(2,1,3-benzothiadiazole-4,7-diyl)di(thiophen-2-al)]) | poly[2,1,3-benzothiadiazole-4,7-diyl-4-hexylthiophene-2,5-diylethene-1,2-diyl(9,9-dioctylfluorene-2,7-diyl)ethene-1,2-diyl-3-hexylthiophene-2,5-diyl] |  | Polysulfides, Polyimines |  | *c1cc(CCCCCC)c(C=Cc2ccc3c(c2)C(CCCCCCCC)(CCCCCCCC)c2cc(C=Cc4sc(-c5ccc(*)c6nsnc56)cc4CCCCCC)ccc2-3)s1 | [*]c1cc(CCCCCC)c(C=Cc2ccc3c(c2)C(CCCCCCCC)(CCCCCCCC)c2cc(C=Cc4sc(-c5ccc([*])c6nsnc56)cc4CCCCCC)ccc2-3)s1 | known | [11 empty] | 552
R1006889 |  |  | P382450 | poly[(tetraethyl {[2-(2-ethylhexyloxy)-5-methoxy-1,4-phenylene]dimethylene}diphosphonate)-alt-[3,3'-dihexyl-5,5'-(2,1,3-benzothiadiazole-4,7-diyl)di(thiophen-2-al)]] | poly{2,1,3-benzothiadiazole-4,7-diyl-4-hexylthiophene-2,5-diylethene-1,2-diyl[5-(2-ethylhexyloxy)-2-methoxy-1,4-phenylene]ethene-1,2-diyl-3-hexylthiophene-2,5-diyl} |  | Polysulfides, Polyimines |  | *c1cc(CCCCCC)c(C=Cc2cc(OCC(CC)CCCC)c(C=Cc3sc(-c4ccc(*)c5nsnc45)cc3CCCCCC)cc2OC)s1 | [*]c1cc(CCCCCC)c(C=Cc2cc(OCC(CC)CCCC)c(C=Cc3sc(-c4ccc([*])c5nsnc45)cc3CCCCCC)cc2OC)s1 | known | [11 empty] | 556
R1006890 |  |  | P382451 | poly({tetraethyl [(3,4-dihexylthiophene-2,5-diyl)dimethylene]diphosphonate}-alt-[3,3'-dihexyl-5,5'-(2,1,3-benzothiadiazole-4,7-diyl)di(thiophen-2-al)]) | poly{2,1,3-benzothiadiazole-4,7-diyl-4-hexylthiophene-2,5-diylethene-1,2-diyl(3,4-dihexylthiophene-2,5-diyl)ethene-1,2-diyl-3-hexylthiophene-2,5-diyl} |  | Polysulfides, Polyimines |  | *c1cc(CCCCCC)c(C=Cc2sc(C=Cc3sc(-c4ccc(*)c5nsnc45)cc3CCCCCC)c(CCCCCC)c2CCCCCC)s1 | [*]c1cc(CCCCCC)c(C=Cc2sc(C=Cc3sc(-c4ccc([*])c5nsnc45)cc3CCCCCC)c(CCCCCC)c2CCCCCC)s1 | known | [11 empty] | 571
R1006891 |  |  | P390001 | poly{(propane-1,3-diol)-alt-[4,4'-(1-methylpropane-1,1-diyl)dibenzoic acid]} | poly[oxypropane-1,3-diyloxycarbonyl-1,4-phenylene(ethylmethylmethylene)-1,4-phenylenecarbonyl] | poly[oxypropane-1,3-diyloxycarbonyl-1,4-phenylene(1-methylpropane-1,1-diyl)-1,4-phenylenecarbonyl] | Polyesters/thioesters |  | *CCCOC(=O)c1ccc(C(C)(CC)c2ccc(C(=O)O*)cc2)cc1 | [*]CCCOC(=O)c1ccc(C(C)(CC)c2ccc(C(=O)O[*])cc2)cc1 | known
R1006892 |  |  | P390002 | poly{(butane-1,4-diol)-alt-[4,4'-(1-methylpropane-1,1-diyl)dibenzoic acid]} | poly[oxybutane-1,4-diyloxycarbonyl-1,4-phenylene(ethylmethylmethylene)-1,4-phenylenecarbonyl] | poly[oxybutane-1,4-diyloxycarbonyl-1,4-phenylene(1-methylpropane-1,1-diyl)-1,4-phenylenecarbonyl] | Polyesters/thioesters |  | *CCCCOC(=O)c1ccc(C(C)(CC)c2ccc(C(=O)O*)cc2)cc1 | [*]CCCCOC(=O)c1ccc(C(C)(CC)c2ccc(C(=O)O[*])cc2)cc1 | known
R1006893 |  |  | P390003 | poly{(pentane-1,5-diol)-alt-[4,4'-(1-methylpropane-1,1-diyl)dibenzoic acid]} | poly[oxypentane-1,5-diyloxycarbonyl-1,4-phenylene(ethylmethylmethylene)-1,4-phenylenecarbonyl] | poly{(pentamethylene glycol)-alt-[4,4'-(1-methylpropane-1,1-diyl)dibenzoic acid]} | Polyesters/thioesters |  | *CCCCCOC(=O)c1ccc(C(C)(CC)c2ccc(C(=O)O*)cc2)cc1 | [*]CCCCCOC(=O)c1ccc(C(C)(CC)c2ccc(C(=O)O[*])cc2)cc1 | known
R1006894 |  |  | P390004 | poly{(4,4'-isopropylidenedibenzoyl dichloride)-alt-[4,4'-(1-methylethane-1,1-diyl)diphenol]} | poly[oxy-1,4-phenylene(dimethylmethylene)-1,4-phenyleneoxycarbonyl-1,4-phenylene(dimethylmethylene)-1,4-phenylenecarbonyl] | poly[(4,4'-isopropylidenedibenzoyl dichloride)-alt-(bisphenol A)] | Polyesters/thioesters |  | *Oc1ccc(C(C)(C)c2ccc(OC(=O)c3ccc(C(C)(C)c4ccc(C(*)=O)cc4)cc3)cc2)cc1 | [*]Oc1ccc(C(C)(C)c2ccc(OC(=O)c3ccc(C(C)(C)c4ccc(C([*])=O)cc4)cc3)cc2)cc1 | known
R1006895 |  |  | P390005 | poly{(4,4'-methylenedibenzoyl dichloride) + [4,4'-(1-methylethane-1,1-diyl)diphenol]} | poly[oxy-1,4-phenylene(dimethylmethylene)-1,4-phenyleneoxycarbonyl-1,4-phenylenemethylene-1,4-phenylenecarbonyl] | poly[(4,4'-methylenedibenzoyl dichloride)-alt-(bisphenol A)] | Polyesters/thioesters |  | *Oc1ccc(C(C)(C)c2ccc(OC(=O)c3ccc(Cc4ccc(C(*)=O)cc4)cc3)cc2)cc1 | [*]Oc1ccc(C(C)(C)c2ccc(OC(=O)c3ccc(Cc4ccc(C([*])=O)cc4)cc3)cc2)cc1 | known
R1006896 |  |  | P390006 | poly[(1,4-phenylene diacetate)-alt-(isophthalic acid)] | poly(oxy-1,4-phenyleneoxyisophthaloyl) |  | Polyesters/thioesters |  | *Oc1ccc(OC(=O)c2cccc(C(*)=O)c2)cc1 | [*]Oc1ccc(OC(=O)c2cccc(C([*])=O)c2)cc1 | known | 4.1004 | [8 empty] | 661 | 473 | 719 | [22 empty] | 77.61
R1006897 |  |  | P390007 | poly[(4,4'-sulfonyldiphenol)-alt-(5-amylisophthaloyl dichloride)] | poly[oxycarbonyl(5-pentyl-1,3-phenylene)carbonyloxy-1,4-phenylenesulfonyl-1,4-phenylene] | poly[(bisphenol S)-alt-(5-amylisophthaloyl dichloride)] | Polyesters/thioesters, Polysulfones/sulfoxides/sufonates/sulfoamides |  | *Oc1ccc(S(=O)(=O)c2ccc(OC(=O)c3cc(CCCCC)cc(C(*)=O)c3)cc2)cc1 | [*]Oc1ccc(S(=O)(=O)c2ccc(OC(=O)c3cc(CCCCC)cc(C([*])=O)c3)cc2)cc1 | known | [9 empty] | 519 | 443 | 678
R1006898 |  |  | P390008 | poly{(bisphenol A)-alt-[1,3-sulfonatebenzoic acid dichloride]} | poly[oxysulfonyl-1,3-phenylenecarbonyloxy-1,4-phenylene(dimethylmethylene)-1,4-phenylene] |  | Polyesters/thioesters, Polysulfones/sulfoxides/sufonates/sulfoamides |  | *OS(=O)(=O)c1cccc(C(=O)Oc2ccc(C(C)(C)c3ccc(*)cc3)cc2)c1 | [*]OS(=O)(=O)c1cccc(C(=O)Oc2ccc(C(C)(C)c3ccc([*])cc3)cc2)c1 | known | [10 empty] | 406
R1006899 |  |  | P390009 | poly{[2,2'-(phenylimino)diethanol]-alt-(isophthaloyl dichloride)} | poly[oxyethylene(phenylimino)ethyleneoxyisophthaloyl] |  | Polyesters/thioesters, Polyimines |  | *CCN(CCOC(=O)c1cccc(C(=O)O*)c1)c1ccccc1 | [*]CCN(CCOC(=O)c1cccc(C(=O)O[*])c1)c1ccccc1 | known | 3.0504 | [6 empty] | 34.47 | 1.8961 | 393 | 333
R1006900 |  |  | P390010 | poly{[4,4'-(cyclohexane-1,1-diyl)diphenol]-alt-(decanedioyl dichloride)} | poly(oxy-1,4-phenylenecyclohexane-1,1-diyl-1,4-phenyleneoxydecanedioyl) |  | Polyesters/thioesters |  | *Oc1ccc(C2(c3ccc(OC(=O)CCCCCCCCC(*)=O)cc3)CCCCC2)cc1 | [*]Oc1ccc(C2(c3ccc(OC(=O)CCCCCCCCC([*])=O)cc3)CCCCC2)cc1 | known
R1006901 |  |  | P390011 | poly{[4,4'-(cyclohexane-1,1-diyl)diphenol]-alt-(terephthaloyl dichloride)} | poly(oxyterephthaloyloxy-1,4-phenylenecyclohexane-1,1-diyl-1,4-phenylene) |  | Polyesters/thioesters |  | *Oc1ccc(C2(c3ccc(OC(=O)c4ccc(C(*)=O)cc4)cc3)CCCCC2)cc1 | [*]Oc1ccc(C2(c3ccc(OC(=O)c4ccc(C([*])=O)cc4)cc3)CCCCC2)cc1 | known | [10 empty] | 548 | 518
R1006902 |  |  | P390012 | poly{[4,4'-(1-phenylpropane-1,1-diyl)diphenol]-alt-(decanedioyl dichloride)} | poly[oxy-1,4-phenylene(ethylphenylmethylene)-1,4-phenyleneoxydecanedioyl] | poly[oxy-1,4-phenylene(1-phenylpropane-1,1-diyl)-1,4-phenyleneoxydecanedioyl] | Polyesters/thioesters |  | *Oc1ccc(C(CC)(c2ccccc2)c2ccc(OC(=O)CCCCCCCCC(*)=O)cc2)cc1 | [*]Oc1ccc(C(CC)(c2ccccc2)c2ccc(OC(=O)CCCCCCCCC([*])=O)cc2)cc1 | known | 5.0249 | [9 empty] | 361
R1006903 |  |  | P390013 | poly{[4,4'-(1-phenylpropane-1,1-diyl)diphenol]-alt-(terephthaloyl dichloride)} | poly[oxyterephthaloyloxy-1,4-phenylene(ethylphenylmethylene)-1,4-phenylene] | poly[oxyterephthaloyloxy-1,4-phenylene(1-phenylpropane-1,1-diyl)-1,4-phenylene] | Polyesters/thioesters |  | *Oc1ccc(C(CC)(c2ccccc2)c2ccc(OC(=O)c3ccc(C(*)=O)cc3)cc2)cc1 | [*]Oc1ccc(C(CC)(c2ccccc2)c2ccc(OC(=O)c3ccc(C([*])=O)cc3)cc2)cc1 | known | [10 empty] | 516 | 668
R1006904 |  |  | P390014 | poly{[4,4'-(diphenylmethylene)diphenol]-alt-(decanedioyl dichloride)} | poly(oxy-1,4-phenylene(diphenylmethylene)-1,4-phenyleneoxydecanedioyl) |  | Polyesters/thioesters |  | *Oc1ccc(C(c2ccccc2)(c2ccccc2)c2ccc(OC(=O)CCCCCCCCC(*)=O)cc2)cc1 | [*]Oc1ccc(C(c2ccccc2)(c2ccccc2)c2ccc(OC(=O)CCCCCCCCC([*])=O)cc2)cc1 | known | 4.7541
R1006905 |  |  | P390015 | poly{[4,4'-(diphenylmethylene)diphenol]-alt-(terephthaloyl dichloride)} | poly(oxyterephthaloyloxy-1,4-phenylene(diphenylmethylene)-1,4-phenylene) |  | Polyesters/thioesters |  | *Oc1ccc(C(c2ccccc2)(c2ccccc2)c2ccc(OC(=O)c3ccc(C(*)=O)cc3)cc2)cc1 | [*]Oc1ccc(C(c2ccccc2)(c2ccccc2)c2ccc(OC(=O)c3ccc(C([*])=O)cc3)cc2)cc1 | known | [10 empty] | 483 | 733
R1006906 |  |  | P390016 | poly{[4,4'-(indane-1,1-diyl)diphenol]-alt-(decanedioyl dichloride)} | poly(oxy-1,4-phenyleneindane-1,1-diyl-1,4-phenyleneoxydecanedioyl) |  | Polyesters/thioesters |  | *Oc1ccc(C2(c3ccc(OC(=O)CCCCCCCCC(*)=O)cc3)CCc3ccccc32)cc1 | [*]Oc1ccc(C2(c3ccc(OC(=O)CCCCCCCCC([*])=O)cc3)CCc3ccccc32)cc1 | known
R1006907 |  |  | P390017 | poly{[4,4'-(9H-fluorene-9,9-diyl)diphenol]-alt-(dimethylmalonyl dichloride)} | poly[oxy(2,2-dimethylpropanedioyl)oxy-1,4-phenylenefluorene-9,9-diyl-1,4-phenylene] |  | Polyesters/thioesters |  | *Oc1ccc(C2(c3ccc(OC(=O)C(C)(C)C(*)=O)cc3)c3ccccc3-c3ccccc32)cc1 | [*]Oc1ccc(C2(c3ccc(OC(=O)C(C)(C)C([*])=O)cc3)c3ccccc3-c3ccccc32)cc1 | known
R1006908 |  |  | P390018 | poly{[4,4'-(9H-fluorene-9,9-diyl)diphenol]-alt-(succinyl dichloride)} | poly(oxysuccinyloxy-1,4-phenylenefluorene-9,9-diyl-1,4-phenylene) poly(oxybutanedioyloxy-1,4-phenylenefluorene-9,9-diyl-1,4-phenylene) |  | Polyesters/thioesters |  | *Oc1ccc(C2(c3ccc(OC(=O)CCC(*)=O)cc3)c3ccccc3-c3ccccc32)cc1 | [*]Oc1ccc(C2(c3ccc(OC(=O)CCC([*])=O)cc3)c3ccccc3-c3ccccc32)cc1 | known | [10 empty] | 507
R1006909 |  |  | P390019 | poly{[4,4'-(9H-fluorene-9,9-diyl)diphenol]-alt-(glutaryl dichloride)} | poly(oxypentanedioyloxy-1,4-phenylenefluorene-9,9-diyl-1,4-phenylene) |  | Polyesters/thioesters |  | *Oc1ccc(C2(c3ccc(OC(=O)CCCC(*)=O)cc3)c3ccccc3-c3ccccc32)cc1 | [*]Oc1ccc(C2(c3ccc(OC(=O)CCCC([*])=O)cc3)c3ccccc3-c3ccccc32)cc1 | known | [10 empty] | 480
R1006910 |  |  | P390020 | poly{[4,4'-(9H-fluorene-9,9-diyl)diphenol]-alt-(adipoyl dichloride)} | poly(oxyadipoyloxy-1,4-phenylenefluorene-9,9-diyl-1,4-phenylene) poly(oxyhexanedioyloxy-1,4-phenylenefluorene-9,9-diyl-1,4-phenylene) |  | Polyesters/thioesters |  | *Oc1ccc(C2(c3ccc(OC(=O)CCCCC(*)=O)cc3)c3ccccc3-c3ccccc32)cc1 | [*]Oc1ccc(C2(c3ccc(OC(=O)CCCCC([*])=O)cc3)c3ccccc3-c3ccccc32)cc1 | known | [10 empty] | 439
R1006911 |  |  | P390021 | poly{[4,4'-(9H-fluorene-9,9-diyl)diphenol]-alt-(octanedioyl dichloride)} | poly(oxyoctanedioyloxy-1,4-phenylenefluorene-9,9-diyl-1,4-phenylene) |  | Polyesters/thioesters |  | *Oc1ccc(C2(c3ccc(OC(=O)CCCCCCC(*)=O)cc3)c3ccccc3-c3ccccc32)cc1 | [*]Oc1ccc(C2(c3ccc(OC(=O)CCCCCCC([*])=O)cc3)c3ccccc3-c3ccccc32)cc1 | known | [10 empty] | 431
R1006912 |  |  | P390022 | poly{[4,4'-(9H-fluorene-9,9-diyl)diphenol]-alt-(azelaoyl dichloride)} | poly(oxy-1,4-phenylenefluorene-9,9-diyl-1,4-phenyleneoxynonanedioyl) |  | Polyesters/thioesters |  | *Oc1ccc(C2(c3ccc(OC(=O)CCCCCCCC(*)=O)cc3)c3ccccc3-c3ccccc32)cc1 | [*]Oc1ccc(C2(c3ccc(OC(=O)CCCCCCCC([*])=O)cc3)c3ccccc3-c3ccccc32)cc1 | known | [10 empty] | 423
R1006913 |  |  | P390023 | poly{[4,4'-(9H-fluorene-9,9-diyl)diphenol]-alt-(undecanedioyl dichloride)} | poly(oxy-1,4-phenylenefluorene-9,9-diyl-1,4-phenyleneoxyundecanedioyl) |  | Polyesters/thioesters |  | *Oc1ccc(C2(c3ccc(OC(=O)CCCCCCCCCC(*)=O)cc3)c3ccccc3-c3ccccc32)cc1 | [*]Oc1ccc(C2(c3ccc(OC(=O)CCCCCCCCCC([*])=O)cc3)c3ccccc3-c3ccccc32)cc1 | known | [10 empty] | 409
R1006914 |  |  | P390024 | poly{[4,4'-(9H-fluorene-9,9-diyl)diphenol]-alt-(dodecanedioyl dichloride)} | poly(oxy-1,4-phenylenefluorene-9,9-diyl-1,4-phenyleneoxydodecanedioyl) |  | Polyesters/thioesters |  | *Oc1ccc(C2(c3ccc(OC(=O)CCCCCCCCCCC(*)=O)cc3)c3ccccc3-c3ccccc32)cc1 | [*]Oc1ccc(C2(c3ccc(OC(=O)CCCCCCCCCCC([*])=O)cc3)c3ccccc3-c3ccccc32)cc1 | known | [10 empty] | 390
R1006915 |  |  | P390025 | poly{[4,4'-(9H-fluorene-9,9-diyl)diphenol]-alt-(5-chloroisophthaloyl dichloride)} | poly[oxycarbonyl(5-chloro-1,3-phenylene)carbonyloxy-1,4-phenylenefluorene-9,9-diyl-1,4-phenylene] |  | Polyesters/thioesters |  | *Oc1ccc(C2(c3ccc(OC(=O)c4cc(Cl)cc(C(*)=O)c4)cc3)c3ccccc3-c3ccccc32)cc1 | [*]Oc1ccc(C2(c3ccc(OC(=O)c4cc(Cl)cc(C([*])=O)c4)cc3)c3ccccc3-c3ccccc32)cc1 | known
R1006916 |  |  | P390026 | poly{[4,4'-(9H-fluorene-9,9-diyl)diphenol]-alt-(5-tert-butylisophthaloyl dichloride)} | poly{oxycarbonyl[5-(1,1-dimethylethyl)1,3-phenylene]carbonyloxy-1,4-phenylenefluorene-9,9-diyl-1,4-phenylene} | poly(fluorene bisphenol tetrabutyl isophthalate) | Polyesters/thioesters | HPF/tBIA | *Oc1ccc(C2(c3ccc(OC(=O)c4cc(C(*)=O)cc(C(C)(C)C)c4)cc3)c3ccccc3-c3ccccc32)cc1 | [*]Oc1ccc(C2(c3ccc(OC(=O)c4cc(C([*])=O)cc(C(C)(C)C)c4)cc3)c3ccccc3-c3ccccc32)cc1 | known | [24 empty] | 2.38 |  | 45.9 | 1.94 | 9.55 | 63.1 | [7 empty] | 0.193
R1006917 |  |  | P390027 | poly{[9,9-bis(4-hydroxyphenyl)anthrone]-alt-(succinyl dichloride)} | poly[oxysuccinyloxy-1,4-phenylene(10-oxo-9,10-dihydroanthracene-9,9-diyl)-1,4-phenylene] poly[oxybutanedioyloxy-1,4-phenylene(10-oxo-9,10-dihydroanthracene-9,9-diyl)-1,4-phenylene] |  | Polyesters/thioesters, Polyketones/thioketones |  | *Oc1ccc(C2(c3ccc(OC(=O)CCC(*)=O)cc3)c3ccccc3C(=O)c3ccccc32)cc1 | [*]Oc1ccc(C2(c3ccc(OC(=O)CCC([*])=O)cc3)c3ccccc3C(=O)c3ccccc32)cc1 | known
R1006918 |  |  | P390028 | poly{[9,9-bis(4-hydroxyphenyl)anthrone]-alt-(adipoyl dichloride)} | poly[oxyadipoyloxy-1,4-phenylene(10-oxo-9,10-dihydroanthracene-9,9-diyl)-1,4-phenylene] poly[oxyhexanedioyloxy-1,4-phenylene(10-oxo-9,10-dihydroanthracene-9,9-diyl)-1,4-phenylene] |  | Polyesters/thioesters, Polyketones/thioketones |  | *Oc1ccc(C2(c3ccc(OC(=O)CCCCC(*)=O)cc3)c3ccccc3C(=O)c3ccccc32)cc1 | [*]Oc1ccc(C2(c3ccc(OC(=O)CCCCC([*])=O)cc3)c3ccccc3C(=O)c3ccccc32)cc1 | known
R1006919 |  |  | P390029 | poly{[9,9-bis(4-hydroxyphenyl)anthrone]-alt-(sebacoyl dichloride)} | poly[oxy-1,4-phenylene(10-oxo-9,10-dihydroanthracene-9,9-diyl)-1,4-phenyleneoxydecanedioyl] |  | Polyesters/thioesters, Polyketones/thioketones |  | *Oc1ccc(C2(c3ccc(OC(=O)CCCCCCCCC(*)=O)cc3)c3ccccc3C(=O)c3ccccc32)cc1 | [*]Oc1ccc(C2(c3ccc(OC(=O)CCCCCCCCC([*])=O)cc3)c3ccccc3C(=O)c3ccccc32)cc1 | known
R1006920 |  |  | P390030 | poly{[9,9-bis(4-hydroxyphenyl)anthrone]-alt-(dodecanedioyl dichloride)} | poly[oxy-1,4-phenylene(10-oxo-9,10-dihydroanthracene-9,9-diyl)-1,4-phenyleneoxydodecanedioyl] |  | Polyesters/thioesters, Polyketones/thioketones |  | *Oc1ccc(C2(c3ccc(OC(=O)CCCCCCCCCCC(*)=O)cc3)c3ccccc3C(=O)c3ccccc32)cc1 | [*]Oc1ccc(C2(c3ccc(OC(=O)CCCCCCCCCCC([*])=O)cc3)c3ccccc3C(=O)c3ccccc32)cc1 | known
R1006921 |  |  | P390031 | poly{[9,9-bis(4-hydroxyphenyl)anthrone]-alt-(terephthaloyl dichloride)} | poly[oxyterephthaloyloxy-1,4-phenylene(10-oxo-9,10-dihydroanthracene-9,9-diyl)-1,4-phenylene] |  | Polyesters/thioesters, Polyketones/thioketones |  | *Oc1ccc(C2(c3ccc(OC(=O)c4ccc(C(*)=O)cc4)cc3)c3ccccc3C(=O)c3ccccc32)cc1 | [*]Oc1ccc(C2(c3ccc(OC(=O)c4ccc(C([*])=O)cc4)cc3)c3ccccc3C(=O)c3ccccc32)cc1 | known | 3.4566 | [9 empty] | 673
R1006922 |  |  | P390032 | poly{[9,9-bis(4-hydroxyphenyl)anthrone]-alt-(isophthaloyl dichloride)} | poly[oxyisophthaloyloxy-1,4-phenylene(10-oxo-9,10-dihydroanthracene-9,9-diyl)-1,4-phenylene] |  | Polyesters/thioesters, Polyketones/thioketones |  | *Oc1ccc(C2(c3ccc(OC(=O)c4cccc(C(*)=O)c4)cc3)c3ccccc3C(=O)c3ccccc32)cc1 | [*]Oc1ccc(C2(c3ccc(OC(=O)c4cccc(C([*])=O)c4)cc3)c3ccccc3C(=O)c3ccccc32)cc1 | known | [11 empty] | 673 | 1.27
R1006923 |  |  | P390033 | poly{[9,9-bis(4-hydroxyphenyl)-9,10-dihydroanthracene]-alt-(sebacoyl dichloride)} | poly(oxy-1,4-phenylene-9,10-dihydroanthracene-9,9-diyl-1,4-phenyleneoxydecanedioyl) |  | Polyesters/thioesters |  | *Oc1ccc(C2(c3ccc(OC(=O)CCCCCCCCC(*)=O)cc3)c3ccccc3Cc3ccccc32)cc1 | [*]Oc1ccc(C2(c3ccc(OC(=O)CCCCCCCCC([*])=O)cc3)c3ccccc3Cc3ccccc32)cc1 | known | 4.6067 | [9 empty] | 407
R1006924 |  |  | P390034 | poly{[9,9-bis(4-hydroxyphenyl)-9,10-dihydroanthracene]-alt-(terephthaloyl dichloride)} | poly(oxyterephthaloyloxy-1,4-phenylene-9,10-dihydroanthracene-9,9-diyl-1,4-phenylene) |  | Polyesters/thioesters |  | *Oc1ccc(C2(c3ccc(OC(=O)c4ccc(C(*)=O)cc4)cc3)c3ccccc3Cc3ccccc32)cc1 | [*]Oc1ccc(C2(c3ccc(OC(=O)c4ccc(C([*])=O)cc4)cc3)c3ccccc3Cc3ccccc32)cc1 | known | [10 empty] | 615
R1006925 |  |  | P390035 | poly[(2,4,4-trimethylhexane-1,6-diol)-alt-(adipic acid)] | poly[oxyadipoyloxy(3,3,5-trimethylhexane-1,6-diyl)] poly[oxyhexanedioyloxy(3,3,5-trimethylhexane-1,6-diyl)] |  | Polyesters/thioesters |  | *CCC(C)(C)CC(C)COC(=O)CCCCC(=O)O* | [*]CCC(C)(C)CC(C)COC(=O)CCCCC(=O)O[*] | known | 6.7293 | [9 empty] | 203
R1006926 |  |  | P390036 | poly[(2,4,4-trimethylhexane-1,6-diol)-alt-(terephthalic acid)] | poly[oxyterephthaloyloxy(3,3,5-trimethylhexane-1,6-diyl)] |  | Polyesters/thioesters |  | *CCC(C)(C)CC(C)COC(=O)c1ccc(C(=O)O*)cc1 | [*]CCC(C)(C)CC(C)COC(=O)c1ccc(C(=O)O[*])cc1 | known
R1006927 |  |  | P390038 |  | poly(oxy-cis-but-2-ene-1,4-diyloxydecanedioyl) |  | Polyesters/thioesters |  | *CC=CCOC(=O)CCCCCCCCC(=O)O* | [*]CC=CCOC(=O)CCCCCCCCC(=O)O[*] | known | 6.002 | [9 empty] | 233
R1006928 |  |  | P390040 | poly{[3,3-bis(4-hydroxyphenyl)pentane]-alt-(terephthaloyl dichloride)} | poly[oxyterephthaloyloxy-1,4-phenylene(diethylmethylene)-1,4-phenylene] | poly[oxyterephthaloyloxy-1,4-phenylene(1-ethylpropane-1,1-diyl)-1,4-phenylene] | Polyesters/thioesters |  | *Oc1ccc(C(CC)(CC)c2ccc(OC(=O)c3ccc(C(*)=O)cc3)cc2)cc1 | [*]Oc1ccc(C(CC)(CC)c2ccc(OC(=O)c3ccc(C([*])=O)cc3)cc2)cc1 | known
R1006929 |  |  | P390041 | poly{[4,4'-(2,2,2-trichloroethylidene)diphenol]-alt-(terephthaloyl dichloride)} | poly{oxyterephthaloyloxy-1,4-phenylene[(trichloromethyl)methylene]-1,4-phenylene} |  | Polyesters/thioesters |  | *Oc1ccc(C(c2ccc(OC(=O)c3ccc(C(*)=O)cc3)cc2)C(Cl)(Cl)Cl)cc1 | [*]Oc1ccc(C(c2ccc(OC(=O)c3ccc(C([*])=O)cc3)cc2)C(Cl)(Cl)Cl)cc1 | known
R1006930 |  |  | P390042 | poly{[3,3-bis(4-hydroxyphenyl)pentane]-alt-(isophthaloyl dichloride)} | poly[oxyisophthaloyloxy-1,4-phenylene(iethylmethylene)-1,4-phenylene] | poly[oxyisophthaloyloxy-1,4-phenylene(1-ethylpropane-1,1-diyl)-1,4-phenylene] | Polyesters/thioesters |  | *Oc1ccc(C(CC)(CC)c2ccc(OC(=O)c3cccc(C(*)=O)c3)cc2)cc1 | [*]Oc1ccc(C(CC)(CC)c2ccc(OC(=O)c3cccc(C([*])=O)c3)cc2)cc1 | known
R1006931 |  |  | P390043 | poly{[4,4'-(1-methylpropane-1,1-diyl)diphenol]-alt-(isophthaloyl dichloride)} | poly[oxyisophthaloyloxy-1,4-phenylene(ethylmethylmethylene)-1,4-phenylene] | poly[oxyisophthaloyloxy-1,4-phenylene(1-methylpropane-1,1-diyl)-1,4-phenylene] | Polyesters/thioesters |  | *Oc1ccc(C(C)(CC)c2ccc(OC(=O)c3cccc(C(*)=O)c3)cc2)cc1 | [*]Oc1ccc(C(C)(CC)c2ccc(OC(=O)c3cccc(C([*])=O)c3)cc2)cc1 | known
R1006932 |  |  | P390044 | poly{[4,4'-(1-methylpropane-1,1-diyl)diphenol]-alt-(isophthaloyl dichloride)} | poly[oxyisophthaloyloxy-1,4-phenylene(isopropylmethylmethylene)-1,4-phenylene] |  | Polyesters/thioesters |  | *Oc1ccc(C(C)(c2ccc(OC(=O)c3cccc(C(*)=O)c3)cc2)C(C)C)cc1 | [*]Oc1ccc(C(C)(c2ccc(OC(=O)c3cccc(C([*])=O)c3)cc2)C(C)C)cc1 | known
R1006933 |  |  | P390045 | poly{[4,4'-(1-phenylethane-1,1-diyl)diphenol]-alt-(isophthaloyl dichloride)} | poly[oxyisophthaloyloxy-1,4-phenylene(methylphenylmethylene)-1,4-phenylene] |  | Polyesters/thioesters |  | *Oc1ccc(C(C)(c2ccccc2)c2ccc(OC(=O)c3cccc(C(*)=O)c3)cc2)cc1 | [*]Oc1ccc(C(C)(c2ccccc2)c2ccc(OC(=O)c3cccc(C([*])=O)c3)cc2)cc1 | known | [10 empty] | 475 | 748.9 | 1.23
R1006934 |  |  | P390046 | poly{[4,4'-(diphenylmethylene)diphenol]-alt-(isophthaloyl dichloride)} | poly[oxyisophthaloyloxy-1,4-phenylene(diphenylmethylene)-1,4-phenylene] |  | Polyesters/thioesters |  | *Oc1ccc(C(c2ccccc2)(c2ccccc2)c2ccc(OC(=O)c3cccc(C(*)=O)c3)cc2)cc1 | [*]Oc1ccc(C(c2ccccc2)(c2ccccc2)c2ccc(OC(=O)c3cccc(C([*])=O)c3)cc2)cc1 | known
R1006935 |  |  | P390047 | poly{[4,4'-(2,2,2-trichloroethylidene)diphenol]-alt-(isophthaloyl dichloride)} | poly{oxyisophthaloyloxy-1,4-phenylene[(trichloromethyl)methylene]-1,4-phenylene} |  | Polyesters/thioesters |  | *Oc1ccc(C(c2ccc(OC(=O)c3cccc(C(*)=O)c3)cc2)C(Cl)(Cl)Cl)cc1 | [*]Oc1ccc(C(c2ccc(OC(=O)c3cccc(C([*])=O)c3)cc2)C(Cl)(Cl)Cl)cc1 | known | 3.8681
R1006936 |  |  | P390048 | poly{[4,4'-(1-methylpropane-1,1-diyl)diphenol]-alt-(isophthaloyl dichloride)} | poly[oxytrans-but-2-enedioyloxy-1,4-phenylene(ethylmethylmethylene)-1,4-phenylene] | poly[oxytrans-but-2-enedioyloxy-1,4-phenylene(1-methylpropane-1,1-diyl)-1,4-phenylene] | Polyesters/thioesters |  | *Oc1ccc(C(C)(CC)c2ccc(OC(=O)C=CC(*)=O)cc2)cc1 | [*]Oc1ccc(C(C)(CC)c2ccc(OC(=O)C=CC([*])=O)cc2)cc1 | known
R1006937 |  |  | P390049 | poly{[4,4'-(cyclohexane-1,1-diyl)diphenol]-alt-(isophthaloyl dichloride)} | poly(oxy-trans-but-2-enedioyloxy-1,4-phenylenecyclohexane-1,1-diyl-1,4-phenylene) |  | Polyesters/thioesters |  | *Oc1ccc(C2(c3ccc(OC(=O)C=CC(*)=O)cc3)CCCCC2)cc1 | [*]Oc1ccc(C2(c3ccc(OC(=O)C=CC([*])=O)cc3)CCCCC2)cc1 | known
R1006938 |  |  | P390050 | poly{(bisphenol A)-alt-[4,4'-carbonylbis(benzoyl chloride)]} | poly[oxy-1,4-phenylene(dimethylmethylene)-1,4-phenyleneoxyterephthaloyl-1,4-phenylenecarbonyl] |  | Polyesters/thioesters, Polyketones/thioketones |  | *Oc1ccc(C(C)(C)c2ccc(OC(=O)c3ccc(C(=O)c4ccc(C(*)=O)cc4)cc3)cc2)cc1 | [*]Oc1ccc(C(C)(C)c2ccc(OC(=O)c3ccc(C(=O)c4ccc(C([*])=O)cc4)cc3)cc2)cc1 | known | [12 empty] | 1.23
R1006939 |  |  | P390051 | poly{(bisphenol A)-alt-[4,4'-(1-methylethane-1,1-diyl)dibenzoic acid]} | poly[oxy-1,4-phenylenecarbonyl-1,4-phenyleneoxycarbonyl-1,4-phenylene(dimethylmethylene)-1,4-phenylenecarbonyl] |  | Polyesters/thioesters, Polyketones/thioketones |  | *Oc1ccc(C(=O)c2ccc(OC(=O)c3ccc(C(C)(C)c4ccc(C(*)=O)cc4)cc3)cc2)cc1 | [*]Oc1ccc(C(=O)c2ccc(OC(=O)c3ccc(C(C)(C)c4ccc(C([*])=O)cc4)cc3)cc2)cc1 | known
R1006940 |  |  | P390052 | poly{(4,4'-methylenediphenyl diacetate)-alt-[4,4'-(1-methylethane-1,1-diyl)dibenzoic acid]} | poly[oxy-1,4-phenylenemethylene-1,4-phenyleneoxycarbonyl-1,4-phenylene(dimethylmethylene)-1,4-phenylenecarbonyl] |  | Polyesters/thioesters |  | *Oc1ccc(Cc2ccc(OC(=O)c3ccc(C(C)(C)c4ccc(C(*)=O)cc4)cc3)cc2)cc1 | [*]Oc1ccc(Cc2ccc(OC(=O)c3ccc(C(C)(C)c4ccc(C([*])=O)cc4)cc3)cc2)cc1 | known
R1006941 |  |  | P390053 | poly{[4,4'-(1-ethylpropane-1,1-diyl)diphenyl diacetate]-alt-(4,4'-methylenedibenzoic acid)} | poly[oxy-1,4-phenylene(diethylmethylene)-1,4-phenyleneoxycarbonyl-1,4-phenylenemethylene-1,4-phenylenecarbonyl] | poly[oxy-1,4-phenylene(1-ethylpropane-1,1-diyl)-1,4-phenyleneoxycarbonyl-1,4-phenylenemethylene-1,4-phenylenecarbonyl] | Polyesters/thioesters |  | *Oc1ccc(C(CC)(CC)c2ccc(OC(=O)c3ccc(Cc4ccc(C(*)=O)cc4)cc3)cc2)cc1 | [*]Oc1ccc(C(CC)(CC)c2ccc(OC(=O)c3ccc(Cc4ccc(C([*])=O)cc4)cc3)cc2)cc1 | known
R1006942 |  |  | P390054 | poly{[4,4'-(1-methylethane-1,1-diyl)diphenyl diacetate]-alt-[4,4'-(dichloromethylene)dibenzoic acid]} | poly[oxy-1,4-phenylene(dimethylmethylene)-1,4-phenyleneoxycarbonyl-1,4-phenylene(dichloromethylene)-1,4-phenylenecarbonyl] |  | Polyesters/thioesters |  | *Oc1ccc(C(C)(C)c2ccc(OC(=O)c3ccc(C(Cl)(Cl)c4ccc(C(*)=O)cc4)cc3)cc2)cc1 | [*]Oc1ccc(C(C)(C)c2ccc(OC(=O)c3ccc(C(Cl)(Cl)c4ccc(C([*])=O)cc4)cc3)cc2)cc1 | known
R1006943 |  |  | P390055 | poly[(5-tert-butyl-1,3-cyclohexanedimethanol)-alt-(diphenyl terephthalate)] | poly{oxymethylene[5-(1,1-dimethylethyl)cyclohexane-1,3-diyl]methyleneoxyterephthaloyl} |  | Polyesters/thioesters |  | *CC1CC(COC(=O)c2ccc(C(=O)O*)cc2)CC(C(C)(C)C)C1 | [*]CC1CC(COC(=O)c2ccc(C(=O)O[*])cc2)CC(C(C)(C)C)C1 | known | [10 empty] | 391
R1006944 |  |  | P390056 | poly[(cyclohexane-1,3-dimethanol)-alt-(diphenyl terephthalate)] | poly(oxymethylenecyclohexane-1,3-diylmethyleneoxyterephthaloyl) |  | Polyesters/thioesters |  | *CC1CCCC(COC(=O)c2ccc(C(=O)O*)cc2)C1 | [*]CC1CCCC(COC(=O)c2ccc(C(=O)O[*])cc2)C1 | known | [10 empty] | 348
R1006945 |  |  | P390057 | poly(thian-2-one) | poly[sulfanediyl(1-oxopentane-1,5-diyl)] |  | Polyesters/thioesters |  | *CCCCC(=O)S* | [*]CCCCC(=O)S[*] | known
R1006946 |  |  | P390058 | poly{(ethylene glycol)-alt-[4-(carboxymethyl)benzoic acid]} | poly[oxyethyleneoxycarbonyl-1,4-phenylene(2-oxoethylene)] |  | Polyesters/thioesters |  | *CCOC(=O)Cc1ccc(C(=O)O*)cc1 | [*]CCOC(=O)Cc1ccc(C(=O)O[*])cc1 | known | [10 empty] | 297 | 607
R1006947 |  |  | P390059 | poly{[4,4'-(1-methylethane-1,1-diyl)diphenol]-alt-[4-(carboxymethyl)benzoic acid]} | poly[oxycarbonyl-1,4-phenylene(2-oxoethylene)oxy-1,4-phenylene(dimethylmethylene)-1,4-phenylene] |  | Polyesters/thioesters |  | *Oc1ccc(C(C)(C)c2ccc(OC(=O)c3ccc(CC(*)=O)cc3)cc2)cc1 | [*]Oc1ccc(C(C)(C)c2ccc(OC(=O)c3ccc(CC([*])=O)cc3)cc2)cc1 | known | [10 empty] | 358 | 611
R1006948 |  |  | P390060 | poly{(1,4-phenylenedimethanol)-alt-[4-(carboxymethyl)benzoic acid]} | poly[oxymethylene-1,4-phenylenemethyleneoxycarbonyl-1,4-phenylene(2-oxoethylene)] | poly{[1,4-bis(hydroxymethyl)benzene]-alt-[4-(carboxymethyl)benzoic acid]} | Polyesters/thioesters |  | *Cc1ccc(COC(=O)Cc2ccc(C(=O)O*)cc2)cc1 | [*]Cc1ccc(COC(=O)Cc2ccc(C(=O)O[*])cc2)cc1 | known | [10 empty] | 320 | 620
R1006949 |  |  | P390061 | poly{(2,2-dimethylpropane-1,3-diol)-alt-[4-(carboxymethyl)benzoic acid]} | poly[oxy(2,2-dimethylpropane-1,3-diyl)oxycarbonyl-1,4-phenylene(2-oxoethylene)] |  | Polyesters/thioesters |  | *CC(C)(C)COC(=O)Cc1ccc(C(=O)O*)cc1 | [*]CC(C)(C)COC(=O)Cc1ccc(C(=O)O[*])cc1 | known | [10 empty] | 306 | 612
R1006950 |  |  | P390062 | poly[(decane-1,10-diol)-alt-(dimethyl phthalate)] poly[(decane-1,10-diol)-alt-(diphenyl phthalate)] | poly(oxyphthaloyloxydecane-1,10-diyl) |  | Polyesters/thioesters |  | *CCCCCCCCCCOC(=O)c1ccccc1C(=O)O* | [*]CCCCCCCCCCOC(=O)c1ccccc1C(=O)O[*] | known | [9 empty] | 246 | 259
R1006951 |  |  | P390063 | poly[(icosane-1,20-diol)-alt-(dimethyl 2,2'-biphenyldicarboxylate)] | poly(oxycarbonylbiphenyl-2,2'-diylcarbonyloxyicosane-1,20-diyl) |  | Polyesters/thioesters |  | *CCCCCCCCCCCCCCCCCCCCOC(=O)c1ccccc1-c1ccccc1C(=O)O* | [*]CCCCCCCCCCCCCCCCCCCCOC(=O)c1ccccc1-c1ccccc1C(=O)O[*] | known
R1006952 |  |  | P390064 | poly[(butane-1,3-diol)-alt-(sebacic acid)] poly[(butane-1,3-diol)-alt-(dimethyl sebacate)] | poly[oxy(1-methylpropane-1,3-diyl)oxydecanedioyl] |  | Polyesters/thioesters |  | *OC(C)CCOC(=O)CCCCCCCCC(*)=O | [*]OC(C)CCOC(=O)CCCCCCCCC([*])=O | known | 6.7657 | [8 empty] | 229
R1006953 |  |  | P390065 | poly[(butane-1,3-diol)-alt-(adipic acid)] poly[(butane-1,3-diol)-alt-(diethyl adipate)] poly[(butane-1,3-diol)-alt-(dimethyl adipate)] | poly[oxy(1-methylpropane-1,3-diyl)oxyadipoyl] poly[oxy(1-methylpropane-1,3-diyl)oxyhexanedioyl] |  | Polyesters/thioesters |  | *OC(C)CCOC(=O)CCCCC(*)=O | [*]OC(C)CCOC(=O)CCCCC([*])=O | known | 6.6227 | [8 empty] | 237
R1006954 |  |  | P390066 | poly(2,5-dimethylterephthalaldehyde) | poly[oxycarbonyl(2,5-dimethyl-1,4-phenylene)methylene] |  | Polyesters/thioesters |  | *Cc1cc(C)c(C(=O)O*)cc1C | [*]Cc1cc(C)c(C(=O)O[*])cc1C | known | [9 empty] | 413
R1006955 |  |  | P390067 | poly({2,2'-dimethoxy-4,4'-[naphthalene-1,5-diylbis(nitrilomethanylylidene)]diphenol}-alt-(adipoyl dichloride)) | poly[oxyadipoyloxy(2-methoxy-1,4-phenylene)methanylylidenenitrilonaphthalene-1,5-diylnitrilomethanylylidene(3-methoxy-1,4-phenylene)] poly[oxyhexanedioyloxy(2-methoxy-1,4-phenylene)methanylylidenenitrilonaphthalene-1,5-diylnitrilomethanylylidene(3-methoxy-1,4-phenylene)] | poly{[1,5-bis(4-hydroxy-3-methoxybenzylideneamino)naphthalene]-alt-(adipoyl dichloride)} | Polyesters/thioesters, Polyimines |  | *Oc1ccc(C=Nc2cccc3c(N=Cc4ccc(OC(=O)CCCCC(*)=O)c(OC)c4)cccc23)cc1OC | [*]Oc1ccc(C=Nc2cccc3c(N=Cc4ccc(OC(=O)CCCCC([*])=O)c(OC)c4)cccc23)cc1OC | known | [11 empty] | 473
R1006956 |  |  | P390068 | poly{[1,4-bis(4-hydroxy-3-methoxybenzylideneamino)benzene]-alt-(terephthaloyl dichloride)} | poly[oxyterephthaloyloxy(2-methoxy-1,4-phenylene)methanylylidenenitrilo-1,4-phenylenenitrilomethanylylidene(3-methoxy-1,4-phenylene)] |  | Polyesters/thioesters, Polyimines |  | *Oc1ccc(C=Nc2ccc(N=Cc3ccc(OC(=O)c4ccc(C(*)=O)cc4)c(OC)c3)cc2)cc1OC | [*]Oc1ccc(C=Nc2ccc(N=Cc3ccc(OC(=O)c4ccc(C([*])=O)cc4)c(OC)c3)cc2)cc1OC | known | [11 empty] | 503
R1006957 |  |  | P390069 | poly{[4,4'-bis(4-hydroxy-3-methoxybenzylideneamino)biphenyl]-alt-(terephthaloyl dichloride)} | poly[oxyterephthaloyloxy(2-methoxy-1,4-phenylene)methanylylidenenitrilobiphenyl-4,4'-diylnitrilomethanylylidene(3-methoxy-1,4-phenylene)] |  | Polyesters/thioesters, Polyimines |  | *Oc1ccc(C=Nc2ccc(-c3ccc(N=Cc4ccc(OC(=O)c5ccc(C(*)=O)cc5)c(OC)c4)cc3)cc2)cc1OC | [*]Oc1ccc(C=Nc2ccc(-c3ccc(N=Cc4ccc(OC(=O)c5ccc(C([*])=O)cc5)c(OC)c4)cc3)cc2)cc1OC | known | [11 empty] | 503
R1006958 |  |  | P390070 | poly({2,2'-dimethoxy-4,4'-[biphenyl-4,4'-diylbis(nitrilomethanylylidene)]diphenol}-alt-(isophthaloyl dichloride)) | poly[oxyisophthaloyloxy(2-methoxy-1,4-phenylene)methanylylidenenitrilobiphenyl-4,4'-diylnitrilomethanylylidene(3-methoxy-1,4-phenylene)] | poly{[4,4'-bis(4-hydroxy-3-methoxybenzylideneamino)biphenyl]-alt-(isophthaloyl dichloride)} | Polyesters/thioesters, Polyimines |  | *Oc1ccc(C=Nc2ccc(-c3ccc(N=Cc4ccc(OC(=O)c5cccc(C(*)=O)c5)c(OC)c4)cc3)cc2)cc1OC | [*]Oc1ccc(C=Nc2ccc(-c3ccc(N=Cc4ccc(OC(=O)c5cccc(C([*])=O)c5)c(OC)c4)cc3)cc2)cc1OC | known | [11 empty] | 473
R1006959 |  |  | P390071 | poly{[4,4'-isopropylidenebis(acetoxybenzene)]-alt-(3-methyladipic acid)} | poly[oxyadipoyloxy(2-methyl-1,4-phenylene)(dimethylmethylene)(3-methyl-1,4-phenylene)] poly[oxy(3-methyladipoyl)oxy-1,4-phenylene(dimethylmethylene)-1,4-phenylene] poly[oxy(3-methylhexanedioyl)oxy-1,4-phenylene(dimethylmethylene)-1,4-phenylene] |  | Polyesters/thioesters |  | *Oc1ccc(C(C)(C)c2ccc(OC(=O)CC(C)CCC(*)=O)cc2)cc1 | [*]Oc1ccc(C(C)(C)c2ccc(OC(=O)CC(C)CCC([*])=O)cc2)cc1 | known | [10 empty] | 329
R1006960 |  |  | P390072 | poly{[2,2-bis(4-acetoxy-3-methylphenyl)propane]-alt-(adipic acid)} | poly[oxyhexanedioyloxy(2-methyl-1,4-phenylene)(dimethylmethylene)(3-methyl-1,4-phenylene)] |  | Polyesters/thioesters |  | *Oc1ccc(C(C)(C)c2ccc(OC(=O)CCCCC(*)=O)c(C)c2)cc1C | [*]Oc1ccc(C(C)(C)c2ccc(OC(=O)CCCCC([*])=O)c(C)c2)cc1C | known | [10 empty] | 306.5
R1006961 |  |  | P390073 | poly{(benzene-1,4-dimethanol)-alt-[2,6-bis(methoxycarbonyl)naphthalene]} | poly(oxymethylene-1,4-phenylenemethyleneoxycarbonylnaphthalene-2,6-diylcarbonyl) |  | Polyesters/thioesters |  | *Cc1ccc(COC(=O)c2ccc3cc(C(=O)O*)ccc3c2)cc1 | [*]Cc1ccc(COC(=O)c2ccc3cc(C(=O)O[*])ccc3c2)cc1 | known
R1006962 |  |  | P390074 | poly[(decane-1,10-diol)-alt-(3,3-dimethylpentanedioic acid)] | poly[oxy(3,3-dimethylglutaryl)oxydecane-1,10-diyl] poly[oxy(3,3-dimethylpentanedioyl)oxydecane-1,10-diyl] |  | Polyesters/thioesters |  | *CCCCCCCCCCOC(=O)CC(C)(C)CC(=O)O* | [*]CCCCCCCCCCOC(=O)CC(C)(C)CC(=O)O[*] | known | 6.7584
R1006963 |  |  | P390075 | poly[(2,2-diethylpropane-1,3-diol)-alt-(succinic acid)] | poly[oxy(2,2-diethylpropane-1,3-diyl)oxysuccinyl] poly[oxy(2,2-diethylpropane-1,3-diyl)oxybutanedioyl] |  | Polyesters/thioesters |  | *CC(CC)(CC)COC(=O)CCC(=O)O* | [*]CC(CC)(CC)COC(=O)CCC(=O)O[*] | known | 6.5001
R1006964 |  |  | P390076 | poly[(decane-1,10-diol)-alt-(2-methylbutanedioic acid)] | poly[oxy(2-methylbutanedioyl)oxydecane-1,10-diyl] |  | Polyesters/thioesters |  | *CCCCCCCCCCOC(=O)CC(C)C(=O)O* | [*]CCCCCCCCCCOC(=O)CC(C)C(=O)O[*] | known | 6.5777 | [8 empty] | 275
R1006965 |  |  | P390077 | poly[(ethylene glycol)-alt-(diethyl malonate)] | poly(oxyethyleneoxypropanedioyl) |  | Polyesters/thioesters |  | *CCOC(=O)CC(=O)O* | [*]CCOC(=O)CC(=O)O[*] | known | 6.8494
R1006966 |  |  | P390078 | poly[(ethylene glycol)-alt-(glutaric acid)] poly[(ethylene glycol)-alt-(dimethyl pentanedioate)] | poly(oxyethyleneoxyglutaryl) poly(oxyethyleneoxypentanedioyl) |  | Polyesters/thioesters |  | *CCOC(=O)CCCC(=O)O* | [*]CCOC(=O)CCCC(=O)O[*] | known | [9 empty] | 254
R1006967 |  |  | P390079 | poly[(hexane-1,6-diol)-alt-(diethyl malonate)] | poly(oxypropanedioyloxyhexane-1,6-diyl) |  | Polyesters/thioesters |  | *CCCCCCOC(=O)CC(=O)O* | [*]CCCCCCOC(=O)CC(=O)O[*] | known | 7.0433
R1006968 |  |  | P390080 | poly[(butane-1,3-diol)-alt-(oxalic acid)] | poly[oxyoxalyloxy(1-methylpropane-1,3-diyl)] poly[oxyethanedioyloxy(1-methylpropane-1,3-diyl)] |  | Polyesters/thioesters |  | *OC(C)CCOC(=O)C(*)=O | [*]OC(C)CCOC(=O)C([*])=O | known | 5.5088
R1006969 |  |  | P390081 | poly[(butane-1,3-diol)-alt-(malonic acid)] | poly[oxypropanedioyloxy(1-methylpropane-1,3-diyl)] |  | Polyesters/thioesters |  | *OC(C)CCOC(=O)CC(*)=O | [*]OC(C)CCOC(=O)CC([*])=O | known | 6.8752
R1006970 |  |  | P390082 | poly[(butane-1,3-diol)-alt-(succinic acid)] | poly[oxy(1-methylpropane-1,3-diyl)oxysuccinyl] poly[oxy(1-methylpropane-1,3-diyl)oxybutanedioyl] |  | Polyesters/thioesters |  | *OC(C)CCOC(=O)CCC(*)=O | [*]OC(C)CCOC(=O)CCC([*])=O | known | 6.5372 | [8 empty] | 258
R1006971 |  |  | P390083 | poly[(butane-1,3-diol)-alt-(glutaric acid)] | poly[oxy(1-methylpropane-1,3-diyl)oxyglutaryl] poly[oxy(1-methylpropane-1,3-diyl)oxypentanedioyl] |  | Polyesters/thioesters |  | *OC(C)CCOC(=O)CCCC(*)=O | [*]OC(C)CCOC(=O)CCCC([*])=O | known | 6.5929 | [8 empty] | 237
R1006972 |  |  | P390084 | poly[(butane-1,3-diol)-alt-(heptanedioic acid)] | poly[oxy(1-methylpropane-1,3-diyl)oxyheptanedioyl] |  | Polyesters/thioesters |  | *OC(C)CCOC(=O)CCCCCC(*)=O | [*]OC(C)CCOC(=O)CCCCCC([*])=O | known | 6.5798
R1006973 |  |  | P390085 | poly[(butane-1,3-diol)-alt-(nonanedioic acid)] poly[(butane-1,3-diol)-alt-(diethyl nonanedioate)] | poly[oxy(1-methylpropane-1,3-diyl)oxynonanedioyl] |  | Polyesters/thioesters |  | *OC(C)CCOC(=O)CCCCCCCC(*)=O | [*]OC(C)CCOC(=O)CCCCCCCC([*])=O | known | 6.6793
R1006974 |  |  | P390086 | poly[(butane-1,3-diol)-alt-(dodecanedioic acid)] poly[(butane-1,3-diol)-alt-(diethyl dodecanedioate)] | poly[oxy(1-methylpropane-1,3-diyl)oxydodecanedioyl] |  | Polyesters/thioesters |  | *OC(C)CCOC(=O)CCCCCCCCCCC(*)=O | [*]OC(C)CCOC(=O)CCCCCCCCCCC([*])=O | known | 6.742
R1006975 |  |  | P390087 | poly(4-tert-butyloxacyclobutan-2-one) | poly{oxy[3-(1,1-dimethylethyl)-1-oxopropane-1,3-diyl]} |  | Polyesters/thioesters |  | *OC(CC(*)=O)C(C)(C)C | [*]OC(CC([*])=O)C(C)(C)C | known
R1006976 |  |  | P390089 | poly{[N-(2-hydroxyethyl)-6-hydroxyhexaneamide]-alt-(dimethyl adipate)} | poly[oxyadipoyloxyethyleneimino(1-oxohexane-1,6-diyl)] poly[oxyhexanedioyloxyethyleneimino(1-oxohexane-1,6-diyl)] |  | Polyesters/thioesters, Polyamides/thioamides |  | *CCCCCC(=O)NCCOC(=O)CCCCC(=O)O* | [*]CCCCCC(=O)NCCOC(=O)CCCCC(=O)O[*] | known | 6.3289 | [10 empty] | 323
R1006977 |  |  | P390090 | poly{[N-(2-hydroxyethyl)-6-hydroxyhexaneamide]-alt-(dimethyl terephthalate)} | poly[oxyterephthaloyloxyethyleneimino(1-oxohexane-1,6-diyl)] |  | Polyesters/thioesters, Polyamides/thioamides |  | *CCCCCC(=O)NCCOC(=O)c1ccc(C(=O)O*)cc1 | [*]CCCCCC(=O)NCCOC(=O)c1ccc(C(=O)O[*])cc1 | known | [11 empty] | 373
R1006978 |  |  | P390091 | poly{[N,N'-ethylenebis(6-hydroxyhexaneamide)]-alt-(dimethyl adipate)} | poly[oxyadipoyloxy(6-oxohexane-1,6-diyl)iminoethyleneimino(1-oxohexane-1,6-diyl)] poly[oxyhexanedioyloxy(6-oxohexane-1,6-diyl)iminoethyleneimino(1-oxohexane-1,6-diyl)] |  | Polyesters/thioesters, Polyamides/thioamides |  | *CCCCCC(=O)NCCNC(=O)CCCCCOC(=O)CCCCC(=O)O* | [*]CCCCCC(=O)NCCNC(=O)CCCCCOC(=O)CCCCC(=O)O[*] | known | 5.9333 | [10 empty] | 491
R1006979 |  |  | P390092 | poly{[N,N'-ethylenebis(6-hydroxyhexaneamide)]-alt-(dimethyl terephthalate)} | poly[oxyterephthaloyloxy(6-oxohexane-1,6-diyl)iminoethyleneimino(1-oxohexane-1,6-diyl)] |  | Polyesters/thioesters, Polyamides/thioamides |  | *CCCCCC(=O)NCCNC(=O)CCCCCOC(=O)c1ccc(C(=O)O*)cc1 | [*]CCCCCC(=O)NCCNC(=O)CCCCCOC(=O)c1ccc(C(=O)O[*])cc1 | known | [11 empty] | 528
R1006980 |  |  | P390093 | poly{[N,N'-(hexane-1,6-diyl)bis(5-hydroxypentaneamide)]-alt-(dimethyl terephthalate)} | poly[oxyterephthaloyloxy(6-oxohexane-1,6-diyl)iminohexane-1,6-diylimino(1-oxohexane-1,6-diyl)] |  | Polyesters/thioesters, Polyamides/thioamides |  | *CCCCCC(=O)NCCCCCCNC(=O)CCCCCOC(=O)c1ccc(C(=O)O*)cc1 | [*]CCCCCC(=O)NCCCCCCNC(=O)CCCCCOC(=O)c1ccc(C(=O)O[*])cc1 | known | [11 empty] | 523
R1006981 |  |  | P390094 | poly{[N,N'-(1,4-phenylene)bis(6-hydroxyhexaneamide)]-alt-(dimethyl terephthalate)} | poly[oxyterephthaloyloxy(6-oxohexane-1,6-diyl)imino-1,4-phenyleneimino(1-oxohexane-1,6-diyl)] |  | Polyesters/thioesters, Polyamides/thioamides |  | *CCCCCC(=O)Nc1ccc(NC(=O)CCCCCOC(=O)c2ccc(C(=O)O*)cc2)cc1 | [*]CCCCCC(=O)Nc1ccc(NC(=O)CCCCCOC(=O)c2ccc(C(=O)O[*])cc2)cc1 | known | [11 empty] | 488
R1006982 |  |  | P390095 | poly{[N,N'-(1,4-phenylene)bis(6-hydroxyhexaneamide)]-alt-(adipoyl dichloride)} | poly[oxyadipoyloxy(6-oxohexane-1,6-diyl)imino-1,4-phenyleneimino(1-oxohexane-1,6-diyl)] poly[oxyhexanedioyloxy(6-oxohexane-1,6-diyl)imino-1,4-phenyleneimino(1-oxohexane-1,6-diyl)] |  | Polyesters/thioesters, Polyamides/thioamides |  | *CCCCCC(=O)Nc1ccc(NC(=O)CCCCCOC(=O)CCCCC(=O)O*)cc1 | [*]CCCCCC(=O)Nc1ccc(NC(=O)CCCCCOC(=O)CCCCC(=O)O[*])cc1 | known | [11 empty] | 483
R1006983 |  |  | P390096 |  | poly(oxymalonyloxypentane-1,5-diyl) poly(oxypropanedioyloxypentane-1,5-diyl) |  | Polyesters/thioesters |  | *CCCCCOC(=O)CC(=O)O* | [*]CCCCCOC(=O)CC(=O)O[*] | known | 6.5183 |  |  |  | 6.4679
R1006984 |  |  | P390097 | poly{(decane-1,10-diol)-alt-[diethyl 4,4'-(dodecanedioyldiamino)dibenzoate]} | poly(oxydecane-1,10-diyloxycarbonyl-1,4-phenyleneiminododecanedioylimino-1,4-phenylenecarbonyl) |  | Polyesters/thioesters, Polyamides/thioamides |  | *CCCCCCCCCCOC(=O)c1ccc(NC(=O)CCCCCCCCCCC(=O)Nc2ccc(C(=O)O*)cc2)cc1 | [*]CCCCCCCCCCOC(=O)c1ccc(NC(=O)CCCCCCCCCCC(=O)Nc2ccc(C(=O)O[*])cc2)cc1 | known | [9 empty] | 444 | [24 empty] | 17.1
R1006985 |  |  | P390098 | poly[(ethylene glycol)-alt-(3-methyladipic acid)] | poly[oxyethyleneoxy(3-methylhexanedioyl)] |  | Polyesters/thioesters |  | *CCOC(=O)CCC(C)CC(=O)O* | [*]CCOC(=O)CCC(C)CC(=O)O[*] | known | 6.6742
R1006986 |  |  | P390099 | poly[(propane-1,3-diol)-alt-(3-methyladipic acid)] | poly[oxypropane-1,3-diyloxy(3-methylhexanedioyl)] |  | Polyesters/thioesters |  | *CCCOC(=O)CCC(C)CC(=O)O* | [*]CCCOC(=O)CCC(C)CC(=O)O[*] | known | 6.7963
R1006987 |  |  | P390100 | poly[(butane-1,4-diol)-alt-(3-methyladipic acid)] | poly[oxybutane-1,4-diyloxy(3-methylhexanedioyl)] |  | Polyesters/thioesters |  | *CCCCOC(=O)CCC(C)CC(=O)O* | [*]CCCCOC(=O)CCC(C)CC(=O)O[*] | known | 6.6786
R1006988 |  |  | P390101 | poly[(pentane-1,5-diol)-alt-(3-methyladipic acid)] | poly[oxypentane-1,5-diyloxy(3-methylhexanedioyl)] |  | Polyesters/thioesters |  | *CCCCCOC(=O)CCC(C)CC(=O)O* | [*]CCCCCOC(=O)CCC(C)CC(=O)O[*] | known | 6.7005
R1006989 |  |  | P390102 | poly[(hexane-1,6-diol)-alt-(3-methyladipic acid)] | poly[oxy(3-methylhexanedioyl)oxyhexane-1,6-diyl] |  | Polyesters/thioesters |  | *CCCCCCOC(=O)CCC(C)CC(=O)O* | [*]CCCCCCOC(=O)CCC(C)CC(=O)O[*] | known | 6.8321
R1006990 |  |  | P390106 | poly[(6-isocyanatohexanoyl chloride)-alt-(butane-1,4-diol)] | poly[oxybutane-1,4-diyloxycarbonylimino(6-oxohexane-1,6-diyl)] |  | Polyesters/thioesters, Polyurethanes/thiourethanes |  | *CCCCOC(=O)CCCCCNC(=O)O* | [*]CCCCOC(=O)CCCCCNC(=O)O[*] | known | 6.3358 | [8 empty] | 356
R1006991 |  |  | P390107 | poly[(6-isocyanatohexanoyl chloride)-alt-(pentane-1,5-diol)] | poly[oxypentane-1,5-diyloxycarbonylimino(6-oxohexane-1,6-diyl)] |  | Polyesters/thioesters, Polyurethanes/thiourethanes |  | *CCCCCOC(=O)CCCCCNC(=O)O* | [*]CCCCCOC(=O)CCCCCNC(=O)O[*] | known | 6.3976 | [8 empty] | 343
R1006992 |  |  | P390108 | poly[(6-isocyanatohexanoyl chloride)-alt-(hexane-1,6-diol)] | poly[oxyhexane-1,6-diyloxycarbonylimino(6-oxohexane-1,6-diyl)] |  | Polyesters/thioesters, Polyurethanes/thiourethanes |  | *CCCCCCOC(=O)CCCCCNC(=O)O* | [*]CCCCCCOC(=O)CCCCCNC(=O)O[*] | known | 6.4222 | [8 empty] | 348
R1006993 |  |  | P390109 | poly[(6-isocyanatohexanoyl chloride)-alt-(decane-1,10-diol)] | poly[oxycarbonylimino(6-oxohexane-1,6-diyl)oxydecane-1,10-diyl] |  | Polyesters/thioesters, Polyurethanes/thiourethanes |  | *CCCCCCCCCCOC(=O)CCCCCNC(=O)O* | [*]CCCCCCCCCCOC(=O)CCCCCNC(=O)O[*] | known | [9 empty] | 364
R1006994 |  |  | P390110 | poly[(6-isocyanatohexanoyl chloride)-alt-(cyclohexane-1,4-dimethanol)] | poly(oxycarbonylimino-1,3-phenylenecarbonyloxymethylenecyclohexane-1,4-diylmethylene) |  | Polyesters/thioesters, Polyurethanes/thiourethanes |  | *CC1CCC(COC(=O)c2cccc(NC(=O)O*)c2)CC1 | [*]CC1CCC(COC(=O)c2cccc(NC(=O)O[*])c2)CC1 | known | [9 empty] | 420
R1006995 |  |  | P390111 | poly[(pentane-1,5-diol)-alt-(benzene-1,4-diacetic acid)] poly[(pentane-1,5-diol)-alt-(dimethyl benzene-1,4-diacetate)] poly[(pentane-1,5-diol)-alt-(dimethyl 1,4-phenylenediacetate)] | poly[oxypentane-1,5-diyloxy(1-oxoethylene)-1,4-phenylene(2-oxoethylene)] |  | Polyesters/thioesters |  | *CCCCCOC(=O)Cc1ccc(CC(=O)O*)cc1 | [*]CCCCCOC(=O)Cc1ccc(CC(=O)O[*])cc1 | known
R1006996 |  |  | P390112 | poly[(hexane-1,6-diol)-alt-(benzene-1,4-diacetic acid)] poly[(hexane-1,6-diol)-alt-(dimethyl benzene-1,4-diacetate)] poly[(hexane-1,6-diol)-alt-(dimethyl 1,4-phenylenediacetate)] | poly[oxyhexane-1,6-diyloxy(1-oxoethylene)-1,4-phenylene(2-oxoethylene)] |  | Polyesters/thioesters |  | *CCCCCCOC(=O)Cc1ccc(CC(=O)O*)cc1 | [*]CCCCCCOC(=O)Cc1ccc(CC(=O)O[*])cc1 | known | 5.3668
R1006997 |  |  | P390113 | poly[(decane-1,10-diol)-alt-(benzene-1,4-diacetic acid)] poly[(decane-1,10-diol)-alt-(dimethyl benzene-1,4-diacetate)] poly[(decane-1,10-diol)-alt-(dimethyl 1,4-phenylenediacetate)] | poly[oxy(1-oxoethylene)-1,4-phenylene(2-oxoethylene)oxydecane-1,10-diyl] |  | Polyesters/thioesters |  | *CCCCCCCCCCOC(=O)Cc1ccc(CC(=O)O*)cc1 | [*]CCCCCCCCCCOC(=O)Cc1ccc(CC(=O)O[*])cc1 | known | 5.3355
R1006998 |  |  | P390114 | poly[(icosane-1,20-diol)-alt-(benzene-1,4-diacetic acid)] poly[(icosane-1,20-diol)-alt-(dimethyl benzene-1,4-diacetate)] poly[(icosane-1,20-diol)-alt-(dimethyl 1,4-phenylenediacetate)] | poly[oxy(1-oxoethylene)-1,4-phenylene(2-oxoethylene)oxyicosane-1,20-diyl] |  | Polyesters/thioesters |  | *CCCCCCCCCCCCCCCCCCCCOC(=O)Cc1ccc(CC(=O)O*)cc1 | [*]CCCCCCCCCCCCCCCCCCCCOC(=O)Cc1ccc(CC(=O)O[*])cc1 | known
R1006999 |  |  | P390115 | poly[(propane-1,2-diol)-alt-(benzene-1,4-diacetic acid)] poly[(propane-1,2-diol)-alt-(dimethyl benzene-1,4-diacetate)] poly[(propane-1,2-diol)-alt-(dimethyl 1,4-phenylenediacetate)] | poly[oxy(1-methylethylene)oxy(1-oxoethylene)-1,4-phenylene(2-oxoethylene)] |  | Polyesters/thioesters |  | *OC(C)COC(=O)Cc1ccc(CC(*)=O)cc1 | [*]OC(C)COC(=O)Cc1ccc(CC([*])=O)cc1 | known | 5.1464
R1007000 |  |  | P390116 | poly[(decane-1,10-diol)-alt-(dimethyl cyclohexane-1,4-dicarboxylate)] | poly(oxycarbonylcyclohexane-1,4-diylcarbonyloxydecane-1,10-diyl) |  | Polyesters/thioesters |  | *CCCCCCCCCCOC(=O)C1CCC(C(=O)O*)CC1 | [*]CCCCCCCCCCOC(=O)C1CCC(C(=O)O[*])CC1 | known | 6.5731
R1007001 |  |  | P390117 | poly[(icosane-1,20-diol)-alt-(dimethyl cyclohexane-1,4-dicarboxylate)] | poly(oxycarbonylcyclohexane-1,4-diylcarbonyloxyicosane-1,20-diyl) |  | Polyesters/thioesters |  | *CCCCCCCCCCCCCCCCCCCCOC(=O)C1CCC(C(=O)O*)CC1 | [*]CCCCCCCCCCCCCCCCCCCCOC(=O)C1CCC(C(=O)O[*])CC1 | known | 6.484
R1007002 |  |  | P390118 | poly[(propane-1,2-diol)-alt-(dimethyl cyclohexane-1,4-dicarboxylate)] | poly[oxy(1-methylethylene)oxycarbonylcyclohexane-1,4-diylcarbonyl] |  | Polyesters/thioesters |  | *OC(C)COC(=O)C1CCC(C(*)=O)CC1 | [*]OC(C)COC(=O)C1CCC(C([*])=O)CC1 | known | 6.3027
R1007003 |  |  | P390119 | poly[(benzene-1,4-dimethanol)-alt-(malonic acid)] | poly(oxymalonyloxymethylene-1,4-phenylenemethylene) poly(oxypropanedioyloxymethylene-1,4-phenylenemethylene) |  | Polyesters/thioesters |  | *Cc1ccc(COC(=O)CC(=O)O*)cc1 | [*]Cc1ccc(COC(=O)CC(=O)O[*])cc1 | known | 5.5783
R1007004 |  |  | P390120 | poly[(benzene-1,4-dimethanol)-alt-(icosanedioic acid)] | poly(oxymethylene-1,4-phenylenemethyleneoxyicosanedioyl) |  | Polyesters/thioesters |  | *Cc1ccc(COC(=O)CCCCCCCCCCCCCCCCCCC(=O)O*)cc1 | [*]Cc1ccc(COC(=O)CCCCCCCCCCCCCCCCCCC(=O)O[*])cc1 | known | 5.5452
R1007005 |  |  | P390121 | poly[(benzene-1,4-dimethanol)-alt-(5,5'-sulfonyldivaleric acid)] | poly[oxymethylene-1,4-phenylenemethyleneoxy(1-oxopentane-1,5-diyl)sulfonyl(5-oxopentane-1,5-diyl)] |  | Polyesters/thioesters, Polysulfones/sulfoxides/sufonates/sulfoamides |  | *Cc1ccc(COC(=O)CCCCS(=O)(=O)CCCCC(=O)O*)cc1 | [*]Cc1ccc(COC(=O)CCCCS(=O)(=O)CCCCC(=O)O[*])cc1 | known | 5.4522
R1007006 |  |  | P390122 | poly[(benzene-1,4-dimethanol)-alt-(dimethyl phthalate)] | poly(oxyphthaloyloxymethylene-1,4-phenylenemethylene) |  | Polyesters/thioesters |  | *Cc1ccc(COC(=O)c2ccccc2C(=O)O*)cc1 | [*]Cc1ccc(COC(=O)c2ccccc2C(=O)O[*])cc1 | known
R1007007 |  |  | P390123 | poly[(benzene-1,4-dimethanol)-alt-(dimethyl biphenyl-3,3'-dicarboxylate)] | poly(oxymethylene-1,4-phenylenemethyleneoxycarbonylbiphenyl-3,3'-diylcarbonyl) |  | Polyesters/thioesters |  | *Cc1ccc(COC(=O)c2cccc(-c3cccc(C(=O)O*)c3)c2)cc1 | [*]Cc1ccc(COC(=O)c2cccc(-c3cccc(C(=O)O[*])c3)c2)cc1 | known
R1007008 |  |  | P390124 | poly[(1,4-phenylenedimethanol)-alt-(dimethyl biphenyl-2,2'-dicarboxylate)] poly[(benzene-1,4-dimethanol)-alt-(dimethyl 2,2'-biphenyldicarboxylate)] | poly(oxycarbonylbiphenyl-2,2'-diylcarbonyloxymethylene-1,4-phenylenemethylene) | poly{[1,4-bis(hydroxymethyl)benzene]-alt-(dimethyl 2,2'-biphenyldicarboxylate)} poly[(p-xylene-alpha;alpha'-diol)-alt-(diphenic acid dimethyl ester)] | Polyesters/thioesters |  | *Cc1ccc(COC(=O)c2ccccc2-c2ccccc2C(=O)O*)cc1 | [*]Cc1ccc(COC(=O)c2ccccc2-c2ccccc2C(=O)O[*])cc1 | known
R1007009 |  |  | P390125 | poly[(benzene-1,4-dimethanol)-alt-(dimethyl 2,5-dimethylterephthalate)] | poly[oxycarbonyl(2,5-dimethyl-1,4-phenylene)carbonyloxymethylene-1,4-phenylenemethylene] |  | Polyesters/thioesters |  | *Cc1ccc(COC(=O)c2cc(C)c(C(=O)O*)cc2C)cc1 | [*]Cc1ccc(COC(=O)c2cc(C)c(C(=O)O[*])cc2C)cc1 | known
R1007010 |  |  | P390126 | poly[(benzene-1,4-dimethanol)-alt-(dimethyl 3,3'-methylenedibenzoate)] | poly(oxymethylene-1,4-phenylenemethyleneoxycarbonyl-1,3-phenylenemethylene-1,3-phenylenecarbonyl) |  | Polyesters/thioesters |  | *Cc1ccc(COC(=O)c2cccc(Cc3cccc(C(=O)O*)c3)c2)cc1 | [*]Cc1ccc(COC(=O)c2cccc(Cc3cccc(C(=O)O[*])c3)c2)cc1 | known
R1007011 |  |  | P390127 | poly[(benzene-1,4-dimethanol)-alt-(dimethyl 4,4'-methylenedibenzoate)] | poly(oxymethylene-1,4-phenylenemethyleneoxycarbonyl-1,4-phenylenemethylene-1,4-phenylenecarbonyl) |  | Polyesters/thioesters |  | *Cc1ccc(COC(=O)c2ccc(Cc3ccc(C(=O)O*)cc3)cc2)cc1 | [*]Cc1ccc(COC(=O)c2ccc(Cc3ccc(C(=O)O[*])cc3)cc2)cc1 | known
R1007012 |  |  | P390130 | poly[(benzene-1,4-dimethanol)-alt-(dimethyl 4,4'-carbonylbisbenzoate)] | poly(oxymethylene-1,4-phenylenemethyleneoxyterephthaloyl-1,4-phenylenecarbonyl) |  | Polyesters/thioesters, Polyketones/thioketones |  | *Cc1ccc(COC(=O)c2ccc(C(=O)c3ccc(C(=O)O*)cc3)cc2)cc1 | [*]Cc1ccc(COC(=O)c2ccc(C(=O)c3ccc(C(=O)O[*])cc3)cc2)cc1 | known
R1007013 |  |  | P390131 | poly[(benzene-1,4-dimethanol)-alt-(dimethyl 4,4'-ethylenedibenzoate)] | poly(oxymethylene-1,4-phenylenemethyleneoxycarbonyl-1,4-phenyleneethylene-1,4-phenylenecarbonyl) |  | Polyesters/thioesters |  | *Cc1ccc(COC(=O)c2ccc(CCc3ccc(C(=O)O*)cc3)cc2)cc1 | [*]Cc1ccc(COC(=O)c2ccc(CCc3ccc(C(=O)O[*])cc3)cc2)cc1 | known
R1007014 |  |  | P390132 | poly[(hexadecane-1,16-diol)-alt-(decanedioic acid)] | poly(oxydecanedioyloxyhexadecane-1,16-diyl) |  | Polyesters/thioesters |  | *CCCCCCCCCCCCCCCCOC(=O)CCCCCCCCC(=O)O* | [*]CCCCCCCCCCCCCCCCOC(=O)CCCCCCCCC(=O)O[*] | known | 6.641
R1007015 |  |  | P390134 | poly[(2-ethyl-2-methylpropane-1,3-diol)-alt-(decanedioic acid)] | poly[oxy(2-ethyl-2-methylpropane-1,3-diyl)oxydecanedioyl] |  | Polyesters/thioesters |  | *CC(C)(CC)COC(=O)CCCCCCCCC(=O)O* | [*]CC(C)(CC)COC(=O)CCCCCCCCC(=O)O[*] | known | 6.7916 | [9 empty] | 204
R1007016 |  |  | P390135 | poly[(hexane-2,5-diol)-alt-(dimethyl decanedioate)] | poly[oxy(1,4-dimethylbutane-1,4-diyl)oxydecanedioyl] |  | Polyesters/thioesters |  | *OC(C)CCC(C)OC(=O)CCCCCCCCC(*)=O | [*]OC(C)CCC(C)OC(=O)CCCCCCCCC([*])=O | known | 6.1872 | [9 empty] | 207
R1007017 |  |  | P390136 | poly{[4,4'-(1-methylethene-1,2-diyl)diphenol]-alt-(dodecanedioyl dichloride)} | poly[oxy-1,4-phenylene(1-methylethene-1,2-diyl)-1,4-phenyleneoxydodecanedioyl] |  | Polyesters/thioesters |  | *Oc1ccc(C(C)=Cc2ccc(OC(=O)CCCCCCCCCCC(*)=O)cc2)cc1 | [*]Oc1ccc(C(C)=Cc2ccc(OC(=O)CCCCCCCCCCC([*])=O)cc2)cc1 | known | [12 empty] | 1.15
R1007018 |  |  | P390138 | poly[(2,4-hexadiyne-1,6-diol)-alt-(adipoyl dichloride)] | poly(oxyhexa-2,4-diyne-1,6-diyloxyadipoyl) poly(oxyhexa-2,4-diyne-1,6-diyloxyhexanedioyl) |  | Polyesters/thioesters |  | *CC#CC#CCOC(=O)CCCCC(=O)O* | [*]CC#CC#CCOC(=O)CCCCC(=O)O[*] | known | 5.0598
R1007019 |  |  | P390140 | poly{[2,2-bis(chloromethyl)propane-1,3-diol]-alt-(decanedioyl dichloride)} | poly{oxy[2,2-bis(chloromethyl)propane-1,3-diyl]oxydecanedioyl} |  | Polyesters/thioesters |  | *CC(CCl)(CCl)COC(=O)CCCCCCCCC(=O)O* | [*]CC(CCl)(CCl)COC(=O)CCCCCCCCC(=O)O[*] | known | 6.9205
R1007020 |  |  | P390141 | poly{[2,2-bis(chloromethyl)propane-1,3-diol]-alt-(phthaloyl dichloride)} | poly{oxy[2,2-bis(chloromethyl)propane-1,3-diyl]oxyphthaloyl} |  | Polyesters/thioesters |  | *CC(CCl)(CCl)COC(=O)c1ccccc1C(=O)O* | [*]CC(CCl)(CCl)COC(=O)c1ccccc1C(=O)O[*] | known
R1007021 |  |  | P390142 | poly{[2,2-bis(chloromethyl)propane-1,3-diol]-alt-(isophthaloyl dichloride)} | poly{oxy[2,2-bis(chloromethyl)propane-1,3-diyl]oxyisophthaloyl} |  | Polyesters/thioesters |  | *CC(CCl)(CCl)COC(=O)c1cccc(C(=O)O*)c1 | [*]CC(CCl)(CCl)COC(=O)c1cccc(C(=O)O[*])c1 | known | 4.938
R1007022 |  |  | P390143 | poly{[2,2-bis(chloromethyl)propane-1,3-diol]-alt-(terephthaloyl dichloride)} | poly{oxy[2,2-bis(chloromethyl)propane-1,3-diyl]oxyterephthaloyl} | poly{[2,2-bis(chloromethyl)propane-1,3-diol]-alt-(terephthaloyl dichloride)} | Polyesters/thioesters |  | *CC(CCl)(CCl)COC(=O)c1ccc(C(=O)O*)cc1 | [*]CC(CCl)(CCl)COC(=O)c1ccc(C(=O)O[*])cc1 | known | 4.7184
R1007023 |  |  | P390144 | poly{[2,2-bis(iodomethyl)propane-1,3-diol]-alt-(adipoyl dichloride)} | poly{oxy[2,2-bis(iodomethyl)propane-1,3-diyl]oxyadipoyl} poly{oxy[2,2-bis(iodomethyl)propane-1,3-diyl]oxyhexanedioyl} |  | Polyesters/thioesters |  | *CC(CI)(CI)COC(=O)CCCCC(=O)O* | [*]CC(CI)(CI)COC(=O)CCCCC(=O)O[*] | known
R1007024 |  |  | P390145 | poly[(2-chloromethyl-2-iodomethylpropane-1,3-diol)-alt-(adipoyl dichloride)] | poly[oxy(2-chloromethyl-2-iodomethylpropane-1,3-diyl)oxyadipoyl] poly[oxy(2-chloromethyl-2-iodomethylpropane-1,3-diyl)oxyhexanedioyl] |  | Polyesters/thioesters |  | *CC(CCl)(CI)COC(=O)CCCCC(=O)O* | [*]CC(CCl)(CI)COC(=O)CCCCC(=O)O[*] | known | 5.5293
R1007025 |  |  | P390146 | poly[(4-isocyanatobenzoyl chloride)-alt-(cyclohexane-1,4-dimethanol)] | poly(oxymethylenecyclohexane-1,4-diylmethyleneoxycarbonylimino-1,4-phenylenecarbonyl) |  | Polyesters/thioesters, Polyurethanes/thiourethanes |  | *CC1CCC(COC(=O)c2ccc(NC(=O)O*)cc2)CC1 | [*]CC1CCC(COC(=O)c2ccc(NC(=O)O[*])cc2)CC1 | known | 4.5441 | [8 empty] | 524
R1007026 |  |  | P390147 | poly[3,5-bis(2-methylpropyl)-1,4-dioxan-2,5-dione] | poly{oxy[1-(2-methylpropyl)-2-oxoethylene]} |  | Polyesters/thioesters |  | *OC(CC(C)C)C(*)=O | [*]OC(CC(C)C)C([*])=O | known | 6.5186 |  |  |  | 5.8529
R1007027 |  |  | P390148 | poly[(cyclohexane-1,4-diol)-alt-(succinic acid)] | poly(oxycyclohexane-1,4-diyloxysuccinyl) poly(oxycyclohexane-1,4-diyloxybutanedioyl) |  | Polyesters/thioesters |  | *OC1CCC(OC(=O)CCC(*)=O)CC1 | [*]OC1CCC(OC(=O)CCC([*])=O)CC1 | known | 6.4253
R1007028 |  |  | P390165 | poly[(butane-1,4-diol)-alt-(3,6-dioxobicyclo[2.2.2]octane-2,5-dicarboxylic acid)] | poly[oxybutane-1,4-diyloxycarbonyl(3,6-dioxobicyclo[2.2.2]octane-2,5-diyl)carbonyl] |  | Polyesters/thioesters, Polyketones/thioketones |  | *CCCCOC(=O)C1C(=O)C2CCC1C(=O)C2C(=O)O* | [*]CCCCOC(=O)C1C(=O)C2CCC1C(=O)C2C(=O)O[*] | known | 5.3882
R1007029 |  |  | P390166 | poly{[bis(6-hydroxyhexyl) 2,5-dioxocyclohexane-1,4-dicarboxylate]-alt-(sebacic acid)} | poly[oxyhexane-1,6-diyloxycarbonyl(2,5-dioxocyclohexane-1,4-diyl)carbonyloxyhexane-1,6-diyloxydecanedioyl] |  | Polyesters/thioesters, Polyketones/thioketones |  | *CCCCCCOC(=O)CCCCCCCCC(=O)OCCCCCCOC(=O)C1CC(=O)C(C(=O)O*)CC1=O | [*]CCCCCCOC(=O)CCCCCCCCC(=O)OCCCCCCOC(=O)C1CC(=O)C(C(=O)O[*])CC1=O | known
R1007030 |  |  | P390167 | poly{[bis(6-hydroxyhexyl) 2,5-bis(methylimino)cyclohexane-1,4-dicarboxylate]-alt-(succinic acid)} | poly{oxysuccinyloxyhexane-1,6-diyloxycarbonyl[2,5-bis(methylimino)cyclohexane-1,4-diyl]carbonyloxyhexane-1,6-diyl} poly{oxybutanedioyloxyhexane-1,6-diyloxycarbonyl[2,5-bis(methylimino)cyclohexane-1,4-diyl]carbonyloxyhexane-1,6-diyl} |  | Polyesters/thioesters |  | *CCCCCCOC(=O)CCC(=O)OCCCCCCOC(=O)C1CC(=NC)C(C(=O)O*)CC1=NC | [*]CCCCCCOC(=O)CCC(=O)OCCCCCCOC(=O)C1CC(=NC)C(C(=O)O[*])CC1=NC | known
R1007031 |  |  | P390168 | poly{[bis(6-hydroxyhexyl) 2,5-dioxocyclohexane-1,4-dicarboxylate]-alt-(succinic acid)} | poly[oxysuccinyloxyhexane-1,6-diyloxycarbonyl(2,5-dioxocyclohexane-1,4-diyl)carbonyloxyhexane-1,6-diyl] poly[oxybutanedioyloxyhexane-1,6-diyloxycarbonyl(2,5-dioxocyclohexane-1,4-diyl)carbonyloxyhexane-1,6-diyl] |  | Polyesters/thioesters, Polyketones/thioketones |  | *CCCCCCOC(=O)CCC(=O)OCCCCCCOC(=O)C1CC(=O)C(C(=O)O*)CC1=O | [*]CCCCCCOC(=O)CCC(=O)OCCCCCCOC(=O)C1CC(=O)C(C(=O)O[*])CC1=O | known
R1007032 |  |  | P390169 | poly[(hexane-1,6-diol)-alt-(2,5-dioxocyclohexane-1,4-dicarboxylic acid)] | poly[oxycarbonyl(2,5-dioxocyclohexane-1,4-diyl)carbonyloxyhexane-1,6-diyl] |  | Polyesters/thioesters, Polyketones/thioketones |  | *CCCCCCOC(=O)C1CC(=O)C(C(=O)O*)CC1=O | [*]CCCCCCOC(=O)C1CC(=O)C(C(=O)O[*])CC1=O | known
R1007033 |  |  | P390170 | poly(3-ethyl-3-phenyloxetan-2-one) | poly[oxy(2-ethyl-1-oxo-2-phenylpropane-1,3-diyl)] |  | Polyesters/thioesters |  | *CC(CC)(C(=O)O*)c1ccccc1 | [*]CC(CC)(C(=O)O[*])c1ccccc1 | known | 5.327 | [8 empty] | 389
R1007034 |  |  | P390171 | poly{[1,3-phenylene bis(3,5-di(tert-butyl)-4-hydroxybenzoate)]-alt-(terephthaloyl dichloride)} | poly{oxy-1,3-phenyleneoxycarbonyl[3,5-bis(1,1-dimethylethyl)1,4-phenylene]oxyterephthaloyloxy[2,6-bis(1,1-dimethylethyl)1,4-phenylene]carbonyl} |  | Polyesters/thioesters |  | *Oc1cccc(OC(=O)c2cc(C(C)(C)C)c(OC(=O)c3ccc(C(=O)Oc4c(C(C)(C)C)cc(C(*)=O)cc4C(C)(C)C)cc3)c(C(C)(C)C)c2)c1 | [*]Oc1cccc(OC(=O)c2cc(C(C)(C)C)c(OC(=O)c3ccc(C(=O)Oc4c(C(C)(C)C)cc(C([*])=O)cc4C(C)(C)C)cc3)c(C(C)(C)C)c2)c1 | known | [11 empty] | 653
R1007035 |  |  | P390172 | poly{[1,3-phenylene bis(3,5-diisopropyl-4-hydroxybenzoate)]-alt-(terephthaloyl dichloride)} | poly[oxy-1,3-phenyleneoxycarbonyl(3,5-diisopropyl-1,4-phenylene)oxyterephthaloyloxy(2,6-diisopropyl-1,4-phenylene)carbonyl] |  | Polyesters/thioesters |  | *Oc1cccc(OC(=O)c2cc(C(C)C)c(OC(=O)c3ccc(C(=O)Oc4c(C(C)C)cc(C(*)=O)cc4C(C)C)cc3)c(C(C)C)c2)c1 | [*]Oc1cccc(OC(=O)c2cc(C(C)C)c(OC(=O)c3ccc(C(=O)Oc4c(C(C)C)cc(C([*])=O)cc4C(C)C)cc3)c(C(C)C)c2)c1 | known
R1007036 |  |  | P390173 | poly[(hexane-1,6-diol)-alt-(3,6-dioxobicyclo[2.2.2]octane-2,5-dicarboxylic acid)] | poly[oxycarbonyl(3,6-dioxobicyclo[2.2.2]octane-2,5-diyl)carbonyloxyhexane-1,6-diyl] |  | Polyesters/thioesters, Polyketones/thioketones |  | *CCCCCCOC(=O)C1C(=O)C2CCC1C(=O)C2C(=O)O* | [*]CCCCCCOC(=O)C1C(=O)C2CCC1C(=O)C2C(=O)O[*] | known | 5.2747
R1007037 |  |  | P390174 | poly[3,5-bis(1-methylethyl)-4-hydroxybenzoic acid] | poly[oxy(2,6-diisopropyl-1,4-phenylene)carbonyl] |  | Polyesters/thioesters |  | *Oc1c(C(C)C)cc(C(*)=O)cc1C(C)C | [*]Oc1c(C(C)C)cc(C([*])=O)cc1C(C)C | known | 4.7789
R1007038 |  |  | P390175 | poly{[bis(6-hydroxyhexyl) 2,5-bis(octadecylimino)cyclohexane-1,4-dicarboxylate]-alt-(succinic acid)} | poly{oxysuccinyloxyhexane-1,6-diyloxycarbonyl[2,5-bis(octadecylimino)cyclohexane-1,4-diyl]carbonyloxyhexane-1,6-diyl} poly{oxybutanedioyloxyhexane-1,6-diyloxycarbonyl[2,5-bis(octadecylimino)cyclohexane-1,4-diyl]carbonyloxyhexane-1,6-diyl} |  | Polyesters/thioesters |  | *CCCCCCOC(=O)CCC(=O)OCCCCCCOC(=O)C1CC(=NCCCCCCCCCCCCCCCCCC)C(C(=O)O*)CC1=NCCCCCCCCCCCCCCCCCC | [*]CCCCCCOC(=O)CCC(=O)OCCCCCCOC(=O)C1CC(=NCCCCCCCCCCCCCCCCCC)C(C(=O)O[*])CC1=NCCCCCCCCCCCCCCCCCC | known
R1007039 |  |  | P390176 | poly([1,3-phenylene bis(3,5-di(tert-butyl)-4-hydroxybenzoate)]-alt-{bis[2,6-di-tert-butyl-4-(chloroformyl)phenyl] terephthalate}) | poly{oxy-1,3-phenyleneoxycarbonyl[3,5-bis(1,1-dimethylethyl)1,4-phenylene]oxycarbonyl[3,5-bis(1,1-dimethylethyl)1,4-phenylene]oxyterephthaloyloxy[2,6-bis(1,1-dimethylethyl)1,4-phenylene]carbonyloxy[2,6-bis(1,1-dimethylethyl)1,4-phenylene]carbonyl} |  | Polyesters/thioesters |  | *Oc1cccc(OC(=O)c2cc(C(C)(C)C)c(OC(=O)c3cc(C(C)(C)C)c(OC(=O)c4ccc(C(=O)Oc5c(C(C)(C)C)cc(C(=O)Oc6c(C(C)(C)C)cc(C(*)=O)cc6C(C)(C)C)cc5C(C)(C)C)cc4)c(C(C)(C)C)c3)c(C(C)(C)C)c2)c1 | [*]Oc1cccc(OC(=O)c2cc(C(C)(C)C)c(OC(=O)c3cc(C(C)(C)C)c(OC(=O)c4ccc(C(=O)Oc5c(C(C)(C)C)cc(C(=O)Oc6c(C(C)(C)C)cc(C([*])=O)cc6C(C)(C)C)cc5C(C)(C)C)cc4)c(C(C)(C)C)c3)c(C(C)(C)C)c2)c1 | known
R1007040 |  |  | P390177 | poly[(benzene-1,4-dimethanol)-alt-(dimethyl 3,4-biphenyldicarboxylate)] | poly[oxycarbonyl(4-phenyl-1,2-phenylene)carbonyloxymethylene-1,4-phenylenemethylene] |  | Polyesters/thioesters |  | *Cc1ccc(COC(=O)c2cc(-c3ccccc3)ccc2C(=O)O*)cc1 | [*]Cc1ccc(COC(=O)c2cc(-c3ccccc3)ccc2C(=O)O[*])cc1 | known
R1007041 |  |  | P390179 | poly{[bis(4-mercaptomethylphenyl)methane]-alt-(adipoyl dichloride)} | poly(sulfanediyladipoylsulfanediylmethylene-1,4-phenylenemethylene-1,4-phenylenemethylene) | poly(thiocarbonyltetramethylenecarbonylthiomethylene-1,4-phenylenemethylene-1,4-phenylenemethylene) | Polyesters/thioesters |  | *Cc1ccc(Cc2ccc(CSC(=O)CCCCC(=O)S*)cc2)cc1 | [*]Cc1ccc(Cc2ccc(CSC(=O)CCCCC(=O)S[*])cc2)cc1 | known | [11 empty] | 503
R1007042 |  |  | P390180 | poly{[bis(4-mercaptomethylphenyl)methane]-alt-(decanedioyl dichloride)} | poly(thiocarbonyloctamethylenecarbonylthiomethylene-1,4-phenylenemethylene-1,4-phenylenemethylene) poly(sulfanediylsebacoylsulfanediylmethylene-1,4-phenylenemethylene-1,4-phenylenemethylene) |  | Polyesters/thioesters |  | *Cc1ccc(Cc2ccc(CSC(=O)CCCCCCCCC(=O)S*)cc2)cc1 | [*]Cc1ccc(Cc2ccc(CSC(=O)CCCCCCCCC(=O)S[*])cc2)cc1 | known | [11 empty] | 573
R1007043 |  |  | P390181 | poly{[bis(4-mercaptomethylphenyl)methane]-alt-(phthaloyl dichloride)} | poly(thiophthaloylthiomethylene-1,4-phenylenemethylene-1,4-phenylenemethylene) poly(sulphanediylphthaloylsulphanediylmethylene-1,4-phenylenemethylene-1,4-phenylenemethylene) |  | Polyesters/thioesters |  | *Cc1ccc(Cc2ccc(CSC(=O)c3ccccc3C(=O)S*)cc2)cc1 | [*]Cc1ccc(Cc2ccc(CSC(=O)c3ccccc3C(=O)S[*])cc2)cc1 | known | [11 empty] | 553
R1007044 |  |  | P390182 | poly{[bis(4-mercaptomethylphenyl)methane]-alt-(isophthaloyl dichloride)} | poly(thioisophthaloylthiomethylene-1,4-phenylenemethylene-1,4-phenylenemethylene) poly(sulphanediylisophthaloylsulphanediylmethylene-1,4-phenylenemethylene-1,4-phenylenemethylene) |  | Polyesters/thioesters |  | *Cc1ccc(Cc2ccc(CSC(=O)c3cccc(C(=O)S*)c3)cc2)cc1 | [*]Cc1ccc(Cc2ccc(CSC(=O)c3cccc(C(=O)S[*])c3)cc2)cc1 | known | [11 empty] | 573
R1007045 |  |  | P390183 | poly{[bis(4-mercaptomethylphenyl)methane]-alt-(terephthaloyl dichloride)} | poly(thioterephthaloylthiomethylene-1,4-phenylenemethylene-1,4-phenylenemethylene) poly(sulphanediylterephthaloylsulphanediylmethylene-1,4-phenylenemethylene-1,4-phenylenemethylene) |  | Polyesters/thioesters |  | *Cc1ccc(Cc2ccc(CSC(=O)c3ccc(C(=O)S*)cc3)cc2)cc1 | [*]Cc1ccc(Cc2ccc(CSC(=O)c3ccc(C(=O)S[*])cc3)cc2)cc1 | known | [11 empty] | 573
R1007046 |  |  | P390184 | poly(octamethylene isophthalate) | poly(oxyisophthaloyloxyoctamethylene) poly(oxyisophthaloyloxyoctamethylene) |  | Polyesters/thioesters |  | *CCCCCCCCOC(=O)c1cccc(C(=O)O*)c1 | [*]CCCCCCCCOC(=O)c1cccc(C(=O)O[*])c1 | known | 5.1133
R1007047 |  |  | P390185 | poly{[4,4'-(1-methylethane-1,1-diyl)diphenol]-alt-(tetrachloroterephthaloyl chloride)} | poly(oxy-2,3,5,6-tetrachloroterephthaloyloxy-1,4-phenylene-dimethylmethylene-1,4-phenylene) poly(oxycarbonyl-2,3,5,6-tetrachloro-1,4-phenylenecarbonyloxy-1,4-phenylene(dimethylmethylene)-1,4-phenylene) |  | Polyesters/thioesters |  | *Oc1ccc(C(C)(C)c2ccc(OC(=O)c3c(Cl)c(Cl)c(C(*)=O)c(Cl)c3Cl)cc2)cc1 | [*]Oc1ccc(C(C)(C)c2ccc(OC(=O)c3c(Cl)c(Cl)c(C([*])=O)c(Cl)c3Cl)cc2)cc1 | known
R1007048 |  |  | P390186 | poly{[4,4'-(1-methylethane-1,1-diyl)diphenol]-alt-(tetrafluoroterephthaloyl chloride)} | poly(oxy-2,3,5,6-tetrafluoroterephthaloyloxy-1,4-phenylene-dimethylmethylene-1,4-phenylene) poly(oxycarbonyl-2,3,5,6-tetrafluoro-1,4-phenylenecarbonyloxy-1,4-phenylene(dimethylmethylene)-1,4-phenylene) |  | Polyesters/thioesters |  | *Oc1ccc(C(C)(C)c2ccc(OC(=O)c3c(F)c(F)c(C(*)=O)c(F)c3F)cc2)cc1 | [*]Oc1ccc(C(C)(C)c2ccc(OC(=O)c3c(F)c(F)c(C([*])=O)c(F)c3F)cc2)cc1 | known
R1007049 |  |  | P390187 | poly{(4-hydroxyacetophenone azine)-alt-(dodecanedioyl dichloride)} | poly[oxy-1,4-phenylene(methylmethanylylidene)hydrazine-1,2-diylidene(methylmethanylylidene)-1,4-phenyleneoxydodecanedioyl] | poly{(4,4'-dihydroxy-alpha,alpha'-dimethylbenzalazine)-alt-(dodecanedioyl dichloride)} | Polyesters/thioesters, Polyimines |  | *Oc1ccc(C(C)=NN=C(C)c2ccc(OC(=O)CCCCCCCCCCC(*)=O)cc2)cc1 | [*]Oc1ccc(C(C)=NN=C(C)c2ccc(OC(=O)CCCCCCCCCCC([*])=O)cc2)cc1 | known | [9 empty] | 483
R1007050 |  |  | P390188 | poly[(4-hydroxyacetophenone azine)-alt-(decanedioyl dichloride)] | poly[oxydecanedioyl-1,4-phenylene(methylmethanylylidene)hydrazine-1,2-diylidene(methylmethanylylidene)-1,4-phenylene] | poly[(4,4'-dihydroxy-alpha,alpha'-dimethylbenzalazine)-alt-(sebacoyl dichloride)] | Polyesters/thioesters, Polyimines |  | *Oc1ccc(C(C)=NN=C(C)c2ccc(OC(=O)CCCCCCCCC(*)=O)cc2)cc1 | [*]Oc1ccc(C(C)=NN=C(C)c2ccc(OC(=O)CCCCCCCCC([*])=O)cc2)cc1 | known | 3.996 | [8 empty] | 483
R1007051 |  |  | P390189 | poly{[4,4'-(3,4-diaza-2,4-hexadiene-2,5-diyl)bisphenol]-alt-(octanedioyl dichloride)} | poly[oxyoctanedioyloxy-1,4-phenylene(methylmethanylylidene)hydrazine-1,2-diylidene(methylmethanylylidene)-1,4-phenylene] | poly(oxysuberoyloxy-1,4-phenyleneethan-1-yl-1-ylidenehydrazine-1,2-diylidenethan-1-ylidene-1-yl-1,4-phenylene) poly(oxyoctanedioyloxy-1,4-phenyleneethan-1-yl-1-ylidenehydrazine-1,2-diylidenethan-1-ylidene-1-yl-1,4-phenylene) | Polyesters/thioesters, Polyimines |  | *Oc1ccc(C(C)=NN=C(C)c2ccc(OC(=O)CCCCCCC(*)=O)cc2)cc1 | [*]Oc1ccc(C(C)=NN=C(C)c2ccc(OC(=O)CCCCCCC([*])=O)cc2)cc1 | known
R1007052 |  |  | P390190 | poly{[4,4'-(3,4-diaza-2,4-hexadiene-2,5-diyl)bisphenol]-alt-(tetradecanedioyl dichloride)} | poly[oxy-1,4-phenylene(methylmethanylylidene)hydrazine-1,2-diylidene(methylmethanylylidene)-1,4-phenyleneoxytetradecanedioyl] | poly(oxy-1,4-phenyleneethan-1-yl-1-ylidenehydrazine-1,2-diylideneethan-1-ylidene-1-yl-1,4-phenyleneoxytetradecanedioyl) | Polyesters/thioesters, Polyimines |  | *Oc1ccc(C(C)=NN=C(C)c2ccc(OC(=O)CCCCCCCCCCCCC(*)=O)cc2)cc1 | [*]Oc1ccc(C(C)=NN=C(C)c2ccc(OC(=O)CCCCCCCCCCCCC([*])=O)cc2)cc1 | known | [9 empty] | 480
R1007053 |  |  | P390191 | poly[(heptane-1,7-diol)-alt-(oxalic acid)] | poly(oxyoxalyloxyheptamethylene) |  | Polyesters/thioesters |  | *CCCCCCCOC(=O)C(=O)O* | [*]CCCCCCCOC(=O)C(=O)O[*] | known | 5.2465
R1007054 |  |  | P390192 | poly{[4,4'-(9H-fluorene-9,9-diyl)bis(2-methylphenol)]-alt-(isophthaloyl dichloride)} | poly[oxyisophthaloyloxy(2-methyl-1,4-phenylene)(9H-fluorene-9,9-diyl)(3-methyl-1,4-phenylene)] |  | Polyesters/thioesters |  | *Oc1ccc(C2(c3ccc(OC(=O)c4cccc(C(*)=O)c4)c(C)c3)c3ccccc3-c3ccccc32)cc1C | [*]Oc1ccc(C2(c3ccc(OC(=O)c4cccc(C([*])=O)c4)c(C)c3)c3ccccc3-c3ccccc32)cc1C | known | 3.4929 |  |  |  | 3.0176 | [5 empty] | 560 | [25 empty] | 35
R1007055 |  |  | P390193 | poly{[4,4'-(9H-fluorene-9,9-diyl)bis(2,6-dimethylphenol)]-alt-(isophthaloyl dichloride)} | poly[oxyisophthaloyloxy(2,6-dimethyl-1,4-phenylene)(9H-fluorene-9,9-diyl)(3,5-dimethyl-1,4-phenylene)] |  | Polyesters/thioesters |  | *Oc1c(C)cc(C2(c3cc(C)c(OC(=O)c4cccc(C(*)=O)c4)c(C)c3)c3ccccc3-c3ccccc32)cc1C | [*]Oc1c(C)cc(C2(c3cc(C)c(OC(=O)c4cccc(C([*])=O)c4)c(C)c3)c3ccccc3-c3ccccc32)cc1C | known | [10 empty] | 588 | 928 | [24 empty] | 35
R1007056 |  |  | P390194 | poly(2-hexyl-1,4-phenylene terephthalate) | poly[oxy(2-hexyl-1,4-phenylene)oxyterephthaloyl] | poly[(2-hexylhydroquinone)-alt-(isophthaloyl dichloride)] | Polyesters/thioesters |  | *Oc1ccc(OC(=O)c2ccc(C(*)=O)cc2)cc1CCCCCC | [*]Oc1ccc(OC(=O)c2ccc(C([*])=O)cc2)cc1CCCCCC | known
R1007057 |  |  | P390195 | poly(2-heptyl-1,4-phenylene terephthalate) | poly[oxy(2-heptyl-1,4-phenylene)oxyterephthaloyl] | poly[(2-heptylhydroquinone)-alt-(isophthaloyl dichloride)] | Polyesters/thioesters |  | *Oc1ccc(OC(=O)c2ccc(C(*)=O)cc2)cc1CCCCCCC | [*]Oc1ccc(OC(=O)c2ccc(C([*])=O)cc2)cc1CCCCCCC | known | 3.6219
R1007058 |  |  | P390196 | poly(2-octyl-1,4-phenylene terephthalate) | poly[oxy(2-octyl-1,4-phenylene)oxyterephthaloyl] | poly[(2-octylhydroquinone)-alt-(isophthaloyl dichloride)] | Polyesters/thioesters |  | *Oc1ccc(OC(=O)c2ccc(C(*)=O)cc2)cc1CCCCCCCC | [*]Oc1ccc(OC(=O)c2ccc(C([*])=O)cc2)cc1CCCCCCCC | known
R1007059 |  |  | P390197 | poly(2-nonyl-1,4-phenylene terephthalate) | poly[oxy(2-nonyl-1,4-phenylene)oxyterephthaloyl] | poly[(2-nonylhydroquinone)-alt-(isophthaloyl dichloride)] | Polyesters/thioesters |  | *Oc1ccc(OC(=O)c2ccc(C(*)=O)cc2)cc1CCCCCCCCC | [*]Oc1ccc(OC(=O)c2ccc(C([*])=O)cc2)cc1CCCCCCCCC | known
R1007060 |  |  | P390198 | poly(2-decyl-1,4-phenylene terephthalate) | poly[oxy(2-decyl-1,4-phenylene)oxyterephthaloyl] | poly[(2-decylhydroquinone)-alt-(isophthaloyl dichloride)] | Polyesters/thioesters |  | *Oc1ccc(OC(=O)c2ccc(C(*)=O)cc2)cc1CCCCCCCCCC | [*]Oc1ccc(OC(=O)c2ccc(C([*])=O)cc2)cc1CCCCCCCCCC | known
R1007061 |  |  | P390199 | poly(2-undecyl-1,4-phenylene terephthalate) | poly[oxy(2-undecyl-1,4-phenylene)oxyterephthaloyl] | poly[(2-undecylhydroquinone)-alt-(isophthaloyl dichloride)] | Polyesters/thioesters |  | *Oc1ccc(OC(=O)c2ccc(C(*)=O)cc2)cc1CCCCCCCCCCC | [*]Oc1ccc(OC(=O)c2ccc(C([*])=O)cc2)cc1CCCCCCCCCCC | known
R1007062 |  |  | P390200 | poly(2-dodecyl-1,4-phenylene terephthalate) | poly[oxy(2-dodecyl-1,4-phenylene)oxyterephthaloyl] | poly[(2-dodecylhydroquinone)-alt-(isophthaloyl dichloride)] | Polyesters/thioesters |  | *Oc1ccc(OC(=O)c2ccc(C(*)=O)cc2)cc1CCCCCCCCCCCC | [*]Oc1ccc(OC(=O)c2ccc(C([*])=O)cc2)cc1CCCCCCCCCCCC | known
R1007063 |  |  | P390202 | poly(butylene fumarate) | poly(oxyfumaroyloxytebutane-1,4-diyl) | poly(oxyfumaroyloxytetramethylene) | Polyesters/thioesters |  | *CCCCOC(=O)C=CC(=O)O* | [*]CCCCOC(=O)C=CC(=O)O[*] | known | [9 empty] | 402 | 366
R1007064 |  |  | P390203 | poly[3-(4-hydroxyphenyl)-1,1,3-trimethyl-5-indane isophthalate] | poly[oxyisophthaloyloxy(1,3,3-trimethylindane-6,1-diyl)-1,4-phenylene] | poly{[3-(4-hydroxyphenyl)-1,1,3-trimethyl-5-indanol]-alt-(isophthaloyl chloride)} | Polyesters/thioesters |  | *Oc1ccc2c(c1)C(C)(c1ccc(OC(=O)c3cccc(C(*)=O)c3)cc1)CC2(C)C | [*]Oc1ccc2c(c1)C(C)(c1ccc(OC(=O)c3cccc(C([*])=O)c3)cc1)CC2(C)C | known | [10 empty] | 508 | 835.5
R1007065 |  |  | P390204 | poly{[3-(4-hydroxyphenyl)-1,1,3-trimethyl-5-indanol]-alt-(terephthaloyl chloride)} poly[3-(4-hydroxyphenyl)-1,1,3-trimethyl-5-indane terephthalate] | poly[oxyterephthaloyloxy(1,3,3-trimethylindane-6,1-diyl)-1,4-phenylene] |  | Polyesters/thioesters |  | *Oc1ccc2c(c1)C(C)(c1ccc(OC(=O)c3ccc(C(*)=O)cc3)cc1)CC2(C)C | [*]Oc1ccc2c(c1)C(C)(c1ccc(OC(=O)c3ccc(C([*])=O)cc3)cc1)CC2(C)C | known | [10 empty] | 525 | 838
R1007066 |  |  | P390205 | poly((naphthalene-2,6-diol)-alt-{N,4-bis[4-(chloroformyl)phenyl]benzamide}) | poly(oxynaphthalene-2,6-diyloxycarbonyl-1,4-phenyleneiminoterephthaloyl) |  | Polyesters/thioesters, Polyamides/thioamides |  | *Oc1ccc2cc(OC(=O)c3ccc(NC(=O)c4ccc(C(*)=O)cc4)cc3)ccc2c1 | [*]Oc1ccc2cc(OC(=O)c3ccc(NC(=O)c4ccc(C([*])=O)cc4)cc3)ccc2c1 | known | [11 empty] | 543
R1007067 |  |  | P390206 | poly((4,4'-sulfonyldiphenol)-alt-{N,4-bis[4-(chloroformyl)phenyl]benzamide}) | poly(oxy-1,4-phenylenesulfonyl-1,4-phenyleneoxycarbonyl-1,4-phenyleneiminoterephthaloyl) |  | Polyesters/thioesters, Polyamides/thioamides, Polysulfones/sulfoxides/sufonates/sulfoamides |  | *Oc1ccc(S(=O)(=O)c2ccc(OC(=O)c3ccc(NC(=O)c4ccc(C(*)=O)cc4)cc3)cc2)cc1 | [*]Oc1ccc(S(=O)(=O)c2ccc(OC(=O)c3ccc(NC(=O)c4ccc(C([*])=O)cc4)cc3)cc2)cc1 | known | [11 empty] | 598
R1007068 |  |  | P390207 | poly([4,4'-(1-methylethane-1,1-diyl)diphenol]-alt-{N,4-bis[4-(chloroformyl)phenyl]benzamide}) | poly[oxy-1,4-phenylene(dimethylmethylene)-1,4-phenyleneoxycarbonyl-1,4-phenyleneiminoterephthaloyl] |  | Polyesters/thioesters, Polyamides/thioamides |  | *Oc1ccc(C(C)(C)c2ccc(OC(=O)c3ccc(NC(=O)c4ccc(C(*)=O)cc4)cc3)cc2)cc1 | [*]Oc1ccc(C(C)(C)c2ccc(OC(=O)c3ccc(NC(=O)c4ccc(C([*])=O)cc4)cc3)cc2)cc1 | known | [11 empty] | 638
R1007069 |  |  | P390208 | poly(hydroquinone-alt-{N,4-bis[4-(chloroformyl)phenyl]benzamide}) | poly(oxy-1,4-phenyleneoxycarbonyl-1,4-phenyleneiminoterephthaloyl) |  | Polyesters/thioesters, Polyamides/thioamides |  | *Oc1ccc(OC(=O)c2ccc(NC(=O)c3ccc(C(*)=O)cc3)cc2)cc1 | [*]Oc1ccc(OC(=O)c2ccc(NC(=O)c3ccc(C([*])=O)cc3)cc2)cc1 | known | [11 empty] | 523
R1007070 |  |  | P390209 | poly(resorcinol-alt-{N,4-bis[4-(chloroformyl)phenyl]benzamide}) | poly(oxy-1,3-phenyleneoxycarbonyl-1,4-phenyleneiminoterephthaloyl) |  | Polyesters/thioesters, Polyamides/thioamides |  | *Oc1cccc(OC(=O)c2ccc(NC(=O)c3ccc(C(*)=O)cc3)cc2)c1 | [*]Oc1cccc(OC(=O)c2ccc(NC(=O)c3ccc(C([*])=O)cc3)cc2)c1 | known | [11 empty] | 568
R1007071 |  |  | P390210 | poly{[1,1'-(isophthaloyl)bis(1H-benzotriazole)]-alt-[N,N'-bis(2-hydroxyethyl)isophthamide]} | poly(oxyisophthaloyloxyethyleneiminoisophthaloylimnoethylene) |  | Polyesters/thioesters, Polyamides/thioamides |  | *CCNC(=O)c1cccc(C(=O)NCCOC(=O)c2cccc(C(=O)O*)c2)c1 | [*]CCNC(=O)c1cccc(C(=O)NCCOC(=O)c2cccc(C(=O)O[*])c2)c1 | known | [9 empty] | 586
R1007072 |  |  | P390211 | poly{[1,1'-(terephthaloyl)bis(1H-benzotriazole)]-alt-[N,N'-bis(2-hydroxyethyl)isophthamide]} | poly(oxyterephthaloyloxyethyleneiminoisophthaloylimnoethylene) |  | Polyesters/thioesters, Polyamides/thioamides |  | *CCNC(=O)c1cccc(C(=O)NCCOC(=O)c2ccc(C(=O)O*)cc2)c1 | [*]CCNC(=O)c1cccc(C(=O)NCCOC(=O)c2ccc(C(=O)O[*])cc2)c1 | known | [9 empty] | 506
R1007073 |  |  | P390212 | poly{[1,1'-(isophthaloyl)bis(1H-benzotriazole)]-alt-[N,N'-bis(2-hydroxyethyl)terephthamide]} | poly(oxyisophthaloyloxyethyleneiminoterephthaloylimnoethylene) |  | Polyesters/thioesters, Polyamides/thioamides |  | *CCNC(=O)c1ccc(C(=O)NCCOC(=O)c2cccc(C(=O)O*)c2)cc1 | [*]CCNC(=O)c1ccc(C(=O)NCCOC(=O)c2cccc(C(=O)O[*])c2)cc1 | known | [9 empty] | 596
R1007074 |  |  | P390213 | poly{[1,1'-(terephthaloyl)bis(1H-benzotriazole)]-alt-[N,N'-bis(2-hydroxyethyl)terephthamide]} | poly(oxyterephthaloyloxyethyleneiminoterephthaloylimnoethylene) |  | Polyesters/thioesters, Polyamides/thioamides |  | *CCNC(=O)c1ccc(C(=O)NCCOC(=O)c2ccc(C(=O)O*)cc2)cc1 | [*]CCNC(=O)c1ccc(C(=O)NCCOC(=O)c2ccc(C(=O)O[*])cc2)cc1 | known | [9 empty] | 605
R1007075 |  |  | P390214 | poly{[4,4'-(3-oxo-1,3-dihydroisobenzofuran-1,1-diyl)dibenzohidrazide]-alt-(terephthaloyl dichloride)} | poly[(3-oxo-1,3-dihydroisobenzofuran-1,1-diyl)-1,4-phenylenecarbonylhydrazine-1,2-diylterephthaloylhydrazine-1,2-diylcarbonyl-1,4-phenylene] |  | Polyesters/thioesters, Polyamides/thioamides |  | *c1ccc(C(=O)NNC(=O)c2ccc(C(=O)NNC(=O)c3ccc(C4(*)OC(=O)c5ccccc54)cc3)cc2)cc1 | [*]c1ccc(C(=O)NNC(=O)c2ccc(C(=O)NNC(=O)c3ccc(C4([*])OC(=O)c5ccccc54)cc3)cc2)cc1 | known
R1007076 |  |  | P390215 | poly[(3,3',5,5'-tetramethoxybiphenyl-4,4'-diol)-alt-(terephthaloyl dichloride)] | poly(oxyterephthaloyloxy-3,3',5,5'-tetramethoxybiphenyl-4,4'-diyl) |  | Polyesters/thioesters |  | *Oc1c(OC)cc(-c2cc(OC)c(OC(=O)c3ccc(C(*)=O)cc3)c(OC)c2)cc1OC | [*]Oc1c(OC)cc(-c2cc(OC)c(OC(=O)c3ccc(C([*])=O)cc3)c(OC)c2)cc1OC | known | [11 empty] | 693.5
R1007077 |  |  | P390216 | poly[(3,3',5,5'-tetramethoxybiphenyl-4,4'-diol)-alt-(isophthaloyl dichloride)] | poly(oxyisophthaloyloxy-3,3',5,5'-tetramethoxybiphenyl-4,4'-diyl) |  | Polyesters/thioesters |  | *Oc1c(OC)cc(-c2cc(OC)c(OC(=O)c3cccc(C(*)=O)c3)c(OC)c2)cc1OC | [*]Oc1c(OC)cc(-c2cc(OC)c(OC(=O)c3cccc(C([*])=O)c3)c(OC)c2)cc1OC | known | [10 empty] | 525 | 695.5
R1007078 |  |  | P390217 | poly[(3,3',5,5'-tetramethoxybiphenyl-4,4'-diol)-alt-(decanedioyl dichloride)] | poly(oxy-3,3',5,5'-tetramethoxybiphenyl-4,4'-diyloxysebacoyl) |  | Polyesters/thioesters |  | *Oc1c(OC)cc(-c2cc(OC)c(OC(=O)CCCCCCCCC(*)=O)c(OC)c2)cc1OC | [*]Oc1c(OC)cc(-c2cc(OC)c(OC(=O)CCCCCCCCC([*])=O)c(OC)c2)cc1OC | known | [10 empty] | 367 | 680.5
R1007079 |  |  | P390218 | poly[(biphenyl-4,4'-diol)-alt-(terephthalic acid)] | poly(oxyterephthaloyloxybiphenyl-4,4'-diyl) |  | Polyesters/thioesters |  | *Oc1ccc(-c2ccc(OC(=O)c3ccc(C(*)=O)cc3)cc2)cc1 | [*]Oc1ccc(-c2ccc(OC(=O)c3ccc(C([*])=O)cc3)cc2)cc1 | known | [9 empty] | 760 | 540 | 631 | 1.4
R1007080 |  |  | P390219 | poly{hydroquinone-alt-[2-(2-naphthyloxy)terephthaloyl dichloride]} | poly[oxy-1,4-phenyleneoxy-2-(2-naphthyloxy)terephthaloyl] |  | Polyesters/thioesters |  | *Oc1ccc(OC(=O)c2ccc(C(*)=O)cc2Oc2ccc3ccccc3c2)cc1 | [*]Oc1ccc(OC(=O)c2ccc(C([*])=O)cc2Oc2ccc3ccccc3c2)cc1 | known | [9 empty] | 598 | 375
R1007081 |  |  | P390220 | poly{(1,4-phenylene diacetate)-alt-[2-(2-naphthylsulfanyl)terephthalic acid]} | poly[oxy-1,4-phenyleneoxy-2-(2-naphthylthio)terephthaloyl] |  | Polyesters/thioesters |  | *Oc1ccc(OC(=O)c2ccc(C(*)=O)cc2Sc2ccc3ccccc3c2)cc1 | [*]Oc1ccc(OC(=O)c2ccc(C([*])=O)cc2Sc2ccc3ccccc3c2)cc1 | known
R1007082 |  |  | P390221 | poly{[4,4'-bis(acetyloxy)biphenyl]-alt-[2-(2-naphthylsulfanyl)terephthalic acid]} | poly[oxy-2-(2-naphthylthio)terephthaloyloxybiphenyl-4,4'-diyl] | poly[oxy-2-(2-naphthylthio)terephthaloyloxy-4,4'-biphenylene] | Polyesters/thioesters |  | *Oc1ccc(-c2ccc(OC(=O)c3ccc(C(*)=O)cc3Sc3ccc4ccccc4c3)cc2)cc1 | [*]Oc1ccc(-c2ccc(OC(=O)c3ccc(C([*])=O)cc3Sc3ccc4ccccc4c3)cc2)cc1 | known
R1007083 |  |  | P390222 | poly{hydroquinone-alt-[2-(phenylsulfanyl)terephthalic acid]} | poly{oxy-1,4-phenyleneoxy[2-(phenylsulfanyl)terephthaloyl]} |  | Polyesters/thioesters |  | *Oc1ccc(OC(=O)c2ccc(C(*)=O)cc2Sc2ccccc2)cc1 | [*]Oc1ccc(OC(=O)c2ccc(C([*])=O)cc2Sc2ccccc2)cc1 | known
R1007084 |  |  | P390223 | poly{(1,4-phenylene diacetate)-alt-[2-(p-tolylsulfanyl)terephthalic acid]} | poly[oxy-1,4-phenyleneoxy-2-(4-methylphenylthio)terephthaloyl] |  | Polyesters/thioesters |  | *Oc1ccc(OC(=O)c2ccc(C(*)=O)cc2Sc2ccc(C)cc2)cc1 | [*]Oc1ccc(OC(=O)c2ccc(C([*])=O)cc2Sc2ccc(C)cc2)cc1 | known
R1007085 |  |  | P390224 | poly{(1,4-phenylene diacetate)-alt-[2-(4-chlorophenylsulfanyl)terephthalic acid]} | poly[oxy-1,4-phenyleneoxy-2-(4-chlorophenylthio)terephthaloyl] |  | Polyesters/thioesters |  | *Oc1ccc(OC(=O)c2ccc(C(*)=O)cc2Sc2ccc(Cl)cc2)cc1 | [*]Oc1ccc(OC(=O)c2ccc(C([*])=O)cc2Sc2ccc(Cl)cc2)cc1 | known
R1007086 |  |  | P390225 | poly[(R)-4-trichloromethyloxetan-2-one] | poly[oxy(1-oxo-3-methyl-3-trifluoromethylpropane-1,3-diyl)] |  | Polyesters/thioesters |  | *OC(C)(CC(*)=O)C(F)(F)F | [*]OC(C)(CC([*])=O)C(F)(F)F | known | 6.2535 | [8 empty] | 373 | 297 | [22 empty] | 1 | 1.69
R1007087 |  |  | P390227 | poly{(methylhydroquinone diacetate)-alt-[2-(phenylthio)terephthalic acid]} | poly(oxy-2-methyl-1,4-phenyleneoxy-2-phenylthioterephthaloyl) |  | Polyesters/thioesters |  | *Oc1ccc(OC(=O)c2ccc(C(*)=O)cc2Sc2ccccc2)cc1C | [*]Oc1ccc(OC(=O)c2ccc(C([*])=O)cc2Sc2ccccc2)cc1C | known
R1007088 |  |  | P390228 | poly{(biphenyl-2,5-diyl diacetate)-alt-[2-(phenylthio)terephthalic acid]} | poly(oxy-2-phenyl-1,4-phenyleneoxy-2-phenylthioterephthaloyl) |  | Polyesters/thioesters |  | *Oc1ccc(OC(=O)c2ccc(C(*)=O)cc2Sc2ccccc2)cc1-c1ccccc1 | [*]Oc1ccc(OC(=O)c2ccc(C([*])=O)cc2Sc2ccccc2)cc1-c1ccccc1 | known
R1007089 |  |  | P390230 | poly(beta-vinyl-beta-propiolactone) | poly(oxy-1-oxo-3-vinylpropane-1,3-diyl) |  | Polyesters/thioesters |  | *OC(C=C)CC(*)=O | [*]OC(C=C)CC([*])=O | known | 6.1885
R1007090 |  |  | P390231 | poly[4-(3,4-dihydro-2H-pyran-2-yl)oxetane-2-one] | poly[oxy-1-oxo-3-(3,4-dihydro-2H-pyran-2-yl)propane-1,3-diyl] | poly(beta-dihydropiranyl-beta-propiolactone) | Polyesters/thioesters |  | *OC(CC(*)=O)C1CCC=CO1 | [*]OC(CC([*])=O)C1CCC=CO1 | known | 4.8999
R1007091 |  |  | P390232 | poly(beta-oxiranyl-beta-propiolactone) | poly[oxy-1-oxo-3-(oxirane-2-yl)propane-1,3-diyl] |  | Polyesters/thioesters |  | *OC(CC(*)=O)C1CO1 | [*]OC(CC([*])=O)C1CO1 | known | 6.757 |  |  |  | 6.1493
R1007092 |  |  | P390233 |  | poly(oxy-1-oxo-2-methylethyleneoxy-1-oxoethylene) | poly(glycolide-co-lactide) | Polyesters/thioesters |  | *OC(C)C(=O)OCC(*)=O | [*]OC(C)C(=O)OCC([*])=O | known | 5.9109 | [9 empty] | 316
R1007093 |  |  | P390234 | poly{[4,4'-bis(acetyloxy)biphenyl]-alt-(3-phenylbiphenyl-4,4'-dicarboxylic acid)} | poly[oxybiphenyl-4,4'-diyloxycarbonyl(2-phenylbiphenyl-4,4'-diyl)] |  | Polyesters/thioesters |  | *Oc1ccc(-c2ccc(OC(=O)c3ccc(-c4ccc(C(*)=O)cc4)cc3-c3ccccc3)cc2)cc1 | [*]Oc1ccc(-c2ccc(OC(=O)c3ccc(-c4ccc(C([*])=O)cc4)cc3-c3ccccc3)cc2)cc1 | known | [9 empty] | 515 | 441 | 766
R1007094 |  |  | P390235 | poly{(1,4-phenylene diacetate)-alt-(3-phenylbiphenyl-4,4'-dicarboxylic acid)} | poly[oxy-1,4-phenyleneoxycarbonyl(2-phenylbiphenyl-4,4'-diyl)] |  | Polyesters/thioesters |  | *Oc1ccc(OC(=O)c2ccc(-c3ccc(C(*)=O)cc3)cc2-c2ccccc2)cc1 | [*]Oc1ccc(OC(=O)c2ccc(-c3ccc(C([*])=O)cc3)cc2-c2ccccc2)cc1 | known | [10 empty] | 413 | 710
R1007095 |  |  | P390236 | poly{(naphthalene-1,4-diyl diacetate)-alt-(3-phenylbiphenyl-4,4'-dicarboxylic acid)} | poly[oxynaphthlene-1,4-diyloxycarbonyl(2-phenylbiphenyl-4,4'-diyl)] |  | Polyesters/thioesters |  | *Oc1ccc(OC(=O)c2ccc(-c3ccc(C(*)=O)cc3)cc2-c2ccccc2)c2ccccc12 | [*]Oc1ccc(OC(=O)c2ccc(-c3ccc(C([*])=O)cc3)cc2-c2ccccc2)c2ccccc12 | known | [10 empty] | 438 | 673
R1007096 |  |  | P390237 | poly[(3-phenylbiphenyl-4,4'-dicarboxylic acid)-alt-(2-methyl-1,4-phenylene diacetate)] poly[(3-phenylbiphenyl-4,4'-dicarboxylic acid)-alt-(methylhydroquinone diacetate) | poly[oxy(2-methyl-1,4-phenylene)oxycarbonyl(2-phenylbiphenyl-4,4'-diyl)carbonyl] |  | Polyesters/thioesters |  | *Oc1ccc(OC(=O)c2ccc(-c3ccc(C(*)=O)cc3)cc2-c2ccccc2)cc1C | [*]Oc1ccc(OC(=O)c2ccc(-c3ccc(C([*])=O)cc3)cc2-c2ccccc2)cc1C | known | [10 empty] | 406 | 708
R1007097 |  |  | P390238 | poly[(1,1':3',1''-terphenyl-4,4'-dicarboxylic acid)-alt-(biphenyl-2,5-diyl diacetate)] | poly[oxy(2-phenyl-1,4-phenylene)oxycarbonyl(2-phenylbiphenyl-4,4'-diyl)carbonyl] | poly[(3-phenylbiphenyl-4,4'-dicarboxylic acid)-alt-(phneylhydroquinone diacetate) | Polyesters/thioesters |  | *Oc1ccc(OC(=O)c2ccc(-c3ccc(C(*)=O)cc3)cc2-c2ccccc2)cc1-c1ccccc1 | [*]Oc1ccc(OC(=O)c2ccc(-c3ccc(C([*])=O)cc3)cc2-c2ccccc2)cc1-c1ccccc1 | known | [10 empty] | 421 | 734
R1007098 |  |  | P390239 | poly{[2-(2-phenylpropane-2-yl)-1,4-phenylene diacetate]-alt-(1,1':3',1''-terphenyl-4,4'-dicarboxylic acid)} | poly{oxy[2-(1-methyl-1-phenylethyl)-1,4-phenylene]oxycarbonyl(2-phenylbiphenyl-4,4'-diyl)carbonyl} | poly{[2-(2-phenylpropane-2-yl)-1,4-phenylene diacetate]-alt-(3-phenylbiphenyl-4,4'-dicarboxylic acid)} | Polyesters/thioesters |  | *Oc1ccc(OC(=O)c2ccc(-c3ccc(C(*)=O)cc3)cc2-c2ccccc2)cc1C(C)(C)c1ccccc1 | [*]Oc1ccc(OC(=O)c2ccc(-c3ccc(C([*])=O)cc3)cc2-c2ccccc2)cc1C(C)(C)c1ccccc1 | known | [10 empty] | 419 | 708
R1007099 |  |  | P390240 | poly{(naphthalene-2,6-diyl diacetate)-alt-(3-phenylbiphenyl-4,4'-dicarboxylic acid)} | poly[oxynaphthlene-2,6-diyloxycarbonyl(2-phenylbiphenyl-4,4'-diyl)] |  | Polyesters/thioesters |  | *Oc1ccc2cc(OC(=O)c3ccc(-c4ccc(C(*)=O)cc4)cc3-c3ccccc3)ccc2c1 | [*]Oc1ccc2cc(OC(=O)c3ccc(-c4ccc(C([*])=O)cc4)cc3-c3ccccc3)ccc2c1 | known | [10 empty] | 398 | 704
R1007100 |  |  | P390242 |  | poly{oxy[1-oxo-3-(phenoxymethyl)propane-1,3-diyl]} |  | Polyesters/thioesters |  | *OC(COc1ccccc1)CC(*)=O | [*]OC(COc1ccccc1)CC([*])=O | known
R1007101 |  |  | P390243 |  | poly[oxy-1-oxo-3-(2-phenoxyethyl)propane-1,3-diyl] |  | Polyesters/thioesters |  | *OC(CCOc1ccccc1)CC(*)=O | [*]OC(CCOc1ccccc1)CC([*])=O | known
R1007102 |  |  | P390244 | biphenyl-2,2'-dicarboxylic acid | poly(oxycarbonylbiphenyl-2,2'-diylcarbonyloxy-1,4-phenylene-dimethylmethylene-1,4-phenylene) | diphenic acid | Polyesters/thioesters |  | *Oc1ccc(C(C)(C)c2ccc(OC(=O)c3ccccc3-c3ccccc3C(*)=O)cc2)cc1 | [*]Oc1ccc(C(C)(C)c2ccc(OC(=O)c3ccccc3-c3ccccc3C([*])=O)cc2)cc1 | known | [10 empty] | 435 | 713
R1007103 |  |  | P390245 | poly(2-ethyl-2-methylpropylene terephthalate) | poly(oxy-2-ethyl-2-methylpropane-1,3-diyloxyterephthaloyl) |  | Polyesters/thioesters |  | *CC(C)(CC)COC(=O)c1ccc(C(=O)O*)cc1 | [*]CC(C)(CC)COC(=O)c1ccc(C(=O)O[*])cc1 | known | [10 empty] | 338 | 656 | 1.19
R1007104 |  |  | P390248 | poly{[9,9-(decane-1,10-diyl)bis(9H-carbazole-3-carbaldehyde)]-alt-[hexane-1,6-diyl bis(cyanoacetate)]} | poly[carbazole-3,9-diyldecane-1,10-diylcarbazole-9,3-diyl(2-cyano-3-oxopropan-1-ene-1,3-diyl)oxyhexane-1,6-diyloxy(2-cyano-1-oxoprop-3-ene-1,3-diyl)] | poly{[1,10-bis(3-formylcarbazolyl)decane]-alt-[hexane-1,6-diyl bis(cyanoacetate)]} | Polyesters/thioesters, Polyimines |  | *CCCCCCCCCCn1c2ccccc2c2cc(C=C(C#N)C(=O)OCCCCCCOC(=O)C(C#N)=Cc3ccc4c(c3)c3ccccc3n4*)ccc21 | [*]CCCCCCCCCCn1c2ccccc2c2cc(C=C(C#N)C(=O)OCCCCCCOC(=O)C(C#N)=Cc3ccc4c(c3)c3ccccc3n4[*])ccc21 | known | [10 empty] | 367.5
R1007105 |  |  | P390249 | poly{[9,9-(nonane-1,9-diyl)bis(9H-carbazole-3-carbaldehyde)]-alt-[hexane-1,6-diyl bis(cyanoacetate)]} | poly[carbazole-3,9-diylnonane-1,9-diylcarbazole-9,3-diyl(2-cyano-3-oxoprop-1-ene-1,3-diyl)oxyhexane-1,6-diyloxy(2-cyano-1-oxoprop-3-ene-1,3-diyl)] | poly{[1,9-bis(3-formylcarbazolyl)nonane]-alt-[hexane-1,6-diyl bis(cyanoacetate)]} | Polyesters/thioesters, Polyimines |  | *CCCCCCCCCn1c2ccccc2c2cc(C=C(C#N)C(=O)OCCCCCCOC(=O)C(C#N)=Cc3ccc4c(c3)c3ccccc3n4*)ccc21 | [*]CCCCCCCCCn1c2ccccc2c2cc(C=C(C#N)C(=O)OCCCCCCOC(=O)C(C#N)=Cc3ccc4c(c3)c3ccccc3n4[*])ccc21 | known | [10 empty] | 369.4
R1007106 |  |  | P390250 | poly{[9,9-(octane-1,8-diyl)bis(9H-carbazole-3-carbaldehyde)]-alt-[hexane-1,6-diyl bis(cyanoacetate)]} | poly[carbazole-3,9-diyloctane-1,8-diylcarbazole-9,3-diyl(2-cyano-3-oxoprop-1-ene-1,3-diyl)oxyhexane-1,6-diyloxy(2-cyano-1-oxoprop-2-ene-1,3-diyl)] | poly{[1,8-bis(3-formylcarbazolyl)octane]-alt-[hexane-1,6-diyl bis(cyanoacetate)]} | Polyesters/thioesters, Polyimines |  | *CCCCCCCCn1c2ccccc2c2cc(C=C(C#N)C(=O)OCCCCCCOC(=O)C(C#N)=Cc3ccc4c(c3)c3ccccc3n4*)ccc21 | [*]CCCCCCCCn1c2ccccc2c2cc(C=C(C#N)C(=O)OCCCCCCOC(=O)C(C#N)=Cc3ccc4c(c3)c3ccccc3n4[*])ccc21 | known | [10 empty] | 369.7
R1007107 |  |  | P390251 | poly{[9,9-(heptane-1,7-diyl)bis(9H-carbazole-3-carbaldehyde)]-alt-[hexane-1,6-diyl bis(cyanoacetate)]} | poly(carbazole-3,9-diylheptane-1,7-diylcarbazole-9,3-diyl-2-cyano-3-oxoprop-1-ene-1,3-diyloxyhexane-1,6-diyloxy-2-cyano-1-oxoprop-2-ene-1,3-diyl) | poly{[1,7-bis(3-formylcarbazolyl)heptane]-alt-[hexane-1,6-diyl bis(cyanoacetate)]} | Polyesters/thioesters, Polyimines |  | *CCCCCCCn1c2ccccc2c2cc(C=C(C#N)C(=O)OCCCCCCOC(=O)C(C#N)=Cc3ccc4c(c3)c3ccccc3n4*)ccc21 | [*]CCCCCCCn1c2ccccc2c2cc(C=C(C#N)C(=O)OCCCCCCOC(=O)C(C#N)=Cc3ccc4c(c3)c3ccccc3n4[*])ccc21 | known | [10 empty] | 380.8
R1007108 |  |  | P390252 | poly{[9,9-(hexane-1,6-diyl)bis(9H-carbazole-3-carbaldehyde)]-alt-[hexane-1,6-diyl bis(cyanoacetate)]} | poly(carbazole-3,9-diylhexane-1,6-diylcarbazole-9,3-diyl-2-cyano-3-oxoprop-1-ene-1,3-diyloxyhexane-1,6-diyloxy-2-cyano-1-oxoprop-3-ene-1,3-diyl) | poly{[1,6-bis(3-formylcarbazolyl)hexane]-alt-[hexane-1,6-diyl bis(cyanoacetate)]} | Polyesters/thioesters, Polyimines |  | *CCCCCCn1c2ccccc2c2cc(C=C(C#N)C(=O)OCCCCCCOC(=O)C(C#N)=Cc3ccc4c(c3)c3ccccc3n4*)ccc21 | [*]CCCCCCn1c2ccccc2c2cc(C=C(C#N)C(=O)OCCCCCCOC(=O)C(C#N)=Cc3ccc4c(c3)c3ccccc3n4[*])ccc21 | known | [10 empty] | 390.7
R1007109 |  |  | P390253 | poly[biphenol-alt-(biphenyl-4,4-dicarboxylic acid)] | poly(oxybiphenyl-4,4'-diyloxycarbonylbiphenyl-4,4'-diylcarbonyl) |  | Polyesters/thioesters |  | *Oc1ccc(-c2ccc(OC(=O)c3ccc(-c4ccc(C(*)=O)cc4)cc3)cc2)cc1 | [*]Oc1ccc(-c2ccc(OC(=O)c3ccc(-c4ccc(C([*])=O)cc4)cc3)cc2)cc1 | known | [12 empty] | 1.42
R1007110 |  |  | P390254 | poly[hydroquinone-alt-(biphenyl-4,4-dicarboxylic acid)] | poly(oxy-1,4-phenyleneoxycarbonylbiphenyl-4,4'-diylcarbonyl) |  | Polyesters/thioesters |  | *Oc1ccc(OC(=O)c2ccc(-c3ccc(C(*)=O)cc3)cc2)cc1 | [*]Oc1ccc(OC(=O)c2ccc(-c3ccc(C([*])=O)cc3)cc2)cc1 | known | [9 empty] | 667 | [24 empty] | 0.64
R1007111 |  |  | P390255 | poly[(naphthalene-2,6-diol)-alt-(biphenyl-4,4-dicarboxylic acid)] | poly(oxynaphthalene-2,6-diyloxycarbonylbiphenyl-4,4'-diylcarbonyl) |  | Polyesters/thioesters |  | *Oc1ccc2cc(OC(=O)c3ccc(-c4ccc(C(*)=O)cc4)cc3)ccc2c1 | [*]Oc1ccc2cc(OC(=O)c3ccc(-c4ccc(C([*])=O)cc4)cc3)ccc2c1 | known | [9 empty] | 658 | [24 empty] | 34.61
R1007112 |  | khz-0230 | P390256 | poly(4'-acetoxybiphenyl-4-carboxylic acid) | poly(oxybiphenyl-4,4'-diylcarbonyl) |  | Polyesters/thioesters |  | *Oc1ccc(-c2ccc(C(*)=O)cc2)cc1 | [*]Oc1ccc(-c2ccc(C([*])=O)cc2)cc1 | known | 3.8635 | 2.4015 | -6.44 | 6.2671 | 3.0847 | 4.1 | 1.9035 |  |  | 836 |  | 776
R1007113 |  |  | P390257 | poly(3-hydroxy-10-undecenoic acid) | poly[oxy-1-(7-octenyl)-oxopropane-1,3-diyl] |  | Polyesters/thioesters |  | *OC(CCCCCCC=C)CC(*)=O | [*]OC(CCCCCCC=C)CC([*])=O | known | 5.8983 |  |  |  | 5.5852 | [29 empty] | 13.86
R1007114 |  |  | P390258 | poly(3-hydroxy-5-phenylpentanoate) | poly[oxy-1-oxo-3-(2-phenylethyl)propane-1,3-diyl] |  | Polyesters/thioesters |  | *OC(CCc1ccccc1)CC(*)=O | [*]OC(CCc1ccccc1)CC([*])=O | known | 5.4818 | [33 empty] | 3.08
R1007115 |  |  | P390259 | poly(3-hydroxyoctanoate) | poly(oxy-1-oxo-3-pentylpropane-1,3-diyl) |  | Polyesters/thioesters |  | *OC(CCCCC)CC(*)=O | [*]OC(CCCCC)CC([*])=O | known | 6.5462 | [8 empty] | 335 | 240 | 564 | [22 empty] | 50.92
R1007116 |  |  | P390260 | poly{(decane-1,10-diol)-alt-[4,4'-(terephthaloyloxy)dibenzoic acid]} | poly(oxy-1,4-phenylenecarbonyloxydecane-1,10-diyloxycarbonyl-1,4-phenyleneoxyterephthaloyl) |  | Polyesters/thioesters |  | *Oc1ccc(C(=O)OCCCCCCCCCCOC(=O)c2ccc(OC(=O)c3ccc(C(*)=O)cc3)cc2)cc1 | [*]Oc1ccc(C(=O)OCCCCCCCCCCOC(=O)c2ccc(OC(=O)c3ccc(C([*])=O)cc3)cc2)cc1 | known
R1007117 |  |  | P390261 |  | poly(oxyethyleneoxycarbonyl-1,4-phenyleneiminononanedioylimino-1,4-phenylenecarbonyl) |  | Polyesters/thioesters, Polyamides/thioamides |  | *CCOC(=O)c1ccc(NC(=O)CCCCCCCC(=O)Nc2ccc(C(=O)O*)cc2)cc1 | [*]CCOC(=O)c1ccc(NC(=O)CCCCCCCC(=O)Nc2ccc(C(=O)O[*])cc2)cc1 | known | 4.188
R1007118 |  |  | P390262 |  | poly(oxyethyleneoxycarbonyl-1,4-phenyleneiminohexadecanedioylimino-1,4-phenylenecarbonyl) |  | Polyesters/thioesters, Polyamides/thioamides |  | *CCOC(=O)c1ccc(NC(=O)CCCCCCCCCCCCCCC(=O)Nc2ccc(C(=O)O*)cc2)cc1 | [*]CCOC(=O)c1ccc(NC(=O)CCCCCCCCCCCCCCC(=O)Nc2ccc(C(=O)O[*])cc2)cc1 | known
R1007119 |  |  | P390263 |  | poly(oxypropane-1,3-diyloxycarbonyl-1,4-phenyleneiminomalonylimino-1,4-phenylenecarbonyl) |  | Polyesters/thioesters, Polyamides/thioamides |  | *CCCOC(=O)c1ccc(NC(=O)CC(=O)Nc2ccc(C(=O)O*)cc2)cc1 | [*]CCCOC(=O)c1ccc(NC(=O)CC(=O)Nc2ccc(C(=O)O[*])cc2)cc1 | known
R1007120 |  |  | P390264 |  | poly(oxypropane-1,3-diyloxycarbonyl-1,4-phenyleneiminoglutarylimino-1,4-phenylenecarbonyl) |  | Polyesters/thioesters, Polyamides/thioamides |  | *CCCOC(=O)c1ccc(NC(=O)CCCC(=O)Nc2ccc(C(=O)O*)cc2)cc1 | [*]CCCOC(=O)c1ccc(NC(=O)CCCC(=O)Nc2ccc(C(=O)O[*])cc2)cc1 | known
R1007121 |  |  | P390265 |  | poly(oxypropane-1,3-diyloxycarbonyl-1,4-phenyleneiminohexanedioylimino-1,4-phenylenecarbonyl) poly(oxypropane-1,3-diyloxycarbonyl-1,4-phenyleneiminoadipoylimino-1,4-phenylenecarbonyl) |  | Polyesters/thioesters, Polyamides/thioamides |  | *CCCOC(=O)c1ccc(NC(=O)CCCCC(=O)Nc2ccc(C(=O)O*)cc2)cc1 | [*]CCCOC(=O)c1ccc(NC(=O)CCCCC(=O)Nc2ccc(C(=O)O[*])cc2)cc1 | known
R1007122 |  |  | P390266 |  | poly(oxypropane-1,3-diyloxycarbonyl-1,4-phenyleneiminononanedioylimino-1,4-phenylenecarbonyl) |  | Polyesters/thioesters, Polyamides/thioamides |  | *CCCOC(=O)c1ccc(NC(=O)CCCCCCCC(=O)Nc2ccc(C(=O)O*)cc2)cc1 | [*]CCCOC(=O)c1ccc(NC(=O)CCCCCCCC(=O)Nc2ccc(C(=O)O[*])cc2)cc1 | known
R1007123 |  |  | P390267 |  | poly(oxypropane-1,3-diyloxycarbonyl-1,4-phenyleneiminodecanedioylimino-1,4-phenylenecarbonyl) |  | Polyesters/thioesters, Polyamides/thioamides |  | *CCCOC(=O)c1ccc(NC(=O)CCCCCCCCC(=O)Nc2ccc(C(=O)O*)cc2)cc1 | [*]CCCOC(=O)c1ccc(NC(=O)CCCCCCCCC(=O)Nc2ccc(C(=O)O[*])cc2)cc1 | known
R1007124 |  |  | P390268 |  | poly(oxypropane-1,3-diyloxycarbonyl-1,4-phenyleneiminotridecanedioylimino-1,4-phenylenecarbonyl) |  | Polyesters/thioesters, Polyamides/thioamides |  | *CCCOC(=O)c1ccc(NC(=O)CCCCCCCCCCCC(=O)Nc2ccc(C(=O)O*)cc2)cc1 | [*]CCCOC(=O)c1ccc(NC(=O)CCCCCCCCCCCC(=O)Nc2ccc(C(=O)O[*])cc2)cc1 | known
R1007125 |  |  | P390269 |  | poly(oxypropane-1,3-diyloxycarbonyl-1,4-phenyleneiminohexadecanedioylimino-1,4-phenylenecarbonyl) |  | Polyesters/thioesters, Polyamides/thioamides |  | *CCCOC(=O)c1ccc(NC(=O)CCCCCCCCCCCCCCC(=O)Nc2ccc(C(=O)O*)cc2)cc1 | [*]CCCOC(=O)c1ccc(NC(=O)CCCCCCCCCCCCCCC(=O)Nc2ccc(C(=O)O[*])cc2)cc1 | known
R1007126 |  |  | P390270 |  | poly(oxybutane-1,4-diyloxycarbonyl-1,4-phenyleneiminononanedioylimino-1,4-phenylenecarbonyl) |  | Polyesters/thioesters, Polyamides/thioamides |  | *CCCCOC(=O)c1ccc(NC(=O)CCCCCCCC(=O)Nc2ccc(C(=O)O*)cc2)cc1 | [*]CCCCOC(=O)c1ccc(NC(=O)CCCCCCCC(=O)Nc2ccc(C(=O)O[*])cc2)cc1 | known
R1007127 |  |  | P390271 |  | poly(oxybutane-1,4-diyloxycarbonyl-1,4-phenyleneiminohexadecanedioylimino-1,4-phenylenecarbonyl) |  | Polyesters/thioesters, Polyamides/thioamides |  | *CCCCOC(=O)c1ccc(NC(=O)CCCCCCCCCCCCCCC(=O)Nc2ccc(C(=O)O*)cc2)cc1 | [*]CCCCOC(=O)c1ccc(NC(=O)CCCCCCCCCCCCCCC(=O)Nc2ccc(C(=O)O[*])cc2)cc1 | known
R1007128 |  |  | P390272 |  | poly(oxypentane-1,5-diyloxycarbonyl-1,4-phenyleneiminotridecanedioylimino-1,4-phenylenecarbonyl) |  | Polyesters/thioesters, Polyamides/thioamides |  | *CCCCCOC(=O)c1ccc(NC(=O)CCCCCCCCCCCC(=O)Nc2ccc(C(=O)O*)cc2)cc1 | [*]CCCCCOC(=O)c1ccc(NC(=O)CCCCCCCCCCCC(=O)Nc2ccc(C(=O)O[*])cc2)cc1 | known
R1007129 |  |  | P390273 |  | poly(oxypentane-1,5-diyloxycarbonyl-1,4-phenyleneiminohexadecanedioylimino-1,4-phenylenecarbonyl) |  | Polyesters/thioesters, Polyamides/thioamides |  | *CCCCCOC(=O)c1ccc(NC(=O)CCCCCCCCCCCCCCC(=O)Nc2ccc(C(=O)O*)cc2)cc1 | [*]CCCCCOC(=O)c1ccc(NC(=O)CCCCCCCCCCCCCCC(=O)Nc2ccc(C(=O)O[*])cc2)cc1 | known
R1007130 |  |  | P390274 |  | poly(oxynonane-1,9-diyloxycarbonyl-1,4-phenyleneiminoglutarylimino-1,4-phenylenecarbonyl) |  | Polyesters/thioesters, Polyamides/thioamides |  | *CCCCCCCCCOC(=O)c1ccc(NC(=O)CCCC(=O)Nc2ccc(C(=O)O*)cc2)cc1 | [*]CCCCCCCCCOC(=O)c1ccc(NC(=O)CCCC(=O)Nc2ccc(C(=O)O[*])cc2)cc1 | known
R1007131 |  |  | P390275 |  | poly(oxynonane-1,9-diyloxycarbonyl-1,4-phenyleneiminoadipoylimino-1,4-phenylenecarbonyl) poly(oxynonane-1,9-diyloxycarbonyl-1,4-phenyleneiminohexanedioylimino-1,4-phenylenecarbonyl) |  | Polyesters/thioesters, Polyamides/thioamides |  | *CCCCCCCCCOC(=O)c1ccc(NC(=O)CCCCC(=O)Nc2ccc(C(=O)O*)cc2)cc1 | [*]CCCCCCCCCOC(=O)c1ccc(NC(=O)CCCCC(=O)Nc2ccc(C(=O)O[*])cc2)cc1 | known
R1007132 |  |  | P390276 |  | poly(oxynonane-1,9-diyloxycarbonyl-1,4-phenyleneiminononanedioylimino-1,4-phenylenecarbonyl) |  | Polyesters/thioesters, Polyamides/thioamides |  | *CCCCCCCCCOC(=O)c1ccc(NC(=O)CCCCCCCC(=O)Nc2ccc(C(=O)O*)cc2)cc1 | [*]CCCCCCCCCOC(=O)c1ccc(NC(=O)CCCCCCCC(=O)Nc2ccc(C(=O)O[*])cc2)cc1 | known
R1007133 |  |  | P390277 |  | poly(oxynonane-1,9-diyloxycarbonyl-1,4-phenyleneiminodecanedioylimino-1,4-phenylenecarbonyl) |  | Polyesters/thioesters, Polyamides/thioamides |  | *CCCCCCCCCOC(=O)c1ccc(NC(=O)CCCCCCCCC(=O)Nc2ccc(C(=O)O*)cc2)cc1 | [*]CCCCCCCCCOC(=O)c1ccc(NC(=O)CCCCCCCCC(=O)Nc2ccc(C(=O)O[*])cc2)cc1 | known | 4.1632
R1007134 |  |  | P390278 |  | poly(oxynonane-1,9-diyloxycarbonyl-1,4-phenyleneiminotridecanedioylimino-1,4-phenylenecarbonyl) |  | Polyesters/thioesters, Polyamides/thioamides |  | *CCCCCCCCCOC(=O)c1ccc(NC(=O)CCCCCCCCCCCC(=O)Nc2ccc(C(=O)O*)cc2)cc1 | [*]CCCCCCCCCOC(=O)c1ccc(NC(=O)CCCCCCCCCCCC(=O)Nc2ccc(C(=O)O[*])cc2)cc1 | known
R1007135 |  |  | P390279 |  | poly(oxynonane-1,9-diyloxycarbonyl-1,4-phenyleneiminotetradecanedioylimino-1,4-phenylenecarbonyl) |  | Polyesters/thioesters, Polyamides/thioamides |  | *CCCCCCCCCOC(=O)c1ccc(NC(=O)CCCCCCCCCCCCC(=O)Nc2ccc(C(=O)O*)cc2)cc1 | [*]CCCCCCCCCOC(=O)c1ccc(NC(=O)CCCCCCCCCCCCC(=O)Nc2ccc(C(=O)O[*])cc2)cc1 | known
R1007136 |  |  | P390280 |  | poly(oxynonane-1,9-diyloxycarbonyl-1,4-phenyleneiminohexadecanedioylimino-1,4-phenylenecarbonyl) |  | Polyesters/thioesters, Polyamides/thioamides |  | *CCCCCCCCCOC(=O)c1ccc(NC(=O)CCCCCCCCCCCCCCC(=O)Nc2ccc(C(=O)O*)cc2)cc1 | [*]CCCCCCCCCOC(=O)c1ccc(NC(=O)CCCCCCCCCCCCCCC(=O)Nc2ccc(C(=O)O[*])cc2)cc1 | known
R1007137 |  |  | P390281 | poly{(heptane-1,7-diol)-alt-[4,4'-(terephthaloylbisoxy)benzoyl dichloride]} | poly(oxycarbonyl-1,4-phenyleneoxyterephthaloyloxy-1,4-phenylenecarbonyloxyheptane-1,7-diyl) |  | Polyesters/thioesters |  | *Oc1ccc(C(=O)OCCCCCCCOC(=O)c2ccc(OC(=O)c3ccc(C(*)=O)cc3)cc2)cc1 | [*]Oc1ccc(C(=O)OCCCCCCCOC(=O)c2ccc(OC(=O)c3ccc(C([*])=O)cc3)cc2)cc1 | known
R1007138 |  |  | P390282 |  | poly(oxyterephthaloyloxy-1,3-phenylenecarbonyl-1,4-phenylene) |  | Polyesters/thioesters, Polyketones/thioketones |  | *Oc1cccc(C(=O)c2ccc(OC(=O)c3ccc(C(*)=O)cc3)cc2)c1 | [*]Oc1cccc(C(=O)c2ccc(OC(=O)c3ccc(C([*])=O)cc3)cc2)c1 | known
R1007139 |  |  | P390283 | poly(6-hydroxy-2-naphthoic acid) poly(6-hydroxynaphthalene-2-carboxylic acid) | poly(oxynaphthalene-2,6-diylcarbonyl) | poly(2,6-oxynaphthoate) | Polyesters/thioesters |  | *Oc1ccc2cc(C(*)=O)ccc2c1 | [*]Oc1ccc2cc(C([*])=O)ccc2c1 | known | [12 empty] | 1.44
R1007140 |  |  | P390284 | poly{hydroquinone-alt-[4,4'-(terephthaloyldioxy)dibenzoyl chloride]} | poly(oxy-1,4-phenyleneoxycarbonyl-1,4-phenyleneoxyterephthaloyloxy-1,4-phenylenecarbonyl) |  | Polyesters/thioesters |  | *Oc1ccc(OC(=O)c2ccc(OC(=O)c3ccc(C(=O)Oc4ccc(C(*)=O)cc4)cc3)cc2)cc1 | [*]Oc1ccc(OC(=O)c2ccc(OC(=O)c3ccc(C(=O)Oc4ccc(C([*])=O)cc4)cc3)cc2)cc1 | known
R1007141 |  |  | P390285 | poly{resorcinol-alt-[4,4'-(terephthaloyldioxy)dibenzoyl chloride]} | poly(oxy-1,3-phenyleneoxycarbonyl-1,4-phenyleneoxyterephthaloyloxy-1,4-phenylenecarbonyl) |  | Polyesters/thioesters |  | *Oc1cccc(OC(=O)c2ccc(OC(=O)c3ccc(C(=O)Oc4ccc(C(*)=O)cc4)cc3)cc2)c1 | [*]Oc1cccc(OC(=O)c2ccc(OC(=O)c3ccc(C(=O)Oc4ccc(C([*])=O)cc4)cc3)cc2)c1 | known
R1007142 |  |  | P390286 | poly{[bis(4-hydroxyphenyl) isophthalate]-alt-[4,4'-(terephthaloyldioxy)dibenzoyl chloride]} | poly(oxy-1,4-phenyleneoxyisophthaloyloxy-1,4-phenyleneoxycarbonyl-1,4-phenyleneoxyterephthaloyloxy-1,4-phenylenecarbonyl) |  | Polyesters/thioesters |  | *Oc1ccc(OC(=O)c2ccc(OC(=O)c3ccc(C(=O)Oc4ccc(C(=O)Oc5ccc(OC(=O)c6cccc(C(*)=O)c6)cc5)cc4)cc3)cc2)cc1 | [*]Oc1ccc(OC(=O)c2ccc(OC(=O)c3ccc(C(=O)Oc4ccc(C(=O)Oc5ccc(OC(=O)c6cccc(C([*])=O)c6)cc5)cc4)cc3)cc2)cc1 | known
R1007143 |  |  | P390287 | poly{[4,4'-(terephthaloyldioxy)dibenzoyl chloride]-alt-[4,4'-(1-methylethane-1,1-diyl)diphenol]} | poly[oxycarbonyl-1,4-phenyleneoxyterephthaloyloxy-1,4-phenylenecarbonyloxy-1,4-phenylene(dimethylmethylene)-1,4-phenylene] | poly{[4,4'-(terephthaloyldioxy)dibenzoyl chloride]-alt-(bisphenol A)} | Polyesters/thioesters |  | *Oc1ccc(C(C)(C)c2ccc(OC(=O)c3ccc(OC(=O)c4ccc(C(=O)Oc5ccc(C(*)=O)cc5)cc4)cc3)cc2)cc1 | [*]Oc1ccc(C(C)(C)c2ccc(OC(=O)c3ccc(OC(=O)c4ccc(C(=O)Oc5ccc(C([*])=O)cc5)cc4)cc3)cc2)cc1 | known
R1007144 |  |  | P390288 | poly{(4,4'-sulfonyldiphenol)-alt-[4,4'-(terephthaloyldioxy)dibenzoyl chloride]} | poly(oxycarbonyl-1,4-phenyleneoxyterephthaloyloxy-1,4-phenylenecarbonyloxy-1,4-phenylenesulfonyl-1,4-phenylene) |  | Polyesters/thioesters, Polysulfones/sulfoxides/sufonates/sulfoamides |  | *Oc1ccc(S(=O)(=O)c2ccc(OC(=O)c3ccc(OC(=O)c4ccc(C(=O)Oc5ccc(C(*)=O)cc5)cc4)cc3)cc2)cc1 | [*]Oc1ccc(S(=O)(=O)c2ccc(OC(=O)c3ccc(OC(=O)c4ccc(C(=O)Oc5ccc(C([*])=O)cc5)cc4)cc3)cc2)cc1 | known
R1007145 |  |  | P390289 | poly{(4,4'-methylenediphenol)-alt-[4,4'-(terephthaloyldioxy)dibenzoyl chloride]} | poly(oxycarbonyl-1,4-phenyleneoxyterephthaloyloxy-1,4-phenylenecarbonyloxy-1,4-phenylenemethylene-1,4-phenylene) |  | Polyesters/thioesters |  | *Oc1ccc(C(=O)Oc2ccc(Cc3ccc(OC(=O)c4ccc(OC(=O)c5ccc(C(*)=O)cc5)cc4)cc3)cc2)cc1 | [*]Oc1ccc(C(=O)Oc2ccc(Cc3ccc(OC(=O)c4ccc(OC(=O)c5ccc(C([*])=O)cc5)cc4)cc3)cc2)cc1 | known
R1007146 |  |  | P390290 | poly{(4,4'-dihydroxybenzophenone)-alt-[4,4'-(terephthaloyldioxy)dibenzoyl chloride]} | poly(oxycarbonyl-1,4-phenyleneoxyterephthaloyloxy-1,4-phenylenecarbonyloxy-1,4-phenylenecarbonyl-1,4-phenylene) |  | Polyesters/thioesters, Polyketones/thioketones |  | *Oc1ccc(C(=O)Oc2ccc(C(=O)c3ccc(OC(=O)c4ccc(OC(=O)c5ccc(C(*)=O)cc5)cc4)cc3)cc2)cc1 | [*]Oc1ccc(C(=O)Oc2ccc(C(=O)c3ccc(OC(=O)c4ccc(OC(=O)c5ccc(C([*])=O)cc5)cc4)cc3)cc2)cc1 | known
R1007147 |  |  | P390291 | poly{(biphenyl-4,4'-diol)-alt-[4,4'-(terephthaloyldioxy)dibenzoyl chloride]} | poly(oxycarbonyl-1,4-phenyleneoxyterephthaloyloxy-1,4-phenylenecarbonyloxybiphenyl-4,4'-diyl) |  | Polyesters/thioesters |  | *Oc1ccc(-c2ccc(OC(=O)c3ccc(OC(=O)c4ccc(C(=O)Oc5ccc(C(*)=O)cc5)cc4)cc3)cc2)cc1 | [*]Oc1ccc(-c2ccc(OC(=O)c3ccc(OC(=O)c4ccc(C(=O)Oc5ccc(C([*])=O)cc5)cc4)cc3)cc2)cc1 | known
R1007148 |  |  | P390292 | poly{(ethylene glycol)-alt-[4,4'-(terephthaloyldioxy)dibenzoyl chloride]} | poly(oxyethyleneoxycarbonyl-1,4-phenyleneoxyterephthaloyloxy-1,4-phenylenecarbonyl) |  | Polyesters/thioesters |  | *Oc1ccc(C(=O)OCCOC(=O)c2ccc(OC(=O)c3ccc(C(*)=O)cc3)cc2)cc1 | [*]Oc1ccc(C(=O)OCCOC(=O)c2ccc(OC(=O)c3ccc(C([*])=O)cc3)cc2)cc1 | known
R1007149 |  |  | P390293 | poly{(propane-1,3-diol)-alt-[4,4'-(terephthaloyldioxy)dibenzoyl chloride]} | poly(oxypropane-1,3-diyloxycarbonyl-1,4-phenyleneoxyterephthaloyloxy-1,4-phenylenecarbonyl) |  | Polyesters/thioesters |  | *Oc1ccc(C(=O)OCCCOC(=O)c2ccc(OC(=O)c3ccc(C(*)=O)cc3)cc2)cc1 | [*]Oc1ccc(C(=O)OCCCOC(=O)c2ccc(OC(=O)c3ccc(C([*])=O)cc3)cc2)cc1 | known | 4.0079
R1007150 |  |  | P390294 | poly{(butane-1,4-diol)-alt-[4,4'-(terephthaloyldioxy)dibenzoyl chloride]} | poly(oxybutane-1,4-diyloxycarbonyl-1,4-phenyleneoxyterephthaloyloxy-1,4-phenylenecarbonyl) |  | Polyesters/thioesters |  | *Oc1ccc(C(=O)OCCCCOC(=O)c2ccc(OC(=O)c3ccc(C(*)=O)cc3)cc2)cc1 | [*]Oc1ccc(C(=O)OCCCCOC(=O)c2ccc(OC(=O)c3ccc(C([*])=O)cc3)cc2)cc1 | known
R1007151 |  |  | P390295 | poly{(pentane-1,5-diol)-alt-[4,4'-(terephthaloyldioxy)dibenzoyl chloride]} | poly(oxy-1,4-phenylenecarbonyloxypentane-1,5-diyloxycarbonyl-1,4-phenyleneoxyterephthaloyl) |  | Polyesters/thioesters |  | *Oc1ccc(C(=O)OCCCCCOC(=O)c2ccc(OC(=O)c3ccc(C(*)=O)cc3)cc2)cc1 | [*]Oc1ccc(C(=O)OCCCCCOC(=O)c2ccc(OC(=O)c3ccc(C([*])=O)cc3)cc2)cc1 | known
R1007152 |  |  | P390296 | poly{(hexane-1,6-diol)-alt-[4,4'-(terephthaloyldioxy)dibenzoyl chloride]} | poly(oxy-1,4-phenylenecarbonyloxyhexane-1,6-diyloxycarbonyl-1,4-phenyleneoxyterephthaloyl) |  | Polyesters/thioesters |  | *Oc1ccc(C(=O)OCCCCCCOC(=O)c2ccc(OC(=O)c3ccc(C(*)=O)cc3)cc2)cc1 | [*]Oc1ccc(C(=O)OCCCCCCOC(=O)c2ccc(OC(=O)c3ccc(C([*])=O)cc3)cc2)cc1 | known
R1007153 |  |  | P390297 | poly{(octane-1,8-diol)-alt-[4,4'-(terephthaloyldioxy)dibenzoyl chloride]} | poly(oxycarbonyl-1,4-phenyleneoxyterephthaloyloxy-1,4-phenylenecarbonyloxyoctane-1,8-diyl) |  | Polyesters/thioesters |  | *Oc1ccc(C(=O)OCCCCCCCCOC(=O)c2ccc(OC(=O)c3ccc(C(*)=O)cc3)cc2)cc1 | [*]Oc1ccc(C(=O)OCCCCCCCCOC(=O)c2ccc(OC(=O)c3ccc(C([*])=O)cc3)cc2)cc1 | known
R1007154 |  |  | P390298 | poly{(nonane-1,9-diol)-alt-[4,4'-(terephthaloyldioxy)dibenzoyl chloride]} | poly(oxycarbonyl-1,4-phenyleneoxyterephthaloyloxy-1,4-phenylenecarbonyloxynonane-1,9-diyl) |  | Polyesters/thioesters |  | *Oc1ccc(C(=O)OCCCCCCCCCOC(=O)c2ccc(OC(=O)c3ccc(C(*)=O)cc3)cc2)cc1 | [*]Oc1ccc(C(=O)OCCCCCCCCCOC(=O)c2ccc(OC(=O)c3ccc(C([*])=O)cc3)cc2)cc1 | known
R1007155 |  |  | P390299 | poly(4'-acetyloxy-1,1':3',1''-terphenyl-4-carboxylic acid) | poly[oxy(3-phenylbiphenyl-4,4'-diyl)carbonyl] |  | Polyesters/thioesters |  | *Oc1ccc(-c2ccc(C(*)=O)cc2)cc1-c1ccccc1 | [*]Oc1ccc(-c2ccc(C([*])=O)cc2)cc1-c1ccccc1 | known
R1007156 |  |  | P390300 | poly(6-(acetyloxy)-5-phenyl-2-naphthoic acid) | poly[oxy(1-phenylnaphthalene-2,6-diyl)carbonyl] |  | Polyesters/thioesters |  | *Oc1ccc2cc(C(*)=O)ccc2c1-c1ccccc1 | [*]Oc1ccc2cc(C([*])=O)ccc2c1-c1ccccc1 | known | 3.7414
R1007157 |  |  | P390301 | poly[(trans,trans-bicyclohexane-4,4'-diol)-alt-(octanedioyl dichloride)] | poly(oxy-1,1'-bicyclohexane-4,4'-diyloxyoctanedioyl) |  | Polyesters/thioesters |  | *OC1CCC(C2CCC(OC(=O)CCCCCCC(*)=O)CC2)CC1 | [*]OC1CCC(C2CCC(OC(=O)CCCCCCC([*])=O)CC2)CC1 | known
R1007158 |  |  | P390302 | poly[(trans,trans-bicyclohexane-4,4'-diol)-alt-(nonanedioyl dichloride)] | poly(oxy-1,1'-bicyclohexane-4,4'-diyloxynonanedioyl) |  | Polyesters/thioesters |  | *OC1CCC(C2CCC(OC(=O)CCCCCCCC(*)=O)CC2)CC1 | [*]OC1CCC(C2CCC(OC(=O)CCCCCCCC([*])=O)CC2)CC1 | known
R1007159 |  |  | P390303 | poly[(trans,trans-bicyclohexane-4,4'-diol)-alt-(decanedioyl dichloride)] | poly(oxy-1,1'-bicyclohexane-4,4'-diyloxydecanedioyl) |  | Polyesters/thioesters |  | *OC1CCC(C2CCC(OC(=O)CCCCCCCCC(*)=O)CC2)CC1 | [*]OC1CCC(C2CCC(OC(=O)CCCCCCCCC([*])=O)CC2)CC1 | known | 6.3469
R1007160 |  |  | P390304 | poly[(trans,trans-bicyclohexane-4,4'-diol)-alt-(undecanedioyl dichloride)] | poly(oxy-1,1'-bicyclohexane-4,4'-diyloxyundecanedioyl) |  | Polyesters/thioesters |  | *OC1CCC(C2CCC(OC(=O)CCCCCCCCCC(*)=O)CC2)CC1 | [*]OC1CCC(C2CCC(OC(=O)CCCCCCCCCC([*])=O)CC2)CC1 | known | 6.4908
R1007161 |  |  | P390305 | poly[(trans,trans-bicyclohexane-4,4'-diol)-alt-(dodecanedioyl dichloride)] | poly(oxy-1,1'-bicyclohexane-4,4'-diyloxydodecanedioyl) |  | Polyesters/thioesters |  | *OC1CCC(C2CCC(OC(=O)CCCCCCCCCCC(*)=O)CC2)CC1 | [*]OC1CCC(C2CCC(OC(=O)CCCCCCCCCCC([*])=O)CC2)CC1 | known | 6.4832
R1007162 |  |  | P390306 | poly[(trans,trans-bicyclohexane-4,4'-diol)-alt-(tridecanedioyl dichloride)] | poly(oxy-1,1'-bicyclohexane-4,4'-diyloxytridecanedioyl) |  | Polyesters/thioesters |  | *OC1CCC(C2CCC(OC(=O)CCCCCCCCCCCC(*)=O)CC2)CC1 | [*]OC1CCC(C2CCC(OC(=O)CCCCCCCCCCCC([*])=O)CC2)CC1 | known | 6.4758
R1007163 |  |  | P390307 | poly[(trans,trans-bicyclohexane-4,4'-diol)-alt-(tetradecanedioyl dichloride)] | poly(oxy-1,1'-bicyclohexane-4,4'-diyloxytetradecanedioyl) |  | Polyesters/thioesters |  | *OC1CCC(C2CCC(OC(=O)CCCCCCCCCCCCC(*)=O)CC2)CC1 | [*]OC1CCC(C2CCC(OC(=O)CCCCCCCCCCCCC([*])=O)CC2)CC1 | known
R1007164 |  |  | P390308 | poly(4'-acetoxy-3'-bromo-4-biphenylcarboxylic acid) | poly[oxy(3-bromo-biphenyl-4,4'-diyl)carbonyl] |  | Polyesters/thioesters |  | *Oc1ccc(-c2ccc(C(*)=O)cc2)cc1Br | [*]Oc1ccc(-c2ccc(C([*])=O)cc2)cc1Br | known | 3.8867 | [10 empty] | 831.97
R1007165 |  |  | P390309 | poly(6-acetoxy-5-bromo-2-naphthalenecarboxylic acid) | poly[oxy(1-bromonaphthalene-2,6-diyl)carbonyl] |  | Polyesters/thioesters |  | *Oc1ccc2cc(C(*)=O)ccc2c1Br | [*]Oc1ccc2cc(C([*])=O)ccc2c1Br | known | 3.7175 | [10 empty] | 841.965
R1007166 |  |  | P390310 | poly{hydroquinone-alt-[2,5-bis(hexadecyloxy)terephthaloyl dichloride]} | poly{oxy-1,4-phenyleneoxy[2,5-bis(hexadecyloxy)terephthaloyl]} |  | Polyesters/thioesters |  | *Oc1ccc(OC(=O)c2cc(OCCCCCCCCCCCCCCCC)c(C(*)=O)cc2OCCCCCCCCCCCCCCCC)cc1 | [*]Oc1ccc(OC(=O)c2cc(OCCCCCCCCCCCCCCCC)c(C([*])=O)cc2OCCCCCCCCCCCCCCCC)cc1 | known
R1007167 |  |  | P390311 | poly(4-hydroxy-3-propylbenzoic acid) | poly[oxy(2-propyl-1,4-phenylene)carbonyl] |  | Polyesters/thioesters |  | *Oc1ccc(C(*)=O)cc1CCC | [*]Oc1ccc(C([*])=O)cc1CCC | known | [12 empty] | 1.23 | [21 empty] | 32.4
R1007168 |  |  | P390312 | poly(4-hydroxy-3-pentylbenzoic acid) | poly[oxy(2-pentyl-1,4-phenylene)carbonyl] |  | Polyesters/thioesters |  | *Oc1ccc(C(*)=O)cc1CCCCC | [*]Oc1ccc(C([*])=O)cc1CCCCC | known | [12 empty] | 1.16
R1007169 |  |  | P390313 | poly(3-hexyl-4-hydroxybenzoic acid) | poly[oxy(2-hexyl-1,4-phenylene)carbonyl] |  | Polyesters/thioesters |  | *Oc1ccc(C(*)=O)cc1CCCCCC | [*]Oc1ccc(C([*])=O)cc1CCCCCC | known | [12 empty] | 1.16
R1007170 |  |  | P390314 | poly(3-decyl-4-hydroxybenzoic acid) | poly[oxy(2-decyl-1,4-phenylene)carbonyl] |  | Polyesters/thioesters |  | *Oc1ccc(C(*)=O)cc1CCCCCCCCCC | [*]Oc1ccc(C([*])=O)cc1CCCCCCCCCC | known | [12 empty] | 1.16
R1007171 |  |  | P390315 | poly(3-dodecyl-4-hydroxybenzoic acid) | poly[oxy(2-dodecyl-1,4-phenylene)carbonyl] |  | Polyesters/thioesters |  | *Oc1ccc(C(*)=O)cc1CCCCCCCCCCCC | [*]Oc1ccc(C([*])=O)cc1CCCCCCCCCCCC | known | [12 empty] | 1.16
R1007172 |  |  | P390316 | poly(4-hydroxy-3-tetradecylbenzoic acid) | poly[oxy(2-tetradecyl-1,4-phenylene)carbonyl] |  | Polyesters/thioesters |  | *Oc1ccc(C(*)=O)cc1CCCCCCCCCCCCCC | [*]Oc1ccc(C([*])=O)cc1CCCCCCCCCCCCCC | known | [12 empty] | 1.16
R1007173 |  |  | P390317 | poly(3-hexadecyl-4-hydroxybenzoic acid) | poly[oxy(2-hexadecyl-1,4-phenylene)carbonyl] |  | Polyesters/thioesters |  | *Oc1ccc(C(*)=O)cc1CCCCCCCCCCCCCCCC | [*]Oc1ccc(C([*])=O)cc1CCCCCCCCCCCCCCCC | known | [12 empty] | 1.16
R1007174 |  |  | P390318 | poly(4-hydroxy-3-octadecylbenzoic acid) | poly[oxy(2-octadecyl-1,4-phenylene)carbonyl] |  | Polyesters/thioesters |  | *Oc1ccc(C(*)=O)cc1CCCCCCCCCCCCCCCCCC | [*]Oc1ccc(C([*])=O)cc1CCCCCCCCCCCCCCCCCC | known | [12 empty] | 1.16
R1007175 |  |  | P390319 | poly[(ethylene glycol)-alt-(dipropyl p-terphenyl-4,4''-dicarboxylate)] | poly(oxyethyleneoxycarbonyl-1,1':4',1''-terphenyl-4,4''-diylcarbonyl) |  | Polyesters/thioesters |  | *CCOC(=O)c1ccc(-c2ccc(-c3ccc(C(=O)O*)cc3)cc2)cc1 | [*]CCOC(=O)c1ccc(-c2ccc(-c3ccc(C(=O)O[*])cc3)cc2)cc1 | known
R1007176 |  |  | P390320 | poly[(butane-1,4-diol)-alt-(dipropyl p-terphenyl-4,4''-dicarboxylate)] | poly(oxybutane-1,4-diyloxycarbonyl-1,1':4',1''-terphenyl-4,4''-diylcarbonyl) |  | Polyesters/thioesters |  | *CCCCOC(=O)c1ccc(-c2ccc(-c3ccc(C(=O)O*)cc3)cc2)cc1 | [*]CCCCOC(=O)c1ccc(-c2ccc(-c3ccc(C(=O)O[*])cc3)cc2)cc1 | known
R1007177 |  |  | P390321 | poly[(pentane-1,5-diol)-alt-(dipropyl p-terphenyl-4,4''-dicarboxylate)] | poly(oxypentane-1,5-diyloxycarbonyl-1,1':4',1''-terphenyl-4,4''-diylcarbonyl) |  | Polyesters/thioesters |  | *CCCCCOC(=O)c1ccc(-c2ccc(-c3ccc(C(=O)O*)cc3)cc2)cc1 | [*]CCCCCOC(=O)c1ccc(-c2ccc(-c3ccc(C(=O)O[*])cc3)cc2)cc1 | known | [10 empty] | 313
R1007178 |  |  | P390322 | poly[(hexane-1,6-diol)-alt-(dipropyl p-terphenyl-4,4''-dicarboxylate)] | poly(oxyhexane-1,6-diyloxycarbonyl-1,1':4',1''-terphenyl-4,4''-diylcarbonyl) |  | Polyesters/thioesters |  | *CCCCCCOC(=O)c1ccc(-c2ccc(-c3ccc(C(=O)O*)cc3)cc2)cc1 | [*]CCCCCCOC(=O)c1ccc(-c2ccc(-c3ccc(C(=O)O[*])cc3)cc2)cc1 | known | [10 empty] | 333
R1007179 |  |  | P390323 | poly[(decane-1,10-diol)-alt-(dipropyl p-terphenyl-4,4''-dicarboxylate)] | poly(oxydecane-1,10-diyloxycarbonyl-1,1':4',1''-terphenyl-4,4''-diylcarbonyl) |  | Polyesters/thioesters |  | *CCCCCCCCCCOC(=O)c1ccc(-c2ccc(-c3ccc(C(=O)O*)cc3)cc2)cc1 | [*]CCCCCCCCCCOC(=O)c1ccc(-c2ccc(-c3ccc(C(=O)O[*])cc3)cc2)cc1 | known | [10 empty] | 323
R1007180 |  |  | P390324 | poly[(2,2-diethylpropane-1,3-diol)-alt-(dipropyl p-terphenyl-4,4''-dicarboxylate)] | poly[oxy(2,2-diethylpropane-1,3-diyl)oxycarbonyl-1,1':4',1''-terphenyl-4,4''-diylcarbonyl] |  | Polyesters/thioesters |  | *CC(CC)(CC)COC(=O)c1ccc(-c2ccc(-c3ccc(C(=O)O*)cc3)cc2)cc1 | [*]CC(CC)(CC)COC(=O)c1ccc(-c2ccc(-c3ccc(C(=O)O[*])cc3)cc2)cc1 | known | [10 empty] | 253
R1007181 |  |  | P390325 | poly[(2,2-dimethylpropane-1,3-diol)-alt-(dipropyl p-terphenyl-4,4''-dicarboxylate)] | poly[oxy(2,2-dimethylpropane-1,3-diyl)oxycarbonyl-1,1':4',1''-terphenyl-4,4''-diylcarbonyl] |  | Polyesters/thioesters |  | *CC(C)(C)COC(=O)c1ccc(-c2ccc(-c3ccc(C(=O)O*)cc3)cc2)cc1 | [*]CC(C)(C)COC(=O)c1ccc(-c2ccc(-c3ccc(C(=O)O[*])cc3)cc2)cc1 | known | [10 empty] | 373
R1007182 |  |  | P390326 | poly[(pentane-1,5-diol)-alt-(dibutyl stilbene-4,4'-dicarboxylate)] | poly(oxypentane-1,5-diyloxycarbonyl-1,4-phenyleneethene-1,2-diyl-1,4-phenylenecarbonyl) |  | Polyesters/thioesters |  | *CCCCCOC(=O)c1ccc(C=Cc2ccc(C(=O)O*)cc2)cc1 | [*]CCCCCOC(=O)c1ccc(C=Cc2ccc(C(=O)O[*])cc2)cc1 | known | [10 empty] | 333
R1007183 |  |  | P390327 | poly[(hexane-1,6-diol)-alt-(dibutyl stilbene-4,4'-dicarboxylate)] | poly(oxyhexane-1,6-diyloxycarbonyl-1,4-phenyleneethene-1,2-diyl-1,4-phenylenecarbonyl) |  | Polyesters/thioesters |  | *CCCCCCOC(=O)c1ccc(C=Cc2ccc(C(=O)O*)cc2)cc1 | [*]CCCCCCOC(=O)c1ccc(C=Cc2ccc(C(=O)O[*])cc2)cc1 | known
R1007184 |  |  | P390328 | poly[(decane-1,10-diol)-alt-(dibutyl stilbene-4,4'-dicarboxylate)] | poly(oxydecane-1,10-diyloxycarbonyl-1,4-phenyleneethene-1,2-diyl-1,4-phenylenecarbonyl) |  | Polyesters/thioesters |  | *CCCCCCCCCCOC(=O)c1ccc(C=Cc2ccc(C(=O)O*)cc2)cc1 | [*]CCCCCCCCCCOC(=O)c1ccc(C=Cc2ccc(C(=O)O[*])cc2)cc1 | known
R1007185 |  |  | P390329 | poly[(2,2-dimethylpropane-1,3-diol)-alt-(dibutyl stilbene-4,4'-dicarboxylate)] | poly[oxy(2,2-dimethylpropane-1,3-diyl)oxycarbonyl-1,4-phenyleneethene-1,2-diyl-1,4-phenylenecarbonyl] |  | Polyesters/thioesters |  | *CC(C)(C)COC(=O)c1ccc(C=Cc2ccc(C(=O)O*)cc2)cc1 | [*]CC(C)(C)COC(=O)c1ccc(C=Cc2ccc(C(=O)O[*])cc2)cc1 | known | [10 empty] | 353
R1007186 |  |  | P390332 | poly{[3,3'-(butane-1,4-diyldisulfonyl)dipropanol]-alt-(diphenyl phthalate)} | poly(oxyphthaloyloxypropane-1,3-diylsulfonylbutane-1,4-diylsulfonylpropane-1,3-diyl) |  | Polyesters/thioesters, Polysulfones/sulfoxides/sufonates/sulfoamides |  | *CCCS(=O)(=O)CCCCS(=O)(=O)CCCOC(=O)c1ccccc1C(=O)O* | [*]CCCS(=O)(=O)CCCCS(=O)(=O)CCCOC(=O)c1ccccc1C(=O)O[*] | known | [10 empty] | 322
R1007187 |  |  | P390333 | poly{[3,3'-(propane-1,3-diyldisulfonyl)dipropanol]-alt-(diphenyl phthalate)} | poly(oxyphthaloyloxypropane-1,3-diylsulfonylpropane-1,3-diylsulfonylpropane-1,3-diyl) |  | Polyesters/thioesters, Polysulfones/sulfoxides/sufonates/sulfoamides |  | *CCCS(=O)(=O)CCCS(=O)(=O)CCCOC(=O)c1ccccc1C(=O)O* | [*]CCCS(=O)(=O)CCCS(=O)(=O)CCCOC(=O)c1ccccc1C(=O)O[*] | known | 5.0984 | [9 empty] | 325
R1007188 |  |  | P390334 | poly{[3,3'-(butane-1,4-diyldisulfonyl)dipropanol]-alt-(diphenyl isophthalate)} | poly(oxyisophthaloyloxypropane-1,3-diylsulfonylbutane-1,4-diylsulfonylpropane-1,3-diyl) |  | Polyesters/thioesters, Polysulfones/sulfoxides/sufonates/sulfoamides |  | *CCCS(=O)(=O)CCCCS(=O)(=O)CCCOC(=O)c1cccc(C(=O)O*)c1 | [*]CCCS(=O)(=O)CCCCS(=O)(=O)CCCOC(=O)c1cccc(C(=O)O[*])c1 | known | [10 empty] | 338
R1007189 |  |  | P390335 | poly{[3,3'-(propane-1,3-diyldisulfonyl)dipropanol]-alt-(diphenyl isophthalate)} | poly(oxyisophthaloyloxypropane-1,3-diylsulfonylpropane-1,3-diylsulfonylpropane-1,3-diyl) |  | Polyesters/thioesters, Polysulfones/sulfoxides/sufonates/sulfoamides |  | *CCCS(=O)(=O)CCCS(=O)(=O)CCCOC(=O)c1cccc(C(=O)O*)c1 | [*]CCCS(=O)(=O)CCCS(=O)(=O)CCCOC(=O)c1cccc(C(=O)O[*])c1 | known | [10 empty] | 340
R1007190 |  |  | P390338 | poly[(2,4-hexadiyne-1,6-diol)-alt-(terephthaloyl dichloride)] poly(dipropargyl terephthalate) | poly(oxyterephthaloyloxyhexa-2,4-diyne-1,6-diyl) |  | Polyesters/thioesters |  | *CC#CC#CCOC(=O)c1ccc(C(=O)O*)cc1 | [*]CC#CC#CCOC(=O)c1ccc(C(=O)O[*])cc1 | known | [10 empty] | 416 | 553
R1007191 |  |  | P390342 | poly(3-methylpentano-5-lactone) | poly[oxy(3-methyl-1-oxopentane-1,5-diyl)] | poly(3-methyl-delta-valerolactone) | Polyesters/thioesters | PMVL | *CCC(C)CC(=O)O* | [*]CCC(C)CC(=O)O[*] | known | 6.826 |  |  |  | 6.7489
R1007192 |  |  | P390344 | poly{[2',5'-di(hexyloxy)-1,1':4',1''-terphenyl-4,4''-diol]-alt-(terephthaloyl dichloride)} | poly{oxyterephthaloyloxy[2',5'-di(hexyloxy)-1,1':4',1''-terphenyl-4,4''-diyl]} |  | Polyesters/thioesters |  | *Oc1ccc(-c2cc(OCCCCCC)c(-c3ccc(OC(=O)c4ccc(C(*)=O)cc4)cc3)cc2OCCCCCC)cc1 | [*]Oc1ccc(-c2cc(OCCCCCC)c(-c3ccc(OC(=O)c4ccc(C([*])=O)cc4)cc3)cc2OCCCCCC)cc1 | known | [11 empty] | 773
R1007193 |  |  | P390345 | poly{[3,3'-dicarboxy-4,4'-diaminodiphenylmethane]-alt-[5-(tetrachlorophthalimido)isophthaloyl dichloride]} | poly{(4-oxo-4H-3,1-benzoxazine-2,6-diyl)methylene(4-oxo-4H-3,1-benzoxazine-6,2-diyl)[5-(1,3-dioxo-4,5,6,7-tetrachloroisoindoline-2-yl)-1,3-phenylene]} |  | Polyesters/thioesters, Polyimines |  | *Cc1ccc2nc(-c3cc(-c4nc5ccc(*)cc5c(=O)o4)cc(N4C(=O)c5c(Cl)c(Cl)c(Cl)c(Cl)c5C4=O)c3)oc(=O)c2c1 | [*]Cc1ccc2nc(-c3cc(-c4nc5ccc([*])cc5c(=O)o4)cc(N4C(=O)c5c(Cl)c(Cl)c(Cl)c(Cl)c5C4=O)c3)oc(=O)c2c1 | known | [11 empty] | 693
R1007194 |  |  | P390346 | poly{[2',5'-di(hexyloxy)-1,1':4',1''-terphenyl-4,4''-diol]-alt-[2,5-bis(hexyloxy)terephthaloyl dichloride]} | poly{oxy[2,5-di(hexyloxy)terephthaloyl]oxy[2',5'-di(hexyloxy)-1,1':4',1''-terphenyl-4,4''-diyl]} | poly{(2',5'-dihexyloxy-p-terphenyl-4,4''-diol)-alt-[2,5-bis(hexyloxy)terephthalic acid dichloride]} | Polyesters/thioesters |  | *Oc1ccc(-c2cc(OCCCCCC)c(-c3ccc(OC(=O)c4cc(OCCCCCC)c(C(*)=O)cc4OCCCCCC)cc3)cc2OCCCCCC)cc1 | [*]Oc1ccc(-c2cc(OCCCCCC)c(-c3ccc(OC(=O)c4cc(OCCCCCC)c(C([*])=O)cc4OCCCCCC)cc3)cc2OCCCCCC)cc1 | known
R1007195 |  |  | P390357 | poly{[1,1'-bis(3-methyl-4-hydroxyphenyl)cyclohexane]-alt-(terephthalic acid)} | poly[oxyterephthaloyloxy(2-methyl-1,4-phenylene)cyclohexane-1,1-diyl(3-methyl-1,4-phenylene)] |  | Polyesters/thioesters |  | *Oc1ccc(C2(c3ccc(OC(=O)c4ccc(C(*)=O)cc4)c(C)c3)CCCCC2)cc1C | [*]Oc1ccc(C2(c3ccc(OC(=O)c4ccc(C([*])=O)cc4)c(C)c3)CCCCC2)cc1C | known
R1007196 |  |  | P390359 | poly(3-chloro-4-hydroxybenzoic acid) | poly(oxy-2-chloro-1,4-phenylenecarbonyl) |  | Polyesters/thioesters |  | *Oc1ccc(C(*)=O)cc1Cl | [*]Oc1ccc(C([*])=O)cc1Cl | known | 4.5769 | [8 empty] | 773
R1007197 |  |  | P390363 | poly{[2,2'-(terephthaloyldioxy)diethyl bischloroformate]-alt-piperazine} | poly(piperazine-1,4-diylcarbonyloxyethyleneoxyterephthaloyloxyethyleneoxycarbonyl) | poly{[bischloroformate of bis(2-hydroxyethyl)terephthalate]-alt-(perhydro-1,4-diazine)} | Polyesters/thioesters, Polyurethanes/thiourethanes |  | *C(=O)OCCOC(=O)c1ccc(C(=O)OCCOC(=O)N2CCN(*)CC2)cc1 | [*]C(=O)OCCOC(=O)c1ccc(C(=O)OCCOC(=O)N2CCN([*])CC2)cc1 | known | [9 empty] | 493 | 326
R1007198 |  |  | P390365 | poly({1,4-bis[(trimethylsilyl)oxy]benzene}-alt-(2-phenoxyterephthaloyl dichloride)) | poly[oxy-1,4-phenyleneoxy(2-phenoxyterephthaloyl)] |  | Polyesters/thioesters |  | *Oc1ccc(OC(=O)c2ccc(C(*)=O)cc2Oc2ccccc2)cc1 | [*]Oc1ccc(OC(=O)c2ccc(C([*])=O)cc2Oc2ccccc2)cc1 | known | [9 empty] | 621 | 378 | 661
R1007199 |  |  | P390366 | poly({1,4-bis[(trimethylsilyl)oxy]benzene}-alt-[2-(4-chlorophenoxy)terephthaloyl dichloride]) | poly{oxy-1,4-phenyleneoxy[2-(4-chlorophenoxy)terephthaloyl]} |  | Polyesters/thioesters |  | *Oc1ccc(OC(=O)c2ccc(C(*)=O)cc2Oc2ccc(Cl)cc2)cc1 | [*]Oc1ccc(OC(=O)c2ccc(C([*])=O)cc2Oc2ccc(Cl)cc2)cc1 | known | [9 empty] | 579 | 380 | 693
R1007200 |  |  | P390367 | poly({1,4-bis[(trimethylsilyl)oxy]benzene}-alt-[2-(4-bromophenoxy)terephthaloyl dichloride]) | poly[oxy-1,4-phenyleneoxy-2-(4-biphenylyloxy)terephthaloyl] |  | Polyesters/thioesters |  | *Oc1ccc(OC(=O)c2ccc(C(*)=O)cc2Oc2ccc(-c3ccccc3)cc2)cc1 | [*]Oc1ccc(OC(=O)c2ccc(C([*])=O)cc2Oc2ccc(-c3ccccc3)cc2)cc1 | known | [9 empty] | 608 | 390
R1007201 |  |  | P390368 | poly{[1,4-bis(sulfanylmethyl)-2,3,5,6-trtramethylbenzene]-alt-(oxalyl chloride)} | poly(sulfanediyloxalylsulfanediylmethylene-2,3,5,6-tetramethyl-1,4-phenylenemethylene) poly(sulfanediylethanedioylsulfanediylmethylene-2,3,5,6-tetramethyl-1,4-phenylenemethylene) |  | Polyesters/thioesters |  | *Cc1c(C)c(C)c(CSC(=O)C(=O)S*)c(C)c1C | [*]Cc1c(C)c(C)c(CSC(=O)C(=O)S[*])c(C)c1C | known | [11 empty] | 518
R1007202 |  |  | P390369 | poly{[1,4-bis(sulfanylmethyl)-2,3,5,6-trtramethylbenzene]-alt-(succinyl dichloride)} | poly(sulfanediylsuccinylsulfanediylmethylene-2,3,5,6-tetramethyl-1,4-phenylenemethylene) |  | Polyesters/thioesters |  | *Cc1c(C)c(C)c(CSC(=O)CCC(=O)S*)c(C)c1C | [*]Cc1c(C)c(C)c(CSC(=O)CCC(=O)S[*])c(C)c1C | known | [11 empty] | 528
R1007203 |  |  | P390370 | poly{[1,4-bis(sulfanylmethyl)-2,3,5,6-trtramethylbenzene]-alt-(octanedioyl dichloride)} | poly(sulfanediylmethylene-2,3,5,6-tetramethyl-1,4-phenylenemethylenesulfanediyloctanedioyl) |  | Polyesters/thioesters |  | *Cc1c(C)c(C)c(CSC(=O)CCCCCCC(=O)S*)c(C)c1C | [*]Cc1c(C)c(C)c(CSC(=O)CCCCCCC(=O)S[*])c(C)c1C | known | [11 empty] | 583
R1007204 |  |  | P390371 | poly{[1,4-bis(sulfanylmethyl)-2,3,5,6-trtramethylbenzene]-alt-(phthaloyl dichloride)} | poly(sulfanediylphthaloylsulfanediylmethylene-2,3,5,6-tetramethyl-1,4-phenylenemethylene) |  | Polyesters/thioesters |  | *Cc1c(C)c(C)c(CSC(=O)c2ccccc2C(=O)S*)c(C)c1C | [*]Cc1c(C)c(C)c(CSC(=O)c2ccccc2C(=O)S[*])c(C)c1C | known | [11 empty] | 513
R1007205 |  |  | P390372 | poly{[1,4-bis(sulfanylmethyl)-2,3,5,6-trtramethylbenzene]-alt-(isophthaloyl dichloride)} | poly(sulfanediylisophthaloylsulfanediylmethylene-2,3,5,6-tetramethyl-1,4-phenylenemethylene) |  | Polyesters/thioesters |  | *Cc1c(C)c(C)c(CSC(=O)c2cccc(C(=O)S*)c2)c(C)c1C | [*]Cc1c(C)c(C)c(CSC(=O)c2cccc(C(=O)S[*])c2)c(C)c1C | known | [11 empty] | 558
R1007206 |  |  | P390373 | poly{[1,4-bis(sulfanylmethyl)-2,3,5,6-trtramethylbenzene]-alt-(terephthaloyl dichloride)} | poly(sulfanediylmethylene-2,3,5,6-tetramethyl-1,4-phenylenemethylenesulfanediylterephthaloyl) |  | Polyesters/thioesters |  | *Cc1c(C)c(C)c(CSC(=O)c2ccc(C(=O)S*)cc2)c(C)c1C | [*]Cc1c(C)c(C)c(CSC(=O)c2ccc(C(=O)S[*])cc2)c(C)c1C | known | [11 empty] | 543
R1007207 |  |  | P390375 | poly({1,4-bis[(trimethylsilyl)oxy]benzene}-alt-[2-(4-bromophenoxy)terephthaloyl dichloride]) | poly{oxy-1,4-phenyleneoxy[2-(4-bromophenoxy)terephthaloyl]} |  | Polyesters/thioesters |  | *Oc1ccc(OC(=O)c2ccc(C(*)=O)cc2Oc2ccc(Br)cc2)cc1 | [*]Oc1ccc(OC(=O)c2ccc(C([*])=O)cc2Oc2ccc(Br)cc2)cc1 | known | [9 empty] | 591 | 381 | 698
R1007208 |  |  | P390376 | poly({1,4-bis[(trimethylsilyl)oxy]benzene}-alt-[2-(4-fluorophenoxy)terephthaloyl dichloride]) | poly[oxy-1,4-phenyleneoxy-2-(4-fluorophenoxy)terephthaloyl] |  | Polyesters/thioesters |  | *Oc1ccc(OC(=O)c2ccc(C(*)=O)cc2Oc2ccc(F)cc2)cc1 | [*]Oc1ccc(OC(=O)c2ccc(C([*])=O)cc2Oc2ccc(F)cc2)cc1 | known | 3.4967 | [8 empty] | 605 | 379 | 673
R1007209 |  |  | P390377 | poly({1,4-bis[(trimethylsilyl)oxy]benzene}-alt-{2-[4-(1-methyl-1-phenylethyl)phenoxy]terephthaloyl dichloride}) | poly(oxy-1,4-phenyleneoxy{2-[4-(1-methyl-1-phenylethyl)phenoxy]terephthaloyl}) | poly(oxy-1,4-phenyleneoxy{2-[4-(alpha,alpha-dimethylbenzyl)phenoxy]terephthaloyl) poly{[bis(trimethylsilyl)hydroquinone]-alt-[2-(4-cumylphenoxy)terephthaloyl dichloride]} | Polyesters/thioesters |  | *Oc1ccc(OC(=O)c2ccc(C(*)=O)cc2Oc2ccc(C(C)(C)c3ccccc3)cc2)cc1 | [*]Oc1ccc(OC(=O)c2ccc(C([*])=O)cc2Oc2ccc(C(C)(C)c3ccccc3)cc2)cc1 | known | [10 empty] | 366
R1007210 |  |  | P390378 | poly{1,4-bis[(trimethylsilyl)oxy]benzene}-alt-[2-(4-phenoxyphenoxy)terephthaloyl dichloride]} | poly[oxy-1,4-phenyleneoxy-2-(4-phenoxyphenoxy)terephthaloyl] |  | Polyesters/thioesters |  | *Oc1ccc(OC(=O)c2ccc(C(*)=O)cc2Oc2ccc(Oc3ccccc3)cc2)cc1 | [*]Oc1ccc(OC(=O)c2ccc(C([*])=O)cc2Oc2ccc(Oc3ccccc3)cc2)cc1 | known | [9 empty] | 590 | 356
R1007211 |  |  | P390379 | poly({1,4-bis[(trimethylsilyl)oxy]benzene}-alt-[2-(4-cyclohexylphenoxy)terephthaloyl dichloride]) | poly[oxy-1,4-phenyleneoxy-2-(4-cyclohexylphenoxy)terephthaloyl] |  | Polyesters/thioesters |  | *Oc1ccc(OC(=O)c2ccc(C(*)=O)cc2Oc2ccc(C3CCCCC3)cc2)cc1 | [*]Oc1ccc(OC(=O)c2ccc(C([*])=O)cc2Oc2ccc(C3CCCCC3)cc2)cc1 | known | [9 empty] | 641 | 386 | 694
R1007212 |  |  | P390380 | poly[(trichloromethyl chloroformate)-alt-(4-hydroxyphenyl 4-hydroxybenzoate)] | poly(oxycarbonyloxy-1,4-phenyleneoxycarbonyl-1,4-phenylene) |  | Polyesters/thioesters, Polycarbonates/thiocarbonates |  | *Oc1ccc(OC(=O)Oc2ccc(C(*)=O)cc2)cc1 | [*]Oc1ccc(OC(=O)Oc2ccc(C([*])=O)cc2)cc1 | known | 4.5384
R1007213 |  |  | P390388 | poly[(docosane-10,12-diyne-1,22-diol)-alt-(oxalyl chloride)] poly[(docosane-10,12-diyne-1,22-diol)-alt-(1,2-dichloroethane-1,2-dione)] | poly(oxyoxalyloxydocosa-10,12-diyne-1,22-diyl) poly(oxyethanedioyloxydocosa-10,12-diyne-1,22-diyl) |  | Polyesters/thioesters |  | *CCCCCCCCCC#CC#CCCCCCCCCCOC(=O)C(=O)O* | [*]CCCCCCCCCC#CC#CCCCCCCCCCOC(=O)C(=O)O[*] | known | 3.7823
R1007214 |  |  | P390389 | poly[(docosane-10,12-diyne-1,22-diol)-alt-(succinyl dichloride)] | poly(oxysuccinyloxydocosa-10,12-diyne-1,22-diyl) |  | Polyesters/thioesters |  | *CCCCCCCCCC#CC#CCCCCCCCCCOC(=O)CCC(=O)O* | [*]CCCCCCCCCC#CC#CCCCCCCCCCOC(=O)CCC(=O)O[*] | known | 5.3773
R1007215 |  |  | P390390 | poly[(docosane-10,12-diyne-1,22-diol)-alt-(adipoyl chloride)] poly[(docosane-10,12-diyne-1,22-diol)-alt-(hexanedioyl dichloride)] | poly(oxyadipoyloxydocosa-10,12-diyne-1,22-diyl) poly(oxyhexanedioyloxydocosa-10,12-diyne-1,22-diyl) | poly[(docosane-10,12-diyne-1,22-diol)-alt-(adipoyl chloride)] | Polyesters/thioesters |  | *CCCCCCCCCC#CC#CCCCCCCCCCOC(=O)CCCCC(=O)O* | [*]CCCCCCCCCC#CC#CCCCCCCCCCOC(=O)CCCCC(=O)O[*] | known | 5.4365
R1007216 |  |  | P390391 | poly[(docosane-10,12-diyne-1,22-diol)-alt-(octanedioyl dichloride)] | poly(oxyoctanedioyloxydocosa-10,12-diyne-1,22-diyl) |  | Polyesters/thioesters |  | *CCCCCCCCCC#CC#CCCCCCCCCCOC(=O)CCCCCCC(=O)O* | [*]CCCCCCCCCC#CC#CCCCCCCCCCOC(=O)CCCCCCC(=O)O[*] | known | 5.4734
R1007217 |  |  | P390392 | poly[(docosane-10,12-diyne-1,22-diol)-alt-(decanedioyl dichloride)] | poly(oxydecanedioyloxydocosa-10,12-diyne-1,22-diyl) | poly[(docosane-10,12-diyne-1,22-diol)-alt-(sebacoyl chloride)] | Polyesters/thioesters |  | *CCCCCCCCCC#CC#CCCCCCCCCCOC(=O)CCCCCCCCC(=O)O* | [*]CCCCCCCCCC#CC#CCCCCCCCCCOC(=O)CCCCCCCCC(=O)O[*] | known | 5.4028
R1007218 |  |  | P390393 | poly[(1,4-cyclohexanediol dinitrite)-alt-(carbon monooxide)] | poly(oxyoxalyloxycyclohexane-1,4-diyl) poly(oxyethanedioyloxycyclohexane-1,4-diyl) |  | Polyesters/thioesters |  | *OC1CCC(OC(=O)C(*)=O)CC1 | [*]OC1CCC(OC(=O)C([*])=O)CC1 | known | 5.7861 | [9 empty] | 412.6
R1007219 |  |  | P390399 | poly{(biphenyl-4,4'-diol)-alt-[2,5-bis(hexyloxy)terephthalic acid]} | poly{oxycarbonyl[2,5-bis(hexyloxy)-1,4-phenylene]carbonyloxybiphenyl-4,4'-diyl} |  | Polyesters/thioesters |  | *Oc1ccc(-c2ccc(OC(=O)c3cc(OCCCCCC)c(C(*)=O)cc3OCCCCCC)cc2)cc1 | [*]Oc1ccc(-c2ccc(OC(=O)c3cc(OCCCCCC)c(C([*])=O)cc3OCCCCCC)cc2)cc1 | known
R1007220 |  |  | P390400 | poly({4,4'-[2,2,2-trifluoro-1-(trifluoromethyl)ethane-1,1-diyl]dianiline}-alt-[4,4'-(terephthaloyldioxy)dibenzoyl chloride]) | poly[oxyterephthaloyloxy-1,4-phenylenecarbonylimino-1,4-phenylene-2,2,2-trifluoro-1-(trifluoromethyl)ethane-1,1-diy-1,4-phenyleneiminocarbonyl-1,4-phenylene] |  | Polyesters/thioesters, Polyamides/thioamides |  | *Oc1ccc(C(=O)Nc2ccc(C(c3ccc(NC(=O)c4ccc(OC(=O)c5ccc(C(*)=O)cc5)cc4)cc3)(C(F)(F)F)C(F)(F)F)cc2)cc1 | [*]Oc1ccc(C(=O)Nc2ccc(C(c3ccc(NC(=O)c4ccc(OC(=O)c5ccc(C([*])=O)cc5)cc4)cc3)(C(F)(F)F)C(F)(F)F)cc2)cc1 | known | [11 empty] | 681
R1007221 |  |  | P390401 | poly({4,4'-[2,2,2-trifluoro-1-(trifluoromethyl)ethane-1,1-diyl]dianiline}-alt-[4,4'-(isophthaloyldioxy)dibenzoyl chloride]) | poly[oxyisophthaloyloxy-1,4-phenylenecarbonylimino-1,4-phenylene-2,2,2-trifluoro-1-(trifluoromethyl)ethane-1,1-diy-1,4-phenyleneiminocarbonyl-1,4-phenylene] |  | Polyesters/thioesters, Polyamides/thioamides |  | *Oc1ccc(C(=O)Nc2ccc(C(c3ccc(NC(=O)c4ccc(OC(=O)c5cccc(C(*)=O)c5)cc4)cc3)(C(F)(F)F)C(F)(F)F)cc2)cc1 | [*]Oc1ccc(C(=O)Nc2ccc(C(c3ccc(NC(=O)c4ccc(OC(=O)c5cccc(C([*])=O)c5)cc4)cc3)(C(F)(F)F)C(F)(F)F)cc2)cc1 | known | [11 empty] | 687
R1007222 |  |  | P390402 | poly({2,2'-dimethyl-4,4'-[2,2,2-trifluoro-1-(trifluoromethyl)ethane-1,1-diyl]dianiline}-alt-[4,4'-(terephthaloyldioxy)dibenzoyl chloride]) | poly[oxyterephthaloyloxy-1,4-phenylenecarbonylimino(6-methyl-1,3-phenylene)-2,2,2-trifluoro-1-(trifluoromethyl)ethane-1,1-diy(4-methyl-1,3-phenylene)iminocarbonyl-1,4-phenylene] |  | Polyesters/thioesters, Polyamides/thioamides |  | *Oc1ccc(C(=O)Nc2cc(C(c3ccc(C)c(NC(=O)c4ccc(OC(=O)c5ccc(C(*)=O)cc5)cc4)c3)(C(F)(F)F)C(F)(F)F)ccc2C)cc1 | [*]Oc1ccc(C(=O)Nc2cc(C(c3ccc(C)c(NC(=O)c4ccc(OC(=O)c5ccc(C([*])=O)cc5)cc4)c3)(C(F)(F)F)C(F)(F)F)ccc2C)cc1 | known | [11 empty] | 680
R1007223 |  |  | P390403 | poly({2,2'-dimethyl-4,4'-[2,2,2-trifluoro-1-(trifluoromethyl)ethane-1,1-diyl]dianiline}-alt-[4,4'-(isophthaloyldioxy)dibenzoyl chloride]) | poly[oxyisophthaloyloxy-1,4-phenylenecarbonylimino(6-methyl-1,3-phenylene)-2,2,2-trifluoro-1-(trifluoromethyl)ethane-1,1-diy(4-methyl-1,3-phenylene)iminocarbonyl-1,4-phenylene] |  | Polyesters/thioesters, Polyamides/thioamides |  | *Oc1ccc(C(=O)Nc2cc(C(c3ccc(C)c(NC(=O)c4ccc(OC(=O)c5cccc(C(*)=O)c5)cc4)c3)(C(F)(F)F)C(F)(F)F)ccc2C)cc1 | [*]Oc1ccc(C(=O)Nc2cc(C(c3ccc(C)c(NC(=O)c4ccc(OC(=O)c5cccc(C([*])=O)c5)cc4)c3)(C(F)(F)F)C(F)(F)F)ccc2C)cc1 | known | [11 empty] | 676
R1007224 |  |  | P390404 | poly{[4,4'-(1-methylethane-1,1-diyl)diphenol]-alt-[3-(4-carboxyphenyl)-1,1,3-trimethylindane-5-carboxylic acid]} | poly[oxy-1,4-phenylene(dimethylmethylene)-1,4-phenyleneoxycarbonyl(1,3,3-trimethylindane-6,1-diyl)-1,4-phenylenecarbonyl] | poly{[4,4'-(1-methylethane-1,1-diyl)diphenol]-alt-(phenylindanedicarboxylic acid)} | Polyesters/thioesters |  | *Oc1ccc(C(C)(C)c2ccc(OC(=O)c3ccc4c(c3)C(C)(c3ccc(C(*)=O)cc3)CC4(C)C)cc2)cc1 | [*]Oc1ccc(C(C)(C)c2ccc(OC(=O)c3ccc4c(c3)C(C)(c3ccc(C([*])=O)cc3)CC4(C)C)cc2)cc1 | known | [10 empty] | 538
R1007225 |  |  | P390405 |  | poly(oxy-1,4-phenylenetricyclo[5.2.1.0^2,6^^]decane-8,8-diyl-1,4-phenyleneoxyterephthaloyl) |  | Polyesters/thioesters |  | *Oc1ccc(C2(c3ccc(OC(=O)c4ccc(C(*)=O)cc4)cc3)CC3CC2C2CCCC32)cc1 | [*]Oc1ccc(C2(c3ccc(OC(=O)c4ccc(C([*])=O)cc4)cc3)CC3CC2C2CCCC32)cc1 | known | 3.4323 | [9 empty] | 595
R1007226 |  |  | P390410 | poly{[2,2,6,6'-tetarbromo-4,4'-(1-methylethane-1,1-diyl)diphenol]-alt-(terephthalic acid)} | poly[oxyterephthaloyloxy(2,6-dibromo-1,4-phenylene)(dimethylmethylene)(3,5-dibromo-1,4-phenylene)] | poly[(tetrabromobisphenol A)-alt-(terephthalic acid)] poly(tetrabromobisphenol A terephthalate) | Polyesters/thioesters |  | *Oc1c(Br)cc(C(C)(C)c2cc(Br)c(OC(=O)c3ccc(C(*)=O)cc3)c(Br)c2)cc1Br | [*]Oc1c(Br)cc(C(C)(C)c2cc(Br)c(OC(=O)c3ccc(C([*])=O)cc3)c(Br)c2)cc1Br | known
R1007227 |  |  | P390411 | poly{[2,2,6,6'-tetarbromo-4,4'-(1-methylethane-1,1-diyl)diphenol]-alt-(isophthalic acid)} | poly[oxyisophthaloyloxy(2,6-dibromo-1,4-phenylene)(dimethylmethylene)(3,5-dibromo-1,4-phenylene)] | poly(tetrabromo bisphenol-A isophthalate) | Polyesters/thioesters | TBBPA/IA | *Oc1c(Br)cc(C(C)(C)c2cc(Br)c(OC(=O)c3cccc(C(*)=O)c3)c(Br)c2)cc1Br | [*]Oc1c(Br)cc(C(C)(C)c2cc(Br)c(OC(=O)c3cccc(C([*])=O)c3)c(Br)c2)cc1Br | known | [10 empty] | 388 | [13 empty] | 0.142 |  | 16.3 | 0.178 | 1.29 | 17.8 | [7 empty] | 0.185
R1007228 |  |  | P390414 | poly{[3,3-bis(3,5-dibromo-4-hydroxyphenyl)-1,3-dihydroisobenzofuran-1-one]-alt-(terephthalic acid)} | poly[(3-oxo-1,3-dihydroisobenzofuran-1,1-diyl)(3,5-dibromo-1,4-phenylene)oxyterephthaloyloxy(2,6-dibromo-1,4-phenylene)] | poly[(3',3'',5',5''-tetrabromophenolphthalein)-alt-(terephthaloyl dichloride)] | Polyesters/thioesters |  | *c1cc(Br)c(OC(=O)c2ccc(C(=O)Oc3c(Br)cc(C4(*)OC(=O)c5ccccc54)cc3Br)cc2)c(Br)c1 | [*]c1cc(Br)c(OC(=O)c2ccc(C(=O)Oc3c(Br)cc(C4([*])OC(=O)c5ccccc54)cc3Br)cc2)c(Br)c1 | known | [10 empty] | 592 |  | 1.75
R1007229 |  |  | P390415 |  | poly(oxyhexane-1,6-diylsulfonyl-1,4-phenylenediazenediyl-1,4-phenylenemethylimino-6-oxohexane-1,6-diyl) |  | Polyesters/thioesters, Polyimines, Polysulfones/sulfoxides/sufonates/sulfoamides |  | *CCCCCCS(=O)(=O)c1ccc(N=Nc2ccc(N(C)CCCCCC(=O)O*)cc2)cc1 | [*]CCCCCCS(=O)(=O)c1ccc(N=Nc2ccc(N(C)CCCCCC(=O)O[*])cc2)cc1 | known | [10 empty] | 333.5 |  | 1.18
R1007230 |  |  | P390416 |  | poly(oxypropane-1,3-diylsulfonyl-1,4-phenylenediazenediyl-1,4-phenylenebutylimino-2-oxoethylene) |  | Polyesters/thioesters, Polyimines, Polysulfones/sulfoxides/sufonates/sulfoamides |  | *CCCS(=O)(=O)c1ccc(N=Nc2ccc(N(CCCC)CC(=O)O*)cc2)cc1 | [*]CCCS(=O)(=O)c1ccc(N=Nc2ccc(N(CCCC)CC(=O)O[*])cc2)cc1 | known | [10 empty] | 365.4 |  | 1.2
R1007231 |  |  | P390417 | poly({2,5-bis[(4-ethoxybenzoyl)oxy]hydroquinone}-alt-{bis[4-(chlorocarbonyl)phenyl] suberate}) | poly[oxy-2,5-bis(4-ethoxybenzoyloxy)-1,4-phenyleneoxycarbonyl-1,4-phenyleneoxyoctanedioyloxy-1,4-phenylenecarbonyl] |  | Polyesters/thioesters |  | *Oc1cc(OC(=O)c2ccc(OCC)cc2)c(OC(=O)c2ccc(OC(=O)CCCCCCC(=O)Oc3ccc(C(*)=O)cc3)cc2)cc1OC(=O)c1ccc(OCC)cc1 | [*]Oc1cc(OC(=O)c2ccc(OCC)cc2)c(OC(=O)c2ccc(OC(=O)CCCCCCC(=O)Oc3ccc(C([*])=O)cc3)cc2)cc1OC(=O)c1ccc(OCC)cc1 | known
R1007232 |  |  | P390418 | poly({2,5-bis{[4-(pentyloxy)benzoyl]oxy}hydroquinone}-alt-{bis[4-(chlorocarbonyl)phenyl] sebacate}) | poly[oxy-2,5-bis(4-pentyloxybenzoyloxy)-1,4-phenyleneoxycarbonyl-1,4-phenyleneoxydecanedioyloxy-1,4-phenylenecarbonyl] |  | Polyesters/thioesters |  | *Oc1cc(OC(=O)c2ccc(OCCCCC)cc2)c(OC(=O)c2ccc(OC(=O)CCCCCCCCC(=O)Oc3ccc(C(*)=O)cc3)cc2)cc1OC(=O)c1ccc(OCCCCC)cc1 | [*]Oc1cc(OC(=O)c2ccc(OCCCCC)cc2)c(OC(=O)c2ccc(OC(=O)CCCCCCCCC(=O)Oc3ccc(C([*])=O)cc3)cc2)cc1OC(=O)c1ccc(OCCCCC)cc1 | known
R1007233 |  |  | P390419 | poly({2,5-bis[(4-ethoxybenzoyl)oxy]hydroquinone}-alt-{bis[4-(chlorocarbonyl)phenyl] sebacate}) | poly[oxy-2,5-bis(4-ethoxybenzoyloxy)-1,4-phenyleneoxycarbonyl-1,4-phenyleneoxydecanedioyloxy-1,4-phenylenecarbonyl] |  | Polyesters/thioesters |  | *Oc1cc(OC(=O)c2ccc(OCC)cc2)c(OC(=O)c2ccc(OC(=O)CCCCCCCCC(=O)Oc3ccc(C(*)=O)cc3)cc2)cc1OC(=O)c1ccc(OCC)cc1 | [*]Oc1cc(OC(=O)c2ccc(OCC)cc2)c(OC(=O)c2ccc(OC(=O)CCCCCCCCC(=O)Oc3ccc(C([*])=O)cc3)cc2)cc1OC(=O)c1ccc(OCC)cc1 | known
R1007234 |  |  | P390422 | poly{[4,4'-(1-methylethane-1,1-diyl)diphenol]-alt-(succinyl dichloride)} | poly[oxysuccinyloxy-1,4-phenylene(dimethylmethylene)-1,4-phenylene] |  | Polyesters/thioesters |  | *Oc1ccc(C(C)(C)c2ccc(OC(=O)CCC(*)=O)cc2)cc1 | [*]Oc1ccc(C(C)(C)c2ccc(OC(=O)CCC([*])=O)cc2)cc1 | known
R1007235 |  |  | P390426 | poly([2,5-bis(p-hydroxybenzylidene)cyclopentanone]-alt-{4,4'-[1,4-phenylene bis(methylidynenitrilo)]dibenzoyl chloride}) | poly(oxy-1,4-phenylenemethanylylidene-2-oxocyclopentane-1,3-diylidenemethanylylidene-1,4-phenyleneoxycarbonyl-1,4-phenylenenitrilomethaneylidenyl-1,4-phenylenemethanylylidenenitrilo-1,4-phenylenecarbonyl) |  | Polyesters/thioesters, Polyimines, Polyketones/thioketones |  | *Oc1ccc(C=C2CCC(=Cc3ccc(OC(=O)c4ccc(N=Cc5ccc(C=Nc6ccc(C(*)=O)cc6)cc5)cc4)cc3)C2=O)cc1 | [*]Oc1ccc(C=C2CCC(=Cc3ccc(OC(=O)c4ccc(N=Cc5ccc(C=Nc6ccc(C([*])=O)cc6)cc5)cc4)cc3)C2=O)cc1 | known | [9 empty] | 568 | 478 | 548
R1007236 |  |  | P390427 | poly([2,5-bis(4-hydroxy-3-methoxybenzylidene)cyclopentanone]-alt-{4,4'-[1,4-phenylene bis(methylidynenitrilo)]dibenzoyl chloride}) | poly(oxy-2-methoxy-1,4-phenylenemethanylylidene-2-oxocyclopentane-1,3-diylidenemethanylylidene-3-methoxy-1,4-phenyleneoxycarbonyl-1,4-phenylenenitrilomethanylylidene-1,4-phenylenemethanylylidenenitrilo-1,4-phenylenecarbonyl) |  | Polyesters/thioesters, Polyimines, Polyketones/thioketones |  | *Oc1ccc(C=C2CCC(=Cc3ccc(OC(=O)c4ccc(N=Cc5ccc(C=Nc6ccc(C(*)=O)cc6)cc5)cc4)c(OC)c3)C2=O)cc1OC | [*]Oc1ccc(C=C2CCC(=Cc3ccc(OC(=O)c4ccc(N=Cc5ccc(C=Nc6ccc(C([*])=O)cc6)cc5)cc4)c(OC)c3)C2=O)cc1OC | known | [9 empty] | 483 | 413 | 543
R1007237 |  |  | P390428 | poly([2,5-bis(p-hydroxybenzylidene)cyclohexanone]-alt-{4,4'-[1,4-phenylene bis(methylidynenitrilo)]dibenzoyl chloride}) | poly(oxy-1,4-phenylenemethaneylylidene-2-oxocyclohexane-1,3-diylidenemethaneylidenyl-1,4-phenyleneoxycarbonyl-1,4-phenylenenitrilomethanylylidene-1,4-phenylenemethanylylidenenitrilo-1,4-phenylenecarbonyl) |  | Polyesters/thioesters, Polyimines, Polyketones/thioketones |  | *Oc1ccc(C=C2CCCC(=Cc3ccc(OC(=O)c4ccc(N=Cc5ccc(C=Nc6ccc(C(*)=O)cc6)cc5)cc4)cc3)C2=O)cc1 | [*]Oc1ccc(C=C2CCCC(=Cc3ccc(OC(=O)c4ccc(N=Cc5ccc(C=Nc6ccc(C([*])=O)cc6)cc5)cc4)cc3)C2=O)cc1 | known | [11 empty] | 523
R1007238 |  |  | P390429 | poly([2,5-bis(p-hydroxybenzylidene)cyclohexanone]-alt-{4,4'-[1,4-phenylene bis(methylidynenitrilo)]dibenzoyl chloride}) | poly(oxy-2-methoxy-1,4-phenylenemethanylylidene-2-oxocyclohexane-1,3-diylidenemethanylylidene-3-methoxy-1,4-phenyleneoxycarbonyl-1,4-phenylenenitrilomethanylylidene-1,4-phenylenemethanylylidenenitrilo-1,4-phenylenecarbonyl) |  | Polyesters/thioesters, Polyimines, Polyketones/thioketones |  | *Oc1ccc(C=C2CCCC(=Cc3ccc(OC(=O)c4ccc(N=Cc5ccc(C=Nc6ccc(C(*)=O)cc6)cc5)cc4)c(OC)c3)C2=O)cc1OC | [*]Oc1ccc(C=C2CCCC(=Cc3ccc(OC(=O)c4ccc(N=Cc5ccc(C=Nc6ccc(C([*])=O)cc6)cc5)cc4)c(OC)c3)C2=O)cc1OC | known | [11 empty] | 508
R1007239 |  |  | P390430 |  | poly(oxycarbonylbiphenyl-2,2'-diylcarbonyloxy-1,4-phenylene-1-phenylethane-1,1'-diyl-1,4-phenylene) |  | Polyesters/thioesters |  | *Oc1ccc(C(C)(c2ccccc2)c2ccc(OC(=O)c3ccccc3-c3ccccc3C(*)=O)cc2)cc1 | [*]Oc1ccc(C(C)(c2ccccc2)c2ccc(OC(=O)c3ccccc3-c3ccccc3C([*])=O)cc2)cc1 | known | [10 empty] | 445
R1007240 |  |  | P390433 |  | poly{(1,3-dioxoisoindoline-2,5-diyl)[bis(trifluoromethyl)methylene](1,3-dioxoisoindoline-5,2-diyl)(2,6-diisopropyl-1,4-phenylene)methylene(3,5-diisopropyl-1,4-phenylene)} |  | Polyesters/thioesters |  | *Oc1ccc(C=Cc2ccc(C=Cc3ccc(OC(=O)CCCCCCC(*)=O)c(CC)c3)cc2)cc1CC | [*]Oc1ccc(C=Cc2ccc(C=Cc3ccc(OC(=O)CCCCCCC([*])=O)c(CC)c3)cc2)cc1CC | known
R1007241 |  |  | P390434 |  | poly(oxyheptanedioyloxy-2-ethyl-1,4-phenyleneethene-1,2-diyl-1,4-phenyleneethene-1,2-diyl-3-ethyl-1,4-phenylene) |  | Polyesters/thioesters |  | *Oc1ccc(C=Cc2ccc(C=Cc3ccc(OC(=O)CCCCCC(*)=O)c(CC)c3)cc2)cc1CC | [*]Oc1ccc(C=Cc2ccc(C=Cc3ccc(OC(=O)CCCCCC([*])=O)c(CC)c3)cc2)cc1CC | known
R1007242 |  |  | P390435 |  | poly(oxydecanedioyloxy-2-methyl-1,4-phenyleneethene-1,2-diyl-1,4-phenyleneethene-1,2-diyl-3-methyl-1,4-phenylene) |  | Polyesters/thioesters |  | *Oc1ccc(C=Cc2ccc(C=Cc3ccc(OC(=O)CCCCCCCCC(*)=O)c(C)c3)cc2)cc1C | [*]Oc1ccc(C=Cc2ccc(C=Cc3ccc(OC(=O)CCCCCCCCC([*])=O)c(C)c3)cc2)cc1C | known
R1007243 |  |  | P390436 | poly{[4,4'-bis(sulfanylmethyl)biphenyl]-alt-(oxalyl chloride)} | poly(sulfanediyloxalylsulfanediylmethylenebiphenyl-4,4'-diylmethylene) poly(sulfanediylethanedioylsulfanediylmethylenebiphenyl-4,4'-diylmethylene) |  | Polyesters/thioesters |  | *Cc1ccc(-c2ccc(CSC(=O)C(=O)S*)cc2)cc1 | [*]Cc1ccc(-c2ccc(CSC(=O)C(=O)S[*])cc2)cc1 | known | [11 empty] | 513
R1007244 |  |  | P390437 | poly{[4,4'-bis(sulfanylmethyl)biphenyl]-alt-(succinyl dichloride)} | poly(sulfanediylsuccinylsulfanediylmethylenebiphenyl-4,4'-diylmethylene) |  | Polyesters/thioesters |  | *Cc1ccc(-c2ccc(CSC(=O)CCC(=O)S*)cc2)cc1 | [*]Cc1ccc(-c2ccc(CSC(=O)CCC(=O)S[*])cc2)cc1 | known | 4.7843 | [10 empty] | 533
R1007245 |  |  | P390438 | poly{[4,4'-bis(sulfanylmethyl)biphenyl]-alt-(adipoyl dichloride)} | poly(sulfanediyladipoylsulfanediylmethylenebiphenyl-4,4'-diylmethylene) poly(sulfanediylhexanedioylsulfanediylmethylenebiphenyl-4,4'-diylmethylene) |  | Polyesters/thioesters |  | *Cc1ccc(-c2ccc(CSC(=O)CCCCC(=O)S*)cc2)cc1 | [*]Cc1ccc(-c2ccc(CSC(=O)CCCCC(=O)S[*])cc2)cc1 | known | [11 empty] | 563
R1007246 |  |  | P390439 | poly{[4,4'-bis(sulfanylmethyl)biphenyl]-alt-(octanedioyl dichloride)} | poly(sulfanediyloctanedioylsulfanediylmethylenebiphenyl-4,4'-diylmethylene) |  | Polyesters/thioesters |  | *Cc1ccc(-c2ccc(CSC(=O)CCCCCCC(=O)S*)cc2)cc1 | [*]Cc1ccc(-c2ccc(CSC(=O)CCCCCCC(=O)S[*])cc2)cc1 | known | [11 empty] | 573
R1007247 |  |  | P390440 | poly{[4,4'-bis(sulfanylmethyl)biphenyl]-alt-(sebacoyl dichloride)} | poly(sulfanediyldecanedioylsulfanediylmethylenebiphenyl-4,4'-diylmethylene) |  | Polyesters/thioesters |  | *Cc1ccc(-c2ccc(CSC(=O)CCCCCCCCC(=O)S*)cc2)cc1 | [*]Cc1ccc(-c2ccc(CSC(=O)CCCCCCCCC(=O)S[*])cc2)cc1 | known | [11 empty] | 593
R1007248 |  |  | P390441 | poly{[4,4'-bis(sulfanylmethyl)biphenyl]-alt-(phthaloyl dichloride)} | poly(sulfanediylphthaloylsulfanediylmethylenebiphenyl-4,4'-diylmethylene) |  | Polyesters/thioesters |  | *Cc1ccc(-c2ccc(CSC(=O)c3ccccc3C(=O)S*)cc2)cc1 | [*]Cc1ccc(-c2ccc(CSC(=O)c3ccccc3C(=O)S[*])cc2)cc1 | known | [11 empty] | 563
R1007249 |  |  | P390442 | poly{[4,4'-bis(sulfanylmethyl)biphenyl]-alt-(isophthaloyl dichloride)} | poly(sulfanediylisophthaloylsulfanediylmethylenebiphenyl-4,4'-diylmethylene) |  | Polyesters/thioesters |  | *Cc1ccc(-c2ccc(CSC(=O)c3cccc(C(=O)S*)c3)cc2)cc1 | [*]Cc1ccc(-c2ccc(CSC(=O)c3cccc(C(=O)S[*])c3)cc2)cc1 | known | [11 empty] | 573
R1007250 |  |  | P390443 | poly{[4,4'-bis(sulfanylmethyl)biphenyl]-alt-(terephthaloyl dichloride)} | poly(sulfanediylterephthaloylsulfanediylmethylenebiphenyl-4,4'-diylmethylene) |  | Polyesters/thioesters |  | *Cc1ccc(-c2ccc(CSC(=O)c3ccc(C(=O)S*)cc3)cc2)cc1 | [*]Cc1ccc(-c2ccc(CSC(=O)c3ccc(C(=O)S[*])cc3)cc2)cc1 | known | [11 empty] | 593
R1007251 |  |  | P390445 | poly{4-methoxy-4'-methoxycarbonyl-alpha-[4-(2-hydroxyethyl)piperidine-1-yl]-beta-cyanostilbene} | poly{piperidine-1,4-diylethyleneoxycarbonyl-1,4-phenylene[1-cyano-2-(4-methoxyphenyl)ethene-1,2-diyl]} |  | Polyesters/thioesters, Polyimines |  | *CCOC(=O)c1ccc(C(C#N)=C(c2ccc(OC)cc2)N2CCC(*)CC2)cc1 | [*]CCOC(=O)c1ccc(C(C#N)=C(c2ccc(OC)cc2)N2CCC([*])CC2)cc1 | known | [10 empty] | 440
R1007252 |  |  | P390446 | poly{4-methoxy-4'-methoxycarbonyl-alpha-[4-(2-hydroxyethyl)piperidine-1-yl]-beta-cyanostilbene} | poly{piperidine-1,3-diylmethyleneoxycarbonyl-1,4-phenylene[1-cyano-2-(4-methoxyphenyl)ethene-1,2-diyl]} |  | Polyesters/thioesters, Polyimines |  | *COC(=O)c1ccc(C(C#N)=C(c2ccc(OC)cc2)N2CCCC(*)C2)cc1 | [*]COC(=O)c1ccc(C(C#N)=C(c2ccc(OC)cc2)N2CCCC([*])C2)cc1 | known | [10 empty] | 449
R1007253 |  |  | P390447 | poly{methyl 4-[(E)-1-cyano-2-(4-hydroxypiperidin-1-yl)-2-(4-methoxyphenyl)vinyl]benzoate} | poly[piperidine-1,4-diyloxycarbonyl-1,4-phenylene-1-cyano-2-(4-methoxyphenyl)ethene-1,2-diyl] |  | Polyesters/thioesters, Polyimines |  | *C(=C(C#N)c1ccc(C(=O)OC2CCN(*)CC2)cc1)c1ccc(OC)cc1 | [*]C(=C(C#N)c1ccc(C(=O)OC2CCN([*])CC2)cc1)c1ccc(OC)cc1 | known | [10 empty] | 456
R1007254 |  |  | P392001 | poly({1,4-bis[(trimethylsilyl)oxy]benzene}-alt-[2,5-bis(dodecyloxy)terephthaloyl chloride]) | poly{oxy-1,4-phenyleneoxy[2,5-bis(dodecyloxy)terephthaloyl]} |  | Polyesters/thioesters |  | *Oc1ccc(OC(=O)c2cc(OCCCCCCCCCCCC)c(C(*)=O)cc2OCCCCCCCCCCCC)cc1 | [*]Oc1ccc(OC(=O)c2cc(OCCCCCCCCCCCC)c(C([*])=O)cc2OCCCCCCCCCCCC)cc1 | known | 3.2519
R1007255 |  |  | P392002 | poly[(propane-1,3-diol)-alt-(tridecanedioic acid)] | poly(oxypropane-1,3-diyloxytridecanedioyl) | poly[(propane-1,3-diol)-alt-(brasylic acid)] | Polyesters/thioesters |  | *CCCOC(=O)CCCCCCCCCCCC(=O)O* | [*]CCCOC(=O)CCCCCCCCCCCC(=O)O[*] | known | [9 empty] | 345
R1007256 |  |  | P392005 | poly(carbon disulfide) | poly(sulfanediylcarbonothioyl) |  | Polyesters/thioesters |  | *SC(*)=S | [*]SC([*])=S | known
R1007257 |  |  | P392007 | poly({4,4'-[(1E,3E)-1,3-butadiene-1,4-diyl]bisphenol}-alt-(heptanedioyl dichloride)) | poly{oxyheptanedioyloxy-1,4-phenylene[(1E,3E)-buta-1,3-diene-1,4-diyl]-1,4-phenylene} |  | Polyesters/thioesters |  | *Oc1ccc(C=CC=Cc2ccc(OC(=O)CCCCCC(*)=O)cc2)cc1 | [*]Oc1ccc(C=CC=Cc2ccc(OC(=O)CCCCCC([*])=O)cc2)cc1 | known
R1007258 |  |  | P392008 | poly({4,4'-[(1E,3E)-1,3-butadiene-1,4-diyl]bisphenol}-alt-(octanedioyl dichloride)) | poly{oxyoctanedioyloxy-1,4-phenylene[(1E,3E)-buta-1,3-diene-1,4-diyl]-1,4-phenylene} |  | Polyesters/thioesters |  | *Oc1ccc(C=CC=Cc2ccc(OC(=O)CCCCCCC(*)=O)cc2)cc1 | [*]Oc1ccc(C=CC=Cc2ccc(OC(=O)CCCCCCC([*])=O)cc2)cc1 | known
R1007259 |  |  | P392009 | poly({4,4'-[(1E,3E)-1,3-butadiene-1,4-diyl]bisphenol}-alt-(nonanedioyl dichloride)) | poly{oxynonanedioyloxy-1,4-phenylene-[(1E,3E)-buta-1,3-diene-1,4-diyl]-1,4-phenylene} |  | Polyesters/thioesters |  | *Oc1ccc(C=CC=Cc2ccc(OC(=O)CCCCCCCC(*)=O)cc2)cc1 | [*]Oc1ccc(C=CC=Cc2ccc(OC(=O)CCCCCCCC([*])=O)cc2)cc1 | known
R1007260 |  |  | P392010 | poly({4,4'-[(1E,3E)-1,3-butadiene-1,4-diyl]bisphenol}-alt-(decanedioyl dichloride)) | poly{oxydecanedioyloxy-1,4-phenylene[(1E,3E)-buta-1,3-diene-1,4-diyl]-1,4-phenylene} |  | Polyesters/thioesters |  | *Oc1ccc(C=CC=Cc2ccc(OC(=O)CCCCCCCCC(*)=O)cc2)cc1 | [*]Oc1ccc(C=CC=Cc2ccc(OC(=O)CCCCCCCCC([*])=O)cc2)cc1 | known
R1007261 |  |  | P392011 | poly({3,3'-dimethyl-4,4'-[(1E,3E)-1,3-butadiene-1,4-diyl]diphenol}-alt-(heptanedioyl dichloride)) | poly{oxyheptanedioyloxy(2-methyl-1,4-phenylene)[(1E,3E)-buta-1,3-diene-1,4-diyl](3-methyl-1,4-phenylene)} |  | Polyesters/thioesters |  | *Oc1ccc(C=CC=Cc2ccc(OC(=O)CCCCCC(*)=O)c(C)c2)cc1C | [*]Oc1ccc(C=CC=Cc2ccc(OC(=O)CCCCCC([*])=O)c(C)c2)cc1C | known
R1007262 |  |  | P392012 | poly({3,3'-dimethyl-4,4'-[(1E,3E)-1,3-butadiene-1,4-diyl]diphenol}-alt-(nonanedioyl dichloride)) | poly{oxynonanedioyloxy(2-methyl-1,4-phenylene)[(1E,3E)-buta-1,3-diene-1,4-diyl](3-methyl-1,4-phenylene)} |  | Polyesters/thioesters |  | *Oc1ccc(C=CC=Cc2ccc(OC(=O)CCCCCCCC(*)=O)c(C)c2)cc1C | [*]Oc1ccc(C=CC=Cc2ccc(OC(=O)CCCCCCCC([*])=O)c(C)c2)cc1C | known
R1007263 |  |  | P392013 | poly{(decane-1,10-diol)-alt-[(E)-oct-4-enedioyl dichloride]} | poly(oxy-trans-oct-4-enedioyloxydecane-1,10-diyl) | poly(decamethylene trans-4-octenedioate) poly(decamethylene trans-oct-4-enedioate) | Polyesters/thioesters |  | *CCCCCCCCCCOC(=O)CCC=CCCC(=O)O* | [*]CCCCCCCCCCOC(=O)CCC=CCCC(=O)O[*] | known | 6.0842 | [8 empty] | 326 | 258
R1007264 |  |  | P392014 | poly{(hexadecane-1,16-diol)-alt-[(E)-oct-4-enedioyl dichloride]} | poly(oxy-trans-oct-4-enedioyloxyhexadecane-1,16-diyl) | poly(hexadecamethylene trans-4-octene-1,8-dioate) poly(hexadecamethylene transoct-4-enedioate) | Polyesters/thioesters |  | *CCCCCCCCCCCCCCCCOC(=O)CCC=CCCC(=O)O* | [*]CCCCCCCCCCCCCCCCOC(=O)CCC=CCCC(=O)O[*] | known | 6.0336 | [8 empty] | 343 | 255
R1007265 |  |  | P392015 | poly(hexadecamethylene trans-3-hexenedioate) poly(1,16-hexadecylene trans-hex-3-enedioate) | poly(oxy-trans-hex-3-enedioyloxyhexadecane-1,16-diyl) |  | Polyesters/thioesters |  | *CCCCCCCCCCCCCCCCOC(=O)CC=CCC(=O)O* | [*]CCCCCCCCCCCCCCCCOC(=O)CC=CCC(=O)O[*] | known | 5.8517 | [8 empty] | 360 | 251
R1007266 |  |  | P392016 | poly{[2,2',6,6'-tetramethyl-4,4'-(3,3,5-trimethylcyclohexane-1,1-diyl)diphenol]-alt-(5-tert-butylisophthaloyl dichloride)} | poly{oxy[5-(1,1-dimethylethyl)isophthaloyl]oxy(2,6-dimethyl-1,4-phenylene)(3,3,5-trimethylcyclohexane-1,1-diyl)(3,5-dimethyl-1,4-phenylene)} |  | Polyesters/thioesters |  | *Oc1c(C)cc(C2(c3cc(C)c(OC(=O)c4cc(C(*)=O)cc(C(C)(C)C)c4)c(C)c3)CC(C)CC(C)(C)C2)cc1C | [*]Oc1c(C)cc(C2(c3cc(C)c(OC(=O)c4cc(C([*])=O)cc(C(C)(C)C)c4)c(C)c3)CC(C)CC(C)(C)C2)cc1C | known | 3.335
R1007267 |  |  | P392017 | poly{[2,2',6,6'-tetrabromo-4,4'-(3,3,5-trimethylcyclohexane-1,1-diyl)diphenol]-alt-(5-tert-butylisophthaloyl dichloride)} | poly{oxy[5-(1,1-dimethylethyl)isophthaloyl]oxy(2,6-dibromo-1,4-phenylene)(3,3,5-trimethylcyclohexane-1,1-diyl)(3,5-dibromo-1,4-phenylene)} |  | Polyesters/thioesters |  | *Oc1c(Br)cc(C2(c3cc(Br)c(OC(=O)c4cc(C(*)=O)cc(C(C)(C)C)c4)c(Br)c3)CC(C)CC(C)(C)C2)cc1Br | [*]Oc1c(Br)cc(C2(c3cc(Br)c(OC(=O)c4cc(C([*])=O)cc(C(C)(C)C)c4)c(Br)c3)CC(C)CC(C)(C)C2)cc1Br | known
R1007268 |  |  | P392018 |  | poly[oxyterephthaloyloxy(2,6-dimethyl-1,4-phenylene)(2-methylcyclohexane-1,4-diyl)(dimethylmethylene)(3,5-dimethyl-1,4-phenylene)] |  | Polyesters/thioesters |  | *Oc1c(C)cc(C2CCC(C(C)(C)c3cc(C)c(OC(=O)c4ccc(C(*)=O)cc4)c(C)c3)CC2C)cc1C | [*]Oc1c(C)cc(C2CCC(C(C)(C)c3cc(C)c(OC(=O)c4ccc(C([*])=O)cc4)c(C)c3)CC2C)cc1C | known
R1007269 |  |  | P392019 | poly[(biphenyl-4,4'-dithiol)-alt-(oxalyl chloride)] | poly(sulfanediyloxalylsulfanediylbiphenyl-4,4'-diyl) |  | Polyesters/thioesters |  | *Sc1ccc(-c2ccc(SC(=O)C(*)=O)cc2)cc1 | [*]Sc1ccc(-c2ccc(SC(=O)C([*])=O)cc2)cc1 | known | [11 empty] | 648
R1007270 |  |  | P392020 | poly[(biphenyl-4,4'-dithiol)-alt-(succinyl dichloride)] | poly(sulfanediylbutanedioylsulfanediylbiphenyl-4,4'-diyl) |  | Polyesters/thioesters |  | *Sc1ccc(-c2ccc(SC(=O)CCC(*)=O)cc2)cc1 | [*]Sc1ccc(-c2ccc(SC(=O)CCC([*])=O)cc2)cc1 | known | [11 empty] | 648
R1007271 |  |  | P392021 | poly[(biphenyl-4,4'-dithiol)-alt-(adipoyl dichloride)] | poly(sulfanediylhexanedioylsulfanediylbiphenyl-4,4'-diyl) |  | Polyesters/thioesters |  | *Sc1ccc(-c2ccc(SC(=O)CCCCC(*)=O)cc2)cc1 | [*]Sc1ccc(-c2ccc(SC(=O)CCCCC([*])=O)cc2)cc1 | known | [11 empty] | 648
R1007272 |  |  | P392022 | poly[(biphenyl-4,4'-dithiol)-alt-(octanedioyl dichloride)] | poly(sulfanediylbiphenyl-4,4'-diylsulfanediyloctanedioyl) |  | Polyesters/thioesters |  | *Sc1ccc(-c2ccc(SC(=O)CCCCCCC(*)=O)cc2)cc1 | [*]Sc1ccc(-c2ccc(SC(=O)CCCCCCC([*])=O)cc2)cc1 | known | [11 empty] | 648
R1007273 |  |  | P392023 | poly[(biphenyl-4,4'-dithiol)-alt-(decanedioyl dichloride)] | poly(sulfanediylbiphenyl-4,4'-diylsulfanediyldecanedioyl) |  | Polyesters/thioesters |  | *Sc1ccc(-c2ccc(SC(=O)CCCCCCCCC(*)=O)cc2)cc1 | [*]Sc1ccc(-c2ccc(SC(=O)CCCCCCCCC([*])=O)cc2)cc1 | known | [11 empty] | 648
R1007274 |  |  | P392024 | poly[(biphenyl-4,4'-dithiol)-alt-(phthaloyl dichloride)] | poly(sulfanediylphthaloylsulfanediylbiphenyl-4,4'-diyl) |  | Polyesters/thioesters |  | *Sc1ccc(-c2ccc(SC(=O)c3ccccc3C(*)=O)cc2)cc1 | [*]Sc1ccc(-c2ccc(SC(=O)c3ccccc3C([*])=O)cc2)cc1 | known | [11 empty] | 648
R1007275 |  |  | P392025 | poly(hexamethylene trans-3-hexenedioate) poly(hexamethylene trans-hex-3-enedioate) | poly(oxy-trans-hex-3-enedioyloxyhexane-1,6-diyl) |  | Polyesters/thioesters |  | *CCCCCCOC(=O)CC=CCC(=O)O* | [*]CCCCCCOC(=O)CC=CCC(=O)O[*] | known | 5.811 | [8 empty] | 334 | [24 empty] | 77.09
R1007276 |  |  | P392026 | poly(octamethylene trans-3-hexenedioate) poly(octamethylene trans-hex-3-enedioate) | poly(oxy-trans-hex-3-enedioyloxyoctane-1,8-diyl) |  | Polyesters/thioesters |  | *CCCCCCCCOC(=O)CC=CCC(=O)O* | [*]CCCCCCCCOC(=O)CC=CCC(=O)O[*] | known | 6.197 | [8 empty] | 339
R1007277 |  |  | P392027 | poly(decamethylene trans-3-hexenedioate) poly(decamethylene trans-hex-3-enedioate) | poly(oxy-trans-hex-3-enedioyloxydecane-1,10-diyl) |  | Polyesters/thioesters |  | *CCCCCCCCCCOC(=O)CC=CCC(=O)O* | [*]CCCCCCCCCCOC(=O)CC=CCC(=O)O[*] | known | 6.0213 | [8 empty] | 343 | [24 empty] | 84.02
R1007278 |  |  | P392028 | poly(dodecamethylene trans-3-hexenedioate) poly(dodecamethylene trans-hex-3-enedioate) | poly(oxy-trans-hex-3-enedioyloxydodecane-1,12-diyl) |  | Polyesters/thioesters |  | *CCCCCCCCCCCCOC(=O)CC=CCC(=O)O* | [*]CCCCCCCCCCCCOC(=O)CC=CCC(=O)O[*] | known | 5.9809 | [8 empty] | 350 | [24 empty] | 89.84
R1007279 |  |  | P392029 | poly(tetradecamethylene trans-3-hexenedioate) poly(tetradecamethylene trans-hex-3-enedioate) | poly(oxy-trans-hex-3-enedioyloxytetradecane-1,14-diyl) |  | Polyesters/thioesters |  | *CCCCCCCCCCCCCCOC(=O)CC=CCC(=O)O* | [*]CCCCCCCCCCCCCCOC(=O)CC=CCC(=O)O[*] | known | 6.1489 | [8 empty] | 353 | [24 empty] | 82.99
R1007280 |  |  | P392030 | poly{(hexane-1,6-diol)-alt-[(E)-oct-4-enedioyl dichloride]} | poly(oxyhexane-1,6-diyloxy-trans-oct-4-enedioyl) | poly(hexyamethylene trans-4-octenedioate) poly(hexamethylene trans-oct-4-enedioate) | Polyesters/thioesters |  | *CCCCCCOC(=O)CCC=CCCC(=O)O* | [*]CCCCCCOC(=O)CCC=CCCC(=O)O[*] | known | 5.9212 | [8 empty] | 293 | [24 empty] | 63.8
R1007281 |  |  | P392031 | poly{(decane-1,10-diol)-alt-[(E)-oct-4-enedioyl dichloride]} | poly(oxyoct-4-enedioyloxydodecane-1,12-diyl) | poly(dodecamethylene trans-4-octenedioate) poly(dodecamethylene tarns-oct-4-enedioate) | Polyesters/thioesters |  | *CCCCCCCCCCCCOC(=O)CCC=CCCC(=O)O* | [*]CCCCCCCCCCCCOC(=O)CCC=CCCC(=O)O[*] | known | [9 empty] | 330 | [24 empty] | 93.31
R1007282 |  |  | P392032 | poly{(tetradecane-1,14-diol)-alt-[(E)-oct-4-enedioyl dichloride]} | poly(oxy-trans-oct-4-enedioyloxytetradecane-1,14-diyl) | poly(tetradecamethylene trans-oct-4-enedioate) | Polyesters/thioesters |  | *CCCCCCCCCCCCCCOC(=O)CCC=CCCC(=O)O* | [*]CCCCCCCCCCCCCCOC(=O)CCC=CCCC(=O)O[*] | known | 6.0458 | [8 empty] | 336 | [24 empty] | 81.89
R1007283 |  |  | P392033 | poly{[2-(6-{4-[(4-cyanopheny)diazenyl]phenoxy}hexyl)propane-1,3-diol]-alt-(diphenyl tetradecanedioate)} | poly{oxy[2-(6-{4-[(4-cyanophenyl)diazenyl]phenoxy}hexyl)propane-1,3-diyl]oxytetradecanedioy} |  | Polyesters/thioesters |  | *CC(CCCCCCOc1ccc(N=Nc2ccc(C#N)cc2)cc1)COC(=O)CCCCCCCCCCCCC(=O)O* | [*]CC(CCCCCCOc1ccc(N=Nc2ccc(C#N)cc2)cc1)COC(=O)CCCCCCCCCCCCC(=O)O[*] | known
R1007284 |  |  | P392034 | poly{[2-(8-{4-[(4-cyanopheny)diazenyl]phenoxy}octyl)propane-1,3-diol]-alt-(diphenyl tetradecanedioate)} | poly{[2-(8-{4-[(4-cyanopheny)diazenyl]phenoxy}octyl)propane-1,3-diol]-alt-(diphenyl tetradecanedioate)} |  | Polyesters/thioesters |  | *CC(CCCCCCCCOc1ccc(N=Nc2ccc(C#N)cc2)cc1)COC(=O)CCCCCCCCCCCCC(=O)O* | [*]CC(CCCCCCCCOc1ccc(N=Nc2ccc(C#N)cc2)cc1)COC(=O)CCCCCCCCCCCCC(=O)O[*] | known
R1007285 |  |  | P392035 | poly{[2-(10-{4-[(4-cyanopheny)diazenyl]phenoxy}decyl)propane-1,3-diol]-alt-(diphenyl tetradecanedioate)} | poly{oxy[2-(10-{4-[(4-cyanophenyl)diazenyl]phenoxy}decyl)propane-1,3-diyl]oxytetradecanedioy} |  | Polyesters/thioesters |  | *CC(CCCCCCCCCCOc1ccc(N=Nc2ccc(C#N)cc2)cc1)COC(=O)CCCCCCCCCCCCC(=O)O* | [*]CC(CCCCCCCCCCOc1ccc(N=Nc2ccc(C#N)cc2)cc1)COC(=O)CCCCCCCCCCCCC(=O)O[*] | known
R1007286 |  |  | P392037 |  | poly[oxy-1,4-phenyleneoxy(2,5-bis{[6-(pentyloxy)hexyl]oxy}terephthaloyl)] |  | Polyesters/thioesters |  | *Oc1ccc(OC(=O)c2cc(OCCCCCCOCCCCC)c(C(*)=O)cc2OCCCCCCOCCCCC)cc1 | [*]Oc1ccc(OC(=O)c2cc(OCCCCCCOCCCCC)c(C([*])=O)cc2OCCCCCCOCCCCC)cc1 | known | 3.6545
R1007287 |  |  | P392043 | poly{[2,5-bis(1-methyl-1-phenylethyl)-1,4-phenylene diacetate]-alt-(isophthalic acid)} | poly{oxy[2,5-bis(1-methyl-1-phenylethyl)-1,4-phenylene]oxyisophthaloyl} | poly{[1,4-diacetoxy-2,5-bis(alpha-phenylisopropyl)benzene]-alt-(isophthalic acid)} | Polyesters/thioesters |  | *Oc1cc(C(C)(C)c2ccccc2)c(OC(=O)c2cccc(C(*)=O)c2)cc1C(C)(C)c1ccccc1 | [*]Oc1cc(C(C)(C)c2ccccc2)c(OC(=O)c2cccc(C([*])=O)c2)cc1C(C)(C)c1ccccc1 | known | [10 empty] | 453
R1007288 |  |  | P392044 | poly{[2,5-bis(1-methyl-1-phenylethyl)-1,4-phenylene diacetate]-alt-(terephthalic acid)} | poly{oxy[2,5-bis(1-methyl-1-phenylethyl)-1,4-phenylene]oxyterephthaloyl} | poly{[1,4-diacetoxy-2,5-bis(alpha-phenylisopropyl)benzene]-alt-(terephthalic acid)} | Polyesters/thioesters |  | *Oc1cc(C(C)(C)c2ccccc2)c(OC(=O)c2ccc(C(*)=O)cc2)cc1C(C)(C)c1ccccc1 | [*]Oc1cc(C(C)(C)c2ccccc2)c(OC(=O)c2ccc(C([*])=O)cc2)cc1C(C)(C)c1ccccc1 | known | [9 empty] | 687 | 443
R1007289 |  |  | P392045 | poly[(6,6'-dihydroxy-3,3,3',3'-tetramethyl-1,1'-spirobiindane)-alt-(terephthalic acid)] poly[(6,6'-dihydroxy-3,3,3',3'-tetramethyl-1,1'-spirobiindane)-alt-(terephthaloyl dichloride)] | poly[oxy(3,3,3',3'-tetramethyl-1,1'-spirobiindane-6,6'-diyl)oxyterephthaloyl] | polyester of 6,6’-dihydroxy- 3,3,3’,3’-tetramethy}-1,¦'-spirobiindane and terephthalic diacid chloride | Polyesters/thioesters | SBI/TERE | *Oc1ccc2c(c1)C1(CC2(C)C)CC(C)(C)c2ccc(OC(=O)c3ccc(C(*)=O)cc3)cc21 | [*]Oc1ccc2c(c1)C1(CC2(C)C)CC(C)(C)c2ccc(OC(=O)c3ccc(C([*])=O)cc3)cc21 | known | [10 empty] | 563 |  | 1.13 | [11 empty] | 4.2 |  | 68 | 2.98 | 13.4 | [8 empty] | 0.197
R1007290 |  |  | P392046 | poly[(6,6'-dihydroxy-3,3,3',3'-tetramethyl-1,1'-spirobiindane)-alt-(isophthalic acid)] poly[(6,6'-dihydroxy-3,3,3',3'-tetramethyl-1,1'-spirobiindane)-alt-(isophthaloyl dichloride)] | poly[oxy(3,3,3',3'-tetramethyl-1,1'-spirobiindane-6,6'-diyl)oxyisophthaloyl] |  | Polyesters/thioesters |  | *Oc1ccc2c(c1)C1(CC2(C)C)CC(C)(C)c2ccc(OC(=O)c3cccc(C(*)=O)c3)cc21 | [*]Oc1ccc2c(c1)C1(CC2(C)C)CC(C)(C)c2ccc(OC(=O)c3cccc(C([*])=O)c3)cc21 | known | [10 empty] | 518 |  | 1.13
R1007291 |  |  | P392047 | poly[(ethylene glycol)-alt-(1,2-dihydrocyclobutabenzene-3,6-dicarboxylic acid)] | poly[oxyethyleneoxycarbonyl(1,2-dihydrocyclobutabenzene-3,6-diyl)carbonyl] |  | Polyesters/thioesters |  | *CCOC(=O)c1ccc(C(=O)O*)c2c1CC2 | [*]CCOC(=O)c1ccc(C(=O)O[*])c2c1CC2 | known | 4.3335 | [8 empty] | 528 |  | 668
R1007292 |  |  | P392048 | poly({4,4'-bis[(trimethylsilyl)oxy]biphenyl}-alt-[2,5-bis(dodecyloxy)terephthaloyl chloride]}) | poly{oxy[2,5-bis(dodecyloxy)terephthaloyl]oxybiphenyl-4,4'-diyl} |  | Polyesters/thioesters |  | *Oc1ccc(-c2ccc(OC(=O)c3cc(OCCCCCCCCCCCC)c(C(*)=O)cc3OCCCCCCCCCCCC)cc2)cc1 | [*]Oc1ccc(-c2ccc(OC(=O)c3cc(OCCCCCCCCCCCC)c(C([*])=O)cc3OCCCCCCCCCCCC)cc2)cc1 | known
R1007293 |  |  | P392049 | poly{[4,4'-bis(trimethylsiloxy)biphenyl]-alt-[2,5-bis(2-methylbutyl)terephthaloyl dichloride]} | poly(oxy{[2,5-bis(2-methylbutoxy)terephthaloyl]oxy}biphenyl-4,4'-diyl) |  | Polyesters/thioesters |  | *Oc1ccc(-c2ccc(OC(=O)c3cc(OCC(C)CC)c(C(*)=O)cc3OCC(C)CC)cc2)cc1 | [*]Oc1ccc(-c2ccc(OC(=O)c3cc(OCC(C)CC)c(C([*])=O)cc3OCC(C)CC)cc2)cc1 | known
R1007294 |  |  | P392050 | poly{[2,6-bis(4-hydroxybenzylidene)cyclohexanone]-alt-(biphenyl-4,4'-dicarboxylic acid)} poly{[2,6-bis(4-hydroxybenzylidene)cyclohexanone]-alt-(biphenyl-4,4'-dicarbnyl dichloride)} | poly[oxycarbonylbiphenyl-4,4'-diylcarbonyloxy-1,4-phenylenemethanylylidene(2-oxocyclohexane-1,3-diylidene)methanylylidene-1,4-phenylene] | poly{[2,6-bis(4-hydroxybenzylidene)cyclohexanone]-alt-(diphenic dichloride)} | Polyesters/thioesters, Polyketones/thioketones |  | *Oc1ccc(C=C2CCCC(=Cc3ccc(OC(=O)c4ccc(-c5ccc(C(*)=O)cc5)cc4)cc3)C2=O)cc1 | [*]Oc1ccc(C=C2CCCC(=Cc3ccc(OC(=O)c4ccc(-c5ccc(C([*])=O)cc5)cc4)cc3)C2=O)cc1 | known
R1007295 |  |  | P392051 | poly{[2,6-bis(4-hydroxybenzylidene)cyclohexanone]-alt-(terephthalic acid)} poly{[2,6-bis(4-hydroxybenzylidene)cyclohexanone]-alt-(terephthaloyl dichloride)} | poly[oxyterephthaloyloxy-1,4-phenylenemethanylylidene(2-oxocyclohexane-1,3-diylidene)methanylylidene-1,4-phenylene] |  | Polyesters/thioesters, Polyketones/thioketones |  | *Oc1ccc(C=C2CCCC(=Cc3ccc(OC(=O)c4ccc(C(*)=O)cc4)cc3)C2=O)cc1 | [*]Oc1ccc(C=C2CCCC(=Cc3ccc(OC(=O)c4ccc(C([*])=O)cc4)cc3)C2=O)cc1 | known
R1007296 |  |  | P392052 | poly{[2,6-bis(4-hydroxybenzylidene)cyclohexanone]-alt-(isophthalic acid)} poly{[2,6-bis(4-hydroxybenzylidene)cyclohexanone]-alt-(isophthaloyl dichloride)} | poly[oxyisophthaloyloxy-1,4-phenylenemethanylylidene(2-oxocyclohexane-1,3-diylidene)methanylylidene-1,4-phenylene] |  | Polyesters/thioesters, Polyketones/thioketones |  | *Oc1ccc(C=C2CCCC(=Cc3ccc(OC(=O)c4cccc(C(*)=O)c4)cc3)C2=O)cc1 | [*]Oc1ccc(C=C2CCCC(=Cc3ccc(OC(=O)c4cccc(C([*])=O)c4)cc3)C2=O)cc1 | known
R1007297 |  |  | P392053 | poly{[2,6-bis(4-hydroxybenzylidene)cyclohexanone]-alt-(adipic acid)} poly{[2,6-bis(4-hydroxybenzylidene)cyclohexanone]-alt-(hexanedioic acid)} poly{[2,6-bis(4-hydroxybenzylidene)cyclohexanone]-alt-(adipoyl dichloride)} poly{[2,6-bis(4-hydroxybenzylidene)cyclohexanone]-alt-(hexanedioyl dichloride)} | poly[oxyadipoyloxy-1,4-phenylenemethanylylidene(2-oxocyclohexane-1,3-diylidene)methanylylidene-1,4-phenylene] poly[oxyhexanedioyloxy-1,4-phenylenemethanylylidene(2-oxocyclohexane-1,3-diylidene)methanylylidene-1,4-phenylene] |  | Polyesters/thioesters, Polyketones/thioketones |  | *Oc1ccc(C=C2CCCC(=Cc3ccc(OC(=O)CCCCC(*)=O)cc3)C2=O)cc1 | [*]Oc1ccc(C=C2CCCC(=Cc3ccc(OC(=O)CCCCC([*])=O)cc3)C2=O)cc1 | known
R1007298 |  |  | P392054 | poly{[2,6-bis(4-hydroxybenzylidene)cyclohexanone]-alt-(decanedioic acid)} poly{[2,6-bis(4-hydroxybenzylidene)cyclohexanone]-alt-(decanedioyl dichloride)} | poly[oxydecanedioyloxy-1,4-phenylenemethanylylidene(2-oxocyclohexane-1,3-diylidene)methanylylidene-1,4-phenylene] | poly{[2,6-bis(4-hydroxybenzylidene)cyclohexanone]-alt-(sebacic acid)} poly{[2,6-bis(4-hydroxybenzylidene)cyclohexanone]-alt-(sebacoyl dichloride)} | Polyesters/thioesters, Polyketones/thioketones |  | *Oc1ccc(C=C2CCCC(=Cc3ccc(OC(=O)CCCCCCCCC(*)=O)cc3)C2=O)cc1 | [*]Oc1ccc(C=C2CCCC(=Cc3ccc(OC(=O)CCCCCCCCC([*])=O)cc3)C2=O)cc1 | known
R1007299 |  |  | P392055 | poly{[2,6-bis(4-hydroxy-3-methoxybenzylidene)cyclohexanone]-alt-(biphenyl-4,4'-dicarboxylic acid)} poly{[2,6-bis(4-hydroxy-3-methoxybenzylidene)cyclohexanone]-alt-(biphenyl-4,4'-dicarbnyl dichloride)} | poly[oxycarbonylbiphenyl-4,4'-diylcarbonyloxy(2-methoxy-1,4-phenylene)methanylylidene(2-oxocyclohexane-1,3-diylidene)methanylylidene(3-methoxy-1,4-phenylene)] | poly{[2,6-bis(4-hydroxy-3-methoxybenzylidene)cyclohexanone]-alt-(diphenic dichloride)} | Polyesters/thioesters, Polyketones/thioketones |  | *Oc1ccc(C=C2CCCC(=Cc3ccc(OC(=O)c4ccc(-c5ccc(C(*)=O)cc5)cc4)c(OC)c3)C2=O)cc1OC | [*]Oc1ccc(C=C2CCCC(=Cc3ccc(OC(=O)c4ccc(-c5ccc(C([*])=O)cc5)cc4)c(OC)c3)C2=O)cc1OC | known
R1007300 |  |  | P392056 | poly{[2,6-bis(4-hydroxy-3-methoxybenzylidene)cyclohexanone]-alt-(isophthalic acid)} poly{[2,6-bis(4-hydroxy-3-methoxybenzylidene)cyclohexanone]-alt-(isophthaloyl dichloride)} | poly[oxycarisophthaloyloxy(2-methoxy-1,4-phenylene)methanylylidene(2-oxocyclohexane-1,3-diylidene)methanylylidene(3-methoxy-1,4-phenylene)] |  | Polyesters/thioesters, Polyketones/thioketones |  | *Oc1ccc(C=C2CCCC(=Cc3ccc(OC(=O)c4cccc(C(*)=O)c4)c(OC)c3)C2=O)cc1OC | [*]Oc1ccc(C=C2CCCC(=Cc3ccc(OC(=O)c4cccc(C([*])=O)c4)c(OC)c3)C2=O)cc1OC | known | [10 empty] | 331.01
R1007301 |  |  | P392057 | poly{[2,6-bis(4-hydroxy-3-methoxybenzylidene)cyclohexanone]-alt-(terephthalic acid)} poly{[2,6-bis(4-hydroxy-3-methoxybenzylidene)cyclohexanone]-alt-(terephthaloyl dichloride)} | poly[oxyterephthaloyloxy(2-methoxy-1,4-phenylene)methanylylidene(2-oxocyclohexane-1,3-diylidene)methanylylidene(3-methoxy-1,4-phenylene)] |  | Polyesters/thioesters, Polyketones/thioketones |  | *Oc1ccc(C=C2CCCC(=Cc3ccc(OC(=O)c4ccc(C(*)=O)cc4)c(OC)c3)C2=O)cc1OC | [*]Oc1ccc(C=C2CCCC(=Cc3ccc(OC(=O)c4ccc(C([*])=O)cc4)c(OC)c3)C2=O)cc1OC | known
R1007302 |  |  | P392058 | poly{[2,6-bis(4-hydroxy-3-methoxybenzylidene)cyclohexanone]-alt-(adipic acid)} poly{[2,6-bis(4-hydroxy-3-methoxybenzylidene)cyclohexanone]-alt-(hexanedioic acid)} poly{[2,6-bis(4-hydroxy-3-methoxybenzylidene)cyclohexanone]-alt-(adipoyl dichloride)} poly{[2,6-bis(4-hydroxy-3-methoxybenzylidene)cyclohexanone]-alt-(hexanedioyl dichloride)} | poly[oxyadipoyloxy(2-methoxy-1,4-phenylene)methanylylidene(2-oxocyclohexane-1,3-diylidene)methanylylidene(3-methoxy-1,4-phenylene)] poly[oxyhexanedioyloxy(2-methoxy-1,4-phenylene)methanylylidene(2-oxocyclohexane-1,3-diylidene)methanylylidene(3-methoxy-1,4-phenylene)] |  | Polyesters/thioesters, Polyketones/thioketones |  | *Oc1ccc(C=C2CCCC(=Cc3ccc(OC(=O)CCCCC(*)=O)c(OC)c3)C2=O)cc1OC | [*]Oc1ccc(C=C2CCCC(=Cc3ccc(OC(=O)CCCCC([*])=O)c(OC)c3)C2=O)cc1OC | known
R1007303 |  |  | P392059 | poly{[2,6-bis(4-hydroxy-3-methoxybenzylidene)cyclohexanone]-alt-(decanedioic acid)} poly{[2,6-bis(4-hydroxy-3-methoxybenzylidene)cyclohexanone]-alt-(decanedioyl dichloride)} | poly[oxydecanedioyloxy(2-methoxy-1,4-phenylene)methanylylidene(2-oxocyclohexane-1,3-diylidene)methanylylidene(3-methoxy-1,4-phenylene)] | poly{[2,6-bis(4-hydroxy-3-methoxybenzylidene)cyclohexanone]-alt-(sebacic acid)} poly{[2,6-bis(4-hydroxy-3-methoxybenzylidene)cyclohexanone]-alt-(sebacoyl dichloride)} | Polyesters/thioesters, Polyketones/thioketones |  | *Oc1ccc(C=C2CCCC(=Cc3ccc(OC(=O)CCCCCCCCC(*)=O)c(OC)c3)C2=O)cc1OC | [*]Oc1ccc(C=C2CCCC(=Cc3ccc(OC(=O)CCCCCCCCC([*])=O)c(OC)c3)C2=O)cc1OC | known | [10 empty] | 321.2
R1007304 |  |  | P392060 | poly{[2,5-bis(p-hydroxybenzylidene)cyclopentanone]-alt-{4,4'-diazenediyldi(benzoyl chloride)]} | poly[oxycarbonyl-1,4-phenylenediazenediyl-1,4-phenylenecarbonyloxy-1,4-phenylenemethanylylidene(2-oxocyclopentane-1,3-diylidene)methanylylidene-1,4-phenylene] |  | Polyesters/thioesters, Polyimines, Polyketones/thioketones |  | *Oc1ccc(C=C2CCC(=Cc3ccc(OC(=O)c4ccc(N=Nc5ccc(C(*)=O)cc5)cc4)cc3)C2=O)cc1 | [*]Oc1ccc(C=C2CCC(=Cc3ccc(OC(=O)c4ccc(N=Nc5ccc(C([*])=O)cc5)cc4)cc3)C2=O)cc1 | known | [11 empty] | 569.5
R1007305 |  |  | P392061 | poly{[2,5-bis(4-hydroxy-3-methoxybenzylidene)cyclopentanone]-alt-{4,4'-diazenediyldi(benzoyl chloride)]} | poly[oxycarbonyl-1,4-phenylenediazenediyl-1,4-phenylenecarbonyloxy(2-methoxy-1,4-phenylene)methanylylidene(2-oxocyclopentane-1,3-diylidene)methanylylidene(3-methyloxy-1,4-phenylene)] |  | Polyesters/thioesters, Polyimines, Polyketones/thioketones |  | *Oc1ccc(C=C2CCC(=Cc3ccc(OC(=O)c4ccc(N=Nc5ccc(C(*)=O)cc5)cc4)c(OC)c3)C2=O)cc1OC | [*]Oc1ccc(C=C2CCC(=Cc3ccc(OC(=O)c4ccc(N=Nc5ccc(C([*])=O)cc5)cc4)c(OC)c3)C2=O)cc1OC | known
R1007306 |  |  | P392062 | poly{[2,5-bis(p-hydroxybenzylidene)cyclohexanone]-alt-(4,4'-diazenediyldibenzoyl dichloride)} | poly[oxycarbonyl-1,4-phenylenediazenediyl-1,4-phenylenecarbonyloxy-1,4-phenylenemethanylylidene(2-oxocyclohexane-1,3-diylidene)methanylylidene-1,4-phenylene] |  | Polyesters/thioesters, Polyimines, Polyketones/thioketones |  | *Oc1ccc(C=C2CCCC(=Cc3ccc(OC(=O)c4ccc(N=Nc5ccc(C(*)=O)cc5)cc4)cc3)C2=O)cc1 | [*]Oc1ccc(C=C2CCCC(=Cc3ccc(OC(=O)c4ccc(N=Nc5ccc(C([*])=O)cc5)cc4)cc3)C2=O)cc1 | known | [11 empty] | 579
R1007307 |  |  | P392063 | poly{[2,6-bis(4-hydroxy-3-methoxybenzylidene)cyclohexanone]-alt-{4,4'-diazenediyldi(benzoyl chloride)]} | poly[oxycarbonyl-1,4-phenylenediazenediyl-1,4-phenylenecarbonyloxy(2-methoxy-1,4-phenylene)methanylylidene(2-oxocyclohexane-1,3-diylidene)methanylylidene(3-methoxy-1,4-phenylene)] |  | Polyesters/thioesters, Polyimines, Polyketones/thioketones |  | *Oc1ccc(C=C2CCCC(=Cc3ccc(OC(=O)c4ccc(N=Nc5ccc(C(*)=O)cc5)cc4)c(OC)c3)C2=O)cc1OC | [*]Oc1ccc(C=C2CCCC(=Cc3ccc(OC(=O)c4ccc(N=Nc5ccc(C([*])=O)cc5)cc4)c(OC)c3)C2=O)cc1OC | known | [11 empty] | 600.5
R1007308 |  |  | P392064 | poly{[2,5-bis(p-hydroxybenzylidene)cyclopentanone]-alt-[3,3'-(diazenediyl)dibenzoyl dichloride]} | poly[oxycarbonyl-1,3-phenylenediazenediyl-1,3-phenylenecarbonyloxy-1,4-phenylenemethanylylidene(2-oxocyclopentane-1,3-diylidene)methanylylidene-1,4-phenylene] | poly{[2,5-bis(p-hydroxybenzylidene)cyclopentanone]-alt-(3,3'-azodibenzoyl dichloride)] | Polyesters/thioesters, Polyimines, Polyketones/thioketones |  | *Oc1ccc(C=C2CCC(=Cc3ccc(OC(=O)c4cccc(N=Nc5cccc(C(*)=O)c5)c4)cc3)C2=O)cc1 | [*]Oc1ccc(C=C2CCC(=Cc3ccc(OC(=O)c4cccc(N=Nc5cccc(C([*])=O)c5)c4)cc3)C2=O)cc1 | known | [11 empty] | 558
R1007309 |  |  | P392065 | poly{[2,5-bis(4-hydroxy-3-methoxybenzylidene)cyclopentanone]-alt-[3,3'-(diazenediyl)dibenzoyl dichloride]} | poly[oxycarbonyl-1,3-phenylenediazenediyl-1,3-phenylenecarbonyloxy(2-methoxy-1,4-phenylene)methanylylidene(2-oxocyclopentane-1,3-diylidene)methanylyliden(3-methoxy-1,4-phenylene)] | poly{(2,5-divanillylidenecyclopentanone)-alt-(3,3'-azodibenzoyl dichloride)} | Polyesters/thioesters, Polyimines, Polyketones/thioketones |  | *Oc1ccc(C=C2CCC(=Cc3ccc(OC(=O)c4cccc(N=Nc5cccc(C(*)=O)c5)c4)c(OC)c3)C2=O)cc1OC | [*]Oc1ccc(C=C2CCC(=Cc3ccc(OC(=O)c4cccc(N=Nc5cccc(C([*])=O)c5)c4)c(OC)c3)C2=O)cc1OC | known
R1007310 |  |  | P392066 | poly{[2,6-bis(p-hydroxybenzylidene)cyclohexanone]-alt-[3,3'-(diazenediyl)dibenzoyl dichloride]} | poly[oxycarbonyl-1,3-phenylenediazenediyl-1,3-phenylenecarbonyloxy-1,4-phenylenemethanylylidene(2-oxocyclohexane-1,3-diylidene)methanylylidene-1,4-phenylene] | poly{[2,6-bis(p-hydroxybenzylidene)cyclohexanone]-alt-(3,3'-azodibenzoyl dichloride)} | Polyesters/thioesters, Polyimines, Polyketones/thioketones |  | *Oc1ccc(C=C2CCCC(=Cc3ccc(OC(=O)c4cccc(N=Nc5cccc(C(*)=O)c5)c4)cc3)C2=O)cc1 | [*]Oc1ccc(C=C2CCCC(=Cc3ccc(OC(=O)c4cccc(N=Nc5cccc(C([*])=O)c5)c4)cc3)C2=O)cc1 | known | [11 empty] | 571
R1007311 |  |  | P392067 | poly{[2,6-bis(4-hydroxy-3-methoxybenzylidene)cyclohexanone]-alt-[3,3'-(diazenediyl)dibenzoyl dichloride]} | poly[oxycarbonyl-1,3-phenylenediazenediyl-1,3-phenylenecarbonyloxy(2-methoxy-1,4-phenylene)methanylylidene(2-oxocyclohexane-1,3-diylidene)methanylylidene(3-methyloxy-1,4-phenylene)] | poly[(2,5-divanillylidene cyclohexanone)-alt-(3,3'-azodibenzoyl dichloride)] | Polyesters/thioesters, Polyimines, Polyketones/thioketones |  | *Oc1ccc(C=C2CCCC(=Cc3ccc(OC(=O)c4cccc(N=Nc5cccc(C(*)=O)c5)c4)c(OC)c3)C2=O)cc1OC | [*]Oc1ccc(C=C2CCCC(=Cc3ccc(OC(=O)c4cccc(N=Nc5cccc(C([*])=O)c5)c4)c(OC)c3)C2=O)cc1OC | known | [11 empty] | 595.5
R1007312 |  |  | P392068 | poly({4,4'-[2-aza-3-(ethoxycarbonyl)-4-oxohexane-1,6-diyl]diphenol}-alt-(adipic acid)}) | poly{oxyadipoyloxy-1,4-phenylene-[2-(ethoxycarbonyl)ethylene]imino(1-oxopropane-1,3-diyl)-1,4-phenylene} | poly[(desaminotyrosyl-L-tyrosine ethyl ester)-alt-(adipic acid)] | Polyesters/thioesters, Polyamides/thioamides |  | *Oc1ccc(CC(NC(=O)CCc2ccc(OC(=O)CCCCC(*)=O)cc2)C(=O)OCC)cc1 | [*]Oc1ccc(CC(NC(=O)CCc2ccc(OC(=O)CCCCC([*])=O)cc2)C(=O)OCC)cc1 | known | [7 empty] | 34.8 | 1.525 |  | 325 | 628
R1007313 |  |  | P392069 | poly[(4,4'-{2-aza-3-[(hexyloxy)carbonyl]-4-oxohexane-1,6-diyl}diphenol)-alt-(adipic acid)}] | poly(oxyadipoyloxy-1,4-phenylene{2-[(hexyloxy)carbonyl]ethylene}imino-1-oxopropane-1,3-diyl-1,4-phenylene) poly(oxyhexanedioyloxy-1,4-phenylene{2-[(hexyloxy)carbonyl]ethylene}imino-1-oxopropane-1,3-diyl-1,4-phenylene) | poly[(desaminotyrosyl-L-tyrosine hexyl ester)-alt-(adipic acid)] | Polyesters/thioesters, Polyamides/thioamides |  | *Oc1ccc(CC(NC(=O)CCc2ccc(OC(=O)CCCCC(*)=O)cc2)C(=O)OCCCCCC)cc1 | [*]Oc1ccc(CC(NC(=O)CCc2ccc(OC(=O)CCCCC([*])=O)cc2)C(=O)OCCCCCC)cc1 | known | [7 empty] | 30.7 | 0.431 |  | 302 | 634
R1007314 |  |  | P392070 | poly[(4,4'-{2-aza-3-[(octyloxy)carbonyl]-4-oxohexane-1,6-diyl}diphenol)-alt-(adipic acid)}] | poly(oxyadipoyloxy-1,4-phenylene-2-octyloxycarbonylethyleneimino-1-oxopropane-1,3-diyl-1,4-phenylene) poly(oxyhexanedioyloxy-1,4-phenylene-2-octyloxycarbonylethyleneimino-1-oxopropane-1,3-diyl-1,4-phenylene) | poly[(desaminotyrosyl-L-tyrosine octyl ester)-alt-(adipic acid)] | Polyesters/thioesters, Polyamides/thioamides |  | *Oc1ccc(CC(NC(=O)CCc2ccc(OC(=O)CCCCC(*)=O)cc2)C(=O)OCCCCCCCC)cc1 | [*]Oc1ccc(CC(NC(=O)CCc2ccc(OC(=O)CCCCC([*])=O)cc2)C(=O)OCCCCCCCC)cc1 | known | [7 empty] | 29.6 | 0.015 |  | 294 | 641
R1007315 |  |  | P392071 | poly[(4,4'-{2-aza-3-[(hexyloxy)carbonyl]-4-oxohexane-1,6-diyl}diphenol)-alt-(succinic acid)}] | poly(oxysuccinyloxy-1,4-phenylene{2-[(hexyloxy)carbonyl]ethylene}imino-1-oxopropane-1,3-diyl-1,4-phenylene) | poly[(desaminotyrosyl-L-tyrosine hexyl ester)-alt-(succinic acid)] | Polyesters/thioesters, Polyamides/thioamides |  | *Oc1ccc(CC(NC(=O)CCc2ccc(OC(=O)CCC(*)=O)cc2)C(=O)OCCCCCC)cc1 | [*]Oc1ccc(CC(NC(=O)CCc2ccc(OC(=O)CCC([*])=O)cc2)C(=O)OCCCCCC)cc1 | known | 5.1422 | [6 empty] | 30.7 | 1.202 |  | 316 | 626
R1007316 |  |  | P392072 | poly[(4,4'-{2-aza-3-[(hexyloxy)carbonyl]-4-oxohexane-1,6-diyl}diphenol)-alt-(sebacic acid)}] | poly(oxydecanedioyloxy-1,4-phenylene{2-[(hexyloxy)carbonyl]ethylene}imino-1-oxopropane-1,3-diyl-1,4-phenylene) | poly[(desaminotyrosyl-L-tyrosine hexyl ester)-alt-(sebacic acid)] | Polyesters/thioesters, Polyamides/thioamides |  | *Oc1ccc(CC(NC(=O)CCc2ccc(OC(=O)CCCCCCCCC(*)=O)cc2)C(=O)OCCCCCC)cc1 | [*]Oc1ccc(CC(NC(=O)CCc2ccc(OC(=O)CCCCCCCCC([*])=O)cc2)C(=O)OCCCCCC)cc1 | known | [7 empty] | 23.4 | 0.0026 |  | 286 | 637
R1007317 |  |  | P392073 | poly{[5,5'-carbonylbis(isobenzofuran-1,3-dione)]-alt-(3,3'-carbonyldianiline)} | poly[(3-oxo-1,3-dihydroisobenzofuran-1-yliden-6-yl)carbonyl(3-oxo-1,3-dihydroisobenzofuran-6-yl-1-ylidene)nitrilo-1,3-phenylenecarbonyl-1,3-phenylenenitrilo] |  | Polyesters/thioesters, Polyimines, Polyketones/thioketones |  | *C(=O)c1ccc2c(c1)C(=Nc1cccc(C(=O)c3cccc(N=C4OC(=O)c5ccc(*)cc54)c3)c1)OC2=O | [*]C(=O)c1ccc2c(c1)C(=Nc1cccc(C(=O)c3cccc(N=C4OC(=O)c5ccc([*])cc54)c3)c1)OC2=O | known
R1007318 |  |  | P392074 | poly{[5,5'-carbonylbis(isobenzofuran-1,3-dione)]-alt-(3,3'-sulfonyldianiline)} | poly[(3-oxo-1,3-dihydroisobenzofuran-1-yliden-6-yl)carbonyl(3-oxo-1,3-dihydroisobenzofuran-6-yl-1-ylidene)nitrilo-1,3-phenylenesulfonyl-1,3-phenylenenitrilo] |  | Polyesters/thioesters, Polyimines, Polyketones/thioketones, Polysulfones/sulfoxides/sufonates/sulfoamides |  | *C(=O)c1ccc2c(c1)C(=Nc1cccc(S(=O)(=O)c3cccc(N=C4OC(=O)c5ccc(*)cc54)c3)c1)OC2=O | [*]C(=O)c1ccc2c(c1)C(=Nc1cccc(S(=O)(=O)c3cccc(N=C4OC(=O)c5ccc([*])cc54)c3)c1)OC2=O | known
R1007319 |  |  | P392075 | poly{[5,5'-carbonylbis(isobenzofuran-1,3-dione)]-alt-(m-phenylenediamine)} | poly[(3-oxo-1,3-dihydroisobenzofuran-1-yliden-6-yl)carbonyl(3-oxo-1,3-dihydroisobenzofuran-6-yl-1-ylidene)nitrilo-1,3-phenylenenitrilo] |  | Polyesters/thioesters, Polyimines, Polyketones/thioketones |  | *C(=O)c1ccc2c(c1)C(=Nc1cccc(N=C3OC(=O)c4ccc(*)cc43)c1)OC2=O | [*]C(=O)c1ccc2c(c1)C(=Nc1cccc(N=C3OC(=O)c4ccc([*])cc43)c1)OC2=O | known
R1007320 |  |  | P392076 | poly{[5,5'-isophthaloylbis(phthalic anhydride)]-alt-(m-phenylenediamine)} | poly[(3-oxo-1,3-dihydroisobenzofuran-5-yl-1-ylidene)nitrilo-1,3-phenylenenitrilo(3-oxo-1,3-dihydroisobenzofuran-1-yliden-6-yl)isophthaloyl] |  | Polyesters/thioesters, Polyimines, Polyketones/thioketones |  | *C(=O)c1cccc(C(=O)c2ccc3c(c2)C(=Nc2cccc(N=C4OC(=O)c5cc(*)ccc54)c2)OC3=O)c1 | [*]C(=O)c1cccc(C(=O)c2ccc3c(c2)C(=Nc2cccc(N=C4OC(=O)c5cc([*])ccc54)c2)OC3=O)c1 | known | 2.869
R1007321 |  |  | P392077 | poly{[butane-1,4-diyl bis(4-diaminobenzoate)]-alt-triethoxymethane} | poly(oxybutane-1,4-diyloxycarbonyl-1,4-phenylenenitrilomethanylylideneimino-1,4-phenylenecarbonyl) |  | Polyesters/thioesters, Polyimines |  | *CCCCOC(=O)c1ccc(NC=Nc2ccc(C(=O)O*)cc2)cc1 | [*]CCCCOC(=O)c1ccc(NC=Nc2ccc(C(=O)O[*])cc2)cc1 | known | 3.6652 | [8 empty] | 501 | 364 | 630
R1007322 |  |  | P392088 | poly({4,4'-[pyridine-2,6-diylbis(carbonyloxy)]bis(benzoyl dichloride)}-alt-hydroquinone) | poly(pyridine-2,6-diylcarbonyloxy-1,4-phenylenecarbonyloxy-1,4-phenyleneoxycarbonyl-1,4-phenyleneoxycarbonyl) |  | Polyesters/thioesters, Polyimines |  | *C(=O)Oc1ccc(C(=O)Oc2ccc(OC(=O)c3ccc(OC(=O)c4cccc(*)n4)cc3)cc2)cc1 | [*]C(=O)Oc1ccc(C(=O)Oc2ccc(OC(=O)c3ccc(OC(=O)c4cccc([*])n4)cc3)cc2)cc1 | known | [11 empty] | 511.5
R1007323 |  |  | P392089 | poly({4,4'-[pyridine-2,5-diylbis(carbonyloxy)]bis(benzoyl dichloride)}-alt-hydroquinone) | poly(pyridine-2,5-diylcarbonyloxy-1,4-phenylenecarbonyloxy-1,4-phenyleneoxycarbonyl-1,4-phenyleneoxycarbonyl) |  | Polyesters/thioesters, Polyimines |  | *C(=O)Oc1ccc(C(=O)Oc2ccc(OC(=O)c3ccc(OC(=O)c4ccc(*)nc4)cc3)cc2)cc1 | [*]C(=O)Oc1ccc(C(=O)Oc2ccc(OC(=O)c3ccc(OC(=O)c4ccc([*])nc4)cc3)cc2)cc1 | known | [11 empty] | 616.5
R1007324 |  |  | P392090 | poly({4,4'-[isophthaloyldioxy]bis(benzoyl dichloride)}-alt-resorcinol) | poly(oxy-1,3-phenyleneoxycarbonyl-1,4-phenyleneoxyisophthaloyloxy-1,4-phenylenecarbonyl) |  | Polyesters/thioesters |  | *Oc1cccc(OC(=O)c2ccc(OC(=O)c3cccc(C(=O)Oc4ccc(C(*)=O)cc4)c3)cc2)c1 | [*]Oc1cccc(OC(=O)c2ccc(OC(=O)c3cccc(C(=O)Oc4ccc(C([*])=O)cc4)c3)cc2)c1 | known | [9 empty] | 559 | 429 | 673
R1007325 |  |  | P392091 | poly({4,4'-[pyridine-2,6-diylbis(carbonyloxy)]bis(benzoyl dichloride)}-alt-resorcinol) | poly(pyridine-2,6-diylcarbonyloxy-1,4-phenylenecarbonyloxy-1,3-phenyleneoxycarbonyl-1,4-phenyleneoxycarbonyl) |  | Polyesters/thioesters, Polyimines |  | *C(=O)Oc1ccc(C(=O)Oc2cccc(OC(=O)c3ccc(OC(=O)c4cccc(*)n4)cc3)c2)cc1 | [*]C(=O)Oc1ccc(C(=O)Oc2cccc(OC(=O)c3ccc(OC(=O)c4cccc([*])n4)cc3)c2)cc1 | known | [9 empty] | 475 |  | 504.5
R1007326 |  |  | P392092 | poly({4,4'-[pyridine-2,5-diylbis(carbonyloxy)]bis(benzoyl dichloride)}-alt-resorcinol) | poly(pyridine-2,5-diylcarbonyloxy-1,4-phenylenecarbonyloxy-1,3-phenyleneoxycarbonyl-1,4-phenyleneoxycarbonyl) |  | Polyesters/thioesters, Polyimines |  | *C(=O)Oc1ccc(C(=O)Oc2cccc(OC(=O)c3ccc(OC(=O)c4ccc(*)nc4)cc3)c2)cc1 | [*]C(=O)Oc1ccc(C(=O)Oc2cccc(OC(=O)c3ccc(OC(=O)c4ccc([*])nc4)cc3)c2)cc1 | known | [9 empty] | 518 |  | 533.5
R1007327 |  |  | P392095 | poly{[4,4'-bis(trimethylsiloxy)biphenyl]-alt-[2-(4-cumylphenoxy)terephthaloyl dichloride]} | poly(oxy{2-[4-(1-methyl-1-phenylethyl)phenoxy]terephthaloyl}oxybiphenyl-4,4'-diyl) |  | Polyesters/thioesters |  | *Oc1ccc(-c2ccc(OC(=O)c3ccc(C(*)=O)cc3Oc3ccc(C(C)(C)c4ccccc4)cc3)cc2)cc1 | [*]Oc1ccc(-c2ccc(OC(=O)c3ccc(C([*])=O)cc3Oc3ccc(C(C)(C)c4ccccc4)cc3)cc2)cc1 | known
R1007328 |  |  | P392096 | poly{[1,4-bis(trimethylsilyl)-2-methylbenzene]-alt-[2,5-bis(3-phenylpropoxy)terephthaloyl dichloride]} | poly{oxy(2-methyl-1,4-phenylene)oxy[2,5-bis(3-phenylpropoxy)terephthaloyl]} |  | Polyesters/thioesters |  | *Oc1ccc(OC(=O)c2cc(OCCCc3ccccc3)c(C(*)=O)cc2OCCCc2ccccc2)cc1C | [*]Oc1ccc(OC(=O)c2cc(OCCCc3ccccc3)c(C([*])=O)cc2OCCCc2ccccc2)cc1C | known
R1007329 |  |  | P392097 | bis{[4,4'-bis(trimethylsiloxy)biphenyl]-alt-[2,5-bis(3-phenylpropoxy)terephthaloyl dichloride]} | poly{oxy[2,5-bis(3-phenylpropoxy)terephthaloyl]oxybiphenyl-4,4'-diyl} |  | Polyesters/thioesters |  | *Oc1ccc(-c2ccc(OC(=O)c3cc(OCCCc4ccccc4)c(C(*)=O)cc3OCCCc3ccccc3)cc2)cc1 | [*]Oc1ccc(-c2ccc(OC(=O)c3cc(OCCCc4ccccc4)c(C([*])=O)cc3OCCCc3ccccc3)cc2)cc1 | known
R1007330 |  |  | P392098 | poly{[1,4-bis(trimethylsilyl)-2-methylbenzene]-alt-[2,5-bis(dodecyloxy)terephthaloyl chloride]} | poly{oxy(2-methyl-1,4-phenylene)oxy[2,5-bis(dodecyloxy)terephthaloyl]} |  | Polyesters/thioesters |  | *Oc1ccc(OC(=O)c2cc(OCCCCCCCCCCCC)c(C(*)=O)cc2OCCCCCCCCCCCC)cc1C | [*]Oc1ccc(OC(=O)c2cc(OCCCCCCCCCCCC)c(C([*])=O)cc2OCCCCCCCCCCCC)cc1C | known
R1007331 |  |  | P392099 | poly([2,5-bis(dodecyloxy)terephthaloyl dichloride]-alt-{1,4-bis(trimethylsiloxy)-2-phenylbenzene}) | poly{oxy(2-phenyl-1,4-phenylene)oxy[2,5-bis(dodecyloxy)terephthaloyl]} |  | Polyesters/thioesters |  | *Oc1ccc(OC(=O)c2cc(OCCCCCCCCCCCC)c(C(*)=O)cc2OCCCCCCCCCCCC)cc1-c1ccccc1 | [*]Oc1ccc(OC(=O)c2cc(OCCCCCCCCCCCC)c(C([*])=O)cc2OCCCCCCCCCCCC)cc1-c1ccccc1 | known | [9 empty] | 396 | 369
R1007332 |  |  | P392100 | poly{(propane-1,2-diol)-alt-[4,4'-(terephthaloyldioxy)dibenzoyl chloride]} | poly[oxy(1-methylethylene)oxycarbonyl-1,4-phenyleneoxyterephthaloyloxy-1,4-phenylenecarbonyl] |  | Polyesters/thioesters |  | *Oc1ccc(C(=O)OC(C)COC(=O)c2ccc(OC(=O)c3ccc(C(*)=O)cc3)cc2)cc1 | [*]Oc1ccc(C(=O)OC(C)COC(=O)c2ccc(OC(=O)c3ccc(C([*])=O)cc3)cc2)cc1 | known | [9 empty] | 535 | 360
R1007333 |  |  | P392101 | poly{[N,N'-bis(4-hydroxybenzylidene)-1,4-phenylenediamine]-slt-(dodecanedioic acid)} | poly(oxydodecanedioyloxy-1,4-phenylenemethanylylidenenitrilo-1,4-phenylenenitrilomethanylylidene-1,4-phenylene) |  | Polyesters/thioesters, Polyimines |  | *Oc1ccc(C=Nc2ccc(N=Cc3ccc(OC(=O)CCCCCCCCCCC(*)=O)cc3)cc2)cc1 | [*]Oc1ccc(C=Nc2ccc(N=Cc3ccc(OC(=O)CCCCCCCCCCC([*])=O)cc3)cc2)cc1 | known
R1007334 |  |  | P392102 | poly[(6',4'''-diacetoxy-1,1':3',1'':3''1'''-quaterbenzene)-alt-(4,4'-carbonyldibenzoic acid)] | poly[oxy(3,3'-diphenylbiphenyl-4,4'-diyl)oxyterephthaloyl-1,4-phenylenecarbonyl] |  | Polyesters/thioesters, Polyketones/thioketones |  | *Oc1ccc(-c2ccc(OC(=O)c3ccc(C(=O)c4ccc(C(*)=O)cc4)cc3)c(-c3ccccc3)c2)cc1-c1ccccc1 | [*]Oc1ccc(-c2ccc(OC(=O)c3ccc(C(=O)c4ccc(C([*])=O)cc4)cc3)c(-c3ccccc3)c2)cc1-c1ccccc1 | known
R1007335 |  |  | P392103 | poly{[4,4'-(propane-2,2-diyl)diphenol]-alt-[4,4'-(1,1,1,3,3,3-hexafluoropropane-2,2-diyl)dibenzoic acid]} | poly{oxy-1,4-phenylene(dimethylmethylene)-1,4-phenyleneoxycarbonyl-1,4-phenylene[bis(trifluoromethyl)methylene]-1,4-phenylenecarbonyl} | poly{(bisphenol A)-alt-[4,4'-(hexafluoroisopropylidene)dibenzoic acid]} | Polyesters/thioesters |  | *Oc1ccc(C(C)(C)c2ccc(OC(=O)c3ccc(C(c4ccc(C(*)=O)cc4)(C(F)(F)F)C(F)(F)F)cc3)cc2)cc1 | [*]Oc1ccc(C(C)(C)c2ccc(OC(=O)c3ccc(C(c4ccc(C([*])=O)cc4)(C(F)(F)F)C(F)(F)F)cc3)cc2)cc1 | known | [10 empty] | 397 | 612
R1007336 |  |  | P392104 | poly{[4,4'-(1,1,1,3,3,3-hexafluoropropane-2,2-diyl)diphenol]-alt-[4,4'-(1,1,1,3,3,3-hexafluoropropane-2,2-diyl)dibenzoic acid]} | poly{oxy-1,4-phenylene[bis(trifluoromethyl)methylene]-1,4-phenyleneoxycarbonyl-1,4-phenylene[bis(trifluoromethyl)methylene]-1,4-phenylenecarbonyl} | poly{(hexafluorobisphenol A)-alt-[4,4'-(hexafluoroisopropylidene)dibenzoic acid]} | Polyesters/thioesters |  | *Oc1ccc(C(c2ccc(OC(=O)c3ccc(C(c4ccc(C(*)=O)cc4)(C(F)(F)F)C(F)(F)F)cc3)cc2)(C(F)(F)F)C(F)(F)F)cc1 | [*]Oc1ccc(C(c2ccc(OC(=O)c3ccc(C(c4ccc(C([*])=O)cc4)(C(F)(F)F)C(F)(F)F)cc3)cc2)(C(F)(F)F)C(F)(F)F)cc1 | known | [11 empty] | 626
R1007337 |  |  | P392105 | poly({4,4'-[2-aza-3-(ethoxycarbonyl)-4-oxohexane-1,6-diyl]diphenol}-alt-(succinic acid)) | poly{oxysuccinyloxy-1,4-phenylene[2-(ethoxycarbonyl)ethylene]imino(1-oxopropane-1,3-diyl)-1,4-phenylene} |  | Polyesters/thioesters, Polyamides/thioamides |  | *Oc1ccc(CC(NC(=O)CCc2ccc(OC(=O)CCC(*)=O)cc2)C(=O)OCC)cc1 | [*]Oc1ccc(CC(NC(=O)CCc2ccc(OC(=O)CCC([*])=O)cc2)C(=O)OCC)cc1 | known | [10 empty] | 351
R1007338 |  |  | P392106 | poly({4,4'-[2-aza-3-(butoxycarbonyl)-4-oxohexane-1,6-diyl]diphenol}-alt-(succinic acid)) | poly{oxysuccinyloxy-1,4-phenylene[2-(butoxycarbonyl)ethylene]imino(1-oxopropane-1,3-diyl)-1,4-phenylene} |  | Polyesters/thioesters, Polyamides/thioamides |  | *Oc1ccc(CC(NC(=O)CCc2ccc(OC(=O)CCC(*)=O)cc2)C(=O)OCCCC)cc1 | [*]Oc1ccc(CC(NC(=O)CCc2ccc(OC(=O)CCC([*])=O)cc2)C(=O)OCCCC)cc1 | known | [10 empty] | 340
R1007339 |  |  | P392107 | poly[(4,4'-{2-aza-3-[(octyloxy)carbonyl]-4-oxohexane-1,6-diyl}diphenol)-alt-(succinic acid)] | poly(oxysuccinyloxy-1,4-phenylene{2-[(octyloxy)carbonyl]ethylene}imino(1-oxopropane-1,3-diyl)-1,4-phenylene) |  | Polyesters/thioesters, Polyamides/thioamides |  | *Oc1ccc(CC(NC(=O)CCc2ccc(OC(=O)CCC(*)=O)cc2)C(=O)OCCCCCCCC)cc1 | [*]Oc1ccc(CC(NC(=O)CCc2ccc(OC(=O)CCC([*])=O)cc2)C(=O)OCCCCCCCC)cc1 | known | [10 empty] | 321
R1007340 |  |  | P392108 | poly({4,4'-[2-aza-3-(butoxycarbonyl)-4-oxohexane-1,6-diyl]diphenol}-alt-(adipic acid)) | poly{oxyadipoyloxy-1,4-phenylene[2-(butoxycarbonyl)ethylene]imino(1-oxopropane-1,3-diyl)-1,4-phenylene} |  | Polyesters/thioesters, Polyamides/thioamides |  | *Oc1ccc(CC(NC(=O)CCc2ccc(OC(=O)CCCCC(*)=O)cc2)C(=O)OCCCC)cc1 | [*]Oc1ccc(CC(NC(=O)CCc2ccc(OC(=O)CCCCC([*])=O)cc2)C(=O)OCCCC)cc1 | known | [10 empty] | 319
R1007341 |  |  | P392109 | poly({4,4'-[2-aza-3-(ethoxycarbonyl)-4-oxohexane-1,6-diyl]diphenol}-alt-(suberic acid)) | poly{oxyoctanedioyloxy-1,4-phenylene[2-(ethoxycarbonyl)ethylene]imino(1-oxopropane-1,3-diyl)-1,4-phenylene} |  | Polyesters/thioesters, Polyamides/thioamides |  | *Oc1ccc(CC(NC(=O)CCc2ccc(OC(=O)CCCCCCC(*)=O)cc2)C(=O)OCC)cc1 | [*]Oc1ccc(CC(NC(=O)CCc2ccc(OC(=O)CCCCCCC([*])=O)cc2)C(=O)OCC)cc1 | known | 5.0929 | [9 empty] | 323
R1007342 |  |  | P392110 | poly({4,4'-[2-aza-3-(butoxycarbonyl)-4-oxohexane-1,6-diyl]diphenol}-alt-(suberic acid)) | poly{oxyoctanedioyloxy-1,4-phenylene[2-(butoxycarbonyl)ethylene]imino(1-oxopropane-1,3-diyl)-1,4-phenylene} |  | Polyesters/thioesters, Polyamides/thioamides |  | *Oc1ccc(CC(NC(=O)CCc2ccc(OC(=O)CCCCCCC(*)=O)cc2)C(=O)OCCCC)cc1 | [*]Oc1ccc(CC(NC(=O)CCc2ccc(OC(=O)CCCCCCC([*])=O)cc2)C(=O)OCCCC)cc1 | known | [10 empty] | 310
R1007343 |  |  | P392111 | poly[(4,4'-{2-aza-3-[(hexyloxy)carbonyl]-4-oxohexane-1,6-diyl}diphenol)-alt-(suberic acid)}] | poly(oxyoctanedioyloxy-1,4-phenylene{2-[(hexyloxy)carbonyl]ethylene}imino(1-oxopropane-1,3-diyl)-1,4-phenylene) | poly[(desaminotyrosyl-L-tyrosine hexyl ester)-alt-(suberic acid)] | Polyesters/thioesters, Polyamides/thioamides |  | *Oc1ccc(CC(NC(=O)CCc2ccc(OC(=O)CCCCCCC(*)=O)cc2)C(=O)OCCCCCC)cc1 | [*]Oc1ccc(CC(NC(=O)CCc2ccc(OC(=O)CCCCCCC([*])=O)cc2)C(=O)OCCCCCC)cc1 | known | [10 empty] | 299.4
R1007344 |  |  | P392112 | poly[(4,4'-{2-aza-3-[(octyloxy)carbonyl]-4-oxohexane-1,6-diyl}diphenol)-alt-(suberic acid)] | poly(oxyoctanedioyloxy-1,4-phenylene{2-[(octyloxy)carbonyl]ethylene}imino(1-oxopropane-1,3-diyl)-1,4-phenylene) |  | Polyesters/thioesters, Polyamides/thioamides |  | *Oc1ccc(CC(NC(=O)CCc2ccc(OC(=O)CCCCCCC(*)=O)cc2)C(=O)OCCCCCCCC)cc1 | [*]Oc1ccc(CC(NC(=O)CCc2ccc(OC(=O)CCCCCCC([*])=O)cc2)C(=O)OCCCCCCCC)cc1 | known | [10 empty] | 294
R1007345 |  |  | P392113 | poly({4,4'-[2-aza-3-(ethoxycarbonyl)-4-oxohexane-1,6-diyl]diphenol}-alt-(sebacic acid)) | poly{oxydecanedioyloxy-1,4-phenylene[2-(ethoxycarbonyl)ethylene]imino(1-oxopropane-1,3-diyl)-1,4-phenylene} |  | Polyesters/thioesters, Polyamides/thioamides |  | *Oc1ccc(CC(NC(=O)CCc2ccc(OC(=O)CCCCCCCCC(*)=O)cc2)C(=O)OCC)cc1 | [*]Oc1ccc(CC(NC(=O)CCc2ccc(OC(=O)CCCCCCCCC([*])=O)cc2)C(=O)OCC)cc1 | known | [10 empty] | 317
R1007346 |  |  | P392114 | poly({4,4'-[2-aza-3-(butoxycarbonyl)-4-oxohexane-1,6-diyl]diphenol}-alt-(sebacic acid)) | poly{oxydecanedioyloxy-1,4-phenylene[2-(butoxycarbonyl)ethylene]imino(1-oxopropane-1,3-diyl)-1,4-phenylene} |  | Polyesters/thioesters, Polyamides/thioamides |  | *Oc1ccc(CC(NC(=O)CCc2ccc(OC(=O)CCCCCCCCC(*)=O)cc2)C(=O)OCCCC)cc1 | [*]Oc1ccc(CC(NC(=O)CCc2ccc(OC(=O)CCCCCCCCC([*])=O)cc2)C(=O)OCCCC)cc1 | known | [10 empty] | 303
R1007347 |  |  | P392115 | poly[(4,4'-{2-aza-3-[(octyloxy)carbonyl]-4-oxohexane-1,6-diyl}diphenol)-alt-(sebacic acid)] | poly(oxydecanedioyloxy-1,4-phenylene{2-[(octyloxy)carbonyl]ethylene}imino(1-oxopropane-1,3-diyl)-1,4-phenylene) |  | Polyesters/thioesters, Polyamides/thioamides |  | *Oc1ccc(CC(NC(=O)CCc2ccc(OC(=O)CCCCCCCCC(*)=O)cc2)C(=O)OCCCCCCCC)cc1 | [*]Oc1ccc(CC(NC(=O)CCc2ccc(OC(=O)CCCCCCCCC([*])=O)cc2)C(=O)OCCCCCCCC)cc1 | known | [10 empty] | 286
R1007348 |  |  | P392116 | poly({2,6-bis[2-(2-hydroxy-1-naphthyl)vinyl]pyridine}-alt-(terephthaloyl dichloride)) | poly(pyridine-2,6-diylethene-1,2-diylnaphthalene-1,2-diyloxyterephthaloyloxynaphthalene-2,1-diylethene-1,2-diyl) |  | Polyesters/thioesters, Polyimines |  | *C=Cc1c(OC(=O)c2ccc(C(=O)Oc3ccc4ccccc4c3C=Cc3cccc(*)n3)cc2)ccc2ccccc12 | [*]C=Cc1c(OC(=O)c2ccc(C(=O)Oc3ccc4ccccc4c3C=Cc3cccc([*])n3)cc2)ccc2ccccc12 | known
R1007349 |  |  | P392117 | poly({2-[2-(2-hydroxy-1-naphthyl)vinyl]-8-hydroxyquinoline hydrochloride}-alt-(terephthaloyl dichloride)) | poly(quinoline-2,8-diyloxyterephthaloyloxynaphthalene-2,1-diylethene-1,2-diyl) |  | Polyesters/thioesters, Polyimines |  | *C=Cc1c(OC(=O)c2ccc(C(=O)Oc3cccc4ccc(*)nc34)cc2)ccc2ccccc12 | [*]C=Cc1c(OC(=O)c2ccc(C(=O)Oc3cccc4ccc([*])nc34)cc2)ccc2ccccc12 | known
R1007350 |  |  | P392118 | poly{[2-(4-hydroxystyryl)-8-hydroxyquinoline]-alt-(terephthaloyl dichloride)} | poly(quinoline-2,8-diyloxyterephthaloyloxy-1,4-phenyleneethene-1,2-diyl) |  | Polyesters/thioesters, Polyimines |  | *C=Cc1ccc(OC(=O)c2ccc(C(=O)Oc3cccc4ccc(*)nc34)cc2)cc1 | [*]C=Cc1ccc(OC(=O)c2ccc(C(=O)Oc3cccc4ccc([*])nc34)cc2)cc1 | known
R1007351 |  |  | P392120 | poly({4,4'-[2-aza-3-(methoxycarbonyl)-4-oxohexane-1,6-diyl]diphenol}-alt-(succinic acid)}) | poly[oxysuccinyloxy-1,4-phenylene-2-(methoxycarbonylethylene)imino(1-oxopropane-1,3-diyl)-1,4-phenylene] | poly[(desaminotyrosyl tyrosine methyl ester)-alt-(succinic acid)] | Polyesters/thioesters, Polyamides/thioamides |  | *Oc1ccc(CC(NC(=O)CCc2ccc(OC(=O)CCC(*)=O)cc2)C(=O)OC)cc1 | [*]Oc1ccc(CC(NC(=O)CCc2ccc(OC(=O)CCC([*])=O)cc2)C(=O)OC)cc1 | known | [10 empty] | 364
R1007352 |  |  | P392121 | poly[(4,4'-[2-aza-3-(dodecyloxycarbonyl)-4-oxohexane-1,6-diyl]diphenol)-alt-(succinic acid)}] | poly(oxysuccinyloxy-1,4-phenylene{2-[(dodecyloxy)carbonyl]ethylene}imino(1-oxopropane-1,3-diyl)-1,4-phenylene) | poly[(desaminotyrosyl tyrosine dodecyl ester)-alt-(succinic acid)] | Polyesters/thioesters, Polyamides/thioamides |  | *Oc1ccc(CC(NC(=O)CCc2ccc(OC(=O)CCC(*)=O)cc2)C(=O)OCCCCCCCCCCCC)cc1 | [*]Oc1ccc(CC(NC(=O)CCc2ccc(OC(=O)CCC([*])=O)cc2)C(=O)OCCCCCCCCCCCC)cc1 | known | [10 empty] | 313
R1007353 |  |  | P392122 | poly({4,4'-[2-aza-3-(methoxycarbonyl)-4-oxohexane-1,6-diyl]diphenol}-alt-(glutaric acid)}) | poly{oxyglutaryloxy-1,4-phenylene[2-(methoxycarbonyl)ethylene]imino(1-oxopropane-1,3-diyl)-1,4-phenylene} | poly[(desaminotyrosyl tyrosine methyl ester)-alt-(glutaric acid)] | Polyesters/thioesters, Polyamides/thioamides |  | *Oc1ccc(CC(NC(=O)CCc2ccc(OC(=O)CCCC(*)=O)cc2)C(=O)OC)cc1 | [*]Oc1ccc(CC(NC(=O)CCc2ccc(OC(=O)CCCC([*])=O)cc2)C(=O)OC)cc1 | known | [10 empty] | 349
R1007354 |  |  | P392123 | poly({4,4'-[2-aza-3-(ethoxycarbonyl)-4-oxohexane-1,6-diyl]diphenol}-alt-(glutaric acid)}) | poly{oxyglutaryloxy-1,4-phenylene[2-(ethoxycarbonyl)ethylene]imino(1-oxopropane-1,3-diyl)-1,4-phenylene} | poly[(desaminotyrosyl tyrosine ethyl ester)-alt-(glutaric acid)] | Polyesters/thioesters, Polyamides/thioamides |  | *Oc1ccc(CC(NC(=O)CCc2ccc(OC(=O)CCCC(*)=O)cc2)C(=O)OCC)cc1 | [*]Oc1ccc(CC(NC(=O)CCc2ccc(OC(=O)CCCC([*])=O)cc2)C(=O)OCC)cc1 | known | [10 empty] | 342
R1007355 |  |  | P392124 | poly({4,4'-[2-aza-3-(butoxycarbonyl)-4-oxohexane-1,6-diyl]diphenol}-alt-(glutaric acid)}) | poly{oxyglutaryloxy-1,4-phenylene[2-(butoxycarbonyl)ethylene]imino(1-oxopropane-1,3-diyl)-1,4-phenylene} | poly[(desaminotyrosyl tyrosine butyl ester)-alt-(glutaric acid)] | Polyesters/thioesters, Polyamides/thioamides |  | *Oc1ccc(CC(NC(=O)CCc2ccc(OC(=O)CCCC(*)=O)cc2)C(=O)OCCCC)cc1 | [*]Oc1ccc(CC(NC(=O)CCc2ccc(OC(=O)CCCC([*])=O)cc2)C(=O)OCCCC)cc1 | known | [10 empty] | 328
R1007356 |  |  | P392125 | poly[(4,4'-{2-aza-3-[(hexyloxy)carbonyl]-4-oxohexane-1,6-diyl}diphenol)-alt-(glutaric acid)}] | poly(oxyglutaryloxy-1,4-phenylene{2-[(hexyloxy)carbonyl]ethylene}imino(1-oxopropane-1,3-diyl)-1,4-phenylene) | poly[(desaminotyrosyl tyrosine hexyl ester)-alt-(glutaric acid)] | Polyesters/thioesters, Polyamides/thioamides |  | *Oc1ccc(CC(NC(=O)CCc2ccc(OC(=O)CCCC(*)=O)cc2)C(=O)OCCCCCC)cc1 | [*]Oc1ccc(CC(NC(=O)CCc2ccc(OC(=O)CCCC([*])=O)cc2)C(=O)OCCCCCC)cc1 | known | [10 empty] | 316
R1007357 |  |  | P392126 | poly[(4,4'-{2-aza-3-[(octyloxy)carbonyl]-4-oxohexane-1,6-diyl}diphenol)-alt-(glutaric acid)}] | poly(oxyglutaryloxy-1,4-phenylene{2-[(octyloxy)carbonyl]ethylene}imino(1-oxopropane-1,3-diyl)-1,4-phenylene) | poly[(desaminotyrosyl-L-tyrosine octyl ester)-alt-(glutaric acid)] | Polyesters/thioesters, Polyamides/thioamides |  | *Oc1ccc(CC(NC(=O)CCc2ccc(OC(=O)CCCC(*)=O)cc2)C(=O)OCCCCCCCC)cc1 | [*]Oc1ccc(CC(NC(=O)CCc2ccc(OC(=O)CCCC([*])=O)cc2)C(=O)OCCCCCCCC)cc1 | known | [10 empty] | 305
R1007358 |  |  | P392127 | poly[(4,4'-[2-aza-3-(dodecyloxycarbonyl)-4-oxohexane-1,6-diyl]diphenol)-alt-(glutaric acid)}] | poly(oxyglutaryloxy-1,4-phenylene{2-[(dodecyloxy)carbonyl]ethylene}imino(1-oxopropane-1,3-diyl)-1,4-phenylene) | poly[(desaminotyrosyl tyrosine dodecyl ester)-alt-(glutaric acid)] | Polyesters/thioesters, Polyamides/thioamides |  | *Oc1ccc(CC(NC(=O)CCc2ccc(OC(=O)CCCC(*)=O)cc2)C(=O)OCCCCCCCCCCCC)cc1 | [*]Oc1ccc(CC(NC(=O)CCc2ccc(OC(=O)CCCC([*])=O)cc2)C(=O)OCCCCCCCCCCCC)cc1 | known | [10 empty] | 301
R1007359 |  |  | P392128 | poly({4,4'-[2-aza-3-(methoxycarbonyl)-4-oxohexane-1,6-diyl]diphenol}-alt-(adipic acid)}) | poly{oxyadipoyloxy-1,4-phenylene[2-(methoxycarbonyl)ethylene]imino(1-oxopropane-1,3-diyl)-1,4-phenylene} | poly[(desaminotyrosyl tyrosine methyl ester)-alt-(adipic acid)] | Polyesters/thioesters, Polyamides/thioamides |  | *Oc1ccc(CC(NC(=O)CCc2ccc(OC(=O)CCCCC(*)=O)cc2)C(=O)OC)cc1 | [*]Oc1ccc(CC(NC(=O)CCc2ccc(OC(=O)CCCCC([*])=O)cc2)C(=O)OC)cc1 | known | [10 empty] | 342
R1007360 |  |  | P392129 | poly[(4,4'-[2-aza-3-(dodecyloxycarbonyl)-4-oxohexane-1,6-diyl]diphenol)-alt-(adipic acid)}] | poly(oxydipoyloxy-1,4-phenylene{2-[(dodecyloxy)carbonyl]ethylene}imino(1-oxopropane-1,3-diyl)-1,4-phenylene) | poly[(desaminotyrosyl tyrosine dodecyl ester)-alt-(adipic acid)] | Polyesters/thioesters, Polyamides/thioamides |  | *Oc1ccc(CC(NC(=O)CCc2ccc(OC(=O)CCCCC(*)=O)cc2)C(=O)OCCCCCCCCCCCC)cc1 | [*]Oc1ccc(CC(NC(=O)CCc2ccc(OC(=O)CCCCC([*])=O)cc2)C(=O)OCCCCCCCCCCCC)cc1 | known | [10 empty] | 295
R1007361 |  |  | P392130 | poly({4,4'-[2-aza-3-(methoxycarbonyl)-4-oxohexane-1,6-diyl]diphenol}-alt-(octanedioic acid)}) | poly{oxyoctane-1,8-dioyloxy-1,4-phenylene[2-(methoxycarbonyl)ethylene]imino(1-oxopropane-1,3-diyl)-1,4-phenylene} | poly[(desaminotyrosyl tyrosine methyl ester)-alt-(suberic acid)] | Polyesters/thioesters, Polyamides/thioamides |  | *Oc1ccc(CC(NC(=O)CCc2ccc(OC(=O)CCCCCCC(*)=O)cc2)C(=O)OC)cc1 | [*]Oc1ccc(CC(NC(=O)CCc2ccc(OC(=O)CCCCCCC([*])=O)cc2)C(=O)OC)cc1 | known | 5.1162 | [9 empty] | 328
R1007362 |  |  | P392131 | poly[(4,4'-[2-aza-3-(dodecyloxycarbonyl)-4-oxohexane-1,6-diyl]diphenol)-alt-(octanedioic acid)}] | poly(oxyoctane-1,8-dioyloxy-1,4-phenylene{2-[(dodecyloxy)carbonyl]ethylene}imino(1-oxopropane-1,3-diyl)-1,4-phenylene) | poly[(desaminotyrosyl tyrosine dodecyl ester)-alt-(suberic acid)] | Polyesters/thioesters, Polyamides/thioamides |  | *Oc1ccc(CC(NC(=O)CCc2ccc(OC(=O)CCCCCCC(*)=O)cc2)C(=O)OCCCCCCCCCCCC)cc1 | [*]Oc1ccc(CC(NC(=O)CCc2ccc(OC(=O)CCCCCCC([*])=O)cc2)C(=O)OCCCCCCCCCCCC)cc1 | known | 5.1624 | [9 empty] | 288
R1007363 |  |  | P392132 | poly({4,4'-[2-aza-3-(methoxycarbonyl)-4-oxohexane-1,6-diyl]diphenol}-alt-(decanedioic acid)}) | poly{oxydecane-1,10-dioyloxy-1,4-phenylene[2-(methoxycarbonyl)ethylene]imino(1-oxopropane-1,3-diyl)-1,4-phenylene} | poly[(desaminotyrosyl tyrosine methyl ester)-alt-(sebacic acid)] | Polyesters/thioesters, Polyamides/thioamides |  | *Oc1ccc(CC(NC(=O)CCc2ccc(OC(=O)CCCCCCCCC(*)=O)cc2)C(=O)OC)cc1 | [*]Oc1ccc(CC(NC(=O)CCc2ccc(OC(=O)CCCCCCCCC([*])=O)cc2)C(=O)OC)cc1 | known | [10 empty] | 320
R1007364 |  |  | P392133 | poly[(4,4'-[2-aza-3-(dodecyloxycarbonyl)-4-oxohexane-1,6-diyl]diphenol)-alt-(decanedioic acid)}] | poly(oxydecane-1,10-dioyloxy-1,4-phenylene{2-[(dodecyloxy)carbonyl]ethylene}imino(1-oxopropane-1,3-diyl)-1,4-phenylene) | poly[(desaminotyrosyl tyrosine dodecyl ester)-alt-(sebacic acid)] | Polyesters/thioesters, Polyamides/thioamides |  | *Oc1ccc(CC(NC(=O)CCc2ccc(OC(=O)CCCCCCCCC(*)=O)cc2)C(=O)OCCCCCCCCCCCC)cc1 | [*]Oc1ccc(CC(NC(=O)CCc2ccc(OC(=O)CCCCCCCCC([*])=O)cc2)C(=O)OCCCCCCCCCCCC)cc1 | known | [10 empty] | 285
R1007365 |  |  | P392135 | poly({4-[bis(2-hydroxyethyl)amino]benzaldehyde diphenylhydrazone}-alt-(adipoyl chloride)) | poly[oxyethylene({4-[(2,2-diphenyldiazan-1-ylidene)methyl]phenyl}imino)ethyleneoxyadipoyl] |  | Polyesters/thioesters, Polyimines |  | *CCN(CCOC(=O)CCCCC(=O)O*)c1ccc(C=NN(c2ccccc2)c2ccccc2)cc1 | [*]CCN(CCOC(=O)CCCCC(=O)O[*])c1ccc(C=NN(c2ccccc2)c2ccccc2)cc1 | known | [10 empty] | 327 | [12 empty] | 2.25 | [8 empty] | 1.5
R1007366 |  |  | P392153 | poly[(dimethyl biphenyl-4,4'-dicarboxyate)-alt-(nonane-1,9-diol)] | poly(oxynonane-1,9-diyloxycarbonylbiphenyl-4,4'-diylcarbonyl) |  | Polyesters/thioesters |  | *CCCCCCCCCOC(=O)c1ccc(-c2ccc(C(=O)O*)cc2)cc1 | [*]CCCCCCCCCOC(=O)c1ccc(-c2ccc(C(=O)O[*])cc2)cc1 | known
R1007367 |  |  | P392154 | poly[(dimethyl biphenyl-4,4'-dicarboxyate)-alt-(undecane-1,11-diol)] | poly(oxycarbonylbiphenyl-4,4'-diylcarbonyloxyundecane-1,11-diyl) |  | Polyesters/thioesters |  | *CCCCCCCCCCCOC(=O)c1ccc(-c2ccc(C(=O)O*)cc2)cc1 | [*]CCCCCCCCCCCOC(=O)c1ccc(-c2ccc(C(=O)O[*])cc2)cc1 | known | [9 empty] | 422 | 309
R1007368 |  |  | P392155 | poly[(dimethyl biphenyl-4,4'-dicarboxyate)-alt-(dodecane-1,12-diol)] | poly(oxycarbonylbiphenyl-4,4'-diylcarbonyloxydodecane-1,12-diyl) |  | Polyesters/thioesters |  | *CCCCCCCCCCCCOC(=O)c1ccc(-c2ccc(C(=O)O*)cc2)cc1 | [*]CCCCCCCCCCCCOC(=O)c1ccc(-c2ccc(C(=O)O[*])cc2)cc1 | known | [9 empty] | 411 | 308
R1007369 |  |  | P392156 | poly[(dimethyl naphthalene-2,6-dicarboxylate)-alt-(heptane-1,7-diol)] | poly(oxyheptane-1,7-diyloxycarbonylnaphthalene-2,6-diylcarbonyl) |  | Polyesters/thioesters |  | *CCCCCCCOC(=O)c1ccc2cc(C(=O)O*)ccc2c1 | [*]CCCCCCCOC(=O)c1ccc2cc(C(=O)O[*])ccc2c1 | known | [10 empty] | 309
R1007370 |  |  | P392157 | poly[(dimethyl naphthalene-2,6-dicarboxylate)-alt-(octane-1,8-diol)] | poly(oxycarbonylnaphthalene-2,6-diylcarbonyloxyoctane-1,8-diyl) |  | Polyesters/thioesters |  | *CCCCCCCCOC(=O)c1ccc2cc(C(=O)O*)ccc2c1 | [*]CCCCCCCCOC(=O)c1ccc2cc(C(=O)O[*])ccc2c1 | known | [9 empty] | 414 | 319
R1007371 |  |  | P392158 | poly[(dimethyl naphthalene-2,6-dicarboxylate)-alt-(nonane-1,9-diol)] | poly(oxycarbonylnaphthalene-2,6-diylcarbonyloxynonane-1,9-diyl) |  | Polyesters/thioesters |  | *CCCCCCCCCOC(=O)c1ccc2cc(C(=O)O*)ccc2c1 | [*]CCCCCCCCCOC(=O)c1ccc2cc(C(=O)O[*])ccc2c1 | known | 3.7681 | [9 empty] | 310
R1007372 |  |  | P392159 | poly[(dimethyl naphthalene-2,6-dicarboxylate)-alt-(undecane-1,11-diol)] | poly(oxycarbonylnaphthalene-2,6-diylcarbonyloxyundecane-1,11-diyl) |  | Polyesters/thioesters |  | *CCCCCCCCCCCOC(=O)c1ccc2cc(C(=O)O*)ccc2c1 | [*]CCCCCCCCCCCOC(=O)c1ccc2cc(C(=O)O[*])ccc2c1 | known | 3.7387 | [9 empty] | 308
R1007373 |  |  | P392160 | poly[(dimethyl naphthalene-2,6-dicarboxylate)-alt-(dodecane-1,12-diol)] | poly(oxycarbonylnaphthalene-2,6-diylcarbonyloxydodecane-1,12-diyl) |  | Polyesters/thioesters |  | *CCCCCCCCCCCCOC(=O)c1ccc2cc(C(=O)O*)ccc2c1 | [*]CCCCCCCCCCCCOC(=O)c1ccc2cc(C(=O)O[*])ccc2c1 | known | 3.6798 | [8 empty] | 375 | 305
R1007374 |  |  | P392161 | poly[4-(2-hydroxyethyl)benzoic acid] | poly(oxycarbonyl-1,4-phenyleneethylene) |  | Polyesters/thioesters |  | *CCc1ccc(C(=O)O*)cc1 | [*]CCc1ccc(C(=O)O[*])cc1 | known | [9 empty] | 458
R1007375 |  |  | P392165 | poly[(2-cyclopentylhydroqinone)-alt-(terephthaloyl dichloride)] poly[(2-cyclopentylbenzene-1,4-diol)-alt-(benzene-1,4-dicarbonyl dichloride)] | poly[oxy(2-cycloheptyl-1,4-phenylene)oxyterephthaloyl] |  | Polyesters/thioesters |  | *Oc1ccc(OC(=O)c2ccc(C(*)=O)cc2)cc1C1CCCCCC1 | [*]Oc1ccc(OC(=O)c2ccc(C([*])=O)cc2)cc1C1CCCCCC1 | known | 3.5076
R1007376 |  |  | P392166 | poly[(2-cyclooctylhydroqinone)-alt-(terephthaloyl dichloride)] poly[(2-cyclooctylbenzene-1,4-diol)-alt-(benzene-1,4-dicarbonyl dichloride)] | poly[oxy(2-cyclooctyl-1,4-phenylene)oxyterephthaloyl] |  | Polyesters/thioesters |  | *Oc1ccc(OC(=O)c2ccc(C(*)=O)cc2)cc1C1CCCCCCC1 | [*]Oc1ccc(OC(=O)c2ccc(C([*])=O)cc2)cc1C1CCCCCCC1 | known | 3.5292 |  |  |  | 3.1917
R1007377 |  |  | P392168 | poly{[3-(2-methoxy-5-methylphenyl)-2-pentenedioyl dichloride]-alt-(propane-1,2,3-triol)} | poly{oxy(2-hydroxypropane-1,3-diyl)oxy[3-(2-methoxy-5-methylphenyl)pent-2-enedioyl]} |  | Polyesters/thioesters |  | *CC(O)COC(=O)CC(=CC(=O)O*)c1cc(C)ccc1OC | [*]CC(O)COC(=O)CC(=CC(=O)O[*])c1cc(C)ccc1OC | known
R1007378 |  |  | P392169 | poly(L-3-methylmorpholine-2,5-dione) | poly(oxy-2-methyl-1-oxoethyleneimino-1-oxoethylene) |  | Polyesters/thioesters, Polyamides/thioamides |  | *CC(=O)NC(C)C(=O)O* | [*]CC(=O)NC(C)C(=O)O[*] | known | 5.8615 | [8 empty] | 508 | 327.6 | [23 empty] | 90.21
R1007379 |  |  | P392170 | poly[(3S)-3,6-dimethylmorpholine-2,5-dione] | poly(oxy-1-methyl-2-oxoethyleneimino-1-methyl-2-oxoethylene) |  | Polyesters/thioesters, Polyamides/thioamides |  | *OC(C)C(=O)NC(C)C(*)=O | [*]OC(C)C(=O)NC(C)C([*])=O | known | 5.6199 | [9 empty] | 331.8
R1007380 |  |  | P392176 | poly({2,2'-bis[({11-[(4'-cyanobiphenyl-4-yl)oxy]undecyl}oxy)carbonyl]biphenyl-4,4'-diol}-alt-[2,2'-bis(trifluoromethyl)biphenyl-4,4'-dicarbonyl dichloride]) | poly{oxy-2,2'-bis[({11-[(4'-cyanobiphenyl-4-yl)oxy]undecyl}oxy)carbonyl]biphenyl-4,4'-diyloxycarbonyl[2,2-bis(trifluoromethyl)biphenyl-4,4'-diyl]carbonyl} |  | Polyesters/thioesters |  | *Oc1ccc(-c2ccc(OC(=O)c3ccc(-c4ccc(C(*)=O)cc4C(F)(F)F)c(C(F)(F)F)c3)cc2C(=O)OCCCCCCCCCCCOc2ccc(-c3ccc(C#N)cc3)cc2)c(C(=O)OCCCCCCCCCCCOc2ccc(-c3ccc(C#N)cc3)cc2)c1 | [*]Oc1ccc(-c2ccc(OC(=O)c3ccc(-c4ccc(C([*])=O)cc4C(F)(F)F)c(C(F)(F)F)c3)cc2C(=O)OCCCCCCCCCCCOc2ccc(-c3ccc(C#N)cc3)cc2)c(C(=O)OCCCCCCCCCCCOc2ccc(-c3ccc(C#N)cc3)cc2)c1 | known
R1007381 |  |  | P392180 | poly{[3,3-bis(3-methyl-4-hydroxyphenyl)isobenzofuran-1(3H)-one]-alt-(terephthalic acid)} poly{[3,3-bis(3-methyl-4-hydroxyphenyl)-1,3-dihydroisobenzofuran-1-one]-alt-(benzene-1,4-dicarboxylic acid)} | poly[(3-oxo-1,3-dihydroisobenzofuran-1,1-diyl)(3-methyl-1,4-phenylene)oxyterephthaloyloxy(2-methyl-1,4-phenylene)] | poly[(3',3''-dimethylphenolphthalein)-alt-(terephthalic acid)] | Polyesters/thioesters |  | *c1ccc(OC(=O)c2ccc(C(=O)Oc3ccc(C4(*)OC(=O)c5ccccc54)cc3C)cc2)c(C)c1 | [*]c1ccc(OC(=O)c2ccc(C(=O)Oc3ccc(C4([*])OC(=O)c5ccccc54)cc3C)cc2)c(C)c1 | known
R1007382 |  |  | P392181 | poly({2,2'-[1,4-phenylenebis(imino)bis(methanylylidene)]diphenol}-alt-(terephthaloyl chloride)) | poly(oxyterephthaloyloxy-1,2-phenylenemethanylylidenenitrilo-1,4-phenylenenitrilomethanylylidene-1,2-phenylene) |  | Polyesters/thioesters, Polyimines |  | *Oc1ccccc1C=Nc1ccc(N=Cc2ccccc2OC(=O)c2ccc(C(*)=O)cc2)cc1 | [*]Oc1ccccc1C=Nc1ccc(N=Cc2ccccc2OC(=O)c2ccc(C([*])=O)cc2)cc1 | known
R1007383 |  |  | P392182 | poly({2,2'-[1,4-phenylenebis(imino)bis(methanylylidene)]diphenol}-alt-(isophthaloyl chloride)) | poly(oxyisophthaloyloxy-1,2-phenylenemethanylylidenenitrilo-1,4-phenylenenitrilomethanylylidene-1,2-phenylene) |  | Polyesters/thioesters, Polyimines |  | *Oc1ccccc1C=Nc1ccc(N=Cc2ccccc2OC(=O)c2cccc(C(*)=O)c2)cc1 | [*]Oc1ccccc1C=Nc1ccc(N=Cc2ccccc2OC(=O)c2cccc(C([*])=O)c2)cc1 | known
R1007384 |  |  | P392183 | poly({2,2'-[biphenyl-4,4'-diylbis(imino)bis(methanylylidene)]diphenol}-alt-(terephthaloyl chloride)) | poly(oxyterephthaloyloxy-1,2-phenylenemethanylylidenenitrilobiphenyl-4,4'-diylnitrilomethanylylidene-1,2-phenylene) |  | Polyesters/thioesters, Polyimines |  | *Oc1ccccc1C=Nc1ccc(-c2ccc(N=Cc3ccccc3OC(=O)c3ccc(C(*)=O)cc3)cc2)cc1 | [*]Oc1ccccc1C=Nc1ccc(-c2ccc(N=Cc3ccccc3OC(=O)c3ccc(C([*])=O)cc3)cc2)cc1 | known
R1007385 |  |  | P392184 | poly({2,2'-[biphenyl-4,4'-diylbis(imino)bis(methanylylidene)]diphenol}-alt-(isophthaloyl chloride)) | poly(oxyisophthaloyloxy-1,2-phenylenemethanylylidenenitrilobiphenyl-4,4'-diylnitrilomethanylylidene-1,2-phenylene) |  | Polyesters/thioesters, Polyimines |  | *Oc1ccccc1C=Nc1ccc(-c2ccc(N=Cc3ccccc3OC(=O)c3cccc(C(*)=O)c3)cc2)cc1 | [*]Oc1ccccc1C=Nc1ccc(-c2ccc(N=Cc3ccccc3OC(=O)c3cccc(C([*])=O)c3)cc2)cc1 | known
R1007386 |  |  | P392185 | poly(3-hydroxyundec-10-enoic acid) | poly[oxy-1-(6-(2-oxyranyl)hexyl)-3-oxopropane-1,3-diyl] |  | Polyesters/thioesters |  | *OC(CCCCCCC1CO1)CC(*)=O | [*]OC(CCCCCCC1CO1)CC([*])=O | known
R1007389 |  |  | P392188 | poly{isophthalohydrazide-alt-[4,4'-(isophthaloyldioxy)dibenzoyl chloride]} | poly(oxyisophthaloyloxy-1,4-phenylenecarbonylhydrazine-1,2-diylisophthaloylhydrazine-1,2-diylcarbonyl-1,4-phenylene) poly(oxyisophthaloyloxy-1,4-phenylenecarbonyldiazane-1,2-diylisophthaloyldiazane-1,2-diylcarbonyl-1,4-phenylene) |  | Polyesters/thioesters, Polyamides/thioamides |  | *Oc1ccc(C(=O)NNC(=O)c2cccc(C(=O)NNC(=O)c3ccc(OC(=O)c4cccc(C(*)=O)c4)cc3)c2)cc1 | [*]Oc1ccc(C(=O)NNC(=O)c2cccc(C(=O)NNC(=O)c3ccc(OC(=O)c4cccc(C([*])=O)c4)cc3)c2)cc1 | known | 3.7359 | [9 empty] | 453
R1007390 |  |  | P392189 | poly{(2-phenoxyterephthalohydrazode)-alt-[4,4'-(terephthaloyldioxy)dibenzoyl chloride ]} | poly(oxyterephthaloyloxy-1,4-phenylenecarbonylhydrazine-1,2-diyl(2-phenoxyterephthaloyl)hydrazine-1,2-diylcarbonyl-1,4-phenylene) poly(oxyterephthaloyloxy-1,4-phenylenecarbonyldiazane-1,2-diyl(2-phenoxyterephthaloyl)diazane-1,2-diylcarbonyl-1,4-phenylene) |  | Polyesters/thioesters, Polyamides/thioamides |  | *Oc1ccc(C(=O)NNC(=O)c2ccc(C(=O)NNC(=O)c3ccc(OC(=O)c4ccc(C(*)=O)cc4)cc3)cc2Oc2ccccc2)cc1 | [*]Oc1ccc(C(=O)NNC(=O)c2ccc(C(=O)NNC(=O)c3ccc(OC(=O)c4ccc(C([*])=O)cc4)cc3)cc2Oc2ccccc2)cc1 | known
R1007391 |  |  | P392190 | poly{(2-phenoxyterephthalohydrazodea9-alt-[4,4'-(isophthaloyldioxy)dibenzoyl chloride ]} | poly(oxyisophthaloyloxy-1,4-phenylenecarbonylhydrazine-1,2-diyl(2-phenoxyterephthaloyl)hydrazine-1,2-diylcarbonyl-1,4-phenylene) poly(oxyisophthaloyloxy-1,4-phenylenecarbonyldiazane-1,2-diyl(2-phenoxyterephthaloyl)diazane-1,2-diylcarbonyl-1,4-phenylene) |  | Polyesters/thioesters, Polyamides/thioamides |  | *Oc1ccc(C(=O)NNC(=O)c2ccc(C(=O)NNC(=O)c3ccc(OC(=O)c4cccc(C(*)=O)c4)cc3)cc2Oc2ccccc2)cc1 | [*]Oc1ccc(C(=O)NNC(=O)c2ccc(C(=O)NNC(=O)c3ccc(OC(=O)c4cccc(C([*])=O)c4)cc3)cc2Oc2ccccc2)cc1 | known | [10 empty] | 433
R1007392 |  |  | P392192 | poly[(butane-1,4-diol)-alt-(D,L-aspartic acid)] poly{[(butane-1,4-diol)]-alt-[(D,L-aspartic acid)]} polyester-amine;[(butane-1,4-diol)-alt-(D,L-aspartic acid)] | poly[oxy(2-aminosuccinyl)oxybutane-1,4-diyl] |  | Polyesters/thioesters |  | *CCCCOC(=O)CC(N)C(=O)O* | [*]CCCCOC(=O)CC(N)C(=O)O[*] | known | 5.536 | [10 empty] | 416
R1007393 |  |  | P392193 | poly[(ethylene glycol)-alt-(maleic anhydride)] poly{[(ethylene glycol)]-alt-[(maleic anhydride)]} polyester;[(ethylene glycol)-alt-(maleic anhydride)] | poly(oxyethyleneoxycarbonylbicyclo[2.2.1]hept-2-ene-5,6-diylcarbonyl) |  | Polyesters/thioesters |  | *CCOC(=O)C1C2C=CC(C2)C1C(=O)O* | [*]CCOC(=O)C1C2C=CC(C2)C1C(=O)O[*] | known | 5.7779 |  |  |  | 5.3661
R1007394 |  |  | P392196 | poly[(dipropargyl sebacate)-alt-(1-[4-(2,2-dibromovinyl)phenyl]-2-{4-[4-phenyl-2-(2-phenylacetylen-1-yl)but-1-en-3-yn-1-yl]phenyl}acetylene)] poly{{[bis(prop-2-yn-1-yl) decanedioate]}-alt-[(1-[4-(2,2-dibromovinyl)phenyl]-2-{4-[4-phenyl-2-(2-phenylacetylen-1-yl)but-1-en-3-yn-1-yl]phenyl}acetylene)]} polyester;[(dipropargyl sebacate)-alt-(1-[4-(2,2-dibromovinyl)phenyl]-2-{4-[4-phenyl-2-(2-phenylacetylen-1-yl)but-1-en-3-yn-1-yl]phenyl}acetylene)] | poly(oxy{4-[4-(2-{4-[4-phenyl-2-(2-phenylethynyl)but-1-en-3-ynyl]phenyl}ethynyl)phenylmethylene]hepta-2,5-diyne-1,7-diyl}oxydecanedioyl) |  | Polyesters/thioesters |  | *CC#CC(C#CCOC(=O)CCCCCCCCC(=O)O*)=Cc1ccc(C#Cc2ccc(C=C(C#Cc3ccccc3)C#Cc3ccccc3)cc2)cc1 | [*]CC#CC(C#CCOC(=O)CCCCCCCCC(=O)O[*])=Cc1ccc(C#Cc2ccc(C=C(C#Cc3ccccc3)C#Cc3ccccc3)cc2)cc1 | known | [11 empty] | 613
R1007395 |  |  | P392197 | poly((dipropargyl sebacate)-alt-{1-[4-(2,2-dibromovinyl)phenyl]-2-phenylacetylene}) poly[{[bis(prop-2-yn-1-yl) decanedioate]}-alt-({1-[4-(2,2-dibromovinyl)phenyl]-2-phenylacetylene})] polyester;((dipropargyl sebacate)-alt-{1-[4-(2,2-dibromovinyl)phenyl]-2-phenylacetylene}) | poly(oxy{4-[4-(2-phenylethynyl)phenylmethylene]hepta-2,5-diyne-1,7-diyl}oxydecanedioyl) |  | Polyesters/thioesters |  | *CC#CC(C#CCOC(=O)CCCCCCCCC(=O)O*)=Cc1ccc(C#Cc2ccccc2)cc1 | [*]CC#CC(C#CCOC(=O)CCCCCCCCC(=O)O[*])=Cc1ccc(C#Cc2ccccc2)cc1 | known | [11 empty] | 513
R1007396 |  |  | P392201 | poly({benzyl 3-(4-hydroxyphenyl)-2-[3-(4-hydroxyphenyl)propanoylamino]propanoate}-alt-(succinic acid)) poly[({benzyl 3-(4-hydroxyphenyl)-2-[3-(4-hydroxyphenyl)propanoylamino]propanoate})-alt-[(succinic acid)]] polyamideester;({benzyl 3-(4-hydroxyphenyl)-2-[3-(4-hydroxyphenyl)propanoylamino]propanoate}-alt-(succinic acid)) | poly(oxysuccinyloxy-1,4-phenylene{2-[(benzyloxy)carbonyl]ethylene}imino(1-oxopropane-1,3-diyl)-1,4-phenylene) |  | Polyesters/thioesters, Polyamides/thioamides |  | *Oc1ccc(CC(NC(=O)CCc2ccc(OC(=O)CCC(*)=O)cc2)C(=O)OCc2ccccc2)cc1 | [*]Oc1ccc(CC(NC(=O)CCc2ccc(OC(=O)CCC([*])=O)cc2)C(=O)OCc2ccccc2)cc1 | known | [10 empty] | 351
R1007397 |  |  | P392202 | poly({3,6-dioxaoctan-1-yl 3-(4-hydroxyphenyl)-2-[3-(4-hydroxyphenyl)propanoylamino]propanoate}-alt-(succinic acid)) poly[({3,6-dioxaoctan-1-yl 3-(4-hydroxyphenyl)-2-[3-(4-hydroxyphenyl)propanoylamino]propanoate})-alt-[(succinic acid)]] polyamideester;({3,6-dioxaoctan-1-yl 3-(4-hydroxyphenyl)-2-[3-(4-hydroxyphenyl)propanoylamino]propanoate}-alt-(succinic acid)) | poly(oxysuccinyloxy-1,4-phenylene{2-[2-(2-ethoxyethoxy)ethoxycarbonyl]ethylene}imino(1-oxopropane-1,3-diyl)-1,4-phenylene) |  | Polyesters/thioesters, Polyamides/thioamides |  | *Oc1ccc(CC(NC(=O)CCc2ccc(OC(=O)CCC(*)=O)cc2)C(=O)OCCOCCOCC)cc1 | [*]Oc1ccc(CC(NC(=O)CCc2ccc(OC(=O)CCC([*])=O)cc2)C(=O)OCCOCCOCC)cc1 | known | [10 empty] | 307
R1007398 |  |  | P392203 | poly({isobutyl 3-(4-hydroxyphenyl)-2-[3-(4-hydroxyphenyl)propanoylamino]propanoate}-alt-(succinic acid)) poly[({isobutyl 3-(4-hydroxyphenyl)-2-[3-(4-hydroxyphenyl)propanoylamino]propanoate})-alt-[(succinic acid)]] polyamideester;({isobutyl 3-(4-hydroxyphenyl)-2-[3-(4-hydroxyphenyl)propanoylamino]propanoate}-alt-(succinic acid)) | poly{oxysuccinyloxy-1,4-phenylene[2-(isobutoxycarbonyl)ethylene]imino(1-oxopropane-1,3-diyl)-1,4-phenylene} |  | Polyesters/thioesters, Polyamides/thioamides |  | *Oc1ccc(CC(NC(=O)CCc2ccc(OC(=O)CCC(*)=O)cc2)C(=O)OCC(C)C)cc1 | [*]Oc1ccc(CC(NC(=O)CCc2ccc(OC(=O)CCC([*])=O)cc2)C(=O)OCC(C)C)cc1 | known | [10 empty] | 348
R1007399 |  |  | P392204 | poly({isopropyl 3-(4-hydroxyphenyl)-2-[3-(4-hydroxyphenyl)propanoylamino]propanoate}-alt-(succinic acid)) poly[({isopropyl 3-(4-hydroxyphenyl)-2-[3-(4-hydroxyphenyl)propanoylamino]propanoate})-alt-[(succinic acid)]] polyamideester;({isopropyl 3-(4-hydroxyphenyl)-2-[3-(4-hydroxyphenyl)propanoylamino]propanoate}-alt-(succinic acid)) | poly{oxysuccinyloxy-1,4-phenylene[2-(isopropoxycarbonyl)ethylene]imino(1-oxopropane-1,3-diyl)-1,4-phenylene} |  | Polyesters/thioesters, Polyamides/thioamides |  | *Oc1ccc(CC(NC(=O)CCc2ccc(OC(=O)CCC(*)=O)cc2)C(=O)OC(C)C)cc1 | [*]Oc1ccc(CC(NC(=O)CCc2ccc(OC(=O)CCC([*])=O)cc2)C(=O)OC(C)C)cc1 | known | [10 empty] | 355
R1007400 |  |  | P392205 | poly({sec-butyl 3-(4-hydroxyphenyl)-2-[3-(4-hydroxyphenyl)propanoylamino]propanoate}-alt-(succinic acid)) poly[({sec-butyl 3-(4-hydroxyphenyl)-2-[3-(4-hydroxyphenyl)propanoylamino]propanoate})-alt-[(succinic acid)]] polyamideester;({sec-butyl 3-(4-hydroxyphenyl)-2-[3-(4-hydroxyphenyl)propanoylamino]propanoate}-alt-(succinic acid)) | poly{oxysuccinyloxy-1,4-phenylene[2-(sec-butoxycarbonyl)ethylene]imino(1-oxopropane-1,3-diyl)-1,4-phenylene} |  | Polyesters/thioesters, Polyamides/thioamides |  | *Oc1ccc(CC(NC(=O)CCc2ccc(OC(=O)CCC(*)=O)cc2)C(=O)OC(C)CC)cc1 | [*]Oc1ccc(CC(NC(=O)CCc2ccc(OC(=O)CCC([*])=O)cc2)C(=O)OC(C)CC)cc1 | known | 5.1256 | [9 empty] | 348
R1007401 |  |  | P392206 | poly({benzyl 3-(4-hydroxyphenyl)-2-[3-(4-hydroxyphenyl)propanoylamino]propanoate}-alt-(sebacic acid)) poly[({benzyl 3-(4-hydroxyphenyl)-2-[3-(4-hydroxyphenyl)propanoylamino]propanoate})-alt-[(decanedioic acid)]] polyamideester;({benzyl 3-(4-hydroxyphenyl)-2-[3-(4-hydroxyphenyl)propanoylamino]propanoate}-alt-(sebacic acid)) | poly{oxydecanedioyloxy-1,4-phenylene[2-(benzyloxycarbonyl)ethylene]imino(1-oxopropane-1,3-diyl)-1,4-phenylene} |  | Polyesters/thioesters, Polyamides/thioamides |  | *Oc1ccc(CC(NC(=O)CCc2ccc(OC(=O)CCCCCCCCC(*)=O)cc2)C(=O)OCc2ccccc2)cc1 | [*]Oc1ccc(CC(NC(=O)CCc2ccc(OC(=O)CCCCCCCCC([*])=O)cc2)C(=O)OCc2ccccc2)cc1 | known | [10 empty] | 315
R1007402 |  |  | P392207 | poly({3,6-dioxaoctan-1-yl 3-(4-hydroxyphenyl)-2-[3-(4-hydroxyphenyl)propanoylamino]propanoate}-alt-(sebacic acid)) poly[({3,6-dioxaoctan-1-yl 3-(4-hydroxyphenyl)-2-[3-(4-hydroxyphenyl)propanoylamino]propanoate})-alt-[(decanedioic acid)]] polyamideester;({3,6-dioxaoctan-1-yl 3-(4-hydroxyphenyl)-2-[3-(4-hydroxyphenyl)propanoylamino]propanoate}-alt-(sebacic acid)) | poly(oxydecanedioyloxy-1,4-phenylene{2-[2-(2-ethoxyethoxy)ethoxycarbonyl]ethylene}imino(1-oxopropane-1,3-diyl)-1,4-phenylene) |  | Polyesters/thioesters, Polyamides/thioamides |  | *Oc1ccc(CC(NC(=O)CCc2ccc(OC(=O)CCCCCCCCC(*)=O)cc2)C(=O)OCCOCCOCC)cc1 | [*]Oc1ccc(CC(NC(=O)CCc2ccc(OC(=O)CCCCCCCCC([*])=O)cc2)C(=O)OCCOCCOCC)cc1 | known | [10 empty] | 275
R1007403 |  |  | P392208 | poly({isobutyl 3-(4-hydroxyphenyl)-2-[3-(4-hydroxyphenyl)propanoylamino]propanoate}-alt-(sebacic acid)) poly[({isobutyl 3-(4-hydroxyphenyl)-2-[3-(4-hydroxyphenyl)propanoylamino]propanoate})-alt-[(decanedioic acid)]] polyamideester;({isobutyl 3-(4-hydroxyphenyl)-2-[3-(4-hydroxyphenyl)propanoylamino]propanoate}-alt-(sebacic acid)) | poly{oxydecanedioyloxy-1,4-phenylene[2-(isobutoxycarbonyl)ethylene]imino(1-oxopropane-1,3-diyl)-1,4-phenylene} |  | Polyesters/thioesters, Polyamides/thioamides |  | *Oc1ccc(CC(NC(=O)CCc2ccc(OC(=O)CCCCCCCCC(*)=O)cc2)C(=O)OCC(C)C)cc1 | [*]Oc1ccc(CC(NC(=O)CCc2ccc(OC(=O)CCCCCCCCC([*])=O)cc2)C(=O)OCC(C)C)cc1 | known | [10 empty] | 306
R1007404 |  |  | P392209 | poly({isopropyl 3-(4-hydroxyphenyl)-2-[3-(4-hydroxyphenyl)propanoylamino]propanoate}-alt-(sebacic acid)) poly[({isopropyl 3-(4-hydroxyphenyl)-2-[3-(4-hydroxyphenyl)propanoylamino]propanoate})-alt-[(decanedioic acid)]] polyamideester;({isopropyl 3-(4-hydroxyphenyl)-2-[3-(4-hydroxyphenyl)propanoylamino]propanoate}-alt-(sebacic acid)) | poly{oxydecanedioyloxy-1,4-phenylene[2-(isopropoxycarbonyl)ethylene]imino(1-oxopropane-1,3-diyl)-1,4-phenylene} |  | Polyesters/thioesters, Polyamides/thioamides |  | *Oc1ccc(CC(NC(=O)CCc2ccc(OC(=O)CCCCCCCCC(*)=O)cc2)C(=O)OC(C)C)cc1 | [*]Oc1ccc(CC(NC(=O)CCc2ccc(OC(=O)CCCCCCCCC([*])=O)cc2)C(=O)OC(C)C)cc1 | known | [10 empty] | 317
R1007405 |  |  | P392210 | poly({sec-butyl 3-(4-hydroxyphenyl)-2-[3-(4-hydroxyphenyl)propanoylamino]propanoate}-alt-(sebacic acid)) poly[({sec-butyl 3-(4-hydroxyphenyl)-2-[3-(4-hydroxyphenyl)propanoylamino]propanoate})-alt-[(decanedioic acid)]] polyamideester;({sec-butyl 3-(4-hydroxyphenyl)-2-[3-(4-hydroxyphenyl)propanoylamino]propanoate}-alt-(sebacic acid)) | poly{oxydecanedioyloxy-1,4-phenylene[2-(sec-butoxycarbonyl)ethylene]imino(1-oxopropane-1,3-diyl)-1,4-phenylene} |  | Polyesters/thioesters, Polyamides/thioamides |  | *Oc1ccc(CC(NC(=O)CCc2ccc(OC(=O)CCCCCCCCC(*)=O)cc2)C(=O)OC(C)CC)cc1 | [*]Oc1ccc(CC(NC(=O)CCc2ccc(OC(=O)CCCCCCCCC([*])=O)cc2)C(=O)OC(C)CC)cc1 | known | [10 empty] | 309
R1007406 |  |  | P392211 | poly({benzyl 3-(4-hydroxyphenyl)-2-[3-(4-hydroxyphenyl)propanoylamino]propanoate}-alt-(glutaric acid)) poly[({benzyl 3-(4-hydroxyphenyl)-2-[3-(4-hydroxyphenyl)propanoylamino]propanoate})-alt-[(glutaric acid)]] polyamideester;({benzyl 3-(4-hydroxyphenyl)-2-[3-(4-hydroxyphenyl)propanoylamino]propanoate}-alt-(glutaric acid)) | poly{oxyglutaryloxy-1,4-phenylene[2-(benzyloxycarbonyl)ethylene]imino(1-oxopropane-1,3-diyl)-1,4-phenylene} |  | Polyesters/thioesters, Polyamides/thioamides |  | *Oc1ccc(CC(NC(=O)CCc2ccc(OC(=O)CCCC(*)=O)cc2)C(=O)OCc2ccccc2)cc1 | [*]Oc1ccc(CC(NC(=O)CCc2ccc(OC(=O)CCCC([*])=O)cc2)C(=O)OCc2ccccc2)cc1 | known | [10 empty] | 339
R1007407 |  |  | P392212 | poly({3,6-dioxaoctan-1-yl 3-(4-hydroxyphenyl)-2-[3-(4-hydroxyphenyl)propanoylamino]propanoate}-alt-(glutaric acid)) poly[({3,6-dioxaoctan-1-yl 3-(4-hydroxyphenyl)-2-[3-(4-hydroxyphenyl)propanoylamino]propanoate})-alt-[(glutaric acid)]] polyamideester;({3,6-dioxaoctan-1-yl 3-(4-hydroxyphenyl)-2-[3-(4-hydroxyphenyl)propanoylamino]propanoate}-alt-(glutaric acid)) | poly(oxyglutaryloxy-1,4-phenylene{2-[2-(2-ethoxyethoxy)ethoxycarbonyl]ethylene}imino(1-oxopropane-1,3-diyl)-1,4-phenylene) |  | Polyesters/thioesters, Polyamides/thioamides |  | *Oc1ccc(CC(NC(=O)CCc2ccc(OC(=O)CCCC(*)=O)cc2)C(=O)OCCOCCOCC)cc1 | [*]Oc1ccc(CC(NC(=O)CCc2ccc(OC(=O)CCCC([*])=O)cc2)C(=O)OCCOCCOCC)cc1 | known | 5.2606 | [9 empty] | 294
R1007408 |  |  | P392213 | poly({isobutyl 3-(4-hydroxyphenyl)-2-[3-(4-hydroxyphenyl)propanoylamino]propanoate}-alt-(glutaric acid)) poly[({isobutyl 3-(4-hydroxyphenyl)-2-[3-(4-hydroxyphenyl)propanoylamino]propanoate})-alt-[(glutaric acid)]] polyamideester;({isobutyl 3-(4-hydroxyphenyl)-2-[3-(4-hydroxyphenyl)propanoylamino]propanoate}-alt-(glutaric acid)) | poly{oxyglutaryloxy-1,4-phenylene[2-(isobutoxycarbonyl)ethylene]imino(1-oxopropane-1,3-diyl)-1,4-phenylene} |  | Polyesters/thioesters, Polyamides/thioamides |  | *Oc1ccc(CC(NC(=O)CCc2ccc(OC(=O)CCCC(*)=O)cc2)C(=O)OCC(C)C)cc1 | [*]Oc1ccc(CC(NC(=O)CCc2ccc(OC(=O)CCCC([*])=O)cc2)C(=O)OCC(C)C)cc1 | known | [10 empty] | 335
R1007409 |  |  | P392214 | poly({isopropyl 3-(4-hydroxyphenyl)-2-[3-(4-hydroxyphenyl)propanoylamino]propanoate}-alt-(glutaric acid)) poly[({isopropyl 3-(4-hydroxyphenyl)-2-[3-(4-hydroxyphenyl)propanoylamino]propanoate})-alt-[(glutaric acid)]] polyamideester;({isopropyl 3-(4-hydroxyphenyl)-2-[3-(4-hydroxyphenyl)propanoylamino]propanoate}-alt-(glutaric acid)) | poly{oxyglutaryloxy-1,4-phenylene[2-(isopropoxycarbonyl)ethylene]imino(1-oxopropane-1,3-diyl)-1,4-phenylene} |  | Polyesters/thioesters, Polyamides/thioamides |  | *Oc1ccc(CC(NC(=O)CCc2ccc(OC(=O)CCCC(*)=O)cc2)C(=O)OC(C)C)cc1 | [*]Oc1ccc(CC(NC(=O)CCc2ccc(OC(=O)CCCC([*])=O)cc2)C(=O)OC(C)C)cc1 | known | [10 empty] | 341
R1007410 |  |  | P392215 | poly({sec-butyl 3-(4-hydroxyphenyl)-2-[3-(4-hydroxyphenyl)propanoylamino]propanoate}-alt-(glutaric acid)) poly[({sec-butyl 3-(4-hydroxyphenyl)-2-[3-(4-hydroxyphenyl)propanoylamino]propanoate})-alt-[(glutaric acid)]] polyamideester;({sec-butyl 3-(4-hydroxyphenyl)-2-[3-(4-hydroxyphenyl)propanoylamino]propanoate}-alt-(glutaric acid)) | poly{oxyglutaryloxy-1,4-phenylene[2-(sec-butoxycarbonyl)ethylene]imino(1-oxopropane-1,3-diyl)-1,4-phenylene} |  | Polyesters/thioesters, Polyamides/thioamides |  | *Oc1ccc(CC(NC(=O)CCc2ccc(OC(=O)CCCC(*)=O)cc2)C(=O)OC(C)CC)cc1 | [*]Oc1ccc(CC(NC(=O)CCc2ccc(OC(=O)CCCC([*])=O)cc2)C(=O)OC(C)CC)cc1 | known | [10 empty] | 331
R1007411 |  |  | P392216 | poly({benzyl 3-(4-hydroxyphenyl)-2-[3-(4-hydroxyphenyl)propanoylamino]propanoate}-alt-(adipic acid)) poly[({benzyl 3-(4-hydroxyphenyl)-2-[3-(4-hydroxyphenyl)propanoylamino]propanoate})-alt-[(adipic acid)]] polyamideester;({benzyl 3-(4-hydroxyphenyl)-2-[3-(4-hydroxyphenyl)propanoylamino]propanoate}-alt-(adipic acid)) | poly{oxyadipoyloxy-1,4-phenylene[2-(benzyloxycarbonyl)ethylene]imino(1-oxopropane-1,3-diyl)-1,4-phenylene} |  | Polyesters/thioesters, Polyamides/thioamides |  | *Oc1ccc(CC(NC(=O)CCc2ccc(OC(=O)CCCCC(*)=O)cc2)C(=O)OCc2ccccc2)cc1 | [*]Oc1ccc(CC(NC(=O)CCc2ccc(OC(=O)CCCCC([*])=O)cc2)C(=O)OCc2ccccc2)cc1 | known | [10 empty] | 334
R1007412 |  |  | P392217 | poly({3,6-dioxaoctan-1-yl 3-(4-hydroxyphenyl)-2-[3-(4-hydroxyphenyl)propanoylamino]propanoate}-alt-(adipic acid)) poly[({3,6-dioxaoctan-1-yl 3-(4-hydroxyphenyl)-2-[3-(4-hydroxyphenyl)propanoylamino]propanoate})-alt-[(adipic acid)]] polyamideester;({3,6-dioxaoctan-1-yl 3-(4-hydroxyphenyl)-2-[3-(4-hydroxyphenyl)propanoylamino]propanoate}-alt-(adipic acid)) | poly(oxyadipoyloxy-1,4-phenylene{2-[2-(2-ethoxyethoxy)ethoxycarbonyl]ethylene}imino(1-oxopropane-1,3-diyl)-1,4-phenylene) |  | Polyesters/thioesters, Polyamides/thioamides |  | *Oc1ccc(CC(NC(=O)CCc2ccc(OC(=O)CCCCC(*)=O)cc2)C(=O)OCCOCCOCC)cc1 | [*]Oc1ccc(CC(NC(=O)CCc2ccc(OC(=O)CCCCC([*])=O)cc2)C(=O)OCCOCCOCC)cc1 | known | [10 empty] | 288
R1007413 |  |  | P392218 | poly({isobutyl 3-(4-hydroxyphenyl)-2-[3-(4-hydroxyphenyl)propanoylamino]propanoate}-alt-(adipic acid)) poly[({isobutyl 3-(4-hydroxyphenyl)-2-[3-(4-hydroxyphenyl)propanoylamino]propanoate})-alt-[(adipic acid)]] polyamideester;({isobutyl 3-(4-hydroxyphenyl)-2-[3-(4-hydroxyphenyl)propanoylamino]propanoate}-alt-(adipic acid)) | poly{oxyadipoyloxy-1,4-phenylene[2-(isobutoxycarbonyl)ethylene]imino(1-oxopropane-1,3-diyl)-1,4-phenylene} |  | Polyesters/thioesters, Polyamides/thioamides |  | *Oc1ccc(CC(NC(=O)CCc2ccc(OC(=O)CCCCC(*)=O)cc2)C(=O)OCC(C)C)cc1 | [*]Oc1ccc(CC(NC(=O)CCc2ccc(OC(=O)CCCCC([*])=O)cc2)C(=O)OCC(C)C)cc1 | known | [10 empty] | 329
R1007414 |  |  | P392219 | poly({isopropyl 3-(4-hydroxyphenyl)-2-[3-(4-hydroxyphenyl)propanoylamino]propanoate}-alt-(adipic acid)) poly[({isopropyl 3-(4-hydroxyphenyl)-2-[3-(4-hydroxyphenyl)propanoylamino]propanoate})-alt-[(adipic acid)]] polyamideester;({isopropyl 3-(4-hydroxyphenyl)-2-[3-(4-hydroxyphenyl)propanoylamino]propanoate}-alt-(adipic acid)) | poly{oxyadipoyloxy-1,4-phenylene[2-(isopropoxycarbonyl)ethylene]imino(1-oxopropane-1,3-diyl)-1,4-phenylene} |  | Polyesters/thioesters, Polyamides/thioamides |  | *Oc1ccc(CC(NC(=O)CCc2ccc(OC(=O)CCCCC(*)=O)cc2)C(=O)OC(C)C)cc1 | [*]Oc1ccc(CC(NC(=O)CCc2ccc(OC(=O)CCCCC([*])=O)cc2)C(=O)OC(C)C)cc1 | known | [10 empty] | 331
R1007415 |  |  | P392220 | poly({sec-butyl 3-(4-hydroxyphenyl)-2-[3-(4-hydroxyphenyl)propanoylamino]propanoate}-alt-(adipic acid)) poly[({sec-butyl 3-(4-hydroxyphenyl)-2-[3-(4-hydroxyphenyl)propanoylamino]propanoate})-alt-[(adipic acid)]] polyamideester;({sec-butyl 3-(4-hydroxyphenyl)-2-[3-(4-hydroxyphenyl)propanoylamino]propanoate}-alt-(adipic acid)) | poly{oxyadipoyloxy-1,4-phenylene[2-(sec-butoxycarbonyl)ethylene]imino(1-oxopropane-1,3-diyl)-1,4-phenylene} |  | Polyesters/thioesters, Polyamides/thioamides |  | *Oc1ccc(CC(NC(=O)CCc2ccc(OC(=O)CCCCC(*)=O)cc2)C(=O)OC(C)CC)cc1 | [*]Oc1ccc(CC(NC(=O)CCc2ccc(OC(=O)CCCCC([*])=O)cc2)C(=O)OC(C)CC)cc1 | known | [10 empty] | 323
R1007416 |  |  | P392221 | poly({benzyl 3-(4-hydroxyphenyl)-2-[3-(4-hydroxyphenyl)propanoylamino]propanoate}-alt-(suberic acid)) poly[({benzyl 3-(4-hydroxyphenyl)-2-[3-(4-hydroxyphenyl)propanoylamino]propanoate})-alt-[(octanedioic acid)]] polyamideester;({benzyl 3-(4-hydroxyphenyl)-2-[3-(4-hydroxyphenyl)propanoylamino]propanoate}-alt-(suberic acid)) | poly{oxyoctanedioyloxy-1,4-phenylene[2-(benzyloxycarbonyl)ethylene]imino(1-oxopropane-1,3-diyl)-1,4-phenylene} |  | Polyesters/thioesters, Polyamides/thioamides |  | *Oc1ccc(CC(NC(=O)CCc2ccc(OC(=O)CCCCCCC(*)=O)cc2)C(=O)OCc2ccccc2)cc1 | [*]Oc1ccc(CC(NC(=O)CCc2ccc(OC(=O)CCCCCCC([*])=O)cc2)C(=O)OCc2ccccc2)cc1 | known | [10 empty] | 320
R1007417 |  |  | P392222 | poly({3,6-dioxaoctan-1-yl 3-(4-hydroxyphenyl)-2-[3-(4-hydroxyphenyl)propanoylamino]propanoate}-alt-(suberic acid)) poly[({3,6-dioxaoctan-1-yl 3-(4-hydroxyphenyl)-2-[3-(4-hydroxyphenyl)propanoylamino]propanoate})-alt-[(octanedioic acid)]] polyamideester;({3,6-dioxaoctan-1-yl 3-(4-hydroxyphenyl)-2-[3-(4-hydroxyphenyl)propanoylamino]propanoate}-alt-(suberic acid)) | poly(oxyoctanedioyloxy-1,4-phenylene{2-[2-(2-ethoxyethoxy)ethoxycarbonyl]ethylene}imino(1-oxopropane-1,3-diyl)-1,4-phenylene) |  | Polyesters/thioesters, Polyamides/thioamides |  | *Oc1ccc(CC(NC(=O)CCc2ccc(OC(=O)CCCCCCC(*)=O)cc2)C(=O)OCCOCCOCC)cc1 | [*]Oc1ccc(CC(NC(=O)CCc2ccc(OC(=O)CCCCCCC([*])=O)cc2)C(=O)OCCOCCOCC)cc1 | known | [10 empty] | 279
R1007418 |  |  | P392223 | poly({isobutyl 3-(4-hydroxyphenyl)-2-[3-(4-hydroxyphenyl)propanoylamino]propanoate}-alt-(suberic acid)) poly[({isobutyl 3-(4-hydroxyphenyl)-2-[3-(4-hydroxyphenyl)propanoylamino]propanoate})-alt-[(octanedioic acid)]] polyamideester;({isobutyl 3-(4-hydroxyphenyl)-2-[3-(4-hydroxyphenyl)propanoylamino]propanoate}-alt-(suberic acid)) | poly{oxyoctanedioyloxy-1,4-phenylene[2-(isobutoxycarbonyl)ethylene]imino(1-oxopropane-1,3-diyl)-1,4-phenylene} |  | Polyesters/thioesters, Polyamides/thioamides |  | *Oc1ccc(CC(NC(=O)CCc2ccc(OC(=O)CCCCCCC(*)=O)cc2)C(=O)OCC(C)C)cc1 | [*]Oc1ccc(CC(NC(=O)CCc2ccc(OC(=O)CCCCCCC([*])=O)cc2)C(=O)OCC(C)C)cc1 | known | 5.1444 | [9 empty] | 315
R1007419 |  |  | P392224 | poly({isopropyl 3-(4-hydroxyphenyl)-2-[3-(4-hydroxyphenyl)propanoylamino]propanoate}-alt-(suberic acid)) poly[({isopropyl 3-(4-hydroxyphenyl)-2-[3-(4-hydroxyphenyl)propanoylamino]propanoate})-alt-[(octanedioic acid)]] polyamideester;({isopropyl 3-(4-hydroxyphenyl)-2-[3-(4-hydroxyphenyl)propanoylamino]propanoate}-alt-(suberic acid)) | poly{oxyoctanedioyloxy-1,4-phenylene[2-(isopropoxycarbonyl)ethylene]imino(1-oxopropane-1,3-diyl)-1,4-phenylene} |  | Polyesters/thioesters, Polyamides/thioamides |  | *Oc1ccc(CC(NC(=O)CCc2ccc(OC(=O)CCCCCCC(*)=O)cc2)C(=O)OC(C)C)cc1 | [*]Oc1ccc(CC(NC(=O)CCc2ccc(OC(=O)CCCCCCC([*])=O)cc2)C(=O)OC(C)C)cc1 | known | 5.0034 | [9 empty] | 319
R1007420 |  |  | P392225 | poly({sec-butyl 3-(4-hydroxyphenyl)-2-[3-(4-hydroxyphenyl)propanoylamino]propanoate}-alt-(suberic acid)) poly[({sec-butyl 3-(4-hydroxyphenyl)-2-[3-(4-hydroxyphenyl)propanoylamino]propanoate})-alt-[(octanedioic acid)]] polyamideester;({sec-butyl 3-(4-hydroxyphenyl)-2-[3-(4-hydroxyphenyl)propanoylamino]propanoate}-alt-(suberic acid)) | poly{oxyoctanedioyloxy-1,4-phenylene[2-(sec-butoxycarbonyl)ethylene]imino(1-oxopropane-1,3-diyl)-1,4-phenylene} |  | Polyesters/thioesters, Polyamides/thioamides |  | *Oc1ccc(CC(NC(=O)CCc2ccc(OC(=O)CCCCCCC(*)=O)cc2)C(=O)OC(C)CC)cc1 | [*]Oc1ccc(CC(NC(=O)CCc2ccc(OC(=O)CCCCCCC([*])=O)cc2)C(=O)OC(C)CC)cc1 | known | [10 empty] | 319
R1007421 |  |  | P392226 | poly({ethyl 3-(4-hydroxyphenyl)-2-[(4-hydroxyphenyl)acetylamino]propanoate}-alt-(succinic acid)) poly[({ethyl 3-(4-hydroxyphenyl)-2-[(4-hydroxyphenyl)acetylamino]propanoate})-alt-[(succinic acid)]] polyamideester;({ethyl 3-(4-hydroxyphenyl)-2-[(4-hydroxyphenyl)acetylamino]propanoate}-alt-(succinic acid)) | poly{oxysuccinyloxy-1,4-phenylene[2-(ethoxycarbonyl)ethylene]imino(1-oxoethylene)-1,4-phenylene} |  | Polyesters/thioesters, Polyamides/thioamides |  | *Oc1ccc(CC(NC(=O)Cc2ccc(OC(=O)CCC(*)=O)cc2)C(=O)OCC)cc1 | [*]Oc1ccc(CC(NC(=O)Cc2ccc(OC(=O)CCC([*])=O)cc2)C(=O)OCC)cc1 | known | [10 empty] | 346
R1007422 |  |  | P392227 | poly({hexyl 3-(4-hydroxyphenyl)-2-[(4-hydroxyphenyl)acetylamino]propanoate}-alt-(succinic acid)) poly[({hexyl 3-(4-hydroxyphenyl)-2-[(4-hydroxyphenyl)acetylamino]propanoate})-alt-[(succinic acid)]] polyamideester;({hexyl 3-(4-hydroxyphenyl)-2-[(4-hydroxyphenyl)acetylamino]propanoate}-alt-(succinic acid)) | poly{oxysuccinyloxy-1,4-phenylene[2-(hexyloxycarbonyl)ethylene]imino(1-oxoethylene)-1,4-phenylene} |  | Polyesters/thioesters, Polyamides/thioamides |  | *Oc1ccc(CC(NC(=O)Cc2ccc(OC(=O)CCC(*)=O)cc2)C(=O)OCCCCCC)cc1 | [*]Oc1ccc(CC(NC(=O)Cc2ccc(OC(=O)CCC([*])=O)cc2)C(=O)OCCCCCC)cc1 | known | [10 empty] | 332
R1007423 |  |  | P392228 | poly({octyl 3-(4-hydroxyphenyl)-2-[(4-hydroxyphenyl)acetylamino]propanoate}-alt-(succinic acid)) poly[({octyl 3-(4-hydroxyphenyl)-2-[(4-hydroxyphenyl)acetylamino]propanoate})-alt-[(succinic acid)]] polyamideester;({octyl 3-(4-hydroxyphenyl)-2-[(4-hydroxyphenyl)acetylamino]propanoate}-alt-(succinic acid)) | poly{oxysuccinyloxy-1,4-phenylene[2-(octyloxycarbonyl)ethylene]imino(1-oxoethylene)-1,4-phenylene} |  | Polyesters/thioesters, Polyamides/thioamides |  | *Oc1ccc(CC(NC(=O)Cc2ccc(OC(=O)CCC(*)=O)cc2)C(=O)OCCCCCCCC)cc1 | [*]Oc1ccc(CC(NC(=O)Cc2ccc(OC(=O)CCC([*])=O)cc2)C(=O)OCCCCCCCC)cc1 | known | [10 empty] | 324
R1007424 |  |  | P392229 | poly({ethyl 3-(4-hydroxyphenyl)-2-[(4-hydroxyphenyl)acetylamino]propanoate}-alt-(adipic acid)) poly[({ethyl 3-(4-hydroxyphenyl)-2-[(4-hydroxyphenyl)acetylamino]propanoate})-alt-[(adipic acid)]] polyamideester;({ethyl 3-(4-hydroxyphenyl)-2-[(4-hydroxyphenyl)acetylamino]propanoate}-alt-(adipic acid)) | poly{oxyadipoyloxy-1,4-phenylene[2-(ethoxycarbonyl)ethylene]imino(1-oxoethylene)-1,4-phenylene} |  | Polyesters/thioesters, Polyamides/thioamides |  | *Oc1ccc(CC(NC(=O)Cc2ccc(OC(=O)CCCCC(*)=O)cc2)C(=O)OCC)cc1 | [*]Oc1ccc(CC(NC(=O)Cc2ccc(OC(=O)CCCCC([*])=O)cc2)C(=O)OCC)cc1 | known | [10 empty] | 334
R1007425 |  |  | P392230 | poly({hexyl 3-(4-hydroxyphenyl)-2-[(4-hydroxyphenyl)acetylamino]propanoate}-alt-(adipic acid)) poly[({hexyl 3-(4-hydroxyphenyl)-2-[(4-hydroxyphenyl)acetylamino]propanoate})-alt-[(adipic acid)]] polyamideester;({hexyl 3-(4-hydroxyphenyl)-2-[(4-hydroxyphenyl)acetylamino]propanoate}-alt-(adipic acid)) | poly{oxyadipoyloxy-1,4-phenylene[2-(hexyloxycarbonyl)ethylene]imino(1-oxoethylene)-1,4-phenylene} |  | Polyesters/thioesters, Polyamides/thioamides |  | *Oc1ccc(CC(NC(=O)Cc2ccc(OC(=O)CCCCC(*)=O)cc2)C(=O)OCCCCCC)cc1 | [*]Oc1ccc(CC(NC(=O)Cc2ccc(OC(=O)CCCCC([*])=O)cc2)C(=O)OCCCCCC)cc1 | known | [10 empty] | 305
R1007426 |  |  | P392231 | poly({octyl 3-(4-hydroxyphenyl)-2-[(4-hydroxyphenyl)acetylamino]propanoate}-alt-(adipic acid)) poly[({octyl 3-(4-hydroxyphenyl)-2-[(4-hydroxyphenyl)acetylamino]propanoate})-alt-[(adipic acid)]] polyamideester;({octyl 3-(4-hydroxyphenyl)-2-[(4-hydroxyphenyl)acetylamino]propanoate}-alt-(adipic acid)) | poly{oxyadipoyloxy-1,4-phenylene[2-(octyloxycarbonyl)ethylene]imino(1-oxoethylene)-1,4-phenylene} |  | Polyesters/thioesters, Polyamides/thioamides |  | *Oc1ccc(CC(NC(=O)Cc2ccc(OC(=O)CCCCC(*)=O)cc2)C(=O)OCCCCCCCC)cc1 | [*]Oc1ccc(CC(NC(=O)Cc2ccc(OC(=O)CCCCC([*])=O)cc2)C(=O)OCCCCCCCC)cc1 | known | [10 empty] | 301
R1007427 |  |  | P392232 | poly({ethyl 3-(4-hydroxyphenyl)-2-[(4-hydroxyphenyl)acetylamino]propanoate}-alt-(3-methyladipic acid)) poly[({ethyl 3-(4-hydroxyphenyl)-2-[(4-hydroxyphenyl)acetylamino]propanoate})-alt-[(3-methylhexanedioic acid)]] polyamideester;({ethyl 3-(4-hydroxyphenyl)-2-[(4-hydroxyphenyl)acetylamino]propanoate}-alt-(3-methyladipic acid)) | poly{oxy(3-methylhexanedioyl)oxy-1,4-phenylene[2-(ethoxycarbonyl)ethylene]imino(1-oxoethylene)-1,4-phenylene} |  | Polyesters/thioesters, Polyamides/thioamides |  | *Oc1ccc(CC(NC(=O)Cc2ccc(OC(=O)CC(C)CCC(*)=O)cc2)C(=O)OCC)cc1 | [*]Oc1ccc(CC(NC(=O)Cc2ccc(OC(=O)CC(C)CCC([*])=O)cc2)C(=O)OCC)cc1 | known | [10 empty] | 336
R1007428 |  |  | P392233 | poly({hexyl 3-(4-hydroxyphenyl)-2-[(4-hydroxyphenyl)acetylamino]propanoate}-alt-(3-methyladipic acid)) poly[({hexyl 3-(4-hydroxyphenyl)-2-[(4-hydroxyphenyl)acetylamino]propanoate})-alt-[(3-methylhexanedioic acid)]] polyamideester;({hexyl 3-(4-hydroxyphenyl)-2-[(4-hydroxyphenyl)acetylamino]propanoate}-alt-(3-methyladipic acid)) | poly{oxy(3-methylhexanedioyl)oxy-1,4-phenylene[2-(hexyloxycarbonyl)ethylene]imino(1-oxoethylene)-1,4-phenylene} |  | Polyesters/thioesters, Polyamides/thioamides |  | *Oc1ccc(CC(NC(=O)Cc2ccc(OC(=O)CC(C)CCC(*)=O)cc2)C(=O)OCCCCCC)cc1 | [*]Oc1ccc(CC(NC(=O)Cc2ccc(OC(=O)CC(C)CCC([*])=O)cc2)C(=O)OCCCCCC)cc1 | known | 4.8662 | [9 empty] | 311
R1007429 |  |  | P392234 | poly({octyl 3-(4-hydroxyphenyl)-2-[(4-hydroxyphenyl)acetylamino]propanoate}-alt-(3-methyladipic acid)) poly[({octyl 3-(4-hydroxyphenyl)-2-[(4-hydroxyphenyl)acetylamino]propanoate})-alt-[(3-methylhexanedioic acid)]] polyamideester;({octyl 3-(4-hydroxyphenyl)-2-[(4-hydroxyphenyl)acetylamino]propanoate}-alt-(3-methyladipic acid)) | poly{oxy(3-methylhexanedioyl)oxy-1,4-phenylene[2-(octyloxycarbonyl)ethylene]imino(1-oxoethylene)-1,4-phenylene} |  | Polyesters/thioesters, Polyamides/thioamides |  | *Oc1ccc(CC(NC(=O)Cc2ccc(OC(=O)CC(C)CCC(*)=O)cc2)C(=O)OCCCCCCCC)cc1 | [*]Oc1ccc(CC(NC(=O)Cc2ccc(OC(=O)CC(C)CCC([*])=O)cc2)C(=O)OCCCCCCCC)cc1 | known | 5.2951 | [9 empty] | 303
R1007430 |  |  | P392235 | poly({ethyl 3-(4-hydroxyphenyl)-2-[(4-hydroxyphenyl)acetylamino]propanoate}-alt-(suberic acid)) poly[({ethyl 3-(4-hydroxyphenyl)-2-[(4-hydroxyphenyl)acetylamino]propanoate})-alt-[(octanedioic acid)]] polyamideester;({ethyl 3-(4-hydroxyphenyl)-2-[(4-hydroxyphenyl)acetylamino]propanoate}-alt-(suberic acid)) | poly{oxyoctanedioyloxy-1,4-phenylene[2-(ethoxycarbonyl)ethylene]imino(1-oxoethylene)-1,4-phenylene} |  | Polyesters/thioesters, Polyamides/thioamides |  | *Oc1ccc(CC(NC(=O)Cc2ccc(OC(=O)CCCCCCC(*)=O)cc2)C(=O)OCC)cc1 | [*]Oc1ccc(CC(NC(=O)Cc2ccc(OC(=O)CCCCCCC([*])=O)cc2)C(=O)OCC)cc1 | known | [10 empty] | 327
R1007431 |  |  | P392236 | poly({hexyl 3-(4-hydroxyphenyl)-2-[(4-hydroxyphenyl)acetylamino]propanoate}-alt-(suberic acid)) poly[({hexyl 3-(4-hydroxyphenyl)-2-[(4-hydroxyphenyl)acetylamino]propanoate})-alt-[(octanedioic acid)]] polyamideester;({hexyl 3-(4-hydroxyphenyl)-2-[(4-hydroxyphenyl)acetylamino]propanoate}-alt-(suberic acid)) | poly{oxyoctanedioyloxy-1,4-phenylene[2-(hexyloxycarbonyl)ethylene]imino(1-oxoethylene)-1,4-phenylene} |  | Polyesters/thioesters, Polyamides/thioamides |  | *Oc1ccc(CC(NC(=O)Cc2ccc(OC(=O)CCCCCCC(*)=O)cc2)C(=O)OCCCCCC)cc1 | [*]Oc1ccc(CC(NC(=O)Cc2ccc(OC(=O)CCCCCCC([*])=O)cc2)C(=O)OCCCCCC)cc1 | known | [10 empty] | 300
R1007432 |  |  | P392237 | poly({octyl 3-(4-hydroxyphenyl)-2-[(4-hydroxyphenyl)acetylamino]propanoate}-alt-(suberic acid)) poly[({octyl 3-(4-hydroxyphenyl)-2-[(4-hydroxyphenyl)acetylamino]propanoate})-alt-[(octanedioic acid)]] polyamideester;({octyl 3-(4-hydroxyphenyl)-2-[(4-hydroxyphenyl)acetylamino]propanoate}-alt-(suberic acid)) | poly{oxyoctanedioyloxy-1,4-phenylene[2-(octyloxycarbonyl)ethylene]imino(1-oxoethylene)-1,4-phenylene} |  | Polyesters/thioesters, Polyamides/thioamides |  | *Oc1ccc(CC(NC(=O)Cc2ccc(OC(=O)CCCCCCC(*)=O)cc2)C(=O)OCCCCCCCC)cc1 | [*]Oc1ccc(CC(NC(=O)Cc2ccc(OC(=O)CCCCCCC([*])=O)cc2)C(=O)OCCCCCCCC)cc1 | known | [10 empty] | 295
R1007433 |  |  | P392238 | poly({ethyl 3-(4-hydroxyphenyl)-2-[(4-hydroxyphenyl)acetylamino]propanoate}-alt-(sebacic acid)) poly[({ethyl 3-(4-hydroxyphenyl)-2-[(4-hydroxyphenyl)acetylamino]propanoate})-alt-[(decanedioic acid)]] polyamideester;({ethyl 3-(4-hydroxyphenyl)-2-[(4-hydroxyphenyl)acetylamino]propanoate}-alt-(sebacic acid)) | poly{oxydecanedioyloxy-1,4-phenylene[2-(ethoxycarbonyl)ethylene]imino(1-oxoethylene)-1,4-phenylene} |  | Polyesters/thioesters, Polyamides/thioamides |  | *Oc1ccc(CC(NC(=O)Cc2ccc(OC(=O)CCCCCCCCC(*)=O)cc2)C(=O)OCC)cc1 | [*]Oc1ccc(CC(NC(=O)Cc2ccc(OC(=O)CCCCCCCCC([*])=O)cc2)C(=O)OCC)cc1 | known | [10 empty] | 316
R1007434 |  |  | P392239 | poly({hexyl 3-(4-hydroxyphenyl)-2-[(4-hydroxyphenyl)acetylamino]propanoate}-alt-(sebacic acid)) poly[({hexyl 3-(4-hydroxyphenyl)-2-[(4-hydroxyphenyl)acetylamino]propanoate})-alt-[(decanedioic acid)]] polyamideester;({hexyl 3-(4-hydroxyphenyl)-2-[(4-hydroxyphenyl)acetylamino]propanoate}-alt-(sebacic acid)) | poly{oxydecanedioyloxy-1,4-phenylene[2-(hexyloxycarbonyl)ethylene]imino(1-oxoethylene)-1,4-phenylene} |  | Polyesters/thioesters, Polyamides/thioamides |  | *Oc1ccc(CC(NC(=O)Cc2ccc(OC(=O)CCCCCCCCC(*)=O)cc2)C(=O)OCCCCCC)cc1 | [*]Oc1ccc(CC(NC(=O)Cc2ccc(OC(=O)CCCCCCCCC([*])=O)cc2)C(=O)OCCCCCC)cc1 | known | [10 empty] | 296
R1007435 |  |  | P392240 | poly({octyl 3-(4-hydroxyphenyl)-2-[(4-hydroxyphenyl)acetylamino]propanoate}-alt-(sebacic acid)) poly[({octyl 3-(4-hydroxyphenyl)-2-[(4-hydroxyphenyl)acetylamino]propanoate})-alt-[(decanedioic acid)]] polyamideester;({octyl 3-(4-hydroxyphenyl)-2-[(4-hydroxyphenyl)acetylamino]propanoate}-alt-(sebacic acid)) | poly{oxydecanedioyloxy-1,4-phenylene[2-(octyloxycarbonyl)ethylene]imino(1-oxoethylene)-1,4-phenylene} |  | Polyesters/thioesters, Polyamides/thioamides |  | *Oc1ccc(CC(NC(=O)Cc2ccc(OC(=O)CCCCCCCCC(*)=O)cc2)C(=O)OCCCCCCCC)cc1 | [*]Oc1ccc(CC(NC(=O)Cc2ccc(OC(=O)CCCCCCCCC([*])=O)cc2)C(=O)OCCCCCCCC)cc1 | known | [10 empty] | 289
R1007436 |  |  | P392241 | poly({ethyl 3-(4-hydroxyphenyl)-2-[(4-hydroxyphenyl)acetylamino]propanoate}-alt-(glutaric acid)) poly[({ethyl 3-(4-hydroxyphenyl)-2-[(4-hydroxyphenyl)acetylamino]propanoate})-alt-[(glutaric acid)]] polyamideester;({ethyl 3-(4-hydroxyphenyl)-2-[(4-hydroxyphenyl)acetylamino]propanoate}-alt-(glutaric acid)) | poly{oxyglutaryloxy-1,4-phenylene[2-(ethoxycarbonyl)ethylene]imino(1-oxoethylene)-1,4-phenylene} |  | Polyesters/thioesters, Polyamides/thioamides |  | *Oc1ccc(CC(NC(=O)Cc2ccc(OC(=O)CCCC(*)=O)cc2)C(=O)OCC)cc1 | [*]Oc1ccc(CC(NC(=O)Cc2ccc(OC(=O)CCCC([*])=O)cc2)C(=O)OCC)cc1 | known | [10 empty] | 338
R1007437 |  |  | P392242 | poly({hexyl 3-(4-hydroxyphenyl)-2-[(4-hydroxyphenyl)acetylamino]propanoate}-alt-(glutaric acid)) poly[({hexyl 3-(4-hydroxyphenyl)-2-[(4-hydroxyphenyl)acetylamino]propanoate})-alt-[(glutaric acid)]] polyamideester;({hexyl 3-(4-hydroxyphenyl)-2-[(4-hydroxyphenyl)acetylamino]propanoate}-alt-(glutaric acid)) | poly{oxyglutaryloxy-1,4-phenylene[2-(hexyloxycarbonyl)ethylene]imino(1-oxoethylene)-1,4-phenylene} |  | Polyesters/thioesters, Polyamides/thioamides |  | *Oc1ccc(CC(NC(=O)Cc2ccc(OC(=O)CCCC(*)=O)cc2)C(=O)OCCCCCC)cc1 | [*]Oc1ccc(CC(NC(=O)Cc2ccc(OC(=O)CCCC([*])=O)cc2)C(=O)OCCCCCC)cc1 | known | [10 empty] | 315
R1007438 |  |  | P392243 | poly({octyl 3-(4-hydroxyphenyl)-2-[(4-hydroxyphenyl)acetylamino]propanoate}-alt-(glutaric acid)) poly[({octyl 3-(4-hydroxyphenyl)-2-[(4-hydroxyphenyl)acetylamino]propanoate})-alt-[(glutaric acid)]] polyamideester;({octyl 3-(4-hydroxyphenyl)-2-[(4-hydroxyphenyl)acetylamino]propanoate}-alt-(glutaric acid)) | poly{oxyglutaryloxy-1,4-phenylene[2-(octyloxycarbonyl)ethylene]imino(1-oxoethylene)-1,4-phenylene} |  | Polyesters/thioesters, Polyamides/thioamides |  | *Oc1ccc(CC(NC(=O)Cc2ccc(OC(=O)CCCC(*)=O)cc2)C(=O)OCCCCCCCC)cc1 | [*]Oc1ccc(CC(NC(=O)Cc2ccc(OC(=O)CCCC([*])=O)cc2)C(=O)OCCCCCCCC)cc1 | known | [10 empty] | 311
R1007439 |  |  | P392244 | poly{[N,N'-bis(4-hydroxyphenethyl)isophthalamide]-alt-(isophthaloyl dichloride)} poly({[N,N'-bis(4-hydroxyphenethyl)isophthalamide]}-alt-[(isophthaloyl dichloride)]) polyamideester;{[N,N'-bis(4-hydroxyphenethyl)isophthalamide]-alt-(isophthaloyl dichloride)} | poly(oxyisophthaloyloxy-1,4-phenyleneethyleneiminoisophthaloyliminoethylene-1,4-phenylene) |  | Polyesters/thioesters, Polyamides/thioamides |  | *Oc1ccc(CCNC(=O)c2cccc(C(=O)NCCc3ccc(OC(=O)c4cccc(C(*)=O)c4)cc3)c2)cc1 | [*]Oc1ccc(CCNC(=O)c2cccc(C(=O)NCCc3ccc(OC(=O)c4cccc(C([*])=O)c4)cc3)c2)cc1 | known | [9 empty] | 552 | 420 | 680 | [21 empty] | 33 | 44.38
R1007440 |  |  | P392245 | poly(N-(4-hydroxyphenethyl)isophthalamic acid) polyamideester;(N-(4-hydroxyphenethyl)isophthalamic acid) | poly(oxyisophthaloyliminoethylene-1,4-phenylene) |  | Polyesters/thioesters, Polyamides/thioamides |  | *Oc1ccc(CCNC(=O)c2cccc(C(*)=O)c2)cc1 | [*]Oc1ccc(CCNC(=O)c2cccc(C([*])=O)c2)cc1 | known | 4.1401 | [8 empty] | 560 | 425 | 677 | [21 empty] | 19.5 | 21.5
R1007441 |  |  | P392246 | poly[(2-{4-[N,N-bis(2-hydroxyethyl)amino]phenyl}ethene-1,1-dicarbonitrile)-alt-(terephthaloyl dichloride)] poly{[(2-{4-[N,N-bis(2-hydroxyethyl)amino]phenyl}ethene-1,1-dicarbonitrile)]-alt-[(terephthaloyl dichloride)]} polyesterimine;[(2-{4-[N,N-bis(2-hydroxyethyl)amino]phenyl}ethene-1,1-dicarbonitrile)-alt-(terephthaloyl dichloride)] | poly(oxyethylene{[4-(2,2-dicyanovinyl)phenyl]imino}ethyleneoxyterephthaloyl) |  | Polyesters/thioesters, Polyimines |  | *CCN(CCOC(=O)c1ccc(C(=O)O*)cc1)c1ccc(C=C(C#N)C#N)cc1 | [*]CCN(CCOC(=O)c1ccc(C(=O)O[*])cc1)c1ccc(C=C(C#N)C#N)cc1 | known | [10 empty] | 400 | 642 | [11 empty] | 2.3409 | [8 empty] | 1.53
R1007442 |  |  | P392249 | poly[(2-{4-[N,N-bis(2-hydroxyethyl)amino]phenyl}ethene-1,1-dicarbonitrile)-alt-(2-propoxyterephthaloyl dichloride)] polyesterimine;[(2-{4-[N,N-bis(2-hydroxyethyl)amino]phenyl}ethene-1,1-dicarbonitrile)-alt-(2-propoxyterephthaloyl dichloride)] | poly(oxyethylene{[4-(2,2-dicyanovinyl)phenyl]imino}ethyleneoxy(2-propoxyterephthaloyl)) |  | Polyesters/thioesters, Polyimines |  | *CCN(CCOC(=O)c1ccc(C(=O)O*)c(OCCC)c1)c1ccc(C=C(C#N)C#N)cc1 | [*]CCN(CCOC(=O)c1ccc(C(=O)O[*])c(OCCC)c1)c1ccc(C=C(C#N)C#N)cc1 | known | [10 empty] | 367 | 642
R1007443 |  |  | P392250 | poly[(2,4-hexadiyne-1,6-diol)-alt-(succinyl dichloride)] poly{[(hexa-2,4-diyne-1,6-diol)]-alt-[(succinyl dichloride)]} polyester;[(2,4-hexadiyne-1,6-diol)-alt-(succinyl dichloride)] | poly(oxysuccinyloxyhexa-2,4-diyne-1,6-diyl) |  | Polyesters/thioesters |  | *CC#CC#CCOC(=O)CCC(=O)O* | [*]CC#CC#CCOC(=O)CCC(=O)O[*] | known | 4.9872 | [8 empty] | 376 |  | 474
R1007444 |  |  | P392251 | poly[(2,4-hexadiyne-1,6-diol)-alt-(isophthaloyl dichloride)] poly{[(hexa-2,4-diyne-1,6-diol)]-alt-[(isophthaloyl dichloride)]} polyester;[(2,4-hexadiyne-1,6-diol)-alt-(isophthaloyl dichloride)] | poly(oxyisophthaloyloxyhexa-2,4-diyne-1,6-diyl) |  | Polyesters/thioesters |  | *CC#CC#CCOC(=O)c1cccc(C(=O)O*)c1 | [*]CC#CC#CCOC(=O)c1cccc(C(=O)O[*])c1 | known | [11 empty] | 539
R1007445 |  |  | P392252 | poly[(octa-3,5-diyne-2,7-diol)-alt-(terephthaloyl dichloride)] poly{[(octa-3,5-diyne-2,7-diol)]-alt-[(terephthaloyl dichloride)]} polyester;[(octa-3,5-diyne-2,7-diol)-alt-(terephthaloyl dichloride)] | poly[oxyterephthaloyloxy(1,6-dimethylhexa-2,4-diyne-1,6-diyl)] |  | Polyesters/thioesters |  | *OC(C)C#CC#CC(C)OC(=O)c1ccc(C(*)=O)cc1 | [*]OC(C)C#CC#CC(C)OC(=O)c1ccc(C([*])=O)cc1 | known | 4.3105 | [8 empty] | 429 | 406 | 503
R1007446 |  |  | P392253 | poly{[2,5-bis(p-hydroxybenzylidene)cyclopentanone]-alt-(oxalyl dichloride)} poly({[2,5-bis(4-hydroxybenzylidene)cyclopentanone]}-alt-[(oxalyl dichloride)]) polyester;{[2,5-bis(p-hydroxybenzylidene)cyclopentanone]-alt-(oxalyl dichloride)} | poly[oxyoxalyloxy-1,4-phenylenemethanylylidene(2-oxocyclopentane-1,3-diylidene)methanylylidene-1,4-phenylene] |  | Polyesters/thioesters, Polyketones/thioketones |  | *Oc1ccc(C=C2CCC(=Cc3ccc(OC(=O)C(*)=O)cc3)C2=O)cc1 | [*]Oc1ccc(C=C2CCC(=Cc3ccc(OC(=O)C([*])=O)cc3)C2=O)cc1 | known | [9 empty] | 773 |  | 583
R1007447 |  |  | P392254 | poly{[2,5-bis(4-hydroxy-3-methoxybenzylidene)cyclopentanone]-alt-(oxalyl dichloride)} poly({[2,5-bis(4-hydroxy-3-methoxybenzylidene)cyclopentanone]}-alt-[(oxalyl dichloride)]) polyester;{[2,5-bis(4-hydroxy-3-methoxybenzylidene)cyclopentanone]-alt-(oxalyl dichloride)} | poly[oxyoxalyloxy(2-methoxy-1,4-phenylene)methanylylidene(2-oxocyclopentane-1,3-diylidene)methanylylidene(3-methoxy-1,4-phenylene)] |  | Polyesters/thioesters, Polyketones/thioketones |  | *Oc1ccc(C=C2CCC(=Cc3ccc(OC(=O)C(*)=O)c(OC)c3)C2=O)cc1OC | [*]Oc1ccc(C=C2CCC(=Cc3ccc(OC(=O)C([*])=O)c(OC)c3)C2=O)cc1OC | known | [11 empty] | 573
R1007448 |  |  | P392255 | poly{[2,5-bis(4-hydroxybenzylidene)cyclohexanone]-alt-(oxalyl dichloride)} poly({[2,5-bis(4-hydroxybenzylidene)cyclohexanone]}-alt-[(oxalyl dichloride)]) polyester;{[2,5-bis(4-hydroxybenzylidene)cyclohexanone]-alt-(oxalyl dichloride)} | poly[oxyoxalyloxy-1,4-phenylenemethanylylidene(2-oxocyclohexane-1,3-diylidene)methanylylidene-1,4-phenylene] |  | Polyesters/thioesters, Polyketones/thioketones |  | *Oc1ccc(C=C2CCCC(=Cc3ccc(OC(=O)C(*)=O)cc3)C2=O)cc1 | [*]Oc1ccc(C=C2CCCC(=Cc3ccc(OC(=O)C([*])=O)cc3)C2=O)cc1 | known | [9 empty] | 733 |  | 536
R1007449 |  |  | P392256 | poly{[2,7-bis(4-hydroxybenzylidene)cycloheptanone]-alt-(oxalyl dichloride)} poly({[2,7-bis(4-hydroxybenzylidene)cycloheptanone]}-alt-[(oxalyl dichloride)]) polyester;{[2,7-bis(4-hydroxybenzylidene)cycloheptanone]-alt-(oxalyl dichloride)} | poly[oxyoxalyloxy-1,4-phenylenemethanylylidene(2-oxocycloheptane-1,3-diylidene)methanylylidene-1,4-phenylene] |  | Polyesters/thioesters, Polyketones/thioketones |  | *Oc1ccc(C=C2CCCCC(=Cc3ccc(OC(=O)C(*)=O)cc3)C2=O)cc1 | [*]Oc1ccc(C=C2CCCCC(=Cc3ccc(OC(=O)C([*])=O)cc3)C2=O)cc1 | known | [11 empty] | 555
R1007450 |  |  | P392265 | poly{[2,6-bis(4-hydroxy-3-methoxybenzylidene)cyclohexanone]-alt-(oxalyl dichloride)} poly({[2,6-bis(4-hydroxy-3-methoxybenzylidene)cyclohexanone]}-alt-[(oxalyl dichloride)]) polyester;{[2,6-bis(4-hydroxy-3-methoxybenzylidene)cyclohexanone]-alt-(oxalyl dichloride)} | poly[oxyoxalyloxy(2-methoxy-1,4-phenylene)methanylylidene(2-oxocyclohexane-1,3-diylidene)methanylylidene(3-methoxy-1,4-phenylene)] |  | Polyesters/thioesters, Polyketones/thioketones |  | *Oc1ccc(C=C2CCCC(=Cc3ccc(OC(=O)C(*)=O)c(OC)c3)C2=O)cc1OC | [*]Oc1ccc(C=C2CCCC(=Cc3ccc(OC(=O)C([*])=O)c(OC)c3)C2=O)cc1OC | known | [11 empty] | 568
R1007451 |  |  | P392267 | poly[(2-chloro-1,4-diacetoxybenzene)-alt-(terephthalic acid)] | poly[oxy(2-chloro-1,4-phenylene)oxyterephthaloyl] | poly[(chlorohydroquinone diacetate)-alt-(terephthalic acid)] | Polyesters/thioesters |  | *Oc1ccc(OC(=O)c2ccc(C(*)=O)cc2)cc1Cl | [*]Oc1ccc(OC(=O)c2ccc(C([*])=O)cc2)cc1Cl | known | 3.9402
R1007452 |  |  | P392268 |  | poly[oxynonanedioyloxy-1,4-phenylene(1-methylethene-1,2-diyl)-1,4-phenylene] |  | Polyesters/thioesters |  | *Oc1ccc(C(C)=Cc2ccc(OC(=O)CCCCCCCC(*)=O)cc2)cc1 | [*]Oc1ccc(C(C)=Cc2ccc(OC(=O)CCCCCCCC([*])=O)cc2)cc1 | known
R1007453 |  |  | P392269 |  | poly[oxy-1,4-phenylene(1-methylethene-1,2-diyl)-1,4-phenyleneoxyundecanedioyl] |  | Polyesters/thioesters |  | *Oc1ccc(C(C)=Cc2ccc(OC(=O)CCCCCCCCCC(*)=O)cc2)cc1 | [*]Oc1ccc(C(C)=Cc2ccc(OC(=O)CCCCCCCCCC([*])=O)cc2)cc1 | known
R1007454 |  |  | P392270 |  | poly[oxy-1,4-phenylene(1-methylethene-1,2-diyl)-1,4-phenyleneoxytridecanedioyl] |  | Polyesters/thioesters |  | *Oc1ccc(C(C)=Cc2ccc(OC(=O)CCCCCCCCCCCC(*)=O)cc2)cc1 | [*]Oc1ccc(C(C)=Cc2ccc(OC(=O)CCCCCCCCCCCC([*])=O)cc2)cc1 | known
R1007455 |  |  | P392271 |  | poly[oxy-1,4-phenylene(1-methylethene-1,2-diyl)-1,4-phenyleneoxytetradecanedioyl] |  | Polyesters/thioesters |  | *Oc1ccc(C(C)=Cc2ccc(OC(=O)CCCCCCCCCCCCC(*)=O)cc2)cc1 | [*]Oc1ccc(C(C)=Cc2ccc(OC(=O)CCCCCCCCCCCCC([*])=O)cc2)cc1 | known
R1007456 |  |  | P392285 | poly[(furan-2,5-dione)-alt-(propylene oxide)] | poly[oxy(1-methylethylene)oxymaleoyl] |  | Polyesters/thioesters |  | *OC(C)COC(=O)C=CC(*)=O | [*]OC(C)COC(=O)C=CC([*])=O | known | [10 empty] | 258.6
R1007457 |  |  | P392319 | poly({2-[2-(2-ethoxyethoxy)ethoxy]hydroquinone}-alt-(telaphtaloyl dichloride)) | poly(oxy{2-[2-(2-ethoxyethoxy)ethoxy]-1,4-phenylene}oxyterephtaloyl) |  | Polyesters/thioesters |  | *Oc1ccc(OC(=O)c2ccc(C(*)=O)cc2)cc1OCCOCCOCC | [*]Oc1ccc(OC(=O)c2ccc(C([*])=O)cc2)cc1OCCOCCOCC | known
R1007458 |  |  | P392320 |  | poly[oxy(2-methyl-1,4-phenylene)oxy(2-bromoterephthaloyl)oxyhexane-1,6-diyloxy(2-bromoterephthaloyl)] |  | Polyesters/thioesters |  | *Oc1ccc(OC(=O)c2ccc(C(=O)OCCCCCCOC(=O)c3ccc(C(*)=O)cc3Br)cc2Br)cc1C | [*]Oc1ccc(OC(=O)c2ccc(C(=O)OCCCCCCOC(=O)c3ccc(C([*])=O)cc3Br)cc2Br)cc1C | known
R1007459 |  |  | P392327 | poly({2,5-bis[(4-methoxybenzoyl)oxy]hydroquinone}-alt-(hexadecanedioyl dichloride)) | poly(oxy{2,5-bis[(4-methoxybenzoyl)oxy]-1,4-phenylene}oxyhexadecane-1,16-dioyl) |  | Polyesters/thioesters |  | *Oc1cc(OC(=O)c2ccc(OC)cc2)c(OC(=O)CCCCCCCCCCCCCCC(*)=O)cc1OC(=O)c1ccc(OC)cc1 | [*]Oc1cc(OC(=O)c2ccc(OC)cc2)c(OC(=O)CCCCCCCCCCCCCCC([*])=O)cc1OC(=O)c1ccc(OC)cc1 | known | [34 empty] | 37.08
R1007460 |  |  | P392328 | poly({2,5-bis[(4-ethoxybenzoyl)oxy]hydroquinone}-alt-(hexadecanedioyl dichloride)) | poly(oxy{2,5-bis[(4-ethoxybenzoyl)oxy]-1,4-phenylene}oxyhexadecanedioyl) |  | Polyesters/thioesters |  | *Oc1cc(OC(=O)c2ccc(OCC)cc2)c(OC(=O)CCCCCCCCCCCCCCC(*)=O)cc1OC(=O)c1ccc(OCC)cc1 | [*]Oc1cc(OC(=O)c2ccc(OCC)cc2)c(OC(=O)CCCCCCCCCCCCCCC([*])=O)cc1OC(=O)c1ccc(OCC)cc1 | known | [34 empty] | 34.21
R1007461 |  |  | P392329 | poly({2,5-bis[(4-propoxybenzoyl)oxy]hydroquinone}-alt-(hexadecanedioyl dichloride)) | poly(oxy{2,5-bis[(4-propoxybenzoyl)oxy]-1,4-phenylene}oxyhexadecanedioyl) |  | Polyesters/thioesters |  | *Oc1cc(OC(=O)c2ccc(OCCC)cc2)c(OC(=O)CCCCCCCCCCCCCCC(*)=O)cc1OC(=O)c1ccc(OCCC)cc1 | [*]Oc1cc(OC(=O)c2ccc(OCCC)cc2)c(OC(=O)CCCCCCCCCCCCCCC([*])=O)cc1OC(=O)c1ccc(OCCC)cc1 | known | [34 empty] | 28.48
R1007462 |  |  | P392330 | poly({2,5-bis[(4-butoxybenzoyl)oxy]hydroquinone}-alt-(hexadecanedioyl dichloride)) | poly(oxy{2,5-bis[(4-butoxybenzoyl)oxy]-1,4-phenylene}oxyhexadecanedioyl) |  | Polyesters/thioesters |  | *Oc1cc(OC(=O)c2ccc(OCCCC)cc2)c(OC(=O)CCCCCCCCCCCCCCC(*)=O)cc1OC(=O)c1ccc(OCCCC)cc1 | [*]Oc1cc(OC(=O)c2ccc(OCCCC)cc2)c(OC(=O)CCCCCCCCCCCCCCC([*])=O)cc1OC(=O)c1ccc(OCCCC)cc1 | known | [34 empty] | 19.6
R1007463 |  |  | P392331 | poly[(2,5-bis{[4-(pentyloxy)benzoyl]oxy}hydroquinone)-alt-(hexadecanedioyl dichloride)] | poly[oxy(2,5-bis{[4-(pentyloxy)benzoyl]oxy}-1,4-phenylene)oxyhexadecanedioyl] |  | Polyesters/thioesters |  | *Oc1cc(OC(=O)c2ccc(OCCCCC)cc2)c(OC(=O)CCCCCCCCCCCCCCC(*)=O)cc1OC(=O)c1ccc(OCCCCC)cc1 | [*]Oc1cc(OC(=O)c2ccc(OCCCCC)cc2)c(OC(=O)CCCCCCCCCCCCCCC([*])=O)cc1OC(=O)c1ccc(OCCCCC)cc1 | known | [34 empty] | 16.08
R1007464 |  |  | P392332 | poly({2,5-bis[(4-butoxybenzoyl)oxy]hydroquinone}-alt-(nonanedioyl dichloride)) | poly(oxy{2,5-bis[(4-butoxybenzoyl)oxy]-1,4-phenylene}oxynonanedioyl) |  | Polyesters/thioesters |  | *Oc1cc(OC(=O)c2ccc(OCCCC)cc2)c(OC(=O)CCCCCCCC(*)=O)cc1OC(=O)c1ccc(OCCCC)cc1 | [*]Oc1cc(OC(=O)c2ccc(OCCCC)cc2)c(OC(=O)CCCCCCCC([*])=O)cc1OC(=O)c1ccc(OCCCC)cc1 | known | [34 empty] | 29.15
R1007465 |  |  | P392333 | poly({2,5-bis[(4-butoxybenzoyl)oxy]hydroquinone}-alt-(heptanedioyl dichloride)) | poly(oxy{2,5-bis[(4-butoxybenzoyl)oxy]-1,4-phenylene}oxyheptanedioyl) |  | Polyesters/thioesters |  | *Oc1cc(OC(=O)c2ccc(OCCCC)cc2)c(OC(=O)CCCCCC(*)=O)cc1OC(=O)c1ccc(OCCCC)cc1 | [*]Oc1cc(OC(=O)c2ccc(OCCCC)cc2)c(OC(=O)CCCCCC([*])=O)cc1OC(=O)c1ccc(OCCCC)cc1 | known | [34 empty] | 32.7
R1007466 |  |  | P392334 | poly({2,5-bis[(4-butoxybenzoyl)oxy]hydroquinone}-alt-(glutaryl dichloride)) | poly(oxy{2,5-bis[(4-butoxybenzoyl)oxy]-1,4-phenylene}oxyglutaryl) |  | Polyesters/thioesters |  | *Oc1cc(OC(=O)c2ccc(OCCCC)cc2)c(OC(=O)CCCC(*)=O)cc1OC(=O)c1ccc(OCCCC)cc1 | [*]Oc1cc(OC(=O)c2ccc(OCCCC)cc2)c(OC(=O)CCCC([*])=O)cc1OC(=O)c1ccc(OCCCC)cc1 | known | 4.3317
R1007467 |  |  | P392335 | poly({2,5-bis[(4-methoxybenzoyl)oxy]hydroquinone}-alt-(glutaryl dichloride)) | poly(oxy{2,5-bis[(4-methoxybenzoyl)oxy]-1,4-phenylene}oxyglutaryl) |  | Polyesters/thioesters |  | *Oc1cc(OC(=O)c2ccc(OC)cc2)c(OC(=O)CCCC(*)=O)cc1OC(=O)c1ccc(OC)cc1 | [*]Oc1cc(OC(=O)c2ccc(OC)cc2)c(OC(=O)CCCC([*])=O)cc1OC(=O)c1ccc(OC)cc1 | known
R1007468 |  |  | P392336 | poly({2,5-bis[(4-ethoxybenzoyl)oxy]hydroquinone}-alt-(glutaryl dichloride)) | poly(oxy{2,5-bis[(4-ethoxybenzoyl)oxy]-1,4-phenylene}oxyglutaryl) |  | Polyesters/thioesters |  | *Oc1cc(OC(=O)c2ccc(OCC)cc2)c(OC(=O)CCCC(*)=O)cc1OC(=O)c1ccc(OCC)cc1 | [*]Oc1cc(OC(=O)c2ccc(OCC)cc2)c(OC(=O)CCCC([*])=O)cc1OC(=O)c1ccc(OCC)cc1 | known
R1007469 |  |  | P392337 | poly({2,5-bis[(4-propoxybenzoyl)oxy]hydroquinone}-alt-(glutaryl dichloride)) | poly(oxy{2,5-bis[(4-propoxybenzoyl)oxy]-1,4-phenylene}oxyglutaryl) |  | Polyesters/thioesters |  | *Oc1cc(OC(=O)c2ccc(OCCC)cc2)c(OC(=O)CCCC(*)=O)cc1OC(=O)c1ccc(OCCC)cc1 | [*]Oc1cc(OC(=O)c2ccc(OCCC)cc2)c(OC(=O)CCCC([*])=O)cc1OC(=O)c1ccc(OCCC)cc1 | known
R1007470 |  |  | P392338 | poly[(2,5-bis{[4-(pentyloxy)benzoyl]oxy}hydroquinone)-alt-(glutaryl dichloride)] | poly[oxy(2,5-bis{[4-(pentyloxy)benzoyl]oxy}-1,4-phenylene)oxyglutaryl] |  | Polyesters/thioesters |  | *Oc1cc(OC(=O)c2ccc(OCCCCC)cc2)c(OC(=O)CCCC(*)=O)cc1OC(=O)c1ccc(OCCCCC)cc1 | [*]Oc1cc(OC(=O)c2ccc(OCCCCC)cc2)c(OC(=O)CCCC([*])=O)cc1OC(=O)c1ccc(OCCCCC)cc1 | known
R1007471 |  |  | P392339 | poly[(2,5-bis{[4-(dodecyloxy)benzoyl]oxy}hydroquinone)-alt-(glutaryl dichloride)] | poly[oxy(2,5-bis{[4-(dodecyloxy)benzoyl]oxy}-1,4-phenylene)oxyglutaryl] |  | Polyesters/thioesters |  | *Oc1cc(OC(=O)c2ccc(OCCCCCCCCCCCC)cc2)c(OC(=O)CCCC(*)=O)cc1OC(=O)c1ccc(OCCCCCCCCCCCC)cc1 | [*]Oc1cc(OC(=O)c2ccc(OCCCCCCCCCCCC)cc2)c(OC(=O)CCCC([*])=O)cc1OC(=O)c1ccc(OCCCCCCCCCCCC)cc1 | known | [9 empty] | 395 | 296
R1007472 |  |  | P392340 | poly{[2,5-bis({4-[(S)-2-methylbutoxy]benzoyl}oxy)hydroquinone]-alt-(glutaryl dichloride)} | poly[oxy(2,5-bis{[4-(2-methylbutoxy)benzoyl]oxy}-1,4-phenylene)oxyglutaryl] |  | Polyesters/thioesters |  | *Oc1cc(OC(=O)c2ccc(OCC(C)CC)cc2)c(OC(=O)CCCC(*)=O)cc1OC(=O)c1ccc(OCC(C)CC)cc1 | [*]Oc1cc(OC(=O)c2ccc(OCC(C)CC)cc2)c(OC(=O)CCCC([*])=O)cc1OC(=O)c1ccc(OCC(C)CC)cc1 | known | [9 empty] | 434 | 333
R1007473 |  |  | P392341 | poly({2,5-bis[(4-methylbenzoyl)oxy]hydroquinone}-alt-(hexadecanedioyl dichloride)) | poly(oxy{2,5-bis[(4-methylbenzoyl)oxy]-1,4-phenylene}oxyhexadecane-1,16-dioyl) |  | Polyesters/thioesters |  | *Oc1cc(OC(=O)c2ccc(C)cc2)c(OC(=O)CCCCCCCCCCCCCCC(*)=O)cc1OC(=O)c1ccc(C)cc1 | [*]Oc1cc(OC(=O)c2ccc(C)cc2)c(OC(=O)CCCCCCCCCCCCCCC([*])=O)cc1OC(=O)c1ccc(C)cc1 | known | [34 empty] | 35.53
R1007474 |  |  | P392342 | poly{[2,5-dihydroxy-1,4-phenylene bis(4-butoxybenzoate)]-alt-(2-methylpentanedioyl dichloride)} | poly(oxy{2,5-bis[(4-butoxybenzoyl)oxy]-1,4-phenylene}oxy(2-methylpentanedioyl)) | poly({2,5-bis[(4-butoxybenzoyl)oxy]hydroquinone}-alt-(2-methylglutaryl dichloride)) | Polyesters/thioesters |  | *Oc1cc(OC(=O)c2ccc(OCCCC)cc2)c(OC(=O)C(C)CCC(*)=O)cc1OC(=O)c1ccc(OCCCC)cc1 | [*]Oc1cc(OC(=O)c2ccc(OCCCC)cc2)c(OC(=O)C(C)CCC([*])=O)cc1OC(=O)c1ccc(OCCCC)cc1 | known
R1007475 |  |  | P392343 | poly{[2,5-dihydroxy-1,4-phenylene bis(4-butoxybenzoate)]-alt-(2,2-dimethylpentanedioyl dichloride)} | poly(oxy{2,5-bis[(4-butoxybenzoyl)oxy]-1,4-phenylene}oxy(2,2-dimethylpentanedioyl)) | poly({2,5-bis[(4-butoxybenzoyl)oxy]hydroquinone}-alt-(2,2-dimethylglutaryl dichloride)) | Polyesters/thioesters |  | *Oc1cc(OC(=O)c2ccc(OCCCC)cc2)c(OC(=O)C(C)(C)CCC(*)=O)cc1OC(=O)c1ccc(OCCCC)cc1 | [*]Oc1cc(OC(=O)c2ccc(OCCCC)cc2)c(OC(=O)C(C)(C)CCC([*])=O)cc1OC(=O)c1ccc(OCCCC)cc1 | known | [10 empty] | 334
R1007476 |  |  | P392344 | poly((propane-1,3-diol)-alt-{4,4'-bis[2-(4-ethoxyphenyl)diazenediyl]biphenyl-2,2'-dicarbonyl dichloride}) | poly(oxypropane-1,3-diyloxycarbonyl{4,4'-bis[(4-ethoxyphenyl)diazenyl]biphenyl-2,2'-diyl}carbonyl) |  | Polyesters/thioesters |  | *CCCOC(=O)c1cc(N=Nc2ccc(OCC)cc2)ccc1-c1ccc(N=Nc2ccc(OCC)cc2)cc1C(=O)O* | [*]CCCOC(=O)c1cc(N=Nc2ccc(OCC)cc2)ccc1-c1ccc(N=Nc2ccc(OCC)cc2)cc1C(=O)O[*] | known
R1007477 |  |  | P392345 | poly((hexane-1,6-diol)-alt-{4,4'-bis[2-(4-ethoxyphenyl)diazenediyl]biphenyl-2,2'-dicarbonyl dichloride}) | poly{oxycarbonyl{4,4'-bis[(4-ethoxyphenyl)diazenyl]biphenyl-2,2'-diyl}carbonyloxyhexane-1,6-diyl} |  | Polyesters/thioesters |  | *CCCCCCOC(=O)c1cc(N=Nc2ccc(OCC)cc2)ccc1-c1ccc(N=Nc2ccc(OCC)cc2)cc1C(=O)O* | [*]CCCCCCOC(=O)c1cc(N=Nc2ccc(OCC)cc2)ccc1-c1ccc(N=Nc2ccc(OCC)cc2)cc1C(=O)O[*] | known
R1007478 |  |  | P392346 | poly(hydroquinone-alt-{4,4'-bis[2-(4-ethoxyphenyl)diazenediyl]biphenyl-2,2'-dicarbonyl dichloride}) | poly(oxy-1,4-phenyleneoxycarbonyl{4,4'-bis[(4-ethoxyphenyl)diazenyl]biphenyl-2,2'-diyl}carbonyl) |  | Polyesters/thioesters |  | *Oc1ccc(OC(=O)c2cc(N=Nc3ccc(OCC)cc3)ccc2-c2ccc(N=Nc3ccc(OCC)cc3)cc2C(*)=O)cc1 | [*]Oc1ccc(OC(=O)c2cc(N=Nc3ccc(OCC)cc3)ccc2-c2ccc(N=Nc3ccc(OCC)cc3)cc2C([*])=O)cc1 | known
R1007479 |  |  | P392347 | poly((biphenyl-4,4'-diol)-alt-{4,4'-bis[2-(4-ethoxyphenyl)diazenediyl]biphenyl-2,2'-dicarbonyl dichloride}) | poly(oxycarbonyl{4,4'-bis[(4-ethoxyphenyl)diazenyl]biphenyl-2,2'-diyl}carbonyloxybiphenyl-4,4'-diyl) |  | Polyesters/thioesters |  | *Oc1ccc(-c2ccc(OC(=O)c3cc(N=Nc4ccc(OCC)cc4)ccc3-c3ccc(N=Nc4ccc(OCC)cc4)cc3C(*)=O)cc2)cc1 | [*]Oc1ccc(-c2ccc(OC(=O)c3cc(N=Nc4ccc(OCC)cc4)ccc3-c3ccc(N=Nc4ccc(OCC)cc4)cc3C([*])=O)cc2)cc1 | known
R1007480 |  |  | P392355 |  | poly[oxy(3-methylpentane-1,5-diyl)oxyadipoyl] |  | Polyesters/thioesters |  | *CCC(C)CCOC(=O)CCCCC(=O)O* | [*]CCC(C)CCOC(=O)CCCCC(=O)O[*] | known | 6.7005
R1007481 |  |  | P392370 | poly[[1-bis(2-hydroxyethyl)amino-4-methoxybenzene]-alt-(5-{2-[N-methyl-4-(perfluorooctylsulfonyl)anilino]ethoxy}isophthalic acid)] | poly(oxyethylene({4-[(1,1,2,2,3,3,4,4,5,5,6,6,7,7,8,8,8-heptadecafluorooctyl)sulfonyl]phenyl}imino)ethyleneoxy{5-[2-({4-[(1,1,2,2,3,3,4,4,5,5,6,6,7,7,8,8,8-heptadecafluorooctyl)sulfonyl]phenyl}(methyl)amino)ethoxy]isophthaloyl}) |  | Polyesters/thioesters, Polyimines |  | *CCN(CCOC(=O)c1cc(OCCN(C)c2ccc(S(=O)(=O)C(F)(F)C(F)(F)C(F)(F)C(F)(F)C(F)(F)C(F)(F)C(F)(F)C(F)(F)F)cc2)cc(C(=O)O*)c1)c1ccc(S(=O)(=O)C(F)(F)C(F)(F)C(F)(F)C(F)(F)C(F)(F)C(F)(F)C(F)(F)C(F)(F)F)cc1 | [*]CCN(CCOC(=O)c1cc(OCCN(C)c2ccc(S(=O)(=O)C(F)(F)C(F)(F)C(F)(F)C(F)(F)C(F)(F)C(F)(F)C(F)(F)C(F)(F)F)cc2)cc(C(=O)O[*])c1)c1ccc(S(=O)(=O)C(F)(F)C(F)(F)C(F)(F)C(F)(F)C(F)(F)C(F)(F)C(F)(F)C(F)(F)F)cc1 | known
R1007482 |  |  | P392371 | poly[[1-bis(2-hydroxyethyl)amino-4-methoxybenzene]-alt-(5-{1-[4-(perfluorooctylsulfonyl)phenyl]piperidin-4-oxy}isophthalic acid)] | poly(oxyethylene({4-[(1,1,2,2,3,3,4,4,5,5,6,6,7,7,8,8,8-heptadecafluorooctyl)sulfonyl]phenyl}imino)ethyleneoxy{5-[(1-{4-[(1,1,2,2,3,3,4,4,5,5,6,6,7,7,8,8,8-heptadecafluorooctyl)sulfonyl]phenyl}piperidin-4-yl)oxy]isophthaloyl}) |  | Polyesters/thioesters, Polyimines |  | *CCN(CCOC(=O)c1cc(OC2CCN(c3ccc(S(=O)(=O)C(F)(F)C(F)(F)C(F)(F)C(F)(F)C(F)(F)C(F)(F)C(F)(F)C(F)(F)F)cc3)CC2)cc(C(=O)O*)c1)c1ccc(S(=O)(=O)C(F)(F)C(F)(F)C(F)(F)C(F)(F)C(F)(F)C(F)(F)C(F)(F)C(F)(F)F)cc1 | [*]CCN(CCOC(=O)c1cc(OC2CCN(c3ccc(S(=O)(=O)C(F)(F)C(F)(F)C(F)(F)C(F)(F)C(F)(F)C(F)(F)C(F)(F)C(F)(F)F)cc3)CC2)cc(C(=O)O[*])c1)c1ccc(S(=O)(=O)C(F)(F)C(F)(F)C(F)(F)C(F)(F)C(F)(F)C(F)(F)C(F)(F)C(F)(F)F)cc1 | known
R1007483 |  |  | P392372 | poly[[1-bis(2-hydroxyethyl)amino-4-methoxybenzene]-alt-(5-(2-{1-[4-(perfluorooctylsulfonyl)phenyl]piperidin-4-yl}ethoxy)isophthalic acid)] | poly(oxyethylene({4-[(1,1,2,2,3,3,4,4,5,5,6,6,7,7,8,8,8-heptadecafluorooctyl)sulfonyl]phenyl}imino)ethyleneoxy{5-[2-(1-{4-[(1,1,2,2,3,3,4,4,5,5,6,6,7,7,8,8,8-heptadecafluorooctyl)sulfonyl]phenyl}piperidin-4-yl)ethoxy]isophthaloyl}) |  | Polyesters/thioesters, Polyimines |  | *CCN(CCOC(=O)c1cc(OCCC2CCN(c3ccc(S(=O)(=O)C(F)(F)C(F)(F)C(F)(F)C(F)(F)C(F)(F)C(F)(F)C(F)(F)C(F)(F)F)cc3)CC2)cc(C(=O)O*)c1)c1ccc(S(=O)(=O)C(F)(F)C(F)(F)C(F)(F)C(F)(F)C(F)(F)C(F)(F)C(F)(F)C(F)(F)F)cc1 | [*]CCN(CCOC(=O)c1cc(OCCC2CCN(c3ccc(S(=O)(=O)C(F)(F)C(F)(F)C(F)(F)C(F)(F)C(F)(F)C(F)(F)C(F)(F)C(F)(F)F)cc3)CC2)cc(C(=O)O[*])c1)c1ccc(S(=O)(=O)C(F)(F)C(F)(F)C(F)(F)C(F)(F)C(F)(F)C(F)(F)C(F)(F)C(F)(F)F)cc1 | known
R1007484 |  |  | P392373 | poly[[1-bis(2-hydroxyethyl)amino-4-methoxybenzene]-alt-(5-{2-[N-methyl-4-(octylsulfonyl)anilino]ethoxy}isophthalic acid)] | poly{oxyethylene({4-[(1,1,2,2,3,3,4,4,5,5,6,6,7,7,8,8,8-heptadecafluorooctyl)sulfonyl]phenyl}imino)ethyleneoxy[5-(2-{(methyl)[4-(octylsulfonyl)phenyl]amino}ethoxy)isophthaloyl]} |  | Polyesters/thioesters, Polyimines |  | *CCN(CCOC(=O)c1cc(OCCN(C)c2ccc(S(=O)(=O)CCCCCCCC)cc2)cc(C(=O)O*)c1)c1ccc(S(=O)(=O)C(F)(F)C(F)(F)C(F)(F)C(F)(F)C(F)(F)C(F)(F)C(F)(F)C(F)(F)F)cc1 | [*]CCN(CCOC(=O)c1cc(OCCN(C)c2ccc(S(=O)(=O)CCCCCCCC)cc2)cc(C(=O)O[*])c1)c1ccc(S(=O)(=O)C(F)(F)C(F)(F)C(F)(F)C(F)(F)C(F)(F)C(F)(F)C(F)(F)C(F)(F)F)cc1 | known
R1007485 |  |  | P392378 | poly{[decane-1,10-diyl bis(cyanoacetate)]-alt-(9-tetradecyl-9H-carbazole-3,6-dicarbaldehyde)} | poly[(9-tetradecyl-9H-carbazole-3,6-diyl)(2-cyano-3-oxoprop-1-ene-1,3-diyl)oxydecane-1,10-diyloxy(2-cyano-1-oxoprop-2-ene-1,3-diyl)] |  | Polyesters/thioesters, Polyimines |  | *C=C(C#N)C(=O)OCCCCCCCCCCOC(=O)C(C#N)=Cc1ccc2c(c1)c1cc(*)ccc1n2CCCCCCCCCCCCCC | [*]C=C(C#N)C(=O)OCCCCCCCCCCOC(=O)C(C#N)=Cc1ccc2c(c1)c1cc([*])ccc1n2CCCCCCCCCCCCCC | known | [10 empty] | 308
R1007486 |  |  | P392379 | poly{[hexane-1,6-diyl bis(cyanoacetate)]-alt-(9-tetradecyl-9H-carbazole-3,6-dicarbaldehyde)} | poly[(9-tetradecyl-9H-carbazole-3,6-diyl)(2-cyano-3-oxoprop-1-ene-1,3-diyl)oxyhexane-1,6-diyloxy(2-cyano-1-oxoprop-2-ene-1,3-diyl)] |  | Polyesters/thioesters, Polyimines |  | *C=C(C#N)C(=O)OCCCCCCOC(=O)C(C#N)=Cc1ccc2c(c1)c1cc(*)ccc1n2CCCCCCCCCCCCCC | [*]C=C(C#N)C(=O)OCCCCCCOC(=O)C(C#N)=Cc1ccc2c(c1)c1cc([*])ccc1n2CCCCCCCCCCCCCC | known | [10 empty] | 326
R1007487 |  |  | P392380 | poly{[decane-1,10-diyl bis(cyanoacetate)]-alt-(9-heptyl-9H-carbazole-3,6-dicarbaldehyde)} | poly[(9-heptyl-9H-carbazole-3,6-diyl)(2-cyano-3-oxoprop-1-ene-1,3-diyl)oxydecane-1,10-diyloxy(2-cyano-1-oxoprop-2-ene-1,3-diyl)] |  | Polyesters/thioesters, Polyimines |  | *C=C(C#N)C(=O)OCCCCCCCCCCOC(=O)C(C#N)=Cc1ccc2c(c1)c1cc(*)ccc1n2CCCCCCC | [*]C=C(C#N)C(=O)OCCCCCCCCCCOC(=O)C(C#N)=Cc1ccc2c(c1)c1cc([*])ccc1n2CCCCCCC | known | [10 empty] | 332
R1007488 |  |  | P392381 | poly{[hexane-1,6-diyl bis(cyanoacetate)]-alt-(9-heptyl-9H-carbazole-3,6-dicarbaldehyde)} | poly[(9-heptyl-9H-carbazole-3,6-diyl)(2-cyano-3-oxoprop-1-ene-1,3-diyl)oxyhexane-1,6-diyloxy(2-cyano-1-oxoprop-2-ene-1,3-diyl)] |  | Polyesters/thioesters, Polyimines |  | *C=C(C#N)C(=O)OCCCCCCOC(=O)C(C#N)=Cc1ccc2c(c1)c1cc(*)ccc1n2CCCCCCC | [*]C=C(C#N)C(=O)OCCCCCCOC(=O)C(C#N)=Cc1ccc2c(c1)c1cc([*])ccc1n2CCCCCCC | known | [10 empty] | 360
R1007489 |  |  | P392382 | poly([hexane-1,6-diyl bis(cyanoacetate)]-alt-{9-[11-(9H-carbazol-9-yl)undecyl]-9H-carbazole-3,6-dicarboaldehyde}) | poly({9-[11-(9H-carbazol-9-yl)undecyl]-9H-carbazole-3,6-diyl}(2-cyano-3-oxoprop-1-ene-1,3-diyl)oxyhexane-1,6-diyloxy(2-cyano-1-oxoprop-2-ene-1,3-diyl)) |  | Polyesters/thioesters, Polyimines |  | *C=C(C#N)C(=O)OCCCCCCOC(=O)C(C#N)=Cc1ccc2c(c1)c1cc(*)ccc1n2CCCCCCCCCCCn1c2ccccc2c2ccccc21 | [*]C=C(C#N)C(=O)OCCCCCCOC(=O)C(C#N)=Cc1ccc2c(c1)c1cc([*])ccc1n2CCCCCCCCCCCn1c2ccccc2c2ccccc21 | known | [10 empty] | 336
R1007490 |  |  | P392384 | poly[(2,2-dibutyl-2-stanna-1,3-dithiacyclopentane)-alt-(octanedioyl dichloride)] | poly(sulfanediylethylenesulfanediyloctane-1,8-dioyl) |  | Polyesters/thioesters |  | *CCSC(=O)CCCCCCC(=O)S* | [*]CCSC(=O)CCCCCCC(=O)S[*] | known | [9 empty] | 402
R1007491 |  |  | P392385 | poly[(2,2-dibutyl-2-stanna-1,3-dithiacyclohexane)-alt-(octanedioyl dichloride)] | poly(sulfanediylpropane-1,3-diylsulfanediyloctane-1,8-dioyl) |  | Polyesters/thioesters |  | *CCCSC(=O)CCCCCCC(=O)S* | [*]CCCSC(=O)CCCCCCC(=O)S[*] | known | [9 empty] | 379
R1007492 |  |  | P392386 | poly[(2,2-dibutyl-2-stanna-1,3-dithiaheptane)-alt-(octanedioyl dichloride)] | poly(sulfanediylbutane-1,4-diylsulfanediyloctane-1,8-dioyl) |  | Polyesters/thioesters |  | *CCCCSC(=O)CCCCCCC(=O)S* | [*]CCCCSC(=O)CCCCCCC(=O)S[*] | known | [9 empty] | 382
R1007493 |  |  | P392387 | poly[(2,2-dibutyl-2-stanna-1,3-dithiacyclohexane)-alt-(succinyl dichloride)] | poly(sulfanediylpropane-1,3-diylsulfanediylsuccinyl) |  | Polyesters/thioesters |  | *CCCSC(=O)CCC(=O)S* | [*]CCCSC(=O)CCC(=O)S[*] | known | [9 empty] | 399
R1007494 |  |  | P392388 | poly[(2,2-dibutyl-2-stanna-1,3-dithiacyclohexane)-alt-(adipoyl dichloride)] | poly(sulfanediylpropane-1,3-diylsulfanediyladipoyl) |  | Polyesters/thioesters |  | *CCCSC(=O)CCCCC(=O)S* | [*]CCCSC(=O)CCCCC(=O)S[*] | known | [9 empty] | 400
R1007495 |  |  | P392389 | poly[(2,2-dibutyl-2-stanna-1,3-dithiacyclohexane)-alt-(decanedioyl dichloride)] | poly(sulfanediylpropane-1,3-diylsulfanediyldecane-1,10-dioyl) |  | Polyesters/thioesters |  | *CCCSC(=O)CCCCCCCCC(=O)S* | [*]CCCSC(=O)CCCCCCCCC(=O)S[*] | known | [9 empty] | 367
R1007496 |  |  | P392390 | poly(diethylglycolide) | poly[oxy(1-ethyl-2-oxoethylene)] |  | Polyesters/thioesters |  | *OC(CC)C(*)=O | [*]OC(CC)C([*])=O | known | 6.3762 | [9 empty] | 288
R1007497 |  |  | P392392 | poly[(diglycidyl bicyclo[2.2.1]heptane-2,5-diene-2,3-dicarboxylate)-alt-(terephthaloyl dichloride)] | poly{oxy[1-(chloromethyl)ethylene]oxycarbonylbicyclo[2.1.1]oct-2,5-diene-2,3-diyloxy[1-(chloromethyl)ethylene]oxyterephthaloyl} | poly{oxy[1-(chloromethyl)ethylene]oxycarbonylnorborna-2,5-diene-2,3-diyloxy[1-(chloromethyl)ethylene]oxyterephthaloyl} poly[(2,5-norbornadiene-2,3-dicarboxylic acid diglycidyl ester)-alt-(terephthaloyl chloride)] poly[(diglycidyl norborna-2,5-diene-2,3-dicarboxylate)-alt-(terephthaloyl dichloride)] | Polyesters/thioesters |  | *OC(CCl)COC(=O)C1=C(C(=O)OCC(CCl)OC(=O)c2ccc(C(*)=O)cc2)C2C=CC1C2 | [*]OC(CCl)COC(=O)C1=C(C(=O)OCC(CCl)OC(=O)c2ccc(C([*])=O)cc2)C2C=CC1C2 | known | 3.8265
R1007498 |  |  | P392393 | poly[(2,5-norbornadiene-2,3-dicarboxylic acid diglycidyl ester)-alt-(terephthaloyl chloride)] + diglycidyl norborna-2,5-diene-2,3-dicarboxylate | poly{oxy[1-({[(3-phenylbicyclo[2.1.1]oct-2,5-dien-2-yl)carbonyl]oxy}methyl)ethylene]oxycarbonylbicyclo[2.1.1]oct-2,5-diene-2,3-diyloxy[1-({[(3-phenylbicyclo[2.1.1]oct-2,5-dien-2-yl)carbonyl]oxy}methyl)ethylene]oxyterephthaloyl} | poly{oxy[1-({[(3-phenylnorborna-2,5-dien-2-yl)carbonyl]oxy}methyl)ethylene]oxycarbonylnorborna-2,5-diene-2,3-diyloxy[1-({[(3-phenylnorborna-2,5-dien-2-yl)carbonyl]oxy}methyl)ethylene]oxyterephthaloyl} | Polyesters/thioesters |  | *OC(COC(=O)C1=C(C(=O)OCC(COC(=O)C2=C(c3ccccc3)C3C=CC2C3)OC(=O)c2ccc(C(*)=O)cc2)C2C=CC1C2)COC(=O)C1=C(c2ccccc2)C2C=CC1C2 | [*]OC(COC(=O)C1=C(C(=O)OCC(COC(=O)C2=C(c3ccccc3)C3C=CC2C3)OC(=O)c2ccc(C([*])=O)cc2)C2C=CC1C2)COC(=O)C1=C(c2ccccc2)C2C=CC1C2 | known
R1007499 |  |  | P392394 | poly[(cis-cyclohexane-1,4-diol)-alt-(terephthalic acid)] | poly(oxycyclohexane-1,4-diyloxyterephthaloyl) |  | Polyesters/thioesters |  | *OC1CCC(OC(=O)c2ccc(C(*)=O)cc2)CC1 | [*]OC1CCC(OC(=O)c2ccc(C([*])=O)cc2)CC1 | known | [9 empty] | 553.5 | 367.3
R1007500 |  |  | P392395 | poly[(decane-1,10-diol)-alt-(dodecanedioic acid)] | poly(oxydecane-1,10-diyloxydodecanedioyl) |  | Polyesters/thioesters |  | *CCCCCCCCCCOC(=O)CCCCCCCCCCC(=O)O* | [*]CCCCCCCCCCOC(=O)CCCCCCCCCCC(=O)O[*] | known | 6.8187
R1007501 |  |  | P392396 | poly[(dodecane-1,12-diol)-alt-(dodecanedioic acid)] | poly(oxydodecanedioyloxydodecane-1,12-diyl) |  | Polyesters/thioesters |  | *CCCCCCCCCCCCOC(=O)CCCCCCCCCCC(=O)O* | [*]CCCCCCCCCCCCOC(=O)CCCCCCCCCCC(=O)O[*] | known | 6.669
R1007502 |  |  | P392397 | poly[(dodecane-1,12-diol)-alt-(tetradecanedioic acid)] | poly(oxydodecane-1,12-diyloxytetradecanedioyl) |  | Polyesters/thioesters |  | *CCCCCCCCCCCCOC(=O)CCCCCCCCCCCCC(=O)O* | [*]CCCCCCCCCCCCOC(=O)CCCCCCCCCCCCC(=O)O[*] | known | 6.4766
R1007503 |  |  | P392398 | poly[(hexadecane-1,16-diol)-alt-(tetradecanedioic acid)] | poly(oxytetradecanedioyloxyhexadecane-1,16-diyl) |  | Polyesters/thioesters |  | *CCCCCCCCCCCCCCCCOC(=O)CCCCCCCCCCCCC(=O)O* | [*]CCCCCCCCCCCCCCCCOC(=O)CCCCCCCCCCCCC(=O)O[*] | known
R1007504 |  |  | P392399 | poly(nonanoic acid) | poly[oxy(1-hexyl-3-oxopropane-1,3-diyl)] |  | Polyesters/thioesters |  | *OC(CCCCCC)CC(*)=O | [*]OC(CCCCCC)CC([*])=O | known | 6.7534 | [8 empty] | 328 | 226
R1007505 |  |  | P392401 |  | poly(oxy(4-methylhexanedioyl)oxy-1,4-phenylene{2-[(benzyloxy)carbonyl]ethylene}imino(1-oxopropane-1,3-diyl)-1,4-phenylene) |  | Polyesters/thioesters, Polyamides/thioamides |  | *Oc1ccc(CC(NC(=O)CCc2ccc(OC(=O)CCC(C)CC(*)=O)cc2)C(=O)OCc2ccccc2)cc1 | [*]Oc1ccc(CC(NC(=O)CCc2ccc(OC(=O)CCC(C)CC([*])=O)cc2)C(=O)OCc2ccccc2)cc1 | known
R1007506 |  |  | P392411 |  | poly{oxy(4-methylhexanedioyl)oxy-1,4-phenylene[2-(methoxycarbonyl)ethylene]imino(1-oxopropane-1,3-diyl)-1,4-phenylene} |  | Polyesters/thioesters, Polyamides/thioamides |  | *Oc1ccc(CC(NC(=O)CCc2ccc(OC(=O)CCC(C)CC(*)=O)cc2)C(=O)OC)cc1 | [*]Oc1ccc(CC(NC(=O)CCc2ccc(OC(=O)CCC(C)CC([*])=O)cc2)C(=O)OC)cc1 | known
R1007507 |  |  | P392418 |  | poly{oxy(3-methylhexanedioyl)oxy-1,4-phenylene[2-(sec-butoxycarbonyl)ethylene]imino(1-oxopropane-1,3-diyl)-1,4-phenylene} |  | Polyesters/thioesters, Polyamides/thioamides |  | *Oc1ccc(CC(NC(=O)CCc2ccc(OC(=O)CC(C)CCC(*)=O)cc2)C(=O)OC(C)CC)cc1 | [*]Oc1ccc(CC(NC(=O)CCc2ccc(OC(=O)CC(C)CCC([*])=O)cc2)C(=O)OC(C)CC)cc1 | known | 5.053
R1007508 |  |  | P392423 | poly[(butane-1,4-diol)-alt-(hexatriacontanedioic acid)] | poly(oxybutane-1,4-diyloxyhexatriacontanedioyl) |  | Polyesters/thioesters |  | *CCCCOC(=O)CCCCCCCCCCCCCCCCCCCCCCCCCCCCCCCCCCC(=O)O* | [*]CCCCOC(=O)CCCCCCCCCCCCCCCCCCCCCCCCCCCCCCCCCCC(=O)O[*] | known | [10 empty] | 218
R1007509 |  |  | P392429 | poly[(2-methylpropane-1,3-diol)-alt-(dimethyl terephthalate)] | poly[oxy(2-methylpropane-1,3-diyl)oxyterephthaloyl] |  | Polyesters/thioesters |  | *CC(C)COC(=O)c1ccc(C(=O)O*)cc1 | [*]CC(C)COC(=O)c1ccc(C(=O)O[*])cc1 | known | [9 empty] | 346 | 328
R1007510 |  |  | P392430 | poly{[bis(2-hydroxyethyl) terephthalate]-alt-(succinyl dichloride)} | poly(oxyethyleneoxysuccinyloxyethyleneoxyterephthaloyl) |  | Polyesters/thioesters |  | *CCOC(=O)CCC(=O)OCCOC(=O)c1ccc(C(=O)O*)cc1 | [*]CCOC(=O)CCC(=O)OCCOC(=O)c1ccc(C(=O)O[*])cc1 | known | [9 empty] | 378 | 297
R1007511 |  |  | P392431 | poly{[bis(2-hydroxyethyl) terephthalate]-alt-(adipoyl dichloride)} | poly(oxyethyleneoxyterephthaloyloxyethyleneoxyadipoyl) |  | Polyesters/thioesters |  | *CCOC(=O)CCCCC(=O)OCCOC(=O)c1ccc(C(=O)O*)cc1 | [*]CCOC(=O)CCCCC(=O)OCCOC(=O)c1ccc(C(=O)O[*])cc1 | known | [9 empty] | 343 | 281
R1007512 |  |  | P392432 | poly{[bis(2-hydroxyethyl) terephthalate]-alt-(octanedioyl dichloride)} | poly(oxyethyleneoxyterephthaloyloxyethyleneoxyoctanedioyl) | poly{[bis(2-hydroxyethyl) terephthalate]-alt-(suberoyl dichloride)} | Polyesters/thioesters |  | *CCOC(=O)CCCCCCC(=O)OCCOC(=O)c1ccc(C(=O)O*)cc1 | [*]CCOC(=O)CCCCCCC(=O)OCCOC(=O)c1ccc(C(=O)O[*])cc1 | known | [9 empty] | 332 | 272
R1007513 |  |  | P392433 | poly{[bis(2-hydroxyethyl) terephthalate]-alt-(decanedioyl dichloride)} | poly(oxyethyleneoxyterephthaloyloxyethyleneoxydecanedioyl) | poly{[bis(2-hydroxyethyl) terephthalate]-alt-(sebacoyl dichloride)} | Polyesters/thioesters |  | *CCOC(=O)CCCCCCCCC(=O)OCCOC(=O)c1ccc(C(=O)O*)cc1 | [*]CCOC(=O)CCCCCCCCC(=O)OCCOC(=O)c1ccc(C(=O)O[*])cc1 | known | [9 empty] | 335 | 267
R1007514 |  |  | P392434 | poly{[bis(2-hydroxyethyl) terephthalate]-alt-(dodecanedioyl dichloride)} | poly(oxyethyleneoxyterephthaloyloxyethyleneoxydodecanedioyl) |  | Polyesters/thioesters |  | *CCOC(=O)CCCCCCCCCCC(=O)OCCOC(=O)c1ccc(C(=O)O*)cc1 | [*]CCOC(=O)CCCCCCCCCCC(=O)OCCOC(=O)c1ccc(C(=O)O[*])cc1 | known | [9 empty] | 329 | 265
R1007515 |  |  | P392435 | poly[(bis{4-[(trimethylsilyl)oxy]butyl} terephthalate)-alt-(succinyl dichloride)] | poly(oxybutane-1,4-diyloxysuccinyloxybutane-1,4-diyloxyterephthaloyl) |  | Polyesters/thioesters |  | *CCCCOC(=O)CCC(=O)OCCCCOC(=O)c1ccc(C(=O)O*)cc1 | [*]CCCCOC(=O)CCC(=O)OCCCCOC(=O)c1ccc(C(=O)O[*])cc1 | known | [9 empty] | 380
R1007516 |  |  | P392436 | poly[(bis{4-[(trimethylsilyl)oxy]butyl} terephthalate)-alt-(adipoyl dichloride)] | poly(oxybutane-1,4-diyloxyterephthaloyloxybutane-1,4-diyloxyadipoyl) |  | Polyesters/thioesters |  | *CCCCOC(=O)CCCCC(=O)OCCCCOC(=O)c1ccc(C(=O)O*)cc1 | [*]CCCCOC(=O)CCCCC(=O)OCCCCOC(=O)c1ccc(C(=O)O[*])cc1 | known | [9 empty] | 361 | 253
R1007517 |  |  | P392437 | poly[(bis{4-[(trimethylsilyl)oxy]butyl} terephthalate)-alt-(octanedioyl dichloride)] | poly(oxybutane-1,4-diyloxyterephthaloyloxybutane-1,4-diyloxyoctanedioyl) | poly[(bis{4-[(trimethylsilyl)oxy]butyl} terephthalate)-alt-(suberoyl dichloride)] | Polyesters/thioesters |  | *CCCCOC(=O)CCCCCCC(=O)OCCCCOC(=O)c1ccc(C(=O)O*)cc1 | [*]CCCCOC(=O)CCCCCCC(=O)OCCCCOC(=O)c1ccc(C(=O)O[*])cc1 | known | [9 empty] | 356
R1007518 |  |  | P392438 | poly[(bis{4-[(trimethylsilyl)oxy]butyl} terephthalate)-alt-(decanedioyl dichloride)] | poly(oxybutane-1,4-diyloxyterephthaloyloxybutane-1,4-diyloxydecanedioyl) | poly[(bis{4-[(trimethylsilyl)oxy]butyl} terephthalate)-alt-(sebacoyl dichloride)] | Polyesters/thioesters |  | *CCCCOC(=O)CCCCCCCCC(=O)OCCCCOC(=O)c1ccc(C(=O)O*)cc1 | [*]CCCCOC(=O)CCCCCCCCC(=O)OCCCCOC(=O)c1ccc(C(=O)O[*])cc1 | known | [9 empty] | 359
R1007519 |  |  | P392439 | poly[(bis{4-[(trimethylsilyl)oxy]butyl} terephthalate)-alt-(dodecanedioyl dichloride)] | poly(oxybutane-1,4-diyloxyterephthaloyloxybutane-1,4-diyloxydodecanedioyl) |  | Polyesters/thioesters |  | *CCCCOC(=O)CCCCCCCCCCC(=O)OCCCCOC(=O)c1ccc(C(=O)O*)cc1 | [*]CCCCOC(=O)CCCCCCCCCCC(=O)OCCCCOC(=O)c1ccc(C(=O)O[*])cc1 | known | [9 empty] | 360
R1007520 |  |  | P392440 | poly((biphenyl-4,4'-diol)-alt-{2,5-bis[(hexyloxy)carbonyl]terephthalic acid}) | poly(oxy{2,5-bis[(hexyloxy)carbonyl]terephthaloyl}oxybiphenyl-4,4'-diyl) | poly[(4,4'-bipheol)-alt-(1,2,4,5-pyromellitic acid 2,5-dihexyl ester)] | Polyesters/thioesters |  | *Oc1ccc(-c2ccc(OC(=O)c3cc(C(=O)OCCCCCC)c(C(*)=O)cc3C(=O)OCCCCCC)cc2)cc1 | [*]Oc1ccc(-c2ccc(OC(=O)c3cc(C(=O)OCCCCCC)c(C([*])=O)cc3C(=O)OCCCCCC)cc2)cc1 | known | [12 empty] | 1.19
R1007521 |  |  | P392441 | poly((biphenyl-4,4'-diol)-alt-{2,5-bis[(decyloxy)carbonyl]terephthalic acid}) | poly(oxy{2,5-bis[(decyloxy)carbonyl]terephthaloyl}oxybiphenyl-4,4'-diyl) | poly[(4,4'-bipheol)-alt-(1,2,4,5-pyromellitic acid 2,5-didecyl ester)] | Polyesters/thioesters |  | *Oc1ccc(-c2ccc(OC(=O)c3cc(C(=O)OCCCCCCCCCC)c(C(*)=O)cc3C(=O)OCCCCCCCCCC)cc2)cc1 | [*]Oc1ccc(-c2ccc(OC(=O)c3cc(C(=O)OCCCCCCCCCC)c(C([*])=O)cc3C(=O)OCCCCCCCCCC)cc2)cc1 | known | [12 empty] | 1.13
R1007522 |  |  | P392442 | poly((biphenyl-4,4'-diol)-alt-{2,5-bis[(tetradecyloxy)carbonyl]terephthalic acid}) | poly(oxy{2,5-bis[(tetradecyloxy)carbonyl]terephthaloyl}oxybiphenyl-4,4'-diyl) | poly[(4,4'-bipheol)-alt-(1,2,4,5-pyromellitic acid 2,5-bistetradecyl ester)] | Polyesters/thioesters |  | *Oc1ccc(-c2ccc(OC(=O)c3cc(C(=O)OCCCCCCCCCCCCCC)c(C(*)=O)cc3C(=O)OCCCCCCCCCCCCCC)cc2)cc1 | [*]Oc1ccc(-c2ccc(OC(=O)c3cc(C(=O)OCCCCCCCCCCCCCC)c(C([*])=O)cc3C(=O)OCCCCCCCCCCCCCC)cc2)cc1 | known | [12 empty] | 1.09
R1007523 |  |  | P392443 | poly((biphenyl-4,4'-diol)-alt-{2,5-bis[(octadecyloxy)carbonyl]terephthalic acid}) | poly(oxy{2,5-bis[(octadecyloxy)carbonyl]terephthaloyl}oxybiphenyl-4,4'-diyl) | poly[(4,4'-bipheol)-alt-(1,2,4,5-pyromellitic acid 2,5-bisoctadecyl ester)] | Polyesters/thioesters |  | *Oc1ccc(-c2ccc(OC(=O)c3cc(C(=O)OCCCCCCCCCCCCCCCCCC)c(C(*)=O)cc3C(=O)OCCCCCCCCCCCCCCCCCC)cc2)cc1 | [*]Oc1ccc(-c2ccc(OC(=O)c3cc(C(=O)OCCCCCCCCCCCCCCCCCC)c(C([*])=O)cc3C(=O)OCCCCCCCCCCCCCCCCCC)cc2)cc1 | known | [12 empty] | 1.07
R1007524 |  |  | P392450 | poly{N,N'-bis(4-hydroxyphenethyl)isophthalamide]-alt-(isophthaloyl dichloride)} poly{[2-(4-aminophenyl)ethyl alcohol]-alt-(isophthaloyl chloride)} | poly(oxyisophthaloyloxyethylene-1,4-phenyleneiminoisophthaloylimino-1,4-phenyleneethylene) |  | Polyesters/thioesters, Polyamides/thioamides |  | *CCc1ccc(NC(=O)c2cccc(C(=O)Nc3ccc(CCOC(=O)c4cccc(C(=O)O*)c4)cc3)c2)cc1 | [*]CCc1ccc(NC(=O)c2cccc(C(=O)Nc3ccc(CCOC(=O)c4cccc(C(=O)O[*])c4)cc3)c2)cc1 | known | [9 empty] | 535 | 415 | [22 empty] | 40 | 57.22
R1007525 |  |  | P392451 | poly({2,2-[(4-{[4-(benzoxazol-2-yl)phenyl]diazenyl}phenyl)imino]diethanol}-alt-(2-propoxyterephthaloyl dichloride)) | poly{oxyethylene[4-[(4-benzoxazol-2-ylphenyl)diazenyl]phenyl]iminoethyleneoxy(2-propoxyterephthaloyl)} |  | Polyesters/thioesters, Polyimines |  | *CCN(CCOC(=O)c1ccc(C(=O)O*)c(OCCC)c1)c1ccc(N=Nc2ccc(-c3nc4ccccc4o3)cc2)cc1 | [*]CCN(CCOC(=O)c1ccc(C(=O)O[*])c(OCCC)c1)c1ccc(N=Nc2ccc(-c3nc4ccccc4o3)cc2)cc1 | known | [10 empty] | 390 | 611 | [11 empty] | 2.56 | [8 empty] | 1.6
R1007526 |  |  | P392456 | poly{[N,N'-(hexane-1,6-diyl)bis(4-hydroxybutanamide)]-alt-(dimethyl terephthalate)} | poly[oxyterephthaloyloxy(4-oxobutane-1,4-diyl)iminohexane-1,6-diylimino(1-oxobutane-1,4-diyl)] |  | Polyesters/thioesters, Polyamides/thioamides |  | *CCCC(=O)NCCCCCCNC(=O)CCCOC(=O)c1ccc(C(=O)O*)cc1 | [*]CCCC(=O)NCCCCCCNC(=O)CCCOC(=O)c1ccc(C(=O)O[*])cc1 | known
R1007527 |  |  | P392461 |  | poly(oxyethylene{[4-({4-[(4-cyanophenyl)diazenyl]-2,6-dimethylphenyl}diazenyl)phenyl]imino}ethyleneoxydeca-4,6-diyne-1,10-dioyl) |  | Polyesters/thioesters, Polyimines |  | *CCN(CCOC(=O)CCC#CC#CCCC(=O)O*)c1ccc(N=Nc2c(C)cc(N=Nc3ccc(C#N)cc3)cc2C)cc1 | [*]CCN(CCOC(=O)CCC#CC#CCCC(=O)O[*])c1ccc(N=Nc2c(C)cc(N=Nc3ccc(C#N)cc3)cc2C)cc1 | known | [10 empty] | 336 | [12 empty] | 3.0241 | [8 empty] | 1.739
R1007528 |  |  | P392470 | poly({4-[(trimethylsilyl)oxy]phenyl 4-[(trimethylsilyl)oxy]benzoate}-alt-(octanedioyl dichloride)) | poly(oxy-1,4-phenyleneoxycarbonyl-1,4-phenyleneoxyoctane-1,8-dioyl) |  | Polyesters/thioesters |  | *Oc1ccc(OC(=O)c2ccc(OC(=O)CCCCCCC(*)=O)cc2)cc1 | [*]Oc1ccc(OC(=O)c2ccc(OC(=O)CCCCCCC([*])=O)cc2)cc1 | known | 4.1613
R1007529 |  |  | P392471 | poly({4-[(trimethylsilyl)oxy]phenyl 4-[(trimethylsilyl)oxy]benzoate}-alt-(decanedioyl dichloride)) | poly(oxy-1,4-phenyleneoxycarbonyl-1,4-phenyleneoxydecane-1,10-dioyl) |  | Polyesters/thioesters |  | *Oc1ccc(OC(=O)c2ccc(OC(=O)CCCCCCCCC(*)=O)cc2)cc1 | [*]Oc1ccc(OC(=O)c2ccc(OC(=O)CCCCCCCCC([*])=O)cc2)cc1 | known | 4.2519
R1007530 |  |  | P392472 | poly({4-[(trimethylsilyl)oxy]phenyl 4-[(trimethylsilyl)oxy]benzoate}-alt-(dodecanedioyl dichloride)) | poly(oxy-1,4-phenyleneoxycarbonyl-1,4-phenyleneoxydodecane-1,12-dioyl) |  | Polyesters/thioesters |  | *Oc1ccc(OC(=O)c2ccc(OC(=O)CCCCCCCCCCC(*)=O)cc2)cc1 | [*]Oc1ccc(OC(=O)c2ccc(OC(=O)CCCCCCCCCCC([*])=O)cc2)cc1 | known
R1007531 |  |  | P392490 | poly[ethylene 3-(pyrrolidin-1-yl)cyclohepta-2,7-diene-1,2-dicarboxylate] | poly{oxyethyleneoxycarbonyl[3-(pyrrolidin-1-yl)cyclohepta-2,7-diene-1,2-diyl]carbonyl} |  | Polyesters/thioesters |  | *CCOC(=O)C1=CCCCC(N2CCCC2)=C1C(=O)O* | [*]CCOC(=O)C1=CCCCC(N2CCCC2)=C1C(=O)O[*] | known | [10 empty] | 618
R1007532 |  |  | P392491 | poly((hydroquinone diacetate)-alt-{5-[(11,11,12,12,13,13,14,14,15,15,16,16,17,17,18,18,19,19,20,20,20-henicosafluoroicosyl)oxy]isophthalic acid}) | poly(oxy-1,4-phenyleneoxy{5-[(11,11,12,12,13,13,14,14,15,15,16,16,17,17,18,18,19,19,20,20,20-henicosafluoroicosyl)oxy]isophthaloyl}) |  | Polyesters/thioesters |  | *Oc1ccc(OC(=O)c2cc(OCCCCCCCCCCC(F)(F)C(F)(F)C(F)(F)C(F)(F)C(F)(F)C(F)(F)C(F)(F)C(F)(F)C(F)(F)C(F)(F)F)cc(C(*)=O)c2)cc1 | [*]Oc1ccc(OC(=O)c2cc(OCCCCCCCCCCC(F)(F)C(F)(F)C(F)(F)C(F)(F)C(F)(F)C(F)(F)C(F)(F)C(F)(F)C(F)(F)C(F)(F)F)cc(C([*])=O)c2)cc1 | known | [12 empty] | 1.52 | [21 empty] | 3.92
R1007533 |  |  | P392498 | poly[(2,2-dibutyl-2-stanna-1,3-dithiolane)-alt-(succinyl dichloride)] | poly(sulfanediylethylenesulfanediylsuccinyl) |  | Polyesters/thioesters |  | *CCSC(=O)CCC(=O)S* | [*]CCSC(=O)CCC(=O)S[*] | known | [9 empty] | 457
R1007534 |  |  | P392499 | poly[(2,2-dibutyl-2-stanna-1,3-dithiolane)-alt-(decanedioyl dichloride)] | poly(sulfanediylethylenesulfanediyldecane-1,10-dioyl) |  | Polyesters/thioesters |  | *CCSC(=O)CCCCCCCCC(=O)S* | [*]CCSC(=O)CCCCCCCCC(=O)S[*] | known | [9 empty] | 401
R1007535 |  |  | P392500 | poly[(2,2-dibutyl-2-stanna-1,3-dithiolane)-alt-(dodecanedioyl dichloride)] | poly(sulfanediylethylenesulfanediyldodecane-1,12-dioyl) |  | Polyesters/thioesters |  | *CCSC(=O)CCCCCCCCCCC(=O)S* | [*]CCSC(=O)CCCCCCCCCCC(=O)S[*] | known | [9 empty] | 399
R1007536 |  |  | P392501 | poly[(ethylene glycol)-alt-(isophorone diisocyanate)] | poly[oxyethyleneoxycarbonylimino(3,5,5-trimethylcyclohexane-1,3-diyl)methyleneiminocarbonyl] |  | Polyurethanes/thiourethanes |  | *CCOC(=O)NCC1(C)CC(NC(=O)O*)CC(C)(C)C1 | [*]CCOC(=O)NCC1(C)CC(NC(=O)O[*])CC(C)(C)C1 | known | [10 empty] | 357 |  | 1.2
R1007537 |  |  | P392502 | poly[(3,3'-dimethylbiphenyl-4,4'-diol)-alt-(2,5-biphenyldicarbonyl dichloride)] | poly[oxy(2-phenylterephthaloyl)oxy(2,2'-dimethylbiphenyl-4,4'-diyl)] |  | Polyesters/thioesters |  | *Oc1ccc(-c2ccc(OC(=O)c3ccc(C(*)=O)cc3-c3ccccc3)cc2C)c(C)c1 | [*]Oc1ccc(-c2ccc(OC(=O)c3ccc(C([*])=O)cc3-c3ccccc3)cc2C)c(C)c1 | known
R1007538 |  |  | P392505 | poly({1,4-bis(2-methoxyethoxy)-2,5-bis[(trimethylsilyl)oxy]benzene}-alt-[2-(2-ethoxyethoxy)terephthaloyl dichloride]) | poly{oxy[2,5-bis(2-methoxyethoxy)-1,4-phenylene]oxy[2-(2-ethoxyethoxy)terephthaloyl]} |  | Polyesters/thioesters |  | *Oc1cc(OCCOC)c(OC(=O)c2ccc(C(*)=O)cc2OCCOCC)cc1OCCOC | [*]Oc1cc(OCCOC)c(OC(=O)c2ccc(C([*])=O)cc2OCCOCC)cc1OCCOC | known | [34 empty] | 5.48
R1007539 |  |  | P392509 | poly({4,4'-[2-aza-3-(butoxycarbonyl)-4-oxohexane-1,6-diyl]diphenol}-alt-(3-methyladipic acid)) | poly{oxy(3-methylhexanedioyl)oxy-1,4-phenylene[2-(butoxycarbonyl)ethylene]imino(1-oxopropane-1,3-diyl)-1,4-phenylene} |  | Polyesters/thioesters, Polyamides/thioamides |  | *Oc1ccc(CC(NC(=O)CCc2ccc(OC(=O)CC(C)CCC(*)=O)cc2)C(=O)OCCCC)cc1 | [*]Oc1ccc(CC(NC(=O)CCc2ccc(OC(=O)CC(C)CCC([*])=O)cc2)C(=O)OCCCC)cc1 | known
R1007540 |  |  | P392512 | poly(morpholine-2,5-dione) | poly[oxy(1-oxoethylene)imino(1-oxoethylene)] |  | Polyesters/thioesters, Polyamides/thioamides |  | *CC(=O)NCC(=O)O* | [*]CC(=O)NCC(=O)O[*] | known | 6.011 | [8 empty] | 472 | 340 | [23 empty] | 24.83
R1007541 |  |  | P392515 | poly[(biphenyl-2,5-diol)-alt-isophthalamide] | poly[oxy(2-phenyl-1,4-phenylene)oxyisophthaloyl] |  | Polyesters/thioesters |  | *Oc1ccc(OC(=O)c2cccc(C(*)=O)c2)cc1-c1ccccc1 | [*]Oc1ccc(OC(=O)c2cccc(C([*])=O)c2)cc1-c1ccccc1 | known | [7 empty] | 86.87
R1007542 |  |  | P392517 | poly[hydroquinone-alt-(biphenyl-2,5-dicarboxylic acid)] | poly[oxy-1,4-phenyleneoxy(2-phenylterephthaloyl)] |  | Polyesters/thioesters |  | *Oc1ccc(OC(=O)c2ccc(C(*)=O)cc2-c2ccccc2)cc1 | [*]Oc1ccc(OC(=O)c2ccc(C([*])=O)cc2-c2ccccc2)cc1 | known
R1007543 |  |  | P392518 | poly{methylhydroquinone-alt-[4,4'-(terephthaloyldioxy)dibenzoyl chloride]} | poly[oxy(2-methyl-1,4-phenylene)oxycarbonyl-1,4-phenyleneoxyterephthaloyloxy-1,4-phenylenecarbonyl] |  | Polyesters/thioesters |  | *Oc1ccc(OC(=O)c2ccc(OC(=O)c3ccc(C(=O)Oc4ccc(C(*)=O)cc4)cc3)cc2)cc1C | [*]Oc1ccc(OC(=O)c2ccc(OC(=O)c3ccc(C(=O)Oc4ccc(C([*])=O)cc4)cc3)cc2)cc1C | known
R1007544 |  |  | P392519 | poly{(biphenyl-2,5-diol)-alt-[4,4'-(terephthaloyldioxy)dibenzoyl chloride]} | poly[oxy(2-phenyl-1,4-phenylene)oxycarbonyl-1,4-phenyleneoxyterephthaloyloxy-1,4-phenylenecarbonyl] |  | Polyesters/thioesters |  | *Oc1ccc(OC(=O)c2ccc(OC(=O)c3ccc(C(=O)Oc4ccc(C(*)=O)cc4)cc3)cc2)cc1-c1ccccc1 | [*]Oc1ccc(OC(=O)c2ccc(OC(=O)c3ccc(C(=O)Oc4ccc(C([*])=O)cc4)cc3)cc2)cc1-c1ccccc1 | known
R1007545 |  |  | P392520 | poly{(4,4'-dihydroxy-2,2'-dimethylazoxybenzene)-alt-[(R)-3-methyladipic acid]} | poly[oxy(3-methylhexanedioyl)oxy(3-methyl-1,4-phenylene)azoxy(2-methyl-1,4-phenylene)] |  | Polyesters/thioesters, Polyimines |  | *Oc1ccc(N=Nc2ccc(OC(=O)CC(C)CCC(*)=O)cc2C)c(C)c1 | [*]Oc1ccc(N=Nc2ccc(OC(=O)CC(C)CCC([*])=O)cc2C)c(C)c1 | known
R1007546 |  |  | P392521 | poly{[2,6-bis(p-hydroxybenzylidene)cycloheptanone]-alt-(4,4'-diazenediyldibenzoyl dichloride)} | poly[oxycarbonyl-1,4-phenylenediazenediyl-1,4-phenylenecarbonyloxy-1,4-phenylenemethanylylidene(2-oxocycloheptane-1,3-diylidene)methanylylidene-1,4-phenylene] |  | Polyesters/thioesters, Polyimines, Polyketones/thioketones |  | *Oc1ccc(C=C2CCCCC(=Cc3ccc(OC(=O)c4ccc(N=Nc5ccc(C(*)=O)cc5)cc4)cc3)C2=O)cc1 | [*]Oc1ccc(C=C2CCCCC(=Cc3ccc(OC(=O)c4ccc(N=Nc5ccc(C([*])=O)cc5)cc4)cc3)C2=O)cc1 | known | [11 empty] | 572
R1007547 |  |  | P392522 | poly{[2,7-bis(4-hydroxybenzylidene)cycloheptanone]-alt-[3,3'-(diazenediyl)dibenzoyl dichloride]} | poly[oxycarbonyl-1,3-phenylenediazenediyl-1,3-phenylenecarbonyloxy-1,4-phenylenemethanylylidene(2-oxocycloheptane-1,3-diylidene)methanylylidene-1,4-phenylene] |  | Polyesters/thioesters, Polyimines, Polyketones/thioketones |  | *Oc1ccc(C=C2CCCCC(=Cc3ccc(OC(=O)c4cccc(N=Nc5cccc(C(*)=O)c5)c4)cc3)C2=O)cc1 | [*]Oc1ccc(C=C2CCCCC(=Cc3ccc(OC(=O)c4cccc(N=Nc5cccc(C([*])=O)c5)c4)cc3)C2=O)cc1 | known | [11 empty] | 578
R1007548 |  |  | P392523 | poly[(docosane-1,22-diol)-alt-(succinic acid)] | poly(oxysuccinyloxydocosane-1,22-diyl) |  | Polyesters/thioesters |  | *CCCCCCCCCCCCCCCCCCCCCCOC(=O)CCC(=O)O* | [*]CCCCCCCCCCCCCCCCCCCCCCOC(=O)CCC(=O)O[*] | known | 6.6006 | [8 empty] | 365 |  | 537
R1007549 |  |  | P392524 | poly[(docosane-1,22-diol)-alt-(adipic acid)] | poly(oxyadipoyloxydocosane-1,22-diyl) |  | Polyesters/thioesters |  | *CCCCCCCCCCCCCCCCCCCCCCOC(=O)CCCCC(=O)O* | [*]CCCCCCCCCCCCCCCCCCCCCCOC(=O)CCCCC(=O)O[*] | known | [9 empty] | 355 |  | 457
R1007550 |  |  | P392525 | poly[(docosane-1,22-diol)-alt-(1,2-phenylenediacetic acid)] | poly[oxy(1-oxoethylene)-1,2-phenylene(2-oxoethylene)oxydocosane-1,22-diyl] |  | Polyesters/thioesters |  | *CCCCCCCCCCCCCCCCCCCCCCOC(=O)Cc1ccccc1CC(=O)O* | [*]CCCCCCCCCCCCCCCCCCCCCCOC(=O)Cc1ccccc1CC(=O)O[*] | known | [9 empty] | 323.5 |  | 545
R1007551 |  |  | P392526 | poly[(docosane-1,22-diol)-alt-(3-phenylglutaric acid)] | poly[oxy(3-phenylpentane-1,5-dioyl)oxydocosane-1,22-diyl] |  | Polyesters/thioesters |  | *CCCCCCCCCCCCCCCCCCCCCCOC(=O)CC(CC(=O)O*)c1ccccc1 | [*]CCCCCCCCCCCCCCCCCCCCCCOC(=O)CC(CC(=O)O[*])c1ccccc1 | known | [9 empty] | 312 |  | 533
R1007552 |  |  | P392527 | poly({4,4-[4,1-phenylene(nitriolomethanylylidene)]diphenol}-alt-(adipoyl dichloride)) | poly(oxyadipoyloxy-1,4-phenylenemethanylylidenenitrilo-1,4-phenylenenitrilomethanylylidene-1,4-phenylene) |  | Polyesters/thioesters, Polyimines |  | *Oc1ccc(C=Nc2ccc(N=Cc3ccc(OC(=O)CCCCC(*)=O)cc3)cc2)cc1 | [*]Oc1ccc(C=Nc2ccc(N=Cc3ccc(OC(=O)CCCCC([*])=O)cc3)cc2)cc1 | known
R1007553 |  |  | P392528 | poly({4,4-[methylenebis(4,1-phenyleneitriolomethanylylidene)]diphenol}-alt-(adipoyl dichloride)) | poly(oxyadipoyloxy-1,4-phenylenemethanylylidenenitrilo-1,4-phenylenemethylene-1,4-phenylenenitrilomethanylylidene-1,4-phenylene) |  | Polyesters/thioesters, Polyimines |  | *Oc1ccc(C=Nc2ccc(Cc3ccc(N=Cc4ccc(OC(=O)CCCCC(*)=O)cc4)cc3)cc2)cc1 | [*]Oc1ccc(C=Nc2ccc(Cc3ccc(N=Cc4ccc(OC(=O)CCCCC([*])=O)cc4)cc3)cc2)cc1 | known
R1007554 |  |  | P392529 | poly({4,4'-[biphenyl-4,4'-diylbis(nitriolomethanylylidene)]diphenol}-alt-(adipoyl dichloride)) | poly(oxyadipoyloxy-1,4-phenylenemethanylylidenenitrilobiphenyl-4,4'-diylnitrilomethanylylidene-1,4-phenylene) |  | Polyesters/thioesters, Polyimines |  | *Oc1ccc(C=Nc2ccc(-c3ccc(N=Cc4ccc(OC(=O)CCCCC(*)=O)cc4)cc3)cc2)cc1 | [*]Oc1ccc(C=Nc2ccc(-c3ccc(N=Cc4ccc(OC(=O)CCCCC([*])=O)cc4)cc3)cc2)cc1 | known | [9 empty] | 594 |  | 757
R1007555 |  |  | P392530 | poly({4,4-[methylenebis(cyclohexane-1,4-diylnitriolomethanylylidene)]diphenol}-alt-(adipoyl dichloride)) | poly(oxyadipoyloxy-1,4-phenylenemethanylylidenenitrilocyclohexane-1,4-diylmethylenecyclohexane-1,4-diylnitrilomethanylylidene-1,4-phenylene) |  | Polyesters/thioesters, Polyimines |  | *Oc1ccc(C=NC2CCC(CC3CCC(N=Cc4ccc(OC(=O)CCCCC(*)=O)cc4)CC3)CC2)cc1 | [*]Oc1ccc(C=NC2CCC(CC3CCC(N=Cc4ccc(OC(=O)CCCCC([*])=O)cc4)CC3)CC2)cc1 | known
R1007556 |  |  | P392536 | poly{[1,4-bis(2-methoxyethoxy)-2,5-bis[(trimethylsilyl)oxy]benzene]-alt-(2,5-biphenyldicarbonyl dichloride)} | poly{oxy[2,5-bis(2-methoxyethoxy)-1,4-phenylene]oxy(2-phenylterephthaloyl)} |  | Polyesters/thioesters |  | *Oc1cc(OCCOC)c(OC(=O)c2ccc(C(*)=O)cc2-c2ccccc2)cc1OCCOC | [*]Oc1cc(OCCOC)c(OC(=O)c2ccc(C([*])=O)cc2-c2ccccc2)cc1OCCOC | known | [34 empty] | 14.18
R1007557 |  |  | P392542 | poly{(2S,4R)-N-[(benzyloxy)carbonyl]-4-hydroxy pyrrolidine-2-carboxylic acid} poly{(2S,4R)-N-[(benzyloxy)carbonyl]-4-hydroxyproline} poly{(4R)-N-[(benzyloxy)carbonyl]-4-hydroxy-L-proline} poly{trans-N-[(benzyloxy)carbonyl]-4-hydroxy-L-proline} | poly({1-[(benzyloxy)carbonyl]pyrrolidine-2,4-diyl}oxycarbonyl) |  | Polyesters/thioesters, Polyimines |  | *C(=O)OC1CC(*)N(C(=O)OCc2ccccc2)C1 | [*]C(=O)OC1CC([*])N(C(=O)OCc2ccccc2)C1 | known | 5.588 | [9 empty] | 351
R1007558 |  |  | P392543 | poly{[2-(6-{4-[(4-methoxyphenyl)diazenyl]phenoxy}hexyl)propane-1,3-diol]-alt-(diphenyl adipate)} | poly{oxy[2-(6-{4-[(4-methoxyphenyl)diazenyl]phenoxy}hexyl)propane-1,3-diyl]oxyadipoyl} |  | Polyesters/thioesters |  | *CC(CCCCCCOc1ccc(N=Nc2ccc(OC)cc2)cc1)COC(=O)CCCCC(=O)O* | [*]CC(CCCCCCOc1ccc(N=Nc2ccc(OC)cc2)cc1)COC(=O)CCCCC(=O)O[*] | known
R1007559 |  |  | P392544 | poly({2-[6-(4-{[4-(trifluoromethyl)phenyl]diazenyl}phenoxy)hexyl]propane-1,3-diol}-alt-(diphenyl adipate)) | poly(oxy{2-[6-(4-{[4-(trifluoromethyl)phenyl]diazenyl}phenoxy)hexyl]propane-1,3-diyl}oxyadipoyl) |  | Polyesters/thioesters |  | *CC(CCCCCCOc1ccc(N=Nc2ccc(C(F)(F)F)cc2)cc1)COC(=O)CCCCC(=O)O* | [*]CC(CCCCCCOc1ccc(N=Nc2ccc(C(F)(F)F)cc2)cc1)COC(=O)CCCCC(=O)O[*] | known
R1007560 |  |  | P392545 | poly{[2-(6-{4-[(4-methylphenyl)diazenyl]phenoxy}hexyl)propane-1,3-diol]-alt-(diphenyl adipate)} | poly{oxy[2-(6-{4-[(4-methylphenyl)diazenyl]phenoxy}hexyl)propane-1,3-diyl]oxyadipoyl} poly{oxy[2-(6-{4-[(p-tolyl)diazenyl]phenoxy}hexyl)propane-1,3-diyl]oxyadipoyl} |  | Polyesters/thioesters |  | *CC(CCCCCCOc1ccc(N=Nc2ccc(C)cc2)cc1)COC(=O)CCCCC(=O)O* | [*]CC(CCCCCCOc1ccc(N=Nc2ccc(C)cc2)cc1)COC(=O)CCCCC(=O)O[*] | known
R1007561 |  |  | P392546 | poly{[2-(6-{4-[(4-chlorophenyl)diazenyl]phenoxy}hexyl)propane-1,3-diol]-alt-(diphenyl adipate)} | poly{oxy[2-(6-{4-[(4-chlorophenyl)diazenyl]phenoxy]hexyl)propane-1,3-diyl]oxyadipoyl} |  | Polyesters/thioesters |  | *CC(CCCCCCOc1ccc(N=Nc2ccc(Cl)cc2)cc1)COC(=O)CCCCC(=O)O* | [*]CC(CCCCCCOc1ccc(N=Nc2ccc(Cl)cc2)cc1)COC(=O)CCCCC(=O)O[*] | known
R1007562 |  |  | P392547 | poly{[2-(6-{4-[(4-bromophenyl)diazenyl]phenoxy}hexyl)propane-1,3-diol]-alt-(diphenyl adipate)} | poly{oxy[2-(6-{4-[(4-bromophenyl)diazenyl]phenoxy}hexyl)propane-1,3-diyl]oxyadipoyl} |  | Polyesters/thioesters |  | *CC(CCCCCCOc1ccc(N=Nc2ccc(Br)cc2)cc1)COC(=O)CCCCC(=O)O* | [*]CC(CCCCCCOc1ccc(N=Nc2ccc(Br)cc2)cc1)COC(=O)CCCCC(=O)O[*] | known
R1007563 |  |  | P392548 | poly[(ethylene glycol)-alt-(5-tert-butylisophthalic acid)] | poly{oxyethyleneoxy[5-(tert-butyl)isophthaloyl]} |  | Polyesters/thioesters |  | *CCOC(=O)c1cc(C(=O)O*)cc(C(C)(C)C)c1 | [*]CCOC(=O)c1cc(C(=O)O[*])cc(C(C)(C)C)c1 | known | [9 empty] | 407 | 367 | 674.5
R1007564 |  |  | P392551 | poly{[1-({4-[(4-cyanophenyl)diazenyl]phenoxy}methyl)ethane-1,2-diol]-alt-(diphenyl adamantane-1,3-dicarboxylate)} | poly{oxy-[1-({4-[(4-cyanophenyl)diazenyl]phenoxy}methyl)ethylene]oxycarbonyladamantane-1,3-diylcarbonyl} |  | Polyesters/thioesters |  | *OC(COC(=O)C12CC3CC(CC(C(*)=O)(C3)C1)C2)COc1ccc(N=Nc2ccc(C#N)cc2)cc1 | [*]OC(COC(=O)C12CC3CC(CC(C([*])=O)(C3)C1)C2)COc1ccc(N=Nc2ccc(C#N)cc2)cc1 | known | [10 empty] | 378
R1007565 |  |  | P392552 | poly{[1-({4-[(4-cyanophenyl)diazenyl]phenoxy}methyl)ethane-1,2-diol]-alt-8diphenyl trans-cyclohexane-1,4-dicarboxylate)} | poly{oxy[1-({4-[(4-cyanophenyl)diazenyl]phenoxy}methyl)ethylene]oxycarbonylcyclohexane-1,4-diylcarbonyl} |  | Polyesters/thioesters |  | *OC(COC(=O)C1CCC(C(*)=O)CC1)COc1ccc(N=Nc2ccc(C#N)cc2)cc1 | [*]OC(COC(=O)C1CCC(C([*])=O)CC1)COc1ccc(N=Nc2ccc(C#N)cc2)cc1 | known | [10 empty] | 379
R1007566 |  |  | P392553 | poly{[1-({4-[(4-cyanophenyl)diazenyl]phenoxy}methyl)ethane-1,2-diol]-alt-(diphenyl phthalate)} | poly{oxy[1-({4-[(4-cyanophenyl)diazenyl]phenoxy}methyl)ethylene]oxyphthaloyl} |  | Polyesters/thioesters |  | *OC(COC(=O)c1ccccc1C(*)=O)COc1ccc(N=Nc2ccc(C#N)cc2)cc1 | [*]OC(COC(=O)c1ccccc1C([*])=O)COc1ccc(N=Nc2ccc(C#N)cc2)cc1 | known | [10 empty] | 378
R1007567 |  |  | P392554 | poly{[1-({4-[(4-cyanophenyl)diazenyl]phenoxy}methyl)ethane-1,2-diol]-alt-(diphenyl 4-methylphthalate)} | poly{oxy-1-[[4-[(4-cyanophenyl)diazenyl]phenoxy}methyl)ethylene]oxy(4-methylphthaloyl)} |  | Polyesters/thioesters |  | *OC(COC(=O)c1ccc(C)cc1C(*)=O)COc1ccc(N=Nc2ccc(C#N)cc2)cc1 | [*]OC(COC(=O)c1ccc(C)cc1C([*])=O)COc1ccc(N=Nc2ccc(C#N)cc2)cc1 | known | [10 empty] | 397
R1007568 |  |  | P392556 | poly{[1-({4-[(4-cyanophenyl)diazenyl]phenoxy}methyl)ethane-1,2-diol]-alt-(diphenyl pyridine-2,3-dicarboxylate)} | poly{pyridine-3,2-diylcarbonyloxy[1-({4-[(4-cyanophenyl)diazen]phenoxy}methyl)ethylene]oxycarbonyl} |  | Polyesters/thioesters, Polyimines |  | *C(=O)OCC(COc1ccc(N=Nc2ccc(C#N)cc2)cc1)OC(=O)c1ncccc1* | [*]C(=O)OCC(COc1ccc(N=Nc2ccc(C#N)cc2)cc1)OC(=O)c1ncccc1[*] | known | [10 empty] | 403
R1007569 |  |  | P392558 | poly{[1-({4-[(4-cyanophenyl)diazenyl]phenoxy}methyl)ethane-1,2-diol]-alt-(diphenyl isophthalate)} | poly{oxy[1-({4-[(4-cyanophenyl)diazenyl]phenoxy}methyl)ethylene]oxyisophthaloyl} |  | Polyesters/thioesters |  | *OC(COC(=O)c1cccc(C(*)=O)c1)COc1ccc(N=Nc2ccc(C#N)cc2)cc1 | [*]OC(COC(=O)c1cccc(C([*])=O)c1)COc1ccc(N=Nc2ccc(C#N)cc2)cc1 | known | [10 empty] | 392
R1007570 |  |  | P392559 | poly{[1-({4-[(4-cyanophenyl)diazenyl]phenoxy}methyl)ethane-1,2-diol]-alt-(diphenyl 5-tert-butylisophthalate} | poly{oxy[1-({4-[(4-cyanophenyl)diazenyl]phenoxy}methyl)ethylene]oxy-(5-tert-butylisophthaloyl)} |  | Polyesters/thioesters |  | *OC(COC(=O)c1cc(C(*)=O)cc(C(C)(C)C)c1)COc1ccc(N=Nc2ccc(C#N)cc2)cc1 | [*]OC(COC(=O)c1cc(C([*])=O)cc(C(C)(C)C)c1)COc1ccc(N=Nc2ccc(C#N)cc2)cc1 | known | [10 empty] | 410
R1007571 |  |  | P392560 | poly{[1-({4-[(4-cyanophenyl)diazenyl]phenoxy}methyl)ethane-1,2-diol]-alt-(diphenyl terephthalate)} | poly{oxy[1-({4-[(4-cyanophenyl)diazenyl]phenoxy}methyl)ethylene]oxyterephthaloyl} |  | Polyesters/thioesters |  | *OC(COC(=O)c1ccc(C(*)=O)cc1)COc1ccc(N=Nc2ccc(C#N)cc2)cc1 | [*]OC(COC(=O)c1ccc(C([*])=O)cc1)COc1ccc(N=Nc2ccc(C#N)cc2)cc1 | known | [10 empty] | 395
R1007572 |  |  | P392561 | poly{[1-({4-[(4-cyanophenyl)diazenyl]phenoxy}methyl)ethane-1,2-diol]-alt-(diphenyl 2-methoxyterephthalate)} | poly{oxy[1-({4-[(4-cyanophenyl)diazenyl]phenoxy}methyl)ethylene]oxy(3-methoxyterephthaloyl)} |  | Polyesters/thioesters |  | *OC(COC(=O)c1ccc(C(*)=O)c(OC)c1)COc1ccc(N=Nc2ccc(C#N)cc2)cc1 | [*]OC(COC(=O)c1ccc(C([*])=O)c(OC)c1)COc1ccc(N=Nc2ccc(C#N)cc2)cc1 | known | [10 empty] | 393
R1007573 |  |  | P392563 | poly{[1-({4-[(4-cyanophenyl)diazenyl]phenoxy}methyl)ethane-1,2-diol]-alt-(diphenyl naphthalene-1,4-dicarboxylate)} | poly{oxy[1-({4-[(4-cyanophenyl)diazenyl]phenoxy}methyl)ethylene]oxycarbonylnaphthalene-1,4-diylcarbonyl} |  | Polyesters/thioesters |  | *OC(COC(=O)c1ccc(C(*)=O)c2ccccc12)COc1ccc(N=Nc2ccc(C#N)cc2)cc1 | [*]OC(COC(=O)c1ccc(C([*])=O)c2ccccc12)COc1ccc(N=Nc2ccc(C#N)cc2)cc1 | known | [10 empty] | 390
R1007574 |  |  | P392564 | poly{[1-({4-[(4-cyanophenyl)diazenyl]phenoxy}methyl)ethane-1,2-diol]-alt-(diphenyl naphthalene-2,6-dicarboxylate)} | poly{oxy[1-({4-[(4-cyanophenyl)diazenyl]phenoxy}methyl)ethylene]oxycarbonylnaphthalene-2,6-diylcarbonyl} |  | Polyesters/thioesters |  | *OC(COC(=O)c1ccc2cc(C(*)=O)ccc2c1)COc1ccc(N=Nc2ccc(C#N)cc2)cc1 | [*]OC(COC(=O)c1ccc2cc(C([*])=O)ccc2c1)COc1ccc(N=Nc2ccc(C#N)cc2)cc1 | known | [10 empty] | 411
R1007575 |  |  | P392565 | poly{[1-({4-[(4-cyanophenyl)diazenyl]phenoxy}methyl)ethane-1,2-diol]-alt-(diphenyl biphenyl-2,2'-dicarboxylate)} | poly{oxy[1-({4-[(4-cyanophenyl)diazenyl]phenoxy}methyl)ethylene]oxycarbonylbiphenyl-2,2'-diylcarbonyl} |  | Polyesters/thioesters |  | *OC(COC(=O)c1ccccc1-c1ccccc1C(*)=O)COc1ccc(N=Nc2ccc(C#N)cc2)cc1 | [*]OC(COC(=O)c1ccccc1-c1ccccc1C([*])=O)COc1ccc(N=Nc2ccc(C#N)cc2)cc1 | known | [10 empty] | 393
R1007576 |  |  | P392566 | poly{[1-({4-[(4-cyanophenyl)diazenyl]phenoxy}methyl)ethane-1,2-diol]-alt-(diphenyl biphenyl-4,4'-dicarboxylate)} | poly{oxy[1-({4-[(4-cyanophenyl)diazenyl]phenoxy}methyl)ethylene]oxycarbonylbiphenyl-4,4'-diylcarbonyl} |  | Polyesters/thioesters |  | *OC(COC(=O)c1ccc(-c2ccc(C(*)=O)cc2)cc1)COc1ccc(N=Nc2ccc(C#N)cc2)cc1 | [*]OC(COC(=O)c1ccc(-c2ccc(C([*])=O)cc2)cc1)COc1ccc(N=Nc2ccc(C#N)cc2)cc1 | known | [10 empty] | 414
R1007577 |  |  | P392567 | poly{[1-({4-[(4-cyanophenyl)diazenyl]phenoxy}methyl)ethane-1,2-diol]-alt-(diphenyl biphenyl-3,4'-dicarboxylate)} | poly{oxy[1-({4-[(4-cyanophenyl)diazenyl]phenoxy}methyl)ethylene]oxycarbonylbiphenyl-3,4'-diylcarbonyl} |  | Polyesters/thioesters |  | *OC(COC(=O)c1cccc(-c2ccc(C(*)=O)cc2)c1)COc1ccc(N=Nc2ccc(C#N)cc2)cc1 | [*]OC(COC(=O)c1cccc(-c2ccc(C([*])=O)cc2)c1)COc1ccc(N=Nc2ccc(C#N)cc2)cc1 | known | [10 empty] | 408
R1007578 |  |  | P392569 | poly{[1-({4-[(4-cyanophenyl)diazenyl]phenoxy}methyl)ethane-1,2-diol]-alt-(diphenyl 2,2',3,3',5,5',6,6'-octafluorobiphenyl-4,4'-dicarboxylate)} | poly{oxy[1-({4-[(4-cyanophenyl)diazenyl]phenoxy}methyl)ethylene]oxycarbonyl(2,2',3,3',5,5',6,6'-octafluorobiphenyl-4,4'-diyl)carbonyl} |  | Polyesters/thioesters |  | *OC(COC(=O)c1c(F)c(F)c(-c2c(F)c(F)c(C(*)=O)c(F)c2F)c(F)c1F)COc1ccc(N=Nc2ccc(C#N)cc2)cc1 | [*]OC(COC(=O)c1c(F)c(F)c(-c2c(F)c(F)c(C([*])=O)c(F)c2F)c(F)c1F)COc1ccc(N=Nc2ccc(C#N)cc2)cc1 | known | [10 empty] | 385
R1007579 |  |  | P392570 |  | poly{oxy[1-({4-[(4-cyanophenyl)diazenyl]phenoxy}methyl)ethylene]oxycarbonyl(2,2'',3,3''-tetrafluoro-2',5'-dioctyl-1,1':4',1''-terphenyl-4,4''-diyl)carbonyl} |  | Polyesters/thioesters |  | *OC(COC(=O)c1ccc(-c2cc(CCCCCCCC)c(-c3ccc(C(*)=O)c(F)c3F)cc2CCCCCCCC)c(F)c1F)COc1ccc(N=Nc2ccc(C#N)cc2)cc1 | [*]OC(COC(=O)c1ccc(-c2cc(CCCCCCCC)c(-c3ccc(C([*])=O)c(F)c3F)cc2CCCCCCCC)c(F)c1F)COc1ccc(N=Nc2ccc(C#N)cc2)cc1 | known
R1007580 |  |  | P392571 | poly(6-aminohexyl pentachlorophenyl pentanedioate) | poly[oxyglutarylimino(hexane-1,6-diyl)] | poly(6-aminihexyl pentachlorophenyl glutarate) | Polyesters/thioesters, Polyamides/thioamides |  | *CCCCCCNC(=O)CCCC(=O)O* | [*]CCCCCCNC(=O)CCCC(=O)O[*] | known | 5.9363 | [8 empty] | 388.124 | 255 | 573
R1007581 |  |  | P392572 | poly{[4,4'-(4-tert-butylcyclohexane-1,1-diyl)diphenol]-alt-(benzene-1,4-dicarbonyl dichloride)} | poly[oxyterephthaloyloxy-1,4-phenylene(4-tert-butylcyclohexane-1,1-diyl)-1,4-phenylene] | poly{[1,1-bis(4-hydroxyphenyl)-4-(tert-butyl)cyclohexane]-alt-(terephthaloyl dichloride)} | Polyesters/thioesters |  | *Oc1ccc(C2(c3ccc(OC(=O)c4ccc(C(*)=O)cc4)cc3)CCC(C(C)(C)C)CC2)cc1 | [*]Oc1ccc(C2(c3ccc(OC(=O)c4ccc(C([*])=O)cc4)cc3)CCC(C(C)(C)C)CC2)cc1 | known | 3.1462 | [9 empty] | 483 | 684
R1007582 |  |  | P392581 | poly(bis{4-acetamido-2-[(acetyloxy)carbonyl]phenyl} decanedioate) | poly{oxy[4-(acetylamino)-1,2-phenylene]carbonyloxycarbonyl[5-(acetylamino)-1,2-phenylene]oxydecane-1,10-dioyl} |  | Polyesters/thioesters, Polyanhydrides/thioanhydrides |  | *Oc1ccc(NC(C)=O)cc1C(=O)OC(=O)c1cc(NC(C)=O)ccc1OC(=O)CCCCCCCCC(*)=O | [*]Oc1ccc(NC(C)=O)cc1C(=O)OC(=O)c1cc(NC(C)=O)ccc1OC(=O)CCCCCCCCC([*])=O | known | [11 empty] | 648
R1007583 |  |  | P392582 | poly(bis{5-acetamido-2-[(acetyloxy)carbonyl]phenyl} decanedioate) | poly{oxy[5-(acetylamino)-1,2-phenylene]carbonyloxycarbonyl[4-(acetylamino)-1,2-phenylene]oxydecane-1,10-dioyl} |  | Polyesters/thioesters, Polyanhydrides/thioanhydrides |  | *Oc1cc(NC(C)=O)ccc1C(=O)OC(=O)c1ccc(NC(C)=O)cc1OC(=O)CCCCCCCCC(*)=O | [*]Oc1cc(NC(C)=O)ccc1C(=O)OC(=O)c1ccc(NC(C)=O)cc1OC(=O)CCCCCCCCC([*])=O | known | [11 empty] | 633
R1007584 |  |  | P392586 | poly{1,4-bis(2-carboxystyryl)benzene-alt-4,4'-isopropylidenebis[(acetyloxy)benzene]} | poly[oxy-1,4-phenylene(dimethylmethylene)-1,4-phenyleneoxycarbonyl-1,2-phenyleneethene-1,2-diyl-1,4-phenyleneethene-1,2-diyl-1,2-phenylenecarbonyl] |  | Polyesters/thioesters |  | *Oc1ccc(C(C)(C)c2ccc(OC(=O)c3ccccc3C=Cc3ccc(C=Cc4ccccc4C(*)=O)cc3)cc2)cc1 | [*]Oc1ccc(C(C)(C)c2ccc(OC(=O)c3ccccc3C=Cc3ccc(C=Cc4ccccc4C([*])=O)cc3)cc2)cc1 | known | [11 empty] | 668 | 1.13
R1007585 |  |  | P392587 | poly[1,4-bis(2-carboxystyryl)benzene-alt-4,4'-isopropylidenebis(acetoxy-2-methylbenzene)] | poly[oxy(2-methyl-1,4-phenylene)(dimethylmethylene)(3-methyl-1,4-phenylene)oxycarbonyl-1,2-phenyleneethene-1,2-diyl-1,4-phenyleneethene-1,2-diyl-1,2-phenylenecarbonyl] |  | Polyesters/thioesters |  | *Oc1ccc(C(C)(C)c2ccc(OC(=O)c3ccccc3C=Cc3ccc(C=Cc4ccccc4C(*)=O)cc3)c(C)c2)cc1C | [*]Oc1ccc(C(C)(C)c2ccc(OC(=O)c3ccccc3C=Cc3ccc(C=Cc4ccccc4C([*])=O)cc3)c(C)c2)cc1C | known | [11 empty] | 623 | 1.11
R1007586 |  |  | P392588 | poly{1,4-bis(2-carboxystyryl)benzene-alt-4,4'-sulfonylbis[(acetyloxy)benzene]} | poly(oxy-1,4-phenylenesulfonyl-1,4-phenyleneoxycarbonyl-1,2-phenyleneethene-1,2-diyl-1,4-phenyleneethene-1,2-diyl-1,2-phenylenecarbonyl) |  | Polyesters/thioesters, Polysulfones/sulfoxides/sufonates/sulfoamides |  | *Oc1ccc(S(=O)(=O)c2ccc(OC(=O)c3ccccc3C=Cc3ccc(C=Cc4ccccc4C(*)=O)cc3)cc2)cc1 | [*]Oc1ccc(S(=O)(=O)c2ccc(OC(=O)c3ccccc3C=Cc3ccc(C=Cc4ccccc4C([*])=O)cc3)cc2)cc1 | known | [11 empty] | 658 | 1.3
R1007587 |  |  | P392589 | poly{1,4-bis(2-carboxystyryl)benzene-alt-[3,3-bis(4-acetyloxyphenyl)-1,3-dihydroisobenzofuran-1-one]} | poly[(3-oxo-1,3-dihydroisobenzofuran-1,1-diyl)-1,4-phenyleneoxycarbonyl-1,2-phenyleneethene-1,2-diyl-1,4-phenyleneethene-1,2-diyl-1,2-phenylenecarbonyloxy-1,4-phenylene] |  | Polyesters/thioesters |  | *c1ccc(OC(=O)c2ccccc2C=Cc2ccc(C=Cc3ccccc3C(=O)Oc3ccc(C4(*)OC(=O)c5ccccc54)cc3)cc2)cc1 | [*]c1ccc(OC(=O)c2ccccc2C=Cc2ccc(C=Cc3ccccc3C(=O)Oc3ccc(C4([*])OC(=O)c5ccccc54)cc3)cc2)cc1 | known | [11 empty] | 638 | 1.2
R1007588 |  |  | P392590 | poly[1,4-bis(2-carboxystyryl)benzene-alt-(naphthalene-1,5-diyl diacetate)] | poly(oxynaphthalene-1,5-diyloxycarbonyl-1,2-phenyleneethene-1,2-diyl-1,4-phenyleneethene-1,2-diyl-1,2-phenylenecarbonyl) |  | Polyesters/thioesters |  | *Oc1cccc2c(OC(=O)c3ccccc3C=Cc3ccc(C=Cc4ccccc4C(*)=O)cc3)cccc12 | [*]Oc1cccc2c(OC(=O)c3ccccc3C=Cc3ccc(C=Cc4ccccc4C([*])=O)cc3)cccc12 | known | [11 empty] | 591 | 1.21
R1007589 |  |  | P392591 | poly[1,4-bis(2-carboxystyryl)benzene-alt-(naphthalene-1,7-diyl diacetate)] | poly(oxynaphthalene-1,7-diyloxycarbonyl-1,2-phenyleneethene-1,2-diyl-1,4-phenyleneethene-1,2-diyl-1,2-phenylenecarbonyl) |  | Polyesters/thioesters |  | *Oc1cccc2ccc(OC(=O)c3ccccc3C=Cc3ccc(C=Cc4ccccc4C(*)=O)cc3)cc12 | [*]Oc1cccc2ccc(OC(=O)c3ccccc3C=Cc3ccc(C=Cc4ccccc4C([*])=O)cc3)cc12 | known | [11 empty] | 588
R1007590 |  |  | P392592 | poly[1,4-bis(2-carboxystyryl)benzene-alt-(naphthalene-2,7-diyl diacetate)] | poly(oxynaphthalene-2,7-diyloxycarbonyl-1,2-phenyleneethene-1,2-diyl-1,4-phenyleneethene-1,2-diyl-1,2-phenylenecarbonyl) |  | Polyesters/thioesters |  | *Oc1ccc2ccc(OC(=O)c3ccccc3C=Cc3ccc(C=Cc4ccccc4C(*)=O)cc3)cc2c1 | [*]Oc1ccc2ccc(OC(=O)c3ccccc3C=Cc3ccc(C=Cc4ccccc4C([*])=O)cc3)cc2c1 | known | [11 empty] | 598 | 1.23
R1007591 |  |  | P392593 | poly[1,4-bis(2-carboxystyryl)benzene-alt-(1,3-phenylene diacetate)] | poly(oxy-1,3-phenyleneoxycarbonyl-1,2-phenyleneethene-1,2-diyl-1,4-phenyleneethene-1,2-diyl-1,2-phenylenecarbonyl) |  | Polyesters/thioesters |  | *Oc1cccc(OC(=O)c2ccccc2C=Cc2ccc(C=Cc3ccccc3C(*)=O)cc2)c1 | [*]Oc1cccc(OC(=O)c2ccccc2C=Cc2ccc(C=Cc3ccccc3C([*])=O)cc2)c1 | known | [11 empty] | 550 | 1.19
R1007592 |  |  | P392594 | poly[1,4-bis(2-carboxystyryl)benzene-alt-(1,2-phenylene diacetate)] | poly(oxy-1,2-phenyleneoxycarbonyl-1,2-phenyleneethene-1,2-diyl-1,4-phenyleneethene-1,2-diyl-1,2-phenylenecarbonyl) |  | Polyesters/thioesters |  | *Oc1ccccc1OC(=O)c1ccccc1C=Cc1ccc(C=Cc2ccccc2C(*)=O)cc1 | [*]Oc1ccccc1OC(=O)c1ccccc1C=Cc1ccc(C=Cc2ccccc2C([*])=O)cc1 | known | [11 empty] | 530 | 1.19
R1007593 |  |  | P392595 | poly[1,4-bis(2-carboxystyryl)benzene-alt-(1,4-phenylene diacetate)] | poly(oxy-1,4-phenyleneoxycarbonyl-1,2-phenyleneethene-1,2-diyl-1,4-phenyleneethene-1,2-diyl-1,2-phenylenecarbonyl) |  | Polyesters/thioesters |  | *Oc1ccc(OC(=O)c2ccccc2C=Cc2ccc(C=Cc3ccccc3C(*)=O)cc2)cc1 | [*]Oc1ccc(OC(=O)c2ccccc2C=Cc2ccc(C=Cc3ccccc3C([*])=O)cc2)cc1 | known | [11 empty] | 608 | 1.18
R1007594 |  |  | P392596 | poly{4-[(4-hydroxyphenyl)azo]benzoic acid} | poly(oxy-1,4-phenylenediazene-1,2-diyl-1,4-phenylenecarbonyl) |  | Polyesters/thioesters, Polyimines |  | *Oc1ccc(N=Nc2ccc(C(*)=O)cc2)cc1 | [*]Oc1ccc(N=Nc2ccc(C([*])=O)cc2)cc1 | known | [11 empty] | 652.5
R1007595 |  |  | P392597 | poly{4-[(4-hydroxy-2-pentadecylphenyl)azo]benzoic acid} | poly[oxy-(3-pentadecyl-1,4-phenylene)diazene-1,2-diyl-1,4-phenylenecarbonyl] |  | Polyesters/thioesters, Polyimines |  | *Oc1ccc(N=Nc2ccc(C(*)=O)cc2)c(CCCCCCCCCCCCCCC)c1 | [*]Oc1ccc(N=Nc2ccc(C([*])=O)cc2)c(CCCCCCCCCCCCCCC)c1 | known | [11 empty] | 563
R1007596 |  |  | P392598 | poly{4-[(4-hydroxy-3-methylphenyl)diazenyl]benzoic acid} | poly[oxy(2-methyl-1,4-phenylene)diazene-1,2-diyl-1,4-phenylenecarbonyl] |  | Polyesters/thioesters, Polyimines |  | *Oc1ccc(N=Nc2ccc(C(*)=O)cc2)cc1C | [*]Oc1ccc(N=Nc2ccc(C([*])=O)cc2)cc1C | known | 2.9443 | [10 empty] | 686.5
R1007597 |  |  | P392599 | poly{4-[(4-hydroxy-3,5-dimethylphenyl)diazenyl]benzoic acid} | poly[oxy(2,6-dimethyl-1,4-phenylene)diazene-1,2-diyl-1,4-phenylenecarbonyl] |  | Polyesters/thioesters, Polyimines |  | *Oc1c(C)cc(N=Nc2ccc(C(*)=O)cc2)cc1C | [*]Oc1c(C)cc(N=Nc2ccc(C([*])=O)cc2)cc1C | known | 3.7116 | [10 empty] | 652
R1007598 |  |  | P392600 | poly{4-[(4'-hydroxybiphenyl-4-yl)diazenyl]benzoic acid} | poly(oxycarbonyl-1,4-phenylenediazene-1,2-diylbiphenyl-4,4'-diyl) |  | Polyesters/thioesters, Polyimines |  | *Oc1ccc(-c2ccc(N=Nc3ccc(C(*)=O)cc3)cc2)cc1 | [*]Oc1ccc(-c2ccc(N=Nc3ccc(C([*])=O)cc3)cc2)cc1 | known | 3.5627 | [9 empty] | 420 | 722
R1007599 |  |  | P392601 | poly{4-[(4-hydroxy-1-naphtyl)diazenyl]benzoic acid} | poly(oxynaphthalene-1,4-diyldiazene-1,2-diyl-1,4-phenylenecarbonyl) |  | Polyesters/thioesters, Polyimines |  | *Oc1ccc(N=Nc2ccc(C(*)=O)cc2)c2ccccc12 | [*]Oc1ccc(N=Nc2ccc(C([*])=O)cc2)c2ccccc12 | known | [11 empty] | 644
R1007600 |  |  | P392602 | poly{4-[(2-hydroxy-1-naphtyl)diazenyl]benzoic acid} | poly(oxynaphthalene-2,1-diyldiazene-1,2-diyl-1,4-phenylenecarbonyl) |  | Polyesters/thioesters, Polyimines |  | *Oc1ccc2ccccc2c1N=Nc1ccc(C(*)=O)cc1 | [*]Oc1ccc2ccccc2c1N=Nc1ccc(C([*])=O)cc1 | known | 2.8394 | [10 empty] | 531.5
R1007601 |  |  | P392603 | poly[isophthaloyl dichloride-alt-N,N'-(hexane-1,6-diyl)bis(4-hydroxybutanamide)] | poly(oxyisophthaloyloxy-4-oxobutane-1,4-diyliminohexane-1,6-diylimino-1-oxobutane-1,4-diyl) |  | Polyesters/thioesters, Polyamides/thioamides |  | *CCCC(=O)NCCCCCCNC(=O)CCCOC(=O)c1cccc(C(=O)O*)c1 | [*]CCCC(=O)NCCCCCCNC(=O)CCCOC(=O)c1cccc(C(=O)O[*])c1 | known
R1007602 |  |  | P392604 | poly[isophthaloyl dichloride-alt-N,N'-(1,4-xylylene)bis(4-hydroxybutanamide)] | poly(oxyisophthaloyloxy-4-oxobutane-1,4-diyliminomethylene-1,4-phenylenemethyleneimino-1-oxobutane-1,4-diyl) |  | Polyesters/thioesters, Polyamides/thioamides |  | *CCCC(=O)NCc1ccc(CNC(=O)CCCOC(=O)c2cccc(C(=O)O*)c2)cc1 | [*]CCCC(=O)NCc1ccc(CNC(=O)CCCOC(=O)c2cccc(C(=O)O[*])c2)cc1 | known
R1007603 |  |  | P392605 | poly[isophthaloyl dichloride-alt-N,N'-(1,4-phenylene)bis(4-hydroxybutanamide)] | poly(oxyisophthaloyloxy-4-oxobutane-1,4-diylimino-1,4-phenyleneimino-1-oxobutane-1,4-diyl) |  | Polyesters/thioesters, Polyamides/thioamides |  | *CCCC(=O)Nc1ccc(NC(=O)CCCOC(=O)c2cccc(C(=O)O*)c2)cc1 | [*]CCCC(=O)Nc1ccc(NC(=O)CCCOC(=O)c2cccc(C(=O)O[*])c2)cc1 | known
R1007604 |  |  | P392606 | poly[naphthalene-2,6-dicarbonyl dichloride-alt-N,N'-(hexane-1,6-diyl)bis(4-hydroxybutanamide)] | poly(oxycarbonylnaphthalene-2,6-diylcarbonyloxy-4-oxobutane-1,4-diyliminohexane-1,6-diylimino-1-oxobutane-1,4-diyl) |  | Polyesters/thioesters, Polyamides/thioamides |  | *CCCC(=O)NCCCCCCNC(=O)CCCOC(=O)c1ccc2cc(C(=O)O*)ccc2c1 | [*]CCCC(=O)NCCCCCCNC(=O)CCCOC(=O)c1ccc2cc(C(=O)O[*])ccc2c1 | known
R1007605 |  |  | P392607 | poly[naphthalene-2,6-dicarbonyl dichloride-alt-N,N'-(1,4-xylylene)bis(4-hydroxybutanamide)] | poly(oxycarbonylnaphthalene-2,6-diylcarbonyloxy-4-oxobutane-1,4-diyliminomethylene-1,4-phenylenemethyleneimino-1-oxobutane-1,4-diyl) |  | Polyesters/thioesters, Polyamides/thioamides |  | *CCCC(=O)NCc1ccc(CNC(=O)CCCOC(=O)c2ccc3cc(C(=O)O*)ccc3c2)cc1 | [*]CCCC(=O)NCc1ccc(CNC(=O)CCCOC(=O)c2ccc3cc(C(=O)O[*])ccc3c2)cc1 | known
R1007606 |  |  | P392608 | poly[naphthalene-2,6-dicarbonyl dichloride-alt-N,N'-(1,4-phenylene)bis(4-hydroxybutanamide)] | poly(oxycarbonylnaphthalene-2,6-diylcarbonyloxy-4-oxobutane-1,4-diylimino-1,4-phenyleneimino-1-oxobutane-1,4-diyl) |  | Polyesters/thioesters, Polyamides/thioamides |  | *CCCC(=O)Nc1ccc(NC(=O)CCCOC(=O)c2ccc3cc(C(=O)O*)ccc3c2)cc1 | [*]CCCC(=O)Nc1ccc(NC(=O)CCCOC(=O)c2ccc3cc(C(=O)O[*])ccc3c2)cc1 | known
R1007607 |  |  | P392609 | poly[biphenyl-4,4'-dicarbnyl dichloride-alt-N,N'-(hexane-1,6-diyl)bis(4-hydroxybutanamide)] | poly(oxycarbonylbiphenyl-4,4'-diylcarbonyloxy-4-oxobutane-1,4-diyliminohexane-1,6-diylimino-1-oxobutane-1,4-diyl) |  | Polyesters/thioesters, Polyamides/thioamides |  | *CCCC(=O)NCCCCCCNC(=O)CCCOC(=O)c1ccc(-c2ccc(C(=O)O*)cc2)cc1 | [*]CCCC(=O)NCCCCCCNC(=O)CCCOC(=O)c1ccc(-c2ccc(C(=O)O[*])cc2)cc1 | known
R1007608 |  |  | P392610 | poly[biphenyl-4,4'-dicarbnyl dichloride-alt-N,N'-(1,4-xylylene)bis(4-hydroxybutanamide)] | poly(oxycarbonylbiphenyl-4,4'-diylcarbonyloxy-4-oxobutane-1,4-diyliminomethylene-1,4-phenylenemethyleneimino-1-oxobutane-1,4-diyl) |  | Polyesters/thioesters, Polyamides/thioamides |  | *CCCC(=O)NCc1ccc(CNC(=O)CCCOC(=O)c2ccc(-c3ccc(C(=O)O*)cc3)cc2)cc1 | [*]CCCC(=O)NCc1ccc(CNC(=O)CCCOC(=O)c2ccc(-c3ccc(C(=O)O[*])cc3)cc2)cc1 | known
R1007609 |  |  | P392611 | poly[biphenyl-4,4'-dicarbnyl dichloride-alt-N,N'-(1,4-phenylene)bis(4-hydroxybutanamide)] | poly(oxycarbonylbiphenyl-4,4'-diylcarbonyloxy-4-oxobutane-1,4-diylimino-1,4-phenyleneimino-1-oxobutane-1,4-diyl) |  | Polyesters/thioesters, Polyamides/thioamides |  | *CCCC(=O)Nc1ccc(NC(=O)CCCOC(=O)c2ccc(-c3ccc(C(=O)O*)cc3)cc2)cc1 | [*]CCCC(=O)Nc1ccc(NC(=O)CCCOC(=O)c2ccc(-c3ccc(C(=O)O[*])cc3)cc2)cc1 | known
R1007610 |  |  | P392612 | poly[terephthaloyl dichloride-alt-N,N'-(1,4-xylylene)bis(4-hydroxybutanamide)] | poly(oxyterephthaloyloxy-4-oxobutane-1,4-diyliminomethylene-1,4-phenylenemethyleneimino-1-oxobutane-1,4-diyl) |  | Polyesters/thioesters, Polyamides/thioamides |  | *CCCC(=O)NCc1ccc(CNC(=O)CCCOC(=O)c2ccc(C(=O)O*)cc2)cc1 | [*]CCCC(=O)NCc1ccc(CNC(=O)CCCOC(=O)c2ccc(C(=O)O[*])cc2)cc1 | known
R1007611 |  |  | P392613 | poly[terephthaloyl dichloride-alt-N,N'-(1,4-phenylene)bis(4-hydroxybutanamide)] | poly(oxyterephthaloyloxy-4-oxobutane-1,4-diylimino-1,4-phenyleneimino-1-oxobutane-1,4-diyl) |  | Polyesters/thioesters, Polyamides/thioamides |  | *CCCC(=O)Nc1ccc(NC(=O)CCCOC(=O)c2ccc(C(=O)O*)cc2)cc1 | [*]CCCC(=O)Nc1ccc(NC(=O)CCCOC(=O)c2ccc(C(=O)O[*])cc2)cc1 | known
R1007612 |  |  | P392623 | poly([bis(4-nitrophenyl) fumarate]-alt-{butane-1,4-diyl bis[(s)-2-amino-3-phenylpropanoate] bis(p-toluenesulfonate)}) | poly[oxybutane-1,4-diyloxy(2-benzyl-1-oxoethylene)iminofumaroylimino(1-benzyl-2-oxoethylene)] |  | Polyesters/thioesters, Polyamides/thioamides |  | *CCCCOC(=O)C(Cc1ccccc1)NC(=O)C=CC(=O)NC(Cc1ccccc1)C(=O)O* | [*]CCCCOC(=O)C(Cc1ccccc1)NC(=O)C=CC(=O)NC(Cc1ccccc1)C(=O)O[*] | known | [10 empty] | 376
R1007613 |  |  | P392624 | poly([bis(4-nitrophenyl) fumarate]-alt-{hexane-1,6-diyl bis[(s)-2-amino-3-phenylpropanoate] bis(p-toluenesulfonate)}) | poly[oxyhexane-1,6-diyloxy(2-benzyl-1-oxoethylene)iminofumaroylimino(1-benzyl-2-oxoethylene)] |  | Polyesters/thioesters, Polyamides/thioamides |  | *CCCCCCOC(=O)C(Cc1ccccc1)NC(=O)C=CC(=O)NC(Cc1ccccc1)C(=O)O* | [*]CCCCCCOC(=O)C(Cc1ccccc1)NC(=O)C=CC(=O)NC(Cc1ccccc1)C(=O)O[*] | known | [10 empty] | 365
R1007614 |  |  | P392625 | poly([bis(4-nitrophenyl) fumarate]-alt-{but-2-ene-1,4-diyl bis[(s)-2-amino-3-phenylpropanoate] bis(p-toluenesulfonate)}) | poly[oxybut-2-ene-1,4-diyloxy(2-benzyl-1-oxoethylene)iminofumaroylimino(1-benzyl-2-oxoethylene)] |  | Polyesters/thioesters, Polyamides/thioamides |  | *CC=CCOC(=O)C(Cc1ccccc1)NC(=O)C=CC(=O)NC(Cc1ccccc1)C(=O)O* | [*]CC=CCOC(=O)C(Cc1ccccc1)NC(=O)C=CC(=O)NC(Cc1ccccc1)C(=O)O[*] | known | [10 empty] | 382
R1007615 |  |  | P392626 | poly([bis(4-nitrophenyl) adipate]-alt-{but-2-ene-1,4-diyl bis[(s)-2-amino-3-phenylpropanoate] bis(p-toluenesulfonate)}) | poly[oxybut-2-ene-1,4-diyloxy(2-benzyl-1-oxoethylene)iminocarbonylbutane-1,4-diylcarbonylimino(1-benzyl-2-oxoethylene)] |  | Polyesters/thioesters, Polyamides/thioamides |  | *CC=CCOC(=O)C(Cc1ccccc1)NC(=O)CCCCC(=O)NC(Cc1ccccc1)C(=O)O* | [*]CC=CCOC(=O)C(Cc1ccccc1)NC(=O)CCCCC(=O)NC(Cc1ccccc1)C(=O)O[*] | known | [10 empty] | 334
R1007616 |  |  | P392627 | poly([bis(4-nitrophenyl) decanedioate]-alt-{but-2-ene-1,4-diyl bis[(s)-2-amino-3-phenylpropanoate] bis(p-toluenesulfonate)}) | poly[oxybut-2-ene-1,4-diyloxy(2-benzyl-1-oxoethylene)iminocarbonyloctane-1,8-diylcarbonylimino(1-benzyl-2-oxoethylene)] |  | Polyesters/thioesters, Polyamides/thioamides |  | *CC=CCOC(=O)C(Cc1ccccc1)NC(=O)CCCCCCCCC(=O)NC(Cc1ccccc1)C(=O)O* | [*]CC=CCOC(=O)C(Cc1ccccc1)NC(=O)CCCCCCCCC(=O)NC(Cc1ccccc1)C(=O)O[*] | known | [10 empty] | 319
R1007617 |  |  | P392636 | poly[(2-propoxyterephthaloyl dichloride)-alt-2-({4-[bis(2-hydroxyethyl)amino]phenyl}diazenyl)imidazole-4,5-dicarbonitrile] | poly[oxyethylene{4-[(4,5-dicyanoimidazol-2-yl)diazenyl]phenyl}iminoethyleneoxy(2-propoxyterephthaloyl)] |  | Polyesters/thioesters, Polyimines |  | *CCN(CCOC(=O)c1ccc(C(=O)O*)c(OCCC)c1)c1ccc(N=Nc2nc(C#N)c(C#N)[nH]2)cc1 | [*]CCN(CCOC(=O)c1ccc(C(=O)O[*])c(OCCC)c1)c1ccc(N=Nc2nc(C#N)c(C#N)[nH]2)cc1 | known | [10 empty] | 425 | 578
R1007618 |  |  | P392637 | poly([2-(pentyloxy)terephthaloyl dichloride]-alt-{2-[4-({4-[bis(2-hydroxyethyl)amino]phenyl}diazenyl)phenyl]imidazole-4,5-dicarbonitrile}) | poly(oxyethylene{4-[(4,5-dicyanoimidazol-2-yl)diazenyl]phenyl}iminoethyleneoxy[2-(pentyloxy)terephthaloyl]) |  | Polyesters/thioesters, Polyimines |  | *CCN(CCOC(=O)c1ccc(C(=O)O*)c(OCCCCC)c1)c1ccc(N=Nc2nc(C#N)c(C#N)[nH]2)cc1 | [*]CCN(CCOC(=O)c1ccc(C(=O)O[*])c(OCCCCC)c1)c1ccc(N=Nc2nc(C#N)c(C#N)[nH]2)cc1 | known | [10 empty] | 404 | 564
R1007619 |  |  | P392641 | poly{4,4'-[2,2,2-trifluoro-1-(trifluoromethyl)ethane-1,1-diyl]diphenol-alt-(biphenyl-2,2'-dicarbonyl dichloride)} | poly{oxycarbonylbiphenyl-2,2'-diylcarbonyloxy-1,4-phenylene[bis(trifluoromethyl)methylene]-1,4-phenylene} |  | Polyesters/thioesters |  | *Oc1ccc(C(c2ccc(OC(=O)c3ccccc3-c3ccccc3C(*)=O)cc2)(C(F)(F)F)C(F)(F)F)cc1 | [*]Oc1ccc(C(c2ccc(OC(=O)c3ccccc3-c3ccccc3C([*])=O)cc2)(C(F)(F)F)C(F)(F)F)cc1 | known | [10 empty] | 435 | 721
R1007620 |  |  | P392642 |  | poly[oxy(2,2-dimethylpropane-1,3-diyl)oxycarbonylbiphenyl-4,4'-diylcarbonyl] |  | Polyesters/thioesters |  | *CC(C)(C)COC(=O)c1ccc(-c2ccc(C(=O)O*)cc2)cc1 | [*]CC(C)(C)COC(=O)c1ccc(-c2ccc(C(=O)O[*])cc2)cc1 | known | [10 empty] | 374
R1007621 |  |  | P392643 |  | poly[oxy(2-ethyl-2-methylpropane-1,3-diyl)oxycarbonylbiphenyl-4,4'-diylcarbonyl] |  | Polyesters/thioesters |  | *CC(C)(CC)COC(=O)c1ccc(-c2ccc(C(=O)O*)cc2)cc1 | [*]CC(C)(CC)COC(=O)c1ccc(-c2ccc(C(=O)O[*])cc2)cc1 | known | [10 empty] | 372
R1007622 |  |  | P392644 |  | poly[oxy(2-methyl-2-propylpropane-1,3-diyl)oxycarbonylbiphenyl-4,4'-diylcarbonyl] |  | Polyesters/thioesters |  | *CC(C)(CCC)COC(=O)c1ccc(-c2ccc(C(=O)O*)cc2)cc1 | [*]CC(C)(CCC)COC(=O)c1ccc(-c2ccc(C(=O)O[*])cc2)cc1 | known | [10 empty] | 368
R1007623 |  |  | P392645 | poly[2,2'-(glutaryldioxy)dibenzoic anhydride] | poly(oxy-1,2-phenylenecarbonyloxycarbonyl-1,2-phenyleneoxyglutaryl) |  | Polyesters/thioesters, Polyanhydrides/thioanhydrides |  | *Oc1ccccc1C(=O)OC(=O)c1ccccc1OC(=O)CCCC(*)=O | [*]Oc1ccccc1C(=O)OC(=O)c1ccccc1OC(=O)CCCC([*])=O | known
R1007624 |  |  | P392646 | poly[2,2'-(adipoyldioxy)dibenzoic anhydride] | poly(oxy-1,2-phenylenecarbonyloxycarbonyl-1,2-phenyleneoxyadipoyl) |  | Polyesters/thioesters, Polyanhydrides/thioanhydrides |  | *Oc1ccccc1C(=O)OC(=O)c1ccccc1OC(=O)CCCCC(*)=O | [*]Oc1ccccc1C(=O)OC(=O)c1ccccc1OC(=O)CCCCC([*])=O | known | [10 empty] | 338
R1007625 |  |  | P392647 | poly{2,2'-(heptanedioyldioxy)dibenzoic anhydride} | poly(oxy-1,2-phenylenecarbonyloxycarbonyl-1,2-phenyleneoxyheptanedioyl) |  | Polyesters/thioesters, Polyanhydrides/thioanhydrides |  | *Oc1ccccc1C(=O)OC(=O)c1ccccc1OC(=O)CCCCCC(*)=O | [*]Oc1ccccc1C(=O)OC(=O)c1ccccc1OC(=O)CCCCCC([*])=O | known
R1007626 |  |  | P392648 | poly{2,2'-(octanedioyldioxy)dibenzoic anhydride} | poly(oxy-1,2-phenylenecarbonyloxycarbonyl-1,2-phenyleneoxyoctanedioyl) |  | Polyesters/thioesters, Polyanhydrides/thioanhydrides |  | *Oc1ccccc1C(=O)OC(=O)c1ccccc1OC(=O)CCCCCCC(*)=O | [*]Oc1ccccc1C(=O)OC(=O)c1ccccc1OC(=O)CCCCCCC([*])=O | known
R1007627 |  |  | P392649 | poly{2,2'-(nonanedioyldioxy)dibenzoic anhydride} | poly(oxy-1,2-phenylenecarbonyloxycarbonyl-1,2-phenyleneoxynonanedioyl) |  | Polyesters/thioesters, Polyanhydrides/thioanhydrides |  | *Oc1ccccc1C(=O)OC(=O)c1ccccc1OC(=O)CCCCCCCC(*)=O | [*]Oc1ccccc1C(=O)OC(=O)c1ccccc1OC(=O)CCCCCCCC([*])=O | known
R1007628 |  |  | P392650 | poly{2,2'-(decanedioyldioxy)dibenzoic anhydride} | poly(oxy-1,2-phenylenecarbonyloxycarbonyl-1,2-phenyleneoxydecanedioyl) |  | Polyesters/thioesters, Polyanhydrides/thioanhydrides |  | *Oc1ccccc1C(=O)OC(=O)c1ccccc1OC(=O)CCCCCCCCC(*)=O | [*]Oc1ccccc1C(=O)OC(=O)c1ccccc1OC(=O)CCCCCCCCC([*])=O | known
R1007629 |  |  | P392651 | poly{2,2'-(terephthaloyldioxy)dibenzoic anhydride} | poly(oxy-1,2-phenylenecarbonyloxycarbonyl-1,2-phenyleneoxyterephthaloyl) |  | Polyesters/thioesters, Polyanhydrides/thioanhydrides |  | *Oc1ccccc1C(=O)OC(=O)c1ccccc1OC(=O)c1ccc(C(*)=O)cc1 | [*]Oc1ccccc1C(=O)OC(=O)c1ccccc1OC(=O)c1ccc(C([*])=O)cc1 | known
R1007630 |  |  | P392652 | poly{2,2'-(isophthaloyldioxy)dibenzoic anhydride} | poly(oxy-1,2-phenylenecarbonyloxycarbonyl-1,2-phenyleneoxyisophthaloyl) |  | Polyesters/thioesters, Polyanhydrides/thioanhydrides |  | *Oc1ccccc1C(=O)OC(=O)c1ccccc1OC(=O)c1cccc(C(*)=O)c1 | [*]Oc1ccccc1C(=O)OC(=O)c1ccccc1OC(=O)c1cccc(C([*])=O)c1 | known
R1007631 |  |  | P392653 | poly{2,2'-(2,3-dimethylbutanedioyldioxy)dibenzoic anhydride} | poly[oxy-1,2-phenylenecarbonyloxycarbonyl-1,2-phenyleneoxy(2,3-dimethylbutanedioyl)] |  | Polyesters/thioesters, Polyanhydrides/thioanhydrides |  | *Oc1ccccc1C(=O)OC(=O)c1ccccc1OC(=O)C(C)C(C)C(*)=O | [*]Oc1ccccc1C(=O)OC(=O)c1ccccc1OC(=O)C(C)C(C)C([*])=O | known
R1007632 |  |  | P392654 | poly{2,2'-(2,3-diethylbutanedioyldioxy)dibenzoic anhydride} | poly[oxy-1,2-phenylenecarbonyloxycarbonyl-1,2-phenyleneoxy(2,3-diethylbutanedioyl)] |  | Polyesters/thioesters, Polyanhydrides/thioanhydrides |  | *Oc1ccccc1C(=O)OC(=O)c1ccccc1OC(=O)C(CC)C(CC)C(*)=O | [*]Oc1ccccc1C(=O)OC(=O)c1ccccc1OC(=O)C(CC)C(CC)C([*])=O | known
R1007633 |  |  | P392660 | poly{[(2R,3R)-2,3-dihydroxybutanedioic acid]-alt-nonane-1,9-diol} | poly[oxy(2,3-dihydroxybutanedioyl)oxynonane-1,9-diyl] |  | Polyesters/thioesters |  | *CCCCCCCCCOC(=O)C(O)C(O)C(=O)O* | [*]CCCCCCCCCOC(=O)C(O)C(O)C(=O)O[*] | known | [9 empty] | 332 | 262 | [23 empty] | 48.33
R1007634 |  |  | P392661 | poly[(butanedioic acid)-alt-nonane-1,9-diol] | poly(oxybutanedioyloxynonane-1,9-diyl) |  | Polyesters/thioesters |  | *CCCCCCCCCOC(=O)CCC(=O)O* | [*]CCCCCCCCCOC(=O)CCC(=O)O[*] | known | [9 empty] | 330 | 304 | [23 empty] | 49.36
R1007635 |  |  | P392662 | poly{(terephthaloyl dichloride)-alt-2-[3-(trifluoromethyl)phenyl]benzene-1,4-diol} | poly(oxy{2-[3-(trifluoromethyl)phenyl]-1,4-phenylene}oxyterephthaloyl) |  | Polyesters/thioesters |  | *Oc1ccc(OC(=O)c2ccc(C(*)=O)cc2)cc1-c1cccc(C(F)(F)F)c1 | [*]Oc1ccc(OC(=O)c2ccc(C([*])=O)cc2)cc1-c1cccc(C(F)(F)F)c1 | known
R1007636 |  |  | P392664 | modified poly[5-(2-{4-[N,N-bis(2-hydroxyethyl)amino]phenyl}vinyl)thiophene-2-carbaldehyde-alt-{5-[3,5-bis(benzyloxy)benzyloxy]isophthalic acid}] | poly(oxyethylene{4-[2-(5-{2-[4-cyano-5-(dicyanomethylidene)-2-phenyl-2-(trifluoromethyl)-2,5-dihydrofuran-3-yl]vinyl}thiophen-2-yl)vinyl]phenylimino}ethyleneoxy[5-(3,5-dibenzyloxybenzyloxy)isophthaloyl]) |  | Polyesters/thioesters, Polyimines |  | *CCN(CCOC(=O)c1cc(OCc2cc(OCc3ccccc3)cc(OCc3ccccc3)c2)cc(C(=O)O*)c1)c1ccc(C=Cc2ccc(C=CC3=C(C#N)C(=C(C#N)C#N)OC3(c3ccccc3)C(F)(F)F)s2)cc1 | [*]CCN(CCOC(=O)c1cc(OCc2cc(OCc3ccccc3)cc(OCc3ccccc3)c2)cc(C(=O)O[*])c1)c1ccc(C=Cc2ccc(C=CC3=C(C#N)C(=C(C#N)C#N)OC3(c3ccccc3)C(F)(F)F)s2)cc1 | known
R1007637 |  |  | P392665 | modified poly{5-(2-{4-[N,N-bis(2-hydroxyethyl)amino]phenyl}vinyl)thiophene-2-carbaldehyde-alt-[5-(2,3,5,6-tetrafluoro-4-methoxybenzyloxy)isophthalic acid]} | poly(oxyethylene{4-[2-(5-{2-[4-cyano-5-(dicyanomethylidene)-2-phenyl-2-(trifluoromethyl)-2,5-dihydrofuran-3-yl]vinyl}thiophen-2-yl)vinyl]phenylimino}ethyleneoxy[5-(2,3,5,6-tetrafluoro-4-methoxybenzyloxy)isophthaloyl]) |  | Polyesters/thioesters, Polyimines |  | *CCN(CCOC(=O)c1cc(OCc2c(F)c(F)c(OC)c(F)c2F)cc(C(=O)O*)c1)c1ccc(C=Cc2ccc(C=CC3=C(C#N)C(=C(C#N)C#N)OC3(c3ccccc3)C(F)(F)F)s2)cc1 | [*]CCN(CCOC(=O)c1cc(OCc2c(F)c(F)c(OC)c(F)c2F)cc(C(=O)O[*])c1)c1ccc(C=Cc2ccc(C=CC3=C(C#N)C(=C(C#N)C#N)OC3(c3ccccc3)C(F)(F)F)s2)cc1 | known
R1007638 |  |  | P392667 | poly[2,2'-dihydroxy-N,N'-hexane-1,6-diyldiethanamide-alt-(butanedioyl dichloride)] | poly[oxybutanedioyloxy(2-oxoethylene)iminohexane-1,6-diylimino(1-oxoethylene)] |  | Polyesters/thioesters, Polyamides/thioamides |  | *CC(=O)NCCCCCCNC(=O)COC(=O)CCC(=O)O* | [*]CC(=O)NCCCCCCNC(=O)COC(=O)CCC(=O)O[*] | known | 5.663 | [8 empty] | 430 | 303 | 580.5
R1007639 |  |  | P392668 | poly[2,2'-dihydroxy-N,N'-hexane-1,6-diyldiethanamide-alt-(hexanedioyl dichloride)] | poly[oxyhexanedioyloxy(2-oxoethylene)iminohexane-1,6-diylimino(1-oxoethylene)] |  | Polyesters/thioesters, Polyamides/thioamides |  | *CC(=O)NCCCCCCNC(=O)COC(=O)CCCCC(=O)O* | [*]CC(=O)NCCCCCCNC(=O)COC(=O)CCCCC(=O)O[*] | known | 6.0986 | [8 empty] | 394 | 292
R1007640 |  |  | P392669 | poly[2,2'-dihydroxy-N,N'-hexane-1,6-diyldiethanamide-alt-(octanedioyl dichloride)] | poly[oxyoctanedioyloxy(2-oxoethylene)iminohexane-1,6-diylimino(1-oxoethylene)] |  | Polyesters/thioesters, Polyamides/thioamides |  | *CC(=O)NCCCCCCNC(=O)COC(=O)CCCCCCC(=O)O* | [*]CC(=O)NCCCCCCNC(=O)COC(=O)CCCCCCC(=O)O[*] | known | 5.9354 | [8 empty] | 387 | 281
R1007641 |  |  | P392670 | poly[2,2'-dihydroxy-N,N'-hexane-1,6-diyldiethanamide-alt-(decanedioyl dichloride)] | poly[oxydecanedioyloxy(2-oxoethylene)iminohexane-1,6-diylimino(1-oxoethylene)] |  | Polyesters/thioesters, Polyamides/thioamides |  | *CC(=O)NCCCCCCNC(=O)COC(=O)CCCCCCCCC(=O)O* | [*]CC(=O)NCCCCCCNC(=O)COC(=O)CCCCCCCCC(=O)O[*] | known | [9 empty] | 387 | 275
R1007642 |  |  | P392671 | poly[2,2'-dihydroxy-N,N'-hexane-1,6-diyldiethanamide-alt-(dodecanedioyl dichloride)] | poly[oxy(2-oxoethylene)iminohexane-1,6-diylimino(1-oxoethylene)oxydodecanedioyl] |  | Polyesters/thioesters, Polyamides/thioamides |  | *CC(=O)NCCCCCCNC(=O)COC(=O)CCCCCCCCCCC(=O)O* | [*]CC(=O)NCCCCCCNC(=O)COC(=O)CCCCCCCCCCC(=O)O[*] | known | [9 empty] | 393 | 273.9 | 639.5
R1007643 |  |  | P392681 | poly[(terephthaloyl dichloride)-alt-3'-(trifluoromethyl)biphenyl-2,5-diol] | poly(oxy{2-[3-(trifluoromethyl)phenyl]-1,4-phenylene}oxyterephthaloyl) |  | Polyesters/thioesters |  | *Oc1ccc(OC(=O)c2ccc(C(*)=O)cc2)cc1C(F)(F)F | [*]Oc1ccc(OC(=O)c2ccc(C([*])=O)cc2)cc1C(F)(F)F | known | 3.9148
R1007644 |  |  | P392696 | poly[but-2-yne-1,4-diol-alt-(butanedioyl dichloride)] | poly(oxybut-2-yne-1,4-diyloxybutanedioyl) |  | Polyesters/thioesters |  | *CC#CCOC(=O)CCC(=O)O* | [*]CC#CCOC(=O)CCC(=O)O[*] | known | 5.9483 | [8 empty] | 360
R1007645 |  |  | P392697 | poly[but-2-yne-1,4-diol-alt-(hexanedioyl dichloride)] | poly(oxybut-2-yne-1,4-diyloxyhexanedioyl) |  | Polyesters/thioesters |  | *CC#CCOC(=O)CCCCC(=O)O* | [*]CC#CCOC(=O)CCCCC(=O)O[*] | known | [9 empty] | 327
R1007646 |  |  | P392698 | poly[but-2-yne-1,4-diol-alt-(octanedioyl dichloride)] | poly(oxybut-2-yne-1,4-diyloxyoctanedioyl) |  | Polyesters/thioesters |  | *CC#CCOC(=O)CCCCCCC(=O)O* | [*]CC#CCOC(=O)CCCCCCC(=O)O[*] | known | 6.2765 | [8 empty] | 326 | 235
R1007647 |  |  | P392699 | poly[but-2-yne-1,4-diol-alt-(dodecanedioyl dichloride)] | poly(oxybut-2-yne-1,4-diyloxydodecanedioyl) |  | Polyesters/thioesters |  | *CC#CCOC(=O)CCCCCCCCCCC(=O)O* | [*]CC#CCOC(=O)CCCCCCCCCCC(=O)O[*] | known | 6.5433 | [8 empty] | 343 | 246
R1007648 | 395 |  | P392700 |  | poly{oxyethylene[(4-{4-[(4-hexylphenyl)diazenyl]phenoxy}butyl)imino]ethyleneoxy(4-carboxyisophthaloyl)imino-1,4-phenylene(dimethylmethylene)-1,4-phenylene(dimethylmethylene)-1,4-phenyleneimino(2-carboxyterephthaloyl)} |  | Polyesters/thioesters, Polyamides/thioamides, Polyimines |  | *CCN(CCCCOc1ccc(N=Nc2ccc(CCCCCC)cc2)cc1)CCOC(=O)c1ccc(C(=O)O)c(C(=O)Nc2ccc(C(C)(C)c3ccc(C(C)(C)c4ccc(NC(=O)c5ccc(C(=O)O*)cc5C(=O)O)cc4)cc3)cc2)c1 | [*]CCN(CCCCOc1ccc(N=Nc2ccc(CCCCCC)cc2)cc1)CCOC(=O)c1ccc(C(=O)O)c(C(=O)Nc2ccc(C(C)(C)c3ccc(C(C)(C)c4ccc(NC(=O)c5ccc(C(=O)O[*])cc5C(=O)O)cc4)cc3)cc2)c1 | known | [23 empty] | 2.3104 | [8 empty] | 1.52
R1007649 | 394 |  | P392701 |  | poly{oxyethylene[(6-{4-[(4-hexylphenyl)diazenyl]phenoxy}hexyl)imino]ethyleneoxy(4-carboxyisophthaloyl)imino-1,4-phenylene(dimethylmethylene)-1,4-phenylene(dimethylmethylene)-1,4-phenyleneimino(2-carboxyterephthaloyl)} |  | Polyesters/thioesters, Polyamides/thioamides, Polyimines |  | *CCN(CCCCCCOc1ccc(N=Nc2ccc(CCCCCC)cc2)cc1)CCOC(=O)c1ccc(C(=O)O)c(C(=O)Nc2ccc(C(C)(C)c3ccc(C(C)(C)c4ccc(NC(=O)c5ccc(C(=O)O*)cc5C(=O)O)cc4)cc3)cc2)c1 | [*]CCN(CCCCCCOc1ccc(N=Nc2ccc(CCCCCC)cc2)cc1)CCOC(=O)c1ccc(C(=O)O)c(C(=O)Nc2ccc(C(C)(C)c3ccc(C(C)(C)c4ccc(NC(=O)c5ccc(C(=O)O[*])cc5C(=O)O)cc4)cc3)cc2)c1 | known | [23 empty] | 2.5281 | [8 empty] | 1.59
R1007650 |  |  | P392703 | poly{(terephthaloyl dichloride)-alt-4,4'-[biphenyl-4,4'-diyl(1-phenylethene-2,1-diyl)]diphenol} | poly[oxyterephthaloyloxy-1,4-phenylene(1-phenylethene-1,2-diyl)biphenyl-4,4'-diyl(2-phenylethene-1,2-diyl)-1,4-phenylene] |  | Polyesters/thioesters |  | *Oc1ccc(C(=Cc2ccc(-c3ccc(C=C(c4ccccc4)c4ccc(OC(=O)c5ccc(C(*)=O)cc5)cc4)cc3)cc2)c2ccccc2)cc1 | [*]Oc1ccc(C(=Cc2ccc(-c3ccc(C=C(c4ccccc4)c4ccc(OC(=O)c5ccc(C([*])=O)cc5)cc4)cc3)cc2)c2ccccc2)cc1 | known | [10 empty] | 509
R1007651 |  |  | P392704 | poly{(isophthaloyl dichloride)-alt-4,4'-[biphenyl-4,4'-diyl(1-phenylethene-2,1-diyl)]diphenol} | poly[oxyisophthaloyloxy-1,4-phenylene(1-phenylethene-1,2-diyl)biphenyl-4,4'-diyl(2-phenylethene-1,2-diyl)-1,4-phenylene] |  | Polyesters/thioesters |  | *Oc1ccc(C(=Cc2ccc(-c3ccc(C=C(c4ccccc4)c4ccc(OC(=O)c5cccc(C(*)=O)c5)cc4)cc3)cc2)c2ccccc2)cc1 | [*]Oc1ccc(C(=Cc2ccc(-c3ccc(C=C(c4ccccc4)c4ccc(OC(=O)c5cccc(C([*])=O)c5)cc4)cc3)cc2)c2ccccc2)cc1 | known | [10 empty] | 497
R1007652 |  |  | P392705 | poly{(hexanedioyl dichloride)-alt-4,4'-[biphenyl-4,4'-diyl(1-phenylethene-2,1-diyl)]diphenol} | poly[oxyhexanedioyloxy-1,4-phenylene(1-phenylethene-1,2-diyl)biphenyl-4,4'-diyl(2-phenylethene-1,2-diyl)-1,4-phenylene] |  | Polyesters/thioesters |  | *Oc1ccc(C(=Cc2ccc(-c3ccc(C=C(c4ccccc4)c4ccc(OC(=O)CCCCC(*)=O)cc4)cc3)cc2)c2ccccc2)cc1 | [*]Oc1ccc(C(=Cc2ccc(-c3ccc(C=C(c4ccccc4)c4ccc(OC(=O)CCCCC([*])=O)cc4)cc3)cc2)c2ccccc2)cc1 | known | [10 empty] | 401
R1007653 |  |  | P392706 | poly{(decanedioyl dichloride)-alt-4,4'-[biphenyl-4,4'-diyl(1-phenylethene-2,1-diyl)]diphenol} | poly[oxydecanedioyloxy-1,4-phenylene(1-phenylethene-1,2-diyl)biphenyl-4,4'-diyl(2-phenylethene-1,2-diyl)-1,4-phenylene] |  | Polyesters/thioesters |  | *Oc1ccc(C(=Cc2ccc(-c3ccc(C=C(c4ccccc4)c4ccc(OC(=O)CCCCCCCCC(*)=O)cc4)cc3)cc2)c2ccccc2)cc1 | [*]Oc1ccc(C(=Cc2ccc(-c3ccc(C=C(c4ccccc4)c4ccc(OC(=O)CCCCCCCCC([*])=O)cc4)cc3)cc2)c2ccccc2)cc1 | known | [10 empty] | 384
R1007654 |  |  | P392707 | poly{di(pent-4-en-1-yl) 3,3'-[(2S,5S)-3,6-dioxopiperazine-2,5-diyl]dipropanoate} | poly[(3,6-dioxopiperazine-2,5-diyl)(3-oxopropane-1,3-diyl)oxyoct-4-ene-1,8-diyloxy(1-oxopropane-1,3-diyl)] |  | Polyesters/thioesters, Polyamides/thioamides |  | *CCC(=O)OCCCC=CCCCOC(=O)CCC1NC(=O)C(*)NC1=O | [*]CCC(=O)OCCCC=CCCCOC(=O)CCC1NC(=O)C([*])NC1=O | known | 5.8952 | [8 empty] | 426
R1007655 |  |  | P392708 | poly{di(hex-5-en-1-yl) 3,3'-[(2S,5S)-3,6-dioxopiperazine-2,5-diyl]dipropanoate} | poly[(3,6-dioxopiperazine-2,5-diyl)(3-oxopropane-1,3-diyl)oxydec-5-ene-1,10-diyloxy(1-oxopropane-1,3-diyl)] |  | Polyesters/thioesters, Polyamides/thioamides |  | *CCC(=O)OCCCCC=CCCCCOC(=O)CCC1NC(=O)C(*)NC1=O | [*]CCC(=O)OCCCCC=CCCCCOC(=O)CCC1NC(=O)C([*])NC1=O | known | [9 empty] | 432
R1007656 |  |  | P392718 | poly[8,8'-bis(2-oxo-2H-chromen-7-yloxyacetoxy)-2,2'-dioxo-6,6'-methylenebis(2H-chromene-3-carboxylic acid)-alt-benzene-1,4-diamine] | poly{[2-oxo-8-(2-oxo-2H-chromen-7-yloxyacetoxy)-2H-chromene-3,6-diyl]methylene[2-oxo-8-(2-oxo-2H-chromen-7-yloxyacetoxy)-2H-chromene-6,3-diyl]carbonylimino-1,4-phenyleneiminocarbonyl} |  | Polyesters/thioesters, Polyamides/thioamides |  | *Cc1cc2cc(C(=O)Nc3ccc(NC(=O)c4cc5cc(*)c(OC(=O)COc6ccc7ccc(=O)oc7c6)cc5oc4=O)cc3)c(=O)oc2cc1OC(=O)COc1ccc2ccc(=O)oc2c1 | [*]Cc1cc2cc(C(=O)Nc3ccc(NC(=O)c4cc5cc([*])c(OC(=O)COc6ccc7ccc(=O)oc7c6)cc5oc4=O)cc3)c(=O)oc2cc1OC(=O)COc1ccc2ccc(=O)oc2c1 | known | [11 empty] | 664
R1007657 |  |  | P392719 | poly[8,8'-bis(2-oxo-2H-chromen-7-yloxyacetoxy)-2,2'-dioxo-6,6'-methylenebis(2H-chromene-3-carboxylic acid)-alt-biphenyl-4,4'-diamine] | poly{[2-oxo-8-(2-oxo-2H-chromen-7-yloxyacetoxy)-2H-chromene-3,6-diyl]methylene[2-oxo-8-(2-oxo-2H-chromen-7-yloxyacetoxy)-2H-chromene-6,3-diyl]carbonyliminobiphenyl-4,4'-diyliminocarbonyl} |  | Polyesters/thioesters, Polyamides/thioamides |  | *Cc1cc2cc(C(=O)Nc3ccc(-c4ccc(NC(=O)c5cc6cc(*)c(OC(=O)COc7ccc8ccc(=O)oc8c7)cc6oc5=O)cc4)cc3)c(=O)oc2cc1OC(=O)COc1ccc2ccc(=O)oc2c1 | [*]Cc1cc2cc(C(=O)Nc3ccc(-c4ccc(NC(=O)c5cc6cc([*])c(OC(=O)COc7ccc8ccc(=O)oc8c7)cc6oc5=O)cc4)cc3)c(=O)oc2cc1OC(=O)COc1ccc2ccc(=O)oc2c1 | known | [11 empty] | 667
R1007658 |  |  | P392720 | poly[8,8'-bis(2-oxo-2H-chromen-7-yloxyacetoxy)-2,2'-dioxo-6,6'-methylenebis(2H-chromene-3-carboxylic acid)-alt-4,4'-methylenedianiline] | poly{[2-oxo-8-(2-oxo-2H-chromen-7-yloxyacetoxy)-2H-chromene-3,6-diyl]methylene[2-oxo-8-(2-oxo-2H-chromen-7-yloxyacetoxy)-2H-chromene-6,3-diyl]carbonylimino-1,4-phenylenemethylene-1,4-phenyleneiminocarbonyl} |  | Polyesters/thioesters, Polyamides/thioamides |  | *Cc1cc2cc(C(=O)Nc3ccc(Cc4ccc(NC(=O)c5cc6cc(*)c(OC(=O)COc7ccc8ccc(=O)oc8c7)cc6oc5=O)cc4)cc3)c(=O)oc2cc1OC(=O)COc1ccc2ccc(=O)oc2c1 | [*]Cc1cc2cc(C(=O)Nc3ccc(Cc4ccc(NC(=O)c5cc6cc([*])c(OC(=O)COc7ccc8ccc(=O)oc8c7)cc6oc5=O)cc4)cc3)c(=O)oc2cc1OC(=O)COc1ccc2ccc(=O)oc2c1 | known | [11 empty] | 654.5
R1007659 |  |  | P392721 | poly[8,8'-bis(2-oxo-2H-chromen-7-yloxyacetoxy)-2,2'-dioxo-6,6'-methylenebis(2H-chromene-3-carboxylic acid)-alt-4,4'-sulfonyldianiline] | poly{[2-oxo-8-(2-oxo-2H-chromen-7-yloxyacetoxy)-2H-chromene-3,6-diyl]methylene[2-oxo-8-(2-oxo-2H-chromen-7-yloxyacetoxy)-2H-chromene-6,3-diyl]carbonylimino-1,4-phenylenesulfonyl-1,4-phenyleneiminocarbonyl} |  | Polyesters/thioesters, Polyamides/thioamides, Polysulfones/sulfoxides/sufonates/sulfoamides |  | *Cc1cc2cc(C(=O)Nc3ccc(S(=O)(=O)c4ccc(NC(=O)c5cc6cc(*)c(OC(=O)COc7ccc8ccc(=O)oc8c7)cc6oc5=O)cc4)cc3)c(=O)oc2cc1OC(=O)COc1ccc2ccc(=O)oc2c1 | [*]Cc1cc2cc(C(=O)Nc3ccc(S(=O)(=O)c4ccc(NC(=O)c5cc6cc([*])c(OC(=O)COc7ccc8ccc(=O)oc8c7)cc6oc5=O)cc4)cc3)c(=O)oc2cc1OC(=O)COc1ccc2ccc(=O)oc2c1 | known | [11 empty] | 656.5
R1007660 |  |  | P392722 | poly{8,8'-bis(2-oxo-2H-chromen-7-yloxyacetoxy)-2,2'-dioxo-6,6'-methylenebis(2H-chromene-3-carboxylic acid)-alt-4,4'-[2,2,2-trifluoro-1-(trifluoromethyl)ethane-1,1-diyl]dianiline} | poly{[2-oxo-8-(2-oxo-2H-chromen-7-yloxyacetoxy)-2H-chromene-3,6-diyl]methylene[2-oxo-8-(2-oxo-2H-chromen-7-yloxyacetoxy)-2H-chromene-3,6-diyl]carbonylimino-1,4-phenylene[bis(trifluoromethyl)methylene]-1,4-phenyleneiminocarbonyl} |  | Polyesters/thioesters, Polyamides/thioamides |  | *Cc1cc2cc(C(=O)Nc3ccc(C(c4ccc(NC(=O)c5cc6cc(*)c(OC(=O)COc7ccc8ccc(=O)oc8c7)cc6oc5=O)cc4)(C(F)(F)F)C(F)(F)F)cc3)c(=O)oc2cc1OC(=O)COc1ccc2ccc(=O)oc2c1 | [*]Cc1cc2cc(C(=O)Nc3ccc(C(c4ccc(NC(=O)c5cc6cc([*])c(OC(=O)COc7ccc8ccc(=O)oc8c7)cc6oc5=O)cc4)(C(F)(F)F)C(F)(F)F)cc3)c(=O)oc2cc1OC(=O)COc1ccc2ccc(=O)oc2c1 | known | [11 empty] | 668.5
R1007661 |  |  | P392723 | poly[8,8'-bis(2-oxo-2H-chromen-7-yloxyacetoxy)-2,2'-dioxo-6,6'-methylenebis(2H-chromene-3-carboxylic acid)-alt-benzene-1,3-diamine] | poly{[2-oxo-8-(2-oxo-2H-chromen-7-yloxyacetoxy)-2H-chromene-3,6-diyl]methylene[2-oxo-8-(2-oxo-2H-chromen-7-yloxyacetoxy)-2H-chromene-3,6-diyl]carbonylimino-1,3-phenyleneiminocarbonyl} |  | Polyesters/thioesters, Polyamides/thioamides |  | *Cc1cc2cc(C(=O)Nc3cccc(NC(=O)c4cc5cc(*)c(OC(=O)COc6ccc7ccc(=O)oc7c6)cc5oc4=O)c3)c(=O)oc2cc1OC(=O)COc1ccc2ccc(=O)oc2c1 | [*]Cc1cc2cc(C(=O)Nc3cccc(NC(=O)c4cc5cc([*])c(OC(=O)COc6ccc7ccc(=O)oc7c6)cc5oc4=O)c3)c(=O)oc2cc1OC(=O)COc1ccc2ccc(=O)oc2c1 | known | [11 empty] | 662
R1007662 |  |  | P392727 | poly{[4,4'-(ethylenedioxy)bis(4-oxobut-2-enoyl chloride)]-alt-(hexane-1,6-diamine)} | poly[oxyethyleneoxy(1,4-dioxobut-2-ene-1,4-diyl)iminohexane-1,6-diylimino(1,4-dioxobut-2-ene-1,4-diyl)] |  | Polyesters/thioesters, Polyamides/thioamides |  | *CCOC(=O)C=CC(=O)NCCCCCCNC(=O)C=CC(=O)O* | [*]CCOC(=O)C=CC(=O)NCCCCCCNC(=O)C=CC(=O)O[*] | known | [10 empty] | 362 | 624
R1007663 |  |  | P392731 | poly[(isophthaloyl dichloride)-alt-4,4'-(quinoxaline-2,3-diyl)diphenol] | poly(quinoxaline-2,3-diyl-1,4-phenyleneoxyisophthaloyloxy-1,4-phenylene) |  | Polyesters/thioesters, Polyimines |  | *c1ccc(OC(=O)c2cccc(C(=O)Oc3ccc(-c4nc5ccccc5nc4*)cc3)c2)cc1 | [*]c1ccc(OC(=O)c2cccc(C(=O)Oc3ccc(-c4nc5ccccc5nc4[*])cc3)c2)cc1 | known | [10 empty] | 518 | 758
R1007664 |  |  | P392732 | poly[(terephthaloyl dichloride)-alt-4,4'-(quinoxaline-2,3-diyl)diphenol] | poly(quinoxaline-2,3-diyl-1,4-phenyleneoxyterephthaloyloxy-1,4-phenylene) |  | Polyesters/thioesters, Polyimines |  | *c1ccc(OC(=O)c2ccc(C(=O)Oc3ccc(-c4nc5ccccc5nc4*)cc3)cc2)cc1 | [*]c1ccc(OC(=O)c2ccc(C(=O)Oc3ccc(-c4nc5ccccc5nc4[*])cc3)cc2)cc1 | known | [10 empty] | 505 | 695
R1007665 |  |  | P392733 | poly[(isophthaloyl dichloride)-alt-6,6'-(quinoxaline-2,3-diyl)di(2-naphthol)] | poly(quinoxaline-2,3-diylnaphthalene-2,6-diyloxyisophthaloyloxynaphthalene-2,6-diyl) |  | Polyesters/thioesters, Polyimines |  | *c1ccc2cc(OC(=O)c3cccc(C(=O)Oc4ccc5cc(-c6nc7ccccc7nc6*)ccc5c4)c3)ccc2c1 | [*]c1ccc2cc(OC(=O)c3cccc(C(=O)Oc4ccc5cc(-c6nc7ccccc7nc6[*])ccc5c4)c3)ccc2c1 | known | [10 empty] | 424 | 534
R1007666 |  |  | P392734 | poly[(terephthaloyl dichloride)-alt-6,6'-(quinoxaline-2,3-diyl)di(2-naphthol)] | poly(quinoxaline-2,3-diylnaphthalene-2,6-diyloxyterephthaloyloxynaphthalene-2,6-diyl) |  | Polyesters/thioesters, Polyimines |  | *c1ccc2cc(OC(=O)c3ccc(C(=O)Oc4ccc5cc(-c6nc7ccccc7nc6*)ccc5c4)cc3)ccc2c1 | [*]c1ccc2cc(OC(=O)c3ccc(C(=O)Oc4ccc5cc(-c6nc7ccccc7nc6[*])ccc5c4)cc3)ccc2c1 | known | [10 empty] | 409 | 515
R1007667 |  |  | P392736 |  | poly(oxybutane-1,4-diyloxycarbonyldecane-1,10-diylcarbonyl) |  | Polyesters/thioesters |  | *CCCCOC(=O)CCCCCCCCCCC(=O)O* | [*]CCCCOC(=O)CCCCCCCCCCC(=O)O[*] | known
R1007668 |  |  | P392737 | poly{[4,4'-(bicyclo[4,4,0]decane-3,3-diyl)diphenol]-alt-(terephthaloyl dichloride)} | poly[oxyterephthaloyloxy-1,4-phenylene(bicyclo[4,4,0]decane-3,3-diyl)-1,4-phenylene] |  | Polyesters/thioesters |  | *Oc1ccc(C2(c3ccc(OC(=O)c4ccc(C(*)=O)cc4)cc3)CCC3CCCCC3C2)cc1 | [*]Oc1ccc(C2(c3ccc(OC(=O)c4ccc(C([*])=O)cc4)cc3)CCC3CCCCC3C2)cc1 | known | [11 empty] | 708
R1007669 |  |  | P392738 | poly{[4,4'-(bicyclo[4,4,0]decane-3,3-diyl)diphenol]-alt-(isophthaloyl dichloride)} | poly[oxyisophthaloyloxy-1,4-phenylene(bicyclo[4,4,0]decane-3,3-diyl)-1,4-phenylene] |  | Polyesters/thioesters |  | *Oc1ccc(C2(c3ccc(OC(=O)c4cccc(C(*)=O)c4)cc3)CCC3CCCCC3C2)cc1 | [*]Oc1ccc(C2(c3ccc(OC(=O)c4cccc(C([*])=O)c4)cc3)CCC3CCCCC3C2)cc1 | known | 3.6386 | [10 empty] | 706
R1007670 |  |  | P392739 | poly{[2,2'-dimethyl-4,4'-(bicyclo[4,4,0]decane-3,3-diyl)diphenol]-alt-(terephthaloyl dichloride)} | poly[oxyterephthaloyloxy-2-methyl-1,4-phenylene(bicyclo[4,4,0]decane-3,3-diyl)-3-methyl-1,4-phenylene] |  | Polyesters/thioesters |  | *Oc1ccc(C2(c3ccc(OC(=O)c4ccc(C(*)=O)cc4)c(C)c3)CCC3CCCCC3C2)cc1C | [*]Oc1ccc(C2(c3ccc(OC(=O)c4ccc(C([*])=O)cc4)c(C)c3)CCC3CCCCC3C2)cc1C | known | [11 empty] | 713
R1007671 |  |  | P392740 | poly{[2,2'-dimethyl-4,4'-(bicyclo[4,4,0]decane-3,3-diyl)diphenol]-alt-(isophthaloyl dichloride)} | poly[oxyisophthaloyloxy-2-methyl-1,4-phenylene(bicyclo[4,4,0]decane-3,3-diyl)-3-methyl-1,4-phenylene] |  | Polyesters/thioesters |  | *Oc1ccc(C2(c3ccc(OC(=O)c4cccc(C(*)=O)c4)c(C)c3)CCC3CCCCC3C2)cc1C | [*]Oc1ccc(C2(c3ccc(OC(=O)c4cccc(C([*])=O)c4)c(C)c3)CCC3CCCCC3C2)cc1C | known | [11 empty] | 706
R1007672 |  |  | P392741 | poly{[2,2',6,6'-tetramethyl-4,4'-(bicyclo[4,4,0]decane-3,3-diyl)diphenol]-alt-(terephthaloyl dichloride)} | poly[oxyterephthaloyloxy-2,6-dimethyl-1,4-phenylene(bicyclo[4,4,0]decane-3,3-diyl)-3,5-dimethyl-1,4-phenylene] |  | Polyesters/thioesters |  | *Oc1c(C)cc(C2(c3cc(C)c(OC(=O)c4ccc(C(*)=O)cc4)c(C)c3)CCC3CCCCC3C2)cc1C | [*]Oc1c(C)cc(C2(c3cc(C)c(OC(=O)c4ccc(C([*])=O)cc4)c(C)c3)CCC3CCCCC3C2)cc1C | known | [11 empty] | 700.5
R1007673 |  |  | P392742 | poly{[2,2',6,6'-tetramethyl-4,4'-(bicyclo[4,4,0]decane-3,3-diyl)diphenol]-alt-(isophthaloyl dichloride)} | poly[oxyisophthaloyloxy-2,6-dimethyl-1,4-phenylene(bicyclo[4,4,0]decane-3,3-diyl)-3,5-dimethyl-1,4-phenylene] |  | Polyesters/thioesters |  | *Oc1c(C)cc(C2(c3cc(C)c(OC(=O)c4cccc(C(*)=O)c4)c(C)c3)CCC3CCCCC3C2)cc1C | [*]Oc1c(C)cc(C2(c3cc(C)c(OC(=O)c4cccc(C([*])=O)c4)c(C)c3)CCC3CCCCC3C2)cc1C | known | [11 empty] | 688
R1007674 |  |  | P392743 | poly{[6,6'-methylenebis(2-oxo-2H-chromene-3-carboxylic acid)]-alt-{4,4'-[2,2,2-trifluoro-1-(trifluoromethyl)ethane-1,1-diyl]dianiline}} | poly(2-oxo-2H-chromene-3,6-diylmethylene-2-oxo-2H-chromene-6,3-diylcarbonylimino-1,4-phenylene[bis(trifluoromethyl)methylene]-1,4-phenyleneiminocarbonyl) |  | Polyesters/thioesters, Polyamides/thioamides |  | *Cc1ccc2oc(=O)c(C(=O)Nc3ccc(C(c4ccc(NC(=O)c5cc6cc(*)ccc6oc5=O)cc4)(C(F)(F)F)C(F)(F)F)cc3)cc2c1 | [*]Cc1ccc2oc(=O)c(C(=O)Nc3ccc(C(c4ccc(NC(=O)c5cc6cc([*])ccc6oc5=O)cc4)(C(F)(F)F)C(F)(F)F)cc3)cc2c1 | known | [11 empty] | 681
R1007675 |  |  | P392744 | poly[4,4'-(fluorene-9,9-diyl)diphenol-alt-(adamantane-1,3-dicarbonyl dichloride)] | poly(oxycarbonyladamantane-1,3-diylcarbonyloxy-1,4-phenylenefluorene-9,9-diyl-1,4-phenylene) |  | Polyesters/thioesters |  | *Oc1ccc(C2(c3ccc(OC(=O)C45CC6CC(CC(C(*)=O)(C6)C4)C5)cc3)c3ccccc3-c3ccccc32)cc1 | [*]Oc1ccc(C2(c3ccc(OC(=O)C45CC6CC(CC(C([*])=O)(C6)C4)C5)cc3)c3ccccc3-c3ccccc32)cc1 | known | [10 empty] | 608 | 718
R1007676 |  |  | P392746 | poly{[4,4'-dioxo-4,4'-(hydrazine-1,2-diyl)bis(but-2-enoic acid)]-alt-(4,4'-{[4,4'-(hydrazine-1,2-diyl)bis(1,4-dioxobut-2-ene-4,1-diyl)]diamino}diphenol)} | poly(oxy-1,4-dioxobut-2-ene-1,4-diylhydrazine-1,2-diyl-1,4-dioxobut-2-ene-1,4-diyloxy-1,4-phenyleneimino-1,4-dioxobut-2-ene-1,4-diylhydrazine-1,2-diyl-1,4-dioxobut-2-ene-1,4-diylimino-1,4-phenylene) |  | Polyesters/thioesters, Polyamides/thioamides |  | *Oc1ccc(NC(=O)C=CC(=O)NNC(=O)C=CC(=O)Nc2ccc(OC(=O)C=CC(=O)NNC(=O)C=CC(*)=O)cc2)cc1 | [*]Oc1ccc(NC(=O)C=CC(=O)NNC(=O)C=CC(=O)Nc2ccc(OC(=O)C=CC(=O)NNC(=O)C=CC([*])=O)cc2)cc1 | known | [10 empty] | 538
R1007677 |  |  | P392747 | poly[(4,4'-{[4,4'-(hydrazine-1,2-diyl)bis(1,4-dioxobut-2-ene-4,1-diyl)]diamino}diphenol)-alt-{2,2'-[(hydrazine-1,2-diyl)dicarbonyl]di(benzoic acid)}] | poly(oxyphthaloylhydrazine-1,2-diylphthaloyloxy-1,4-phenyleneimino-1,4-dioxobut-2-ene-1,4-diylhydrazine-1,2-diyl-1,4-dioxobut-2-ene-1,4-diylimino-1,4-phenylene) |  | Polyesters/thioesters, Polyamides/thioamides |  | *Oc1ccc(NC(=O)C=CC(=O)NNC(=O)C=CC(=O)Nc2ccc(OC(=O)c3ccccc3C(=O)NNC(=O)c3ccccc3C(*)=O)cc2)cc1 | [*]Oc1ccc(NC(=O)C=CC(=O)NNC(=O)C=CC(=O)Nc2ccc(OC(=O)c3ccccc3C(=O)NNC(=O)c3ccccc3C([*])=O)cc2)cc1 | known | [10 empty] | 513
R1007678 |  |  | P400001 | poly[(3,3'-dihydroxybenzidine)-alt-(sebacoyl dichloride)] | poly[imino(3,3'-dihydroxybiphenyl-4,4'-diyl)iminodecanedioyl] |  | Polyamides/thioamides |  | *Nc1ccc(-c2ccc(NC(=O)CCCCCCCCC(*)=O)c(O)c2)cc1O | [*]Nc1ccc(-c2ccc(NC(=O)CCCCCCCCC([*])=O)c(O)c2)cc1O | known | 3.9935
R1007679 |  |  | P400002 | poly[(3,3'-disulfanylbenzidine)-alt-(isophthaloyl dichloride)] | poly{iminoisophthaloylimino[3,3'-bis(sulfanyl)biphenyl-4,4'-diyl]} |  | Polyamides/thioamides |  | *Nc1ccc(-c2ccc(NC(=O)c3cccc(C(*)=O)c3)c(S)c2)cc1S | [*]Nc1ccc(-c2ccc(NC(=O)c3cccc(C([*])=O)c3)c(S)c2)cc1S | known | 3.6358 | [9 empty] | 668
R1007680 |  |  | P400003 | poly{ethylenediamine-alt-[4,4'-(1-methylpropane-1,1-diyl)dibenzoic acid]} | poly[iminoethyleneiminocarbonyl-1,4-phenylene(ethylmethylmethylene)-1,4-phenylenecarbonyl] | poly[iminoethyleneiminocarbonyl-1,4-phenylene(1-methylpropane-1,1-diyl)-1,4-phenylenecarbonyl] | Polyamides/thioamides |  | *CCNC(=O)c1ccc(C(C)(CC)c2ccc(C(=O)N*)cc2)cc1 | [*]CCNC(=O)c1ccc(C(C)(CC)c2ccc(C(=O)N[*])cc2)cc1 | known
R1007681 |  |  | P400004 | poly{(propane-1,3-diamine)-alt-[4,4'-(1-methylpropane-1,1-diyl)dibenzoic acid]} | poly[iminopropane-1,3-diyliminocarbonyl-1,4-phenylene(ethylmethylmethylene)-1,4-phenylenecarbonyl] | poly[iminopropane-1,3-diyliminocarbonyl-1,4-phenylene(1-methylpropane-1,1-diyl)-1,4-phenylenecarbonyl] | Polyamides/thioamides |  | *CCCNC(=O)c1ccc(C(C)(CC)c2ccc(C(=O)N*)cc2)cc1 | [*]CCCNC(=O)c1ccc(C(C)(CC)c2ccc(C(=O)N[*])cc2)cc1 | known
R1007682 |  |  | P400005 | poly{(4,4'-(1-methylethane-1,1-diyl)dianiline)-alt-[4,4'-(1-methylpropane-1,1-diyl)dibenzoic acid]} | poly[imino-1,4-phenylene(dimethylmethylene)-1,4-phenyleneiminocarbonyl-1,4-phenylene(ethylmethylmethylene)-1,4-phenylenecarbonyl] | poly[imino-1,4-phenylene(dimethylmethylene)-1,4-phenyleneiminocarbonyl-1,4-phenylene(1-methylpropane-1,1-diyl)-1,4-phenylenecarbonyl] | Polyamides/thioamides |  | *Nc1ccc(C(C)(C)c2ccc(NC(=O)c3ccc(C(C)(CC)c4ccc(C(*)=O)cc4)cc3)cc2)cc1 | [*]Nc1ccc(C(C)(C)c2ccc(NC(=O)c3ccc(C(C)(CC)c4ccc(C([*])=O)cc4)cc3)cc2)cc1 | known | [11 empty] | 711
R1007683 |  |  | P400006 | poly[(1,3-benzenedicarbohydrazide)-alt-isophthaloyl dichloride] | poly(hydrazine-1,2-diylisophthaloyl) |  | Polyamides/thioamides |  | *NNC(=O)c1cccc(C(*)=O)c1 | [*]NNC(=O)c1cccc(C([*])=O)c1 | known | 5.0927 | [8 empty] | 598
R1007684 |  |  | P400007 | poly[isophthalohydrazide-alt-(naphthalene-2,6-dicarbonyl dichloride)] | poly(hydrazine-1,2-diylisophthaloylhydrazine-1,2-diylcarbonylnaphthalene-2,6-diylcarbonyl) | poly[(1,3-benzenedicarbohydrazide)-alt-(2,6-naphthalene dicarboxylic acid dichloride)] | Polyamides/thioamides |  | *NNC(=O)c1ccc2cc(C(=O)NNC(=O)c3cccc(C(*)=O)c3)ccc2c1 | [*]NNC(=O)c1ccc2cc(C(=O)NNC(=O)c3cccc(C([*])=O)c3)ccc2c1 | known | [9 empty] | 648
R1007685 |  |  | P400008 | poly[(1,3-benzenedicarbohydrazide)-alt-(4,4'-biphenyldicarboxylic acid)] | poly(hydrazine-1,2-diylisophthaloylhydrazine-1,2-diylcarbonylbiphenyl-4,4'-diylcarbonyl) |  | Polyamides/thioamides |  | *NNC(=O)c1ccc(-c2ccc(C(=O)NNC(=O)c3cccc(C(*)=O)c3)cc2)cc1 | [*]NNC(=O)c1ccc(-c2ccc(C(=O)NNC(=O)c3cccc(C([*])=O)c3)cc2)cc1 | known
R1007686 |  |  | P400009 | poly[(1,3-benzenedicarbohydrazide)-alt-(terephthaloyl dichloride)] | poly(hydrazine-1,2-diylisophthaloylhydrazine-1,2-diylterephthaloyl) |  | Polyamides/thioamides |  | *NNC(=O)c1cccc(C(=O)NNC(=O)c2ccc(C(*)=O)cc2)c1 | [*]NNC(=O)c1cccc(C(=O)NNC(=O)c2ccc(C([*])=O)cc2)c1 | known | [9 empty] | 563
R1007687 |  |  | P400010 | poly[(2-ethyl-4-methylhexane-1,6-diamine)-alt-(terephthalic acid)] | poly[iminoterephthaloylimino(2-ethyl-4-methylhexane-1,6-diyl)] |  | Polyamides/thioamides |  | *CCC(C)CC(CC)CNC(=O)c1ccc(C(=O)N*)cc1 | [*]CCC(C)CC(CC)CNC(=O)c1ccc(C(=O)N[*])cc1 | known | [9 empty] | 473
R1007688 |  |  | P400011 | poly[(4-ethyl-2-methylhexane-1,6-diamine)-alt-(terephthalic acid)] | poly[iminoterephthaloylimino(4-ethyl-2-methylhexane-1,6-diyl)] |  | Polyamides/thioamides |  | *CCC(CC)CC(C)CNC(=O)c1ccc(C(=O)N*)cc1 | [*]CCC(CC)CC(C)CNC(=O)c1ccc(C(=O)N[*])cc1 | known | [9 empty] | 473 | 412
R1007689 |  |  | P400012 | poly{[1,3-bis(methylaminomethyl)benzene]-alt-(adipic acid)} | poly[(methylimino)methylene-1,3-phenylenemethylene(methylimino)adipoyl] poly[(methylimino)methylene-1,3-phenylenemethylene(methylimino)hexanedioyl] |  | Polyamides/thioamides |  | *Cc1cccc(CN(C)C(=O)CCCCC(=O)N(*)C)c1 | [*]Cc1cccc(CN(C)C(=O)CCCCC(=O)N([*])C)c1 | known | 5.4868
R1007690 |  |  | P400013 | poly{[bis(3-aminopropyl)octylphosphine]-alt-(adipic acid)} | poly[iminoadipoyliminopropane-1,3-diyl(octylphosphanediyl)propane-1,3-diyl] poly[iminohexanedioyliminopropane-1,3-diyl(octylphosphanediyl)propane-1,3-diyl] |  | Polyamides/thioamides |  | *CCCP(CCCCCCCC)CCCNC(=O)CCCCC(=O)N* | [*]CCCP(CCCCCCCC)CCCNC(=O)CCCCC(=O)N[*] | known | 4.7376 | [8 empty] | 408 | 285
R1007691 |  |  | P400014 | poly{piperazine-alt-[4-(carboxymethyl)benzoic acid]} | poly[piperazine-1,4-diylcarbonyl-1,4-phenylene(2-oxoethylene)] |  | Polyamides/thioamides |  | *C(=O)Cc1ccc(C(=O)N2CCN(*)CC2)cc1 | [*]C(=O)Cc1ccc(C(=O)N2CCN([*])CC2)cc1 | known | [11 empty] | 470
R1007692 |  |  | P400015 | poly[piperazine-alt-(2-methylmaleoyl dichloride)] | poly(piperazine-1,4-diyl-trans-2-methylbut-2-enedioyl) |  | Polyamides/thioamides |  | *C(=O)C=C(C)C(=O)N1CCN(*)CC1 | [*]C(=O)C=C(C)C(=O)N1CCN([*])CC1 | known | [11 empty] | 633
R1007693 |  |  | P400016 | poly[(2,5-dimethylpiperazine)-alt-(trans-mesaconoyl dichloride)] | poly[(2,5-dimethylpiperazine-1,4-diyl)-trans-2-methylbut-2-enedioyl] |  | Polyamides/thioamides |  | *C(=O)C=C(C)C(=O)N1CC(C)N(*)CC1C | [*]C(=O)C=C(C)C(=O)N1CC(C)N([*])CC1C | known | [11 empty] | 633
R1007694 |  |  | P400017 | poly[(2,5-dimethylpiperazine)-alt-(dimethylfumaroyl dichloride)] | poly[(2,5-dimethylpiperazine-1,4-diyl)-trans-2,3-dimethylbut-2-enedioyl] |  | Polyamides/thioamides |  | *C(=O)C(C)=C(C)C(=O)N1CC(C)N(*)CC1C | [*]C(=O)C(C)=C(C)C(=O)N1CC(C)N([*])CC1C | known | [11 empty] | 643
R1007695 |  |  | P400018 | poly(15-aminopentadecanoic acid) | poly[imino(1-oxopentadecane-1,15-diyl)] |  | Polyamides/thioamides |  | *CCCCCCCCCCCCCCC(=O)N* | [*]CCCCCCCCCCCCCCC(=O)N[*] | known | [10 empty] | 266
R1007696 |  |  | P400019 | poly{[1,4-bis(acetoxymethyl)tetramethylbenzene]-alt-(3-methylnonanedinitrile)} | poly[iminomethylene(2,3,5,6-tetramethyl-1,4-phenylene)methyleneimino(3-methylnonanedioyl)] |  | Polyamides/thioamides |  | *Cc1c(C)c(C)c(CNC(=O)CCCCCC(C)CC(=O)N*)c(C)c1C | [*]Cc1c(C)c(C)c(CNC(=O)CCCCCC(C)CC(=O)N[*])c(C)c1C | known | 5.3395 | [9 empty] | 484
R1007697 |  |  | P400020 | poly{[1,4-bis(acetoxymethyl)tetramethylbenzene]-alt-glutaronitrile} | poly[iminoglutaryliminomethylene(2,3,5,6-tetramethyl-1,4-phenylene)methylene] poly[iminopentanedioyliminomethylene(2,3,5,6-tetramethyl-1,4-phenylene)methylene] |  | Polyamides/thioamides |  | *Cc1c(C)c(C)c(CNC(=O)CCCC(=O)N*)c(C)c1C | [*]Cc1c(C)c(C)c(CNC(=O)CCCC(=O)N[*])c(C)c1C | known | 5.2131 | [9 empty] | 465
R1007698 |  |  | P400021 | poly(4-methyl-4-propylazetidin-2-one) | poly[imino(3-methyl-1-oxo-3-propylpropane-1,3-diyl)] |  | Polyamides/thioamides |  | *NC(C)(CCC)CC(*)=O | [*]NC(C)(CCC)CC([*])=O | known | 6.1134
R1007699 |  |  | P400022 | poly{(hexane-1,6-diamine)-alt-[1,6-bis(chloroformyl)1,5-hexadiene]} | poly(iminohexane-1,6-diylimino-trans-trans-octa-2,6-dienedioyl) |  | Polyamides/thioamides |  | *CCCCCCNC(=O)C=CCCC=CC(=O)N* | [*]CCCCCCNC(=O)C=CCCC=CC(=O)N[*] | known
R1007700 |  |  | P400023 | poly{(heptane-1,7-diamine)-alt-[1,6-bis(chloroformyl)1,5-hexadiene]} | poly(iminoheptane-1,7-diylimino-trans-trans-octa-2,6-dienedioyl) |  | Polyamides/thioamides |  | *CCCCCCCNC(=O)C=CCCC=CC(=O)N* | [*]CCCCCCCNC(=O)C=CCCC=CC(=O)N[*] | known | 5.3907
R1007701 |  |  | P400024 | poly{(decane-1,10-diamine)-alt-[1,6-bis(chloroformyl)1,5-hexadiene]} | poly(imino-trans-trans-octa-2,6-dienedioyliminodecane-1,10-diyl) |  | Polyamides/thioamides |  | *CCCCCCCCCCNC(=O)C=CCCC=CC(=O)N* | [*]CCCCCCCCCCNC(=O)C=CCCC=CC(=O)N[*] | known
R1007702 |  |  | P400025 | poly{piperazine-alt-[1,6-bis(chloroformyl)1,5-hexadiene]} | poly(piperazine-1,4-diyl-trans-trans-octa-2,6-dienedioyl) |  | Polyamides/thioamides |  | *C(=O)C=CCCC=CC(=O)N1CCN(*)CC1 | [*]C(=O)C=CCCC=CC(=O)N1CCN([*])CC1 | known
R1007703 |  |  | P400026 | poly[(decane-1,10-diyldioxy)dicarbohydrazide-alt-(decanedioyl dichloride)] | poly(oxydecane-1,10-diyloxycarbonylhydrazine-1,2-diyldecanedioylhydrazine-1,2-diylcarbonyl) |  | Polyamides/thioamides, Polyurethanes/thiourethanes |  | *CCCCCCCCCCOC(=O)NNC(=O)CCCCCCCCC(=O)NNC(=O)O* | [*]CCCCCCCCCCOC(=O)NNC(=O)CCCCCCCCC(=O)NNC(=O)O[*] | known | 5.6458 | [9 empty] | 307
R1007704 |  |  | P400027 | poly[(octamethylene oxamide)-alt-(octamethylene sebacamide)] | poly(iminooxalyliminooctane-1,8-diyliminodecanedioyliminooctane-1,8-diyl) poly(iminoethanedioyliminooctane-1,8-diyliminodecanedioyliminooctane-1,8-diyl) |  | Polyamides/thioamides |  | *CCCCCCCCNC(=O)CCCCCCCCC(=O)NCCCCCCCCNC(=O)C(=O)N* | [*]CCCCCCCCNC(=O)CCCCCCCCC(=O)NCCCCCCCCNC(=O)C(=O)N[*] | known | [9 empty] | 517
R1007705 |  |  | P400028 | poly[(dodecamethylene oxamide)-alt-(dodecamethylene sebacamide)] | poly(iminooxalyliminododecane-1,12-diyliminodecanedioyliminododecane-1,12-diyl) poly(iminoethanedioyliminododecane-1,12-diyliminodecanedioyliminododecane-1,12-diyl) |  | Polyamides/thioamides |  | *CCCCCCCCCCCCNC(=O)CCCCCCCCC(=O)NCCCCCCCCCCCCNC(=O)C(=O)N* | [*]CCCCCCCCCCCCNC(=O)CCCCCCCCC(=O)NCCCCCCCCCCCCNC(=O)C(=O)N[*] | known | [9 empty] | 490
R1007706 |  |  | P400029 | poly{(heptane-1,7-diamine)-alt-[1,6-bis(chloroformyl)1,5-hexadiene]} | poly(iminooxalyliminomethylenecyclohexane-1,4-diylmethyleneiminodecanedioyliminomethylenecyclohexane-1,4-diylmethylene) poly(iminoethanedioyliminomethylenecyclohexane-1,4-diylmethyleneiminodecanedioyliminomethylenecyclohexane-1,4-diylmethylene) |  | Polyamides/thioamides |  | *CC1CCC(CNC(=O)CCCCCCCCC(=O)NCC2CCC(CNC(=O)C(=O)N*)CC2)CC1 | [*]CC1CCC(CNC(=O)CCCCCCCCC(=O)NCC2CCC(CNC(=O)C(=O)N[*])CC2)CC1 | known | [9 empty] | 547
R1007707 |  |  | P400030 | poly(3,3-ethano-8-octanelactam) | poly[iminomethylenecyclohexane-1,3-diyl(2-oxoethylene)] |  | Polyamides/thioamides |  | *CC1CCCC(CC(=O)N*)C1 | [*]CC1CCCC(CC(=O)N[*])C1 | known | 6.0189 | [8 empty] | 570
R1007708 |  |  | P400031 | poly(3,3-ethano-8-octanelactam) | poly[(methylimino)(1-oxoheptane-1,7-diyl)] |  | Polyamides/thioamides |  | *CCCCCCC(=O)N(*)C | [*]CCCCCCC(=O)N([*])C | known
R1007709 |  |  | P400032 | poly[adipohydrazide-alt-(diethyl thioisophthalate)] | poly(hydrazine-1,2-diylcarbonothioyl-1,3-phenylenecarbonothioylhydrazine-1,2-diyladipoyl) poly(hydrazine-1,2-diylcarbonothioyl-1,3-phenylenecarbonothioylhydrazine-1,2-diylhexanedioyl) |  | Polyamides/thioamides |  | *NNC(=O)CCCCC(=O)NNC(=S)c1cccc(C(*)=S)c1 | [*]NNC(=O)CCCCC(=O)NNC(=S)c1cccc(C([*])=S)c1 | known | [9 empty] | 553
R1007710 |  |  | P400033 | poly[(2,2-dimethylpentane-1,5-diamine)-alt-(decanedioic acid)] | poly[imino(2,2-dimethylpentane-1,5-diyl)iminodecanedioyl] |  | Polyamides/thioamides |  | *CCCC(C)(C)CNC(=O)CCCCCCCCC(=O)N* | [*]CCCC(C)(C)CNC(=O)CCCCCCCCC(=O)N[*] | known | 5.8198 | [10 empty] | 635
R1007712 |  |  | P400035 | poly[(o-phenylenediamine)-alt-(glutaryl dichloride)] | poly(imino-1,2-phenyleneiminoglutaryl) poly(imino-1,2-phenyleneiminopentanedioyl) |  | Polyamides/thioamides |  | *Nc1ccccc1NC(=O)CCCC(*)=O | [*]Nc1ccccc1NC(=O)CCCC([*])=O | known | [9 empty] | 453
R1007713 |  |  | P400036 | poly[(o-phenylenediamine)-alt-(heptanedioyl dichloride)] | poly(imino-1,2-phenyleneiminoheptanedioyl) |  | Polyamides/thioamides |  | *Nc1ccccc1NC(=O)CCCCCC(*)=O | [*]Nc1ccccc1NC(=O)CCCCCC([*])=O | known | [9 empty] | 408
R1007714 |  |  | P400037 | poly[(o-phenylenediamine)-alt-(nonanedioyl dichloride)] | poly(imino-1,2-phenyleneiminononanedioyl) |  | Polyamides/thioamides |  | *Nc1ccccc1NC(=O)CCCCCCCC(*)=O | [*]Nc1ccccc1NC(=O)CCCCCCCC([*])=O | known
R1007715 |  |  | P400038 | poly[(o-phenylenediamine)-alt-(dodecanedioyl dichloride)] | poly(imino-1,2-phenyleneiminododecanedioyl) |  | Polyamides/thioamides |  | *Nc1ccccc1NC(=O)CCCCCCCCCCC(*)=O | [*]Nc1ccccc1NC(=O)CCCCCCCCCCC([*])=O | known
R1007717 |  |  | P400040 | poly[(m-phenylenediamine)-alt-(glutaryl dichloride)] | poly(imino-1,3-phenyleneiminoglutaryl) poly(imino-1,3-phenyleneiminopentanedioyl) |  | Polyamides/thioamides |  | *Nc1cccc(NC(=O)CCCC(*)=O)c1 | [*]Nc1cccc(NC(=O)CCCC([*])=O)c1 | known | [9 empty] | 485
R1007718 |  |  | P400041 | poly[(m-phenylenediamine)-alt-(heptanedioyl dichloride)] | poly(imino-1,3-phenyleneiminoheptanedioyl) |  | Polyamides/thioamides |  | *Nc1cccc(NC(=O)CCCCCC(*)=O)c1 | [*]Nc1cccc(NC(=O)CCCCCC([*])=O)c1 | known | [9 empty] | 447
R1007719 |  |  | P400042 | poly[(m-phenylenediamine)-alt-(nonanedioyl dichloride)] | poly(imino-1,3-phenyleneiminononanedioyl) |  | Polyamides/thioamides |  | *Nc1cccc(NC(=O)CCCCCCCC(*)=O)c1 | [*]Nc1cccc(NC(=O)CCCCCCCC([*])=O)c1 | known | [9 empty] | 457
R1007720 |  |  | P400043 | poly[(m-phenylenediamine)-alt-(undecanedioyl dichloride)] | poly(imino-1,3-phenyleneiminoundecanedioyl) |  | Polyamides/thioamides |  | *Nc1cccc(NC(=O)CCCCCCCCCC(*)=O)c1 | [*]Nc1cccc(NC(=O)CCCCCCCCCC([*])=O)c1 | known | [9 empty] | 423
R1007721 |  |  | P400044 | poly[(m-phenylenediamine)-alt-(dodecanedioyl dichloride)] | poly(imino-1,3-phenyleneiminododecanedioyl) |  | Polyamides/thioamides |  | *Nc1cccc(NC(=O)CCCCCCCCCCC(*)=O)c1 | [*]Nc1cccc(NC(=O)CCCCCCCCCCC([*])=O)c1 | known | [9 empty] | 493
R1007723 |  |  | P400046 | poly[(p-phenylenediamine)-alt-(dodecanedioyl dichloride)] | poly(imino-1,4-phenyleneiminododecanedioyl) |  | Polyamides/thioamides |  | *Nc1ccc(NC(=O)CCCCCCCCCCC(*)=O)cc1 | [*]Nc1ccc(NC(=O)CCCCCCCCCCC([*])=O)cc1 | known | [9 empty] | 596
R1007724 |  |  | P400047 | poly[(p-phenylenediamine)-alt-(terephthaloyl dichloride)] | poly[(ethylimino)ethylene(ethylimino)terephthaloyl] |  | Polyamides/thioamides |  | *CCN(CC)C(=O)c1ccc(C(=O)N(*)CC)cc1 | [*]CCN(CC)C(=O)c1ccc(C(=O)N([*])CC)cc1 | known | [9 empty] | 503
R1007725 |  |  | P400048 | poly[(N,N'-dibutylethylenediamine)-alt-(terephthaloyl dichloride)] | poly[(butylimino)ethylene(butylimino)terephthaloyl] |  | Polyamides/thioamides |  | *CCN(CCCC)C(=O)c1ccc(C(=O)N(*)CCCC)cc1 | [*]CCN(CCCC)C(=O)c1ccc(C(=O)N([*])CCCC)cc1 | known | [9 empty] | 463
R1007726 |  |  | P400049 | poly[(N,N'-diethylpropane-1,3-diamine)-alt-(terephthaloyl dichloride)] | poly[(ethylimino)propane-1,3-diyl(ethylimino)terephthaloyl] |  | Polyamides/thioamides |  | *CCCN(CC)C(=O)c1ccc(C(=O)N(*)CC)cc1 | [*]CCCN(CC)C(=O)c1ccc(C(=O)N([*])CC)cc1 | known | [9 empty] | 433
R1007727 |  |  | P400050 | poly[(N,N'-diethylhexane-1,6-diamine)-alt-(terephthaloyl dichloride)] | poly[(ethylimino)terephthaloyl(ethylimino)hexane-1,6-diyl] |  | Polyamides/thioamides |  | *CCCCCCN(CC)C(=O)c1ccc(C(=O)N(*)CC)cc1 | [*]CCCCCCN(CC)C(=O)c1ccc(C(=O)N([*])CC)cc1 | known | [9 empty] | 455
R1007728 |  |  | P400051 | poly{ethylenediamine-alt-[diethyl 3,3'-(methylphosphonoyl)dipropanoate]} | poly[iminoethyleneimino(1-oxopropane-1,3-diyl)(methylphosphonoyl)(3-oxopropane-1,3-diyl)] poly{iminoethyleneimino(1-oxopropane-1,3-diyl)[(methyl)(oxo)-lambda5-phosphanediyl](3-oxopropane-1,3-diyl)} |  | Polyamides/thioamides |  | *CCNC(=O)CCP(C)(=O)CCC(=O)N* | [*]CCNC(=O)CCP(C)(=O)CCC(=O)N[*] | known | 6.0568 | [10 empty] | 373
R1007729 |  |  | P400052 | poly{(hexane-1,6-diamine)-alt-[3,3'-(methylphosphonoyl)dipropanoic acid]} poly{(hexane-1,6-diamine)-alt-[dibutyl 3,3'-(methylphosphonoyl)dipropanoate]} | poly[iminohexane-1,6-diylimino(1-oxopropane-1,3-diyl)(methylphosphonoyl)(3-oxopropane-1,3-diyl)] poly{iminohexane-1,6-diylimino(1-oxopropane-1,3-diyl)[(methyl)(oxo)-lambda5-phosphanediyl](3-oxopropane-1,3-diyl)} |  | Polyamides/thioamides |  | *CCCCCCNC(=O)CCP(C)(=O)CCC(=O)N* | [*]CCCCCCNC(=O)CCP(C)(=O)CCC(=O)N[*] | known | 5.99 | [9 empty] | 333 | 373
R1007730 |  |  | P400053 | poly{(octane-1,8-diamine)-alt-[dibutyl 3,3'-(methylphosphonoyl)dipropanoate]} | poly{imino(1-oxopropane-1,3-diyl)(methylphosphonoyl)((3-oxopropane-1,3-diyl)iminooctane-1,8-diyl} poly{imino(1-oxopropane-1,3-diyl)[(methyl)(oxo)-lambda5-phosphanediyl](3-oxopropane-1,3-diyl)iminooctane-1,8-diyl} |  | Polyamides/thioamides |  | *CCCCCCCCNC(=O)CCP(C)(=O)CCC(=O)N* | [*]CCCCCCCCNC(=O)CCP(C)(=O)CCC(=O)N[*] | known | [10 empty] | 328 | 373
R1007731 |  |  | P400054 | poly{[4-(2-amino-2-methylpropyl)cyclohexylamine]-alt-(adipoyl dichloride)} | poly[iminocyclohexane-1,4-diyl(2,2-dimethylethylene)iminoadipoyl] poly[iminocyclohexane-1,4-diyl(2,2-dimethylethylene)iminohexanedioyl] |  | Polyamides/thioamides |  | *NC1CCC(CC(C)(C)NC(=O)CCCCC(*)=O)CC1 | [*]NC1CCC(CC(C)(C)NC(=O)CCCCC([*])=O)CC1 | known | 5.8982 | [8 empty] | 473 | 353
R1007732 |  |  | P400055 |  | poly[iminomethylene(2,3,5,6-tetramethyl-1,4-phenylene)methyleneiminoadipoyl] poly[iminomethylene(2,3,5,6-tetramethyl-1,4-phenylene)methyleneiminohexanedioyl] |  | Polyamides/thioamides |  | *Cc1c(C)c(C)c(CNC(=O)CCCCC(=O)N*)c(C)c1C | [*]Cc1c(C)c(C)c(CNC(=O)CCCCC(=O)N[*])c(C)c1C | known | [9 empty] | 573
R1007733 |  |  | P400056 | poly{piperazine-alt-[4,4'-sulfonylbis(benzoyl chloride)]} | poly(piperazine-1,4-diylcarbonyl-1,4-phenylenesulfonyl-1,4-phenylenecarbonyl) |  | Polyamides/thioamides, Polysulfones/sulfoxides/sufonates/sulfoamides |  | *C(=O)c1ccc(S(=O)(=O)c2ccc(C(=O)N3CCN(*)CC3)cc2)cc1 | [*]C(=O)c1ccc(S(=O)(=O)c2ccc(C(=O)N3CCN([*])CC3)cc2)cc1 | known
R1007734 |  |  | P400057 | poly{(2,5-dimethylpiperazine)-alt-[4,4'-sulfonylbis(benzoyl chloride)]} | poly[(2,5-dimethylpiperazine-1,4-diyl)carbonyl-1,4-phenylenesulfonyl-1,4-phenylenecarbonyl] |  | Polyamides/thioamides, Polysulfones/sulfoxides/sufonates/sulfoamides |  | *C(=O)c1ccc(S(=O)(=O)c2ccc(C(=O)N3CC(C)N(*)CC3C)cc2)cc1 | [*]C(=O)c1ccc(S(=O)(=O)c2ccc(C(=O)N3CC(C)N([*])CC3C)cc2)cc1 | known
R1007735 |  |  | P400058 | poly[(propane-1,2-diamine)-alt-(tarns-cyclopropane-1,2-dicarbonyl dichloride)] | poly[imino(1-methylethylene)iminocarbonylcyclopropane-1,2-diylcarbonyl] |  | Polyamides/thioamides |  | *NC(C)CNC(=O)C1CC1C(*)=O | [*]NC(C)CNC(=O)C1CC1C([*])=O | known | 5.5051
R1007736 |  |  | P400059 | poly({1,4-bis[(methylamino)methyl]benzene}-alt-(adipic acid)) | poly[(methylimino)methylene-1,4-phenylenemethylene(methylimino)adipoyl] poly[(methylimino)methylene-1,4-phenylenemethylene(methylimino)hexanedioyl] |  | Polyamides/thioamides |  | *Cc1ccc(CN(C)C(=O)CCCCC(=O)N(*)C)cc1 | [*]Cc1ccc(CN(C)C(=O)CCCCC(=O)N([*])C)cc1 | known
R1007737 |  |  | P400060 | poly({1,4-bis[(methylamino)methyl]benzene}-alt-(suberic acid)) | poly[(methylimino)methylene-1,4-phenylenemethylene(methylimino)octanedioyl] |  | Polyamides/thioamides |  | *Cc1ccc(CN(C)C(=O)CCCCCCC(=O)N(*)C)cc1 | [*]Cc1ccc(CN(C)C(=O)CCCCCCC(=O)N([*])C)cc1 | known
R1007738 |  |  | P400061 | poly({1,4-bis[(methylamino)methyl]benzene}-alt-(sebacic acid)) | poly[(methylimino)methylene-1,4-phenylenemethylene(methylimino)decanedioyl] |  | Polyamides/thioamides |  | *Cc1ccc(CN(C)C(=O)CCCCCCCCC(=O)N(*)C)cc1 | [*]Cc1ccc(CN(C)C(=O)CCCCCCCCC(=O)N([*])C)cc1 | known
R1007740 |  |  | P400063 | poly({1,4-bis[(methylamino)methyl]benzene}-alt-(tetradecanedioic acid)) | poly[(methylimino)methylene-1,4-phenylenemethylene(methylimino)tetradecanedioyl] |  | Polyamides/thioamides |  | *Cc1ccc(CN(C)C(=O)CCCCCCCCCCCCC(=O)N(*)C)cc1 | [*]Cc1ccc(CN(C)C(=O)CCCCCCCCCCCCC(=O)N([*])C)cc1 | known
R1007741 |  |  | P400064 | poly({1,4-bis[(ethylamino)methyl]benzene}-alt-(adipic acid)) | poly[(ethylimino)methylene-1,4-phenylenemethylene(ethylimino)adipoyl] poly[(ethylimino)methylene-1,4-phenylenemethylene(ethylimino)hexanedioyl] |  | Polyamides/thioamides |  | *Cc1ccc(CN(CC)C(=O)CCCCC(=O)N(*)CC)cc1 | [*]Cc1ccc(CN(CC)C(=O)CCCCC(=O)N([*])CC)cc1 | known
R1007742 |  |  | P400065 | poly({1,4-bis[(ethylamino)methyl]benzene}-alt-(suberic acid)) | poly[(ethylimino)methylene-1,4-phenylenemethylene(ethylimino)octanedioyl] |  | Polyamides/thioamides |  | *Cc1ccc(CN(CC)C(=O)CCCCCCC(=O)N(*)CC)cc1 | [*]Cc1ccc(CN(CC)C(=O)CCCCCCC(=O)N([*])CC)cc1 | known
R1007744 |  |  | P400067 | poly({1,4-bis[(ethylamino)methyl]benzene}-alt-(dodecanedioic acid)) | poly[(ethylimino)methylene-1,4-phenylenemethylene(ethylimino)dodecanedioyl] |  | Polyamides/thioamides |  | *Cc1ccc(CN(CC)C(=O)CCCCCCCCCCC(=O)N(*)CC)cc1 | [*]Cc1ccc(CN(CC)C(=O)CCCCCCCCCCC(=O)N([*])CC)cc1 | known
R1007745 |  |  | P400068 | poly({1,4-bis[(ethylamino)methyl]benzene}-alt-(tetradecanedioic acid)) | poly[(ethylimino)methylene-1,4-phenylenemethylene(ethylimino)tetradecanedioyl] |  | Polyamides/thioamides |  | *Cc1ccc(CN(CC)C(=O)CCCCCCCCCCCCC(=O)N(*)CC)cc1 | [*]Cc1ccc(CN(CC)C(=O)CCCCCCCCCCCCC(=O)N([*])CC)cc1 | known
R1007746 |  |  | P400069 | poly({1,4-bis[(ethylamino)methyl]benzene}-alt-(hexadecanedioic acid)) | poly[(ethylimino)methylene-1,4-phenylenemethylene(ethylimino)hexadecanedioyl] |  | Polyamides/thioamides |  | *Cc1ccc(CN(CC)C(=O)CCCCCCCCCCCCCCC(=O)N(*)CC)cc1 | [*]Cc1ccc(CN(CC)C(=O)CCCCCCCCCCCCCCC(=O)N([*])CC)cc1 | known
R1007747 |  |  | P400070 | poly[(N,N'-dimethylhexane-1,6-diamine)-alt-(dodecanedioic acid)] | poly[(methylimino)hexane-1,6-diyl(methylimino)dodecanedioyl] |  | Polyamides/thioamides |  | *CCCCCCN(C)C(=O)CCCCCCCCCCC(=O)N(*)C | [*]CCCCCCN(C)C(=O)CCCCCCCCCCC(=O)N([*])C | known | 5.5795
R1007748 |  |  | P400071 | poly[(N,N'-dimethylhexane-1,6-diamine)-alt-(tetradecanedioic acid)] | poly[(methylimino)hexane-1,6-diyl(methylimino)tetradecanedioyl] |  | Polyamides/thioamides |  | *CCCCCCN(C)C(=O)CCCCCCCCCCCCC(=O)N(*)C | [*]CCCCCCN(C)C(=O)CCCCCCCCCCCCC(=O)N([*])C | known
R1007749 |  |  | P400072 | poly[(N,N'-dimethylhexane-1,6-diamine)-alt-(hexadecanedioic acid)] | poly[(methylimino)hexane-1,6-diyl(methylimino)hexadecanedioyl] |  | Polyamides/thioamides |  | *CCCCCCN(C)C(=O)CCCCCCCCCCCCCCC(=O)N(*)C | [*]CCCCCCN(C)C(=O)CCCCCCCCCCCCCCC(=O)N([*])C | known
R1007750 |  |  | P400073 | poly[(N,N'-diethylhexane-1,6-diamine)-alt-(dodecanedioic acid)] | poly[(ethylimino)hexane-1,6-diyl(ethylimino)dodecanedioyl] |  | Polyamides/thioamides |  | *CCCCCCN(CC)C(=O)CCCCCCCCCCC(=O)N(*)CC | [*]CCCCCCN(CC)C(=O)CCCCCCCCCCC(=O)N([*])CC | known | 5.6468
R1007751 |  |  | P400074 | poly[(N,N'-diethylhexane-1,6-diamine)-alt-(octadecanedioic acid)] | poly[(ethylimino)hexane-1,6-diyl(ethylimino)octadecanedioyl] |  | Polyamides/thioamides |  | *CCCCCCN(CC)C(=O)CCCCCCCCCCCCCCCCC(=O)N(*)CC | [*]CCCCCCN(CC)C(=O)CCCCCCCCCCCCCCCCC(=O)N([*])CC | known | 5.5078
R1007752 |  |  | P400075 | poly{(6-isocyanatohexanoyl chloride)-alt-[3-methyl-3,3'-(1,4-phenylene)bis(propanoyl chloride)]} | poly[iminohexane-1,6-diylimino(1-oxopropane-1,3-diyl)-1,4-phenylene(1-methyl-3-oxopropane-1,3-diyl)] |  | Polyamides/thioamides |  | *CCCCCCNC(=O)CCc1ccc(C(C)CC(=O)N*)cc1 | [*]CCCCCCNC(=O)CCc1ccc(C(C)CC(=O)N[*])cc1 | known | [9 empty] | 500 | 350 | [23 empty] | 22.96
R1007753 |  |  | P400076 | poly{(hexane-1,6-diamine)-alt-[4,4'-dimethyl-4,4'-(1,4-phenylene)dipentanoic acid]} | poly[iminohexane-1,6-diylimino(4,4-dimethyl-1-oxobutane-1,4-diyl)-1,4-phenylene(1,1-dimethyl-4-oxobutane-1,4-diyl)] |  | Polyamides/thioamides |  | *CCCCCCNC(=O)CCC(C)(C)c1ccc(C(C)(C)CCC(=O)N*)cc1 | [*]CCCCCCNC(=O)CCC(C)(C)c1ccc(C(C)(C)CCC(=O)N[*])cc1 | known | 5.1253 | [9 empty] | 368.5 | [23 empty] | 1.61
R1007754 |  |  | P400079 | poly[(4,4'-methylenedianiline)-alt-(benzo[1,2-c:4,5-c']difuran-1,3,5,7-tetraone)] | poly{iminocarbonyl[2,5-bis(carboxy)1,4-phenylene]carbonylimino-1,4-phenylenemethylene-1,4-phenylene} | poly[(4,4'-methylenedianiline)-alt-(pyromellitic anhydride)] | Polyamides/thioamides |  | *Nc1ccc(Cc2ccc(NC(=O)c3cc(C(=O)O)c(C(*)=O)cc3C(=O)O)cc2)cc1 | [*]Nc1ccc(Cc2ccc(NC(=O)c3cc(C(=O)O)c(C([*])=O)cc3C(=O)O)cc2)cc1 | known
R1007755 |  |  | P400080 |  | poly{imino-1,4-phenyleneiminocarbonyl[2,5-bis(carboxy)1,4-phenylene]carbonyl} |  | Polyamides/thioamides |  | *Nc1ccc(NC(=O)c2cc(C(=O)O)c(C(*)=O)cc2C(=O)O)cc1 | [*]Nc1ccc(NC(=O)c2cc(C(=O)O)c(C([*])=O)cc2C(=O)O)cc1 | known
R1007756 |  |  | P400081 |  | poly[imino-1,4-phenyleneimino(2,5-dicarboxyterephthaloyl)] |  | Polyamides/thioamides |  | *Nc1ccc(-c2ccc(NC(=O)c3cc(C(=O)O)c(C(*)=O)cc3C(=O)O)cc2)cc1 | [*]Nc1ccc(-c2ccc(NC(=O)c3cc(C(=O)O)c(C([*])=O)cc3C(=O)O)cc2)cc1 | known | 3.2555
R1007757 |  |  | P400082 | poly[(4,4'-sulfonyldianiline)-alt-(terephthalic acid)] | poly(sulfonyl-1,4-phenyleneiminoterephthaloylimino-1,4-phenylene) | poly[(4,4'-diaminodiphenyl sulfone)-alt-(terephthalic acid)] | Polyamides/thioamides, Polysulfones/sulfoxides/sufonates/sulfoamides |  | *c1ccc(NC(=O)c2ccc(C(=O)Nc3ccc(S(*)(=O)=O)cc3)cc2)cc1 | [*]c1ccc(NC(=O)c2ccc(C(=O)Nc3ccc(S([*])(=O)=O)cc3)cc2)cc1 | known
R1007758 |  |  | P400083 | poly(2,3,4,5,6-pentachlorophenyl 2-amino-3-butoxy-3-oxobutanoate) | poly{imino[1-(2-methylpropoxycarbonyl)-3-oxopropane-1,3-diyl]} |  | Polyamides/thioamides |  | *NC(CC(*)=O)C(=O)OCC(C)C | [*]NC(CC([*])=O)C(=O)OCC(C)C | known | 6.1208
R1007759 |  |  | P400084 | poly(3,3,4-trimethylazetidin-2-one) | poly[imino(1,2,2-trimethyl-3-oxopropane-1,3-diyl)] |  | Polyamides/thioamides |  | *NC(C)C(C)(C)C(*)=O | [*]NC(C)C(C)(C)C([*])=O | known | 5.5547 | [8 empty] | 633
R1007760 |  |  | P400085 | poly{(2-methylpiperazine)-alt-[4,4'-sulfonylbis(benzoyl chloride)]} | poly[(2-methylpiperazine-1,4-diyl)carbonyl-1,4-phenylenesulfonyl-1,4-phenylenecarbonyl] |  | Polyamides/thioamides, Polysulfones/sulfoxides/sufonates/sulfoamides |  | *C(=O)c1ccc(S(=O)(=O)c2ccc(C(=O)N3CCN(*)C(C)C3)cc2)cc1 | [*]C(=O)c1ccc(S(=O)(=O)c2ccc(C(=O)N3CCN([*])C(C)C3)cc2)cc1 | known
R1007761 |  |  | P400086 | poly[(1,4-diacryloylpiperazine)-alt-(N-glycyl-L-alanine)] | poly{piperazine-1,4-diyl-1-oxopropane-1,3-diyl[(1-carobxyethylcarbamoyl)methyl]imino-3-oxopropane-1,3-diyl} |  | Polyamides/thioamides, Polyimines |  | *C(=O)CCN(CCC(=O)N1CCN(*)CC1)CC(=O)NC(C)C(=O)O | [*]C(=O)CCN(CCC(=O)N1CCN([*])CC1)CC(=O)NC(C)C(=O)O | known
R1007762 |  |  | P400087 | poly[(1,4-diacryloylpiperazine)-alt-(N-beta-alanyl-L-alanine)] poly[(1,4-diacryloylpiperazine)-alt-(N-beta-alanyl-D-alanine)] | poly{piperazine-1,4-diyl-1-oxopropane-1,3-diyl[2-(1-carobxyethylcarbamoyl)ethyl]imino-3-oxopropane-1,3-diyl} |  | Polyamides/thioamides, Polyimines |  | *C(=O)CCN(CCC(=O)NC(C)C(=O)O)CCC(=O)N1CCN(*)CC1 | [*]C(=O)CCN(CCC(=O)NC(C)C(=O)O)CCC(=O)N1CCN([*])CC1 | known
R1007763 |  |  | P400088 |  | poly[pyrrolidine-1,2-diylcarbonylpyrrolidine-1,2-diylcarbonylimino(2-oxoethylene)pyrrolidine-1,2-diylcarbonylimino(1-methyl-2-oxoethylene)imino(2-oxoethylene)] |  | Polyamides/thioamides |  | *C(=O)CNC(=O)C(C)NC(=O)C1CCCN1C(=O)CNC(=O)C1CCCN1C(=O)C1CCCN1* | [*]C(=O)CNC(=O)C(C)NC(=O)C1CCCN1C(=O)CNC(=O)C1CCCN1C(=O)C1CCCN1[*] | known
R1007764 |  |  | P400089 |  | poly[pyrrolidine-1,2-diylcarbonylimino(2-oxoethylene)pyrrolidine-1,2-diylcarbonylimino(1-methyl-2-oxoethylene)imino(2-oxoethylene)imino(1-methyl-2-oxoethylene)] |  | Polyamides/thioamides |  | *C(=O)CNC(=O)C1CCCN1C(=O)C(C)NC(=O)CNC(=O)C(C)NC(=O)C1CCCN1* | [*]C(=O)CNC(=O)C1CCCN1C(=O)C(C)NC(=O)CNC(=O)C(C)NC(=O)C1CCCN1[*] | known
R1007765 |  |  | P400090 |  | poly[pyrrolidine-1,2-diylcarbonylpyrrolidine-1,2-diylcarbonylimino(2-oxoethylene)imino(1-methyl-2-oxoethylene)imino(1-methyl-2-oxoethylene)imino(2-oxoethylene)] |  | Polyamides/thioamides |  | *C(=O)CNC(=O)C(C)NC(=O)C(C)NC(=O)CNC(=O)C1CCCN1C(=O)C1CCCN1* | [*]C(=O)CNC(=O)C(C)NC(=O)C(C)NC(=O)CNC(=O)C1CCCN1C(=O)C1CCCN1[*] | known
R1007766 |  |  | P400091 | poly(pentachlorophenyl L-alanyl-L-phenylalanylglycinate) poly(L-alanyl-L-phenylalanylglycine pentachlorophenyl ester) | poly[imino(1-oxo-2-phenylmethylethylene)imino(2-methyl-1-oxoethylene)imino(1-oxoethylene)] |  | Polyamides/thioamides |  | *NC(Cc1ccccc1)C(=O)NC(C)C(=O)NCC(*)=O | [*]NC(Cc1ccccc1)C(=O)NC(C)C(=O)NCC([*])=O | known
R1007767 |  |  | P400093 | poly(2-aminoisobutyric acid) | poly[imino(1,1-dimethyl-2-oxoethylene)] |  | Polyamides/thioamides |  | *NC(C)(C)C(*)=O | [*]NC(C)(C)C([*])=O | known | 6.1893
R1007768 |  |  | P400094 |  | poly(1-{[(2,2,3,3,4,4,5,5,6,6,7,7,8,8,8-pentadecafluorooctyl)oxy]carbonyl}-1-methylethylene) |  | Polyamides/thioamides |  | *Nc1ccc2c(c1)Cc1cc(NC(=O)c3cc(C(=O)O)c(C(*)=O)cc3C(=O)O)ccc1-2 | [*]Nc1ccc2c(c1)Cc1cc(NC(=O)c3cc(C(=O)O)c(C([*])=O)cc3C(=O)O)ccc1-2 | known | 2.6346
R1007769 |  |  | P400095 | poly(gamma-methyl L-glutamate) | poly{imino[1-(3-decyloxy-3-oxopropyl)-2-oxoethylene]} |  | Polyamides/thioamides |  | *NC(CCC(=O)OCCCCCCCCCC)C(*)=O | [*]NC(CCC(=O)OCCCCCCCCCC)C([*])=O | known | [9 empty] | 250.3 | 211 | [23 empty] | 2.92
R1007770 |  |  | P400096 | poly(gamma-methyl L-glutamate) | poly{imino[1-(3-oxo-3-undecyloxypropyl)-2-oxoethylene]} |  | Polyamides/thioamides |  | *NC(CCC(=O)OCCCCCCCCCCCC)C(*)=O | [*]NC(CCC(=O)OCCCCCCCCCCCC)C([*])=O | known | [9 empty] | 292.1 |  |  | 1.01 | [21 empty] | 11.27
R1007771 |  |  | P400097 | poly(gamma-methyl L-glutamate) | poly{imino[1-(3-tetradecyloxy-3-oxopropyl)-2-oxoethylene]} |  | Polyamides/thioamides |  | *NC(CCC(=O)OCCCCCCCCCCCCCC)C(*)=O | [*]NC(CCC(=O)OCCCCCCCCCCCCCC)C([*])=O | known | [9 empty] | 318 | [24 empty] | 22.28
R1007772 |  |  | P400098 | poly(gamma-methyl L-glutamate) | poly{imino[1-(3-hexadecyloxy-3-oxopropyl)-2-oxoethylene]} |  | Polyamides/thioamides |  | *NC(CCC(=O)OCCCCCCCCCCCCCCCC)C(*)=O | [*]NC(CCC(=O)OCCCCCCCCCCCCCCCC)C([*])=O | known | [9 empty] | 327 | [24 empty] | 30.47
R1007773 |  |  | P400099 |  | poly{imino[1-(3-octadecyloxy-3-oxopropyl)-2-oxoethylene]} |  | Polyamides/thioamides |  | *NC(CCC(=O)OCCCCCCCCCCCCCCCCCC)C(*)=O | [*]NC(CCC(=O)OCCCCCCCCCCCCCCCCCC)C([*])=O | known | [9 empty] | 336.2 | [24 empty] | 36.87
R1007774 |  |  | P400100 | poly[(hexane-1,6-diamine)-alt-(pyrazole-2,3-dicarboxylic acid)] | poly(3-pyrazoline-1,5-diylcarbonyliminohexane-1,6-diyliminocarbonyl) |  | Polyamides/thioamides, Polyureas/thioureas, Polyimines |  | *C(=O)NCCCCCCNC(=O)C1C=CNN1* | [*]C(=O)NCCCCCCNC(=O)C1C=CNN1[*] | known | [9 empty] | 413
R1007775 |  |  | P400101 | polyhistidine poly(L-histidine) | poly{imino[1-(imidazol-4-ylmethyl)-2-oxoethylene]} |  | Polyamides/thioamides |  | *NC(Cc1c[nH]cn1)C(*)=O | [*]NC(Cc1c[nH]cn1)C([*])=O | known | 5.0757 | [11 empty] | 1.44
R1007776 |  |  | P400102 | poly([4,4'-(1-methylethane-1,1-diyl)dianiline]-alt-{4-[3,5-bis(chloroformyl)phenyl]-4-azatricyclo[5,2,1,0^2,6^^]decane}) | poly{iminocarbonyl[5-(3,5-dioxo-4-azatricyclo[5.2.1.0^2,6^^]decan-4-yl)1,3-phenylene]carbonylimino-1,4-phenylene(dimethylmethylene)-1,4-phenylene} |  | Polyamides/thioamides |  | *Nc1ccc(C(C)(C)c2ccc(NC(=O)c3cc(C(*)=O)cc(N4C(=O)C5C6CCC(C6)C5C4=O)c3)cc2)cc1 | [*]Nc1ccc(C(C)(C)c2ccc(NC(=O)c3cc(C([*])=O)cc(N4C(=O)C5C6CCC(C6)C5C4=O)c3)cc2)cc1 | known | 4.0843 | [9 empty] | 584 | 713
R1007777 |  |  | P400103 | poly((4,4'-methylenedianiline)-alt-{4-[3,5-bis(chloroformyl)phenyl]-4-azatricyclo[5,2,1,0^2,6^^]decane}) | poly{iminocarbonyl[5-(3,5-dioxo-4-azatricyclo[5.2.1.0^2,6^^]decan-4-yl)-1,3-phenylene]carbonylimino-1,4-phenylenemethylene-1,4-phenylene} |  | Polyamides/thioamides |  | *Nc1ccc(Cc2ccc(NC(=O)c3cc(C(*)=O)cc(N4C(=O)C5C6CCC(C6)C5C4=O)c3)cc2)cc1 | [*]Nc1ccc(Cc2ccc(NC(=O)c3cc(C([*])=O)cc(N4C(=O)C5C6CCC(C6)C5C4=O)c3)cc2)cc1 | known | 3.4808 | [9 empty] | 566 | 723
R1007778 |  |  | P400104 | poly{[4,4'-(1-methylethane-1,1-diyl)dianiline]-alt-{4-[3,5-bis(chloroformyl)phenyl]-2,3,3a,4,7,7a-hexahydro-1H-isoindole-1,3-dione} | poly{iminocarbonyl[5-(1,3-dioxo-1,3,3a,4,7,7a-hexahydroisoindol-2-yl)1,3-phenylene]carbonylimino-1,4-phenylene(dimethylmethylene)-1,4-phenylene} |  | Polyamides/thioamides |  | *Nc1ccc(C(C)(C)c2ccc(NC(=O)c3cc(C(*)=O)cc(N4C(=O)C5CC=CCC5C4=O)c3)cc2)cc1 | [*]Nc1ccc(C(C)(C)c2ccc(NC(=O)c3cc(C([*])=O)cc(N4C(=O)C5CC=CCC5C4=O)c3)cc2)cc1 | known | 3.5748 | [9 empty] | 581 | 703
R1007779 |  |  | P400105 | poly{(4,4'-methylenedianiline)-alt-{4-[3,5-bis(chloroformyl)phenyl]-2,3,3a,4,7,7a-hexahydro-1H-isoindole-1,3-dione} | poly{iminocarbonyl[5-(1,3-dioxo-1,3,3a,4,7,7a-hexahydroisoindol-2-yl)1,3-phenylene]carbonylimino-1,4-phenylenemethylene-1,4-phenylene} |  | Polyamides/thioamides |  | *Nc1ccc(Cc2ccc(NC(=O)c3cc(C(*)=O)cc(N4C(=O)C5CC=CCC5C4=O)c3)cc2)cc1 | [*]Nc1ccc(Cc2ccc(NC(=O)c3cc(C([*])=O)cc(N4C(=O)C5CC=CCC5C4=O)c3)cc2)cc1 | known | [10 empty] | 559 | 728
R1007780 |  |  | P400106 | poly([4,4'-(1-methylethane-1,1-diyl)dianiline]-alt-{N-[3,5-bis(chloroformyl)phenyl]maleimide}) | poly{iminocarbonyl[5-(2,5-dioxo-2,5-dihydropyrazol-1-yl)1,3-phenylene]carbonylimino-1,4-phenylene(dimethylmethylene)-1,4-phenylene} |  | Polyamides/thioamides |  | *Nc1ccc(C(C)(C)c2ccc(NC(=O)c3cc(C(*)=O)cc(N4C(=O)C=CC4=O)c3)cc2)cc1 | [*]Nc1ccc(C(C)(C)c2ccc(NC(=O)c3cc(C([*])=O)cc(N4C(=O)C=CC4=O)c3)cc2)cc1 | known | [10 empty] | 576 | 703
R1007781 |  |  | P400107 | poly((4,4'-methylenedianiline)-alt-{N-[3,5-bis(chloroformyl)phenyl]maleimide}) | poly{iminocarbonyl[5-(2,5-dioxo-2,5-dihydropyrazol-1-yl)1,3-phenylene]carbonylimino-1,4-phenylenemethylene-1,4-phenylene} |  | Polyamides/thioamides |  | *Nc1ccc(Cc2ccc(NC(=O)c3cc(C(*)=O)cc(N4C(=O)C=CC4=O)c3)cc2)cc1 | [*]Nc1ccc(Cc2ccc(NC(=O)c3cc(C([*])=O)cc(N4C(=O)C=CC4=O)c3)cc2)cc1 | known | 2.1937 |  |  |  | 2.0738 | [5 empty] | 560 | 723
R1007782 |  |  | P400108 | poly{(decane-1,10-diamine)-alt-[2,6-bis(chloroformyl)-4-hydroxypyridine]} | poly[iminobiphenyl-4,4'-diyliminocarbonyl(2-carboxy-1,4-phenylene)carbonyl(3-carboxy-1,4-phenylene)carbonyl] |  | Polyamides/thioamides, Polyketones/thioketones |  | *Nc1ccc(-c2ccc(NC(=O)c3ccc(C(=O)c4ccc(C(*)=O)c(C(=O)O)c4)cc3C(=O)O)cc2)cc1 | [*]Nc1ccc(-c2ccc(NC(=O)c3ccc(C(=O)c4ccc(C([*])=O)c(C(=O)O)c4)cc3C(=O)O)cc2)cc1 | known
R1007783 |  |  | P400109 | poly{(decane-1,10-diamine)-alt-[2,6-bis(chloroformyl)-4-hydroxypyridine]} | poly[(4-hydroxypyridine-2,6-diyl)carbonyliminodecane-1,10-diyliminocarbonyl] |  | Polyamides/thioamides, Polyimines |  | *C(=O)NCCCCCCCCCCNC(=O)c1cc(O)cc(*)n1 | [*]C(=O)NCCCCCCCCCCNC(=O)c1cc(O)cc([*])n1 | known | [9 empty] | 410
R1007784 |  |  | P400110 | poly{(hexane-1,6-diamine)-alt-[2,6-bis(chloroformyl)-4-hydroxypyridine]} poly{(hexane-1,6-diamine)-alt-[4-hydroxypyridine-2,6-dicarboxylic acid]} | poly[(4-hydroxypyridine-2,6-diyl)carbonyliminohexane-1,6-diyliminocarbonyl] |  | Polyamides/thioamides, Polyimines |  | *C(=O)NCCCCCCNC(=O)c1cc(O)cc(*)n1 | [*]C(=O)NCCCCCCNC(=O)c1cc(O)cc([*])n1 | known | 4.8984 | [8 empty] | 451
R1007785 |  |  | P400111 | poly{(octane-1,8-diamine)-alt-[2,6-bis(chloroformyl)-4-hydroxypyridine]} | poly[(4-hydroxypyridine-2,6-diyl)carbonyliminooctane-1,8-diyliminocarbonyl] |  | Polyamides/thioamides, Polyimines |  | *C(=O)NCCCCCCCCNC(=O)c1cc(O)cc(*)n1 | [*]C(=O)NCCCCCCCCNC(=O)c1cc(O)cc([*])n1 | known | [9 empty] | 359
R1007786 |  |  | P400112 | poly[(hexane-1,6-diamine)-alt-(dimethyl 1H-pyrazole-1,4-dicarboxylate)] | poly(pyrazole-1,4-diylcarbonyliminohexane-1,6-diyliminocarbonyl) |  | Polyamides/thioamides, Polyureas/thioureas, Polyimines |  | *C(=O)NCCCCCCNC(=O)c1cnn(*)c1 | [*]C(=O)NCCCCCCNC(=O)c1cnn([*])c1 | known | 5.1584 | [8 empty] | 544
R1007787 |  |  | P400113 | poly[(3,8-diamino-5,6-dihydrophenanthridine-6-one)-alt-(terephthaloyl dichloride)] | poly[(10-oxo-9,10-dihydro-9-azaphenanthrene-2,7-diyl)iminoterephthaloylimino] |  | Polyamides/thioamides |  | *NC(=O)c1ccc(C(=O)Nc2ccc3c(c2)[nH]c(=O)c2cc(*)ccc23)cc1 | [*]NC(=O)c1ccc(C(=O)Nc2ccc3c(c2)[nH]c(=O)c2cc([*])ccc23)cc1 | known | [12 empty] | 1.48
R1007788 |  |  | P400114 | poly(2,5-dimethylpiperazine sebacamide) | poly(2,5-dimethylpiperadine-1,4-diyldecanedioyl) |  | Polyamides/thioamides |  | *C(=O)CCCCCCCCC(=O)N1CC(C)N(*)CC1C | [*]C(=O)CCCCCCCCC(=O)N1CC(C)N([*])CC1C | known | 5.7455 | [9 empty] | 221 | 593
R1007789 |  |  | P400115 | poly(3-aminohexahydroazepine sebacamide) | poly(hexahydroazepine-1,3-diyl-iminodecanedioyl) |  | Polyamides/thioamides |  | *C(=O)CCCCCCCCC(=O)NC1CCCCN(*)C1 | [*]C(=O)CCCCCCCCC(=O)NC1CCCCN([*])C1 | known | [10 empty] | 237 | 618
R1007790 |  |  | P400116 |  | poly(iminooxalylimino(4-methyl-1,3-phenylene)) poly(iminoethanedioylimino(4-methyl-1,3-phenylene)) |  | Polyamides/thioamides |  | *Nc1cc(NC(=O)C(*)=O)ccc1C | [*]Nc1cc(NC(=O)C([*])=O)ccc1C | known
R1007791 |  |  | P400118 |  | poly{imino-1-[2-(4-methylbenzyloxycarbonyl)ethyl]-2-oxoethylene} |  | Polyamides/thioamides |  | *NC(CCC(=O)OCc1ccc(C)cc1)C(*)=O | [*]NC(CCC(=O)OCc1ccc(C)cc1)C([*])=O | known
R1007792 |  |  | P400119 |  | poly(2,5-dimethylpiperazine-1,4-diylfumaroyl) |  | Polyamides/thioamides |  | *C(=O)C=CC(=O)N1CC(C)N(*)CC1C | [*]C(=O)C=CC(=O)N1CC(C)N([*])CC1C | known | 4.123 | [10 empty] | 643
R1007793 |  |  | P400120 | poly[(trans-2,5-dimethylpiperazine)-alt-(cyclohexane-1,2-dicarbonyl dichloride)] | poly(2,5-dimethylpiperazine-1,4-diylcarbonylcyclohexane-1,3-diylcarbonyl) |  | Polyamides/thioamides |  | *C(=O)C1CCCCC1C(=O)N1CC(C)N(*)CC1C | [*]C(=O)C1CCCCC1C(=O)N1CC(C)N([*])CC1C | known
R1007794 |  |  | P400126 | poly(4-methylhexano-6-lactam) poly(6-amino-4-methylcaproic acid) poly(gamma-methylcaprolactam) poly(6-amino-4-methylhexanoic acid) | poly[imino(1-oxo-4-methylhexane-1,6-diyl)] |  | Polyamides/thioamides |  | *CCC(C)CCC(=O)N* | [*]CCC(C)CCC(=O)N[*] | known | 5.8159
R1007795 |  |  | P400128 | poly{(3,3'-sulfonyldianiline)-alt-[4,4'-(hexafluoroisopropylidene)bis(phthalic anhydride)]} | poly[sulfonyl-1,3-phenyleneiminocarbonyl-6-carboxy-1,3-phenylenebis(trifluoromethyl)methylene-4-carboxy-1,3-phenylenecarbonylimino-1,3-phenylene] |  | Polyamides/thioamides, Polysulfones/sulfoxides/sufonates/sulfoamides |  | *c1cccc(NC(=O)c2cc(C(c3ccc(C(=O)O)c(C(=O)Nc4cccc(S(*)(=O)=O)c4)c3)(C(F)(F)F)C(F)(F)F)ccc2C(=O)O)c1 | [*]c1cccc(NC(=O)c2cc(C(c3ccc(C(=O)O)c(C(=O)Nc4cccc(S([*])(=O)=O)c4)c3)(C(F)(F)F)C(F)(F)F)ccc2C(=O)O)c1 | known
R1007796 |  |  | P400129 | poly(4''-amino-1,1':4',1''-terphenyl-4-carboxylic acid) | poly(imino-1,1':4',1''-terphenyl-4,4''-diylcarbonyl) | poly[4,4''(p-terphenylene)amide] | Polyamides/thioamides |  | *Nc1ccc(-c2ccc(-c3ccc(C(*)=O)cc3)cc2)cc1 | [*]Nc1ccc(-c2ccc(-c3ccc(C([*])=O)cc3)cc2)cc1 | known
R1007797 |  |  | P400130 | poly(hexamethylene-2,3,5,6-tetrafluoroterephthalamide) | poly[imino(2,3,5,6-tetrafluoroterephthaloy)liminohexane-1,6-diyl] | poly(imino-2,3,5,6-tetrafluoroterephthaloyliminohexamethylene) poly(iminocarbonyl-2,3,5,6-tetrafluoro-1,4-phenylenecarbonyliminohexamethylene) | Polyamides/thioamides |  | *CCCCCCNC(=O)c1c(F)c(F)c(C(=O)N*)c(F)c1F | [*]CCCCCCNC(=O)c1c(F)c(F)c(C(=O)N[*])c(F)c1F | known | 4.7431 | [8 empty] | 609
R1007798 |  |  | P400131 | poly[piperazine-alt-(tetrachloroterephthaloyl chloride)] | poly(piperazine-1,4-diyl-2,3,5,6-tetrachloroterephthaloyl) poly(piperazine-1,4-diylcarbonyl-2,3,5,6-tetrachloro-1,4-phenylenecarbonyl) | poly(piperazine-2,3,5,6-tetrachloroterephthalamide) | Polyamides/thioamides |  | *C(=O)c1c(Cl)c(Cl)c(C(=O)N2CCN(*)CC2)c(Cl)c1Cl | [*]C(=O)c1c(Cl)c(Cl)c(C(=O)N2CCN([*])CC2)c(Cl)c1Cl | known
R1007799 |  |  | P400132 | poly[piperazine-alt-(tetrafluoroterephthaloyl chloride)] | poly(piperazine-1,4-diyl-2,3,5,6-tetrafluoroterephthaloyl) poly(piperazine-1,4-diylcarbonyl-2,3,5,6-tetrafluoro-1,4-phenylenecarbonyl) | poly(piperazine-2,3,5,6-tetrafluoroterephthalamide) | Polyamides/thioamides |  | *C(=O)c1c(F)c(F)c(C(=O)N2CCN(*)CC2)c(F)c1F | [*]C(=O)c1c(F)c(F)c(C(=O)N2CCN([*])CC2)c(F)c1F | known
R1007800 |  |  | P400133 | poly(p-phenylene-2,3,5,6-tetrachloroterephthalamide) | poly(imino-1,4-phenyleneimino-2,3,5,6-tetrachloroterephthaloyl) poly(imino-1,4-phenyleneiminocarbonyl-2,3,5,6-tetrachloro-1,4-phenylenecarbonyl) |  | Polyamides/thioamides |  | *Nc1ccc(NC(=O)c2c(Cl)c(Cl)c(C(*)=O)c(Cl)c2Cl)cc1 | [*]Nc1ccc(NC(=O)c2c(Cl)c(Cl)c(C([*])=O)c(Cl)c2Cl)cc1 | known | [9 empty] | 789
R1007801 |  |  | P400134 | poly(p-phenylene-2,3,5,6-tetrafluoroterephthalamide) | poly(imino-1,4-phenyleneimino-2,3,5,6-tetrafluoroterephthaloyl) poly(imino-1,4-phenyleneiminocarbonyl-2,3,5,6-tetrafluoro-1,4-phenylenecarbonyl) |  | Polyamides/thioamides |  | *Nc1ccc(NC(=O)c2c(F)c(F)c(C(*)=O)c(F)c2F)cc1 | [*]Nc1ccc(NC(=O)c2c(F)c(F)c(C([*])=O)c(F)c2F)cc1 | known | 3.3309 | [8 empty] | 675
R1007802 |  |  | P400135 | poly{(m-phenylenediamine)-alt-[5-(benzoylamino)isophthalic acid]} | poly[imino-1,3-phenyleneimino-5-(benzoylamino)isophthaloyl] |  | Polyamides/thioamides |  | *Nc1cccc(NC(=O)c2cc(NC(=O)c3ccccc3)cc(C(*)=O)c2)c1 | [*]Nc1cccc(NC(=O)c2cc(NC(=O)c3ccccc3)cc(C([*])=O)c2)c1 | known | [10 empty] | 571 | 688
R1007803 |  |  | P400136 | poly{(p-phenylenediamine)-alt-[5-(benzoylamino)isophthalic acid]} | poly[imino-1,4-phenyleneimino-5-(benzoylamino)isophthaloyl] |  | Polyamides/thioamides |  | *Nc1ccc(NC(=O)c2cc(NC(=O)c3ccccc3)cc(C(*)=O)c2)cc1 | [*]Nc1ccc(NC(=O)c2cc(NC(=O)c3ccccc3)cc(C([*])=O)c2)cc1 | known | 3.3958 | [9 empty] | 590 | 683
R1007804 |  |  | P400137 | poly{(4,4'-methylenedianiline)-alt-[5-(benzoylamino)isophthalic acid]} | poly[imino-5-(benzoylamino)isophthaloylimino-1,4-phenylenemethylene-1,4-phenylene] |  | Polyamides/thioamides |  | *Nc1ccc(Cc2ccc(NC(=O)c3cc(NC(=O)c4ccccc4)cc(C(*)=O)c3)cc2)cc1 | [*]Nc1ccc(Cc2ccc(NC(=O)c3cc(NC(=O)c4ccccc4)cc(C([*])=O)c3)cc2)cc1 | known | [10 empty] | 558 | 678
R1007805 |  |  | P400138 | poly{[4,4'-(1-methylethane-1,1-diyl)dianiline]-alt-[5-(benzoylamino)isophthalic acid]} | poly{imino[5-(benzoylamino)isophthaloyl]imino-1,4-phenylene(dimethylmethylene)-1,4-phenylene} |  | Polyamides/thioamides |  | *Nc1ccc(C(C)(C)c2ccc(NC(=O)c3cc(NC(=O)c4ccccc4)cc(C(*)=O)c3)cc2)cc1 | [*]Nc1ccc(C(C)(C)c2ccc(NC(=O)c3cc(NC(=O)c4ccccc4)cc(C([*])=O)c3)cc2)cc1 | known | [10 empty] | 575 | 683
R1007806 |  |  | P400139 | poly{(4,4'-methylenedianiline)-alt-[5-(3a,4,7,7a-tetrahydro-4,7-methanoisoindoline-1,3-dione-2-yl)isophthaloyl dichloride]} | poly{iminocarbonyl[5-(1,3-dioxo-4,7-methano-3a,4,7,7a-tetrahydroisoindoline-2-yl)-1,3-phenylene]carbonylimino-1,4-phenylenemethylene-1,4-phenylene} |  | Polyamides/thioamides |  | *Nc1ccc(Cc2ccc(NC(=O)c3cc(C(*)=O)cc(N4C(=O)C5C6C=CC(C6)C5C4=O)c3)cc2)cc1 | [*]Nc1ccc(Cc2ccc(NC(=O)c3cc(C([*])=O)cc(N4C(=O)C5C6C=CC(C6)C5C4=O)c3)cc2)cc1 | known | [10 empty] | 576 | 748
R1007807 |  |  | P400140 |  | poly(iminoterephthaloylimino-6-hydroxy-1,3-phenylenemethylene-4-hydroxy-1,3-phenylene) |  | Polyamides/thioamides |  | *Nc1cc(Cc2ccc(O)c(NC(=O)c3ccc(C(*)=O)cc3)c2)ccc1O | [*]Nc1cc(Cc2ccc(O)c(NC(=O)c3ccc(C([*])=O)cc3)c2)ccc1O | known
R1007808 |  |  | P400141 |  | poly(imino-1,2-phenyleneiminoisophthaloyl) |  | Polyamides/thioamides |  | *Nc1ccccc1NC(=O)c1cccc(C(*)=O)c1 | [*]Nc1ccccc1NC(=O)c1cccc(C([*])=O)c1 | known | 3.6159
R1007809 |  |  | P400142 |  | poly(imino-1,2-phenyleneiminoterephthaloyl) |  | Polyamides/thioamides |  | *Nc1ccccc1NC(=O)c1ccc(C(*)=O)cc1 | [*]Nc1ccccc1NC(=O)c1ccc(C([*])=O)cc1 | known
R1007810 |  |  | P400143 |  | poly(4H-1,2,4-triazole-3,5-diyl-1,3-phenylene-4H-1,2,4-triazole-3,5-diyl-1,2-phenyleneiminoterephthaloylimino-1,2-phenylene) |  | Polyamides/thioamides, Polyimines |  | *c1nnc(-c2cccc(-c3nnc(-c4ccccc4NC(=O)c4ccc(C(=O)Nc5ccccc5*)cc4)[nH]3)c2)[nH]1 | [*]c1nnc(-c2cccc(-c3nnc(-c4ccccc4NC(=O)c4ccc(C(=O)Nc5ccccc5[*])cc4)[nH]3)c2)[nH]1 | known
R1007811 |  |  | P400144 | poly(vinyl isocyanate) | poly[(vinylimino)carbonyl] |  | Polyamides/thioamides |  | *C(=O)N(*)C=C | [*]C(=O)N([*])C=C | known
R1007812 |  |  | P400145 | poly{[2,2'-bis(p-aminophenyl)-5,5'-bi[1H-benzimidazole]]-alt-(isophthaloyl dichloride)} | poly[([6,6'-bi-1H-benzimidazole]-2,2'-diyl)-1,4-phenyleneiminoisophthaloylimino-1,4-phenylene] |  | Polyamides/thioamides, Polyimines |  | *c1ccc(NC(=O)c2cccc(C(=O)Nc3ccc(-c4nc5ccc(-c6ccc7nc(*)[nH]c7c6)cc5[nH]4)cc3)c2)cc1 | [*]c1ccc(NC(=O)c2cccc(C(=O)Nc3ccc(-c4nc5ccc(-c6ccc7nc([*])[nH]c7c6)cc5[nH]4)cc3)c2)cc1 | known
R1007813 |  |  | P400146 | poly{[2,2'-bis(p-aminophenyl)-5,5'-bi[1H-benzimidazole]]-alt-(terephthaloyl dichloride)} | poly([6,6'-bi-1H-benzimidazole]-2,2'-diyl-1,4-phenyleneiminoterephthaloylimino-1,4-phenylene) |  | Polyamides/thioamides, Polyimines |  | *c1ccc(NC(=O)c2ccc(C(=O)Nc3ccc(-c4nc5ccc(-c6ccc7nc(*)[nH]c7c6)cc5[nH]4)cc3)cc2)cc1 | [*]c1ccc(NC(=O)c2ccc(C(=O)Nc3ccc(-c4nc5ccc(-c6ccc7nc([*])[nH]c7c6)cc5[nH]4)cc3)cc2)cc1 | known | 2.5692
R1007814 |  |  | P400147 | poly{[2,2'-bis(p-aminophenyl)-5,5'-bi[1H-benzimidazole]]-alt-(decanedioyl dichloride)} | poly([6,6'-bi-1H-benzimidazole]-2,2'-diyl-1,4-phenyleneiminosebacoylimino-1,4-phenylene) |  | Polyamides/thioamides, Polyimines |  | *c1ccc(NC(=O)CCCCCCCCC(=O)Nc2ccc(-c3nc4ccc(-c5ccc6nc(*)[nH]c6c5)cc4[nH]3)cc2)cc1 | [*]c1ccc(NC(=O)CCCCCCCCC(=O)Nc2ccc(-c3nc4ccc(-c5ccc6nc([*])[nH]c6c5)cc4[nH]3)cc2)cc1 | known
R1007815 |  |  | P400149 | poly[oxalohydrazide-alt-(diphenyl oxalate)] | poly(hydrazine-1,2-diyloxalyl) poly(hydrazine-1,2-diylethanedioyl) |  | Polyamides/thioamides |  | *NNC(=O)C(*)=O | [*]NNC(=O)C([*])=O | known | 5.5325 | [8 empty] | 653
R1007816 |  |  | P400150 | poly[adipohydrazide-alt-(diethyl oxalate)] | poly(hydrazine-1,2-diyloxalylhydrazine-1,2-diyladipoyl) poly(hydrazine-1,2-diylethanedioylhydrazine-1,2-diyladipoyl) |  | Polyamides/thioamides |  | *NNC(=O)C(=O)NNC(=O)CCCCC(*)=O | [*]NNC(=O)C(=O)NNC(=O)CCCCC([*])=O | known | 4.5812 | [8 empty] | 568
R1007817 |  |  | P400151 | poly[oxalohydrazide-alt-(decanedioyl dichloride)] | poly(hydrazine-1,2-diyloxalylhydrazine-1,2-diyldecanedioyl) poly(hydrazine-1,2-diylethanedioylhydrazine-1,2-diyldecanedioyl) | poly(hydrazine-1,2-diyloxalylhydrazine-1,2-diylsebacoyl) | Polyamides/thioamides |  | *NNC(=O)C(=O)NNC(=O)CCCCCCCCC(*)=O | [*]NNC(=O)C(=O)NNC(=O)CCCCCCCCC([*])=O | known | [9 empty] | 573
R1007818 |  |  | P400152 | poly[adipohydrazide-alt-(succinic acid)] | poly(hydrazine-1,2-diylsuccinylhydrazine-1,2-diyladipoyl) |  | Polyamides/thioamides |  | *NNC(=O)CCC(=O)NNC(=O)CCCCC(*)=O | [*]NNC(=O)CCC(=O)NNC(=O)CCCCC([*])=O | known | 5.7153 | [8 empty] | 558
R1007819 |  |  | P400153 | poly[succinohydrazide-alt-(decanedioic acid)] | poly(hydrazine-1,2-diylsuccinylhydrazine-1,2-diyldecanedioyl) | poly(hydrazine-1,2-diylsuccinylhydrazine-1,2-diylsebacoyl) | Polyamides/thioamides |  | *NNC(=O)CCC(=O)NNC(=O)CCCCCCCCC(*)=O | [*]NNC(=O)CCC(=O)NNC(=O)CCCCCCCCC([*])=O | known | 5.7186 | [8 empty] | 573
R1007820 |  |  | P400154 | poly[adipohydrazide-alt-(nonanedioic acid)] | poly(hydrazine-1,2-diyladipoylhydrazine-1,2-diylnonanedioyl) | poly(hydrazine-1,2-diyladipoylhydrazine-1,2-diylazelaoyl) | Polyamides/thioamides |  | *NNC(=O)CCCCC(=O)NNC(=O)CCCCCCCC(*)=O | [*]NNC(=O)CCCCC(=O)NNC(=O)CCCCCCCC([*])=O | known | [9 empty] | 573
R1007821 |  |  | P400155 | poly[adipohydrazide-alt-(decanedioic acid)] | poly(hydrazine-1,2-diyladipoylhydrazine-1,2-diyloctanedioyl) | poly(hydrazine-1,2-diyladipoylhydrazine-1,2-diylsebacoyl) | Polyamides/thioamides |  | *NNC(=O)CCCCC(=O)NNC(=O)CCCCCCCCC(*)=O | [*]NNC(=O)CCCCC(=O)NNC(=O)CCCCCCCCC([*])=O | known | 5.6341 | [8 empty] | 581
R1007822 |  |  | P400156 | poly[adipohydrazide-alt-(cyclohexane-1,4-dicarboxylic acid)] | poly(hydrazine-1,2-diylcarbonylcyclohexane-1,4-diylcarbonylhydrazine-1,2-diyladipoyl) |  | Polyamides/thioamides |  | *NNC(=O)C1CCC(C(=O)NNC(=O)CCCCC(*)=O)CC1 | [*]NNC(=O)C1CCC(C(=O)NNC(=O)CCCCC([*])=O)CC1 | known | 4.9352 | [8 empty] | 573
R1007823 |  |  | P400157 | poly[(azelaic acid dihydrazide)-alt-(decanedioyl dichloride)] | poly(hydrazine-1,2-diylnonaedioylhydrazine-1,2-diyldecanedioyl) | poly(hydrazine-1,2-diylazelaoylhydrazine-1,2-diylsebacoyl) | Polyamides/thioamides |  | *NNC(=O)CCCCCCCC(=O)NNC(=O)CCCCCCCCC(*)=O | [*]NNC(=O)CCCCCCCC(=O)NNC(=O)CCCCCCCCC([*])=O | known | 6.2535 | [8 empty] | 553
R1007824 |  |  | P400158 | poly(tridecanedioic acid dihydrazide) | poly(hydrazine-1,2-diyltridecanedioyl) |  | Polyamides/thioamides |  | *NNC(=O)CCCCCCCCCCCC(*)=O | [*]NNC(=O)CCCCCCCCCCCC([*])=O | known | 5.7041 | [8 empty] | 458
R1007825 |  |  | P400159 | poly[hydrazine-alt-(octadecanedioic acid)] | poly(hydrazine-1,2-diyloctadecanedioyl) |  | Polyamides/thioamides |  | *NNC(=O)CCCCCCCCCCCCCCCCC(*)=O | [*]NNC(=O)CCCCCCCCCCCCCCCCC([*])=O | known | 5.9847
R1007826 |  |  | P400160 | poly[isophthalohydrazide-alt-(oxalyl chloride)] | poly(hydrazine-1,2-diyloxalylhydrazine-1,2-diylisophthaloyl) poly(hydrazine-1,2-diylethanedioylhydrazine-1,2-diylisophthaloyl) |  | Polyamides/thioamides |  | *NNC(=O)c1cccc(C(=O)NNC(=O)C(*)=O)c1 | [*]NNC(=O)c1cccc(C(=O)NNC(=O)C([*])=O)c1 | known | 4.3275 | [8 empty] | 563
R1007827 |  |  | P400161 | poly[oxalohydrazide-alt-(3,3'-bipyridine-6,6'-dicarboxylic acid dichloride)] | poly(3,3'-bipyridine-6,6'-diylcarbonylhydrazine-1,2-diyloxalylhydrazine-1,2-diylcarbonyl) poly(3,3'-bipyridine-6,6'-diylcarbonylhydrazine-1,2-diylethanedioylhydrazine-1,2-diylcarbonyl) |  | Polyamides/thioamides, Polyimines |  | *C(=O)NNC(=O)C(=O)NNC(=O)c1ccc(-c2ccc(*)nc2)cn1 | [*]C(=O)NNC(=O)C(=O)NNC(=O)c1ccc(-c2ccc([*])nc2)cn1 | known | [9 empty] | 623
R1007828 |  |  | P400162 | poly[oxalohydrazide-alt-(pyrazine-2,6-dicarbonyl dichloride)] | poly(pyrazine-2,6-diylcarbonylhydrazine-1,2-diyloxalylhydrazine-1,2-diylcarbonyl) poly(pyrazine-2,6-diylcarbonylhydrazine-1,2-diylethanedioylhydrazine-1,2-diylcarbonyl) |  | Polyamides/thioamides, Polyimines |  | *C(=O)NNC(=O)C(=O)NNC(=O)c1cncc(*)n1 | [*]C(=O)NNC(=O)C(=O)NNC(=O)c1cncc([*])n1 | known | 4.3374 | [8 empty] | 623
R1007829 |  |  | P400163 | poly[isophthalohydrazide-alt-(adipoyl dichloride)] | poly(hydrazine-1,2-diylisophthaloylhydrazine-1,2-diyladipoyl) |  | Polyamides/thioamides |  | *NNC(=O)c1cccc(C(=O)NNC(=O)CCCCC(*)=O)c1 | [*]NNC(=O)c1cccc(C(=O)NNC(=O)CCCCC([*])=O)c1 | known | [9 empty] | 563
R1007830 |  |  | P400164 | poly[adipohydrazide-alt-(terephthalic acid)] | poly(hydrazine-1,2-diylterephthaloylhydrazine-1,2-diyladipoyl) |  | Polyamides/thioamides |  | *NNC(=O)c1ccc(C(=O)NNC(=O)CCCCC(*)=O)cc1 | [*]NNC(=O)c1ccc(C(=O)NNC(=O)CCCCC([*])=O)cc1 | known | 4.3653 | [8 empty] | 588
R1007831 |  |  | P400165 | poly[nonanediohydrazide-alt-(terephthalic acid)] | poly(hydrazine-1,2-diylterephthaloylhydrazine-1,2-diylnonanedioyl) | poly(hydrazine-1,2-diylterephthaloylhydrazine-1,2-diylazelaoyl) | Polyamides/thioamides |  | *NNC(=O)c1ccc(C(=O)NNC(=O)CCCCCCCC(*)=O)cc1 | [*]NNC(=O)c1ccc(C(=O)NNC(=O)CCCCCCCC([*])=O)cc1 | known | [9 empty] | 593
R1007832 |  |  | P400166 | poly[isophthalohydrazide-alt-(decanedioyl dichloride)] | poly(hydrazine-1,2-diylisophthaloylhydrazine-1,2-diyldecanedioyl) | poly(hydrazine-1,2-diylisophthaloylhydrazine-1,2-diylsebacoyl) | Polyamides/thioamides |  | *NNC(=O)c1cccc(C(=O)NNC(=O)CCCCCCCCC(*)=O)c1 | [*]NNC(=O)c1cccc(C(=O)NNC(=O)CCCCCCCCC([*])=O)c1 | known | 4.5398 | [8 empty] | 533
R1007833 |  |  | P400167 | poly[isophthalohydrazide-alt-(cyclohexane-1,4-dicarbonyl dichloride)] | poly(hydrazine-1,2-diylisophthaloylhydrazine-1,2-diylcarbonylcyclohexane-1,4-diylcarbonyl) |  | Polyamides/thioamides |  | *NNC(=O)c1cccc(C(=O)NNC(=O)C2CCC(C(*)=O)CC2)c1 | [*]NNC(=O)c1cccc(C(=O)NNC(=O)C2CCC(C([*])=O)CC2)c1 | known | [9 empty] | 593
R1007834 |  |  | P400168 | poly[isophthalohydrazide-alt-(cyclohexane-1,3-dicarbonyl dichloride)] | poly(hydrazine-1,2-diylisophthaloylhydrazine-1,2-diylcarbonylcyclohexane-1,3-diylcarbonyl) |  | Polyamides/thioamides |  | *NNC(=O)c1cccc(C(=O)NNC(=O)C2CCCC(C(*)=O)C2)c1 | [*]NNC(=O)c1cccc(C(=O)NNC(=O)C2CCCC(C([*])=O)C2)c1 | known | [9 empty] | 583
R1007835 |  |  | P400169 | poly[isophthalohydrazide-alt-(5-chloroisophthaloyl dichloride)] | poly(hydrazine-1,2-diyl-5-chloroisophthaloylhydrazine-1,2-diylisophthaloyl) |  | Polyamides/thioamides |  | *NNC(=O)c1cc(Cl)cc(C(=O)NNC(=O)c2cccc(C(*)=O)c2)c1 | [*]NNC(=O)c1cc(Cl)cc(C(=O)NNC(=O)c2cccc(C([*])=O)c2)c1 | known | [9 empty] | 623
R1007836 |  |  | P400170 | poly[isophthalohydrazide-alt-(2,5-dichloroterephthaloyl chloride)] | poly(hydrazine-1,2-diylisophthaloylhydrazine-1,2-diyl-2,5-dichloroterephthaloyl) |  | Polyamides/thioamides |  | *NNC(=O)c1cc(Cl)c(C(=O)NNC(=O)c2cccc(C(*)=O)c2)cc1Cl | [*]NNC(=O)c1cc(Cl)c(C(=O)NNC(=O)c2cccc(C([*])=O)c2)cc1Cl | known | [9 empty] | 663
R1007837 |  |  | P400171 | poly[isophthalohydrazide-alt-(5-tert-butylisophthaloyl dichloride)] | poly[hydrazine-1,2-diyl(5-tert-butylisophthaloyl)hydrazine-1,2-diylisophthaloyl] |  | Polyamides/thioamides |  | *NNC(=O)c1cc(C(=O)NNC(=O)c2cccc(C(*)=O)c2)cc(C(C)(C)C)c1 | [*]NNC(=O)c1cc(C(=O)NNC(=O)c2cccc(C([*])=O)c2)cc(C(C)(C)C)c1 | known | [9 empty] | 593
R1007838 |  |  | P400172 | poly[isophthalohydrazide-alt-(2,11-bis(3-formylphenoxy)dodecanedioyl dichloride)] | poly[hydrazine-1,2-diyl-2,11-bis(3-formylphenoxy)dodecanedioylhydrazine-1,2-diylisophthaloyl] |  | Polyamides/thioamides |  | *NNC(=O)c1cccc(C(=O)NNC(=O)C(CCCCCCCCC(Oc2cccc(C=O)c2)C(*)=O)Oc2cccc(C=O)c2)c1 | [*]NNC(=O)c1cccc(C(=O)NNC(=O)C(CCCCCCCCC(Oc2cccc(C=O)c2)C([*])=O)Oc2cccc(C=O)c2)c1 | known | [9 empty] | 478
R1007839 |  |  | P400173 | poly[isophthalohydrazide-alt-(pyrazine-2,5-dicarbonyl dichloride)] | poly(pyrazine-2,5-diylcarbonylhydrazine-1,2-diylisophthaloylhydrazine-1,2-diylcarbonyl) |  | Polyamides/thioamides, Polyimines |  | *C(=O)NNC(=O)c1cccc(C(=O)NNC(=O)c2cnc(*)cn2)c1 | [*]C(=O)NNC(=O)c1cccc(C(=O)NNC(=O)c2cnc([*])cn2)c1 | known | 3.3027 | [8 empty] | 653
R1007840 |  |  | P400174 | poly[isophthalohydrazide-alt-(pyridine-2,5-dicarbonyl dichloride)] | poly(pyridine-2,5-diylcarbonylhydrazine-1,2-diylisophthaloylhydrazine-1,2-diylcarbonyl) |  | Polyamides/thioamides, Polyimines |  | *C(=O)NNC(=O)c1cccc(C(=O)NNC(=O)c2ccc(*)nc2)c1 | [*]C(=O)NNC(=O)c1cccc(C(=O)NNC(=O)c2ccc([*])nc2)c1 | known | 3.8367 | [8 empty] | 618
R1007841 |  |  | P400175 | poly[terephthalohydrazide-alt-(terephthaloyl dichloride)] | poly(hydrazine-1,2-diylterephthaloyl) |  | Polyamides/thioamides |  | *NNC(=O)c1ccc(C(*)=O)cc1 | [*]NNC(=O)c1ccc(C([*])=O)cc1 | known | 4.8451
R1007842 |  |  | P400176 | poly[pyridine-2,5-dicarbohydrazide-alt-(pyridine-2,5-dicarbonyl dichloride)] | poly(pyridine-2,5-diylcarbonylhydrazine-1,2-diylcarbonyl) |  | Polyamides/thioamides, Polyimines |  | *C(=O)NNC(=O)c1ccc(*)nc1 | [*]C(=O)NNC(=O)c1ccc([*])nc1 | known | 3.5892 | [8 empty] | 643
R1007843 |  |  | P400177 | poly[pyridine-2,5-dicarbohydrazide-alt-(pyridine-3,5-dicarbonyl dichloride)] | poly(pyridine-2,5-diylcarbonylhydrazine-1,2-diylcarbonylpyridine-3,5-diylcarbonylhydrazine-1,2-diylcarbonyl) |  | Polyamides/thioamides, Polyimines |  | *C(=O)NNC(=O)c1cncc(C(=O)NNC(=O)c2ccc(*)nc2)c1 | [*]C(=O)NNC(=O)c1cncc(C(=O)NNC(=O)c2ccc([*])nc2)c1 | known | 3.9225 | [8 empty] | 623
R1007844 |  |  | P400178 | poly[pyridine-2,5-dicarbohydrazide-alt-(pyridine-2,6-dicarbonyl dichloride)] | poly(pyridine-2,5-diylcarbonylhydrazine-1,2-diylcarbonylpyridine-2,6-diylcarbonylhydrazine-1,2-diylcarbonyl) |  | Polyamides/thioamides, Polyimines |  | *C(=O)NNC(=O)c1cccc(C(=O)NNC(=O)c2ccc(*)nc2)n1 | [*]C(=O)NNC(=O)c1cccc(C(=O)NNC(=O)c2ccc([*])nc2)n1 | known | 3.6092 | [8 empty] | 623
R1007845 |  |  | P400179 | poly[pyridine-2,6-dicarbohydrazide-alt-(pyridine-2,6-dicarbonyl dichloride)] | poly(pyridine-2,6-diylcarbonylhydrazine-1,2-diylcarbonyl) |  | Polyamides/thioamides, Polyimines |  | *C(=O)NNC(=O)c1cccc(*)n1 | [*]C(=O)NNC(=O)c1cccc([*])n1 | known | 4.6124 | [8 empty] | 633
R1007846 |  |  | P400180 | poly[pyrazine-2,5-dicarbohydrazide-alt-(pyrazine-2,5-dicarbonyl dichloride)] | poly(pyrazine-2,5-diylcarbonylhydrazine-1,2-diylcarbonyl) |  | Polyamides/thioamides, Polyimines |  | *C(=O)NNC(=O)c1cnc(*)cn1 | [*]C(=O)NNC(=O)c1cnc([*])cn1 | known | 3.0611 | [8 empty] | 623
R1007847 |  |  | P400181 |  | poly(1,2-dimethylhydrazine-1,2-diylterephthaloyl) |  | Polyamides/thioamides |  | *C(=O)c1ccc(C(=O)N(C)N(*)C)cc1 | [*]C(=O)c1ccc(C(=O)N(C)N([*])C)cc1 | known | 4.0457 | [8 empty] | 613
R1007848 |  |  | P400182 | poly[isophthalohydrazide-alt-(pyridine-2,6-dicarbonyl dichloride)] | poly(pyridine-2,6-diylcarbonylhydrazine-1,2-diylisophthaloylhydrazine-1,2-diylcarbonyl) |  | Polyamides/thioamides, Polyimines |  | *C(=O)NNC(=O)c1cccc(C(=O)NNC(=O)c2cccc(*)n2)c1 | [*]C(=O)NNC(=O)c1cccc(C(=O)NNC(=O)c2cccc([*])n2)c1 | known | 4.479 | [8 empty] | 653
R1007849 |  |  | P400183 | poly{(hexane-1,6-diamine)-alt-[3,3'-(phenylphosphanediyl)dipropiononitrile]} | poly[iminohexane-1,6-diylimino(1-oxopropane-1,3-diyl)(phenylphosphanediyl)(3-oxopropane-1,3-diyl)] | poly(iminohexamethyleneimino-1-oxopropane-1,3-diylphenylphosphinediyl-3-oxopropane-1,3-diyl) | Polyamides/thioamides |  | *CCCCCCNC(=O)CCP(CCC(=O)N*)c1ccccc1 | [*]CCCCCCNC(=O)CCP(CCC(=O)N[*])c1ccccc1 | known
R1007850 |  |  | P400184 | poly{[bis(3-aminopropyl)phenylphosphine]-alt-(decanedioic acid)} | poly[iminopropane-1,3-diyl(phenylphosphanediyl)propane-1,3-diyliminosebacoyl] | poly(iminotrimethylenephenylphosphinediyltrimethyleneiminosebacoyl) | Polyamides/thioamides |  | *CCCP(CCCNC(=O)CCCCCCCCC(=O)N*)c1ccccc1 | [*]CCCP(CCCNC(=O)CCCCCCCCC(=O)N[*])c1ccccc1 | known | 4.6632
R1007851 |  |  | P400185 | poly{[bis(3-aminopropyl)phenylphosphine]-alt-(dimethyl oxalate)} | poly[iminooxalyliminopropane-1,3-diyla(phenylphosphanediyl)propane-1,3-diyl] poly[iminoethanedioyliminopropane-1,3-diyl(phenylphosphanediyl)propane-1,3-diyl] | poly[iminooxalyliminotrimethylene(phenylphosphinediyl)trimethylene] | Polyamides/thioamides |  | *CCCP(CCCNC(=O)C(=O)N*)c1ccccc1 | [*]CCCP(CCCNC(=O)C(=O)N[*])c1ccccc1 | known | 4.5841
R1007852 |  |  | P400186 | poly{[bis(3-aminopropyl)phenylphosphine]-alt-(terephthalic acid)} | poly[iminoterephthaloyliminopropane-1,3-diyl(phenylphosphanediyl)propane-1,3-diyl] | poly(iminoterephthaloyliminotrimethylenephenylphosphinediyltrimethylene) | Polyamides/thioamides |  | *CCCP(CCCNC(=O)c1ccc(C(=O)N*)cc1)c1ccccc1 | [*]CCCP(CCCNC(=O)c1ccc(C(=O)N[*])cc1)c1ccccc1 | known
R1007853 |  |  | P400187 | poly{[bis(3-aminopropyl)octylphosphine]-alt-(dimethyl oxalate)} | poly[iminooxalyliminopropane-1,3-diyl(octylphosphanediyl)propane-1,3-diyl] poly[iminoethanedioyliminopropane-1,3-diyl(octylphosphanediyl)propane-1,3-diyl] | poly(iminooxalyliminotrimethyleneoctylphosphinediyltrimethylene) | Polyamides/thioamides |  | *CCCP(CCCCCCCC)CCCNC(=O)C(=O)N* | [*]CCCP(CCCCCCCC)CCCNC(=O)C(=O)N[*] | known | 4.1641
R1007854 |  |  | P400188 | poly{piperazine-alt-[bis(2-carboxyethyl)phenylphosphine oxide]} | poly(piperazine-1,4-diylcarbonylethylenephenylphosphonoylethylenecarbonyl) |  | Polyamides/thioamides |  | *C(=O)CCP(=O)(CCC(=O)N1CCN(*)CC1)c1ccccc1 | [*]C(=O)CCP(=O)(CCC(=O)N1CCN([*])CC1)c1ccccc1 | known | 4.8984
R1007855 |  |  | P400189 | poly{[bis(3-aminopropyl)methylphosphine oxide]-alt-(decanedioic acid)} | poly[iminopropane-1,3-diyl(methylphosphonoyl)propane-1,3-diyliminosebacoyl] poly[iminopropane-1,3-diyl(methyloxo-lambda5-phosphanediyl)propane-1,3-diyliminosebacoyl] | poly(iminotrimethylenemethylphosphonoyltrimethyleneiminosebacoyl) | Polyamides/thioamides |  | *CCCP(C)(=O)CCCNC(=O)CCCCCCCCC(=O)N* | [*]CCCP(C)(=O)CCCNC(=O)CCCCCCCCC(=O)N[*] | known | 5.7831
R1007856 |  |  | P400190 | poly[(3,3'-dihydroxybenzidine)-alt-(isophthaloyl dichloride)] | poly(iminoisophthaloylimino-3,3'-dihydroxybiphenyl-4,4'-diyl) |  | Polyamides/thioamides |  | *Nc1ccc(-c2ccc(NC(=O)c3cccc(C(*)=O)c3)c(O)c2)cc1O | [*]Nc1ccc(-c2ccc(NC(=O)c3cccc(C([*])=O)c3)c(O)c2)cc1O | known | [7 empty] | 280 | 9.16 |  |  | 848
R1007857 |  |  | P400191 | poly[(3,3'-dihydroxybenzidine)-alt-(terephthaloyl dichloride)] | poly(iminoterephthaloylimino-3,3'-dihydroxybiphenyl-4,4'-diyl) poly(oxyethanedioyloxyheptamethylene) |  | Polyamides/thioamides |  | *Nc1ccc(-c2ccc(NC(=O)c3ccc(C(*)=O)cc3)c(O)c2)cc1O | [*]Nc1ccc(-c2ccc(NC(=O)c3ccc(C([*])=O)cc3)c(O)c2)cc1O | known
R1007858 |  |  | P400192 | poly[N,N'-(m-phenylene)bis(2-chloroacetamide)] | poly(2,5-dioxopiperazine-1,4-diyl-1,3-phenylene) |  | Polyamides/thioamides |  | *c1cccc(N2CC(=O)N(*)CC2=O)c1 | [*]c1cccc(N2CC(=O)N([*])CC2=O)c1 | known | 5.0572
R1007859 |  |  | P400193 | poly[N,N'-(4-methyl-1,3-phenylene)bis(2-chloroacetamide)] | poly(2,5-dioxopiperazine-1,4-diyl(6-methyl-1,3-phenylene)) |  | Polyamides/thioamides |  | *c1ccc(C)c(N2CC(=O)N(*)CC2=O)c1 | [*]c1ccc(C)c(N2CC(=O)N([*])CC2=O)c1 | known | 5.1153
R1007860 |  |  | P400194 | poly{N,N'-[methylenebis(4,1-phenylene)]bis(2-chloroacetamide)} | poly(2,5-dioxopiperazine-1,4-diyl-1,4-phenylenemethylene-1,4-phenylene) |  | Polyamides/thioamides |  | *c1ccc(Cc2ccc(N3CC(=O)N(*)CC3=O)cc2)cc1 | [*]c1ccc(Cc2ccc(N3CC(=O)N([*])CC3=O)cc2)cc1 | known
R1007861 |  |  | P400195 | poly{N,N'-[sulfonylbis(1,4-phenylene)]bis(2-chloroacetamide)} | poly(2,5-dioxopiperazine-1,4-diyl-1,4-phenylenesulfonyl-1,4-phenylene) |  | Polyamides/thioamides, Polysulfones/sulfoxides/sufonates/sulfoamides |  | *c1ccc(S(=O)(=O)c2ccc(N3CC(=O)N(*)CC3=O)cc2)cc1 | [*]c1ccc(S(=O)(=O)c2ccc(N3CC(=O)N([*])CC3=O)cc2)cc1 | known
R1007862 |  |  | P400196 | poly(ethyl isocyanate) | poly(ethyliminocarbonyl) |  | Polyamides/thioamides |  | *C(=O)N(*)CC | [*]C(=O)N([*])CC | known | 6.052 | [8 empty] | 523
R1007863 |  |  | P400197 | poly(propyl isocyanate) | poly(propyliminocarbonyl) |  | Polyamides/thioamides |  | *C(=O)N(*)CCC | [*]C(=O)N([*])CCC | known | [9 empty] | 523
R1007864 |  |  | P400198 | poly(isobutyl isocyanate) | poly(isobutyliminocarbonyl) |  | Polyamides/thioamides |  | *C(=O)N(*)CC(C)C | [*]C(=O)N([*])CC(C)C | known
R1007865 |  |  | P400199 | poly(pentyl isocyanate) | poly(pentyliminocarbonyl) |  | Polyamides/thioamides |  | *C(=O)N(*)CCCCC | [*]C(=O)N([*])CCCCC | known | [9 empty] | 482
R1007866 |  |  | P400200 | poly(hexyl isocyanate) | poly[(hexylimino)carbonyl] |  | Polyamides/thioamides |  | *C(=O)N(*)CCCCCC | [*]C(=O)N([*])CCCCCC | known | [9 empty] | 468
R1007867 |  |  | P400201 | poly(heptyl isocyanate) | poly(heptyliminocarbonyl) |  | Polyamides/thioamides |  | *C(=O)N(*)CCCCCCC | [*]C(=O)N([*])CCCCCCC | known | [9 empty] | 453
R1007868 |  |  | P400202 | poly(undecyl isocyanate) | poly(undecyliminocarbonyl) |  | Polyamides/thioamides |  | *C(=O)N(*)CCCCCCCCCCC | [*]C(=O)N([*])CCCCCCCCCCC | known | [9 empty] | 428
R1007869 |  |  | P400203 | poly(octadecyl isocyanate) | poly[(octadecylimino)carbonyl] |  | Polyamides/thioamides |  | *C(=O)N(*)CCCCCCCCCCCCCCCCCC | [*]C(=O)N([*])CCCCCCCCCCCCCCCCCC | known | [9 empty] | 367
R1007870 |  |  | P400204 | poly(allyl isocyanate) | poly(allyliminocarbonyl) |  | Polyamides/thioamides |  | *C(=O)N(*)CC=C | [*]C(=O)N([*])CC=C | known | 5.5128
R1007871 |  |  | P400205 | poly(9-decenyl isocyanate) | poly(dec-9-enyliminocarbonyl) |  | Polyamides/thioamides |  | *C(=O)N(*)CCCCCCCCC=C | [*]C(=O)N([*])CCCCCCCCC=C | known | 5.1782
R1007872 |  |  | P400206 | poly(benzyl isocyanate) | poly(benzyliminocarbonyl) |  | Polyamides/thioamides |  | *C(=O)N(*)Cc1ccccc1 | [*]C(=O)N([*])Cc1ccccc1 | known | [9 empty] | 523
R1007873 |  |  | P400207 | poly(3-methylphenyl isocyanate) | poly[(3-methylphenyl)iminocarbonyl] |  | Polyamides/thioamides |  | *C(=O)N(*)c1cccc(C)c1 | [*]C(=O)N([*])c1cccc(C)c1 | known | [9 empty] | 473
R1007874 |  |  | P400208 | poly(4-methoxyphenyl isocyanate) | poly[(4-methoxyphenyl)iminocarbonyl] |  | Polyamides/thioamides |  | *C(=O)N(*)c1ccc(OC)cc1 | [*]C(=O)N([*])c1ccc(OC)cc1 | known
R1007875 |  |  | P400209 | poly(4-isopropylazetidin-2-one) | poly(imino-3-isopropyl-1-oxopropane-1,3-diyl) |  | Polyamides/thioamides |  | *NC(CC(*)=O)C(C)C | [*]NC(CC([*])=O)C(C)C | known | 5.9638 | [8 empty] | 603
R1007876 |  |  | P400210 | poly(4-phenylazetidin-2-one) | poly(imino-1-oxo-3-phenylpropane-1,3-diyl) |  | Polyamides/thioamides |  | *NC(CC(*)=O)c1ccccc1 | [*]NC(CC([*])=O)c1ccccc1 | known | 5.6573 | [8 empty] | 603
R1007877 |  |  | P400211 | poly(3,3-dimethyl-4-isopropylazetidin-2-one) | poly(imino-3-isopropyl-2,2-dimethyl-1-oxopropane-1,3-diyl) |  | Polyamides/thioamides |  | *NC(C(C)C)C(C)(C)C(*)=O | [*]NC(C(C)C)C(C)(C)C([*])=O | known | [9 empty] | 603
R1007878 |  |  | P400212 | poly(3,3-dimethyl-4-phenylazetidin-2-one) | poly(imino-2,2-dimethyl-1-oxo-3-phenylpropane-1,3-diyl) |  | Polyamides/thioamides |  | *NC(c1ccccc1)C(C)(C)C(*)=O | [*]NC(c1ccccc1)C(C)(C)C([*])=O | known | 5.5513 | [8 empty] | 633
R1007879 |  |  | P400213 | poly(3,3,4,4-tetramethylazetidin-2-one) | poly(imino-2,2,3,3-tetramethyl-1-oxopropane-1,3-diyl) |  | Polyamides/thioamides |  | *NC(C)(C)C(C)(C)C(*)=O | [*]NC(C)(C)C(C)(C)C([*])=O | known | 5.4856 | [8 empty] | 603
R1007880 |  |  | P400214 | poly[(m-phenylenediamine)-alt-(pyromellitic anhydride)] | poly(imino-1,3-phenyleneimino-4,6-dicarboxyisophthaloyl) |  | Polyamides/thioamides |  | *Nc1cccc(NC(=O)c2cc(C(*)=O)c(C(=O)O)cc2C(=O)O)c1 | [*]Nc1cccc(NC(=O)c2cc(C([*])=O)c(C(=O)O)cc2C(=O)O)c1 | known
R1007881 |  |  | P400215 | poly{(benzo[1,2-c:4,5-c']difuran-1,3,5,7-tetraone)-alt-[4,4'-methylenebis(benzeneamine)]} polyamide;[(4,4'-methylenedianiline)-alt-(pyromellitic anhydride)] | poly(imino-4,6-dicarboxyisophthaloylimino-1,4-phenylenemethylene-1,4-phenylene) |  | Polyamides/thioamides |  | *Nc1ccc(Cc2ccc(NC(=O)c3cc(C(*)=O)c(C(=O)O)cc3C(=O)O)cc2)cc1 | [*]Nc1ccc(Cc2ccc(NC(=O)c3cc(C([*])=O)c(C(=O)O)cc3C(=O)O)cc2)cc1 | known
R1007882 |  |  | P400216 | poly(4,4'-sulfonyldianiline)-alt-(benzo[1,2-c:4,5-c']difuran-1,3,5,7-tetraone)} polyamide:poly(4,4'-sulfonyldianiline)-alt-(benzo[1,2-c:4,5-c']difuran-1,3,5,7-tetraone)} | poly[sulfonylimino-1,4-phenyleneimino(4,6-dicarboxyisophthaloyl)imino-1,4-phenylene] | poly[(diaminodiphenylsulfone)-alt-(pyromellitic anhydride)] | Polyamides/thioamides, Polysulfones/sulfoxides/sufonates/sulfoamides |  | *c1ccc(NC(=O)c2cc(C(=O)Nc3ccc(S(*)(=O)=O)cc3)c(C(=O)O)cc2C(=O)O)cc1 | [*]c1ccc(NC(=O)c2cc(C(=O)Nc3ccc(S([*])(=O)=O)cc3)c(C(=O)O)cc2C(=O)O)cc1 | known
R1007883 |  |  | P400217 | poly[(4-chloro-m-phenylenediamine)-alt-(isophthaloyl dichloride)] | poly[imino(4-chloro-1,3-phenylene)iminoisophthaloyl] | poly(4-chloro-1,3-phenylene-isophthalamide) | Polyamides/thioamides |  | *Nc1cc(NC(=O)c2cccc(C(*)=O)c2)ccc1Cl | [*]Nc1cc(NC(=O)c2cccc(C([*])=O)c2)ccc1Cl | known | [11 empty] | 853
R1007884 |  |  | P400218 | poly[(4-chloro-m-phenylenediamine)-alt-(terephthaloyl dichloride)] | poly[imino(4-chloro-1,3-phenylene)iminoterephthaloyl] | poly(4-Cl-1,3-phenylene-terephthalamide) | Polyamides/thioamides |  | *Nc1cc(NC(=O)c2ccc(C(*)=O)cc2)ccc1Cl | [*]Nc1cc(NC(=O)c2ccc(C([*])=O)cc2)ccc1Cl | known | 3.7621 | [10 empty] | 838
R1007885 |  |  | P400219 | poly[(m-phenylenediamine)-alt-(isophthaloyl dichloride)] | poly[(methylimino)-1,3-phenylene(methylimino)isophthaloyl] | poly(N,N-dimethyl-1,3-phenylene-isophthalamide) | Polyamides/thioamides |  | *C(=O)c1cccc(C(=O)N(C)c2cccc(N(*)C)c2)c1 | [*]C(=O)c1cccc(C(=O)N(C)c2cccc(N([*])C)c2)c1 | known | 4.4341 | [10 empty] | 838
R1007886 |  |  | P400220 | poly[(4-chloro-m-phenylenediamine)-alt-(isophthaloyl dichloride)] | poly[(methylimino)(4-chloro-1,3-phenylene)(methylimino)isophthaloyl] | poly(4-chloro-N,N-dimethyl-1,3-phenylene-isophthalamide) | Polyamides/thioamides |  | *C(=O)c1cccc(C(=O)N(C)c2ccc(Cl)c(N(*)C)c2)c1 | [*]C(=O)c1cccc(C(=O)N(C)c2ccc(Cl)c(N([*])C)c2)c1 | known
R1007887 |  |  | P400221 | poly[(m-phenylenediamine)-alt-(terephthaloyl dichloride)] | poly[(methylimino)-1,3-phenylene(methylimino)terephthaloyl] | poly(N,N-dimethyl-1,3-phenylene-terephthalamide) | Polyamides/thioamides |  | *C(=O)c1ccc(C(=O)N(C)c2cccc(N(*)C)c2)cc1 | [*]C(=O)c1ccc(C(=O)N(C)c2cccc(N([*])C)c2)cc1 | known
R1007888 |  |  | P400222 | poly[(4-chloro-m-phenylenediamine)-alt-(terephthaloyl dichloride)] | poly[(methylimino)(4-cholo-1,3-phenylene)(methylimino)terephthaloyl] | poly(4-chloro-N,N-dimethyl-1,3-phenylene-terephthalamide) | Polyamides/thioamides |  | *C(=O)c1ccc(C(=O)N(C)c2ccc(Cl)c(N(*)C)c2)cc1 | [*]C(=O)c1ccc(C(=O)N(C)c2ccc(Cl)c(N([*])C)c2)cc1 | known | 3.3332 | [10 empty] | 798
R1007889 |  |  | P400223 | poly[(butane-1,4-diamine)-alt-(diethyl oxalate)] | poly(iminooxalyliminobutane-1,4-diyl) poly(iminoethanedioyliminobutane-1,4-diyl) | poly(iminooxalyliminotetramethylene) | Polyamides/thioamides | Nylon-4,2 | *CCCCNC(=O)C(=O)N* | [*]CCCCNC(=O)C(=O)N[*] | known | 5.1306 | [8 empty] | 661 | 393
R1007890 |  |  | P400224 | poly[(hexane-1,6-diamine)-alt-(dimethyl 2,3-dihydroxybutanedioate)] | poly[imino(2,3-dihydroxysuccinyl)iminohexane-1,6-diyl] | poly[imino(2,3-dihydroxysuccinyl)iminohexamethylene] | Polyamides/thioamides |  | *CCCCCCNC(=O)C(O)C(O)C(=O)N* | [*]CCCCCCNC(=O)C(O)C(O)C(=O)N[*] | known | 5.8031
R1007891 |  |  | P400225 | poly[(hexane-1,6-diamine)-alt-(diethyl galactarate)] | poly[imino(2,3,4,5-tetrahydroxyhexanedioyl)iminohexane-1,6-diyl] | poly[imino(2,3,4,5-tetrahydroxyadipoyl)iminohexamethylene] | Polyamides/thioamides |  | *CCCCCCNC(=O)C(O)C(O)C(O)C(O)C(=O)N* | [*]CCCCCCNC(=O)C(O)C(O)C(O)C(O)C(=O)N[*] | known | 5.9698
R1007892 |  |  | P400227 | poly{(pentane-2,4-diamine)-alt-[di(1H-benzotriazol-1-yl) isophthalate]} | poly[imino(1,3-dimethylpropane-1,3-diyl)iminoisophthaloyl] | poly(imino-1,3-dimethyltrimethyleneiminoisophthaloyl) | Polyamides/thioamides |  | *NC(C)CC(C)NC(=O)c1cccc(C(*)=O)c1 | [*]NC(C)CC(C)NC(=O)c1cccc(C([*])=O)c1 | known
R1007893 |  |  | P400228 | poly{(pentane-2,4-diamine)-alt-[di(1H-benzotriazol-1-yl) terephthalate]} | poly[imino(1,3-dimethylpropane-1,3-diyl)iminoterephthaloyl] | poly[imino(1,3-dimethyltrimethylene)iminoterephthaloyl] | Polyamides/thioamides |  | *NC(C)CC(C)NC(=O)c1ccc(C(*)=O)cc1 | [*]NC(C)CC(C)NC(=O)c1ccc(C([*])=O)cc1 | known
R1007894 |  |  | P400229 | poly[(benzo[1,2-c:4,5-c']difuran-1,3,5,7-tetraone)-alt-(biphenyl-3,3',4,4'-tetramine)] | poly(7,15-dioxo-7,15-dihydrobisbenzimidazo[1,2-a_1',2'-a']benzo[1,2-c;4,5-c']dipyrrole-2,11-diyl) | poly[(biphenyl-3,3',4,4'-tetramine)-alt-(pyromellitic anhydride)] | Polyamides/thioamides, Polyimines |  | *c1ccc2c(c1)nc1c3cc4c(=O)n5c6cc(*)ccc6nc5c4cc3c(=O)n21 | [*]c1ccc2c(c1)nc1c3cc4c(=O)n5c6cc([*])ccc6nc5c4cc3c(=O)n21 | known | 2.1718
R1007895 |  |  | P400230 | poly{[5,5'-carbonylbis(isobenzofuran-1,3-dione)]-alt-(biphenyl-3,3',4,4'-tetramine)} | poly[(11-oxo-11H-isoindolo[2,1-a]benzimidazole-2,8-diyl)(11-oxo-11H-isoindolo[2,1-a]benzimidazole-7,3-diyl)carbonyl] |  | Polyamides/thioamides, Polyimines, Polyketones/thioketones |  | *C(=O)c1ccc2c(c1)C(=O)n1c-2nc2ccc(-c3ccc4c(c3)nc3n4C(=O)c4ccc(*)cc4-3)cc21 | [*]C(=O)c1ccc2c(c1)C(=O)n1c-2nc2ccc(-c3ccc4c(c3)nc3n4C(=O)c4ccc([*])cc4-3)cc21 | known | 2.4234
R1007896 |  |  | P400231 |  | poly(oxyethyleneoxycarbonylhydrazinediyldecanedioylhydrazinediylcarbonyl) |  | Polyamides/thioamides, Polyurethanes/thiourethanes |  | *CCOC(=O)NNC(=O)CCCCCCCCC(=O)NNC(=O)O* | [*]CCOC(=O)NNC(=O)CCCCCCCCC(=O)NNC(=O)O[*] | known | 5.8878 | [9 empty] | 336
R1007897 |  |  | P400232 |  | poly(oxypropane-1,3-diyloxycarbonylhydrazinediyldecanedioylhydrazinediylcarbonyl) | poly(oxytrimethyleneoxycarbonylhydrazinediyldecanedioylhydrazinediylcarbonyl) | Polyamides/thioamides, Polyurethanes/thiourethanes |  | *CCCOC(=O)NNC(=O)CCCCCCCCC(=O)NNC(=O)O* | [*]CCCOC(=O)NNC(=O)CCCCCCCCC(=O)NNC(=O)O[*] | known | [10 empty] | 295
R1007898 |  |  | P400233 |  | poly(oxybutane-1,4-diyloxycarbonylhydrazinediyldecanedioylhydrazinediylcarbonyl) | poly(oxytetramethyleneoxycarbonylhydrazinediyldecanedioylhydrazinediylcarbonyl) | Polyamides/thioamides, Polyurethanes/thiourethanes |  | *CCCCOC(=O)NNC(=O)CCCCCCCCC(=O)NNC(=O)O* | [*]CCCCOC(=O)NNC(=O)CCCCCCCCC(=O)NNC(=O)O[*] | known | 6.1019 | [9 empty] | 329
R1007899 |  |  | P400234 |  | poly(oxypentamethyleneoxycarbonylhydrazinediyldecanedioylhydrazinediylcarbonyl) |  | Polyamides/thioamides, Polyurethanes/thiourethanes |  | *CCCCCOC(=O)NNC(=O)CCCCCCCCC(=O)NNC(=O)O* | [*]CCCCCOC(=O)NNC(=O)CCCCCCCCC(=O)NNC(=O)O[*] | known | 5.6607 | [9 empty] | 293
R1007900 |  |  | P400235 |  | poly(oxyhexane-1,6-diyloxycarbonylhydrazinediyldecanedioylhydrazinediylcarbonyl) | poly(oxyhexamethyleneoxycarbonylhydrazinediyldecanedioylhydrazinediylcarbonyl) | Polyamides/thioamides, Polyurethanes/thiourethanes |  | *CCCCCCOC(=O)NNC(=O)CCCCCCCCC(=O)NNC(=O)O* | [*]CCCCCCOC(=O)NNC(=O)CCCCCCCCC(=O)NNC(=O)O[*] | known | 5.8625 | [9 empty] | 318
R1007901 |  |  | P400236 |  | poly(oxyoctamethyleneoxycarbonylhydrazinediyldecanedioylhydrazinediylcarbonyl) |  | Polyamides/thioamides, Polyurethanes/thiourethanes |  | *CCCCCCCCOC(=O)NNC(=O)CCCCCCCCC(=O)NNC(=O)O* | [*]CCCCCCCCOC(=O)NNC(=O)CCCCCCCCC(=O)NNC(=O)O[*] | known | 5.6445 | [9 empty] | 311
R1007902 |  |  | P400237 | poly(4-vinylazetidine-2-one) | poly(iminocarbonyl-2-vinylethylene) | poly-beta-vinyl-beta-aminopropionic acid | Polyamides/thioamides |  | *NC(C=C)CC(*)=O | [*]NC(C=C)CC([*])=O | known | 5.5439 | [8 empty] | 593
R1007903 |  |  | P400238 | poly(4-ethylazetidine-2-one) | poly(iminocarbonyl-2-ethylethylene) | poly-beta-aminovaleric acid | Polyamides/thioamides |  | *NC(CC)CC(*)=O | [*]NC(CC)CC([*])=O | known | [9 empty] | 603
R1007904 |  |  | P400239 | poly(2,2-dichlorohexano-6-lactam) poly(alpha,alpha-dichloro-epsilon-caprolactam) poly(6-amino-2,2-dichlorocaproic acid) poly(6-amino-2,2-dichlorohexanoic acid) | poly[imino(2,2-dichloro-1-oxohexane-1,6-diyl)] |  | Polyamides/thioamides |  | *CCCCC(Cl)(Cl)C(=O)N* | [*]CCCCC(Cl)(Cl)C(=O)N[*] | known | 5.9727
R1007905 |  |  | P400241 | poly{[N,N'-bis(4'-aminobiphenyl-4-yl)isophthalamide]-alt-(biphenyl-3,3',4,4'-tetracarboxylic anhydride)} | poly(iminoisophthaloyliminobiphenyl-4,4'-diyliminocarbonyl-4,4'-dicarboxybiphenyl-3,3'-diylcarbonyliminobiphenyl-4,4'-diyl) |  | Polyamides/thioamides |  | *Nc1ccc(-c2ccc(NC(=O)c3cc(-c4ccc(C(=O)O)c(C(=O)Nc5ccc(-c6ccc(NC(=O)c7cccc(C(*)=O)c7)cc6)cc5)c4)ccc3C(=O)O)cc2)cc1 | [*]Nc1ccc(-c2ccc(NC(=O)c3cc(-c4ccc(C(=O)O)c(C(=O)Nc5ccc(-c6ccc(NC(=O)c7cccc(C([*])=O)c7)cc6)cc5)c4)ccc3C(=O)O)cc2)cc1 | known
R1007906 |  |  | P400242 | poly{[N,N'-bis(4'-aminobiphenyl-4-yl)isophthalamide]-alt-[5,5'-carbonylbis(isobenzofuran-1,3-dione)]} | poly(iminoisophthaloyliminobiphenyl-4,4'-diyliminocarbonyl-2-carboxybenzene-1,4-diylcarbonyl-3-carboxybenzene-1,4-diylcarbonyliminobiphenyl-4,4'-diyl) |  | Polyamides/thioamides, Polyketones/thioketones |  | *Nc1ccc(-c2ccc(NC(=O)c3cccc(C(=O)Nc4ccc(-c5ccc(NC(=O)c6ccc(C(=O)c7ccc(C(*)=O)c(C(=O)O)c7)cc6C(=O)O)cc5)cc4)c3)cc2)cc1 | [*]Nc1ccc(-c2ccc(NC(=O)c3cccc(C(=O)Nc4ccc(-c5ccc(NC(=O)c6ccc(C(=O)c7ccc(C([*])=O)c(C(=O)O)c7)cc6C(=O)O)cc5)cc4)c3)cc2)cc1 | known
R1007907 |  |  | P400243 | poly{[N,N'-bis(4'-aminobiphenyl-4-yl)isophthalamide]-alt-(pyromellitic anhydride)} | poly(iminoisophthaloyliminobiphenyl-4,4'-diyliminocarbonyl-4,6-dicarboxybenzene-1,3-diylcarbonyliminobiphenyl-4,4'-diyl) |  | Polyamides/thioamides |  | *Nc1ccc(-c2ccc(NC(=O)c3cc(C(=O)Nc4ccc(-c5ccc(NC(=O)c6cccc(C(*)=O)c6)cc5)cc4)c(C(=O)O)cc3C(=O)O)cc2)cc1 | [*]Nc1ccc(-c2ccc(NC(=O)c3cc(C(=O)Nc4ccc(-c5ccc(NC(=O)c6cccc(C([*])=O)c6)cc5)cc4)c(C(=O)O)cc3C(=O)O)cc2)cc1 | known
R1007908 |  |  | P400244 | poly[(3,4'-ethylenedianiline)-alt-(isophthaloyl dichloride)] | poly(iminoisophthaloylimino-1,3-phenyleneethylene-1,4-phenylene) |  | Polyamides/thioamides |  | *Nc1cccc(CCc2ccc(NC(=O)c3cccc(C(*)=O)c3)cc2)c1 | [*]Nc1cccc(CCc2ccc(NC(=O)c3cccc(C([*])=O)c3)cc2)c1 | known | [9 empty] | 758 | 476
R1007909 |  |  | P400245 | poly[(3,4'-diaminostilbene)-alt-(isophthaloyl dichloride)] | poly(iminoisophthaloylimino-1,3-phenyleneethene-1,2-diyl-1,4-phenylene) |  | Polyamides/thioamides |  | *Nc1cccc(C=Cc2ccc(NC(=O)c3cccc(C(*)=O)c3)cc2)c1 | [*]Nc1cccc(C=Cc2ccc(NC(=O)c3cccc(C([*])=O)c3)cc2)c1 | known | [10 empty] | 545
R1007910 |  |  | P400246 | poly{[3,4'-(ethyne-1,2-diyl)dianiline]-alt-(isophthaloyl dichloride)} | poly(iminoisophthaloylimino-1,3-phenyleneethyne-1,2-diyl-1,4-phenylene) |  | Polyamides/thioamides |  | *Nc1cccc(C#Cc2ccc(NC(=O)c3cccc(C(*)=O)c3)cc2)c1 | [*]Nc1cccc(C#Cc2ccc(NC(=O)c3cccc(C([*])=O)c3)cc2)c1 | known | [10 empty] | 541
R1007911 |  |  | P400247 | poly[(3,4'-ethylenedianiline)-alt-(terephthaloyl dichloride)] | poly(iminoterephthaloylimino-1,3-phenyleneethylene-1,4-phenylene) |  | Polyamides/thioamides |  | *Nc1cccc(CCc2ccc(NC(=O)c3ccc(C(*)=O)cc3)cc2)c1 | [*]Nc1cccc(CCc2ccc(NC(=O)c3ccc(C([*])=O)cc3)cc2)c1 | known | [9 empty] | 688 | 476
R1007912 |  |  | P400248 | poly[(3,4'-diaminostilbene)-alt-(terephthaloyl dichloride)] | poly(imino-1,3-phenyleneethene-1,2-diyl-1,4-phenyleneiminoterephthaloyl) |  | Polyamides/thioamides |  | *Nc1cccc(C=Cc2ccc(NC(=O)c3ccc(C(*)=O)cc3)cc2)c1 | [*]Nc1cccc(C=Cc2ccc(NC(=O)c3ccc(C([*])=O)cc3)cc2)c1 | known | [9 empty] | 733
R1007913 |  |  | P400249 | poly{[3,4'-(ethyne-1,2-diyl)dianiline]-alt-(terephthaloyl dichloride)} | poly(iminoterephthaloylimino-1,3-phenyleneethyne-1,2-diyl-1,4-phenylene) |  | Polyamides/thioamides |  | *Nc1cccc(C#Cc2ccc(NC(=O)c3ccc(C(*)=O)cc3)cc2)c1 | [*]Nc1cccc(C#Cc2ccc(NC(=O)c3ccc(C([*])=O)cc3)cc2)c1 | known
R1007914 |  |  | P400250 | poly[(4,4'-ethylenedianiline)-alt-(isophthaloyl dichloride)] | poly(iminoisophthaloylimino-1,4-phenyleneethylene-1,4-phenylene) |  | Polyamides/thioamides |  | *Nc1ccc(CCc2ccc(NC(=O)c3cccc(C(*)=O)c3)cc2)cc1 | [*]Nc1ccc(CCc2ccc(NC(=O)c3cccc(C([*])=O)c3)cc2)cc1 | known | [9 empty] | 768
R1007915 |  |  | P400251 | poly[(4,4'-stilbenediamine)-alt-(isophthaloyl dichloride)] | poly(iminoisophthaloylimino-1,4-phenyleneethene-1,2-diyl-1,4-phenylene) |  | Polyamides/thioamides |  | *Nc1ccc(C=Cc2ccc(NC(=O)c3cccc(C(*)=O)c3)cc2)cc1 | [*]Nc1ccc(C=Cc2ccc(NC(=O)c3cccc(C([*])=O)c3)cc2)cc1 | known | [9 empty] | 773
R1007916 |  |  | P400252 | poly{[3,3'-(ethyne-1,2-diyl)dianiline]-alt-(isophthaloyl dichloride)} | poly(iminoisophthaloylimino-1,4-phenyleneethyne-1,2-diyl-1,4-phenylene) |  | Polyamides/thioamides |  | *Nc1ccc(C#Cc2ccc(NC(=O)c3cccc(C(*)=O)c3)cc2)cc1 | [*]Nc1ccc(C#Cc2ccc(NC(=O)c3cccc(C([*])=O)c3)cc2)cc1 | known
R1007917 |  |  | P400253 | poly[(4,4'-ethylenedianiline)-alt-(terephthaloyl dichloride)} | poly(iminoterephthaloylimino-1,4-phenyleneethylene-1,4-phenylene) |  | Polyamides/thioamides |  | *Nc1ccc(CCc2ccc(NC(=O)c3ccc(C(*)=O)cc3)cc2)cc1 | [*]Nc1ccc(CCc2ccc(NC(=O)c3ccc(C([*])=O)cc3)cc2)cc1 | known | [9 empty] | 833
R1007918 |  |  | P400254 | poly[(4,4'-stilbenediamine)-alt-(terephthaloyl dichloride)] | poly(iminoterephthaloylimino-1,4-phenyleneethene-1,2-diyl-1,4-phenylene) |  | Polyamides/thioamides |  | *Nc1ccc(C=Cc2ccc(NC(=O)c3ccc(C(*)=O)cc3)cc2)cc1 | [*]Nc1ccc(C=Cc2ccc(NC(=O)c3ccc(C([*])=O)cc3)cc2)cc1 | known | [9 empty] | 848
R1007919 |  |  | P400255 | poly{[3,3'-(ethyne-1,2-diyl)dianiline]-alt-(terephthaloyl dichloride)} | poly(iminoterephthaloylimino-1,4-phenyleneethyne-1,2-diyl-1,4-phenylene) |  | Polyamides/thioamides |  | *Nc1ccc(C#Cc2ccc(NC(=O)c3ccc(C(*)=O)cc3)cc2)cc1 | [*]Nc1ccc(C#Cc2ccc(NC(=O)c3ccc(C([*])=O)cc3)cc2)cc1 | known | 2.8111
R1007920 |  |  | P400256 | poly[(p-aminobenzhydrazide)-alt-(5-phthalimidoisophthaloyl chloride)] | poly{hydrazine-1,2-diylcarbonyl[5-(1,3-dioxoisoindolin-2-yl)-1,3-phenylene]carbonylimino-1,4-phenylenecarbonyl} |  | Polyamides/thioamides |  | *NNC(=O)c1ccc(NC(=O)c2cc(C(*)=O)cc(N3C(=O)c4ccccc4C3=O)c2)cc1 | [*]NNC(=O)c1ccc(NC(=O)c2cc(C([*])=O)cc(N3C(=O)c4ccccc4C3=O)c2)cc1 | known
R1007921 |  |  | P400257 | poly{(p-aminobenzhydrazide)-alt-[5-(3,4,5,6-tetrachlorophthalimido)isophthaloyl chloride]} | poly{hydrazine-1,2-diylcarbonyl[5-(4,5,6,7-tetrachloro-1,3-dioxoisoindolin-2-yl)-1,3-phenylene]carbonylimino-1,4-phenylenecarbonyl} |  | Polyamides/thioamides |  | *NNC(=O)c1ccc(NC(=O)c2cc(C(*)=O)cc(N3C(=O)c4c(Cl)c(Cl)c(Cl)c(Cl)c4C3=O)c2)cc1 | [*]NNC(=O)c1ccc(NC(=O)c2cc(C([*])=O)cc(N3C(=O)c4c(Cl)c(Cl)c(Cl)c(Cl)c4C3=O)c2)cc1 | known
R1007922 |  |  | P400258 | poly[(2-methylpentane-1,5-diamine)-alt-(terephthalic acid)] | poly[imino(2-methylpentane-1,5-diyl)iminoterephthaloyl] |  | Polyamides/thioamides |  | *CCCC(C)CNC(=O)c1ccc(C(=O)N*)cc1 | [*]CCCC(C)CNC(=O)c1ccc(C(=O)N[*])cc1 | known | [9 empty] | 523 | 417 | [23 empty] | 27.74
R1007923 |  |  | P400264 | poly[(biphenyl-2,4'-diamine)-alt-(isophthaloyl dichloride)] | poly(iminoisophthaloyliminobiphenyl-2,4'-diyl) |  | Polyamides/thioamides |  | *Nc1ccccc1-c1ccc(NC(=O)c2cccc(C(*)=O)c2)cc1 | [*]Nc1ccccc1-c1ccc(NC(=O)c2cccc(C([*])=O)c2)cc1 | known | [10 empty] | 521
R1007924 |  |  | P400265 | poly[(biphenyl-2,4'-diamine)-alt-(terephthaloyl dichloride)] | poly(iminobiphenyl-2,4'-diyliminoterephthaloyl) |  | Polyamides/thioamides |  | *Nc1ccccc1-c1ccc(NC(=O)c2ccc(C(*)=O)cc2)cc1 | [*]Nc1ccccc1-c1ccc(NC(=O)c2ccc(C([*])=O)cc2)cc1 | known | [10 empty] | 548
R1007925 |  |  | P400266 | poly[(biphenyl-2,4'-diamine)-alt-(biphenyl-4,4'-dicarbnyl dichloride)] | poly(iminobiphenyl-2,4'-diyliminocarbonylbiphenyl-4,4'-diylcarbonyl) |  | Polyamides/thioamides |  | *Nc1ccccc1-c1ccc(NC(=O)c2ccc(-c3ccc(C(*)=O)cc3)cc2)cc1 | [*]Nc1ccccc1-c1ccc(NC(=O)c2ccc(-c3ccc(C([*])=O)cc3)cc2)cc1 | known
R1007926 |  |  | P400267 | poly{(biphenyl-2,4'-diamine)-alt-[4,4'-sulfonylbis(benzoyl chloride)]} | poly(sulfonyl-1,4-phenylenecarbonyliminobiphenyl-2,4'-diyliminocarbonyl-1,4-phenylene) |  | Polyamides/thioamides, Polysulfones/sulfoxides/sufonates/sulfoamides |  | *c1ccc(C(=O)Nc2ccc(-c3ccccc3NC(=O)c3ccc(S(*)(=O)=O)cc3)cc2)cc1 | [*]c1ccc(C(=O)Nc2ccc(-c3ccccc3NC(=O)c3ccc(S([*])(=O)=O)cc3)cc2)cc1 | known | [10 empty] | 557
R1007927 |  |  | P400268 | poly{[N,N'-bis(trimethylsilyl)-5-bromobiphenyl-2,4'-diamine]-alt-(isophthaloyl dichloride)} | poly[imino(5-bromobiphenyl-2,4'-diyl)iminoisophthaloyl] |  | Polyamides/thioamides |  | *Nc1ccc(Br)cc1-c1ccc(NC(=O)c2cccc(C(*)=O)c2)cc1 | [*]Nc1ccc(Br)cc1-c1ccc(NC(=O)c2cccc(C([*])=O)c2)cc1 | known | [10 empty] | 526
R1007928 |  |  | P400269 | poly{[N,N'-bis(trimethylsilyl)-5-bromobiphenyl-2,4'-diamine]-alt-(terephthaloyl dichloride)} | poly(5-bromobiphenyl-2,4'-diyliminoterephthaloylimino) |  | Polyamides/thioamides |  | *Nc1ccc(Br)cc1-c1ccc(NC(=O)c2ccc(C(*)=O)cc2)cc1 | [*]Nc1ccc(Br)cc1-c1ccc(NC(=O)c2ccc(C([*])=O)cc2)cc1 | known | 3.4431 |  |  |  | 2.9894 | [5 empty] | 558
R1007929 |  |  | P400270 | poly{[N,N'-bis(trimethylsilyl)-5-bromobiphenyl-2,4'-diamine]-alt-(biphenyl-4,4'-dicarbnyl dichloride)} | poly[imino(5-bromobiphenyl-2,4'-diyl)iminocarbonylbiphenyl-4,4'-diylcarbonyl] |  | Polyamides/thioamides |  | *Nc1ccc(Br)cc1-c1ccc(NC(=O)c2ccc(-c3ccc(C(*)=O)cc3)cc2)cc1 | [*]Nc1ccc(Br)cc1-c1ccc(NC(=O)c2ccc(-c3ccc(C([*])=O)cc3)cc2)cc1 | known
R1007930 |  |  | P400271 | poly{[N,N'-bis(trimethylsilyl)-5-bromobiphenyl-2,4'-diamine]-alt-[4,4'-sulfonylbis(benzoyl chloride)]} | poly[sulfonyl-1,4-phenylenecarbonylimino(5-bromobiphenyl-2,4'-diyl)iminocarbonyl-1,4-phenylene] |  | Polyamides/thioamides, Polysulfones/sulfoxides/sufonates/sulfoamides |  | *c1ccc(C(=O)Nc2ccc(-c3cc(Br)ccc3NC(=O)c3ccc(S(*)(=O)=O)cc3)cc2)cc1 | [*]c1ccc(C(=O)Nc2ccc(-c3cc(Br)ccc3NC(=O)c3ccc(S([*])(=O)=O)cc3)cc2)cc1 | known | [10 empty] | 561
R1007931 |  |  | P400272 | poly[(phenyl 3,5-diaminobenzoate)-alt-(terephthaloyl dichloride)] | poly[imino(5-phenoxycarbonyl-1,3-phenylene)iminoterephthaloyl] |  | Polyamides/thioamides |  | *Nc1cc(NC(=O)c2ccc(C(*)=O)cc2)cc(C(=O)Oc2ccccc2)c1 | [*]Nc1cc(NC(=O)c2ccc(C([*])=O)cc2)cc(C(=O)Oc2ccccc2)c1 | known | [10 empty] | 473 | 713.5
R1007932 |  |  | P400273 | poly[(biphenyl-4-yl 3,5-diaminobenzoate)-alt-(terephthaloyl dichloride)] | poly{imino[5-(biphenyl-4-yloxycarbonyl)-1,3-phenylene]iminoterephthaloyl} |  | Polyamides/thioamides |  | *Nc1cc(NC(=O)c2ccc(C(*)=O)cc2)cc(C(=O)Oc2ccc(-c3ccccc3)cc2)c1 | [*]Nc1cc(NC(=O)c2ccc(C([*])=O)cc2)cc(C(=O)Oc2ccc(-c3ccccc3)cc2)c1 | known | [10 empty] | 451 | 749
R1007933 |  |  | P400274 | poly[(1-naphthyl 3,5-diaminobenzoate)-alt-(terephthaloyl dichloride)] | poly{imino[5-(1-naphthyloxycarbonyl)-1,3-phenylene]iminoterephthaloyl} |  | Polyamides/thioamides |  | *Nc1cc(NC(=O)c2ccc(C(*)=O)cc2)cc(C(=O)Oc2cccc3ccccc23)c1 | [*]Nc1cc(NC(=O)c2ccc(C([*])=O)cc2)cc(C(=O)Oc2cccc3ccccc23)c1 | known | [10 empty] | 465 | 745.5
R1007934 |  |  | P400275 | poly[(diphenylmethyl 3,5-diaminobenzoate)-alt-(terephthaloyl dichloride)] | poly[imino-5-(diphenylmethoxycarbonyl)-1,3-phenyleneiminoterephthaloyl] |  | Polyamides/thioamides |  | *Nc1cc(NC(=O)c2ccc(C(*)=O)cc2)cc(C(=O)OC(c2ccccc2)c2ccccc2)c1 | [*]Nc1cc(NC(=O)c2ccc(C([*])=O)cc2)cc(C(=O)OC(c2ccccc2)c2ccccc2)c1 | known | [10 empty] | 490 | 734
R1007935 |  |  | P400283 | poly(alpha-benzyl-L-glutamate) | poly[imino-1-(benzyloxycarbonyl)-4-oxobutane-1,4-diyl] |  | Polyamides/thioamides | PABG | *NC(CCC(*)=O)C(=O)OCc1ccccc1 | [*]NC(CCC([*])=O)C(=O)OCc1ccccc1 | known | 5.1457
R1007936 |  |  | P400284 | poly(alpha-methyl-L-glutamate) | poly[imino-1-(methoxycarbonyl)-4-oxobutane-1,4-diyl] |  | Polyamides/thioamides | PAMG | *NC(CCC(*)=O)C(=O)OC | [*]NC(CCC([*])=O)C(=O)OC | known | 5.6456
R1007937 |  |  | P400285 | poly[N(delta)-benzoyl-L-ornithine] | poly[imino-1-(3-benzaminopropyl)-2-oxoethylene] |  | Polyamides/thioamides | PHBO | *NC(CCCNC(=O)c1ccccc1)C(*)=O | [*]NC(CCCNC(=O)c1ccccc1)C([*])=O | known | [12 empty] | 1.26
R1007938 |  |  | P400286 | poly[N(delta)-(p-fluorobenzoyl)-L-ornithine] | poly{imino-1-[3-(p-fluorobenzamino)propyl]-2-oxoethylene} |  | Polyamides/thioamides | PFBO | *NC(CCCNC(=O)c1ccc(F)cc1)C(*)=O | [*]NC(CCCNC(=O)c1ccc(F)cc1)C([*])=O | known | 4.7549 | [11 empty] | 1.24
R1007939 |  |  | P400287 | poly[N(delta)-(p-chlorobenzoyl)-L-ornithine] | poly{imino-1-[3-(p-chlorobenzamino)propyl]-2-oxoethylene} |  | Polyamides/thioamides | PClBO | *NC(CCCNC(=O)c1ccc(Cl)cc1)C(*)=O | [*]NC(CCCNC(=O)c1ccc(Cl)cc1)C([*])=O | known | 3.4369 | [11 empty] | 1.33
R1007940 |  |  | P400288 | poly[N(delta)-(p-bromobenzoyl)-L-ornithine] | poly{imino-[3-(p-bromobenzamino)propyl]methylenecarbonyl} |  | Polyamides/thioamides | PBrBO | *NC(CCCNC(=O)c1ccc(Br)cc1)C(*)=O | [*]NC(CCCNC(=O)c1ccc(Br)cc1)C([*])=O | known | 4.6803 | [11 empty] | 1.52
R1007941 |  |  | P400289 | poly(pentachlorophenyl 11-glycylaminoundecanoate) | poly(imino-1-oxoethyleneimino-1-oxoundecane-1,11-diyl) | nylon 2/11 | Polyamides/thioamides |  | *CCCCCCCCCCC(=O)NCC(=O)N* | [*]CCCCCCCCCCC(=O)NCC(=O)N[*] | known | 6.0226
R1007942 |  |  | P400290 | poly(4-methyl-m-phenylene terephthalamide) | poly[imino(4-methyl-1,3-phenylene)iminoterephthaloyl] |  | Polyamides/thioamides |  | *Nc1cc(NC(=O)c2ccc(C(*)=O)cc2)ccc1C | [*]Nc1cc(NC(=O)c2ccc(C([*])=O)cc2)ccc1C | known
R1007943 |  |  | P400291 |  | poly(imino-3-oxopropane-1,3-diylimino-5-oxopentane-1,5-diylimino-7-oxoheptane-1,7-diyl) | nylon3/5/7 | Polyamides/thioamides |  | *CCCCC(=O)NCCCCCCC(=O)NCCC(=O)N* | [*]CCCCC(=O)NCCCCCCC(=O)NCCC(=O)N[*] | known | 5.7097
R1007944 |  |  | P400293 | poly[beta-(p-methylbenzyl)L-aspartate] | poly{imino[1-({[(4-methylbenzyl)oxy]carbonyl}methyl)-2-oxoethylene]} |  | Polyamides/thioamides |  | *NC(CC(=O)OCc1ccc(C)cc1)C(*)=O | [*]NC(CC(=O)OCc1ccc(C)cc1)C([*])=O | known | [12 empty] | 1.27
R1007945 |  |  | P400294 | poly(pentachlorophenyl 12-glycylaminododecanoate) | poly(imino-1-oxoethyleneimino-1-oxododecane-1,12-diyl) |  | Polyamides/thioamides |  | *CCCCCCCCCCCC(=O)NCC(=O)N* | [*]CCCCCCCCCCCC(=O)NCC(=O)N[*] | known | 6.1662 | [8 empty] | 505
R1007946 |  |  | P400295 | poly{[N,N'-bis(aminomethyl)heptanediamide]-alt-(heptanedioyl dichloride)} | poly(iminomethyleneimino-1,7-dioxoheptane-1,7-diyl) | Nylon1,7 | Polyamides/thioamides |  | *CNC(=O)CCCCCC(=O)N* | [*]CNC(=O)CCCCCC(=O)N[*] | known | 5.7012 | [11 empty] | 1.23
R1007947 |  |  | P400296 | poly(methylene glutaramide) | poly(iminomethyleneiminoglutaryl) |  | Polyamides/thioamides |  | *CNC(=O)CCCC(=O)N* | [*]CNC(=O)CCCC(=O)N[*] | known | 6.1798 | [11 empty] | 1.31
R1007948 |  |  | P400297 | poly{[N,N'-bis(aminomethyl)heptanediamide]-alt-(heptanedioyl dichloride)} | poly(iminomethyleneimino-1,8-dioxooctane-1,8-diyl) | Nylon1,8 poly(formaldehyde-alt-sebaconitrile) | Polyamides/thioamides |  | *CNC(=O)CCCCCCC(=O)N* | [*]CNC(=O)CCCCCCC(=O)N[*] | known | 5.7869 | [8 empty] | 549 |  | 793 | 1.24
R1007949 |  |  | P400298 | poly[(1,10-dicyanodecane)-alt-formaldehyde] | poly(iminomethyleneimino-1,12-dioxododecane-1,12-diyl) | Nylon1,12 | Polyamides/thioamides |  | *CNC(=O)CCCCCCCCCCC(=O)N* | [*]CNC(=O)CCCCCCCCCCC(=O)N[*] | known | 6.1331 | [8 empty] | 532 |  |  | 1.12
R1007950 |  |  | P400299 | poly{[N,N'-bis(trimethylsilyl)butane-1,4-diamine]-alt-(diphenyl malonate)} | poly(iminomalonyliminobutane-1,4-diyl) | nylon 4,3 | Polyamides/thioamides |  | *CCCCNC(=O)CC(=O)N* | [*]CCCCNC(=O)CC(=O)N[*] | known | 5.9986 | [8 empty] | 548 | 346
R1007951 |  |  | P400300 | poly{[N,N'-bis(trimethylsilyl)hexane-1,6-diamine]-alt-(diphenyl malonate)} | poly(iminomalonyliminohexane-1,6-diyl) | nylon 6,3 | Polyamides/thioamides |  | *CCCCCCNC(=O)CC(=O)N* | [*]CCCCCCNC(=O)CC(=O)N[*] | known | 5.7541 | [8 empty] | 514 | 323 |  | 1.14
R1007952 |  |  | P400301 | poly{[N,N'-bis(trimethylsilyl)octane-1,8-diamine]-alt-(diphenyl malonate)} | poly(iminomalonyliminooctane-1,8-diyl) | nylon 8,3 | Polyamides/thioamides |  | *CCCCCCCCNC(=O)CC(=O)N* | [*]CCCCCCCCNC(=O)CC(=O)N[*] | known | 6.004 | [8 empty] | 506 | 328 |  | 1.13
R1007953 |  |  | P400302 | poly{[N,N'-bis(trimethylsilyl)nonane-1,9-diamine]-alt-(diphenyl malonate)} | poly(iminomalonyliminononane-1,9-diyl) | nylon 9,3 | Polyamides/thioamides |  | *CCCCCCCCCNC(=O)CC(=O)N* | [*]CCCCCCCCCNC(=O)CC(=O)N[*] | known | [12 empty] | 1.15
R1007954 |  |  | P400303 | poly{[N,N'-bis(trimethylsilyl)dodecane-1,12-diamine]-alt-(diphenyl malonate)} | poly(iminomalonyliminododecane-1,12-diyl) | nylon 12,3 | Polyamides/thioamides |  | *CCCCCCCCCCCCNC(=O)CC(=O)N* | [*]CCCCCCCCCCCCNC(=O)CC(=O)N[*] | known | 5.7842 | [11 empty] | 1.07
R1007955 |  |  | P400304 | poly(2-fluorophenylene-2-fluoroterephthalamide) | poly[imino(2-fluoro-1,4-phenylene)imino(2-fluoroterephthaloyl)] |  | Polyamides/thioamides |  | *Nc1ccc(NC(=O)c2ccc(C(*)=O)cc2F)cc1F | [*]Nc1ccc(NC(=O)c2ccc(C([*])=O)cc2F)cc1F | known | 3.5151
R1007956 |  |  | P400305 | poly(3-aminobut-2-enamide) | poly[imino(1-methyl-3-oxoprop-1-ene-1,3-diyl)] |  | Polyamides/thioamides |  | *NC(C)=CC(*)=O | [*]NC(C)=CC([*])=O | known | 3.6072 | [8 empty] | 530
R1007957 |  |  | P400306 |  | poly(pyrimidine-2,5-diyliminoterephthaloylimino) |  | Polyamides/thioamides, Polyimines |  | *NC(=O)c1ccc(C(=O)Nc2cnc(*)nc2)cc1 | [*]NC(=O)c1ccc(C(=O)Nc2cnc([*])nc2)cc1 | known | [11 empty] | 723
R1007958 |  |  | P400307 | poly(alpha-methyl-L-aspartate) | poly{imino[1-(methoxycarbonyl)-3-oxopropane-1,3-diyl]} |  | Polyamides/thioamides |  | *NC(CC(*)=O)C(=O)OC | [*]NC(CC([*])=O)C(=O)OC | known | 5.61 | [8 empty] | 560 |  | 588.5
R1007959 |  |  | P400308 | poly(alpha-ethyl-L-aspartate) | poly{imino[1-(ethoxycarbonyl)-3-oxopropane-1,3-diyl]} |  | Polyamides/thioamides |  | *NC(CC(*)=O)C(=O)OCC | [*]NC(CC([*])=O)C(=O)OCC | known | 5.9557 | [8 empty] | 560 |  | 587.5
R1007960 |  |  | P400309 | poly(alpha-butyl-L-aspartate) | poly{imino[1-(buthoxycarbonyl)-3-oxopropane-1,3-diyl]} |  | Polyamides/thioamides |  | *NC(CC(*)=O)C(=O)OCCCC | [*]NC(CC([*])=O)C(=O)OCCCC | known | 6.151 | [8 empty] | 555 |  | 604.5
R1007961 |  |  | P400310 | poly(alpha-hexyl-L-aspartate) | poly{imino[1-(hexyloxycarbonyl)-3-oxopropane-1,3-diyl]} |  | Polyamides/thioamides |  | *NC(CC(*)=O)C(=O)OCCCCCC | [*]NC(CC([*])=O)C(=O)OCCCCCC | known | 6.1077 | [8 empty] | 580 |  | 610.5
R1007962 |  |  | P400311 | poly(alpha-octyl-L-aspartate) | poly{imino[1-(octyloxycarbonyl)-3-oxopropane-1,3-diyl]} |  | Polyamides/thioamides |  | *NC(CC(*)=O)C(=O)OCCCCCCCC | [*]NC(CC([*])=O)C(=O)OCCCCCCCC | known | 5.5889 | [8 empty] | 614 |  | 626
R1007963 |  |  | P400312 | poly(alpha-dodecyl-L-aspartate) | poly{imino[1-(dodecyloxycarbonyl)-3-oxopropane-1,3-diyl]} |  | Polyamides/thioamides |  | *NC(CC(*)=O)C(=O)OCCCCCCCCCCCC | [*]NC(CC([*])=O)C(=O)OCCCCCCCCCCCC | known | 5.8778 | [8 empty] | 621 |  | 629.5
R1007964 |  |  | P400313 | poly(alpha-octadecyl-L-aspartate) | poly{imino[1-(octadecyloxycarbonyl)-3-oxopropane-1,3-diyl]} |  | Polyamides/thioamides |  | *NC(CC(*)=O)C(=O)OCCCCCCCCCCCCCCCCCC | [*]NC(CC([*])=O)C(=O)OCCCCCCCCCCCCCCCCCC | known | [9 empty] | 603 |  | 625
R1007965 |  |  | P400314 | poly[alpha-(2-methoxyethyl) beta-L-aspartate] | poly{imino[1-(2-methoxyethoxycarbonyl)-3-oxopropane-1,3-diyl]} |  | Polyamides/thioamides |  | *NC(CC(*)=O)C(=O)OCCOC | [*]NC(CC([*])=O)C(=O)OCCOC | known | 5.9247
R1007966 |  |  | P400315 | poly(2,3,4,5,6-pentachlorophenyl 11-(L-alanylamino)undecanoate) | poly[imino(1-methyl-2-oxoethylene)imino-11-oxoundecane-1,11-diyl] |  | Polyamides/thioamides |  | *NC(C)C(=O)NCCCCCCCCCCC(*)=O | [*]NC(C)C(=O)NCCCCCCCCCCC([*])=O | known | 5.8221 | [8 empty] | 507 |  |  | 1.08
R1007967 |  |  | P400316 |  | poly(iminosuccinyliminooctane-1,8-diyl) |  | Polyamides/thioamides |  | *CCCCCCCCNC(=O)CCC(=O)N* | [*]CCCCCCCCNC(=O)CCC(=O)N[*] | known | 5.9696 | [8 empty] | 527
R1007968 |  |  | P400317 |  | poly(iminosuccinyliminodecane-1,10-diyl) |  | Polyamides/thioamides |  | *CCCCCCCCCCNC(=O)CCC(=O)N* | [*]CCCCCCCCCCNC(=O)CCC(=O)N[*] | known | 5.9532 | [8 empty] | 515
R1007969 |  |  | P400318 |  | poly(iminosuccinyliminododecane-1,12-diyl) |  | Polyamides/thioamides |  | *CCCCCCCCCCCCNC(=O)CCC(=O)N* | [*]CCCCCCCCCCCCNC(=O)CCC(=O)N[*] | known | [9 empty] | 510
R1007970 |  |  | P400319 |  | poly{imino[1-oxo-2-(3-phenylpropoxycarbonylmethyl)ethylene]} |  | Polyamides/thioamides |  | *NC(CC(=O)OCCCc1ccccc1)C(*)=O | [*]NC(CC(=O)OCCCc1ccccc1)C([*])=O | known
R1007971 |  |  | P400320 | poly{[N,N'-bis(trimethylsilyl)-ethane-1,2-diamine]-alt-[bis(pentachlorophenyl)-2O,3O-dimethyl-L-tartrate]} poly(ethylene 2,3-dimethoxybutanamide) | poly[iminoethyleneimino(2,3-dimethoxybutanedioyl)] |  | Polyamides/thioamides |  | *CCNC(=O)C(OC)C(OC)C(=O)N* | [*]CCNC(=O)C(OC)C(OC)C(=O)N[*] | known | 5.4257 | [8 empty] | 584.5 |  |  | 1.25
R1007972 |  |  | P400321 | poly{[N,N'-bis(trimethylsilyl)butane-1,4-diamine]-alt-[bis(pentachlorophenyl)-2O,3O-dimethyl-L-tartrate]} poly(tetramethylene 2,3-dimethoxybutanamide) | poly[imino(2,3-dimethoxybutanedioyl)iminobutane-1,4-diyl] |  | Polyamides/thioamides |  | *CCCCNC(=O)C(OC)C(OC)C(=O)N* | [*]CCCCNC(=O)C(OC)C(OC)C(=O)N[*] | known | 5.4347 | [8 empty] | 539.1 | 373 |  | 1.21
R1007973 |  |  | P400322 | poly{[N,N'-bis(trimethylsilyl)hexane-1,6-diamine]-alt-[bis(pentachlorophenyl)-2O,3O-dimethyl-L-tartrate]} poly(hexamethylene 2,3-dimethoxybutanamide) | poly[imino(2,3-dimethoxybutanedioyl)iminohexane-1,6-diyl] |  | Polyamides/thioamides |  | *CCCCCCNC(=O)C(OC)C(OC)C(=O)N* | [*]CCCCCCNC(=O)C(OC)C(OC)C(=O)N[*] | known | [9 empty] | 503.2 | 379 |  | 1.13
R1007974 |  |  | P400323 | poly{[N,N'-bis(trimethylsilyl)octane-1,8-diamine]-alt-[bis(pentachlorophenyl)-2O,3O-dimethyl-L-tartrate]} poly(octamethylene 2,3-dimethoxybutanamide) | poly[imino(2,3-dimethoxybutanedioyl)iminooctane-1,8-diyl] |  | Polyamides/thioamides |  | *CCCCCCCCNC(=O)C(OC)C(OC)C(=O)N* | [*]CCCCCCCCNC(=O)C(OC)C(OC)C(=O)N[*] | known | [9 empty] | 481.1 | 362 |  | 1.18
R1007975 |  |  | P400324 | poly[ethylenediamine-alt-(octanedioyl dichloride)] | poly(iminoethyleneiminooctanedioyl) |  | Polyamides/thioamides |  | *CCNC(=O)CCCCCCC(=O)N* | [*]CCNC(=O)CCCCCCC(=O)N[*] | known | 5.7413
R1007976 |  |  | P400325 | poly{[N,N'-bis(trimethylsilyl)propane-1,3-diamine]-alt-[bis(pentachlorophenyl)-2O,3O-dimethyl-L-tartrate]} | poly[iminopropane-1,3-diylimino(2,3-dimethoxybutanedioyl)] | poly(iminotrimethyleneimino-2,3-dimethoxybutanedioyl) | Polyamides/thioamides |  | *CCCNC(=O)C(OC)C(OC)C(=O)N* | [*]CCCNC(=O)C(OC)C(OC)C(=O)N[*] | known | 5.9354
R1007977 |  |  | P400326 | poly{[N,N'-bis(trimethylsilyl)pentane-1,5-diamine]-alt-[bis(pentachlorophenyl)-2O,3O-dimethyl-L-tartrate]} | poly[imino(2,3-dimethoxybutanedioyl)iminopentane-1,5-diyl] | poly(imino-2,3-dimethoxybutanedioyliminopentamethylene) | Polyamides/thioamides |  | *CCCCCNC(=O)C(OC)C(OC)C(=O)N* | [*]CCCCCNC(=O)C(OC)C(OC)C(=O)N[*] | known | 5.6994
R1007978 |  |  | P400327 | poly{[N,N'-bis(trimethylsilyl)heptae-1,7-diamine]-alt-[bis(pentachlorophenyl)-2O,3O-dimethyl-L-tartrate]} | poly[imino(2,3-dimethoxybutanedioyl)iminoheptae-1,7-diyl] | poly(imino-2,3-dimethoxybutanedioyliminoheptamethylene) | Polyamides/thioamides |  | *CCCCCCCNC(=O)C(OC)C(OC)C(=O)N* | [*]CCCCCCCNC(=O)C(OC)C(OC)C(=O)N[*] | known | 5.7148
R1007979 |  |  | P400328 | poly{[N,N'-bis(trimethylsilyl)nonane-1,9-diamine]-alt-[bis(pentachlorophenyl)-2O,3O-dimethyl-L-tartrate]} | poly[imino(2,3-dimethoxybutanedioyl)iminononane-1,9-diyl] | poly(imino-2,3-dimethoxybutanedioyliminononamethylene) | Polyamides/thioamides |  | *CCCCCCCCCNC(=O)C(OC)C(OC)C(=O)N* | [*]CCCCCCCCCNC(=O)C(OC)C(OC)C(=O)N[*] | known
R1007980 |  |  | P400329 | poly{[N,N'-bis(trimethylsilyl)dodecane-1,12-diamine]-alt-[bis(pentachlorophenyl)-2O,3O-dimethyl-L-tartrate]} | poly[imino(2,3-dimethoxybutanedioyl)iminododecane-1,12-diyl] | poly(imino-2,3-dimethoxybutanedioyliminododecamethylene) | Polyamides/thioamides |  | *CCCCCCCCCCCCNC(=O)C(OC)C(OC)C(=O)N* | [*]CCCCCCCCCCCCNC(=O)C(OC)C(OC)C(=O)N[*] | known | 5.7132
R1007981 |  |  | P400330 | poly[N-(prop-2-enyl)-N-tert-butylacrylamide] | poly{[1-(1,1-dimethylethyl)-2-oxopyrrolidine-3,4-diyl]ethylene} |  | Polyamides/thioamides |  | *CCC1CN(C(C)(C)C)C(=O)C1* | [*]CCC1CN(C(C)(C)C)C(=O)C1[*] | known | 5.4772
R1007982 |  |  | P400331 | poly{(p-phenylenediamine)-alt-[5-(1,1,2,2,3,3,4,4,4-nonafluorobutyl)isophthaloyl dichloride]} | poly{imino-1,4-phenyleneimino[5-(nonafluorobutyl)isophthaloyl]} |  | Polyamides/thioamides |  | *Nc1ccc(NC(=O)c2cc(C(*)=O)cc(C(F)(F)C(F)(F)C(F)(F)C(F)(F)F)c2)cc1 | [*]Nc1ccc(NC(=O)c2cc(C([*])=O)cc(C(F)(F)C(F)(F)C(F)(F)C(F)(F)F)c2)cc1 | known
R1007983 |  |  | P400332 | poly{(m-phenylenediamine)-alt-[5-(1,1,2,2,3,3,4,4,4-nonafluorobutyl)isophthaloyl dichloride]} | poly{imino-1,3-phenyleneimino[5-(1,1,2,2,3,3,4,4,4-nonafluorobutyl)isophthaloyl]} |  | Polyamides/thioamides |  | *Nc1cccc(NC(=O)c2cc(C(*)=O)cc(C(F)(F)C(F)(F)C(F)(F)C(F)(F)F)c2)c1 | [*]Nc1cccc(NC(=O)c2cc(C([*])=O)cc(C(F)(F)C(F)(F)C(F)(F)C(F)(F)F)c2)c1 | known
R1007984 |  |  | P400333 | poly{(m-phenylenediamine)-alt-[5-(1,1,2,2,3,3,4,4,5,5,6,6,7,7,8,8,8-heptadecafluorooctyl)isophthaloyl dichloride]} | poly{imino-1,3-phenyleneimino[5-(1,1,2,2,3,3,4,4,5,5,6,6,7,7,8,8,8-heptadecafluorooctyl)isophthaloyl]} |  | Polyamides/thioamides |  | *Nc1cccc(NC(=O)c2cc(C(*)=O)cc(C(F)(F)C(F)(F)C(F)(F)C(F)(F)C(F)(F)C(F)(F)C(F)(F)C(F)(F)F)c2)c1 | [*]Nc1cccc(NC(=O)c2cc(C([*])=O)cc(C(F)(F)C(F)(F)C(F)(F)C(F)(F)C(F)(F)C(F)(F)C(F)(F)C(F)(F)F)c2)c1 | known
R1007985 |  |  | P400334 | poly{(p-phenylenediamine)-alt-[5-(1,1,2,2,3,3,4,4,5,5,6,6,7,7,8,8,8-heptadecafluorooctyl)isophthaloyl dichloride]} | poly{imino-1,4-phenyleneimino[5-(1,1,2,2,3,3,4,4,5,5,6,6,7,7,8,8,8-heptadecafluorooctyl)isophthaloyl]} |  | Polyamides/thioamides |  | *Nc1ccc(NC(=O)c2cc(C(*)=O)cc(C(F)(F)C(F)(F)C(F)(F)C(F)(F)C(F)(F)C(F)(F)C(F)(F)C(F)(F)F)c2)cc1 | [*]Nc1ccc(NC(=O)c2cc(C([*])=O)cc(C(F)(F)C(F)(F)C(F)(F)C(F)(F)C(F)(F)C(F)(F)C(F)(F)C(F)(F)F)c2)cc1 | known
R1007986 |  |  | P400335 | poly{(p-phenylenediamine)-alt-[3,3'-(p-phenylene)bis(acryloyl chloride)]} | poly(imino-1,4-phenyleneimino-1-oxoprop-2-ene-1,3-diyl-1,4-phenylene-3-oxoprop-1-ene-1,3-diyl) |  | Polyamides/thioamides |  | *Nc1ccc(NC(=O)C=Cc2ccc(C=CC(*)=O)cc2)cc1 | [*]Nc1ccc(NC(=O)C=Cc2ccc(C=CC([*])=O)cc2)cc1 | known | 3.0305 | [10 empty] | 623.5
R1007987 |  |  | P400336 | poly[(2,3,5,6-tetramethylbenzene-1,4-diamine)-alt-(terephthaloyl dichloride)] | poly[imino(2,3,5,6-tetramethyl-1,4-phenylene)iminoterephthaloyl] |  | Polyamides/thioamides |  | *Nc1c(C)c(C)c(NC(=O)c2ccc(C(*)=O)cc2)c(C)c1C | [*]Nc1c(C)c(C)c(NC(=O)c2ccc(C([*])=O)cc2)c(C)c1C | known | [11 empty] | 798
R1007988 |  |  | P400337 | poly[[2-((methyl){4-[(1,1,2,2,3,3,4,4,5,5,6,6,7,7,8,8,8-heptadecafluorooctyl)sulfonyl]phenyl}amino)ethyl 3,5-diaminobenzoate]-alt-(5-[2-((methyl){4-[(1,1,2,2,3,3,4,4,5,5,6,6,7,7,8,8,8-heptadecafluorooctyl)sulfonyl]phenyl}amino)ethoxy]isophthalic acid)] | poly(imino{5-[2-((methyl){4-[(1,1,2,2,3,3,4,4,5,5,6,6,7,7,8,8,8-heptadecafluorooctyl)sulfonyl]phenyl}amino)ethoxycarbonyl]-1,3-phenylene}iminocarbonyl{5-[2-((methyl){4-[(1,1,2,2,3,3,4,4,5,5,6,6,7,7,8,8,8-heptadecafluorooctyl)sulfonyl]phenyl}amino)ethoxy]isophthaloyl}) |  | Polyamides/thioamides |  | *Nc1cc(NC(=O)c2cc(OCCN(C)c3ccc(S(=O)(=O)C(F)(F)C(F)(F)C(F)(F)C(F)(F)C(F)(F)C(F)(F)C(F)(F)C(F)(F)F)cc3)cc(C(*)=O)c2)cc(C(=O)OCCN(C)c2ccc(S(=O)(=O)C(F)(F)C(F)(F)C(F)(F)C(F)(F)C(F)(F)C(F)(F)C(F)(F)C(F)(F)F)cc2)c1 | [*]Nc1cc(NC(=O)c2cc(OCCN(C)c3ccc(S(=O)(=O)C(F)(F)C(F)(F)C(F)(F)C(F)(F)C(F)(F)C(F)(F)C(F)(F)C(F)(F)F)cc3)cc(C([*])=O)c2)cc(C(=O)OCCN(C)c2ccc(S(=O)(=O)C(F)(F)C(F)(F)C(F)(F)C(F)(F)C(F)(F)C(F)(F)C(F)(F)C(F)(F)F)cc2)c1 | known
R1007989 |  |  | P400349 | poly{ethylenediamine-alt-[2-(phenylsulfanyl)terephthaloyl dichloride]} | poly[iminoethyleneimino-2-(phenylsulfanyl)terephthaloyl] |  | Polyamides/thioamides |  | *CCNC(=O)c1ccc(C(=O)N*)c(Sc2ccccc2)c1 | [*]CCNC(=O)c1ccc(C(=O)N[*])c(Sc2ccccc2)c1 | known | [10 empty] | 445
R1007990 |  |  | P400350 | poly{(butane-1,4-diamine)-alt-[2-(phenylsulfanyl)terephthaloyl dichloride]} | poly[iminotebutane-1,4-diylimino-2-(phenylsulfanyl)terephthaloyl] | poly[iminotetramethyleneimino-2-(phenylsulfanyl)terephthaloyl] | Polyamides/thioamides |  | *CCCCNC(=O)c1ccc(C(=O)N*)c(Sc2ccccc2)c1 | [*]CCCCNC(=O)c1ccc(C(=O)N[*])c(Sc2ccccc2)c1 | known | [9 empty] | 556 | 409
R1007991 |  |  | P400351 | poly{(hexane-1,6-diamine)-alt-[2-(phenylsulfanyl)terephthaloyl dichloride]} | poly[imino-2-(phenylsulfanyl)terephthaloyliminohexane-1,6-diyl] |  | Polyamides/thioamides |  | *CCCCCCNC(=O)c1ccc(C(=O)N*)c(Sc2ccccc2)c1 | [*]CCCCCCNC(=O)c1ccc(C(=O)N[*])c(Sc2ccccc2)c1 | known | [9 empty] | 468 | 394
R1007992 |  |  | P400352 | poly{(octane-1,8-diamine)-alt-[2-(phenylsulfanyl)terephthalic acid]} | poly[iminocarbonyl-2-(phenylsulfanyl)-1,4-phenylenecarbonyliminooctane-1,8-diyl] |  | Polyamides/thioamides |  | *CCCCCCCCNC(=O)c1ccc(C(=O)N*)c(Sc2ccccc2)c1 | [*]CCCCCCCCNC(=O)c1ccc(C(=O)N[*])c(Sc2ccccc2)c1 | known | [9 empty] | 424 | 383
R1007993 |  |  | P400353 | poly{(decane-1,10-diamine)-alt-[2-(phenylsulfanyl)terephthaloyl dichloride]} | poly[imino-2-(phenylsulfanyl)terephthaloyliminodecane-1,10-diyl] |  | Polyamides/thioamides |  | *CCCCCCCCCCNC(=O)c1ccc(C(=O)N*)c(Sc2ccccc2)c1 | [*]CCCCCCCCCCNC(=O)c1ccc(C(=O)N[*])c(Sc2ccccc2)c1 | known | [9 empty] | 417 | 373
R1007994 |  |  | P400354 | poly{(dodecane-1,12-diamine)-alt-[2-(phenylsulfanyl)terephthaloyl dichloride]} | poly[imino-2-(phenylsulfanyl)terephthaloyliminododecane-1,12-diyl] |  | Polyamides/thioamides |  | *CCCCCCCCCCCCNC(=O)c1ccc(C(=O)N*)c(Sc2ccccc2)c1 | [*]CCCCCCCCCCCCNC(=O)c1ccc(C(=O)N[*])c(Sc2ccccc2)c1 | known | [9 empty] | 404 | 365
R1007995 |  |  | P400355 | poly{(hexane-1,6-diamine)-alt-[2-(4-chlorophenoxy)terephthaloyl dichloride]} | poly[imino-2-(4-fluorophenoxy)terephthaloyliminohexane-1,6-diyl] |  | Polyamides/thioamides |  | *CCCCCCNC(=O)c1ccc(C(=O)N*)c(Oc2ccc(F)cc2)c1 | [*]CCCCCCNC(=O)c1ccc(C(=O)N[*])c(Oc2ccc(F)cc2)c1 | known | [9 empty] | 432 | 386
R1007996 |  |  | P400356 | poly{(hexane-1,6-diamine)-alt-[2-(4-chlorophenoxy)terephthaloyl dichloride]} | poly[imino-2-(4-chlorophenoxy)terephthaloyliminohexane-1,6-diyl] |  | Polyamides/thioamides |  | *CCCCCCNC(=O)c1ccc(C(=O)N*)c(Oc2ccc(Cl)cc2)c1 | [*]CCCCCCNC(=O)c1ccc(C(=O)N[*])c(Oc2ccc(Cl)cc2)c1 | known | 4.0457 | [8 empty] | 477 | 385
R1007997 |  |  | P400357 | poly{(hexane-1,6-diamine)-alt-[2-(4-bromophenoxy)terephthaloyl dichloride]} | poly[imino-2-(4-bromophenoxy)terephthaloyliminohexane-1,6-diyl] |  | Polyamides/thioamides |  | *CCCCCCNC(=O)c1ccc(C(=O)N*)c(Oc2ccc(Br)cc2)c1 | [*]CCCCCCNC(=O)c1ccc(C(=O)N[*])c(Oc2ccc(Br)cc2)c1 | known | [9 empty] | 497 | 389
R1007998 |  |  | P400358 | poly{[1,3-bis(4-piperidyl)propane]-alt-[2-phenoxyterephthaloyl dichloride]} | poly(piperidine-1,4-diylpropane-1,3-diylpiperidine-4,1-diyl-2-phenoxyterephthaloyl) |  | Polyamides/thioamides, Polyimines, Polyketones/thioketones |  | *CCCC1CCN(C(=O)c2ccc(C(=O)C3CCN(*)CC3)c(Oc3ccccc3)c2)CC1 | [*]CCCC1CCN(C(=O)c2ccc(C(=O)C3CCN([*])CC3)c(Oc3ccccc3)c2)CC1 | known
R1007999 |  |  | P400359 | poly{[1,3-bis(4-piperidyl)propane]-alt-[2-(phenylsulfanyl)terephthaloyl dichloride]} | poly[piperidine-1,4-diylpropane-1,3-diylpiperidine-4,1-diyl-2-(phenylsulfanyl)terephthaloyl] |  | Polyamides/thioamides, Polyimines, Polyketones/thioketones |  | *CCCC1CCN(C(=O)c2ccc(C(=O)C3CCN(*)CC3)c(Sc3ccccc3)c2)CC1 | [*]CCCC1CCN(C(=O)c2ccc(C(=O)C3CCN([*])CC3)c(Sc3ccccc3)c2)CC1 | known
R1008000 |  |  | P400360 |  | poly(methyliminodecanedioylmethyliminodecane-1,10-diyl) |  | Polyamides/thioamides |  | *CCCCCCCCCCN(C)C(=O)CCCCCCCCC(=O)N(*)C | [*]CCCCCCCCCCN(C)C(=O)CCCCCCCCC(=O)N([*])C | known | 5.5704 | [11 empty] | 1.02
R1008001 |  |  | P400362 | poly{[3,3'-(ethyne-1,2-diyl)dianiline]-alt-[5,5'-carbonylbis(isobenzofuran-1,3-dione)]} | poly[imino(6-carboxyisophthaloyl)(4-carboxy-1,3-phenylene)carbonylimino-1,3-phenyleneethyne-1,2-diyl-1,3-phenylene] |  | Polyamides/thioamides, Polyketones/thioketones |  | *Nc1cccc(C#Cc2cccc(NC(=O)c3cc(C(=O)c4ccc(C(=O)O)c(C(*)=O)c4)ccc3C(=O)O)c2)c1 | [*]Nc1cccc(C#Cc2cccc(NC(=O)c3cc(C(=O)c4ccc(C(=O)O)c(C([*])=O)c4)ccc3C(=O)O)c2)c1 | known
R1008002 |  |  | P400363 | poly{[N,N'-bis(trimethylsilyl)-p-phenylenediamine]-alt-[2-(octylsulfanyl)terephthaloyl dichloride]} | poly{imino-1,4-phenyleneiminocarbonyl[2-(octylsulfanyl)-1,4-phenylene]carbonyl} |  | Polyamides/thioamides |  | *Nc1ccc(NC(=O)c2ccc(C(*)=O)cc2SCCCCCCCC)cc1 | [*]Nc1ccc(NC(=O)c2ccc(C([*])=O)cc2SCCCCCCCC)cc1 | known
R1008003 |  |  | P400364 | poly{[N,N'-bis(trimethylsilyl)-p-phenylenediamine]-alt-[2-(hexadecylsulfanyl)terephthaloyl dichloride]} | poly{imino-1,4-phenyleneiminocarbonyl[2-(hexadecylsulfanyl)-1,4-phenylene]carbonyl} |  | Polyamides/thioamides |  | *Nc1ccc(NC(=O)c2ccc(C(*)=O)cc2SCCCCCCCCCCCCCCCC)cc1 | [*]Nc1ccc(NC(=O)c2ccc(C([*])=O)cc2SCCCCCCCCCCCCCCCC)cc1 | known | [9 empty] | 293
R1008004 |  |  | P400365 | poly{[N,N'-bis(trimethylsilyl)-p-phenylenediamine]-alt-[2,5-bis(octylsulfanyl)terephthaloyl dichloride]} | poly{imino-1,4-phenyleneiminocarbonyl[2,5-bis(octylsulfanyl)-1,4-phenylene]carbonyl} |  | Polyamides/thioamides |  | *Nc1ccc(NC(=O)c2cc(SCCCCCCCC)c(C(*)=O)cc2SCCCCCCCC)cc1 | [*]Nc1ccc(NC(=O)c2cc(SCCCCCCCC)c(C([*])=O)cc2SCCCCCCCC)cc1 | known | 2.9501
R1008005 |  |  | P400366 | poly{[N,N'-bis(trimethylsilyl)-p-phenylenediamine]-alt-[2,5-bis(hexadecylsulfanyl)terephthaloyl dichloride]} | poly{imino-1,4-phenyleneiminocarbonyl[2,5-bis(hexadecylsulfanyl)-1,4-phenylene]carbonyl} |  | Polyamides/thioamides |  | *Nc1ccc(NC(=O)c2cc(SCCCCCCCCCCCCCCCC)c(C(*)=O)cc2SCCCCCCCCCCCCCCCC)cc1 | [*]Nc1ccc(NC(=O)c2cc(SCCCCCCCCCCCCCCCC)c(C([*])=O)cc2SCCCCCCCCCCCCCCCC)cc1 | known | [9 empty] | 324
R1008006 |  |  | P400367 | poly{[N,N'-bis(trimethylsilyl)-p-phenylenediamine]-alt-[2,3,5,6-tetrakis(octylsulfanyl)terephthaloyl dichloride]} | poly{imino-1,4-phenyleneiminocarbonyl[2,3,5,6-tetrakis(octylsulfanyl)-1,4-phenylene]carbonyl} |  | Polyamides/thioamides |  | *Nc1ccc(NC(=O)c2c(SCCCCCCCC)c(SCCCCCCCC)c(C(*)=O)c(SCCCCCCCC)c2SCCCCCCCC)cc1 | [*]Nc1ccc(NC(=O)c2c(SCCCCCCCC)c(SCCCCCCCC)c(C([*])=O)c(SCCCCCCCC)c2SCCCCCCCC)cc1 | known
R1008007 |  |  | P400368 | poly{[1,4-bis[(trimethylsilyl)amino]-2-phenoxybenzene]-alt-[2,5-bis(dodecyloxy)terephthaloyl chloride]} | poly{imino(2-phenoxy-1,4-phenylene)iminocarbonyl[2,5-bis(dodecyloxy)-1,4-phenylene]carbonyl] |  | Polyamides/thioamides |  | *Nc1ccc(NC(=O)c2cc(OCCCCCCCCCCCC)c(C(*)=O)cc2OCCCCCCCCCCCC)cc1Oc1ccccc1 | [*]Nc1ccc(NC(=O)c2cc(OCCCCCCCCCCCC)c(C([*])=O)cc2OCCCCCCCCCCCC)cc1Oc1ccccc1 | known
R1008008 |  |  | P400369 | poly{[2-({4-[4-(phenylsulfonyl)phenoxy]phenyl}sulfanyl)terephthaloyl dichloride]-alt-{1,4-bis[(trimethylsilyl)amino]-2-phenoxybenzene}} | poly{imino(2-phenoxy-1,4-phenylene)imino[2-({4-[4-(phenylsulfonyl)phenoxy]phenyl}sulfanyl)terephthaloyl]} |  | Polyamides/thioamides |  | *Nc1ccc(NC(=O)c2ccc(C(*)=O)cc2Sc2ccc(Oc3ccc(S(=O)(=O)c4ccccc4)cc3)cc2)cc1Oc1ccccc1 | [*]Nc1ccc(NC(=O)c2ccc(C([*])=O)cc2Sc2ccc(Oc3ccc(S(=O)(=O)c4ccccc4)cc3)cc2)cc1Oc1ccccc1 | known | [9 empty] | 613
R1008009 |  |  | P400370 | poly{[2-({4-[3-(4-benzoylphenoxy)propoxy]phenyl}sulfanyl)terephthaloyl dichloride]-alt-{1,4-bis[(trimethylsilyl)amino]-2-phenoxybenzene}} | poly{imino(2-phenoxy-1,4-phenylene)imino[2-({4-[3-(4-benzoylphenoxy)propoxy]phenyl}sulfanyl)terephthaloyl]} |  | Polyamides/thioamides |  | *Nc1ccc(NC(=O)c2ccc(C(*)=O)cc2Sc2ccc(OCCCOc3ccc(C(=O)c4ccccc4)cc3)cc2)cc1Oc1ccccc1 | [*]Nc1ccc(NC(=O)c2ccc(C([*])=O)cc2Sc2ccc(OCCCOc3ccc(C(=O)c4ccccc4)cc3)cc2)cc1Oc1ccccc1 | known | [9 empty] | 593
R1008010 |  |  | P400371 | poly[(hexane-1,6-diamine)-alt-(1-methyl-1H-imidazole-4,5-dicarboxylic acid)] | poly(1-methylimidazole-4,5-diylcarbonyliminohexane-1,6-diyliminocarbonyl) |  | Polyamides/thioamides, Polyimines |  | *C(=O)NCCCCCCNC(=O)c1ncn(C)c1* | [*]C(=O)NCCCCCCNC(=O)c1ncn(C)c1[*] | known | [10 empty] | 359 | 718
R1008011 |  |  | P400372 | poly[(2,2-dimethylpropane-1,3-diamine)-alt-(1-methyl-1H-imidazole-4,5-dicarboxylic acid)] | poly(1-methylimidazole-4,5-diylcarbonylimino-2,2-dimethylpropane-1,3-diyliminocarbonyl) |  | Polyamides/thioamides, Polyimines |  | *C(=O)NCC(C)(C)CNC(=O)c1ncn(C)c1* | [*]C(=O)NCC(C)(C)CNC(=O)c1ncn(C)c1[*] | known | [10 empty] | 425 | 692.5
R1008012 |  |  | P400373 | poly[(ethylenediamine)-alt-(1-methyl-1H-imidazole-4,5-dicarboxylic acid)] | poly[(1-methylimidazole-4,5-diyl)carbonyliminoethyleneiminocarbonyl] |  | Polyamides/thioamides, Polyimines |  | *C(=O)NCCNC(=O)c1ncn(C)c1* | [*]C(=O)NCCNC(=O)c1ncn(C)c1[*] | known | [10 empty] | 462 | 697.5
R1008013 |  |  | P400374 | poly{[2,2'-diamino-4,4'-[2,2,2-trifluoro-1-(trifluoromethyl)ethane-1,1-diyl]diphenol]-per-(carbon monooxide)-per-(2,6-diiodonaphthalene)-per-(carbon monooxide)} | poly{imino-6-hydroxy-1,3-phenylene[bis(trifluoromethyl)methylene]-4-hydroxy-1,3-phenyleneiminocarbonylnaphthalene-2,6-diylcarbonyl} |  | Polyamides/thioamides |  | *Nc1cc(C(c2ccc(O)c(NC(=O)c3ccc4cc(C(*)=O)ccc4c3)c2)(C(F)(F)F)C(F)(F)F)ccc1O | [*]Nc1cc(C(c2ccc(O)c(NC(=O)c3ccc4cc(C([*])=O)ccc4c3)c2)(C(F)(F)F)C(F)(F)F)ccc1O | known | 3.7695
R1008014 |  |  | P400375 | poly{[2,2'-diamino-4,4'-[2,2,2-trifluoro-1-(trifluoromethyl)ethane-1,1-diyl]diphenol]-per-(carbon monooxide)-per-(1,4-diiodobenzene)-per-(carbon monooxide)} | poly{iminoterephthaloylimino-6-hydroxy-1,3-phenylene[bis(trifluoromethyl)methylene]-4-hydroxy-1,3-phenylene} |  | Polyamides/thioamides |  | *Nc1cc(C(c2ccc(O)c(NC(=O)c3ccc(C(*)=O)cc3)c2)(C(F)(F)F)C(F)(F)F)ccc1O | [*]Nc1cc(C(c2ccc(O)c(NC(=O)c3ccc(C([*])=O)cc3)c2)(C(F)(F)F)C(F)(F)F)ccc1O | known | 3.6515
R1008015 |  |  | P400376 | poly({2,2'-diamino-4,4'-[2,2,2-trifluoro-1-(trifluoromethyl)ethane-1,1-diyl]diphenol}-per-(carbon monooxide)-per-(4,4'-diiodobiphenyl)-per-(carbon monooxide)) | poly{imino-6-hydroxy-1,3-phenylene[bis(trifluoromethyl)methylene]-4-hydroxy-1,3-phenyleneiminocarbonylbiphenyl-4,4'-diylcarbonyl} |  | Polyamides/thioamides |  | *Nc1cc(C(c2ccc(O)c(NC(=O)c3ccc(-c4ccc(C(*)=O)cc4)cc3)c2)(C(F)(F)F)C(F)(F)F)ccc1O | [*]Nc1cc(C(c2ccc(O)c(NC(=O)c3ccc(-c4ccc(C([*])=O)cc4)cc3)c2)(C(F)(F)F)C(F)(F)F)ccc1O | known
R1008016 |  |  | P400377 | poly({2,2'-diamino-4,4'-[2,2,2-trifluoro-1-(trifluoromethyl)ethane-1,1-diyl]diphenol}-per-(carbon monooxide)-per-[1,1'-sulfonylbis(4-iodobenzene)]-per-(carbon monooxide)) | poly{sulfonyl-1,4-phenylenecarbonylimino-6-hydroxy-1,3-phenylene[bis(trifluoromethyl)methylene]-4-hydroxy-1,3-phenyleneiminocarbonyl-1,4-phenylene} |  | Polyamides/thioamides, Polysulfones/sulfoxides/sufonates/sulfoamides |  | *c1ccc(C(=O)Nc2cc(C(c3ccc(O)c(NC(=O)c4ccc(S(*)(=O)=O)cc4)c3)(C(F)(F)F)C(F)(F)F)ccc2O)cc1 | [*]c1ccc(C(=O)Nc2cc(C(c3ccc(O)c(NC(=O)c4ccc(S([*])(=O)=O)cc4)c3)(C(F)(F)F)C(F)(F)F)ccc2O)cc1 | known
R1008017 |  |  | P400378 | poly(2-amino-5-cyano-3-methyl-3H-imidazole-4-carbonyl chloride hydrochloride) | poly(5-cyano-3-methyl-3H-imidazole-4,2-diyliminocarbonyl) |  | Polyamides/thioamides, Polyimines |  | *C(=O)Nc1nc(C#N)c(*)n1C | [*]C(=O)Nc1nc(C#N)c([*])n1C | known | 4.1864 | [8 empty] | 583 |  | 611
R1008018 |  |  | P400379 | poly(2-amino-5-cyano-1-methyl-1H-imidazole-4-carbonyl chloride hydrochloride) | poly(5-cyano-1-methyl-1H-imidazole-4,2-diyliminocarbonyl) |  | Polyamides/thioamides, Polyimines |  | *C(=O)Nc1nc(*)c(C#N)n1C | [*]C(=O)Nc1nc([*])c(C#N)n1C | known | 4.3854 | [10 empty] | 583
R1008019 |  |  | P400380 |  | poly(iminoethyleneiminoisophthaloyl) |  | Polyamides/thioamides |  | *CCNC(=O)c1cccc(C(=O)N*)c1 | [*]CCNC(=O)c1cccc(C(=O)N[*])c1 | known | 4.6889
R1008020 |  |  | P400381 |  | poly(iminopropane-1,3-diyliminoisophthaloyl) |  | Polyamides/thioamides |  | *CCCNC(=O)c1cccc(C(=O)N*)c1 | [*]CCCNC(=O)c1cccc(C(=O)N[*])c1 | known | 4.8185
R1008021 |  |  | P400382 |  | poly(iminoisophthaloyliminopentane-1,5-diyl) |  | Polyamides/thioamides |  | *CCCCCNC(=O)c1cccc(C(=O)N*)c1 | [*]CCCCCNC(=O)c1cccc(C(=O)N[*])c1 | known | 4.9725
R1008022 |  |  | P400383 |  | poly(iminoisophthaloyliminoheptane-1,7-diyl) |  | Polyamides/thioamides |  | *CCCCCCCNC(=O)c1cccc(C(=O)N*)c1 | [*]CCCCCCCNC(=O)c1cccc(C(=O)N[*])c1 | known | 4.8667
R1008023 |  |  | P400384 |  | poly(iminoisophthaloyliminononane-1,9-diyl) |  | Polyamides/thioamides |  | *CCCCCCCCCNC(=O)c1cccc(C(=O)N*)c1 | [*]CCCCCCCCCNC(=O)c1cccc(C(=O)N[*])c1 | known | 4.9596
R1008024 |  |  | P400385 | poly[(dodecane-1,12-diamine)-alt-(isophthaloyl dichloride)] | poly(iminoisophthaloyliminododecane-1,12-diyl) |  | Polyamides/thioamides |  | *CCCCCCCCCCCCNC(=O)c1cccc(C(=O)N*)c1 | [*]CCCCCCCCCCCCNC(=O)c1cccc(C(=O)N[*])c1 | known | 4.8693
R1008025 |  |  | P400386 | poly[4-ethynyl-N-(4-bromophenyl)benzamide] | poly(imino-1,4-phenyleneethyne-1,2-diyl-1,4-phenylenecarbonyl) |  | Polyamides/thioamides |  | *Nc1ccc(C#Cc2ccc(C(*)=O)cc2)cc1 | [*]Nc1ccc(C#Cc2ccc(C([*])=O)cc2)cc1 | known | 2.946
R1008026 |  |  | P400387 | poly[3-iodo-N-(3-ethynylphenyl)benzamide] | poly(imino-1,3-phenyleneethyne-1,2-diyl-1,3-phenylenecarbonyl) |  | Polyamides/thioamides |  | *Nc1cccc(C#Cc2cccc(C(*)=O)c2)c1 | [*]Nc1cccc(C#Cc2cccc(C([*])=O)c2)c1 | known | 3.7438 | [10 empty] | 803
R1008027 |  |  | P400388 | poly[4-ethynyl-N-(3-bromophenyl)benzamide] | poly(imino-1,3-phenyleneethyne-1,2-diyl-1,4-phenylenecarbonyl) |  | Polyamides/thioamides |  | *Nc1cccc(C#Cc2ccc(C(*)=O)cc2)c1 | [*]Nc1cccc(C#Cc2ccc(C([*])=O)cc2)c1 | known
R1008028 |  |  | P400390 |  | poly(methylimino-1-oxooctane-1,8-diyl) |  | Polyamides/thioamides |  | *CCCCCCCC(=O)N(*)C | [*]CCCCCCCC(=O)N([*])C | known | 5.5443
R1008029 |  |  | P400395 | poly(methyl isothiocyanate) | poly[(methylimino)carbonothioyl] | poly[(methylimino)thiocarbonyl] | Polyamides/thioamides |  | *C(=S)N(*)C | [*]C(=S)N([*])C | known | 3.6861
R1008030 |  |  | P400396 | poly(propyl isothiacyanate) | poly[(propylimino)carbonothioyl] | poly[(propylimino)thiocarbonyl] | Polyamides/thioamides |  | *C(=S)N(*)CCC | [*]C(=S)N([*])CCC | known
R1008031 |  |  | P400397 | poly(allyl isothiocyanate) | poly[(prop-2-enylimino)carbonothioyl] | poly[(2-propenylimino)thiocarbonyl] | Polyamides/thioamides |  | *C(=S)N(*)CC=C | [*]C(=S)N([*])CC=C | known | 3.6057
R1008032 |  |  | P400398 | poly(phenyl isothiocyanate) | poly[(phenylimino)carbonothioyl] | poly[(phenylimino)thiocarbonyl] | Polyamides/thioamides |  | *C(=S)N(*)c1ccccc1 | [*]C(=S)N([*])c1ccccc1 | known
R1008033 |  |  | P402001 | poly[docosyl (S)-4-oxoazetidine-2-carboxylate] | poly{imino[1-(docosyloxycarbonyl)-3-oxopropane-1,3-diyl]} |  | Polyamides/thioamides |  | *NC(CC(*)=O)C(=O)OCCCCCCCCCCCCCCCCCCCCCC | [*]NC(CC([*])=O)C(=O)OCCCCCCCCCCCCCCCCCCCCCC | known
R1008034 |  |  | P402002 | poly{[5-(benzoxazol-2-yl)-1,3-phenylenediamine]-alt-(terephthaloyl dichloride)} | poly{imino[5-(benzoxazole-2-yl)-1,3-phenyleneiminoterephthaloyl]} |  | Polyamides/thioamides |  | *Nc1cc(NC(=O)c2ccc(C(*)=O)cc2)cc(-c2nc3ccccc3o2)c1 | [*]Nc1cc(NC(=O)c2ccc(C([*])=O)cc2)cc(-c2nc3ccccc3o2)c1 | known | [11 empty] | 642
R1008035 |  |  | P402003 | poly{[5-(benzothiazol-2-yl)-1,3-phenylenediamine]-alt-(terephthaloyl dichloride)} | poly{imino[5-(benzothiazole-2-yl)-1,3-phenyleneiminoterephthaloyl]} |  | Polyamides/thioamides |  | *Nc1cc(NC(=O)c2ccc(C(*)=O)cc2)cc(-c2nc3ccccc3s2)c1 | [*]Nc1cc(NC(=O)c2ccc(C([*])=O)cc2)cc(-c2nc3ccccc3s2)c1 | known | [11 empty] | 640.5
R1008036 |  |  | P402004 | poly{(m-phenylenediamine)-alt-[5-(isonicotinoylamino)isophthalic acid]} | poly{imino-1,3-phenyleneimino[5-(4-pyridinylcarbonylamino)isophthaloyl]} |  | Polyamides/thioamides |  | *Nc1cccc(NC(=O)c2cc(NC(=O)c3ccncc3)cc(C(*)=O)c2)c1 | [*]Nc1cccc(NC(=O)c2cc(NC(=O)c3ccncc3)cc(C([*])=O)c2)c1 | known | 3.2998 | [9 empty] | 594 | 663
R1008037 |  |  | P402005 | poly{(p-phenylenediamine)-alt-[5-(isonicotinoylamino)isophthalic acid]} | poly{imino-1,4-phenyleneimino[5-(4-pyridylcarbonylamino)isophthaloyl]} |  | Polyamides/thioamides |  | *Nc1ccc(NC(=O)c2cc(NC(=O)c3ccncc3)cc(C(*)=O)c2)cc1 | [*]Nc1ccc(NC(=O)c2cc(NC(=O)c3ccncc3)cc(C([*])=O)c2)cc1 | known | 3.6703 |  |  |  | 2.9949 | [5 empty] | 600 | 683
R1008038 |  |  | P402006 | poly{benzidine-alt-[5-(isonicotinoylamino)isophthalic acid]} | poly{imino[5-(pyridine-4-ylcarbonylamino)isophthaloyl]iminobiphenyl-4,4'-diyl} |  | Polyamides/thioamides |  | *Nc1ccc(-c2ccc(NC(=O)c3cc(NC(=O)c4ccncc4)cc(C(*)=O)c3)cc2)cc1 | [*]Nc1ccc(-c2ccc(NC(=O)c3cc(NC(=O)c4ccncc4)cc(C([*])=O)c3)cc2)cc1 | known | 3.2688 | [9 empty] | 612 | 688
R1008039 |  |  | P402007 | poly{(4,4'-methylenedianiline)-alt-[5-(isonicotinoylamino)isophthalic acid]} | poly{imino[5-(pyridine-4-ylcarbonylamino)isophthaloyl]imino-1,4-phenylenemethylene-1,4-phenylene} |  | Polyamides/thioamides |  | *Nc1ccc(Cc2ccc(NC(=O)c3cc(NC(=O)c4ccncc4)cc(C(*)=O)c3)cc2)cc1 | [*]Nc1ccc(Cc2ccc(NC(=O)c3cc(NC(=O)c4ccncc4)cc(C([*])=O)c3)cc2)cc1 | known | 3.497 | [9 empty] | 575 | 663
R1008040 |  |  | P402008 | poly{(p-phenylenediamine)-alt-[1,4-bis(chlorocarbonylmethyl)-2,5-dimethylbenzene]} | poly[imino-1,4-phenyleneimino(1-oxoethylene)(2,5-dimethyl-1,4-phenylene)(2-oxoethylene)] |  | Polyamides/thioamides |  | *Nc1ccc(NC(=O)Cc2cc(C)c(CC(*)=O)cc2C)cc1 | [*]Nc1ccc(NC(=O)Cc2cc(C)c(CC([*])=O)cc2C)cc1 | known | [10 empty] | 448 | 588
R1008041 |  |  | P402009 | poly{(m-phenylenediamine)-alt-[1,4-bis(chlorocarbonylmethyl)-2,5-dimethylbenzene]} | poly[imino-1,3-phenyleneimino(1-oxoethylene)(2,5-dimethyl-1,4-phenylene)(2-oxoethylene)] |  | Polyamides/thioamides |  | *Nc1cccc(NC(=O)Cc2cc(C)c(CC(*)=O)cc2C)c1 | [*]Nc1cccc(NC(=O)Cc2cc(C)c(CC([*])=O)cc2C)c1 | known | [10 empty] | 522 | 603
R1008042 |  |  | P402010 | poly{benzidine-alt-[1,4-bis(chlorocarbonylmethyl)-2,5-dimethylbenzene]} | poly[iminobiphenyl-4,4'-diylimino(1-oxoethylene)(2,5-dimethyl-1,4-phenylene)(2-oxoethylene)] |  | Polyamides/thioamides |  | *Nc1ccc(-c2ccc(NC(=O)Cc3cc(C)c(CC(*)=O)cc3C)cc2)cc1 | [*]Nc1ccc(-c2ccc(NC(=O)Cc3cc(C)c(CC([*])=O)cc3C)cc2)cc1 | known | [10 empty] | 444 | 593
R1008043 |  |  | P402011 | poly{(p-phenylenediamine)-alt-[1,5-bis(chlorocarbonylmethyl)-2,4-dimethylbenzene]} | poly[imino-1,4-phenyleneimino(1-oxoethylene)(4,6-dimethyl-1,3-phenylene)(2-oxoethylene)] |  | Polyamides/thioamides |  | *Nc1ccc(NC(=O)Cc2cc(CC(*)=O)c(C)cc2C)cc1 | [*]Nc1ccc(NC(=O)Cc2cc(CC([*])=O)c(C)cc2C)cc1 | known | [10 empty] | 481 | 563
R1008044 |  |  | P402012 | poly{(m-phenylenediamine)-alt-[1,5-bis(chlorocarbonylmethyl)-2,4-dimethylbenzene]} | poly[imino-1,3-phenyleneimino(1-oxoethylene)(4,6-dimethyl-1,3-phenylene)(2-oxoethylene)] |  | Polyamides/thioamides |  | *Nc1cccc(NC(=O)Cc2cc(CC(*)=O)c(C)cc2C)c1 | [*]Nc1cccc(NC(=O)Cc2cc(CC([*])=O)c(C)cc2C)c1 | known | [10 empty] | 495 | 573
R1008045 |  |  | P402013 | poly{benzidine-alt-[1,5-bis(chlorocarbonylmethyl)-2,4-dimethylbenzene]} | poly[iminobiphenyl-4,4'-diylimino(1-oxoethylene)(4,6-dimethyl-1,3-phenylene)(2-oxoethylene)] |  | Polyamides/thioamides |  | *Nc1ccc(-c2ccc(NC(=O)Cc3cc(CC(*)=O)c(C)cc3C)cc2)cc1 | [*]Nc1ccc(-c2ccc(NC(=O)Cc3cc(CC([*])=O)c(C)cc3C)cc2)cc1 | known | [10 empty] | 503 | 553
R1008046 |  |  | P402014 | poly{[(E)-1,2-diamino-1,2-dicyanoethene]-alt-(terephthaloyl dichloride)} | poly[imino(1,2-dicyanoethene-1,2-diyl)iminoterephthaloyl] |  | Polyamides/thioamides |  | *NC(C#N)=C(C#N)NC(=O)c1ccc(C(*)=O)cc1 | [*]NC(C#N)=C(C#N)NC(=O)c1ccc(C([*])=O)cc1 | known | 3.4817
R1008047 |  |  | P402015 | poly{L-4-[2-(methylsulfanyl)ethyl]-1,3-oxazolidine-2,5-dione} | poly(imino{1-[4-(methylsulfanyl)butyl]-2-oxoethylene}) |  | Polyamides/thioamides |  | *NC(CCCCSC)C(*)=O | [*]NC(CCCCSC)C([*])=O | known
R1008048 |  |  | P402021 | poly{[5-(phenylcarbamoyl)-1,3-phenylenediamine]-alt-[5-(benzoylamino)isophthalic acid]} | poly{imino[5-(phenylcarbamoyl)-1,3-phenylene]imino[5-(benzoylamino)isophthaloyl]} poly{imino[5-(phenylaminocarbonyl)-1,3-phenylene]imino[5-(benzoylamino)isophthaloyl]} |  | Polyamides/thioamides |  | *Nc1cc(NC(=O)c2cc(NC(=O)c3ccccc3)cc(C(*)=O)c2)cc(C(=O)Nc2ccccc2)c1 | [*]Nc1cc(NC(=O)c2cc(NC(=O)c3ccccc3)cc(C([*])=O)c2)cc(C(=O)Nc2ccccc2)c1 | known | [11 empty] | 666.5
R1008049 |  |  | P402022 | poly[(3,3',5,5'-tetramethylbiphenyl-4,4'-diamine)-alt-(biphenyl-3,3':4,4'-tetracarboxylic dianhydride)] poly[(3,3',5,5'-tetramethylbiphenyl-4,4'-diamine)-alt-(5,5'-biisobenzofuran-1,1',3,3'-tetrone)] | poly[imino-5-(phenylcarbamoyl)-1,3-phenyleneiminoisophthaloyl] |  | Polyamides/thioamides |  | *Nc1cc(NC(=O)c2cccc(C(*)=O)c2)cc(C(=O)Nc2ccccc2)c1 | [*]Nc1cc(NC(=O)c2cccc(C([*])=O)c2)cc(C(=O)Nc2ccccc2)c1 | known | [11 empty] | 676.5
R1008050 |  |  | P402023 | poly[(4,4'-methylenebis(cyclohexylamine)-alt-(2-heptyldecanedioic acid)] | poly[iminocyclohexane-1,4-diylmethylenecyclohexane-1,4-diylimino(2-heptyldecanedioyl)] |  | Polyamides/thioamides |  | *NC1CCC(CC2CCC(NC(=O)C(CCCCCCC)CCCCCCCC(*)=O)CC2)CC1 | [*]NC1CCC(CC2CCC(NC(=O)C(CCCCCCC)CCCCCCCC([*])=O)CC2)CC1 | known
R1008051 |  |  | P402024 | poly[(2-phenoxy-1,4-phenylenediamine)-alt-(terephthalic acid)] | poly[imino(2-phenoxy-1,4-phenylene)iminoterephthaloyl] |  | Polyamides/thioamides |  | *Nc1ccc(NC(=O)c2ccc(C(*)=O)cc2)cc1Oc1ccccc1 | [*]Nc1ccc(NC(=O)c2ccc(C([*])=O)cc2)cc1Oc1ccccc1 | known
R1008052 |  |  | P402025 | poly{(1,4-phenylenediamine)-alt-[2,5-bis(dodecyloxy)terephthalic acid]} | poly{imino-1,4-phenyleneimino[2,5-bis(dodecyloxy)terephthaloyl]} |  | Polyamides/thioamides |  | *Nc1ccc(NC(=O)c2cc(OCCCCCCCCCCCC)c(C(*)=O)cc2OCCCCCCCCCCCC)cc1 | [*]Nc1ccc(NC(=O)c2cc(OCCCCCCCCCCCC)c(C([*])=O)cc2OCCCCCCCCCCCC)cc1 | known
R1008053 |  |  | P402026 |  | poly{imino[2,5-bis(tetradecyloxy)-1,4-phenylene]imino[2,5-bis(tetradecyloxy)terephthaloyl]} |  | Polyamides/thioamides |  | *Nc1cc(OCCCCCCCCCCCCCC)c(NC(=O)c2cc(OCCCCCCCCCCCCCC)c(C(*)=O)cc2OCCCCCCCCCCCCCC)cc1OCCCCCCCCCCCCCC | [*]Nc1cc(OCCCCCCCCCCCCCC)c(NC(=O)c2cc(OCCCCCCCCCCCCCC)c(C([*])=O)cc2OCCCCCCCCCCCCCC)cc1OCCCCCCCCCCCCCC | known
R1008054 |  |  | P402029 |  | poly{imino[1-(hydroxymethyl)-2-oxoethylene]} |  | Polyamides/thioamides |  | *NC(CO)C(*)=O | [*]NC(CO)C([*])=O | known | 5.2646
R1008055 |  |  | P402032 | poly{[tetrakis(hexadecylthio)terephthaloyl chloride]-alt-[N,N'-bis(trimethylsilyl)-1,4-phenylenediamine]} | poly{imino-1,4-phenyleneimino[2,3,5,6-tetrakis(hexadecylsulfanyl)terephthaloyl]} |  | Polyamides/thioamides |  | *Nc1ccc(NC(=O)c2c(SCCCCCCCCCCCCCCCC)c(SCCCCCCCCCCCCCCCC)c(C(*)=O)c(SCCCCCCCCCCCCCCCC)c2SCCCCCCCCCCCCCCCC)cc1 | [*]Nc1ccc(NC(=O)c2c(SCCCCCCCCCCCCCCCC)c(SCCCCCCCCCCCCCCCC)c(C([*])=O)c(SCCCCCCCCCCCCCCCC)c2SCCCCCCCCCCCCCCCC)cc1 | known
R1008056 |  |  | P402034 | poly[gamma-p-fluorobenzyl L-glutamate] | poly{imino-1-[3-(4-fluorophenyl)methyloxy-3-oxopropyl]-2-oxoethylene} |  | Polyamides/thioamides |  | *NC(CCC(=O)OCc1ccc(F)cc1)C(*)=O | [*]NC(CCC(=O)OCc1ccc(F)cc1)C([*])=O | known | 4.6669 | [8 empty] | 600.96 | 319.9 | [12 empty] | 2.25 | [8 empty] | 1.5
R1008057 |  |  | P402035 | poly[gamma-p-(trifluoromethyl)benzyl L-glutamate] | poly(imino{1-oxo-2-[2-({[4-(trifluoromethyl)benzyl]oxy}carbonyl)ethyl]ethylene}) |  | Polyamides/thioamides |  | *NC(CCC(=O)OCc1ccc(C(F)(F)F)cc1)C(*)=O | [*]NC(CCC(=O)OCc1ccc(C(F)(F)F)cc1)C([*])=O | known | [9 empty] | 554.6 | 299.57 | [12 empty] | 2.89 | [8 empty] | 1.7
R1008058 |  |  | P402036 | poly[(3,3'-sulfonyldianiline)-alt-(benzo[1,2-c:4,5-c']difuran-1,3,5,7-tetraone)] polyamide:poly[(3,3'-sulfonyldianiline)-alt-(benzo[1,2-c:4,5-c']difuran-1,3,5,7-tetraone)] | poly[sulfonyl-1,3-phenyleneimino(4,6-dicarboxyisophthaloyl)imino-1,3-phenylene] | poly[(3,3'-diaminodiphenylsulfone)-alt-(pyromellitic anhydride)] | Polyamides/thioamides, Polysulfones/sulfoxides/sufonates/sulfoamides |  | *c1cccc(NC(=O)c2cc(C(=O)Nc3cccc(S(*)(=O)=O)c3)c(C(=O)O)cc2C(=O)O)c1 | [*]c1cccc(NC(=O)c2cc(C(=O)Nc3cccc(S([*])(=O)=O)c3)c(C(=O)O)cc2C(=O)O)c1 | known
R1008059 |  |  | P402037 | poly{(butane-1,4-diamine)-alt-[4,4'-(diazenediyl)dibenzoic acid]} | poly(diazenediyl-1,4-phenylenecarbonyliminobutane-1,4-diyliminocarbonyl-1,4-phenylene) | poly{tetramethylenediamine-alt-[4,4'-(diazenediyl)dibenzoic acid]} | Polyamides/thioamides, Polyimines |  | *N=Nc1ccc(C(=O)NCCCCNC(=O)c2ccc(*)cc2)cc1 | [*]N=Nc1ccc(C(=O)NCCCCNC(=O)c2ccc([*])cc2)cc1 | known | [10 empty] | 488
R1008060 |  |  | P402038 | poly[(4,4'-diazenediyldianiline)-alt-(succinyl dichloride)] | poly(diazenediyl-1,4-phenyleneiminosuccinylimino-1,4-phenylene) |  | Polyamides/thioamides, Polyimines |  | *N=Nc1ccc(NC(=O)CCC(=O)Nc2ccc(*)cc2)cc1 | [*]N=Nc1ccc(NC(=O)CCC(=O)Nc2ccc([*])cc2)cc1 | known | 2.9351 | [9 empty] | 493
R1008061 |  |  | P402039 | poly[(m-phenylenediamine)-alt-(5-{[4-(benzoylamino)benzoyl]amino}isophthalic acid)] | poly(imino-1,3-phenyleneimino{5-[4-(benzoylamino)benzoylamino]isophthaloyl}) |  | Polyamides/thioamides |  | *Nc1cccc(NC(=O)c2cc(NC(=O)c3ccc(NC(=O)c4ccccc4)cc3)cc(C(*)=O)c2)c1 | [*]Nc1cccc(NC(=O)c2cc(NC(=O)c3ccc(NC(=O)c4ccccc4)cc3)cc(C([*])=O)c2)c1 | known
R1008062 |  |  | P402042 | poly{(1,4-phenylenediamine)-alt-[5,5'-carbonylbis(isobenzofuran-1,3-dione)]} | poly[imino-1,4-phenyleneimino(6-carboxyisophthaloyl)(4-carboxy-1,3-phenylene)carbonyl] |  | Polyamides/thioamides, Polyketones/thioketones |  | *Nc1ccc(NC(=O)c2cc(C(=O)c3ccc(C(=O)O)c(C(*)=O)c3)ccc2C(=O)O)cc1 | [*]Nc1ccc(NC(=O)c2cc(C(=O)c3ccc(C(=O)O)c(C([*])=O)c3)ccc2C(=O)O)cc1 | known | [10 empty] | 486.2
R1008063 |  |  | P402043 | poly[4,4'-(isophthaloyldiimino)dianiline] | poly(diazenediyl-1,4-phenyleneiminoisophthaloylimino-1,4-phenylene) |  | Polyamides/thioamides, Polyimines |  | *N=Nc1ccc(NC(=O)c2cccc(C(=O)Nc3ccc(*)cc3)c2)cc1 | [*]N=Nc1ccc(NC(=O)c2cccc(C(=O)Nc3ccc([*])cc3)c2)cc1 | known | [11 empty] | 643
R1008064 |  |  | P402044 | poly[(4,4'-diaminobenzanilide)-alt-(2,3,5,6-tetrachloro-p-benzoquinone) | poly[imino-1,4-phenyleneimino(2,5-dichloro-3,6-dioxocyclohexa-1,4-diene-1,4-diyl)imino-1,4-phenylenecarbonyl] | poly[(4,4'-diaminobenzanilide)-alt-(tetrachloro-p-benzoquinone) | Polyamides/thioamides, Polyimines, Polyketones/thioketones |  | *Nc1ccc(NC2=C(Cl)C(=O)C(Nc3ccc(C(*)=O)cc3)=C(Cl)C2=O)cc1 | [*]Nc1ccc(NC2=C(Cl)C(=O)C(Nc3ccc(C([*])=O)cc3)=C(Cl)C2=O)cc1 | known
R1008065 |  |  | P402045 | poly[(1,4-phenylene diamine)-alt-(biphenyl-3,3',4,4'-tetracarboxylic 3,4:3',4'-dianhydride)] | poly[imino-1,4-phenyleneiminocarbonyl(4,4-dicarboxybiphenyl-3,3'-diyl)carbonyl] | poly[(p-phenylene diamine)-alt-(biphenyltetracarboxylic dianhydride)] | Polyamides/thioamides |  | *Nc1ccc(NC(=O)c2cc(-c3ccc(C(=O)O)c(C(*)=O)c3)ccc2C(=O)O)cc1 | [*]Nc1ccc(NC(=O)c2cc(-c3ccc(C(=O)O)c(C([*])=O)c3)ccc2C(=O)O)cc1 | known | [10 empty] | 521.4
R1008066 |  |  | P402046 | poly[(p-phenylene diamine)-alt-(pyromellitic dianhydride)] | poly[imino-1,4-phenyleneimino(4,6-dicarboxyisophthaloyl)] | poly(p-phenylene pyromellitamic acid) | Polyamides/thioamides |  | *Nc1ccc(NC(=O)c2cc(C(*)=O)c(C(=O)O)cc2C(=O)O)cc1 | [*]Nc1ccc(NC(=O)c2cc(C([*])=O)c(C(=O)O)cc2C(=O)O)cc1 | known | 3.0773 | [9 empty] | 556.4
R1008067 |  |  | P402052 | poly[(dodecane-1,12-diamine)-alt-(pyridine-2,6-dicarbonyl dichloride)] | poly(pyridine-2,6-diylcarbonyliminododecane-1,12-diyliminocarbonyl) | poly[dodecamethylenediamine-alt-(pyridine-2,6-dicarbonyl dichloride)] | Polyamides/thioamides, Polyimines |  | *C(=O)NCCCCCCCCCCCCNC(=O)c1cccc(*)n1 | [*]C(=O)NCCCCCCCCCCCCNC(=O)c1cccc([*])n1 | known
R1008068 |  |  | P402053 | poly[(dodecane-1,12-diamine)-alt-(biphenyl-4,4'-dicarbnyl dichloride)] | poly(iminocarbonylbiphenyl-4,4'-diylcarbonyliminododecane-1,12-diyl) |  | Polyamides/thioamides |  | *CCCCCCCCCCCCNC(=O)c1ccc(-c2ccc(C(=O)N*)cc2)cc1 | [*]CCCCCCCCCCCCNC(=O)c1ccc(-c2ccc(C(=O)N[*])cc2)cc1 | known
R1008069 |  |  | P402054 | poly{(dodecane-1,12-diamine)-alt-[4,4'-carbonylbis(benzoyl chloride)]} | poly(iminoterephthaloyl-1,4-phenylenecarbonyliminododecane-1,12-diyl) |  | Polyamides/thioamides, Polyketones/thioketones |  | *CCCCCCCCCCCCNC(=O)c1ccc(C(=O)c2ccc(C(=O)N*)cc2)cc1 | [*]CCCCCCCCCCCCNC(=O)c1ccc(C(=O)c2ccc(C(=O)N[*])cc2)cc1 | known
R1008070 |  |  | P402055 | poly{(dodecane-1,12-diamine)-alt-[4,4'-sulfonylbis(benzoyl chloride)]} | poly(sulfonyl-1,4-phenylenecarbonyliminododecane-1,12-diyliminocarbonyl-1,4-phenylene) |  | Polyamides/thioamides, Polysulfones/sulfoxides/sufonates/sulfoamides |  | *c1ccc(C(=O)NCCCCCCCCCCCCNC(=O)c2ccc(S(*)(=O)=O)cc2)cc1 | [*]c1ccc(C(=O)NCCCCCCCCCCCCNC(=O)c2ccc(S([*])(=O)=O)cc2)cc1 | known
R1008071 |  |  | P402056 | poly{[1,5-bis(3-aminophenyl)-1,4-pentadiene-3-one]-alt-(fumaric acid)} poly{[3,3'-(3-oxopent-1,4-diene-1,4-diyl)dianiline]-alt-(fumaric acid)} | poly[iminofumaroylimino-1,3-phenylene(3-oxopenta-1,4-diene-1,5-diyl)-1,3-phenylene] poly{imino[(E)-but-2-ene-1,4-dioyl]imino-1,3-phenylene(3-oxopenta-1,4-diene-1,5-diyl)-1,3-phenylene} |  | Polyamides/thioamides, Polyketones/thioketones |  | *Nc1cccc(C=CC(=O)C=Cc2cccc(NC(=O)C=CC(*)=O)c2)c1 | [*]Nc1cccc(C=CC(=O)C=Cc2cccc(NC(=O)C=CC([*])=O)c2)c1 | known | [12 empty] | 1.16
R1008072 |  |  | P402057 | poly{[3,3'-(3-oxopent-1,4-diene-1,4-diyl)dianiline]-alt-(isophthalic acid)} | poly(iminoisophthaloylimino-1,3-phenylene-3-oxopenta-1,4-diene-1,5-diyl-1,3-phenylene) |  | Polyamides/thioamides, Polyketones/thioketones |  | *Nc1cccc(C=CC(=O)C=Cc2cccc(NC(=O)c3cccc(C(*)=O)c3)c2)c1 | [*]Nc1cccc(C=CC(=O)C=Cc2cccc(NC(=O)c3cccc(C([*])=O)c3)c2)c1 | known | [12 empty] | 1.21
R1008073 |  |  | P402058 | poly{[3,3'-(3-oxopent-1,4-diene-1,4-diyl)dianiline]-alt-(terephthalic acid)} | poly(iminoterephthaloylimino-1,3-phenylene-3-oxopenta-1,4-diene-1,5-diyl-1,3-phenylene) |  | Polyamides/thioamides, Polyketones/thioketones |  | *Nc1cccc(C=CC(=O)C=Cc2cccc(NC(=O)c3ccc(C(*)=O)cc3)c2)c1 | [*]Nc1cccc(C=CC(=O)C=Cc2cccc(NC(=O)c3ccc(C([*])=O)cc3)c2)c1 | known | [12 empty] | 1.22
R1008074 |  |  | P402059 | poly{[3-(2-methoxy-5-methylphenyl)pent-2-enedioyl dichloride]-alt-(1,4-phenylenediamine)} poly{[3-(2-methoxy-5-methylphenyl)glutaconyl dichloride]-alt-(p-phenylenediamine)} | poly[imino-1,4-phenyleneimino-3-(2-methoxy-5-methylphenyl)pent-2-ene-1,5-dioyl] |  | Polyamides/thioamides |  | *Nc1ccc(NC(=O)C=C(CC(*)=O)c2cc(C)ccc2OC)cc1 | [*]Nc1ccc(NC(=O)C=C(CC([*])=O)c2cc(C)ccc2OC)cc1 | known
R1008075 |  |  | P402060 | poly{[3-(2-methoxy-5-methylphenyl)pent-2-enedioyl dichloride]-alt-(1,2-phenylenediamine)} poly{[3-(2-methoxy-5-methylphenyl)glutaconyl dichloride]-alt-(o-phenylenediamine)} | poly[imino-1,2-phenyleneimino-3-(2-methoxy-5-methylphenyl)pent-2-ene-1,5-dioyl] |  | Polyamides/thioamides |  | *Nc1ccccc1NC(=O)C=C(CC(*)=O)c1cc(C)ccc1OC | [*]Nc1ccccc1NC(=O)C=C(CC([*])=O)c1cc(C)ccc1OC | known
R1008076 |  |  | P402061 | poly{[3-(2-methoxy-5-methylphenyl)pent-2-enedioyl dichloride]-alt-(1,3-phenylenediamine)} poly{[3-(2-methoxy-5-methylphenyl)glutaconyl dichloride]-alt-(m-phenylenediamine)} | poly[imino-1,3-phenyleneimino-3-(2-methoxy-5-methylphenyl)pent-2-ene-1,5-dioyl] |  | Polyamides/thioamides |  | *Nc1cccc(NC(=O)C=C(CC(*)=O)c2cc(C)ccc2OC)c1 | [*]Nc1cccc(NC(=O)C=C(CC([*])=O)c2cc(C)ccc2OC)c1 | known
R1008077 |  |  | P402062 | poly({2,5-bis[(2-cyanoethyl)sulfanyl]-1,4-phenylenediamine}-alt-(isophthalic acid)) | poly(imino{2,5-bis[(2-cyanoethyl)sulfanyl]-1,4-phenylene}iminoisophthaloyl) |  | Polyamides/thioamides |  | *Nc1cc(SCCC#N)c(NC(=O)c2cccc(C(*)=O)c2)cc1SCCC#N | [*]Nc1cc(SCCC#N)c(NC(=O)c2cccc(C([*])=O)c2)cc1SCCC#N | known
R1008078 |  |  | P402063 | poly({2,5-bis[(2-cyanoethyl)sulfanyl]-1,4-phenylenediamine}-alt-(terephthalic acid)) | poly(imino{2,5-bis[(2-cyanoethyl)sulfanyl]-1,4-phenylene}iminoterephthaloyl) |  | Polyamides/thioamides |  | *Nc1cc(SCCC#N)c(NC(=O)c2ccc(C(*)=O)cc2)cc1SCCC#N | [*]Nc1cc(SCCC#N)c(NC(=O)c2ccc(C([*])=O)cc2)cc1SCCC#N | known
R1008079 |  |  | P402064 | poly({2,5-bis[(2-cyanoethyl)sulfanyl]-1,4-phenylenediamine}-alt-(biphenyl-4,4'-dicarboxylic acid)) | poly(imino{2,5-bis[(2-cyanoethyl)sulfanyl]-1,4-phenylene}iminocarbonylbiphenyl-4,4'-diylcarbonyl) |  | Polyamides/thioamides |  | *Nc1cc(SCCC#N)c(NC(=O)c2ccc(-c3ccc(C(*)=O)cc3)cc2)cc1SCCC#N | [*]Nc1cc(SCCC#N)c(NC(=O)c2ccc(-c3ccc(C([*])=O)cc3)cc2)cc1SCCC#N | known
R1008080 |  |  | P402065 | poly({2,5-bis[(2-cyanoethyl)sulfanyl]-1,4-phenylenediamine}-alt-(naphthalene-2,6-dicarboxylic acid)) | poly(imino{2,5-bis[(2-cyanoethyl)sulfanyl]-1,4-phenylene}iminocarbonylnaphthalene-2,6-diylcarbonyl) |  | Polyamides/thioamides |  | *Nc1cc(SCCC#N)c(NC(=O)c2ccc3cc(C(*)=O)ccc3c2)cc1SCCC#N | [*]Nc1cc(SCCC#N)c(NC(=O)c2ccc3cc(C([*])=O)ccc3c2)cc1SCCC#N | known
R1008081 |  |  | P402067 | poly{(4,4'-sulfonyldianiline)-alt-[5-(3,4,5,6-tetrachlorophthalimido)isophthaloyl dichloride]} | poly{sulfonyl-1,4-phenyleneimino[5-(4,5,6,7-tetrachloro-1,3-dioxoisoindoline-2-yl)isophthaloyl]imino-1,4-phenylene} |  | Polyamides/thioamides, Polysulfones/sulfoxides/sufonates/sulfoamides |  | *c1ccc(NC(=O)c2cc(C(=O)Nc3ccc(S(*)(=O)=O)cc3)cc(N3C(=O)c4c(Cl)c(Cl)c(Cl)c(Cl)c4C3=O)c2)cc1 | [*]c1ccc(NC(=O)c2cc(C(=O)Nc3ccc(S([*])(=O)=O)cc3)cc(N3C(=O)c4c(Cl)c(Cl)c(Cl)c(Cl)c4C3=O)c2)cc1 | known | [11 empty] | 733
R1008082 |  |  | P402068 | poly({4,4'-[2,2,2-trifluoro-1-(trifluoromethyl)ethane-1,1-diyl]dianiline}-alt-[5-(3,4,5,6-tetrachlorophthalimido)isophthaloyl dichloride]) poly{[4,4'-(hexafluoroisopropylidene)dianiline]-alt-[5-(3,4,5,6-tetrachlorophthalimido)isophthaloyl dichloride]} | poly{imino[5-(4,5,6,7-tetrachloro-1,3-dioxoisoindoline-2-yl)isophthaloyl]imino-1,4-phenylene[bis(trifluoromethyl)methylene]-1,4-phenylene} |  | Polyamides/thioamides |  | *Nc1ccc(C(c2ccc(NC(=O)c3cc(C(*)=O)cc(N4C(=O)c5c(Cl)c(Cl)c(Cl)c(Cl)c5C4=O)c3)cc2)(C(F)(F)F)C(F)(F)F)cc1 | [*]Nc1ccc(C(c2ccc(NC(=O)c3cc(C([*])=O)cc(N4C(=O)c5c(Cl)c(Cl)c(Cl)c(Cl)c5C4=O)c3)cc2)(C(F)(F)F)C(F)(F)F)cc1 | known | [11 empty] | 717
R1008083 |  |  | P402069 | poly[(3,3'-dimethylbiphenyl-4,4'-dicarboxylic acid)-alt-(4,4'-methylenedianiline)] | poly[imino-1,4-phenylenemethylene-1,4-phenyleneiminocarbonyl(3,3-dimethylbiphenyl-4,4'-diyl)carbonyl] |  | Polyamides/thioamides |  | *Nc1ccc(Cc2ccc(NC(=O)c3ccc(-c4ccc(C(*)=O)c(C)c4)cc3C)cc2)cc1 | [*]Nc1ccc(Cc2ccc(NC(=O)c3ccc(-c4ccc(C([*])=O)c(C)c4)cc3C)cc2)cc1 | known | [11 empty] | 713
R1008084 |  |  | P402070 | poly{(3,3'-dimethylbiphenyl-4,4'-dicarboxylic acid)-alt-[4,4'-(9H-fluorene-9,9-diyl)dianiline]} | poly[imino-1,4-phenylenefluorene-9,9-diyl-1,4-phenylenecarbonyl(3,3'-dimethylbiphenyl-4,4'-diyl)carbonyl] |  | Polyamides/thioamides |  | *Nc1ccc(C2(c3ccc(NC(=O)c4ccc(-c5ccc(C(*)=O)c(C)c5)cc4C)cc3)c3ccccc3-c3ccccc32)cc1 | [*]Nc1ccc(C2(c3ccc(NC(=O)c4ccc(-c5ccc(C([*])=O)c(C)c5)cc4C)cc3)c3ccccc3-c3ccccc32)cc1 | known | [10 empty] | 566 | 708
R1008085 |  |  | P402071 | poly((3,3'-dimethylbiphenyl-4,4'-dicarboxylic acid)-alt-{[2,2,2-trifluoro-1-(trifluoromethyl)ethane-1,1-diyl]dianiline}) | poly[imino-1,4-phenylene[bis(trifluoromethyl)methylene]-1,4-phenyleneiminocarbonyl(3,3-dimethylbiphenyl-4,4'-diyl)carbonyl] | poly{(3,3'-dimethylbiphenyl-4,4'-dicarboxylic acid)-alt-[4,4'-(hexafluoroisopropylidene)dianiline]} | Polyamides/thioamides |  | *Nc1ccc(C(c2ccc(NC(=O)c3ccc(-c4ccc(C(*)=O)c(C)c4)cc3C)cc2)(C(F)(F)F)C(F)(F)F)cc1 | [*]Nc1ccc(C(c2ccc(NC(=O)c3ccc(-c4ccc(C([*])=O)c(C)c4)cc3C)cc2)(C(F)(F)F)C(F)(F)F)cc1 | known | [10 empty] | 562 | 724
R1008086 |  |  | P402072 | poly[(3,3'-dimethylbiphenyl-4,4'-dicarboxylic acid)-alt-(3,3'-sulfonyldianiline)] | poly[sulfonyl-1,3-phenyleneiminocarbonyl(3,3-dimethylbiphenyl-4,4'-diyl)carbonylimino-1,3-phenylene] |  | Polyamides/thioamides, Polysulfones/sulfoxides/sufonates/sulfoamides |  | *c1cccc(NC(=O)c2ccc(-c3ccc(C(=O)Nc4cccc(S(*)(=O)=O)c4)c(C)c3)cc2C)c1 | [*]c1cccc(NC(=O)c2ccc(-c3ccc(C(=O)Nc4cccc(S([*])(=O)=O)c4)c(C)c3)cc2C)c1 | known | [10 empty] | 533 | 712
R1008087 |  |  | P402073 | poly[(2',3''',,5''',6'-tetraphenyl-4,4''''-diamino-p-quinquephenyl)-alt-(terephthalic acid)] | poly[iminoterephthaloylimino(2',3''',,5''',6'-tetraphenyl-1,1':4',1'':4'',1''':4''',1''''-quinquephenyl-4,4''''-diyl] |  | Polyamides/thioamides |  | *Nc1ccc(-c2c(-c3ccccc3)cc(-c3ccc(-c4cc(-c5ccccc5)c(-c5ccc(NC(=O)c6ccc(C(*)=O)cc6)cc5)c(-c5ccccc5)c4)cc3)cc2-c2ccccc2)cc1 | [*]Nc1ccc(-c2c(-c3ccccc3)cc(-c3ccc(-c4cc(-c5ccccc5)c(-c5ccc(NC(=O)c6ccc(C([*])=O)cc6)cc5)c(-c5ccccc5)c4)cc3)cc2-c2ccccc2)cc1 | known | [11 empty] | 648
R1008088 |  |  | P402074 | poly{[2',3''',5''',6'-tetra(biphenyl-4-yl)-1,1':4',1'':4'',1''':4''',1''''-quinquephenyl-4,4''''-diamine]-alt-(terephthaloyl dichloride)} poly({[2',3''',5''',6'-tetra(biphenyl-4-yl)-1,1':4',1'':4'',1''':4''',1''''-quinquephenyl-4,4''''-diamine]}-alt-[(terephthaloyl dichloride)]) polyamide;{[2',3''',5''',6'-tetra(biphenyl-4-yl)-1,1':4',1'':4'',1''':4''',1''''-quinquephenyl-4,4''''-diamine]-alt-(terephthaloyl dichloride)} | poly{iminoterephthaloylimino[2',3''',5''',6'-tetrakis(biphenyl-4-yl)-1,1':4',1'':4'',1''':4''',1''''-quinquephenyl-4,4''''-diyl]} |  | Polyamides/thioamides |  | *Nc1ccc(-c2c(-c3ccc(-c4ccccc4)cc3)cc(-c3ccc(-c4cc(-c5ccc(-c6ccccc6)cc5)c(-c5ccc(NC(=O)c6ccc(C(*)=O)cc6)cc5)c(-c5ccc(-c6ccccc6)cc5)c4)cc3)cc2-c2ccc(-c3ccccc3)cc2)cc1 | [*]Nc1ccc(-c2c(-c3ccc(-c4ccccc4)cc3)cc(-c3ccc(-c4cc(-c5ccc(-c6ccccc6)cc5)c(-c5ccc(NC(=O)c6ccc(C([*])=O)cc6)cc5)c(-c5ccc(-c6ccccc6)cc5)c4)cc3)cc2-c2ccc(-c3ccccc3)cc2)cc1 | known | [11 empty] | 654.5
R1008089 |  |  | P402075 | poly[4-(carbamoylmethyl)-1,3-oxazolidine-2,5-dione] poly[2,5-dioxo-1,3-oxazolidin-4-yl)acetamide] polyamide;[4-(carbamoylmethyl)-1,3-oxazolidine-2,5-dione] | poly{imino[1-(carbamoylmethyl)-2-oxoethylene]} |  | Polyamides/thioamides |  | *NC(CC(N)=O)C(*)=O | [*]NC(CC(N)=O)C([*])=O | known | 5.5305
R1008090 |  |  | P402076 | poly[4-(4-hydroxybenzyl)-1,3-oxazolidine-2,5-dione] polyamide;[4-(4-hydroxybenzyl)-1,3-oxazolidine-2,5-dione] | poly{imino[1-(4-hydroxybenzyl)-2-oxoethylene]} |  | Polyamides/thioamides |  | *NC(Cc1ccc(O)cc1)C(*)=O | [*]NC(Cc1ccc(O)cc1)C([*])=O | known | 4.9252
R1008091 |  |  | P402077 | poly(tetramethylenediamine-alt-{2,3-bis[4-(chlorocarbonyl)phenyl]quinoxaline}) poly([(butane-1,4-diamine)]-alt-{[4,4'-(quinoxaline-2,3-diyl)dibenzoyl dichloride]}) polyamidequinoxaline;(tetramethylenediamine-alt-{2,3-bis[4-(chlorocarbonyl)phenyl]quinoxaline}) | poly(quinoxaline-2,3-diyl-1,4-phenylenecarbonyliminobutane-1,4-diyliminocarbonyl-1,4-phenylene) |  | Polyamides/thioamides, Polyimines |  | *c1ccc(C(=O)NCCCCNC(=O)c2ccc(-c3nc4ccccc4nc3*)cc2)cc1 | [*]c1ccc(C(=O)NCCCCNC(=O)c2ccc(-c3nc4ccccc4nc3[*])cc2)cc1 | known | [11 empty] | 724
R1008092 |  |  | P402078 | poly(hexamethylenediamine-alt-{2,3-bis[4-(chlorocarbonyl)phenyl]quinoxaline}) poly([(hexane-1,6-diamine)]-alt-{[4,4'-(quinoxaline-2,3-diyl)dibenzoyl dichloride]}) polyamidequinoxaline;(hexamethylenediamine-alt-{2,3-bis[4-(chlorocarbonyl)phenyl]quinoxaline}) | poly(quinoxaline-2,3-diyl-1,4-phenylenecarbonyliminohexane-1,6-diyliminocarbonyl-1,4-phenylene) |  | Polyamides/thioamides, Polyimines |  | *c1ccc(C(=O)NCCCCCCNC(=O)c2ccc(-c3nc4ccccc4nc3*)cc2)cc1 | [*]c1ccc(C(=O)NCCCCCCNC(=O)c2ccc(-c3nc4ccccc4nc3[*])cc2)cc1 | known | [10 empty] | 474 | 731
R1008093 |  |  | P402079 | poly(octamethylenediamine-alt-{2,3-bis[4-(chlorocarbonyl)phenyl]quinoxaline}) poly([(octane-1,8-diamine)]-alt-{[4,4'-(quinoxaline-2,3-diyl)dibenzoyl dichloride]}) polyamidequinoxaline;(octamethylenediamine-alt-{2,3-bis[4-(chlorocarbonyl)phenyl]quinoxaline}) | poly(quinoxaline-2,3-diyl-1,4-phenylenecarbonyliminooctane-1,8-diyliminocarbonyl-1,4-phenylene) |  | Polyamides/thioamides, Polyimines |  | *c1ccc(C(=O)NCCCCCCCCNC(=O)c2ccc(-c3nc4ccccc4nc3*)cc2)cc1 | [*]c1ccc(C(=O)NCCCCCCCCNC(=O)c2ccc(-c3nc4ccccc4nc3[*])cc2)cc1 | known | [10 empty] | 458 | 732
R1008094 |  |  | P402080 | poly(decamethylenediamine-alt-{2,3-bis[4-(chlorocarbonyl)phenyl]quinoxaline}) poly([(decane-1,10-diamine)]-alt-{[4,4'-(quinoxaline-2,3-diyl)dibenzoyl dichloride]}) polyamidequinoxaline;(decamethylenediamine-alt-{2,3-bis[4-(chlorocarbonyl)phenyl]quinoxaline}) | poly(quinoxaline-2,3-diyl-1,4-phenylenecarbonyliminodecane-1,10-diyliminocarbonyl-1,4-phenylene) |  | Polyamides/thioamides, Polyimines |  | *c1ccc(C(=O)NCCCCCCCCCCNC(=O)c2ccc(-c3nc4ccccc4nc3*)cc2)cc1 | [*]c1ccc(C(=O)NCCCCCCCCCCNC(=O)c2ccc(-c3nc4ccccc4nc3[*])cc2)cc1 | known | [10 empty] | 439 | 732
R1008095 |  |  | P402081 | poly(dodecamethylenediamine-alt-{2,3-bis[4-(chlorocarbonyl)phenyl]quinoxaline}) poly([(dodecane-1,12-diamine)]-alt-{[4,4'-(quinoxaline-2,3-diyl)dibenzoyl dichloride]}) polyamidequinoxaline;(dodecamethylenediamine-alt-{2,3-bis[4-(chlorocarbonyl)phenyl]quinoxaline}) | poly(quinoxaline-2,3-diyl-1,4-phenylenecarbonyliminododecane-1,12-diyliminocarbonyl-1,4-phenylene) |  | Polyamides/thioamides, Polyimines |  | *c1ccc(C(=O)NCCCCCCCCCCCCNC(=O)c2ccc(-c3nc4ccccc4nc3*)cc2)cc1 | [*]c1ccc(C(=O)NCCCCCCCCCCCCNC(=O)c2ccc(-c3nc4ccccc4nc3[*])cc2)cc1 | known | [10 empty] | 427 | 734
R1008096 |  |  | P402084 | poly{(2-ethyl-1,4-phenylenediamine)-alt-[4,4'-(decanedioyldiimino)dibenzoic acid]} poly([(2-ethyl-1,4-phenylenediamine)]-alt-{[4,4'-(decanedioyldiimino)dibenzoic acid]}) polyamide;{(2-ethyl-1,4-phenylenediamine)-alt-[4,4'-(decanedioyldiimino)dibenzoic acid]} | poly[imino(2-ethyl-1,4-phenylene)iminocarbonyl-1,4-phenyleneiminodecanedioylimino-1,4-phenylenecarbonyl] |  | Polyamides/thioamides |  | *Nc1ccc(NC(=O)c2ccc(NC(=O)CCCCCCCCC(=O)Nc3ccc(C(*)=O)cc3)cc2)cc1CC | [*]Nc1ccc(NC(=O)c2ccc(NC(=O)CCCCCCCCC(=O)Nc3ccc(C([*])=O)cc3)cc2)cc1CC | known
R1008097 |  |  | P402085 | poly{(dodecyl 2,5-diaminobenzoate)-alt-[4,4'-(octanedioyldiimino)dibenzoic acid]} poly([(dodecyl 2,5-diaminobenzoate)]-alt-{[4,4'-(octanedioyldiimino)dibenzoic acid]}) polyamide;{(dodecyl 2,5-diaminobenzoate)-alt-[4,4'-(octanedioyldiimino)dibenzoic acid]} | poly{imino[2-(dodecyloxycarbonyl)-1,4-phenylene]iminocarbonyl-1,4-phenyleneiminooctanedioylimino-1,4-phenylenecarbonyl} |  | Polyamides/thioamides |  | *Nc1ccc(NC(=O)c2ccc(NC(=O)CCCCCCC(=O)Nc3ccc(C(*)=O)cc3)cc2)cc1C(=O)OCCCCCCCCCCCC | [*]Nc1ccc(NC(=O)c2ccc(NC(=O)CCCCCCC(=O)Nc3ccc(C([*])=O)cc3)cc2)cc1C(=O)OCCCCCCCCCCCC | known
R1008098 |  |  | P402086 | poly{(dodecyl 2,5-diaminobenzoate)-alt-[4,4'-(decanedioyldiimino)dibenzoic acid]} poly([(dodecyl 2,5-diaminobenzoate)]-alt-{[4,4'-(decanedioyldiimino)dibenzoic acid]}) polyamide;{(dodecyl 2,5-diaminobenzoate)-alt-[4,4'-(decanedioyldiimino)dibenzoic acid]} | poly{imino[2-(dodecyloxycarbonyl)-1,4-phenylene]iminocarbonyl-1,4-phenyleneiminodecanedioylimino-1,4-phenylenecarbonyl} |  | Polyamides/thioamides |  | *Nc1ccc(NC(=O)c2ccc(NC(=O)CCCCCCCCC(=O)Nc3ccc(C(*)=O)cc3)cc2)cc1C(=O)OCCCCCCCCCCCC | [*]Nc1ccc(NC(=O)c2ccc(NC(=O)CCCCCCCCC(=O)Nc3ccc(C([*])=O)cc3)cc2)cc1C(=O)OCCCCCCCCCCCC | known
R1008099 |  |  | P402087 | poly{(dodecyl 2,5-diaminobenzoate)-alt-[4,4'-(dodecanedioyldiimino)dibenzoic acid]} poly([(dodecyl 2,5-diaminobenzoate)]-alt-{[4,4'-(dodecanedioyldiimino)dibenzoic acid]}) polyamide;{(dodecyl 2,5-diaminobenzoate)-alt-[4,4'-(dodecanedioyldiimino)dibenzoic acid]} | poly{imino[2-(dodecyloxycarbonyl)-1,4-phenylene]iminocarbonyl-1,4-phenyleneiminododecanedioylimino-1,4-phenylenecarbonyl} |  | Polyamides/thioamides |  | *Nc1ccc(NC(=O)c2ccc(NC(=O)CCCCCCCCCCC(=O)Nc3ccc(C(*)=O)cc3)cc2)cc1C(=O)OCCCCCCCCCCCC | [*]Nc1ccc(NC(=O)c2ccc(NC(=O)CCCCCCCCCCC(=O)Nc3ccc(C([*])=O)cc3)cc2)cc1C(=O)OCCCCCCCCCCCC | known
R1008100 |  |  | P402088 | poly{(dodecyl 2,5-diaminobenzoate)-alt-[4,4'-(tetradecanedioyldiimino)dibenzoic acid]} poly([(dodecyl 2,5-diaminobenzoate)]-alt-{[4,4'-(tetradecanedioyldiimino)dibenzoic acid]}) polyamide;{(dodecyl 2,5-diaminobenzoate)-alt-[4,4'-(tetradecanedioyldiimino)dibenzoic acid]} | poly{imino[2-(dodecyloxycarbonyl)-1,4-phenylene]iminocarbonyl-1,4-phenyleneiminotetradecanedioylimino-1,4-phenylenecarbonyl} |  | Polyamides/thioamides |  | *Nc1ccc(NC(=O)c2ccc(NC(=O)CCCCCCCCCCCCC(=O)Nc3ccc(C(*)=O)cc3)cc2)cc1C(=O)OCCCCCCCCCCCC | [*]Nc1ccc(NC(=O)c2ccc(NC(=O)CCCCCCCCCCCCC(=O)Nc3ccc(C([*])=O)cc3)cc2)cc1C(=O)OCCCCCCCCCCCC | known
R1008101 |  |  | P402089 | poly{(tetradecyl 2,5-diaminobenzoate)-alt-[4,4'-(decanedioyldiimino)dibenzoic acid]} poly([(tetradecyl 2,5-diaminobenzoate)]-alt-{[4,4'-(decanedioyldiimino)dibenzoic acid]}) polyamide;{(tetradecyl 2,5-diaminobenzoate)-alt-[4,4'-(decanedioyldiimino)dibenzoic acid]} | poly{imino[2-(tetradecyloxycarbonyl)-1,4-phenylene]iminocarbonyl-1,4-phenyleneiminodecanedioylimino-1,4-phenylenecarbonyl} |  | Polyamides/thioamides |  | *Nc1ccc(NC(=O)c2ccc(NC(=O)CCCCCCCCC(=O)Nc3ccc(C(*)=O)cc3)cc2)cc1C(=O)OCCCCCCCCCCCCCC | [*]Nc1ccc(NC(=O)c2ccc(NC(=O)CCCCCCCCC(=O)Nc3ccc(C([*])=O)cc3)cc2)cc1C(=O)OCCCCCCCCCCCCCC | known
R1008102 |  |  | P402090 | poly{(tetradecyl 2,5-diaminobenzoate)-alt-[4,4'-(dodecanedioyldiimino)dibenzoic acid]} poly([(tetradecyl 2,5-diaminobenzoate)]-alt-{[4,4'-(dodecanedioyldiimino)dibenzoic acid]}) polyamide;{(tetradecyl 2,5-diaminobenzoate)-alt-[4,4'-(dodecanedioyldiimino)dibenzoic acid]} | poly{imino[2-(tetradecyloxycarbonyl)-1,4-phenylene]iminocarbonyl-1,4-phenyleneiminododecanedioylimino-1,4-phenylenecarbonyl} |  | Polyamides/thioamides |  | *Nc1ccc(NC(=O)c2ccc(NC(=O)CCCCCCCCCCC(=O)Nc3ccc(C(*)=O)cc3)cc2)cc1C(=O)OCCCCCCCCCCCCCC | [*]Nc1ccc(NC(=O)c2ccc(NC(=O)CCCCCCCCCCC(=O)Nc3ccc(C([*])=O)cc3)cc2)cc1C(=O)OCCCCCCCCCCCCCC | known
R1008103 |  |  | P402091 | poly{(tetradecyl 2,5-diaminobenzoate)-alt-[4,4'-(tetradecanedioyldiimino)dibenzoic acid]} | poly(imino{2-[(tetradecyloxy)carbonyl]-1,4-phenylene}iminocarbonyl-1,4-phenyleneiminotetradecanedioylimino-1,4-phenylenecarbonyl) | poly{[2-(tetradecyloxy)-1,4-phenylenediamine]-alt-[4,4'-(tetradecanedioyldiimino)dibenzoic acid]} | Polyamides/thioamides |  | *Nc1ccc(NC(=O)c2ccc(NC(=O)CCCCCCCCCCCCC(=O)Nc3ccc(C(*)=O)cc3)cc2)cc1C(=O)OCCCCCCCCCCCCCC | [*]Nc1ccc(NC(=O)c2ccc(NC(=O)CCCCCCCCCCCCC(=O)Nc3ccc(C([*])=O)cc3)cc2)cc1C(=O)OCCCCCCCCCCCCCC | known
R1008104 |  |  | P402092 | poly{(hexadecyl 2,5-diaminobenzoate)-alt-[4,4'-(decanedioyldiimino)dibenzoic acid]} poly([(hexadecyl 2,5-diaminobenzoate)]-alt-{[4,4'-(decanedioyldiimino)dibenzoic acid]}) polyamide;{(hexadecyl 2,5-diaminobenzoate)-alt-[4,4'-(decanedioyldiimino)dibenzoic acid]} | poly{imino[2-(hexadecyloxycarbonyl)-1,4-phenylene]iminocarbonyl-1,4-phenyleneiminodecanedioylimino-1,4-phenylenecarbonyl} |  | Polyamides/thioamides |  | *Nc1ccc(NC(=O)c2ccc(NC(=O)CCCCCCCCC(=O)Nc3ccc(C(*)=O)cc3)cc2)cc1C(=O)OCCCCCCCCCCCCCCCC | [*]Nc1ccc(NC(=O)c2ccc(NC(=O)CCCCCCCCC(=O)Nc3ccc(C([*])=O)cc3)cc2)cc1C(=O)OCCCCCCCCCCCCCCCC | known
R1008105 |  |  | P402093 | poly{(hexadecyl 2,5-diaminobenzoate)-alt-[4,4'-(dodecanedioyldiimino)dibenzoic acid]} poly([(hexadecyl 2,5-diaminobenzoate)]-alt-{[4,4'-(dodecanedioyldiimino)dibenzoic acid]}) polyamide;{(hexadecyl 2,5-diaminobenzoate)-alt-[4,4'-(dodecanedioyldiimino)dibenzoic acid]} | poly{imino[2-(hexadecyloxycarbonyl)-1,4-phenylene]iminocarbonyl-1,4-phenyleneiminododecanedioylimino-1,4-phenylenecarbonyl} |  | Polyamides/thioamides |  | *Nc1ccc(NC(=O)c2ccc(NC(=O)CCCCCCCCCCC(=O)Nc3ccc(C(*)=O)cc3)cc2)cc1C(=O)OCCCCCCCCCCCCCCCC | [*]Nc1ccc(NC(=O)c2ccc(NC(=O)CCCCCCCCCCC(=O)Nc3ccc(C([*])=O)cc3)cc2)cc1C(=O)OCCCCCCCCCCCCCCCC | known
R1008106 |  |  | P402094 | poly{(hexadecyl 2,5-diaminobenzoate)-alt-[4,4'-(tetradecanedioyldiimino)dibenzoic acid]} poly([(hexadecyl 2,5-diaminobenzoate)]-alt-{[4,4'-(tetradecanedioyldiimino)dibenzoic acid]}) polyamide;{(hexadecyl 2,5-diaminobenzoate)-alt-[4,4'-(tetradecanedioyldiimino)dibenzoic acid]} | poly{imino[2-(hexadecyloxycarbonyl)-1,4-phenylene]iminocarbonyl-1,4-phenyleneiminotetradecanedioylimino-1,4-phenylenecarbonyl} |  | Polyamides/thioamides |  | *Nc1ccc(NC(=O)c2ccc(NC(=O)CCCCCCCCCCCCC(=O)Nc3ccc(C(*)=O)cc3)cc2)cc1C(=O)OCCCCCCCCCCCCCCCC | [*]Nc1ccc(NC(=O)c2ccc(NC(=O)CCCCCCCCCCCCC(=O)Nc3ccc(C([*])=O)cc3)cc2)cc1C(=O)OCCCCCCCCCCCCCCCC | known
R1008107 |  |  | P402095 | poly{(octadecyl 2,5-diaminobenzoate)-alt-[4,4'-(octanedioyldiimino)dibenzoic acid]} poly([(octadecyl 2,5-diaminobenzoate)]-alt-{[4,4'-(octanedioyldiimino)dibenzoic acid]}) polyamide;{(octadecyl 2,5-diaminobenzoate)-alt-[4,4'-(octanedioyldiimino)dibenzoic acid]} | poly{imino[2-(octadecyloxycarbonyl)-1,4-phenylene]iminocarbonyl-1,4-phenyleneiminooctanedioylimino-1,4-phenylenecarbonyl} |  | Polyamides/thioamides |  | *Nc1ccc(NC(=O)c2ccc(NC(=O)CCCCCCC(=O)Nc3ccc(C(*)=O)cc3)cc2)cc1C(=O)OCCCCCCCCCCCCCCCCCC | [*]Nc1ccc(NC(=O)c2ccc(NC(=O)CCCCCCC(=O)Nc3ccc(C([*])=O)cc3)cc2)cc1C(=O)OCCCCCCCCCCCCCCCCCC | known
R1008108 |  |  | P402096 | poly{(octadecyl 2,5-diaminobenzoate)-alt-[4,4'-(decanedioyldiimino)dibenzoic acid]} poly([(octadecyl 2,5-diaminobenzoate)]-alt-{[4,4'-(decanedioyldiimino)dibenzoic acid]}) polyamide;{(octadecyl 2,5-diaminobenzoate)-alt-[4,4'-(decanedioyldiimino)dibenzoic acid]} | poly{imino[2-(octadecyloxycarbonyl)-1,4-phenylene]iminocarbonyl-1,4-phenyleneiminodecanedioylimino-1,4-phenylenecarbonyl} |  | Polyamides/thioamides |  | *Nc1ccc(NC(=O)c2ccc(NC(=O)CCCCCCCCC(=O)Nc3ccc(C(*)=O)cc3)cc2)cc1C(=O)OCCCCCCCCCCCCCCCCCC | [*]Nc1ccc(NC(=O)c2ccc(NC(=O)CCCCCCCCC(=O)Nc3ccc(C([*])=O)cc3)cc2)cc1C(=O)OCCCCCCCCCCCCCCCCCC | known
R1008109 |  |  | P402097 | poly{(octadecyl 2,5-diaminobenzoate)-alt-[4,4'-(dodecanedioyldiimino)dibenzoic acid]} poly([(octadecyl 2,5-diaminobenzoate)]-alt-{[4,4'-(dodecanedioyldiimino)dibenzoic acid]}) polyamide;{(octadecyl 2,5-diaminobenzoate)-alt-[4,4'-(dodecanedioyldiimino)dibenzoic acid]} | poly{imino[2-(octadecyloxycarbonyl)-1,4-phenylene]iminocarbonyl-1,4-phenyleneiminododecanedioylimino-1,4-phenylenecarbonyl} |  | Polyamides/thioamides |  | *Nc1ccc(NC(=O)c2ccc(NC(=O)CCCCCCCCCCC(=O)Nc3ccc(C(*)=O)cc3)cc2)cc1C(=O)OCCCCCCCCCCCCCCCCCC | [*]Nc1ccc(NC(=O)c2ccc(NC(=O)CCCCCCCCCCC(=O)Nc3ccc(C([*])=O)cc3)cc2)cc1C(=O)OCCCCCCCCCCCCCCCCCC | known
R1008110 |  |  | P402098 | poly{(octadecyl 2,5-diaminobenzoate)-alt-[4,4'-(tetradecanedioyldiimino)dibenzoic acid]} poly([(octadecyl 2,5-diaminobenzoate)]-alt-{[4,4'-(tetradecanedioyldiimino)dibenzoic acid]}) polyamide;{(octadecyl 2,5-diaminobenzoate)-alt-[4,4'-(tetradecanedioyldiimino)dibenzoic acid]} | poly{imino[2-(octadecyloxycarbonyl)-1,4-phenylene]iminocarbonyl-1,4-phenyleneiminotetradecanedioylimino-1,4-phenylenecarbonyl} |  | Polyamides/thioamides |  | *Nc1ccc(NC(=O)c2ccc(NC(=O)CCCCCCCCCCCCC(=O)Nc3ccc(C(*)=O)cc3)cc2)cc1C(=O)OCCCCCCCCCCCCCCCCCC | [*]Nc1ccc(NC(=O)c2ccc(NC(=O)CCCCCCCCCCCCC(=O)Nc3ccc(C([*])=O)cc3)cc2)cc1C(=O)OCCCCCCCCCCCCCCCCCC | known
R1008111 |  |  | P402111 | poly{[4,6-bis(tosylamino)-1,3-phenylenediamine]-alt-(terephthaloyl dichloride)} poly({[4,6-bis(tosylamino)-1,3-phenylenediamine]}-alt-[(terephthaloyl dichloride)]) polyamide;{[4,6-bis(tosylamino)-1,3-phenylenediamine]-alt-(terephthaloyl dichloride)} | poly{imino[4,6-bis(p-tolylsulfonylamino)-1,3-phenylene]iminoterephthaloyl} |  | Polyamides/thioamides |  | *Nc1cc(NC(=O)c2ccc(C(*)=O)cc2)c(NS(=O)(=O)c2ccc(C)cc2)cc1NS(=O)(=O)c1ccc(C)cc1 | [*]Nc1cc(NC(=O)c2ccc(C([*])=O)cc2)c(NS(=O)(=O)c2ccc(C)cc2)cc1NS(=O)(=O)c1ccc(C)cc1 | known
R1008112 |  |  | P402112 | poly{(terephthaloyl dichloride)-alt-[4,6-bis(tosylamino)-1,3-phenylenediamine]} poly([(terephthaloyl dichloride)]-alt-{[4,6-bis(tosylamino)-1,3-phenylenediamine]}) polyamide-amine;{(terephthaloyl dichloride)-alt-[4,6-bis(tosylamino)-1,3-phenylenediamine]} | poly[imino(4,6-diamino-1,3-phenylene)iminoterephthaloyl] |  | Polyamides/thioamides |  | *Nc1cc(NC(=O)c2ccc(C(*)=O)cc2)c(N)cc1N | [*]Nc1cc(NC(=O)c2ccc(C([*])=O)cc2)c(N)cc1N | known | 2.9313
R1008113 |  |  | P402113 | poly{[4,6-bis(tosylamino)-1,3-phenylenediamine]-alt-(isophthaloyl dichloride)} poly({[4,6-bis(tosylamino)-1,3-phenylenediamine]}-alt-[(isophthaloyl dichloride)]) polyamide;{[4,6-bis(tosylamino)-1,3-phenylenediamine]-alt-(isophthaloyl dichloride)} | poly{imino[4,6-bis(p-tolylsulfonylamino)-1,3-phenylene]iminoisophthaloyl} |  | Polyamides/thioamides |  | *Nc1cc(NC(=O)c2cccc(C(*)=O)c2)c(NS(=O)(=O)c2ccc(C)cc2)cc1NS(=O)(=O)c1ccc(C)cc1 | [*]Nc1cc(NC(=O)c2cccc(C([*])=O)c2)c(NS(=O)(=O)c2ccc(C)cc2)cc1NS(=O)(=O)c1ccc(C)cc1 | known | [11 empty] | 553
R1008114 |  |  | P402114 | poly{(isophthaloyl dichloride)-alt-[4,6-bis(tosylamino)-1,3-phenylenediamine]} poly([(isophthaloyl dichloride)]-alt-{[4,6-bis(tosylamino)-1,3-phenylenediamine]}) polyamide-amine;{(isophthaloyl dichloride)-alt-[4,6-bis(tosylamino)-1,3-phenylenediamine]} | poly[imino(4,6-diamino-1,3-phenylene)iminoisophthaloyl] |  | Polyamides/thioamides |  | *Nc1cc(NC(=O)c2cccc(C(*)=O)c2)c(N)cc1N | [*]Nc1cc(NC(=O)c2cccc(C([*])=O)c2)c(N)cc1N | known | 3.509
R1008115 |  |  | P402119 | poly[(N,N'-dicyano-4,4'-methylenedianiline)-alt-(terephthaloyl dichloride)] | poly[(cyanoimino)terephthaloyl(cyanoimino)-1,4-phenylenemethylene-1,4-phenylene)] |  | Polyamides/thioamides |  | *C(=O)c1ccc(C(=O)N(C#N)c2ccc(Cc3ccc(N(*)C#N)cc3)cc2)cc1 | [*]C(=O)c1ccc(C(=O)N(C#N)c2ccc(Cc3ccc(N([*])C#N)cc3)cc2)cc1 | known
R1008116 |  |  | P402128 |  | poly(iminododecane-1,12-diyliminoicosane-1,20-dioyl) |  | Polyamides/thioamides |  | *CCCCCCCCCCCCNC(=O)CCCCCCCCCCCCCCCCCCC(=O)N* | [*]CCCCCCCCCCCCNC(=O)CCCCCCCCCCCCCCCCCCC(=O)N[*] | known | [9 empty] | 442
R1008117 |  |  | P402129 | poly{(p-phenhylenediamine)-alt-[4,6-bis(ethoxycarbonyl)isophthaloyl dichloride]} | poly{imino-1,4-phenyleneimino[4,6-bis(ethoxycarbonyl)isophthaloyl]} |  | Polyamides/thioamides |  | *Nc1ccc(NC(=O)c2cc(C(*)=O)c(C(=O)OCC)cc2C(=O)OCC)cc1 | [*]Nc1ccc(NC(=O)c2cc(C([*])=O)c(C(=O)OCC)cc2C(=O)OCC)cc1 | known | [8 empty] | 8 |  | 494.6 | 496.7
R1008118 | 426 |  | P402131 | poly[(bicyclo[2.2.1]hepta-2,5-diene-2,3-dicarboxylic acid)-alt-(m-xylylenedimine)] | poly(iminocarbonylbicyclo[2.2.1]hept-2,5-diene-2,3-diyliminomethylene-1,3-phenylenemethylene) | poly[(norborna-2,5-diene-2,3-dicarboxylic acid)-alt-(m-xylylenedimine)] | Polyamides/thioamides |  | *Cc1cccc(CNC(=O)C2=C(C(=O)N*)C3C=CC2C3)c1 | [*]Cc1cccc(CNC(=O)C2=C(C(=O)N[*])C3C=CC2C3)c1 | known | 3.5629 | [22 empty] | 2.4524 | [8 empty] | 1.566
R1008119 |  |  | P402132 | poly{(4,4'-diphenyl-1,1',2,2'-tetrahydro[6,7'-biphtalazin-1,1'-dione])-alt-[bis(4-fluorophenyl)sulfone]} | poly[(1,1'-dioxo-4,4'-diphenyl-1,1',2,2'-tetrahydro[7,6'-biphthalazine-2,2'-diyl])-1,4-phenylenesulfonyl-1,4-phenylene] |  | Polyamides/thioamides, Polyimines, Polysulfones/sulfoxides/sufonates/sulfoamides |  | *c1ccc(S(=O)(=O)c2ccc(-n3nc(-c4ccccc4)c4ccc(-c5ccc6c(-c7ccccc7)nn(*)c(=O)c6c5)cc4c3=O)cc2)cc1 | [*]c1ccc(S(=O)(=O)c2ccc(-n3nc(-c4ccccc4)c4ccc(-c5ccc6c(-c7ccccc7)nn([*])c(=O)c6c5)cc4c3=O)cc2)cc1 | known | [10 empty] | 511 | 751.5
R1008120 |  |  | P402133 | poly{[6,7'-sulfonylbis(1,2-dihydro-4-phenylphtalazin-1-one)]-alt-[bis(4-fluorophenyl) sulfone]} | poly[(1-oxo-4-phenyl-1,2-dihydrophthalazine-2,7-diyl)sulfonyl(1-oxo-4-phenyl-1,2-dihydrophthalazine-7,2-diyl)-1,4-phenylenesulfonyl-1,4-phenylene] |  | Polyamides/thioamides, Polyimines, Polysulfones/sulfoxides/sufonates/sulfoamides |  | *c1ccc(S(=O)(=O)c2ccc(-n3nc(-c4ccccc4)c4ccc(S(=O)(=O)c5ccc6c(-c7ccccc7)nn(*)c(=O)c6c5)cc4c3=O)cc2)cc1 | [*]c1ccc(S(=O)(=O)c2ccc(-n3nc(-c4ccccc4)c4ccc(S(=O)(=O)c5ccc6c(-c7ccccc7)nn([*])c(=O)c6c5)cc4c3=O)cc2)cc1 | known
R1008121 |  |  | P402134 | poly(4-{4-[(4-fluorophenyl)sulfonyl]phenyl}phtalazine-1(2H)-one) | poly[(1-oxo-1,2-dihydrophthalazine-2,4-diyl)-1,4-phenylenesulfonyl-1,4-phenylene] |  | Polyamides/thioamides, Polyimines, Polysulfones/sulfoxides/sufonates/sulfoamides |  | *c1ccc(S(=O)(=O)c2ccc(-n3nc(*)c4ccccc4c3=O)cc2)cc1 | [*]c1ccc(S(=O)(=O)c2ccc(-n3nc([*])c4ccccc4c3=O)cc2)cc1 | known | 3.8603 | [9 empty] | 695
R1008122 |  |  | P402135 | poly(tryptophane) poly(L-tryptophane) poly(D-tryptophane) | poly[imino[1-(1H-indole-3-ylmethyl)-2-oxoethylene]} | poly(DL-tryptophane) | Polyamides/thioamides |  | *NC(Cc1c[nH]c2ccccc12)C(*)=O | [*]NC(Cc1c[nH]c2ccccc12)C([*])=O | known | 4.3631
R1008123 |  |  | P402136 | poly{(4,9-diphenyl-1,2,6,7-tetrahydropyridazino[4,5-g]phthalazine-1,6-dione)-alt-[bis(4-fluorophenyl)sulfone]} | poly[(1,6-dioxo-4,9-diphenyl-1,2,6,7-tetrahydropyridazino[4,5-g]phthalazine-2,7-diyl)-1,4-phenylenesulfonyl-1,4-phenylene] |  | Polyamides/thioamides, Polyimines, Polysulfones/sulfoxides/sufonates/sulfoamides |  | *c1ccc(S(=O)(=O)c2ccc(-n3nc(-c4ccccc4)c4cc5c(=O)n(*)nc(-c6ccccc6)c5cc4c3=O)cc2)cc1 | [*]c1ccc(S(=O)(=O)c2ccc(-n3nc(-c4ccccc4)c4cc5c(=O)n([*])nc(-c6ccccc6)c5cc4c3=O)cc2)cc1 | known | [11 empty] | 756
R1008124 |  |  | P402137 | poly{(3,3'-methylenedianiline)-alt-[5,5'-carbonylbis(isobenzofuran-1,3-dione)]} | poly[imino-1,3-phenylenemethylene-1,3-phenyleneimino(2-carboxyterephthaloyl)(3-carboxy-1,4-phenylene)carbonyl] |  | Polyamides/thioamides, Polyketones/thioketones |  | *Nc1cccc(Cc2cccc(NC(=O)c3ccc(C(=O)c4ccc(C(*)=O)c(C(=O)O)c4)cc3C(=O)O)c2)c1 | [*]Nc1cccc(Cc2cccc(NC(=O)c3ccc(C(=O)c4ccc(C([*])=O)c(C(=O)O)c4)cc3C(=O)O)c2)c1 | known
R1008125 |  |  | P402146 | poly{[N,N'-bis(1H,1H-perfluorooctyl)-1,6-diaminohexane]-alt-(adipoyl dichloride)} | poly{[(2,2,3,3,4,4,5,5,6,6,7,7,8,8,8-pentadecafluorooctyl)imino]adipoyl[(2,2,3,3,4,4,5,5,6,6,7,7,8,8,8-pentadecafluorooctyl)imino]hexane-1,6-diyl} |  | Polyamides/thioamides |  | *CCCCCCN(CC(F)(F)C(F)(F)C(F)(F)C(F)(F)C(F)(F)C(F)(F)C(F)(F)F)C(=O)CCCCC(=O)N(*)CC(F)(F)C(F)(F)C(F)(F)C(F)(F)C(F)(F)C(F)(F)C(F)(F)F | [*]CCCCCCN(CC(F)(F)C(F)(F)C(F)(F)C(F)(F)C(F)(F)C(F)(F)C(F)(F)F)C(=O)CCCCC(=O)N([*])CC(F)(F)C(F)(F)C(F)(F)C(F)(F)C(F)(F)C(F)(F)C(F)(F)F | known
R1008126 |  |  | P402147 | poly{[N,N'-bis(2,2,3,3,3-pentafluoropropyl)-1,6-diaminohexane]-alt-[hexafluoroglutaryl dichloride]} | poly{[(2,2,3,3,3-pentafluoropropyl)imino](2,2,3,3,4,4-hexafluoropentanedioyl)[(2,2,3,3,3-pentafluoropropyl)imino]hexane-1,6-diyl} |  | Polyamides/thioamides |  | *CCCCCCN(CC(F)(F)C(F)(F)F)C(=O)C(F)(F)C(F)(F)C(F)(F)C(=O)N(*)CC(F)(F)C(F)(F)F | [*]CCCCCCN(CC(F)(F)C(F)(F)F)C(=O)C(F)(F)C(F)(F)C(F)(F)C(=O)N([*])CC(F)(F)C(F)(F)F | known | [10 empty] | 392.4
R1008127 |  |  | P402148 | poly{[N,N'-bis(2,2,3,3,3-pentafluoropropyl)-1,6-diaminohexane]-alt-(octafluoroadipoyl dichloride)} | poly{[(2,2,3,3,3-pentafluoropropyl)imino](2,2,3,3,4,4,5,5-octafluorohexanedioyl)[(2,2,3,3,3-pentafluoropropyl)imino]hexane-1,6-diyl} |  | Polyamides/thioamides |  | *CCCCCCN(CC(F)(F)C(F)(F)F)C(=O)C(F)(F)C(F)(F)C(F)(F)C(F)(F)C(=O)N(*)CC(F)(F)C(F)(F)F | [*]CCCCCCN(CC(F)(F)C(F)(F)F)C(=O)C(F)(F)C(F)(F)C(F)(F)C(F)(F)C(=O)N([*])CC(F)(F)C(F)(F)F | known | [10 empty] | 447
R1008128 |  |  | P402149 | poly{[N,N'-bis(1H,1H-perfluorooctyl)-1,6-diaminohexane]-alt-(hexafluoroglutaryl dichloride)} | poly{[(2,2,3,3,4,4,5,5,6,6,7,7,8,8,8-pentadecafluorooctyl)imino](2,2,3,3,4,4-hexafluoropentanedioyl)[(2,2,3,3,4,4,5,5,6,6,7,7,8,8,8-pentadecafluorooctyl)imino]hexane-1,6-diyl} |  | Polyamides/thioamides |  | *CCCCCCN(CC(F)(F)C(F)(F)C(F)(F)C(F)(F)C(F)(F)C(F)(F)C(F)(F)F)C(=O)C(F)(F)C(F)(F)C(F)(F)C(=O)N(*)CC(F)(F)C(F)(F)C(F)(F)C(F)(F)C(F)(F)C(F)(F)C(F)(F)F | [*]CCCCCCN(CC(F)(F)C(F)(F)C(F)(F)C(F)(F)C(F)(F)C(F)(F)C(F)(F)F)C(=O)C(F)(F)C(F)(F)C(F)(F)C(=O)N([*])CC(F)(F)C(F)(F)C(F)(F)C(F)(F)C(F)(F)C(F)(F)C(F)(F)F | known
R1008129 |  |  | P402150 | poly[(4,4'-sulfonyldianiline)-alt-(isophthaloyl dichloride)] | poly(sulfonyl-1,4-phenyleneiminoisophthaloylimino-1,4-phenylene) | poly[(4,4'-diaminodiphenylsulfone)-alt-(isophthaloyl chloride)] | Polyamides/thioamides, Polysulfones/sulfoxides/sufonates/sulfoamides |  | *c1ccc(NC(=O)c2cccc(C(=O)Nc3ccc(S(*)(=O)=O)cc3)c2)cc1 | [*]c1ccc(NC(=O)c2cccc(C(=O)Nc3ccc(S([*])(=O)=O)cc3)c2)cc1 | known
R1008130 |  |  | P402151 | poly{(p-phenylenediamine)-alt-[2,5-bis(methoxycarbonyl)terephthaloyl dichloride]} | poly{imino-1,4-phenyleneimino[2,5-bis(methoxycarbonyl)terephthaloyl]} |  | Polyamides/thioamides |  | *Nc1ccc(NC(=O)c2cc(C(=O)OC)c(C(*)=O)cc2C(=O)OC)cc1 | [*]Nc1ccc(NC(=O)c2cc(C(=O)OC)c(C([*])=O)cc2C(=O)OC)cc1 | known
R1008131 |  |  | P402153 | poly{(p-phenylenediamine)-alt-[4,4'-bis(ethoxycarbonyl)biphenyl-3,3'-dicarbonyl dichloride]} | poly{imino-1,4-phenyleneiminocarbonyl[4,4'-bis(ethoxycarbonyl)biphenyl-3,3'-diyl]carbonyl} |  | Polyamides/thioamides |  | *Nc1ccc(NC(=O)c2cc(-c3ccc(C(=O)OCC)c(C(*)=O)c3)ccc2C(=O)OCC)cc1 | [*]Nc1ccc(NC(=O)c2cc(-c3ccc(C(=O)OCC)c(C([*])=O)c3)ccc2C(=O)OCC)cc1 | known | [10 empty] | 504.7 | 488.6
R1008132 |  |  | P402154 | poly{(p-phenylenediamine)-alt-[4,4'-bis(methoxycarbonyl)biphenyl-3,3'-dicarbonyl dichloride]} | poly{imino-1,4-phenyleneiminocarbonyl[4,4'-bis(methoxycarbonyl)biphenyl-3,3'-diyl]carbonyl} |  | Polyamides/thioamides |  | *Nc1ccc(NC(=O)c2cc(-c3ccc(C(=O)OC)c(C(*)=O)c3)ccc2C(=O)OC)cc1 | [*]Nc1ccc(NC(=O)c2cc(-c3ccc(C(=O)OC)c(C([*])=O)c3)ccc2C(=O)OC)cc1 | known | [10 empty] | 507.2 | 489.75
R1008133 |  |  | P402155 | poly{[ethyl 5-amino-2-(4-aminobenzamido)benzoate]-alt-(pyromellitic anhydride)} | poly{imino[3-(ethoxycarbonyl)-1,4-phenylene]iminocarbonyl-1,4-phenyleneimino(2,5-dicarboxyterephthaloyl)} |  | Polyamides/thioamides |  | *Nc1ccc(NC(=O)c2ccc(NC(=O)c3cc(C(=O)O)c(C(*)=O)cc3C(=O)O)cc2)c(C(=O)OCC)c1 | [*]Nc1ccc(NC(=O)c2ccc(NC(=O)c3cc(C(=O)O)c(C([*])=O)cc3C(=O)O)cc2)c(C(=O)OCC)c1 | known | [11 empty] | 427.5
R1008134 |  |  | P402156 |  | poly{imino[(S)-1-(2-{[4-(diphenylamino)phenyl]carbamoyl}ethyl)-2-oxoethylene]} |  | Polyamides/thioamides |  | *NC(CCC(=O)Nc1ccc(N(c2ccccc2)c2ccccc2)cc1)C(*)=O | [*]NC(CCC(=O)Nc1ccc(N(c2ccccc2)c2ccccc2)cc1)C([*])=O | known | [10 empty] | 405
R1008135 |  |  | P402157 | poly(4-amino-3,5-dichlorobenzoyl chloride) | poly[imino(2,6-dichloro-1,4-phenylene)carbonyl] |  | Polyamides/thioamides |  | *Nc1c(Cl)cc(C(*)=O)cc1Cl | [*]Nc1c(Cl)cc(C([*])=O)cc1Cl | known | 3.9189
R1008136 |  |  | P402158 | poly(4-amino-3,5-dibromobenzoyl chloride) | poly[imino(2,6-dibromo-1,4-phenylene)carbonyl] |  | Polyamides/thioamides |  | *Nc1c(Br)cc(C(*)=O)cc1Br | [*]Nc1c(Br)cc(C([*])=O)cc1Br | known | 3.8726
R1008137 |  |  | P402159 | poly(4-amino-3,5-diiodobenzoyl chloride) | poly[imino(2,6-diiodo-1,4-phenylene)carbonyl] |  | Polyamides/thioamides |  | *Nc1c(I)cc(C(*)=O)cc1I | [*]Nc1c(I)cc(C([*])=O)cc1I | known | 3.842
R1008138 |  |  | P402160 | poly[{3-[(methyl)(4-{2-[4-(methylsulfonyl)phenyl]diazene-1-yl}phenyl)amino]propyl 3,5-diaminobenzoate}-alt-(5-{3-[(4-{2-[4-(dimethylamino)phenyl]diazene-1-yl}phenyl)sulfonyl]propoxy}isophthalic acid)] | poly{imino[5-({3-[methyl(4-{[4-(methylsulfonyl)phenyl]diazenyl}phenyl)amino]propoxy}carbonyl)-1,3-phenylene]imino(5-{3-[(4-{[4-(dimethylamino)phenyl]diazenyl}phenyl)sulfonyl]propoxy}isophthaloyl)} |  | Polyamides/thioamides |  | *Nc1cc(NC(=O)c2cc(OCCCS(=O)(=O)c3ccc(N=Nc4ccc(N(C)C)cc4)cc3)cc(C(*)=O)c2)cc(C(=O)OCCCN(C)c2ccc(N=Nc3ccc(S(C)(=O)=O)cc3)cc2)c1 | [*]Nc1cc(NC(=O)c2cc(OCCCS(=O)(=O)c3ccc(N=Nc4ccc(N(C)C)cc4)cc3)cc(C([*])=O)c2)cc(C(=O)OCCCN(C)c2ccc(N=Nc3ccc(S(C)(=O)=O)cc3)cc2)c1 | known
R1008139 |  |  | P402161 | poly[{3-[(methyl)(4-{2-[4-(methylsulfonyl)phenyl]diazene-1-yl}phenyl)amino]propyl 3,5-diaminobenzoate}-alt-(5-{3-[(methyl)(4-{2-[4-(methylsulfonyl)phenyl]diazene-1-yl}phenyl)amino]propoxy}isophthalic acid)] | poly{imino[5-({3-[methyl(4-{[4-(methylsulfonyl)phenyl]diazenyl}phenyl)amino]propoxy}carbonyl)-1,3-phenylene]imino(5-{3-[methyl(4-{[4-(methylsulfonyl)phenyl]diazenyl}phenyl)amino]propoxy}isophthaloyl)} | poly[(5-{[3-(N-methyl-4-{2-[4-(methylsulfonyl)phenyl]diazene-1-yl}anilino)propoxy]carbonyl}-1,3-phenylenediamine)-alt-{5-[3-(N-methyl-4-{2-[4-(methylsulfonyl)phenyl]diazene-1-yl}anilino)propoxy]isophthalic acid}] | Polyamides/thioamides |  | *Nc1cc(NC(=O)c2cc(OCCCN(C)c3ccc(N=Nc4ccc(S(C)(=O)=O)cc4)cc3)cc(C(*)=O)c2)cc(C(=O)OCCCN(C)c2ccc(N=Nc3ccc(S(C)(=O)=O)cc3)cc2)c1 | [*]Nc1cc(NC(=O)c2cc(OCCCN(C)c3ccc(N=Nc4ccc(S(C)(=O)=O)cc4)cc3)cc(C([*])=O)c2)cc(C(=O)OCCCN(C)c2ccc(N=Nc3ccc(S(C)(=O)=O)cc3)cc2)c1 | known
R1008140 |  |  | P402169 | poly{[3,3'-(ethyne-1,2-diyl)dianiline]-alt-(4-chloroformyl phthalic anhydride)} | poly[imino(2-carboxyterephthaloyl)imino-1,3-phenyleneethyne-1,2-diyl-1,3-phenylene] | poly{[bis(3-aminophenyl)actylene]-alt-(trimellitic anhydride chloride)} | Polyamides/thioamides |  | *Nc1cccc(C#Cc2cccc(NC(=O)c3ccc(C(*)=O)cc3C(=O)O)c2)c1 | [*]Nc1cccc(C#Cc2cccc(NC(=O)c3ccc(C([*])=O)cc3C(=O)O)c2)c1 | known
R1008141 |  |  | P402170 | poly[(4,4'-oxydianiline)-alt-(4-chloroformyl phthalic anhydride)] | poly(imino-2-carboxyterephthaloylimino-1,4-phenyleneoxy-1,4-phenylene) | poly{[4,4'-diaminodiphenyl ether]-alt-(trimellitic anhydride chloride)} | Polyoxides/ethers/acetals, Polyamides/thioamides |  | *Nc1ccc(Oc2ccc(NC(=O)c3ccc(C(*)=O)cc3C(=O)O)cc2)cc1 | [*]Nc1ccc(Oc2ccc(NC(=O)c3ccc(C([*])=O)cc3C(=O)O)cc2)cc1 | known
R1008142 |  |  | P402171 | poly{[N,N'-(trans-cyclohexane-1,2-diyl)-2,2'-dicyanodiacetamide]-alt-[4,4'-(1,2-phenylenebis{methylene(ethylimino)-4,1-phenylene[(E)-ethene-2,1-diyl]})dibenzaldehyde]} | poly{(ethylimino)methylene-1,2-phenylenemethylene(ethylimino)-1,4-phenylene[(E)-ethene-1,2-diyl]-1,4-phenylene[(E)-2-cyano-3-oxoprop-1-ene-1,3-diyl]iminocyclohexane-1,2-diylimino[(E)-2-cyano-1-oxoprop-2-ene-1,3-diyl]-1,4-phenylene[(E)-ethene-1,2-diyl]-1,4-phenylene} |  | Polyamides/thioamides, Polyimines |  | *Cc1ccccc1CN(CC)c1ccc(C=Cc2ccc(C=C(C#N)C(=O)NC3CCCCC3NC(=O)C(C#N)=Cc3ccc(C=Cc4ccc(N(*)CC)cc4)cc3)cc2)cc1 | [*]Cc1ccccc1CN(CC)c1ccc(C=Cc2ccc(C=C(C#N)C(=O)NC3CCCCC3NC(=O)C(C#N)=Cc3ccc(C=Cc4ccc(N([*])CC)cc4)cc3)cc2)cc1 | known | [11 empty] | 572
R1008143 |  |  | P402172 | poly([N,N'-(trans-cyclohexane-1,2-diyl)-2,2'-dicyanodiacetamide]-alt-{4,4'-[1,4-phenylenebis(phenylimino)]dibenzaldehyde}) | poly{(phenylimino)-1,4-phenylenephenylimino-1,4-phenylene[(E)-2-cyano-3-oxoprop-1-ene-1,3-diyl]iminocyclohexane-1,2-diylimino[(E)-2-cyano-1-oxoprop-2-ene-1,3-diyl]-1,4-phenylene} |  | Polyamides/thioamides, Polyimines |  | *c1ccc(C=C(C#N)C(=O)NC2CCCCC2NC(=O)C(C#N)=Cc2ccc(N(c3ccccc3)c3ccc(N(*)c4ccccc4)cc3)cc2)cc1 | [*]c1ccc(C=C(C#N)C(=O)NC2CCCCC2NC(=O)C(C#N)=Cc2ccc(N(c3ccccc3)c3ccc(N([*])c4ccccc4)cc3)cc2)cc1 | known | [10 empty] | 512 | 622
R1008144 |  |  | P402173 | poly([N,N'-(1,3-phenyleme)-2,2'-dicyanodiacetamide]-alt-{4,4'-[1,2-phenylenebis[methylene(ethylimino)]dibenzaldehyde}) | poly{(ethylimino)methylene-1,2-phenylenemethylene(ethylimino)-1,4-phenylene[(E)-2-cyano-3-oxoprop-1-ene-1,3-diyl]imino-1,3-phenyleneimino[(E)-2-cyano-1-oxoprop-2-ene-1,3-diyl]-1,4-phenylene} |  | Polyamides/thioamides, Polyimines |  | *Cc1ccccc1CN(CC)c1ccc(C=C(C#N)C(=O)Nc2cccc(NC(=O)C(C#N)=Cc3ccc(N(*)CC)cc3)c2)cc1 | [*]Cc1ccccc1CN(CC)c1ccc(C=C(C#N)C(=O)Nc2cccc(NC(=O)C(C#N)=Cc3ccc(N([*])CC)cc3)c2)cc1 | known | [10 empty] | 461 | 581
R1008145 | 597 |  | P402174 | poly([N,N'-(1,3-phenyleme)-2,2'-dicyanodiacetamide]-alt-{4,4'-[1,4-phenylenebis(phenylimino)]dibenzaldehyde}) | poly{(phenylimino)-1,4-phenylene(phenylimino)-1,4-phenylene[(E)-2-cyano-3-oxoprop-1-ene-1,3-diyl]imino-1,3-phenyleneimino[(E)-2-cyano-1-oxoprop-2-ene-1,3-diyl]-1,4-phenylene} |  | Polyamides/thioamides, Polyimines |  | *c1ccc(C=C(C#N)C(=O)Nc2cccc(NC(=O)C(C#N)=Cc3ccc(N(c4ccccc4)c4ccc(N(*)c5ccccc5)cc4)cc3)c2)cc1 | [*]c1ccc(C=C(C#N)C(=O)Nc2cccc(NC(=O)C(C#N)=Cc3ccc(N(c4ccccc4)c4ccc(N([*])c5ccccc5)cc4)cc3)c2)cc1 | known | [11 empty] | 538 | [11 empty] | 3.0276 | [8 empty] | 1.74
R1008146 |  |  | P402178 | poly[(2-methylpentane-1,5-diamine)-alt-(dodecanedioic acid)] | poly[imino(2-methylpentane-1,5-diyl)iminododecane-1,12-dioyl] |  | Polyamides/thioamides |  | *CCCC(C)CNC(=O)CCCCCCCCCCC(=O)N* | [*]CCCC(C)CNC(=O)CCCCCCCCCCC(=O)N[*] | known | [9 empty] | 463
R1008147 |  |  | P402179 | poly{[4,4'-methylenebis(phenyl isocyanate)]-alt-[5-(cinnamoylamino)isophthalic acid]} | poly(imino{5-[(1-oxo-3-phenylallyl)amino]isophthaloyl}imino-1,4-phenylenemethylene-1,4-phenylene) |  | Polyamides/thioamides |  | *Nc1ccc(Cc2ccc(NC(=O)c3cc(NC(=O)C=Cc4ccccc4)cc(C(*)=O)c3)cc2)cc1 | [*]Nc1ccc(Cc2ccc(NC(=O)c3cc(NC(=O)C=Cc4ccccc4)cc(C([*])=O)c3)cc2)cc1 | known | [11 empty] | 664
R1008148 |  |  | P402180 | poly{(2-methyl-1,3-phenylene diisocyanate)-alt-[5-(cinnamoylamino)isophthalic acid]} | poly(imino(2-methyl-1,3-phenylene)imino{5-[(1-oxo-3-phenylallyl)amino]isophthaloyl}) |  | Polyamides/thioamides |  | *Nc1cccc(NC(=O)c2cc(NC(=O)C=Cc3ccccc3)cc(C(*)=O)c2)c1C | [*]Nc1cccc(NC(=O)c2cc(NC(=O)C=Cc3ccccc3)cc(C([*])=O)c2)c1C | known | [11 empty] | 677
R1008149 |  |  | P402181 | poly{(hexane-1,6-diyl diisocyanate)-alt-[5-(cinnamoylamino)isophthalic acid]} | poly(imino{5-[(1-oxo-3-phenylallyl)amino]isophthaloyl}iminohexane-1,6-diyl) |  | Polyamides/thioamides |  | *CCCCCCNC(=O)c1cc(NC(=O)C=Cc2ccccc2)cc(C(=O)N*)c1 | [*]CCCCCCNC(=O)c1cc(NC(=O)C=Cc2ccccc2)cc(C(=O)N[*])c1 | known | [9 empty] | 465 |  | 641
R1008150 |  |  | P402182 | poly{[4,4'-methylenebis(phenyl isocyanate)]-alt-[5-(cinnamoyloxy)isophthalic acid]} | poly(imino{5-[(1-oxo-3-phenylallyl)amino]isophthaloyl}imino-1,4-phenylenemethylene-1,4-phenylene) |  | Polyamides/thioamides |  | *Nc1ccc(Cc2ccc(NC(=O)c3cc(OC(=O)C=Cc4ccccc4)cc(C(*)=O)c3)cc2)cc1 | [*]Nc1ccc(Cc2ccc(NC(=O)c3cc(OC(=O)C=Cc4ccccc4)cc(C([*])=O)c3)cc2)cc1 | known | [11 empty] | 675.5
R1008151 |  |  | P402183 | poly{(2-methyl-1,3-phenylene diisocyanate)-alt-[5-(cinnamoyloxy)isophthalic acid]} | poly(imino(2-methyl-1,3-phenylene)imino{5-[(1-oxo-3-phenylallyl)amino]isophthaloyl}) |  | Polyamides/thioamides |  | *Nc1cccc(NC(=O)c2cc(OC(=O)C=Cc3ccccc3)cc(C(*)=O)c2)c1C | [*]Nc1cccc(NC(=O)c2cc(OC(=O)C=Cc3ccccc3)cc(C([*])=O)c2)c1C | known | [11 empty] | 682
R1008152 |  |  | P402184 | poly{(hexane-1,6-diyl diisocyanate)-alt-[5-(cinnamoyloxy)isophthalic acid]} | poly(imino{5-[(1-oxo-3-phenylallyl)amino]isophthaloyl}iminohexane-1,6-diyl) |  | Polyamides/thioamides |  | *CCCCCCNC(=O)c1cc(OC(=O)C=Cc2ccccc2)cc(C(=O)N*)c1 | [*]CCCCCCNC(=O)c1cc(OC(=O)C=Cc2ccccc2)cc(C(=O)N[*])c1 | known | [9 empty] | 456 |  | 646.5
R1008153 |  |  | P402185 | polyhydrazide:[(2-ethoxyterephthalohydrazide)-alt-(2-ethoxyterephthaloyl dichloride)] | poly[(2-ethoxyterephthalohydrazide)-alt-(2-ethoxyterephthaloyl dichloride)] | poly[hydrazine-1,2-diyl(2-ethoxyterephthaloyl)] poly[diazane-1,2-diyl(2-ethoxyterephthaloyl)] | Polyamides/thioamides |  | *NNC(=O)c1ccc(C(*)=O)cc1OCC | [*]NNC(=O)c1ccc(C([*])=O)cc1OCC | known | [11 empty] | 573
R1008154 |  |  | P402186 | polyhydrazide:{[2-(pentyloxy)terephthalohydrazide]-alt-[2-(pentyloxy)terephthaloyl dichloride]} poly{[2-(pentyloxy)terephthalohydrazide]-alt-[2-(pentyloxy)terephthaloyl dichloride]} | poly{hydrazine-1,2-diyl[2-(pentyloxy)terephthaloyl]} poly{diazane-1,2-diyl[2-(pentyloxy)terephthaloyl]} |  | Polyamides/thioamides |  | *NNC(=O)c1ccc(C(*)=O)cc1OCCCCC | [*]NNC(=O)c1ccc(C([*])=O)cc1OCCCCC | known | [10 empty] | 507 | 573
R1008155 |  |  | P402187 | polyhydrazide:{[2-(octyloxy)terephthalohydrazide]-alt-[2-(octyloxy)terephthaloyl dichloride]} poly{[2-(octyloxy)terephthalohydrazide]-alt-[2-(octyloxy)terephthaloyl dichloride]} | poly{hydrazine-1,2-diyl[2-(octyloxy)terephthaloyl]} poly{diazane-1,2-diyl[2-(octyloxy)terephthaloyl]} |  | Polyamides/thioamides |  | *NNC(=O)c1ccc(C(*)=O)cc1OCCCCCCCC | [*]NNC(=O)c1ccc(C([*])=O)cc1OCCCCCCCC | known | 4.1277 | [9 empty] | 475 | 553
R1008156 |  |  | P402188 | polyhydrazide:{[2-(decyloxy)terephthalohydrazide]-alt-[2-(decyloxy)terephthaloyl dichloride]} poly{[2-(decyloxy)terephthalohydrazide]-alt-[2-(decyloxy)terephthaloyl dichloride]} | poly{hydrazine-1,2-diyl[2-(decyloxy)terephthaloyl]} poly{diazane-1,2-diyl[2-(decyloxy)terephthaloyl]} |  | Polyamides/thioamides |  | *NNC(=O)c1ccc(C(*)=O)cc1OCCCCCCCCCC | [*]NNC(=O)c1ccc(C([*])=O)cc1OCCCCCCCCCC | known | 4.1107 | [9 empty] | 463 | 523
R1008157 |  |  | P402189 | poly{(p-phenylenediamine)-alt-[2,2-bis(3-ethoxycarbonyl-4-carboxyphenyl)tetrafluoropropane]} | poly{imino-1,4-phenyleneiminocarbonyl[2-(ethoxycarbonyl)-1,4-phenylene][bis(trifluoromethyl)methylene][3-(ethoxycarbonyl)-1,4-phenylene]carbonyl} |  | Polyamides/thioamides |  | *Nc1ccc(NC(=O)c2ccc(C(c3ccc(C(*)=O)c(C(=O)OCC)c3)(C(F)(F)F)C(F)(F)F)cc2C(=O)OCC)cc1 | [*]Nc1ccc(NC(=O)c2ccc(C(c3ccc(C([*])=O)c(C(=O)OCC)c3)(C(F)(F)F)C(F)(F)F)cc2C(=O)OCC)cc1 | known | [10 empty] | 543 | 810
R1008158 |  |  | P402190 | poly{(p-phenylenediamine)-alt-[2,2'-bis(ethoxycarbonyl)-4,4'-carbonyldibenzoic acid]} | poly{imino-1,4-phenyleneimino[2-(ethoxycarbonyl)terephthaloyl][3-(ethoxycarbonyl)-1,4-phenylene]carbonyl} |  | Polyamides/thioamides, Polyketones/thioketones |  | *Nc1ccc(NC(=O)c2ccc(C(=O)c3ccc(C(*)=O)c(C(=O)OCC)c3)cc2C(=O)OCC)cc1 | [*]Nc1ccc(NC(=O)c2ccc(C(=O)c3ccc(C([*])=O)c(C(=O)OCC)c3)cc2C(=O)OCC)cc1 | known | [10 empty] | 548 | 869
R1008159 |  |  | P402191 | poly{(p-phenylenediamine)-alt-[5-(2,5-dioxotetrahydrofuran-3-yl)-1,3,3a,4,5,9b-hexahydro-8-methylnaphtho[1,2-c]furan-1,3-dione]} | poly{imino-1,4-phenyleneiminocarbonyl(2-carboxy-7-methyl-1,2,3,4-tetrahydronaphthalene-1,4-diyl)[1-(carboxymethyl)-2-oxoethylene]} |  | Polyamides/thioamides |  | *Nc1ccc(NC(=O)C2c3cc(C)ccc3C(C(CC(=O)O)C(*)=O)CC2C(=O)O)cc1 | [*]Nc1ccc(NC(=O)C2c3cc(C)ccc3C(C(CC(=O)O)C([*])=O)CC2C(=O)O)cc1 | known
R1008160 |  |  | P402192 | poly{[(R)-1,1'-binaphthalene-2,2'-diamine]-alt-[4,4'-diazenediyldi(benzoyl chloride)]} poly{[(S)-1,1'-binaphthalene-2,2'-diamine]-alt-[4,4'-diazenediyldi(benzoyl chloride)]} | poly(diazenediyl-1,4-phenylenecarbonylimino[1,1'-binaphthalene]-2,2'-diyliminocarbonyl-1,4-phenylene) poly(diazenediyl-1,4-phenylenecarbonylimino-1,1'-binaphthalene-2,2'-diyliminocarbonyl-1,4-phenylene) |  | Polyamides/thioamides, Polyimines |  | *N=Nc1ccc(C(=O)Nc2ccc3ccccc3c2-c2c(NC(=O)c3ccc(*)cc3)ccc3ccccc23)cc1 | [*]N=Nc1ccc(C(=O)Nc2ccc3ccccc3c2-c2c(NC(=O)c3ccc([*])cc3)ccc3ccccc23)cc1 | known | [11 empty] | 691
R1008161 |  |  | P402194 | poly{[4,4'-(9H-fluorene-9,9-diyl)dianiline]-alt-[4,4'-diazenediyldi(benzoyl chloride)]} | poly(diazenediyl-1,4-phenylenecarbonylimino-1,4-phenylene-9H-fluorene-9,9-diyl-1,4-phenyleneiminocarbonyl-1,4-phenylene) |  | Polyamides/thioamides, Polyimines |  | *N=Nc1ccc(C(=O)Nc2ccc(C3(c4ccc(NC(=O)c5ccc(*)cc5)cc4)c4ccccc4-c4ccccc43)cc2)cc1 | [*]N=Nc1ccc(C(=O)Nc2ccc(C3(c4ccc(NC(=O)c5ccc([*])cc5)cc4)c4ccccc4-c4ccccc43)cc2)cc1 | known | [11 empty] | 734
R1008162 |  |  | P402197 |  | poly{[4-(benzoyloxy)pyrrolidine-1,2-diyl]carbonyl} |  | Polyamides/thioamides |  | *C(=O)C1CC(OC(=O)c2ccccc2)CN1* | [*]C(=O)C1CC(OC(=O)c2ccccc2)CN1[*] | known
R1008163 |  |  | P402199 |  | poly{[4-(1-oxobutoxy)pyrrolidine-1,2-diyl]carbonyl} |  | Polyamides/thioamides |  | *C(=O)C1CC(OC(=O)CCC)CN1* | [*]C(=O)C1CC(OC(=O)CCC)CN1[*] | known | 5.4104
R1008164 |  |  | P402200 |  | poly{[4-(hexanoyloxy)pyrrolidine-1,2-diyl]carbonyl} |  | Polyamides/thioamides |  | *C(=O)C1CC(OC(=O)CCCCC)CN1* | [*]C(=O)C1CC(OC(=O)CCCCC)CN1[*] | known
R1008165 |  |  | P402201 |  | poly{[4-(dodecanoyloxy)pyrrolidine-1,2-diyl]carbonyl} |  | Polyamides/thioamides |  | *C(=O)C1CC(OC(=O)CCCCCCCCCCC)CN1* | [*]C(=O)C1CC(OC(=O)CCCCCCCCCCC)CN1[*] | known
R1008166 |  |  | P402215 | poly[(ethane-1,2-diamine)-alt-(hexadecanedioic acid)] | poly(iminoethyleneiminohexadecane-1,16-dioyl) |  | Polyamides/thioamides |  | *CCNC(=O)CCCCCCCCCCCCCCC(=O)N* | [*]CCNC(=O)CCCCCCCCCCCCCCC(=O)N[*] | known | 5.9522 | [8 empty] | 508 |  | 709
R1008167 |  |  | P402216 | poly[(butane-1,4-diamine)-alt-(hexadecanedioic acid)] | poly(iminobutane-1,4-diyliminohexadecane-1,16-dioyl) |  | Polyamides/thioamides |  | *CCCCNC(=O)CCCCCCCCCCCCCCC(=O)N* | [*]CCCCNC(=O)CCCCCCCCCCCCCCC(=O)N[*] | known | 6.0415 | [8 empty] | 491 |  | 735
R1008168 |  |  | P402217 | poly[(hexane-1,6-diamine)-alt-(hexadecanedioic acid)] | poly(iminohexane-1,6-diyliminohexadecane-1,16-dioyl) |  | Polyamides/thioamides |  | *CCCCCCNC(=O)CCCCCCCCCCCCCCC(=O)N* | [*]CCCCCCNC(=O)CCCCCCCCCCCCCCC(=O)N[*] | known | 5.9557 | [8 empty] | 479 |  | 743
R1008169 |  |  | P402218 | poly[(octane-1,8-diamine)-alt-(hexadecanedioic acid)] | poly(iminooctane-1,8-diyliminohexadecane-1,16-dioyl) |  | Polyamides/thioamides |  | *CCCCCCCCNC(=O)CCCCCCCCCCCCCCC(=O)N* | [*]CCCCCCCCNC(=O)CCCCCCCCCCCCCCC(=O)N[*] | known | 5.8468 | [8 empty] | 458 | 325 | 739
R1008170 |  |  | P402219 | poly[(decane-1,10-diamine)-alt-(hexadecanedioic acid)] | poly(iminodecane-1,10-diyliminohexadecane-1,16-dioyl) |  | Polyamides/thioamides |  | *CCCCCCCCCCNC(=O)CCCCCCCCCCCCCCC(=O)N* | [*]CCCCCCCCCCNC(=O)CCCCCCCCCCCCCCC(=O)N[*] | known | 5.8964 | [8 empty] | 451 |  | 737
R1008171 |  |  | P402220 | poly[(dodecane-1,12-diamine)-alt-(hexadecanedioic acid)] | poly(iminododecane-1,12-diyliminohexadecane-1,16-dioyl) |  | Polyamides/thioamides |  | *CCCCCCCCCCCCNC(=O)CCCCCCCCCCCCCCC(=O)N* | [*]CCCCCCCCCCCCNC(=O)CCCCCCCCCCCCCCC(=O)N[*] | known | 5.8878 | [8 empty] | 443 | 319 | 740
R1008172 |  |  | P402221 | poly({2,2'-diamino-4,4'-[2,2,2-trifluoro-1-(trifluoromethyl)ethane-1,1-diyl]diphenol}-alt-(4-chloroformyl phthalic anhydride)) | poly{imino(2-carboxyterephthaloyl)imino(6-hydroxy-1,3-phenylene)[bis(trifluoromethyl)methylene](4-hydroxy-1,3-phenylene)} |  | Polyamides/thioamides |  | *Nc1cc(C(c2ccc(O)c(NC(=O)c3ccc(C(*)=O)cc3C(=O)O)c2)(C(F)(F)F)C(F)(F)F)ccc1O | [*]Nc1cc(C(c2ccc(O)c(NC(=O)c3ccc(C([*])=O)cc3C(=O)O)c2)(C(F)(F)F)C(F)(F)F)ccc1O | known
R1008173 |  |  | P402222 | poly[(dodecane-1,12-diamine)-alt-(tetradecanedioic acid)] | poly(iminododecane-1,12-diyliminotetradecane-1,14-dioyl) |  | Polyamides/thioamides |  | *CCCCCCCCCCCCNC(=O)CCCCCCCCCCCCC(=O)N* | [*]CCCCCCCCCCCCNC(=O)CCCCCCCCCCCCC(=O)N[*] | known | 6.028 | [6 empty] | 42 | 1.7 | 460
R1008174 |  |  | P402223 |  | poly{[(3-chloro-2-hydroxypropyl)imino]ethyleneiminoadipoyliminoethylene} |  | Polyamides/thioamides, Polyimines |  | *CCNC(=O)CCCCC(=O)NCCN(*)CC(O)CCl | [*]CCNC(=O)CCCCC(=O)NCCN([*])CC(O)CCl | known
R1008175 | 50841 |  | P402224 | poly{[4,4'-(9H-fluorene-9,9-diyl)dianiline]-alt-(terephthaloyl dichloride)} | poly(iminoterephthaloylimino-1,4-phenylenefluorene-9,9-diyl-1,4-phenylene) |  | Polyamides/thioamides |  | *Nc1ccc(C2(c3ccc(NC(=O)c4ccc(C(*)=O)cc4)cc3)c3ccccc3-c3ccccc32)cc1 | [*]Nc1ccc(C2(c3ccc(NC(=O)c4ccc(C([*])=O)cc4)cc3)c3ccccc3-c3ccccc32)cc1 | known | 3.2149 | [9 empty] | 643 | 758.5 | 1.24
R1008176 |  |  | P402225 | poly{[4,4'-(9H-fluorene-9,9-diyl)dianiline]-alt-(isophthaloyl dichloride)} | poly(iminoisophthaloylimino-1,4-phenylenefluorene-9,9-diyl-1,4-phenylene) |  | Polyamides/thioamides |  | *Nc1ccc(C2(c3ccc(NC(=O)c4cccc(C(*)=O)c4)cc3)c3ccccc3-c3ccccc32)cc1 | [*]Nc1ccc(C2(c3ccc(NC(=O)c4cccc(C([*])=O)c4)cc3)c3ccccc3-c3ccccc32)cc1 | known | [11 empty] | 761 | 1.25
R1008177 |  |  | P402226 | poly{[4,4'-(9H-fluorene-9,9-diyl)dianiline]-alt-(5-tert-butylisophthaloyl dichloride)} | poly[imino-(5-tert-butylisophthaloyl)imino-1,4-phenylenefluorene-9,9-diyl-1,4-phenylene] |  | Polyamides/thioamides |  | *Nc1ccc(C2(c3ccc(NC(=O)c4cc(C(*)=O)cc(C(C)(C)C)c4)cc3)c3ccccc3-c3ccccc32)cc1 | [*]Nc1ccc(C2(c3ccc(NC(=O)c4cc(C([*])=O)cc(C(C)(C)C)c4)cc3)c3ccccc3-c3ccccc32)cc1 | known | [11 empty] | 760 | 1.18
R1008178 |  |  | P402227 |  | poly{oxycarbonyloxy-1,4-phenylene-2-[(hexyloxy)carbonyl]ethyleneimino-1-oxopropane-1,3-diyl-1,4-phenylene} |  | Polyamides/thioamides, Polycarbonates/thiocarbonates |  | *Oc1ccc(CC(NC(=O)CCc2ccc(OC(*)=O)cc2)C(=O)OCCCCCC)cc1 | [*]Oc1ccc(CC(NC(=O)CCc2ccc(OC([*])=O)cc2)C(=O)OCCCCCC)cc1 | known | [10 empty] | 314
R1008179 |  |  | P402229 |  | poly{oxycarbonyloxy-1,4-phenylene[2-(butoxycarbonyl)ethylene]imino(1-oxopropane-1,3-diyl)-1,4-phenylene} |  | Polyamides/thioamides, Polycarbonates/thiocarbonates |  | *Oc1ccc(CC(NC(=O)CCc2ccc(OC(*)=O)cc2)C(=O)OCCCC)cc1 | [*]Oc1ccc(CC(NC(=O)CCc2ccc(OC([*])=O)cc2)C(=O)OCCCC)cc1 | known | [10 empty] | 328
R1008180 |  |  | P402230 |  | poly{oxycarbonyloxy-1,4-phenylene[2-(ethoxycarbonyl)ethylene]imino(1-oxopropane-1,3-diyl)-1,4-phenylene} |  | Polyamides/thioamides, Polycarbonates/thiocarbonates |  | *Oc1ccc(CC(NC(=O)CCc2ccc(OC(*)=O)cc2)C(=O)OCC)cc1 | [*]Oc1ccc(CC(NC(=O)CCc2ccc(OC([*])=O)cc2)C(=O)OCC)cc1 | known | [10 empty] | 368
R1008181 |  |  | P402231 |  | poly{imino{5-[3-(1,3-dioxoisoindolin-2-yl)propanamido]isophthaloyl}imino-1,4-phenylenemethylene-1,4-phenylene} |  | Polyamides/thioamides |  | *Nc1ccc(Cc2ccc(NC(=O)c3cc(NC(=O)CCN4C(=O)c5ccccc5C4=O)cc(C(*)=O)c3)cc2)cc1 | [*]Nc1ccc(Cc2ccc(NC(=O)c3cc(NC(=O)CCN4C(=O)c5ccccc5C4=O)cc(C([*])=O)c3)cc2)cc1 | known | [7 empty] | 105 | 2.7 |  | 508 | 618
R1008182 |  |  | P402232 |  | poly{imino{5-[4-(1,3-dioxoisoindolin-2-yl)butanamido]isophthaloyl}imino-1,4-phenylenemethylene-1,4-phenylene} |  | Polyamides/thioamides |  | *Nc1ccc(Cc2ccc(NC(=O)c3cc(NC(=O)CCCN4C(=O)c5ccccc5C4=O)cc(C(*)=O)c3)cc2)cc1 | [*]Nc1ccc(Cc2ccc(NC(=O)c3cc(NC(=O)CCCN4C(=O)c5ccccc5C4=O)cc(C([*])=O)c3)cc2)cc1 | known | [7 empty] | 105 | 2.6 |  | 493 | 650.5
R1008183 |  |  | P402233 |  | poly(imino-1,4-phenylene[bis(trifluoromethyl)methylene]-1,4-phenyleneimino{5-[4-(1,3-dioxoisoindolin-2-yl)butanamido]isophthaloyl}imino-1,4-phenylene) |  | Polyamides/thioamides |  | *Nc1ccc(C(c2ccc(NC(=O)c3cc(NC(=O)CCCN4C(=O)c5ccccc5C4=O)cc(C(*)=O)c3)cc2)(C(F)(F)F)C(F)(F)F)cc1 | [*]Nc1ccc(C(c2ccc(NC(=O)c3cc(NC(=O)CCCN4C(=O)c5ccccc5C4=O)cc(C([*])=O)c3)cc2)(C(F)(F)F)C(F)(F)F)cc1 | known | [7 empty] | 50 | 2.4 |  | 513 | 643
R1008184 |  |  | P402234 |  | poly{imino{5-[4-(1,3-dioxoisoindolin-2-yl)pentanamido]isophthaloyl}imino-1,4-phenylenemethylene-1,4-phenylene} |  | Polyamides/thioamides |  | *Nc1ccc(Cc2ccc(NC(=O)c3cc(NC(=O)CCCCCN4C(=O)c5ccccc5C4=O)cc(C(*)=O)c3)cc2)cc1 | [*]Nc1ccc(Cc2ccc(NC(=O)c3cc(NC(=O)CCCCCN4C(=O)c5ccccc5C4=O)cc(C([*])=O)c3)cc2)cc1 | known | [7 empty] | 110 | 2.3 |  | 468 | 668
R1008185 |  |  | P402235 |  | poly(imino{5-[4-(1,3-dioxoisoindolin-2-yl)pentanamido]isophthaloyl}imino-1,4-phenylene[bis(trifluoromethyl)methylene]-1,4-phenylene) |  | Polyamides/thioamides |  | *Nc1ccc(C(c2ccc(NC(=O)c3cc(NC(=O)CCCCCN4C(=O)c5ccccc5C4=O)cc(C(*)=O)c3)cc2)(C(F)(F)F)C(F)(F)F)cc1 | [*]Nc1ccc(C(c2ccc(NC(=O)c3cc(NC(=O)CCCCCN4C(=O)c5ccccc5C4=O)cc(C([*])=O)c3)cc2)(C(F)(F)F)C(F)(F)F)cc1 | known | [7 empty] | 60 | 2.8 |  |  | 673
R1008186 |  |  | P402236 |  | poly(imino{5-[4-(1,3-dioxoisoindolin-2-yl)undecanamido]isophthaloyl}1,4-phenylenemethylene-1,4-phenylene) |  | Polyamides/thioamides |  | *Nc1ccc(Cc2ccc(NC(=O)c3cc(NC(=O)CCCCCCCCCCN4C(=O)c5ccccc5C4=O)cc(C(*)=O)c3)cc2)cc1 | [*]Nc1ccc(Cc2ccc(NC(=O)c3cc(NC(=O)CCCCCCCCCCN4C(=O)c5ccccc5C4=O)cc(C([*])=O)c3)cc2)cc1 | known | [7 empty] | 105 | 2.1 |  | 423 | 698
R1008187 |  |  | P402237 | poly({4,4'-[2,2,2-trifluoro-1-(trifluoromethyl)ethane-1,1-diyl]dianiline}-alt-(terephthaloyl dichloride)) | poly{iminoterephthaloylimino-1,4-phenylene[bis(trifluoromethyl)methylene]-1,4-phenylene} |  | Polyamides/thioamides |  | *Nc1ccc(C(c2ccc(NC(=O)c3ccc(C(*)=O)cc3)cc2)(C(F)(F)F)C(F)(F)F)cc1 | [*]Nc1ccc(C(c2ccc(NC(=O)c3ccc(C([*])=O)cc3)cc2)(C(F)(F)F)C(F)(F)F)cc1 | known | [11 empty] | 760 | 1.41
R1008188 |  |  | P402238 | poly({4,4'-[2,2,2-trifluoro-1-(trifluoromethyl)ethane-1,1-diyl]dianiline}-alt-(isophthaloyl dichloride)) | poly{iminoisophthaloylimino-1,4-phenylene[bis(trifluoromethyl)methylene]-1,4-phenylene} |  | Polyamides/thioamides |  | *Nc1ccc(C(c2ccc(NC(=O)c3cccc(C(*)=O)c3)cc2)(C(F)(F)F)C(F)(F)F)cc1 | [*]Nc1ccc(C(c2ccc(NC(=O)c3cccc(C([*])=O)c3)cc2)(C(F)(F)F)C(F)(F)F)cc1 | known | [11 empty] | 766 | 1.41
R1008189 |  |  | P402239 | poly){4,4'-[2,2,2-trifluoro-1-(trifluoromethyl)ethane-1,1-diyl]dianiline}-alt-(5-tert-butylisophthaloyl dichloride)) | poly{imino(5-tert-butylisophthaloyl)imino-1,4-phenylene[bis(trifluoromethyl)methylene]-1,4-phenylene} |  | Polyamides/thioamides |  | *Nc1ccc(C(c2ccc(NC(=O)c3cc(C(*)=O)cc(C(C)(C)C)c3)cc2)(C(F)(F)F)C(F)(F)F)cc1 | [*]Nc1ccc(C(c2ccc(NC(=O)c3cc(C([*])=O)cc(C(C)(C)C)c3)cc2)(C(F)(F)F)C(F)(F)F)cc1 | known | [11 empty] | 761.5 | 1.3
R1008190 |  |  | P402240 | poly[(4,4'-diaminobenzophenone)-alt-(terephthaloyl dichloride)] | poly(iminoterephthaloylimino-1,4-phenylenecarbonyl-1,4-phenylene) |  | Polyamides/thioamides, Polyketones/thioketones |  | *Nc1ccc(C(=O)c2ccc(NC(=O)c3ccc(C(*)=O)cc3)cc2)cc1 | [*]Nc1ccc(C(=O)c2ccc(NC(=O)c3ccc(C([*])=O)cc3)cc2)cc1 | known | 3.6944 | [9 empty] | 573 | 756
R1008191 |  |  | P402241 | poly[(4,4'-diaminobenzophenone)-alt-(isophthaloyl dichloride)] | poly(iminoisophthaloylimino-1,4-phenylenecarbonyl-1,4-phenylene) |  | Polyamides/thioamides, Polyketones/thioketones |  | *Nc1ccc(C(=O)c2ccc(NC(=O)c3cccc(C(*)=O)c3)cc2)cc1 | [*]Nc1ccc(C(=O)c2ccc(NC(=O)c3cccc(C([*])=O)c3)cc2)cc1 | known | [11 empty] | 766.5 | 1.32
R1008192 |  |  | P402242 | poly[(4,4'-diaminobenzophenone)-alt-(5-tert-butylisophthaloyl dichloride)] | poly[imino-(5-tert-butylisophthaloyl)imino-1,4-phenylenecarbonyl-1,4-phenylene] |  | Polyamides/thioamides, Polyketones/thioketones |  | *Nc1ccc(C(=O)c2ccc(NC(=O)c3cc(C(*)=O)cc(C(C)(C)C)c3)cc2)cc1 | [*]Nc1ccc(C(=O)c2ccc(NC(=O)c3cc(C([*])=O)cc(C(C)(C)C)c3)cc2)cc1 | known | [11 empty] | 758.5 | 1.22
R1008193 |  |  | P402243 | poly{[3,4'-(1-hydroxyethylene)dianiline]-alt-(terephthaloyl dichloride)} | poly[iminoterephthaloylimino-1,3-phenylene(1-hydroxyethylene-1,4-phenylene)] |  | Polyamides/thioamides |  | *Nc1cccc(C(O)Cc2ccc(NC(=O)c3ccc(C(*)=O)cc3)cc2)c1 | [*]Nc1cccc(C(O)Cc2ccc(NC(=O)c3ccc(C([*])=O)cc3)cc2)c1 | known | [7 empty] | 38.3 | 1.9 |  |  | 642
R1008194 |  |  | P402244 | poly({4,4'-[bis(2-oxodibenzo[c,e][1,2]oxaphoshinin-2-yl)methylene]dianiline}-alt-(isophthalic acid)) | poly{iminoisophthaloylimino-1,4-phenylene[bis(2-oxodibenzo[c,e][1,2]oxaphoshinin-2-yl)methylene]-1,4-phenylene} |  | Polyamides/thioamides |  | *Nc1ccc(C(c2ccc(NC(=O)c3cccc(C(*)=O)c3)cc2)(P2(=O)Oc3ccccc3-c3ccccc32)P2(=O)Oc3ccccc3-c3ccccc32)cc1 | [*]Nc1ccc(C(c2ccc(NC(=O)c3cccc(C([*])=O)c3)cc2)(P2(=O)Oc3ccccc3-c3ccccc32)P2(=O)Oc3ccccc3-c3ccccc32)cc1 | known | [11 empty] | 628
R1008195 |  |  | P402245 | poly({4,4'-[bis(2-oxodibenzo[c,e][1,2]oxaphoshinin-2-yl)methylene]dianiline}-alt-(terephthalic acid)) | poly{iminoterephthaloylimino-1,4-phenylene[bis(2-oxodibenzo[c,e][1,2]oxaphoshinin-2-yl)methylene]-1,4-phenylene} |  | Polyamides/thioamides |  | *Nc1ccc(C(c2ccc(NC(=O)c3ccc(C(*)=O)cc3)cc2)(P2(=O)Oc3ccccc3-c3ccccc32)P2(=O)Oc3ccccc3-c3ccccc32)cc1 | [*]Nc1ccc(C(c2ccc(NC(=O)c3ccc(C([*])=O)cc3)cc2)(P2(=O)Oc3ccccc3-c3ccccc32)P2(=O)Oc3ccccc3-c3ccccc32)cc1 | known | [11 empty] | 657
R1008196 |  |  | P402246 | poly({4,4'-[bis(2-oxodibenzo[c,e][1,2]oxaphoshinin-2-yl)methylene]dianiline}-alt-{4,4'-[1-(trifluoromethyl)-2,2,2-trifluoroethane-1,1-diyl]dibenzoic acid}) | poly{imino-1,4-phenylene[bis(2-oxodibenzo[c,e][1,2]oxaphoshinin-2-yl)methylene]-1,4-phenyleneiminocarbonyl-1,4-phenylene[bis(trifluoromethyl)methylene]-1,4-phenylenecarbonyl} |  | Polyamides/thioamides |  | *Nc1ccc(C(c2ccc(NC(=O)c3ccc(C(c4ccc(C(*)=O)cc4)(C(F)(F)F)C(F)(F)F)cc3)cc2)(P2(=O)Oc3ccccc3-c3ccccc32)P2(=O)Oc3ccccc3-c3ccccc32)cc1 | [*]Nc1ccc(C(c2ccc(NC(=O)c3ccc(C(c4ccc(C([*])=O)cc4)(C(F)(F)F)C(F)(F)F)cc3)cc2)(P2(=O)Oc3ccccc3-c3ccccc32)P2(=O)Oc3ccccc3-c3ccccc32)cc1 | known | [11 empty] | 650
R1008197 |  |  | P402247 | poly({4,4'-[bis(2-oxodibenzo[c,e][1,2]oxaphoshinin-2-yl)methylene]dianiline}-alt-(5-tert-butylisophthalic acid)) | poly{imino(5-tert-butylisophthaloyl)imino-1,4-phenylene[bis(2-oxodibenzo[c,e][1,2]oxaphoshinin-2-yl)methylene]-1,4-phenylene} |  | Polyamides/thioamides |  | *Nc1ccc(C(c2ccc(NC(=O)c3cc(C(*)=O)cc(C(C)(C)C)c3)cc2)(P2(=O)Oc3ccccc3-c3ccccc32)P2(=O)Oc3ccccc3-c3ccccc32)cc1 | [*]Nc1ccc(C(c2ccc(NC(=O)c3cc(C([*])=O)cc(C(C)(C)C)c3)cc2)(P2(=O)Oc3ccccc3-c3ccccc32)P2(=O)Oc3ccccc3-c3ccccc32)cc1 | known | [11 empty] | 663
R1008198 |  |  | P402248 | poly({4,4'-[bis(2-oxodibenzo[c,e][1,2]oxaphoshinin-2-yl)methylene]dianiline}-alt-(biphenyl-4,4'-dicarboxylic acid)) | poly{imino-1,4-phenylene[bis(2-oxodibenzo[c,e][1,2]oxaphoshinin-2-yl)methylene]-1,4-phenyleneiminocarbonylbiphenyl-4,4'-diylcarbonyl} |  | Polyamides/thioamides |  | *Nc1ccc(C(c2ccc(NC(=O)c3ccc(-c4ccc(C(*)=O)cc4)cc3)cc2)(P2(=O)Oc3ccccc3-c3ccccc32)P2(=O)Oc3ccccc3-c3ccccc32)cc1 | [*]Nc1ccc(C(c2ccc(NC(=O)c3ccc(-c4ccc(C([*])=O)cc4)cc3)cc2)(P2(=O)Oc3ccccc3-c3ccccc32)P2(=O)Oc3ccccc3-c3ccccc32)cc1 | known | [11 empty] | 609
R1008199 |  |  | P402249 | poly({4,4'-[bis(2-oxodibenzo[c,e][1,2]oxaphoshinin-2-yl)methylene]dianiline}-alt-(naphthalene-2,6-dicarboxylic acid)) | poly{imino-1,4-phenylene[bis(2-oxodibenzo[c,e][1,2]oxaphoshinin-2-yl)methylene]-1,4-phenyleneiminocarbonylnaphthalene-2,6-diylcarbonyl} |  | Polyamides/thioamides |  | *Nc1ccc(C(c2ccc(NC(=O)c3ccc4cc(C(*)=O)ccc4c3)cc2)(P2(=O)Oc3ccccc3-c3ccccc32)P2(=O)Oc3ccccc3-c3ccccc32)cc1 | [*]Nc1ccc(C(c2ccc(NC(=O)c3ccc4cc(C([*])=O)ccc4c3)cc2)(P2(=O)Oc3ccccc3-c3ccccc32)P2(=O)Oc3ccccc3-c3ccccc32)cc1 | known | [8 empty] | 0.869 |  |  | 673
R1008200 |  |  | P402250 | poly[(undecane-1,11-diamine)-alt-(icosanedioic acid)] | poly(iminoundecane-1,11-diyliminoicosane-1,20-dioyl) |  | Polyamides/thioamides |  | *CCCCCCCCCCCNC(=O)CCCCCCCCCCCCCCCCCCC(=O)N* | [*]CCCCCCCCCCCNC(=O)CCCCCCCCCCCCCCCCCCC(=O)N[*] | known | [9 empty] | 440 | 302 | 738
R1008201 |  |  | P402251 | poly[(nonane-1,9-diamine)-alt-(icosanedioic acid)] | poly(iminononane-1,9-diyliminoicosane-1,20-dioyl) |  | Polyamides/thioamides |  | *CCCCCCCCCNC(=O)CCCCCCCCCCCCCCCCCCC(=O)N* | [*]CCCCCCCCCNC(=O)CCCCCCCCCCCCCCCCCCC(=O)N[*] | known | [9 empty] | 443 | 315 | 739
R1008202 |  |  | P402252 | poly[(heptane-1,7-diamine)-alt-(icosanedioic acid)] | poly(iminoheptane-1,7-diyliminoicosane-1,20-dioyl) |  | Polyamides/thioamides |  | *CCCCCCCNC(=O)CCCCCCCCCCCCCCCCCCC(=O)N* | [*]CCCCCCCNC(=O)CCCCCCCCCCCCCCCCCCC(=O)N[*] | known | 5.9137 | [8 empty] | 449 | 319 | 734
R1008203 |  |  | P402253 | poly[(pentane-1,5-diamine)-alt-(icosanedioic acid)] | poly(iminopentane-1,5-diyliminoicosane-1,20-dioyl) |  | Polyamides/thioamides |  | *CCCCCNC(=O)CCCCCCCCCCCCCCCCCCC(=O)N* | [*]CCCCCNC(=O)CCCCCCCCCCCCCCCCCCC(=O)N[*] | known | 5.895 | [8 empty] | 467 | 325 | 734
R1008204 |  |  | P402254 | poly[(propane-1,3-diamine)-alt-(icosanedioic acid)] | poly(iminopropane-1,3-diyliminoicosane-1,20-dioyl) |  | Polyamides/thioamides |  | *CCCNC(=O)CCCCCCCCCCCCCCCCCCC(=O)N* | [*]CCCNC(=O)CCCCCCCCCCCCCCCCCCC(=O)N[*] | known | 5.894 | [8 empty] | 462 |  | 706
R1008205 |  |  | P402268 | poly[(3,3'-dimethoxy-1,1'-biphenyl-4,4'-diamine)-alt-(benzene-1,3-dicarbonyl dichloride)] | poly[iminoisophthaloylimino-(3,3'-dimethoxy-1,1'-biphenyl-4,4'-diyl)] | poly[(3,3'-dimethoxybenzidine)-alt-(isophthaloyl dichloride)] | Polyamides/thioamides |  | *Nc1ccc(-c2ccc(NC(=O)c3cccc(C(*)=O)c3)c(OC)c2)cc1OC | [*]Nc1ccc(-c2ccc(NC(=O)c3cccc(C([*])=O)c3)c(OC)c2)cc1OC | known | [7 empty] | 90 | 3.3 |  | 491.2
R1008206 |  |  | P402269 | poly{[N,N'-methylenebis(2-propenamide)]-alt-(perhydro-1,4-diagine)} | poly(piperazine-1,4-diyl-3-oxopropane-1,3-diyliminomethyleneimino-1-oxopropane-1,3-diyl) | poly{[N,N'-methylenebis(acrylamide)]-alt-piperazine} | Polyamides/thioamides, Polyimines |  | *CCC(=O)NCNC(=O)CCN1CCN(*)CC1 | [*]CCC(=O)NCNC(=O)CCN1CCN([*])CC1 | known | [9 empty] | 453
R1008207 |  |  | P402270 | poly{[N,N'-methylenebis(2-propenamide)]-alt-(cyclohexan-1-amine)} | poly[(cyclohexylimino)-3-oxopropane-1,3-diyliminomethyleneimino-1-oxopropane-1,3-diyl] | poly{[N,N'-methylenebis(acrylamide)]-alt-cyclohexylamine} | Polyamides/thioamides, Polyimines |  | *CCC(=O)NCNC(=O)CCN(*)C1CCCCC1 | [*]CCC(=O)NCNC(=O)CCN([*])C1CCCCC1 | known
R1008208 |  |  | P402271 |  | poly(imino-1,4-phenyleneimino-2-carboxyterephthaloyl-3-carboxy-1,4-phenylenecarbonyl) |  | Polyamides/thioamides, Polyketones/thioketones |  | *Nc1ccc(NC(=O)c2ccc(C(=O)c3ccc(C(*)=O)c(C(=O)O)c3)cc2C(=O)O)cc1 | [*]Nc1ccc(NC(=O)c2ccc(C(=O)c3ccc(C([*])=O)c(C(=O)O)c3)cc2C(=O)O)cc1 | known | 3.0554 | [9 empty] | 590
R1008209 |  |  | P402275 | poly{[decanedioylbis(imino{2-[(acetyloxy)carbonyl]-4,1-phenylene})] diacetate} | poly{oxycarbonyl[6-(acetyloxy)-1,3-phenylene]iminodecane-1,10-dioylimino[4-(acetyloxy)-1,3-phenylene]carbonyl} |  | Polyamides/thioamides, Polyanhydrides/thioanhydrides |  | *OC(=O)c1cc(NC(=O)CCCCCCCCC(=O)Nc2ccc(OC(C)=O)c(C(*)=O)c2)ccc1OC(C)=O | [*]OC(=O)c1cc(NC(=O)CCCCCCCCC(=O)Nc2ccc(OC(C)=O)c(C([*])=O)c2)ccc1OC(C)=O | known | [11 empty] | 553
R1008210 |  |  | P402276 | poly{[decanedioylbis(imino{6-[(acetyloxy)carbonyl]-3,1-phenylene})] diacetate} | poly{oxycarbonyl[2-(acetyloxy)-1,4-phenylene]iminodecane-1,10-dioylimino[3-(acetyloxy)-1,4-phenylene]carbonyl} |  | Polyamides/thioamides, Polyanhydrides/thioanhydrides |  | *OC(=O)c1ccc(NC(=O)CCCCCCCCC(=O)Nc2ccc(C(*)=O)c(OC(C)=O)c2)cc1OC(C)=O | [*]OC(=O)c1ccc(NC(=O)CCCCCCCCC(=O)Nc2ccc(C([*])=O)c(OC(C)=O)c2)cc1OC(C)=O | known | [11 empty] | 543
R1008211 |  |  | P402277 | poly(ethane-1,2-diamine-alt-2-phenoxyterephthaloyl dichloride) | poly[iminoethyleneimino(2-phenoxyterephthaloyl)] |  | Polyamides/thioamides |  | *CCNC(=O)c1ccc(C(=O)N*)c(Oc2ccccc2)c1 | [*]CCNC(=O)c1ccc(C(=O)N[*])c(Oc2ccccc2)c1 | known | [10 empty] | 437
R1008212 |  |  | P402278 | poly(butane-1,4-diamine-alt-2-phenoxyterephthaloyl dichloride) | poly[iminobutane-1,4-diylimino(2-phenoxyterephthaloyl)] |  | Polyamides/thioamides |  | *CCCCNC(=O)c1ccc(C(=O)N*)c(Oc2ccccc2)c1 | [*]CCCCNC(=O)c1ccc(C(=O)N[*])c(Oc2ccccc2)c1 | known | [9 empty] | 488 | 398
R1008213 |  |  | P402279 | poly(hexane-1,6-diamine-alt-2-phenoxyterephthaloyl dichloride) | poly(imino-2-phenoxyterephthaloyliminohexane-1,6-diyl) |  | Polyamides/thioamides |  | *CCCCCCNC(=O)c1ccc(C(=O)N*)c(Oc2ccccc2)c1 | [*]CCCCCCNC(=O)c1ccc(C(=O)N[*])c(Oc2ccccc2)c1 | known | [9 empty] | 456 | 381
R1008214 |  |  | P402280 | poly(octane-1,8-diamine-alt-2-phenoxyterephthaloyl dichloride) | poly[imino(2-phenoxyterephthaloyl)iminooctane-1,8-diyl] |  | Polyamides/thioamides |  | *CCCCCCCCNC(=O)c1ccc(C(=O)N*)c(Oc2ccccc2)c1 | [*]CCCCCCCCNC(=O)c1ccc(C(=O)N[*])c(Oc2ccccc2)c1 | known | [9 empty] | 407 | 369
R1008215 |  |  | P402281 | poly(decane-1,10-diamine-alt-2-phenoxyterephthaloyl dichloride) | poly[imino(2-phenoxyterephthaloyl)iminodecane-1,10-diyl] |  | Polyamides/thioamides |  | *CCCCCCCCCCNC(=O)c1ccc(C(=O)N*)c(Oc2ccccc2)c1 | [*]CCCCCCCCCCNC(=O)c1ccc(C(=O)N[*])c(Oc2ccccc2)c1 | known | [9 empty] | 412 | 367
R1008216 |  |  | P402282 | poly(dodecane-1,12-diamine-alt-2-phenoxyterephthaloyl dichloride) | poly[imino(2-phenoxyterephthaloyl)iminododecane-1,12-diyl] |  | Polyamides/thioamides |  | *CCCCCCCCCCCCNC(=O)c1ccc(C(=O)N*)c(Oc2ccccc2)c1 | [*]CCCCCCCCCCCCNC(=O)c1ccc(C(=O)N[*])c(Oc2ccccc2)c1 | known | [9 empty] | 417 | 348
R1008217 |  |  | P402283 | poly{hexane-1,6-diamine-alt-[2-(biphenyl-4-yl)oxy]terephthaloyl dichloride} | poly{imino[2-(biphenyl-4-yloxy)terephthaloyl]iminohexane-1,6-diyl} |  | Polyamides/thioamides |  | *CCCCCCNC(=O)c1ccc(C(=O)N*)c(Oc2ccc(-c3ccccc3)cc2)c1 | [*]CCCCCCNC(=O)c1ccc(C(=O)N[*])c(Oc2ccc(-c3ccccc3)cc2)c1 | known | [9 empty] | 501 | 385
R1008218 |  |  | P402286 | poly(3-oxobutyl-2-isocyanate) | poly[(1-methyl-2-oxopropyl)iminocarbonyl] |  | Polyamides/thioamides |  | *C(=O)N(*)C(C)C(C)=O | [*]C(=O)N([*])C(C)C(C)=O | known | 4.4468
R1008219 |  |  | P402287 | poly{2-[4-(3-oxo-3-phenylprop-1-enyl)phenoxy]ethyl 3,5-diaminobenzoate-alt-isophthalic acid} | poly[imino-5-({2-[4-(3-oxo-3-phenylprop-1-enyl)phenoxy]ethoxy}carbonyl)-1,3-phenyleneiminoisophthaloyl] |  | Polyamides/thioamides |  | *Nc1cc(NC(=O)c2cccc(C(*)=O)c2)cc(C(=O)OCCOc2ccc(C=CC(=O)c3ccccc3)cc2)c1 | [*]Nc1cc(NC(=O)c2cccc(C([*])=O)c2)cc(C(=O)OCCOc2ccc(C=CC(=O)c3ccccc3)cc2)c1 | known | [10 empty] | 489 | 656.5
R1008220 |  |  | P402288 | poly{2-[4-(3-oxo-3-phenylprop-1-enyl)phenoxy]ethyl 3,5-diaminobenzoate-alt-terephthalic acid} | poly[imino-5-({2-[4-(3-oxo-3-phenylprop-1-enyl)phenoxy]ethoxy}carbonyl)-1,3-phenyleneiminoterephthaloyl] |  | Polyamides/thioamides |  | *Nc1cc(NC(=O)c2ccc(C(*)=O)cc2)cc(C(=O)OCCOc2ccc(C=CC(=O)c3ccccc3)cc2)c1 | [*]Nc1cc(NC(=O)c2ccc(C([*])=O)cc2)cc(C(=O)OCCOc2ccc(C=CC(=O)c3ccccc3)cc2)c1 | known | 3.1709 | [9 empty] | 506 | 663.5
R1008221 |  |  | P402289 | poly{2-[4-(3-oxo-3-phenylprop-1-enyl)phenoxy]ethyl 3,5-diaminobenzoate-alt-biphenyl-4,4'-dicarboxylic acid} | poly[imino-5-({2-[4-(3-oxo-3-phenylprop-1-enyl)phenoxy]ethoxy}carbonyl)-1,3-phenyleneiminocarbonylbiphenyl-4,4'-diylcarbonyl] |  | Polyamides/thioamides |  | *Nc1cc(NC(=O)c2ccc(-c3ccc(C(*)=O)cc3)cc2)cc(C(=O)OCCOc2ccc(C=CC(=O)c3ccccc3)cc2)c1 | [*]Nc1cc(NC(=O)c2ccc(-c3ccc(C([*])=O)cc3)cc2)cc(C(=O)OCCOc2ccc(C=CC(=O)c3ccccc3)cc2)c1 | known | 3.5149 | [9 empty] | 527 | 671
R1008222 |  |  | P402290 | poly{2-[4-(3-oxo-3-phenylprop-1-enyl)phenoxy]ethyl 3,5-diaminobenzoate-alt-naphthalene-2,6-dicarboxylic acid} | poly[imino-5-({2-[4-(3-oxo-3-phenylprop-1-enyl)phenoxy]ethoxy}carbonyl)-1,3-phenyleneiminocarbonylnaphthalene-2,6-diylcarbonyl] |  | Polyamides/thioamides |  | *Nc1cc(NC(=O)c2ccc3cc(C(*)=O)ccc3c2)cc(C(=O)OCCOc2ccc(C=CC(=O)c3ccccc3)cc2)c1 | [*]Nc1cc(NC(=O)c2ccc3cc(C([*])=O)ccc3c2)cc(C(=O)OCCOc2ccc(C=CC(=O)c3ccccc3)cc2)c1 | known | 2.7406 | [9 empty] | 520 | 668
R1008223 |  |  | P402291 | poly[5-(2-{3[(4-(N,N-dimethylamino)phenyl]-1-oxoallyoxy}ethoxycarbonyl)benzene-1,3-diamine-alt-(isophthalic acid)] | poly{imino[5-(2-{3-[4-(N,N-dimethylamino)phenyl]-1-oxoallyloxy}ethoxycarbonyl)-1,3-phenylene]iminoisophthaloyl} |  | Polyamides/thioamides |  | *Nc1cc(NC(=O)c2cccc(C(*)=O)c2)cc(C(=O)OCCOC(=O)C=Cc2ccc(N(C)C)cc2)c1 | [*]Nc1cc(NC(=O)c2cccc(C([*])=O)c2)cc(C(=O)OCCOC(=O)C=Cc2ccc(N(C)C)cc2)c1 | known | [10 empty] | 459 | 533
R1008224 |  |  | P402292 | poly(5-(2-{3[(4-(N,N-dimethylamino)phenyl]-1-oxoallyoxy}ethoxycarbonyl)benzene-1,3-diamine-alt-terephthalic acid) | poly[imino-(5-{2-[3-(4-dimethylaminophenyl)-1-oxoallyl]oxy}ethoxycarbonyl)-1,3-phenyleneiminoterephthaloyl] |  | Polyamides/thioamides |  | *Nc1cc(NC(=O)c2ccc(C(*)=O)cc2)cc(C(=O)OCCOC(=O)C=Cc2ccc(N(C)C)cc2)c1 | [*]Nc1cc(NC(=O)c2ccc(C([*])=O)cc2)cc(C(=O)OCCOC(=O)C=Cc2ccc(N(C)C)cc2)c1 | known | [10 empty] | 471 | 529
R1008225 |  |  | P402294 | poly(undecane-1,11-diamine-alt-dodecanedioic acid) | poly(iminoundecane-1,11-diyliminododecane-1,12-dioyl) |  | Polyamides/thioamides |  | *CCCCCCCCCCCNC(=O)CCCCCCCCCCC(=O)N* | [*]CCCCCCCCCCCNC(=O)CCCCCCCCCCC(=O)N[*] | known | 6.009 | [8 empty] | 461 | 312
R1008226 | 452 |  | P402295 | poly{[diethyl 3',4-bis(chlorocarbonyl)biphenyl-3,4'-dicarboxylate]-alt-benzene-1,4-diamine} | poly{imino-1,4-phenyleneiminocarbonyl[3',4-bis(ethoxycarbonyl)biphenyl-3,4'-diyl]carbonyl} |  | Polyamides/thioamides |  | *Nc1ccc(NC(=O)c2ccc(-c3ccc(C(=O)OCC)c(C(*)=O)c3)cc2C(=O)OCC)cc1 | [*]Nc1ccc(NC(=O)c2ccc(-c3ccc(C(=O)OCC)c(C([*])=O)c3)cc2C(=O)OCC)cc1 | known | [23 empty] | 2.7308 | [8 empty] | 1.6525
R1008227 |  |  | P402297 |  | poly[imino(1-ethyl-1-methyl-2-oxoethylene)] |  | Polyamides/thioamides |  | *NC(C)(CC)C(*)=O | [*]NC(C)(CC)C([*])=O | known | 5.7479
R1008228 |  |  | P402299 | cyclo-poly[N,N'-dimethylhexane-1,6-diamine-alt-(succinic anhydride)] | poly[(methylimino)succinyl(methylimino)hexane-1,6-diyl] |  | Polyamides/thioamides |  | *CCCCCCN(C)C(=O)CCC(=O)N(*)C | [*]CCCCCCN(C)C(=O)CCC(=O)N([*])C | known | 5.3815 | [8 empty] | 336 | 280.5
R1008229 |  |  | P402300 | cyclo-poly[N,N'-dimethylhexane-1,6-diamine-alt-(glutaric anhydride)] | poly[(methylimino)glutaryl(methylimino)hexane-1,6-diyl] |  | Polyamides/thioamides |  | *CCCCCCN(C)C(=O)CCCC(=O)N(*)C | [*]CCCCCCN(C)C(=O)CCCC(=O)N([*])C | known | [10 empty] | 276
R1008230 |  |  | P402301 | cyclo-poly[4,4'-dimethyl-4,4'-(propane-1,3-diyl)dipiperidine-alt-(succinic anhydride)] | poly[(4-methylpiperidine-1,4-diyl)propane-1,3-diyl(4-methylpiperidine-4,1-diyl)succinyl] |  | Polyamides/thioamides |  | *CCCC1(C)CCN(C(=O)CCC(=O)N2CCC(*)(C)CC2)CC1 | [*]CCCC1(C)CCN(C(=O)CCC(=O)N2CCC([*])(C)CC2)CC1 | known | 5.3334 | [8 empty] | 488.5 | 372
R1008231 |  |  | P402302 | cyclo-poly[4,4'-dimethyl-4,4'-(propane-1,3-diyl)dipiperidine-alt-3-methyloxolane-2,5-dione] | poly[(4-methylpiperidine-1,4-diyl)propane-1,3-diyl(4-methylpiperidine-4,1-diyl)(2-methylbutanedioyl)] |  | Polyamides/thioamides |  | *CCCC1(C)CCN(C(=O)CC(C)C(=O)N2CCC(*)(C)CC2)CC1 | [*]CCCC1(C)CCN(C(=O)CC(C)C(=O)N2CCC([*])(C)CC2)CC1 | known | [10 empty] | 345
R1008232 |  |  | P402303 | cyclo-poly[4,4'-dimethyl-4,4'-(propane-1,3-diyl)dipiperidine-alt-(glutaric anhydride)] | poly[(4-methylpiperidine-1,4-diyl)propane-1,3-diyl(4-methylpiperidine-4,1-diyl)glutaryl] |  | Polyamides/thioamides |  | *CCCC1(C)CCN(C(=O)CCCC(=O)N2CCC(*)(C)CC2)CC1 | [*]CCCC1(C)CCN(C(=O)CCCC(=O)N2CCC([*])(C)CC2)CC1 | known | [10 empty] | 331
R1008233 |  |  | P402304 |  | poly[imino(1-carboxy-4-oxobutane-1,4-diyl)] |  | Polyamides/thioamides |  | *NC(CCC(*)=O)C(=O)O | [*]NC(CCC([*])=O)C(=O)O | known | 5.9301 | [8 empty] | 397.8
R1008234 |  |  | P402306 | poly[6-phenyl-1,3,5-triazine-2,4-diamine-alt-(benzene-1,2:4,5-tetracarboxylic dianhydride)] | poly[(6-phenyl-1,3,5-triazine-2,4-diyl)imino(4,6-dicarboxyisophthaloyl)imino] |  | Polyamides/thioamides, Polyimines |  | *NC(=O)c1cc(C(=O)Nc2nc(*)nc(-c3ccccc3)n2)c(C(=O)O)cc1C(=O)O | [*]NC(=O)c1cc(C(=O)Nc2nc([*])nc(-c3ccccc3)n2)c(C(=O)O)cc1C(=O)O | known
R1008235 |  |  | P402307 | 5-(methoxycarbonylamino)-2-methylphenyl isocyanate modified poly[6-phenyl-1,3,5-triazine-2,4-diamine-alt-(benzene-1,2:4,5-tetracarboxylic dianhydride)] | poly[(6-phenyl-1,3,5-triazine-2,4-diyl)imino(4-carboxy-6-{[5-(methoxycarbonylamino)-2-methylphenyl]aminocarbonyloxycarbonyl}isophthaloyl)imino] |  | Polyamides/thioamides, Polyimines |  | *NC(=O)c1cc(C(=O)Nc2nc(*)nc(-c3ccccc3)n2)c(C(=O)OC(=O)Nc2cc(NC(=O)OC)ccc2C)cc1C(=O)O | [*]NC(=O)c1cc(C(=O)Nc2nc([*])nc(-c3ccccc3)n2)c(C(=O)OC(=O)Nc2cc(NC(=O)OC)ccc2C)cc1C(=O)O | known
R1008236 |  |  | P402308 | 5-(butoxycarbonylamino)-2-methylphenyl isocyanate modified poly[6-phenyl-1,3,5-triazine-2,4-diamine-alt-(benzene-1,2:4,5-tetracarboxylic dianhydride)] | poly[(6-phenyl-1,3,5-triazine-2,4-diyl)imino(4-{[5-(butoxycarbonylamino)-2-methylphenyl]aminocarbonyloxycarbonyl}-6-carboxyisophthaloyl)imino] |  | Polyamides/thioamides, Polyimines |  | *NC(=O)c1cc(C(=O)Nc2nc(*)nc(-c3ccccc3)n2)c(C(=O)OC(=O)Nc2cc(NC(=O)OCCCC)ccc2C)cc1C(=O)O | [*]NC(=O)c1cc(C(=O)Nc2nc([*])nc(-c3ccccc3)n2)c(C(=O)OC(=O)Nc2cc(NC(=O)OCCCC)ccc2C)cc1C(=O)O | known
R1008237 |  |  | P402309 | 2-methyl-5-(octyloxycarbonylamino)phenyl isocyanate modified poly[6-phenyl-1,3,5-triazine-2,4-diamine-alt-(benzene-1,2:4,5-tetracarboxylic dianhydride)] | poly[(6-phenyl-1,3,5-triazine-2,4-diyl)imino(4-carboxy-6-{[2-methyl-5-(octyloxycarbonylamino)phenyl]aminocarbonyloxycarbonyl}isophthaloyl)imino] |  | Polyamides/thioamides, Polyimines |  | *NC(=O)c1cc(C(=O)Nc2nc(*)nc(-c3ccccc3)n2)c(C(=O)OC(=O)Nc2cc(NC(=O)OCCCCCCCC)ccc2C)cc1C(=O)O | [*]NC(=O)c1cc(C(=O)Nc2nc([*])nc(-c3ccccc3)n2)c(C(=O)OC(=O)Nc2cc(NC(=O)OCCCCCCCC)ccc2C)cc1C(=O)O | known
R1008238 |  |  | P402310 | 2-methyl-5-(tetradecyloxycarbonylamino)phenyl isocyanate modified poly[6-phenyl-1,3,5-triazine-2,4-diamine-alt-(benzene-1,2:4,5-tetracarboxylic dianhydride)] | poly[(6-phenyl-1,3,5-triazine-2,4-diyl)imino(4-carboxy-6-{[2-methyl-5-(tetradecyloxycarbonylamino)phenyl]aminocarbonyloxycarbonyl}isophthaloyl)imino] |  | Polyamides/thioamides, Polyimines |  | *NC(=O)c1cc(C(=O)Nc2nc(*)nc(-c3ccccc3)n2)c(C(=O)OC(=O)Nc2cc(NC(=O)OCCCCCCCCCCCCCC)ccc2C)cc1C(=O)O | [*]NC(=O)c1cc(C(=O)Nc2nc([*])nc(-c3ccccc3)n2)c(C(=O)OC(=O)Nc2cc(NC(=O)OCCCCCCCCCCCCCC)ccc2C)cc1C(=O)O | known
R1008239 |  |  | P402317 | poly[(octadecanedioic acid)-alt-ethane-1,2-diamine] | poly(iminoethyleneiminooctadecanedioyl) |  | Polyamides/thioamides |  | *CCNC(=O)CCCCCCCCCCCCCCCCC(=O)N* | [*]CCNC(=O)CCCCCCCCCCCCCCCCC(=O)N[*] | known | 5.9348 | [10 empty] | 700
R1008240 |  |  | P402318 | poly[(octadecanedioic acid)-alt-butane-1,4-diamine] | poly(iminobutane-1,4-diyliminooctadecanedioyl) |  | Polyamides/thioamides |  | *CCCCNC(=O)CCCCCCCCCCCCCCCCC(=O)N* | [*]CCCCNC(=O)CCCCCCCCCCCCCCCCC(=O)N[*] | known | 6.0758 | [10 empty] | 725
R1008241 |  |  | P402319 | poly[(2,4-diethylpentanedioyl dichloride)-alt-hexane-1,6-diamine] | poly[imino(2,4-diethylpentanedioyl)iminohexane-1,6-diyl] |  | Polyamides/thioamides |  | *CCCCCCNC(=O)C(CC)CC(CC)C(=O)N* | [*]CCCCCCNC(=O)C(CC)CC(CC)C(=O)N[*] | known | 5.6687 | [9 empty] | 367
R1008242 |  |  | P402326 | poly[(5-{4-[2-(1,3-dioxoisoindolin-2-yl)propanoylamino]benzoylamino}isophthalic acid)-alt-(2-methyl-1,4-phenylenediamine)] | poly[imino(2-methyl-1,4-phenylene)imino(5-{4-[2-(1,3-dioxoisoindolin-2-yl)propanoylamino]benzoylamino}isophthaloyl)] |  | Polyamides/thioamides |  | *Nc1ccc(NC(=O)c2cc(NC(=O)c3ccc(NC(=O)C(C)N4C(=O)c5ccccc5C4=O)cc3)cc(C(*)=O)c2)cc1C | [*]Nc1ccc(NC(=O)c2cc(NC(=O)c3ccc(NC(=O)C(C)N4C(=O)c5ccccc5C4=O)cc3)cc(C([*])=O)c2)cc1C | known | 2.319
R1008243 |  |  | P402327 | poly[(5-{4-[2-(1,3-dioxoisoindolin-2-yl)propanoylamino]benzoylamino}isophthalic acid)-alt-(benzene-1,3-diamine)] | poly[imino-1,3-phenyleneimino(5-{4-[2-(1,3-dioxoisoindolin-2-yl)propanoylamino]benzoylamino}isophthaloyl)] |  | Polyamides/thioamides |  | *Nc1cccc(NC(=O)c2cc(NC(=O)c3ccc(NC(=O)C(C)N4C(=O)c5ccccc5C4=O)cc3)cc(C(*)=O)c2)c1 | [*]Nc1cccc(NC(=O)c2cc(NC(=O)c3ccc(NC(=O)C(C)N4C(=O)c5ccccc5C4=O)cc3)cc(C([*])=O)c2)c1 | known
R1008244 |  |  | P402328 | poly[(5-{4-[2-(1,3-dioxoisoindolin-2-yl)propanoylamino]benzoylamino}isophthalic acid)-alt-(benzene-1,4-diamine)] | poly[imino-1,4-phenyleneimino(5-{4-[2-(1,3-dioxoisoindolin-2-yl)propanoylamino]benzoylamino}isophthaloyl)] |  | Polyamides/thioamides |  | *Nc1ccc(NC(=O)c2cc(NC(=O)c3ccc(NC(=O)C(C)N4C(=O)c5ccccc5C4=O)cc3)cc(C(*)=O)c2)cc1 | [*]Nc1ccc(NC(=O)c2cc(NC(=O)c3ccc(NC(=O)C(C)N4C(=O)c5ccccc5C4=O)cc3)cc(C([*])=O)c2)cc1 | known
R1008245 |  |  | P402329 | poly[(5-{4-[2-(1,3-dioxoisoindolin-2-yl)propanoylamino]benzoylamino}isophthalic acid)-alt-(naphthalene-1,5-diamine)] | poly[iminonaphthalene-1,5-diylimino(5-{4-[2-(1,3-dioxoisoindolin-2-yl)propanoylamino]benzoylamino}isophthaloyl)] |  | Polyamides/thioamides |  | *Nc1cccc2c(NC(=O)c3cc(NC(=O)c4ccc(NC(=O)C(C)N5C(=O)c6ccccc6C5=O)cc4)cc(C(*)=O)c3)cccc12 | [*]Nc1cccc2c(NC(=O)c3cc(NC(=O)c4ccc(NC(=O)C(C)N5C(=O)c6ccccc6C5=O)cc4)cc(C([*])=O)c3)cccc12 | known
R1008246 |  |  | P402330 | poly[(5-{4-[2-(1,3-dioxoisoindolin-2-yl)propanoylamino]benzoylamino}isophthalic acid)-alt-(4,4'-methylenedianiline)] | poly[imino(5-{4-[2-(1,3-dioxoisoindolin-2-yl)propanoylamino]benzoylamino}isophthaloyl)imino-1,4-phenylenemethylene-1,4-phenylene] |  | Polyamides/thioamides |  | *Nc1ccc(Cc2ccc(NC(=O)c3cc(NC(=O)c4ccc(NC(=O)C(C)N5C(=O)c6ccccc6C5=O)cc4)cc(C(*)=O)c3)cc2)cc1 | [*]Nc1ccc(Cc2ccc(NC(=O)c3cc(NC(=O)c4ccc(NC(=O)C(C)N5C(=O)c6ccccc6C5=O)cc4)cc(C([*])=O)c3)cc2)cc1 | known
R1008247 |  |  | P402331 | poly[(5-{4-[2-(1,3-dioxoisoindolin-2-yl)propanoylamino]benzoylamino}isophthalic acid)-alt-benzidine] | poly[imino(5-{4-[2-(1,3-dioxoisoindolin-2-yl)propanoylamino]benzoylamino}isophthaloyl)iminobiphenyl-4,4'-diyl] |  | Polyamides/thioamides |  | *Nc1ccc(-c2ccc(NC(=O)c3cc(NC(=O)c4ccc(NC(=O)C(C)N5C(=O)c6ccccc6C5=O)cc4)cc(C(*)=O)c3)cc2)cc1 | [*]Nc1ccc(-c2ccc(NC(=O)c3cc(NC(=O)c4ccc(NC(=O)C(C)N5C(=O)c6ccccc6C5=O)cc4)cc(C([*])=O)c3)cc2)cc1 | known | [36 empty] | 35.5
R1008248 |  |  | P402332 | poly[(5-{4-[2-(1,3-dioxoisoindolin-2-yl)propanoylamino]benzoylamino}isophthalic acid)-alt-(4,4'-sulfonyldianiline)] | poly[sulfonyl-1,4-phenyleneimino(5-{4-[2-(1,3-dioxoisoindolin-2-yl)propanoylamino]benzoylamino}isophthaloyl)imino-1,4-phenylene] |  | Polyamides/thioamides, Polysulfones/sulfoxides/sufonates/sulfoamides |  | *c1ccc(NC(=O)c2cc(NC(=O)c3ccc(NC(=O)C(C)N4C(=O)c5ccccc5C4=O)cc3)cc(C(=O)Nc3ccc(S(*)(=O)=O)cc3)c2)cc1 | [*]c1ccc(NC(=O)c2cc(NC(=O)c3ccc(NC(=O)C(C)N4C(=O)c5ccccc5C4=O)cc3)cc(C(=O)Nc3ccc(S([*])(=O)=O)cc3)c2)cc1 | known | [36 empty] | 37.5
R1008249 | 451 |  | P402333 | poly{(benzene-1,4-diamine)-alt-[5-(2,5-dioxooxolan-3-yl)-3-methyl-1,2,5,6-tetrahydrophthalic anhydride]} | poly[imino-1,4-phenyleneiminocarbonyl(6-carboxy-5-methylcyclohex-4-ene-1,3-diyl)(1-carboxymethyl-2-oxoethylene)] |  | Polyamides/thioamides |  | *Nc1ccc(NC(=O)C2CC(C(CC(=O)O)C(*)=O)C=C(C)C2C(=O)O)cc1 | [*]Nc1ccc(NC(=O)C2CC(C(CC(=O)O)C([*])=O)C=C(C)C2C(=O)O)cc1 | known | [23 empty] | 2.89 | [8 empty] | 1.7
R1008250 | 450 |  | P402334 | poly{(4,4'-methylenedianiline)-alt-[5-(2,5-dioxooxolan-3-yl)-3-methyl-1,2,5,6-tetrahydrophthalic anhydride]} | poly[imonocarbonyl(6-carboxy-5-methylcyclohex-4-ene-1,3-diyl)(1-carboxymethyl-2-oxoethylene)imino-1,4-phenylenemethylene-1,4-phenylene] |  | Polyamides/thioamides |  | *Nc1ccc(Cc2ccc(NC(=O)C3CC(C(CC(=O)O)C(*)=O)C=C(C)C3C(=O)O)cc2)cc1 | [*]Nc1ccc(Cc2ccc(NC(=O)C3CC(C(CC(=O)O)C([*])=O)C=C(C)C3C(=O)O)cc2)cc1 | known | [23 empty] | 2.89 | [8 empty] | 1.7
R1008251 | 449 |  | P402335 | poly{(4,4'-ethylenedianiline)-alt-[5-(2,5-dioxooxolan-3-yl)-3-methyl-1,2,5,6-tetrahydrophthalic anhydride]} | poly[imonocarbonyl(6-carboxy-5-methylcyclohex-4-ene-1,3-diyl)(1-carboxymethyl-2-oxoethylene)imino-1,4-phenyleneethylene-1,4-phenylene] |  | Polyamides/thioamides |  | *Nc1ccc(CCc2ccc(NC(=O)C3CC(C(CC(=O)O)C(*)=O)C=C(C)C3C(=O)O)cc2)cc1 | [*]Nc1ccc(CCc2ccc(NC(=O)C3CC(C(CC(=O)O)C([*])=O)C=C(C)C3C(=O)O)cc2)cc1 | known | [23 empty] | 2.7889 | [8 empty] | 1.67
R1008252 |  |  | P402336 | poly[(4,4'-{1,4-phenylenebis[(1-oxoprop-2-ene-3,1-diyl)imino]}dibenzoic acid)-alt-4-methyl-1,3-phenylenediamine] | poly[imino(4-methyl-1,3-phenylene)iminocarbonyl-1,4-phenyleneimino(1-oxoprop-2-ene-1,3-diyl)-1,4-phenylene(3-oxoprop-1-ene-1,3-diyl)imino-1,4-phenylenecarbonyl] |  | Polyamides/thioamides |  | *Nc1cc(NC(=O)c2ccc(NC(=O)C=Cc3ccc(C=CC(=O)Nc4ccc(C(*)=O)cc4)cc3)cc2)ccc1C | [*]Nc1cc(NC(=O)c2ccc(NC(=O)C=Cc3ccc(C=CC(=O)Nc4ccc(C([*])=O)cc4)cc3)cc2)ccc1C | known
R1008253 |  |  | P402337 | poly[(4,4'-{1,4-phenylenebis[(1-oxoprop-2-ene-3,1-diyl)imino]}dibenzoic acid)-alt-naphthalene-1,5-diamine] | poly[imino-1,4-phenylenecarbonyliminonaphthalene-1,5-diyliminocarbonyl-1,4-phenyleneimino(1-oxoprop-2-ene-1,3-diyl)-1,4-phenylene(3-oxoprop-1-ene-1,3-diyl)] |  | Polyamides/thioamides |  | *Nc1cccc2c(NC(=O)c3ccc(NC(=O)C=Cc4ccc(C=CC(=O)Nc5ccc(C(*)=O)cc5)cc4)cc3)cccc12 | [*]Nc1cccc2c(NC(=O)c3ccc(NC(=O)C=Cc4ccc(C=CC(=O)Nc5ccc(C([*])=O)cc5)cc4)cc3)cccc12 | known
R1008254 |  |  | P402338 | poly[(4,4'-{1,4-phenylenebis[(1-oxoprop-2-ene-3,1-diyl)imino]}dibenzoic acid)-alt-4,4'-sulfonyldianiline] | poly[sulfonyl-1,4-phenyleneiminocarbonyl-1,4-phenyleneimino(1-oxoprop-2-ene-1,3-diyl)-1,4-phenylene(3-oxoprop-1-ene-1,3-diyl)imino-1,4-phenylenecarbonylimino-1,4-phenylene] |  | Polyamides/thioamides, Polysulfones/sulfoxides/sufonates/sulfoamides |  | *c1ccc(NC(=O)c2ccc(NC(=O)C=Cc3ccc(C=CC(=O)Nc4ccc(C(=O)Nc5ccc(S(*)(=O)=O)cc5)cc4)cc3)cc2)cc1 | [*]c1ccc(NC(=O)c2ccc(NC(=O)C=Cc3ccc(C=CC(=O)Nc4ccc(C(=O)Nc5ccc(S([*])(=O)=O)cc5)cc4)cc3)cc2)cc1 | known
R1008255 |  |  | P402339 | poly[(4,4'-{1,4-phenylenebis[(1-oxoprop-2-ene-3,1-diyl)imino]}dibenzoic acid)-alt-3,3'-sulfonyldianiline] | poly[sulfonyl-1,3-phenyleneiminocarbonyl-1,4-phenyleneimino(1-oxoprop-2-ene-1,3-diyl)-1,4-phenylene(3-oxoprop-1-ene-1,3-diyl)imino-1,4-phenylenecarbonylimino-1,3-phenylene] |  | Polyamides/thioamides, Polysulfones/sulfoxides/sufonates/sulfoamides |  | *c1cccc(NC(=O)c2ccc(NC(=O)C=Cc3ccc(C=CC(=O)Nc4ccc(C(=O)Nc5cccc(S(*)(=O)=O)c5)cc4)cc3)cc2)c1 | [*]c1cccc(NC(=O)c2ccc(NC(=O)C=Cc3ccc(C=CC(=O)Nc4ccc(C(=O)Nc5cccc(S([*])(=O)=O)c5)cc4)cc3)cc2)c1 | known
R1008256 |  |  | P402340 | poly[(4,4'-{1,4-phenylenebis[(1-oxoprop-2-ene-3,1-diyl)imino]}dibenzoic acid)-alt-benzene-1,4-diamine] | poly[imino-1,4-phenyleneiminocarbonyl-1,4-phenyleneimino(1-oxoprop-2-ene-1,3-diyl)-1,4-phenylene(3-oxoprop-1-ene-1,3-diyl)imino-1,4-phenylenecarbonyl] |  | Polyamides/thioamides |  | *Nc1ccc(NC(=O)c2ccc(NC(=O)C=Cc3ccc(C=CC(=O)Nc4ccc(C(*)=O)cc4)cc3)cc2)cc1 | [*]Nc1ccc(NC(=O)c2ccc(NC(=O)C=Cc3ccc(C=CC(=O)Nc4ccc(C([*])=O)cc4)cc3)cc2)cc1 | known
R1008257 |  |  | P402341 | poly[{5-[(2S,3S)-2-(1,3-dioxoisoindolin-2-yl)-3-methylpentanoylamino]isophthalic acid}-alt-4,4'-methylenebis(phenyl isocyanate)] | poly(imino{5-[(2S,3S)-2-(1,3-dioxoisoindolin-2-yl)-3-methylpentanoylamino]isophthaloyl}imino-1,4-phenylenemethylene-1,4-phenylene) |  | Polyamides/thioamides |  | *Nc1ccc(Cc2ccc(NC(=O)c3cc(NC(=O)C(C(C)CC)N4C(=O)c5ccccc5C4=O)cc(C(*)=O)c3)cc2)cc1 | [*]Nc1ccc(Cc2ccc(NC(=O)c3cc(NC(=O)C(C(C)CC)N4C(=O)c5ccccc5C4=O)cc(C([*])=O)c3)cc2)cc1 | known | [10 empty] | 468 | 573.5 | [24 empty] | 29
R1008258 |  |  | P402342 | poly[{5-[(2S,3S)-2-(1,3-dioxoisoindolin-2-yl)-3-methylpentanoylamino]isophthalic acid}-alt-(4-methyl-1,3-phenylene diisocyanate)] | poly[imino(4-methyl-1,3-phenylene)imino{5-[(2S,3S)-2-(1,3-dioxoisoindolin-2-yl)-3-methylpentanoylamino]isophthaloyl}] |  | Polyamides/thioamides |  | *Nc1cc(NC(=O)c2cc(NC(=O)C(C(C)CC)N3C(=O)c4ccccc4C3=O)cc(C(*)=O)c2)ccc1C | [*]Nc1cc(NC(=O)c2cc(NC(=O)C(C(C)CC)N3C(=O)c4ccccc4C3=O)cc(C([*])=O)c2)ccc1C | known | [10 empty] | 439
R1008259 |  |  | P402343 | poly({5-[(2S,3S)-2-(1,3-dioxoisoindolin-2-yl)-3-methylpentanoylamino]isophthalic acid}-alt-[3-(isocyanatomethyl)-3,5,5-trimethylcyclohexyl isocyanate]) | poly[imino(3,5,5-trimethylcyclohexane-1,3-diyl)methyleneimino{5-[(2S,3S)-2-(1,3-dioxoisoindolin-2-yl)-3-methylpentanoylamino]isophthaloyl}] |  | Polyamides/thioamides |  | *NC1CC(C)(C)CC(C)(CNC(=O)c2cc(NC(=O)C(C(C)CC)N3C(=O)c4ccccc4C3=O)cc(C(*)=O)c2)C1 | [*]NC1CC(C)(C)CC(C)(CNC(=O)c2cc(NC(=O)C(C(C)CC)N3C(=O)c4ccccc4C3=O)cc(C([*])=O)c2)C1 | known | [10 empty] | 401
R1008260 |  |  | P402344 | poly[{5-[(2S,3S)-2-(1,3-dioxoisoindolin-2-yl)-3-methylpentanoylamino]isophthalic acid}-alt-(hexane-1,6-diyl diisocyanate)] | poly(imino{5-[(2S,3S)-2-(1,3-dioxoisoindolin-2-yl)-3-methylpentanoylamino]isophthaloyl}iminohexane-1,6-diyl) |  | Polyamides/thioamides |  | *CCCCCCNC(=O)c1cc(NC(=O)C(C(C)CC)N2C(=O)c3ccccc3C2=O)cc(C(=O)N*)c1 | [*]CCCCCCNC(=O)c1cc(NC(=O)C(C(C)CC)N2C(=O)c3ccccc3C2=O)cc(C(=O)N[*])c1 | known | [10 empty] | 408 | 552 | [24 empty] | 21
R1008261 |  |  | P402345 | poly{hexane-1,6-diamine-alt-[difluoro(fluorosulfonyl)acetyl fluoride]} | poly[iminosulfonyl(1,1-difluoro-2-oxoethylene)iminohexane-1,6-diyl] |  | Polyamides/thioamides, Polysulfones/sulfoxides/sufonates/sulfoamides |  | *C(F)(F)C(=O)NCCCCCCNS(*)(=O)=O | [*]C(F)(F)C(=O)NCCCCCCNS([*])(=O)=O | known
R1008262 |  |  | P402348 | poly[(benzene-1,3-diamine)-alt-[2-(4-carboxyphenyl)benzimidazole-5-carboxylic acid]] | poly(benzimidazole-2,5-diylcarbonylimino-1,3-phenyleneiminocarbonyl-1,4-phenylene) |  | Polyamides/thioamides, Polyimines |  | *C(=O)Nc1cccc(NC(=O)c2ccc(-c3nc4cc(*)ccc4[nH]3)cc2)c1 | [*]C(=O)Nc1cccc(NC(=O)c2ccc(-c3nc4cc([*])ccc4[nH]3)cc2)c1 | known | 3.2886 | [6 empty] | 152 | 2.9 |  | 598 | 773
R1008263 |  |  | P402349 | poly[(4,4'-diaminobenzanilide)-alt-[2-(4-carboxyphenyl)benzimidazole-5-carboxylic acid]] | poly(benzimidazole-2,5-diylcarbonylimino-1,4-phenyleneiminocarbonyl-1,4-phenyleneiminocarbonyl-1,4-phenylene) |  | Polyamides/thioamides, Polyimines |  | *C(=O)Nc1ccc(NC(=O)c2ccc(NC(=O)c3ccc(-c4nc5cc(*)ccc5[nH]4)cc3)cc2)cc1 | [*]C(=O)Nc1ccc(NC(=O)c2ccc(NC(=O)c3ccc(-c4nc5cc([*])ccc5[nH]4)cc3)cc2)cc1 | known | 2.7114 | [6 empty] | 171 | 5.1 |  | 568 | 768
R1008264 |  |  | P402350 | poly[(3,3'-diaminobenzanilide)-alt-[2-(4-carboxyphenyl)benzimidazole-5-carboxylic acid]] | poly(benzimidazole-2,5-diylcarbonylimino-1,3-phenyleneiminocarbonyl-1,3-phenyleneiminocarbonyl-1,4-phenylene) |  | Polyamides/thioamides, Polyimines |  | *C(=O)Nc1cccc(NC(=O)c2cccc(NC(=O)c3ccc(-c4nc5cc(*)ccc5[nH]4)cc3)c2)c1 | [*]C(=O)Nc1cccc(NC(=O)c2cccc(NC(=O)c3ccc(-c4nc5cc([*])ccc5[nH]4)cc3)c2)c1 | known | 3.3084 | [6 empty] | 144 | 2.9 |  | 565 | 768
R1008265 |  |  | P402351 | poly[(benzene-1,3-diamine)-alt-[2,2'-(1,4-phenylene)bis(benzimidazole-5-carboxylic acid)]] | poly(benzimidazole-5,2-diyl-1,4-phenylenebenzimidazole-2,5-diylcarbonylimino-1,3-phenyleneiminocarbonyl) |  | Polyamides/thioamides, Polyimines |  | *C(=O)Nc1cccc(NC(=O)c2ccc3[nH]c(-c4ccc(-c5nc6cc(*)ccc6[nH]5)cc4)nc3c2)c1 | [*]C(=O)Nc1cccc(NC(=O)c2ccc3[nH]c(-c4ccc(-c5nc6cc([*])ccc6[nH]5)cc4)nc3c2)c1 | known | 3.1791 | [6 empty] | 143 | 3.1 |  | 567 | 763
R1008266 |  |  | P402352 | poly[(4,4'-diaminobenzanilide)-alt-[2,2'-(1,4-phenylene)bis(benzimidazole-5-carboxylic acid)]] | poly(benzimidazole-5,2-diyl-1,4-phenylenebenzimidazole-2,5-diylcarbonylimino-1,4-phenyleneiminocarbonyl-1,4-phenyleneiminocarbonyl) |  | Polyamides/thioamides, Polyimines |  | *C(=O)Nc1ccc(C(=O)Nc2ccc(NC(=O)c3ccc4[nH]c(-c5ccc(-c6nc7cc(*)ccc7[nH]6)cc5)nc4c3)cc2)cc1 | [*]C(=O)Nc1ccc(C(=O)Nc2ccc(NC(=O)c3ccc4[nH]c(-c5ccc(-c6nc7cc([*])ccc7[nH]6)cc5)nc4c3)cc2)cc1 | known | 2.6204 | [9 empty] | 573 | 768
R1008267 |  |  | P402353 | poly[(3,3'-diaminobenzanilide)-alt-[2,2'-(1,4-phenylene)bis(benzimidazole-5-carboxylic acid)]] | poly(benzimidazole-5,2-diyl-1,4-phenylenebenzimidazole-2,5-diylcarbonylimino-1,3-phenyleneiminocarbonyl-1,3-phenyleneiminocarbonyl) |  | Polyamides/thioamides, Polyimines |  | *C(=O)Nc1cccc(C(=O)Nc2cccc(NC(=O)c3ccc4[nH]c(-c5ccc(-c6nc7cc(*)ccc7[nH]6)cc5)nc4c3)c2)c1 | [*]C(=O)Nc1cccc(C(=O)Nc2cccc(NC(=O)c3ccc4[nH]c(-c5ccc(-c6nc7cc([*])ccc7[nH]6)cc5)nc4c3)c2)c1 | known | 3.1175 | [6 empty] | 125 | 3.3 |  | 585 | 753
R1008268 |  |  | P402354 | poly[(benzene-1,3-diamine)-alt-[2,2'-(1,3-phenylene)bis(benzimidazole-5-carboxylic acid)]] | poly(benzimidazole-5,2-diyl-1,3-phenylenebenzimidazole-2,5-diylcarbonylimino-1,3-phenyleneiminocarbonyl) |  | Polyamides/thioamides, Polyimines |  | *C(=O)Nc1cccc(NC(=O)c2ccc3[nH]c(-c4cccc(-c5nc6cc(*)ccc6[nH]5)c4)nc3c2)c1 | [*]C(=O)Nc1cccc(NC(=O)c2ccc3[nH]c(-c4cccc(-c5nc6cc([*])ccc6[nH]5)c4)nc3c2)c1 | known | 3.3364 | [6 empty] | 116 | 2.8 |  | 564 | 749
R1008269 |  |  | P402355 | poly[(4,4'-diaminobenzanilide)-alt-[2,2'-(1,3-phenylene)bis(benzimidazole-5-carboxylic acid)]] | poly(benzimidazole-5,2-diyl-1,3-phenylenebenzimidazole-2,5-diylcarbonylimino-1,4-phenyleneiminocarbonyl-1,4-phenyleneiminocarbonyl) |  | Polyamides/thioamides, Polyimines |  | *C(=O)Nc1ccc(C(=O)Nc2ccc(NC(=O)c3ccc4[nH]c(-c5cccc(-c6nc7cc(*)ccc7[nH]6)c5)nc4c3)cc2)cc1 | [*]C(=O)Nc1ccc(C(=O)Nc2ccc(NC(=O)c3ccc4[nH]c(-c5cccc(-c6nc7cc([*])ccc7[nH]6)c5)nc4c3)cc2)cc1 | known | 2.9934 | [9 empty] | 595 | 763
R1008270 |  |  | P402356 | poly[(3,3'-diaminobenzanilide)-alt-[2,2'-(1,3-phenylene)bis(benzimidazole-5-carboxylic acid)]] | poly(benzimidazole-5,2-diyl-1,3-phenylenebenzimidazole-2,5-diylcarbonylimino-1,3-phenyleneiminocarbonyl-1,3-phenyleneiminocarbonyl) |  | Polyamides/thioamides, Polyimines |  | *C(=O)Nc1cccc(C(=O)Nc2cccc(NC(=O)c3ccc4[nH]c(-c5cccc(-c6nc7cc(*)ccc7[nH]6)c5)nc4c3)c2)c1 | [*]C(=O)Nc1cccc(C(=O)Nc2cccc(NC(=O)c3ccc4[nH]c(-c5cccc(-c6nc7cc([*])ccc7[nH]6)c5)nc4c3)c2)c1 | known | 3.186 | [6 empty] | 129 | 3 |  | 604 | 753
R1008271 |  |  | P402357 | poly[(5-{[(S)-2-(1,3-dioxoisoindolin-2-yl)-1-oxo-5-thiahexyl]amino}isophthalic acid)-alt-(naphthalene-1,5-diamine)] | poly[iminonaphthalene-1,5-diylimino(5-{[2-(1,3-dioxoisoindolin-2-yl)-1-oxo-5-thiahexyl]amino}isophthaloyl)] |  | Polyamides/thioamides |  | *Nc1cccc2c(NC(=O)c3cc(NC(=O)C(CCSC)N4C(=O)c5ccccc5C4=O)cc(C(*)=O)c3)cccc12 | [*]Nc1cccc2c(NC(=O)c3cc(NC(=O)C(CCSC)N4C(=O)c5ccccc5C4=O)cc(C([*])=O)c3)cccc12 | known
R1008272 |  |  | P402358 | poly[(5-{[(S)-2-(1,3-dioxoisoindolin-2-yl)-1-oxo-5-thiahexyl]amino}isophthalic acid)-alt-(2-methyl-1,4-phenylenediamine)] | poly[imino-2-methyl-1,4-phenyleneimino(5-{[2-(1,3-dioxoisoindolin-2-yl)-1-oxo-5-thiahexyl]amino}isophthaloyl)] |  | Polyamides/thioamides |  | *Nc1ccc(NC(=O)c2cc(NC(=O)C(CCSC)N3C(=O)c4ccccc4C3=O)cc(C(*)=O)c2)cc1C | [*]Nc1ccc(NC(=O)c2cc(NC(=O)C(CCSC)N3C(=O)c4ccccc4C3=O)cc(C([*])=O)c2)cc1C | known
R1008273 |  |  | P402359 | poly[(5-{[(S)-2-(1,3-dioxoisoindolin-2-yl)-1-oxo-5-thiahexyl]amino}isophthalic acid)-alt-(4,4'-sulfonyldianiline)] | poly[imino(5-{[2-(1,3-dioxoisoindolin-2-yl)-1-oxo-5-thiahexyl]amino}isophthaloyl)imino-1,4-phenylenesulfonyl-1,4-phenylene] |  | Polyamides/thioamides, Polysulfones/sulfoxides/sufonates/sulfoamides |  | *c1ccc(NC(=O)c2cc(NC(=O)C(CCSC)N3C(=O)c4ccccc4C3=O)cc(C(=O)Nc3ccc(S(*)(=O)=O)cc3)c2)cc1 | [*]c1ccc(NC(=O)c2cc(NC(=O)C(CCSC)N3C(=O)c4ccccc4C3=O)cc(C(=O)Nc3ccc(S([*])(=O)=O)cc3)c2)cc1 | known
R1008274 |  |  | P402360 | poly[(benzene-1,3-diamine)-alt-(5-{[(S)-2-(1,3-dioxoisoindolin-2-yl)-1-oxo-5-thiahexyl]amino}isophthalic acid)] | poly[imino-1,3-phenyleneimino(5-{[2-(1,3-dioxoisoindolin-2-yl)-1-oxo-5-thiahexyl]amino}isophthaloyl)] |  | Polyamides/thioamides |  | *Nc1cccc(NC(=O)c2cc(NC(=O)C(CCSC)N3C(=O)c4ccccc4C3=O)cc(C(*)=O)c2)c1 | [*]Nc1cccc(NC(=O)c2cc(NC(=O)C(CCSC)N3C(=O)c4ccccc4C3=O)cc(C([*])=O)c2)c1 | known
R1008275 |  |  | P402361 | poly[(benzene-1,4-diamine)-alt-(5-{[(S)-2-(1,3-dioxoisoindolin-2-yl)-1-oxo-5-thiahexyl]amino}isophthalic acid)] | poly[imino-1,4-phenyleneimino(5-{[2-(1,3-dioxoisoindolin-2-yl)-1-oxo-5-thiahexyl]amino}isophthaloyl)] |  | Polyamides/thioamides |  | *Nc1ccc(NC(=O)c2cc(NC(=O)C(CCSC)N3C(=O)c4ccccc4C3=O)cc(C(*)=O)c2)cc1 | [*]Nc1ccc(NC(=O)c2cc(NC(=O)C(CCSC)N3C(=O)c4ccccc4C3=O)cc(C([*])=O)c2)cc1 | known
R1008276 |  |  | P402362 | poly[(5-{[(S)-2-(1,3-dioxoisoindolin-2-yl)-1-oxo-5-thiahexyl]amino}isophthalic acid)-alt-(4,4'-methylenedianiline)] | poly[imino(5-{[2-(1,3-dioxoisoindolin-2-yl)-1-oxo-5-thiahexyl]amino}isophthaloyl)imino-1,4-phenylenemethylene-1,4-phenylene] |  | Polyamides/thioamides |  | *Nc1ccc(Cc2ccc(NC(=O)c3cc(NC(=O)C(CCSC)N4C(=O)c5ccccc5C4=O)cc(C(*)=O)c3)cc2)cc1 | [*]Nc1ccc(Cc2ccc(NC(=O)c3cc(NC(=O)C(CCSC)N4C(=O)c5ccccc5C4=O)cc(C([*])=O)c3)cc2)cc1 | known
R1008277 |  |  | P402363 | poly[benzidine-alt-(5-{[(S)-2-(1,3-dioxoisoindolin-2-yl)-1-oxo-5-thiahexyl]amino}isophthalic acid)] | poly[imino(5-{[2-(1,3-dioxoisoindolin-2-yl)-1-oxo-5-thiahexyl]amino}isophthaloyl)iminobiphenyl-4,4'-diyl] |  | Polyamides/thioamides |  | *Nc1ccc(-c2ccc(NC(=O)c3cc(NC(=O)C(CCSC)N4C(=O)c5ccccc5C4=O)cc(C(*)=O)c3)cc2)cc1 | [*]Nc1ccc(-c2ccc(NC(=O)c3cc(NC(=O)C(CCSC)N4C(=O)c5ccccc5C4=O)cc(C([*])=O)c3)cc2)cc1 | known
R1008278 |  |  | P402364 | poly[(4,4'-methylenedianiline)-alt-[4,4'-(phenylphosphoryl)dibenzoic acid]] | poly{imino-1,4-phenylenemethylene-1,4-phenyleneiminocarbonyl-1,4-phenylene[(oxo)(phenyl)-lambda5-phosphanediyl]-1,4-phenylenecarbonyl} |  | Polyamides/thioamides |  | *Nc1ccc(Cc2ccc(NC(=O)c3ccc(P(=O)(c4ccccc4)c4ccc(C(*)=O)cc4)cc3)cc2)cc1 | [*]Nc1ccc(Cc2ccc(NC(=O)c3ccc(P(=O)(c4ccccc4)c4ccc(C([*])=O)cc4)cc3)cc2)cc1 | known | 3.0916 | [6 empty] | 48 | 3.57 |  | 568 | 738
R1008279 |  |  | P402365 | poly[(5-{4-[(S)-2-(1,3-dioxoisoindolin-2-yl)-4-methyl-1-oxopentylamino]benzoylamino}isophthalic acid)-alt-[4,4'-methylenebis(phenyl isocyanate)]] | poly[imino(5-{4-[2-(1,3-dioxoisoindolin-2-yl)-4-methyl-1-oxopentylamino]benzoylamino}isophthaloyl)imino-1,4-phenylenemethylene-1,4-phenylene] |  | Polyamides/thioamides |  | *Nc1ccc(Cc2ccc(NC(=O)c3cc(NC(=O)c4ccc(NC(=O)C(CC(C)C)N5C(=O)c6ccccc6C5=O)cc4)cc(C(*)=O)c3)cc2)cc1 | [*]Nc1ccc(Cc2ccc(NC(=O)c3cc(NC(=O)c4ccc(NC(=O)C(CC(C)C)N5C(=O)c6ccccc6C5=O)cc4)cc(C([*])=O)c3)cc2)cc1 | known | [11 empty] | 640 | [24 empty] | 29.1
R1008280 |  |  | P402366 | poly[(5-{4-[(S)-2-(1,3-dioxoisoindolin-2-yl)-4-methyl-1-oxopentylamino]benzoylamino}isophthalic acid)-alt-(4-methyl-1,3-phenylene diisocyanate)] | poly[imino-4-methyl-1,3-phenyleneimino(5-{4-[2-(1,3-dioxoisoindolin-2-yl)-4-methyl-1-oxopentylamino]benzoylamino}isophthaloyl)] |  | Polyamides/thioamides |  | *Nc1cc(NC(=O)c2cc(NC(=O)c3ccc(NC(=O)C(CC(C)C)N4C(=O)c5ccccc5C4=O)cc3)cc(C(*)=O)c2)ccc1C | [*]Nc1cc(NC(=O)c2cc(NC(=O)c3ccc(NC(=O)C(CC(C)C)N4C(=O)c5ccccc5C4=O)cc3)cc(C([*])=O)c2)ccc1C | known
R1008281 |  |  | P402367 | poly[(5-{4-[(S)-2-(1,3-dioxoisoindolin-2-yl)-4-methyl-1-oxopentylamino]benzoylamino}isophthalic acid)-alt-[3-(isocyanatomethyl)-3,5,5-trimethylcyclohexyl isocyanate]] | poly[imino(3,5,5-trimethylcyclohexane-1,3-diyl)methyleneimino(5-{4-[2-(1,3-dioxoisoindolin-2-yl)-4-methyl-1-oxopentylamino]benzoylamino}isophthaloyl)] |  | Polyamides/thioamides |  | *NC1CC(C)(C)CC(C)(CNC(=O)c2cc(NC(=O)c3ccc(NC(=O)C(CC(C)C)N4C(=O)c5ccccc5C4=O)cc3)cc(C(*)=O)c2)C1 | [*]NC1CC(C)(C)CC(C)(CNC(=O)c2cc(NC(=O)c3ccc(NC(=O)C(CC(C)C)N4C(=O)c5ccccc5C4=O)cc3)cc(C([*])=O)c2)C1 | known
R1008282 |  |  | P402368 | poly[(5-{4-[(S)-2-(1,3-dioxoisoindolin-2-yl)-4-methyl-1-oxopentylamino]benzoylamino}isophthalic acid)-alt-(hexane-1,6-diyl diisocyanate)] | poly[imino(5-{4-[2-(1,3-dioxoisoindolin-2-yl)-4-methyl-1-oxopentylamino]benzoylamino}isophthaloyl)iminohexane-1,6-diyl] |  | Polyamides/thioamides |  | *CCCCCCNC(=O)c1cc(NC(=O)c2ccc(NC(=O)C(CC(C)C)N3C(=O)c4ccccc4C3=O)cc2)cc(C(=O)N*)c1 | [*]CCCCCCNC(=O)c1cc(NC(=O)c2ccc(NC(=O)C(CC(C)C)N3C(=O)c4ccccc4C3=O)cc2)cc(C(=O)N[*])c1 | known | [10 empty] | 473 | 620.5 | [24 empty] | 28.3
R1008283 |  |  | P402369 | poly[(benzene-1,3-diamine)-alt-{2,2'-[5-(1,3-dioxoisoindolin-2-yl)-1,3-phenylene]bis(benzimidazole-5-carboxylic acid)}] | poly{benzimidazole-5,2-diyl[5-(1,3-dioxoisoindolin-2-yl)-1,3-phenylene]benzimidazole-2,5-diylcarbonylimino-1,3-phenyleneiminocarbonyl} |  | Polyamides/thioamides, Polyimines |  | *C(=O)Nc1cccc(NC(=O)c2ccc3[nH]c(-c4cc(-c5nc6cc(*)ccc6[nH]5)cc(N5C(=O)c6ccccc6C5=O)c4)nc3c2)c1 | [*]C(=O)Nc1cccc(NC(=O)c2ccc3[nH]c(-c4cc(-c5nc6cc([*])ccc6[nH]5)cc(N5C(=O)c6ccccc6C5=O)c4)nc3c2)c1 | known | 2.7447 | [9 empty] | 577 | 779
R1008284 |  |  | P402370 | poly({2,2'-[5-(1,3-dioxoisoindolin-2-yl)-1,3-phenylene]bis(benzimidazole-5-carboxylic acid)}-alt-(pyridine-2,6-diamine)) | poly{benzimidazole-5,2-diyl[5-(1,3-dioxoisoindolin-2-yl)-1,3-phenylene]benzimidazole-2,5-diylcarbonyliminopyridine-2,6-diyliminocarbonyl} |  | Polyamides/thioamides, Polyimines |  | *C(=O)Nc1cccc(NC(=O)c2ccc3[nH]c(-c4cc(-c5nc6cc(*)ccc6[nH]5)cc(N5C(=O)c6ccccc6C5=O)c4)nc3c2)n1 | [*]C(=O)Nc1cccc(NC(=O)c2ccc3[nH]c(-c4cc(-c5nc6cc([*])ccc6[nH]5)cc(N5C(=O)c6ccccc6C5=O)c4)nc3c2)n1 | known | [10 empty] | 585 | 785
R1008285 |  |  | P402371 | poly[(benzene-1,4-diamine)-alt-{2,2'-[5-(1,3-dioxoisoindolin-2-yl)-1,3-phenylene]bis(benzimidazole-5-carboxylic acid)}] | poly{benzimidazole-5,2-diyl[5-(1,3-dioxoisoindolin-2-yl)-1,3-phenylene]benzimidazole-2,5-diylcarbonylimino-1,4-phenyleneiminocarbonyl} |  | Polyamides/thioamides, Polyimines |  | *C(=O)Nc1ccc(NC(=O)c2ccc3[nH]c(-c4cc(-c5nc6cc(*)ccc6[nH]5)cc(N5C(=O)c6ccccc6C5=O)c4)nc3c2)cc1 | [*]C(=O)Nc1ccc(NC(=O)c2ccc3[nH]c(-c4cc(-c5nc6cc([*])ccc6[nH]5)cc(N5C(=O)c6ccccc6C5=O)c4)nc3c2)cc1 | known | 2.3407 | [9 empty] | 568 | 781
R1008286 |  |  | P402372 | poly({2,2'-[5-(1,3-dioxoisoindolin-2-yl)-1,3-phenylene]bis(benzimidazole-5-carboxylic acid)}-alt-(4,4'-sulfonyldianiline)) | poly{benzimidazole-5,2-diyl[5-(1,3-dioxoisoindolin-2-yl)-1,3-phenylene]benzimidazole-2,5-diylcarbonylimino-1,4-phenylenesulfonyl-1,4-phenyleneiminocarbonyl} |  | Polyamides/thioamides, Polyimines, Polysulfones/sulfoxides/sufonates/sulfoamides |  | *C(=O)Nc1ccc(S(=O)(=O)c2ccc(NC(=O)c3ccc4[nH]c(-c5cc(-c6nc7cc(*)ccc7[nH]6)cc(N6C(=O)c7ccccc7C6=O)c5)nc4c3)cc2)cc1 | [*]C(=O)Nc1ccc(S(=O)(=O)c2ccc(NC(=O)c3ccc4[nH]c(-c5cc(-c6nc7cc([*])ccc7[nH]6)cc(N6C(=O)c7ccccc7C6=O)c5)nc4c3)cc2)cc1 | known | [11 empty] | 796
R1008287 |  |  | P402373 | poly{[5-(benzimidazol-2-yl)-1,3-phenylenediamine]-alt-{2,2'-[5-(1,3-dioxoisoindolin-2-yl)-1,3-phenylene]bis(benzimidazole-5-carboxylic acid)}} | poly{benzimidazole-5,2-diyl[5-(1,3-dioxoisoindolin-2-yl)-1,3-phenylene]benzimidazole-2,5-diylcarbonylimino[5-(benzimidazol-2-yl)-1,3-phenylene]iminocarbonyl} |  | Polyamides/thioamides, Polyimines |  | *C(=O)Nc1cc(NC(=O)c2ccc3[nH]c(-c4cc(-c5nc6cc(*)ccc6[nH]5)cc(N5C(=O)c6ccccc6C5=O)c4)nc3c2)cc(-c2nc3ccccc3[nH]2)c1 | [*]C(=O)Nc1cc(NC(=O)c2ccc3[nH]c(-c4cc(-c5nc6cc([*])ccc6[nH]5)cc(N5C(=O)c6ccccc6C5=O)c4)nc3c2)cc(-c2nc3ccccc3[nH]2)c1 | known | [11 empty] | 813
R1008288 |  |  | P402374 | poly{[2,2'-(1,3-phenylene)bis(benzimidazole-5-carboxylic acid)]-alt-(pyridine-2,6-diamine)} | poly(benzimidazole-5,2-diyl-1,3-phenylenebenzimidazole-2,5-diylcarbonyliminopyridine-2,6-diyliminocarbonyl) |  | Polyamides/thioamides, Polyimines |  | *C(=O)Nc1cccc(NC(=O)c2ccc3[nH]c(-c4cccc(-c5nc6cc(*)ccc6[nH]5)c4)nc3c2)n1 | [*]C(=O)Nc1cccc(NC(=O)c2ccc3[nH]c(-c4cccc(-c5nc6cc([*])ccc6[nH]5)c4)nc3c2)n1 | known | 3.4965 | [9 empty] | 575 | 749
R1008289 |  |  | P402375 | poly[(benzene-1,4-diamine)-alt-[2,2'-(1,3-phenylene)bis(benzimidazole-5-carboxylic acid)]] | poly(benzimidazole-5,2-diyl-1,3-phenylenebenzimidazole-2,5-diylcarbonylimino-1,4-phenyleneiminocarbonyl) |  | Polyamides/thioamides, Polyimines |  | *C(=O)Nc1ccc(NC(=O)c2ccc3[nH]c(-c4cccc(-c5nc6cc(*)ccc6[nH]5)c4)nc3c2)cc1 | [*]C(=O)Nc1ccc(NC(=O)c2ccc3[nH]c(-c4cccc(-c5nc6cc([*])ccc6[nH]5)c4)nc3c2)cc1 | known | [11 empty] | 739
R1008290 |  |  | P402376 | poly{[2,2'-(1,3-phenylene)bis(benzimidazole-5-carboxylic acid)]-alt-(4,4'-sulfonyldianiline)} | poly(benzimidazole-5,2-diyl-1,3-phenylenebenzimidazole-2,5-diylcarbonylimino-1,4-phenylenesulfonyl-1,4-phenyleneiminocarbonyl) |  | Polyamides/thioamides, Polyimines, Polysulfones/sulfoxides/sufonates/sulfoamides |  | *C(=O)Nc1ccc(S(=O)(=O)c2ccc(NC(=O)c3ccc4[nH]c(-c5cccc(-c6nc7cc(*)ccc7[nH]6)c5)nc4c3)cc2)cc1 | [*]C(=O)Nc1ccc(S(=O)(=O)c2ccc(NC(=O)c3ccc4[nH]c(-c5cccc(-c6nc7cc([*])ccc7[nH]6)c5)nc4c3)cc2)cc1 | known | 3.6016 | [9 empty] | 585 | 758
R1008291 |  |  | P402377 | poly{[5-(benzimidazol-2-yl)-1,3-phenylenediamine]-alt-[2,2'-(1,3-phenylene)bis(benzimidazole-5-carboxylic acid)]} | poly{benzimidazole-5,2-diyl-1,3-phenylenebenzimidazole-2,5-diylcarbonylimino[5-(benzimidazol-2-yl)-1,3-phenylene]iminocarbonyl} |  | Polyamides/thioamides, Polyimines |  | *C(=O)Nc1cc(NC(=O)c2ccc3[nH]c(-c4cccc(-c5nc6cc(*)ccc6[nH]5)c4)nc3c2)cc(-c2nc3ccccc3[nH]2)c1 | [*]C(=O)Nc1cc(NC(=O)c2ccc3[nH]c(-c4cccc(-c5nc6cc([*])ccc6[nH]5)c4)nc3c2)cc(-c2nc3ccccc3[nH]2)c1 | known | 3.2918 | [9 empty] | 588 | 774
R1008292 |  |  | P402378 |  | poly[iminoterephthaloylimino(2,2'-disulfobiphenyl-4,4'-diyl)] |  | Polyamides/thioamides |  | *Nc1ccc(-c2ccc(NC(=O)c3ccc(C(*)=O)cc3)cc2S(=O)(=O)O)c(S(=O)(=O)O)c1 | [*]Nc1ccc(-c2ccc(NC(=O)c3ccc(C([*])=O)cc3)cc2S(=O)(=O)O)c(S(=O)(=O)O)c1 | known
R1008293 |  |  | P402379 |  | poly[imino(2-amino-1-oxohexane-1,6-diyl)] |  | Polyamides/thioamides |  | *CCCCC(N)C(=O)N* | [*]CCCCC(N)C(=O)N[*] | known | 5.746 | [8 empty] | 445
R1008294 |  |  | P402380 | poly[{5-[(2S)-4-methyl-2-phthalimidopentanamido]isophthalic acid}-alt-4,4'-methylenebis(phenyl isocyanate)] | poly{imino[5-(4-methyl-2-phthalimidopentanamido)isophthaloyl]imino-1,4-phenylenemethylene-1,4-phenylene} |  | Polyamides/thioamides |  | *Nc1ccc(Cc2ccc(NC(=O)c3cc(NC(=O)C(CC(C)C)N4C(=O)c5ccccc5C4=O)cc(C(*)=O)c3)cc2)cc1 | [*]Nc1ccc(Cc2ccc(NC(=O)c3cc(NC(=O)C(CC(C)C)N4C(=O)c5ccccc5C4=O)cc(C([*])=O)c3)cc2)cc1 | known | [11 empty] | 566.5 | [24 empty] | 30.5
R1008295 |  |  | P402381 | poly({5-[(2S)-4-methyl-2-phthalimidopentanamido]isophthalic acid}-alt-[3-(isocyanatomethyl)-3,5,5-trimethylcyclohexyl isocyanate]) | poly{imino(3,5,5-trimethylcyclohexane-1,3-diyl)methyleneimino[5-(4-methyl-2-phthalimidopentanamido)isophthaloyl]} |  | Polyamides/thioamides |  | *NC1CC(C)(C)CC(C)(CNC(=O)c2cc(NC(=O)C(CC(C)C)N3C(=O)c4ccccc4C3=O)cc(C(*)=O)c2)C1 | [*]NC1CC(C)(C)CC(C)(CNC(=O)c2cc(NC(=O)C(CC(C)C)N3C(=O)c4ccccc4C3=O)cc(C([*])=O)c2)C1 | known | [11 empty] | 550 | [24 empty] | 25
R1008296 |  |  | P402382 | poly[{5-[(2S)-4-methyl-2-phthalimidopentanamido]isophthalic acid}-alt-(4-methyl-1,3-phenylene diisocyanate)] | poly{imino(4-methyl-1,3-phenylene)imino[5-(4-methyl-2-phthalimidopentanamido)isophthaloyl]} |  | Polyamides/thioamides |  | *Nc1cc(NC(=O)c2cc(NC(=O)C(CC(C)C)N3C(=O)c4ccccc4C3=O)cc(C(*)=O)c2)ccc1C | [*]Nc1cc(NC(=O)c2cc(NC(=O)C(CC(C)C)N3C(=O)c4ccccc4C3=O)cc(C([*])=O)c2)ccc1C | known
R1008297 |  |  | P402383 | poly[{5-[(2S)-4-methyl-2-phthalimidopentanamido]isophthalic acid}-alt-(hexane-1,6-diyl diisocyanate)] | poly{imino[5-(4-methyl-2-phthalimidopentanamido)isophthaloyl]iminohexane-1,6-diyl} |  | Polyamides/thioamides |  | *CCCCCCNC(=O)c1cc(NC(=O)C(CC(C)C)N2C(=O)c3ccccc3C2=O)cc(C(=O)N*)c1 | [*]CCCCCCNC(=O)c1cc(NC(=O)C(CC(C)C)N2C(=O)c3ccccc3C2=O)cc(C(=O)N[*])c1 | known
R1008298 |  |  | P402384 |  | poly[iminoethyleneimino(1-thioxoprop-2-ene-1,3-diyl)-1,4-phenylenemethylene-1,4-phenylene(3-thioxoprop-1-ene-1,3-diyl)] |  | Polyamides/thioamides |  | *CCNC(=S)C=Cc1ccc(Cc2ccc(C=CC(=S)N*)cc2)cc1 | [*]CCNC(=S)C=Cc1ccc(Cc2ccc(C=CC(=S)N[*])cc2)cc1 | known
R1008299 |  |  | P402385 |  | poly[iminopropane-1,3-diylimino(1-thioxoprop-2-ene-1,3-diyl)-1,4-phenylenemethylene-1,4-phenylene(3-thioxoprop-1-ene-1,3-diyl)] |  | Polyamides/thioamides |  | *CCCNC(=S)C=Cc1ccc(Cc2ccc(C=CC(=S)N*)cc2)cc1 | [*]CCCNC(=S)C=Cc1ccc(Cc2ccc(C=CC(=S)N[*])cc2)cc1 | known
R1008300 |  |  | P402386 |  | poly[imino(1,2-diphenylethylene)imino(1-thioxoprop-2-ene-1,3-diyl)-1,4-phenylenemethylene-1,4-phenylene(3-thioxoprop-1-ene-1,3-diyl)] |  | Polyamides/thioamides |  | *NC(c1ccccc1)C(NC(=S)C=Cc1ccc(Cc2ccc(C=CC(*)=S)cc2)cc1)c1ccccc1 | [*]NC(c1ccccc1)C(NC(=S)C=Cc1ccc(Cc2ccc(C=CC([*])=S)cc2)cc1)c1ccccc1 | known
R1008301 |  |  | P402387 | poly{(m-phenylenediamine)-alt-(maleic acid)} | poly(imino-1,3-phenyleneiminobut-2-ene-1,4-dioyl) |  | Polyamides/thioamides |  | *Nc1cccc(NC(=O)C=CC(*)=O)c1 | [*]Nc1cccc(NC(=O)C=CC([*])=O)c1 | known | 3.628
R1008302 |  |  | P402388 | poly{(p-phenylenediamine)-alt-(maleic acid)} | poly(imino-1,4-phenyleneiminobut-2-ene-1,4-dioyl) |  | Polyamides/thioamides |  | *Nc1ccc(NC(=O)C=CC(*)=O)cc1 | [*]Nc1ccc(NC(=O)C=CC([*])=O)cc1 | known | 2.7273
R1008303 |  |  | P402389 | poly{melamine-alt-(maleic acid)} | poly[(6-amino-1,3,5-triazine-2,4-diyl)iminobut-2-ene-1,4-dioylimino] |  | Polyamides/thioamides, Polyimines |  | *NC(=O)C=CC(=O)Nc1nc(*)nc(N)n1 | [*]NC(=O)C=CC(=O)Nc1nc([*])nc(N)n1 | known | 3.896
R1008304 |  |  | P402390 | poly{[5-(adamantane-1-carboxamido)isophthalic acid]-alt-(benzene-1,3-diamine)} | poly[imino-1,3-phenyleneimino-5-(adamantane-1-carboxamido)isophthaloyl] |  | Polyamides/thioamides |  | *Nc1cccc(NC(=O)c2cc(NC(=O)C34CC5CC(CC(C5)C3)C4)cc(C(*)=O)c2)c1 | [*]Nc1cccc(NC(=O)c2cc(NC(=O)C34CC5CC(CC(C5)C3)C4)cc(C([*])=O)c2)c1 | known | [10 empty] | 638 | 683
R1008305 |  |  | P402391 | poly{[5-(adamantane-1-carboxamido)isophthalic acid]-alt-{4,4'-[2,2,2-trifluoro-1-(trifluoromethyl)ethane-1,1-diyl]dianiline}} | poly{imino-5-(adamantane-1-carboxamido)isophthaloylimino-1,4-phenylene[bis(trifluoromethyl)methylene]-1,4-phenylene} |  | Polyamides/thioamides |  | *Nc1ccc(C(c2ccc(NC(=O)c3cc(NC(=O)C45CC6CC(CC(C6)C4)C5)cc(C(*)=O)c3)cc2)(C(F)(F)F)C(F)(F)F)cc1 | [*]Nc1ccc(C(c2ccc(NC(=O)c3cc(NC(=O)C45CC6CC(CC(C6)C4)C5)cc(C([*])=O)c3)cc2)(C(F)(F)F)C(F)(F)F)cc1 | known | [10 empty] | 638 | 695.5
R1008306 |  |  | P402392 | poly{[5-(adamantane-1-carboxamido)isophthalic acid]-alt-[N-(4-aminophenyl)-4-aminobenzamide]} | poly[imino-5-(adamantane-1-carboxamido)isophthaloylimino-1,4-phenyleneiminocarbonyl-1,4-phenylene] |  | Polyamides/thioamides |  | *Nc1ccc(NC(=O)c2ccc(NC(=O)c3cc(NC(=O)C45CC6CC(CC(C6)C4)C5)cc(C(*)=O)c3)cc2)cc1 | [*]Nc1ccc(NC(=O)c2ccc(NC(=O)c3cc(NC(=O)C45CC6CC(CC(C6)C4)C5)cc(C([*])=O)c3)cc2)cc1 | known | 3.1839 | [9 empty] | 638 | 685.5
R1008307 |  |  | P402393 | poly{[5-(adamantane-1-carboxamido)isophthalic acid]-alt-[4,4'-(9H-fluorene-9,9-diyl)dianiline]} | poly[imino-5-(adamantane-1-carboxamido)isophthaloylimino-1,4-phenylene-9H-fluorene-9,9-diyl-1,4-phenylene] |  | Polyamides/thioamides |  | *Nc1ccc(C2(c3ccc(NC(=O)c4cc(NC(=O)C56CC7CC(CC(C7)C5)C6)cc(C(*)=O)c4)cc3)c3ccccc3-c3ccccc32)cc1 | [*]Nc1ccc(C2(c3ccc(NC(=O)c4cc(NC(=O)C56CC7CC(CC(C7)C5)C6)cc(C([*])=O)c4)cc3)c3ccccc3-c3ccccc32)cc1 | known | [10 empty] | 643 | 708
R1008308 |  |  | P402394 | poly[4-(N-methylamino)benzoic acid] | poly[(methyl)imino-1,4-phenylenecarbonyl] |  | Polyamides/thioamides |  | *C(=O)c1ccc(N(*)C)cc1 | [*]C(=O)c1ccc(N([*])C)cc1 | known | 4.3942 | [9 empty] | 470 | 689.5
R1008309 |  |  | P402395 | poly[4-(N-propylamino)benzoic acid] | poly[(propyl)imino-1,4-phenylenecarbonyl] |  | Polyamides/thioamides |  | *C(=O)c1ccc(N(*)CCC)cc1 | [*]C(=O)c1ccc(N([*])CCC)cc1 | known | [9 empty] | 592 | 409 | 696.5 | [22 empty] | 38.13
R1008310 |  |  | P402396 | poly[4-(N-butylamino)benzoic acid] | poly[(butyl)imino-1,4-phenylenecarbonyl] |  | Polyamides/thioamides |  | *C(=O)c1ccc(N(*)CCCC)cc1 | [*]C(=O)c1ccc(N([*])CCCC)cc1 | known | [9 empty] | 554 | 397 | 691 | [22 empty] | 71.56
R1008311 |  |  | P402397 | poly[4-(N-pentylamino)benzoic acid] | poly[(pentyl)imino-1,4-phenylenecarbonyl] |  | Polyamides/thioamides |  | *C(=O)c1ccc(N(*)CCCCC)cc1 | [*]C(=O)c1ccc(N([*])CCCCC)cc1 | known | [9 empty] | 564 | 356.5 | 695.5
R1008312 |  |  | P402398 | poly[4-(N-heptylamino)benzoic acid] | poly[(heptyl)imino-1,4-phenylenecarbonyl] |  | Polyamides/thioamides |  | *C(=O)c1ccc(N(*)CCCCCCC)cc1 | [*]C(=O)c1ccc(N([*])CCCCCCC)cc1 | known | [10 empty] | 318.9 | 684
R1008313 |  |  | P402399 | poly[4-(N-octylamino)benzoic acid] | poly[(octyl)imino-1,4-phenylenecarbonyl] |  | Polyamides/thioamides |  | *C(=O)c1ccc(N(*)CCCCCCCC)cc1 | [*]C(=O)c1ccc(N([*])CCCCCCCC)cc1 | known | 3.611 | [9 empty] | 303 | 681.5
R1008314 |  |  | P402400 | poly[4-(N-heptadecylamino)benzoic acid] | poly[(heptadecyl)imino-1,4-phenylenecarbonyl] |  | Polyamides/thioamides |  | *C(=O)c1ccc(N(*)CCCCCCCCCCCCCCCCC)cc1 | [*]C(=O)c1ccc(N([*])CCCCCCCCCCCCCCCCC)cc1 | known | [9 empty] | 303.9 |  | 664
R1008315 |  |  | P402401 | poly[4-amino-3-hydroxybenzohydrazide-alt-(terephthaloyl dichloride)] | poly[hydrazine-1,2-diylcarbonyl(3-hydroxy-1,4-phenylene)iminoterephthaloyl] |  | Polyamides/thioamides |  | *NNC(=O)c1ccc(NC(=O)c2ccc(C(*)=O)cc2)c(O)c1 | [*]NNC(=O)c1ccc(NC(=O)c2ccc(C([*])=O)cc2)c(O)c1 | known | 3.6452 | [10 empty] | 623
R1008316 |  |  | P402402 | poly[4-amino-3-hydroxybenzohydrazide-alt-(4,4'-sulfonyldibenzoyl dichloride)] | poly[sulfonyl-1,4-phenylenecarbonylhydrazine-1,2-diylcarbonyl(3-hydroxy-1,4-phenylene)iminocarbonyl-1,4-phenylene] |  | Polyamides/thioamides, Polysulfones/sulfoxides/sufonates/sulfoamides |  | *c1ccc(C(=O)Nc2ccc(C(=O)NNC(=O)c3ccc(S(*)(=O)=O)cc3)cc2O)cc1 | [*]c1ccc(C(=O)Nc2ccc(C(=O)NNC(=O)c3ccc(S([*])(=O)=O)cc3)cc2O)cc1 | known | [11 empty] | 615.5
R1008317 |  |  | P402403 | poly{[4-(3,4-dicyanophenoxy)phenyl 3,5-diaminobenzoate]-alt-(isophthaloyl chloride)} | poly{imino[5-[[4-(3,4-dicyanophenoxy)phenoxy]carbonyl]-1,3-phenylene]iminoisophthaloyl} |  | Polyamides/thioamides |  | *Nc1cc(NC(=O)c2cccc(C(*)=O)c2)cc(C(=O)Oc2ccc(Oc3ccc(C#N)c(C#N)c3)cc2)c1 | [*]Nc1cc(NC(=O)c2cccc(C([*])=O)c2)cc(C(=O)Oc2ccc(Oc3ccc(C#N)c(C#N)c3)cc2)c1 | known | [11 empty] | 633
R1008318 |  |  | P402404 | poly[(phthaloyl dichloride)-alt-{5-[5-(2-pyridyl)-1,3,4-oxadiazol-2-yl]benzene-1,3-diamine}] | poly(imino{5-[5-(2-pyridyl)-1,3,4-oxadiazol-2-yl]-1,3-phenylene}iminophthaloyl) |  | Polyamides/thioamides |  | *Nc1cc(NC(=O)c2ccccc2C(*)=O)cc(-c2nnc(-c3ccccn3)o2)c1 | [*]Nc1cc(NC(=O)c2ccccc2C([*])=O)cc(-c2nnc(-c3ccccn3)o2)c1 | known | 3.5021 | [8 empty] | 565 | 363
R1008319 |  |  | P402405 | poly[(isophthaloyl dichloride)-alt-{5-[5-(2-pyridyl)-1,3,4-oxadiazol-2-yl]benzene-1,3-diamine}] | poly(imino{5-[5-(2-pyridyl)-1,3,4-oxadiazol-2-yl]-1,3-phenylene}iminoisophthaloyl) |  | Polyamides/thioamides |  | *Nc1cc(NC(=O)c2cccc(C(*)=O)c2)cc(-c2nnc(-c3ccccn3)o2)c1 | [*]Nc1cc(NC(=O)c2cccc(C([*])=O)c2)cc(-c2nnc(-c3ccccn3)o2)c1 | known | [10 empty] | 428 | 604
R1008320 |  |  | P402406 | poly({5-[5-(2-pyridyl)-1,3,4-oxadiazol-2-yl]benzene-1,3-diamine}-alt-(terephthaloyl chloride)) | poly(imino{5-[5-(2-pyridyl)-1,3,4-oxadiazol-2-yl]-1,3-phenylene}iminoterephthaloyl) |  | Polyamides/thioamides |  | *Nc1cc(NC(=O)c2ccc(C(*)=O)cc2)cc(-c2nnc(-c3ccccn3)o2)c1 | [*]Nc1cc(NC(=O)c2ccc(C([*])=O)cc2)cc(-c2nnc(-c3ccccn3)o2)c1 | known | [10 empty] | 503
R1008321 |  |  | P402407 | poly[(pyridine-2,6-dicarbonyl dichloride)-alt-{5-[5-(2-pyridyl)-1,3,4-oxadiazol-2-yl]benzene-1,3-diamine}] | poly(pyridine-2,6-diylcarbonylimino{5-[5-(2-pyridyl)-1,3,4-oxadiazol-2-yl]-1,3-phenylene}iminocarbonyl) |  | Polyamides/thioamides, Polyimines |  | *C(=O)Nc1cc(NC(=O)c2cccc(*)n2)cc(-c2nnc(-c3ccccn3)o2)c1 | [*]C(=O)Nc1cc(NC(=O)c2cccc([*])n2)cc(-c2nnc(-c3ccccn3)o2)c1 | known | [9 empty] | 751 | 528 | 696
R1008322 |  |  | P402408 | poly[(adipoyl dichloride)-alt-{5-[5-(2-pyridyl)-1,3,4-oxadiazol-2-yl]benzene-1,3-diamine}] | poly(imino{5-[5-(2-pyridyl)-1,3,4-oxadiazol-2-yl]-1,3-phenylene}iminohexanedioyl) |  | Polyamides/thioamides |  | *Nc1cc(NC(=O)CCCCC(*)=O)cc(-c2nnc(-c3ccccn3)o2)c1 | [*]Nc1cc(NC(=O)CCCCC([*])=O)cc(-c2nnc(-c3ccccn3)o2)c1 | known | [9 empty] | 646 | 432 | 627
R1008323 |  |  | P402409 | poly[(decanedioyl dichloride)-alt-{5-[5-(2-pyridyl)-1,3,4-oxadiazol-2-yl]benzene-1,3-diamine}] | poly(imino{5-[5-(2-pyridyl)-1,3,4-oxadiazol-2-yl]-1,3-phenylene}iminodecanedioyl) |  | Polyamides/thioamides |  | *Nc1cc(NC(=O)CCCCCCCCC(*)=O)cc(-c2nnc(-c3ccccn3)o2)c1 | [*]Nc1cc(NC(=O)CCCCCCCCC([*])=O)cc(-c2nnc(-c3ccccn3)o2)c1 | known | [10 empty] | 358
R1008324 |  |  | P402410 | poly[(pyridine-3,5-dicarboxylic acid)-alt-{5-[5-(2-pyridyl)-1,3,4-oxadiazol-2-yl]benzene-1,3-diamine}] | poly(pyridine-3,5-diylcarbonylimino{5-[5-(2-pyridyl)-1,3,4-oxadiazol-2-yl]-1,3-phenylene}iminocarbonyl) |  | Polyamides/thioamides, Polyimines |  | *C(=O)Nc1cc(NC(=O)c2cncc(*)c2)cc(-c2nnc(-c3ccccn3)o2)c1 | [*]C(=O)Nc1cc(NC(=O)c2cncc([*])c2)cc(-c2nnc(-c3ccccn3)o2)c1 | known | [9 empty] | 578 | 458 | 543
R1008325 |  |  | P402411 | poly[(biphenyl-4,4'-dicarboxylic acid)-alt-{5-[5-(2-pyridyl)-1,3,4-oxadiazol-2-yl]benzene-1,3-diamine}] | poly(imino{5-[5-(2-pyridyl)-1,3,4-oxadiazol-2-yl]-1,3-phenylene}iminocarbonylbiphenyl-4,4'-diylcarbonyl) |  | Polyamides/thioamides |  | *Nc1cc(NC(=O)c2ccc(-c3ccc(C(*)=O)cc3)cc2)cc(-c2nnc(-c3ccccn3)o2)c1 | [*]Nc1cc(NC(=O)c2ccc(-c3ccc(C([*])=O)cc3)cc2)cc(-c2nnc(-c3ccccn3)o2)c1 | known | [9 empty] | 558 | 393 | 568
R1008326 |  |  | P402412 | poly[(hexane-1,6-diamine)-alt-[4,4'-dioxo-4,4'-(hydrazine-1,2-diyl)bis(but-2-enoic acid)]] | poly(hydrazine-1,2-diyl-1,4-dioxobut-2-ene-1,4-diyliminohexane-1,6-diylimino-1,4-dioxobut-2-ene-1,4-diyl) |  | Polyamides/thioamides |  | *NNC(=O)C=CC(=O)NCCCCCCNC(=O)C=CC(*)=O | [*]NNC(=O)C=CC(=O)NCCCCCCNC(=O)C=CC([*])=O | known | [10 empty] | 375.4
R1008327 |  |  | P402413 | poly[(benzene-1,4-diamine)-alt-[4,4'-dioxo-4,4'-(hydrazine-1,2-diyl)bis(but-2-enoic acid)]] | poly(hydrazine-1,2-diyl-1,4-dioxobut-2-ene-1,4-diylimino-1,4-phenyleneimino-1,4-dioxobut-2-ene-1,4-diyl) |  | Polyamides/thioamides |  | *NNC(=O)C=CC(=O)Nc1ccc(NC(=O)C=CC(*)=O)cc1 | [*]NNC(=O)C=CC(=O)Nc1ccc(NC(=O)C=CC([*])=O)cc1 | known | 3.0373
R1008328 |  |  | P402414 | poly{[2,5-bis(3-aminobenzylidene)cyclopentanone]-alt-[4,4'-dioxo-4,4'-(hydrazine-1,2-diyl)bis(but-2-enoic acid)]} | poly(hydrazine-1,2-diyl-1,4-dioxobut-2-ene-1,4-diylimino-1,3-phenylenemethanylylidene-2-oxocyclopentane-1,3-diylidenemethanylylidene-1,3-phenyleneimino-1,4-dioxobut-2-ene-1,4-diyl) |  | Polyamides/thioamides, Polyketones/thioketones |  | *NNC(=O)C=CC(=O)Nc1cccc(C=C2CCC(=Cc3cccc(NC(=O)C=CC(*)=O)c3)C2=O)c1 | [*]NNC(=O)C=CC(=O)Nc1cccc(C=C2CCC(=Cc3cccc(NC(=O)C=CC([*])=O)c3)C2=O)c1 | known | [10 empty] | 377.6
R1008329 |  |  | P402415 | poly{[2,6-bis(3-aminobenzylidene)cyclohexanone]-alt-[4,4'-dioxo-4,4'-(hydrazine-1,2-diyl)bis(but-2-enoic acid)]} | poly(hydrazine-1,2-diyl-1,4-dioxobut-2-ene-1,4-diylimino-1,3-phenylenemethanylylidene-2-oxocyclohexane-1,3-diylidenemethanylylidene-1,3-phenyleneimino-1,4-dioxobut-2-ene-1,4-diyl) |  | Polyamides/thioamides, Polyketones/thioketones |  | *NNC(=O)C=CC(=O)Nc1cccc(C=C2CCCC(=Cc3cccc(NC(=O)C=CC(*)=O)c3)C2=O)c1 | [*]NNC(=O)C=CC(=O)Nc1cccc(C=C2CCCC(=Cc3cccc(NC(=O)C=CC([*])=O)c3)C2=O)c1 | known | [10 empty] | 511.4
R1008330 |  |  | P402416 | poly[(hexane-1,6-diamine)-alt-{2,2'-[(hydrazine-1,2-diyl)dicarbonyl]di(benzoic acid)}] | poly(hydrazine-1,2-diylphthaloyliminohexane-1,6-diyliminophthaloyl) |  | Polyamides/thioamides |  | *NNC(=O)c1ccccc1C(=O)NCCCCCCNC(=O)c1ccccc1C(*)=O | [*]NNC(=O)c1ccccc1C(=O)NCCCCCCNC(=O)c1ccccc1C([*])=O | known | [10 empty] | 497.5
R1008331 |  |  | P402417 | poly[(benzene-1,4-diamine)-alt-{2,2'-[(hydrazine-1,2-diyl)dicarbonyl]di(benzoic acid)}] | poly(hydrazine-1,2-diylphthaloylimino-1,4-phenyleneiminophthaloyl) |  | Polyamides/thioamides |  | *NNC(=O)c1ccccc1C(=O)Nc1ccc(NC(=O)c2ccccc2C(*)=O)cc1 | [*]NNC(=O)c1ccccc1C(=O)Nc1ccc(NC(=O)c2ccccc2C([*])=O)cc1 | known
R1008332 |  |  | P402418 | poly{[2,5-bis(3-aminobenzylidene)cyclopentanone]-alt-{2,2'-[(hydrazine-1,2-diyl)dicarbonyl]di(benzoic acid)}} | poly(hydrazine-1,2-diylphthaloylimino-1,3-phenylenemethanylylidene-2-oxocyclopentane-1,3-diylidenemethanylylidene-1,3-phenyleneiminophthaloyl) |  | Polyamides/thioamides, Polyketones/thioketones |  | *NNC(=O)c1ccccc1C(=O)Nc1cccc(C=C2CCC(=Cc3cccc(NC(=O)c4ccccc4C(*)=O)c3)C2=O)c1 | [*]NNC(=O)c1ccccc1C(=O)Nc1cccc(C=C2CCC(=Cc3cccc(NC(=O)c4ccccc4C([*])=O)c3)C2=O)c1 | known | [10 empty] | 475.1
R1008333 |  |  | P402419 | poly{[2,6-bis(3-aminobenzylidene)cyclohexanone]-alt-{2,2'-[(hydrazine-1,2-diyl)dicarbonyl]di(benzoic acid)}} | poly(hydrazine-1,2-diylphthaloylimino-1,3-phenylenemethanylylidene-2-oxocyclohexane-1,3-diylidenemethanylylidene-1,3-phenyleneiminophthaloyl) |  | Polyamides/thioamides, Polyketones/thioketones |  | *NNC(=O)c1ccccc1C(=O)Nc1cccc(C=C2CCCC(=Cc3cccc(NC(=O)c4ccccc4C(*)=O)c3)C2=O)c1 | [*]NNC(=O)c1ccccc1C(=O)Nc1cccc(C=C2CCCC(=Cc3cccc(NC(=O)c4ccccc4C([*])=O)c3)C2=O)c1 | known | [10 empty] | 468
R1008334 |  |  | P410001 | poly[(ethylene glycol)-alt-(4-methyl-1,3-phenylene diisocyanate)] | poly[oxyethyleneoxycarbonyl(phenylmethylimino)(4-methyl-1,3-phenylene)(phenylmethylimino)carbonyl] |  | Polyurethanes/thiourethanes |  | *CCOC(=O)N(Cc1ccccc1)c1ccc(C)c(N(Cc2ccccc2)C(=O)O*)c1 | [*]CCOC(=O)N(Cc1ccccc1)c1ccc(C)c(N(Cc2ccccc2)C(=O)O[*])c1 | known | [9 empty] | 395
R1008335 |  |  | P410002 | poly[4-(3-chloroformyloxypropyl)piperidinium 4-toluenesulfonate] | poly(piperidine-4,1-diylcarbonyloxypropane-1,3-diyl) |  | Polyurethanes/thiourethanes |  | *CCCOC(=O)N1CCC(*)CC1 | [*]CCCOC(=O)N1CCC([*])CC1 | known | 5.7499
R1008336 |  |  | P410003 | poly{(hexa-2,4-diyne-1,6-diol)-alt-[4,4'-methylenebis(phenyl isocyanate)]} | poly(oxyhexa-2,4-diyne-1,6-diyloxycarbonylimino-1,4-phenylenemethylene-1,4-phenyleneiminocarbonyl) |  | Polyurethanes/thiourethanes |  | *CC#CC#CCOC(=O)Nc1ccc(Cc2ccc(NC(=O)O*)cc2)cc1 | [*]CC#CC#CCOC(=O)Nc1ccc(Cc2ccc(NC(=O)O[*])cc2)cc1 | known | 4.0768
R1008337 |  |  | P410004 | poly[(hexa-2,4-diyne-1,6-diol)-alt-(1,6-diisocyanatohexane)] | poly(oxyhexa-2,4-diyne-1,6-diyloxycarbonyliminohexane-1,6-diyliminocarbonyl) |  | Polyurethanes/thiourethanes |  | *CC#CC#CCOC(=O)NCCCCCCNC(=O)O* | [*]CC#CC#CCOC(=O)NCCCCCCNC(=O)O[*] | known | 4.9601 | [8 empty] | 422
R1008338 |  |  | P410005 | poly{(4,4'-methylenedianiline)-alt-[cycloheane-1,1-diyl bis(chloroformate)]} | poly(oxycyclohexane-1,1-diyloxycarbonyimino-1,4-phenylenemethylene-1,4-phenyleneiminocarbonyl) |  | Polyurethanes/thiourethanes |  | *OC1(OC(=O)Nc2ccc(Cc3ccc(NC(*)=O)cc3)cc2)CCCCC1 | [*]OC1(OC(=O)Nc2ccc(Cc3ccc(NC([*])=O)cc3)cc2)CCCCC1 | known
R1008339 |  |  | P410006 | poly[(ethylene glycol)-alt-(2,3,5,6-tetramethyl-1,4-phenylene diisocyanate)] | poly(oxyethyleneoxycarbonylimino-2,3,5,6-tetramethyl-1,4-phenyleneiminocarbonyl) |  | Polyurethanes/thiourethanes |  | *CCOC(=O)Nc1c(C)c(C)c(NC(=O)O*)c(C)c1C | [*]CCOC(=O)Nc1c(C)c(C)c(NC(=O)O[*])c(C)c1C | known | 5.3419 | [8 empty] | 601
R1008340 |  |  | P410012 | poly{[4-(1,2,2-tricyanoethenyl)-N,N-bis(2-hydroxyethyl)aniline]-alt-(4-methyl-1,3-phenylene diisocyanate)} | poly(oxyethylene{[4-(1,2,2-tricyanoethenyl)phenyl]imino}ethyleneoxycarbonylimino(4-methyl-1,3-phenylene)iminocarbonyl) |  | Polyurethanes/thiourethanes, Polyimines |  | *CCN(CCOC(=O)Nc1ccc(C)c(NC(=O)O*)c1)c1ccc(C(C#N)=C(C#N)C#N)cc1 | [*]CCN(CCOC(=O)Nc1ccc(C)c(NC(=O)O[*])c1)c1ccc(C(C#N)=C(C#N)C#N)cc1 | known | [10 empty] | 398 | [12 empty] | 2.7556 | [8 empty] | 1.66
R1008341 |  |  | P410013 | poly{[4-(2,4-dioxoimidazolidine-5,5-ylidenemethyl)-N,N-bis(2-hydroxyethyl)aniline]-alt-(4-methyl-1,3-phenylene diisocyanate)} | poly{oxyethylene-[4-(2,5-dioxoimidazolidine-4,4-ylidenemethyl)phenyl]iminoethyleneoxycarbonylimino(4-methyl-1,3-phenylene)iminocarbonyl} |  | Polyurethanes/thiourethanes, Polyimines |  | *CCN(CCOC(=O)Nc1ccc(C)c(NC(=O)O*)c1)c1ccc(C=C2NC(=O)NC2=O)cc1 | [*]CCN(CCOC(=O)Nc1ccc(C)c(NC(=O)O[*])c1)c1ccc(C=C2NC(=O)NC2=O)cc1 | known | [10 empty] | 451 | [12 empty] | 2.4336 | [8 empty] | 1.56
R1008342 |  |  | P410016 | poly{(butane-1,4-diol)-alt-[4,4'-methylenebis(cyclohexyl diisocyanate)]} | poly(oxybutane-1,4-diyloxycarbonyliminocyclohexane-1,4-diylmethylenecyclohexane-1,4-diyliminocarbonyl) |  | Polyurethanes/thiourethanes |  | *CCCCOC(=O)NC1CCC(CC2CCC(NC(=O)O*)CC2)CC1 | [*]CCCCOC(=O)NC1CCC(CC2CCC(NC(=O)O[*])CC2)CC1 | known | 6.1232
R1008343 |  |  | P410024 | poly({2-methyl-2-[(dimethylamino)methyl]propane-1,3-diol}-alt-(hexane-1,6-diyl diisocyanate)) | poly{oxy[2-(dimethylaminomethyl)-2-methylpropane-1,3-diyl]oxycarbonyliminohexane-1,6-diyliminocarbonyl} | poly[2-(dimethylaminomethyl)-2-methylpropane hexamethylenediurethane] | Polyurethanes/thiourethanes |  | *CC(C)(COC(=O)NCCCCCCNC(=O)O*)CN(C)C | [*]CC(C)(COC(=O)NCCCCCCNC(=O)O[*])CN(C)C | known
R1008344 |  |  | P410025 | poly[(pyridine-2,6-dimethanol)-alt-(hexane-1,6-diyl diisocyanate)] | poly(pyridine-2,6-diylmethyleneoxycarbonyliminohexane-1,6-diyliminocarbonyloxymethylene) | poly(pyridine-2,6-diyldimethylene hexamethylenediurethane) | Polyurethanes/thiourethanes, Polyimines |  | *COC(=O)NCCCCCCNC(=O)OCc1cccc(*)n1 | [*]COC(=O)NCCCCCCNC(=O)OCc1cccc([*])n1 | known | 5.1146
R1008345 |  |  | P410027 | poly{[2-methyl-2-(dimethylaminomethyl)propane-1,3-diol]-alt-[4,4'-methylenebis(phenyl isocyanate)]} | poly{oxy[2-(dimethylaminomethyl)-2-methylpropane-1,3-diyl]oxycarbonylimino-1,4-phenylenemethylene-1,4-phenyleneiminocarbonyl} |  | Polyurethanes/thiourethanes |  | *CC(C)(COC(=O)Nc1ccc(Cc2ccc(NC(=O)O*)cc2)cc1)CN(C)C | [*]CC(C)(COC(=O)Nc1ccc(Cc2ccc(NC(=O)O[*])cc2)cc1)CN(C)C | known
R1008346 |  |  | P410028 | poly{(pyridine-2,6-dimethanol)-alt-[4,4'-methylenebis(phenyl isocyanate)]} | poly(pyridine-2,6-diylmethyleneoxycarbonylimino-1,4-phenylenemethylene-1,4-phenyleneiminocarbonyloxymethylene) |  | Polyurethanes/thiourethanes, Polyimines |  | *COC(=O)Nc1ccc(Cc2ccc(NC(=O)OCc3cccc(*)n3)cc2)cc1 | [*]COC(=O)Nc1ccc(Cc2ccc(NC(=O)OCc3cccc([*])n3)cc2)cc1 | known
R1008347 |  |  | P410033 | poly(tetrahydro-2H-1,3-oxazin-2-one) | poly(oxycarbonyliminopropane-1,3-diyl) |  | Polyurethanes/thiourethanes |  | *CCCNC(=O)O* | [*]CCCNC(=O)O[*] | known | 6.2603 | [8 empty] | 443 | 288 | 723 | [22 empty] | 63.79
R1008348 |  |  | P412005 | poly{(biphenyl-4,4'-diol)-alt-[bis(3-isocyanatophenyl)phenylphosphine oxide]} | poly{oxybiphenyl-4,4'-diyloxycarbonylimino-1,3-phenylene[(oxo)(phenyl)-lambda5-phosphanediyl]-1,3-phenyleneiminocarbonyl} |  | Polyurethanes/thiourethanes |  | *Oc1ccc(-c2ccc(OC(=O)Nc3cccc(P(=O)(c4ccccc4)c4cccc(NC(*)=O)c4)c3)cc2)cc1 | [*]Oc1ccc(-c2ccc(OC(=O)Nc3cccc(P(=O)(c4ccccc4)c4cccc(NC([*])=O)c4)c3)cc2)cc1 | known | [10 empty] | 345 | 713 | [24 empty] | 29
R1008349 |  |  | P412006 | poly{(hexane-1,6-diol)-alt-[bis(3-isocyanatophenyl)phenylphosphine oxide]} | poly{oxyhexane-1,6-diyloxycarbonylimino-1,3-phenylene[(oxo)(phenyl)-lambda5-phosphanediyl]-1,3-phenyleneiminocarbonyl} |  | Polyurethanes/thiourethanes |  | *CCCCCCOC(=O)Nc1cccc(P(=O)(c2ccccc2)c2cccc(NC(=O)O*)c2)c1 | [*]CCCCCCOC(=O)Nc1cccc(P(=O)(c2ccccc2)c2cccc(NC(=O)O[*])c2)c1 | known | [10 empty] | 303 | 712 | [24 empty] | 32
R1008350 |  |  | P412007 | poly{[4,4'-(1-methylethane-1,1-diyl)diphenol]-alt-[bis(3-isocyanatophenyl)phenylphosphine oxide]} | poly{oxy-1,4-phenylene(dimethylmethylene)-1,4-phenyleneoxycarbonylimino-1,3-phenylene[(oxo)(phenyl)-lambda5-phosphanediyl]-1,3-phenyleneiminocarbonyl} | poly{(bisphenol A)-alt-[bis(3-isocyanatophenyl)phenylphosphine oxide]} | Polyurethanes/thiourethanes |  | *Oc1ccc(C(C)(C)c2ccc(OC(=O)Nc3cccc(P(=O)(c4ccccc4)c4cccc(NC(*)=O)c4)c3)cc2)cc1 | [*]Oc1ccc(C(C)(C)c2ccc(OC(=O)Nc3cccc(P(=O)(c4ccccc4)c4cccc(NC([*])=O)c4)c3)cc2)cc1 | known | [10 empty] | 335 | 713 | [24 empty] | 30
R1008351 |  |  | P412008 | poly[(2,4-diisocyanatotoluene)-alt-(biphenyl-4,4'-diol)] | poly[oxycarbonylimino(4-methyl-1,3-phenylene)iminocarbonyloxybiphenyl-4,4'-diyl] | poly[(2,4-tolylene diisocyanate)-alt-biphenol] | Polyurethanes/thiourethanes |  | *Oc1ccc(-c2ccc(OC(=O)Nc3cc(NC(*)=O)ccc3C)cc2)cc1 | [*]Oc1ccc(-c2ccc(OC(=O)Nc3cc(NC([*])=O)ccc3C)cc2)cc1 | known | [11 empty] | 738 | [24 empty] | 23
R1008352 |  |  | P412010 |  | poly[oxy(2-{12-[(4'-methoxybiphenyl-4-yl)oxy]hexyl}propane-1,3-diyl)oxycarbonylimino-1,4-phenyleneiminocarbonyl] |  | Polyurethanes/thiourethanes |  | *CC(CCCCCCCCCCCCOc1ccc(-c2ccc(OC)cc2)cc1)COC(=O)Nc1ccc(NC(=O)O*)cc1 | [*]CC(CCCCCCCCCCCCOc1ccc(-c2ccc(OC)cc2)cc1)COC(=O)Nc1ccc(NC(=O)O[*])cc1 | known
R1008353 |  |  | P412011 |  | poly[oxy(2-{6-[(4'-cyanobiphenyl-4-yl)oxy]hexyl}propane-1,3-diyl)oxycarbonylimino-1,4-phenyleneiminocarbonyl] |  | Polyurethanes/thiourethanes |  | *CC(CCCCCCOc1ccc(-c2ccc(C#N)cc2)cc1)COC(=O)Nc1ccc(NC(=O)O*)cc1 | [*]CC(CCCCCCOc1ccc(-c2ccc(C#N)cc2)cc1)COC(=O)Nc1ccc(NC(=O)O[*])cc1 | known
R1008354 |  |  | P412012 |  | poly[oxy-1,4-phenylene(dimethylmethylene)-1,4-phenyleneoxycarbonyl(methylimino)-1,4-phenylenesulfonyl-1,4-phenylene(methylimino)carbonyl] |  | Polyurethanes/thiourethanes, Polysulfones/sulfoxides/sufonates/sulfoamides |  | *Oc1ccc(C(C)(C)c2ccc(OC(=O)N(C)c3ccc(S(=O)(=O)c4ccc(N(C)C(*)=O)cc4)cc3)cc2)cc1 | [*]Oc1ccc(C(C)(C)c2ccc(OC(=O)N(C)c3ccc(S(=O)(=O)c4ccc(N(C)C([*])=O)cc4)cc3)cc2)cc1 | known
R1008355 |  |  | P412013 | poly({2,2'-[(4-{[4-(oxodiphenyl-lambda5-phosphanyl)phenyl]diazenyl}phenyl)imino]bis(ethyl isocyanate)}-alt-[3-(aminomethyl)-3,5,5-trimethylcyclohexylamine]) | poly{oxyethylene[(4-{[4-(oxodiphenyl-lambda5-phosphanyl)phenyl]diazenyl}phenyl)imino]ethyleneoxycarbonylimino(3,5,5-trimethylcyclohexane-1,3-diyl)methyleneiminocarbonyl} | poly({2,2'-[(4-{[4-(oxodiphenyl-lambda5-phosphanyl)phenyl]diazenyl}phenyl)imino]bis(ethyl isocyanate)}-alt-isophoronediamine) | Polyurethanes/thiourethanes, Polyimines |  | *CCN(CCOC(=O)NCC1(C)CC(NC(=O)O*)CC(C)(C)C1)c1ccc(N=Nc2ccc(P(=O)(c3ccccc3)c3ccccc3)cc2)cc1 | [*]CCN(CCOC(=O)NCC1(C)CC(NC(=O)O[*])CC(C)(C)C1)c1ccc(N=Nc2ccc(P(=O)(c3ccccc3)c3ccccc3)cc2)cc1 | known
R1008356 |  |  | P412014 | poly({2,2'-[(4-{[4-(oxodiphenyl-lambda5-phosphanyl)phenyl]diazenyl}phenyl)imino]bis(ethyl isocyanate)}-alt-(hexane-1,6-diamine)) | poly{oxyethylene[(4-{[4-(oxodiphenyl-lambda5-phosphanyl)phenyl]diazenyl}phenyl)imino]ethyleneoxycarbonyliminohexane-1,6-diyliminocarbonyl} |  | Polyurethanes/thiourethanes, Polyimines |  | *CCN(CCOC(=O)NCCCCCCNC(=O)O*)c1ccc(N=Nc2ccc(P(=O)(c3ccccc3)c3ccccc3)cc2)cc1 | [*]CCN(CCOC(=O)NCCCCCCNC(=O)O[*])c1ccc(N=Nc2ccc(P(=O)(c3ccccc3)c3ccccc3)cc2)cc1 | known
R1008357 |  |  | P412016 | poly[(4-aminophenol)-alt-(hexane-1,6-diyl diisocyanate)] | poly(oxycarbonyliminohexane-1,6-diylureylene-1,4-phenylene) | poly[(p-aminophenol)-alt-(hexamethylene diisocyanate)] | Polyurethanes/thiourethanes, Polyureas/thioureas |  | *Oc1ccc(NC(=O)NCCCCCCNC(*)=O)cc1 | [*]Oc1ccc(NC(=O)NCCCCCCNC([*])=O)cc1 | known | [11 empty] | 673
R1008358 |  |  | P412017 | poly{(4-aminophenol)-alt-[4,4'-methylenebis(phenyl isocyanate)]} | poly(oxycarbonylimino-1,4-phenylenemethylene-1,4-phenyleneureylene-1,4-phenylene) | poly[(p-aminophenol)-alt-(diphenylmethane-4,4'-diisocyanate)] | Polyurethanes/thiourethanes, Polyureas/thioureas |  | *Oc1ccc(NC(=O)Nc2ccc(Cc3ccc(NC(*)=O)cc3)cc2)cc1 | [*]Oc1ccc(NC(=O)Nc2ccc(Cc3ccc(NC([*])=O)cc3)cc2)cc1 | known | [11 empty] | 673
R1008359 |  |  | P412018 | poly[(4-aminophenol)-alt-(2,4-diisocyanatotoluene)] poly[(p-aminophenol)-alt-(4-methylphenyl 1,3-diisocyanate)] | poly[oxycarbonylimino(1,5,5-trimethylcyclohexane-1,3-diyl)ureylene-1,4-phenylene] | poly[(4-aminophenol)-alt-(2,4-tolylene diisocyanate)] | Polyurethanes/thiourethanes, Polyureas/thioureas |  | *Oc1ccc(NC(=O)NC2CC(C)(C)CC(C)(NC(*)=O)C2)cc1 | [*]Oc1ccc(NC(=O)NC2CC(C)(C)CC(C)(NC([*])=O)C2)cc1 | known | [11 empty] | 673
R1008360 |  |  | P412022 | poly[[N,N'-(1,4-phenylene)dicarbamoyl dichloride]-alt-(6-{4-[(4-methoxyphenyl)diazenyl)phenoxy]hexyl}propane-1,3-diol)] | poly{oxyethylene[(6-{4-[(4-methoxyphenyl)diazenyl]phenoxy}hexyl)imino]ethyleneoxycarbonylimino-1,4-phenyleneiminocarbonyl} |  | Polyurethanes/thiourethanes, Polyimines |  | *CCN(CCCCCCOc1ccc(N=Nc2ccc(OC)cc2)cc1)CCOC(=O)Nc1ccc(NC(=O)O*)cc1 | [*]CCN(CCCCCCOc1ccc(N=Nc2ccc(OC)cc2)cc1)CCOC(=O)Nc1ccc(NC(=O)O[*])cc1 | known
R1008361 |  |  | P412023 | poly[[N,N'-dimethyl-N,N'-(1,4-phenylene)dicarbamoyl dichloride]-alt-(2-{6-[(4'-methoxybiphenyl-4-yl)oxy]hexyl}propane-1,3-diol)] | poly(oxy{2-[6-(4'-cyanobiphenyl-4-yloxy)hexyl]propane-1,3-diyl}oxycarbonyl(methylimino)-1,4-phenylene(methylimino)carbonyl) |  | Polyurethanes/thiourethanes |  | *CC(CCCCCCOc1ccc(-c2ccc(C#N)cc2)cc1)COC(=O)N(C)c1ccc(N(C)C(=O)O*)cc1 | [*]CC(CCCCCCOc1ccc(-c2ccc(C#N)cc2)cc1)COC(=O)N(C)c1ccc(N(C)C(=O)O[*])cc1 | known
R1008362 |  |  | P412024 | poly[[N,N'-dimethyl-N,N'-(1,4-phenylene)dicarbamoyl dichloride]-alt-(6-{4-[(4-methoxyphenyl)diazenyl)phenoxy]hexyl}propane-1,3-diol)] | poly[oxyethylene(6-{4-[(4-methoxyphenyl)diazenyl]phenoxy}hexyl)iminoethyleneoxycarbonyl(methylimino)-1,4-phenylene(methylimino)carbonyl] |  | Polyurethanes/thiourethanes, Polyimines |  | *CCN(CCCCCCOc1ccc(N=Nc2ccc(OC)cc2)cc1)CCOC(=O)N(C)c1ccc(N(C)C(=O)O*)cc1 | [*]CCN(CCCCCCOc1ccc(N=Nc2ccc(OC)cc2)cc1)CCOC(=O)N(C)c1ccc(N(C)C(=O)O[*])cc1 | known | [9 empty] | 333
R1008363 |  |  | P412025 | poly[(2,2'-{[4-(2-{4-[bis(2,4,6-trimethylphenyl)boryl]phenyl}diazenyl)phenyl]imino}diethanol)-alt-(isophorone diisocyanate)] | poly{oxyethylene{[4-(2-{4-[bis(2,4,6-trimethylphenyl)boryl]phenyl}diazenyl)phenyl]imino}ethyleneoxycarbonylimino(3,5,5-trimethylcyclohexane-1,3-diyl)methyleneiminocarbonyl} |  | Polyurethanes/thiourethanes, Polyimines |  | *CCN(CCOC(=O)NCC1(C)CC(NC(=O)O*)CC(C)(C)C1)c1ccc(N=Nc2ccc(B(c3c(C)cc(C)cc3C)c3c(C)cc(C)cc3C)cc2)cc1 | [*]CCN(CCOC(=O)NCC1(C)CC(NC(=O)O[*])CC(C)(C)C1)c1ccc(N=Nc2ccc(B(c3c(C)cc(C)cc3C)c3c(C)cc(C)cc3C)cc2)cc1 | known
R1008364 |  |  | P412026 | poly[(2,2'-{[4-(2-{4-[bis(2,4,6-trimethylphenyl)boryl]phenyl}diazenyl)phenyl]imino}diethanol)-alt-(2-methyl-1,3-phenylene diisocyanate)] | poly{oxyethylene{[4-(2-{4-[bis(2,4,6-trimethylphenyl)boryl]phenyl}diazenyl)phenyl]imino}ethyleneoxycarbonylimino(2-methyl-1,3-phenylene)iminocarbonyl} |  | Polyurethanes/thiourethanes, Polyimines |  | *CCN(CCOC(=O)Nc1ccc(C)c(NC(=O)O*)c1)c1ccc(N=Nc2ccc(B(c3c(C)cc(C)cc3C)c3c(C)cc(C)cc3C)cc2)cc1 | [*]CCN(CCOC(=O)Nc1ccc(C)c(NC(=O)O[*])c1)c1ccc(N=Nc2ccc(B(c3c(C)cc(C)cc3C)c3c(C)cc(C)cc3C)cc2)cc1 | known | [10 empty] | 432 | 448
R1008365 |  |  | P412027 | poly[[N,N'-dimethyl-N,N'-(1,4-phenylene)dicarbamoyl dichloride]-alt-(2-{12-[(4'-methoxybiphenyl-4-yl)oxy]dodecyl}propane-1,3-diol)] | poly(oxy{2-[12-(4'-methoxybiphenyl-4-yloxy)dodecyl]propane-1,3-diyl}oxycarbonyl(methylimino)-1,4-phenylene(methylimino)carbonyl) |  | Polyurethanes/thiourethanes |  | *CC(CCCCCCCCCCCCOc1ccc(-c2ccc(OC)cc2)cc1)COC(=O)N(C)c1ccc(N(C)C(=O)O*)cc1 | [*]CC(CCCCCCCCCCCCOc1ccc(-c2ccc(OC)cc2)cc1)COC(=O)N(C)c1ccc(N(C)C(=O)O[*])cc1 | known | [9 empty] | 341
R1008366 |  |  | P412028 | poly({2-[6-(4'-methoxybiphenyl-4-yloxy)hexyl]propane-1,3-diol}-alt-[N,N'-dimethyl-N,N'-(1,4-phenylene)bis(carbamoyl chloride)]) | poly(oxy{2-[6-(4'-methoxybiphenyl-4-yloxy)hexyl]propane-1,3-diyl}oxycarbonyl(methylimino)-1,4-phenylene(methylimino)carbonyl) |  | Polyurethanes/thiourethanes |  | *CC(CCCCCCOc1ccc(-c2ccc(OC)cc2)cc1)COC(=O)N(C)c1ccc(N(C)C(=O)O*)cc1 | [*]CC(CCCCCCOc1ccc(-c2ccc(OC)cc2)cc1)COC(=O)N(C)c1ccc(N(C)C(=O)O[*])cc1 | known | [9 empty] | 331.3
R1008367 |  |  | P412029 | poly{[4,4'-methylenebis(phenyl isocyanate)]-alt-(hexane-2,5-dithiol)} poly[(diphenylmethane-4,4'-diisocyanate)-alt-(hexane-2,5-dithiol)} | poly[sulfanediyl(1,4-dimethylbutane-1,4-diyl)sulfanediylcarbonylimino-1,4-phenylenemethylene-1,4-phenyleneiminocarbonyl] |  | Polyurethanes/thiourethanes |  | *SC(C)CCC(C)SC(=O)Nc1ccc(Cc2ccc(NC(*)=O)cc2)cc1 | [*]SC(C)CCC(C)SC(=O)Nc1ccc(Cc2ccc(NC([*])=O)cc2)cc1 | known
R1008368 |  |  | P412030 | poly{[4,4'-methylenebis(phenyl isocyanate)]-alt-(hexane-2,5-diol)} poly[(diphenylmethane-4,4'-diisocyanate)-alt-(hexane-2,5-diol)] | poly[oxy(1,4-dimethylbutane-1,4-diyl)oxycarbonylimino-1,4-phenylenemethylene-1,4-phenyleneiminocarbonyl] |  | Polyurethanes/thiourethanes |  | *OC(C)CCC(C)OC(=O)Nc1ccc(Cc2ccc(NC(*)=O)cc2)cc1 | [*]OC(C)CCC(C)OC(=O)Nc1ccc(Cc2ccc(NC([*])=O)cc2)cc1 | known
R1008369 |  |  | P412031 | poly({N-[4-(phenyldiazenyl)phenyl]-2-[bis(2-hydroxyethyl)amino]acetoamide}-alt-[methylenebis(cyclohexane-4,1-diyl)diisocyanate]) | poly(oxyethylene{2-oxo-2-[4-(phenyldiazenyl)phenyl]iminoethyl}iminoethyleneoxycarbonyliminocyclohexane-1,4-diylmethylenecyclohexane-1,4-diyliminocarbonyl) |  | Polyurethanes/thiourethanes, Polyimines |  | *CCN(CCOC(=O)NC1CCC(CC2CCC(NC(=O)O*)CC2)CC1)CC(=O)Nc1ccc(N=Nc2ccccc2)cc1 | [*]CCN(CCOC(=O)NC1CCC(CC2CCC(NC(=O)O[*])CC2)CC1)CC(=O)Nc1ccc(N=Nc2ccccc2)cc1 | known
R1008370 |  |  | P412032 | poly({N-[4-(phenyldiazenyl)phenyl]-2-[bis(2-hydroxyethyl)amino]acetoamide}-alt-[cyclohexane-1,3-diylbis(methyl isocyanate)]) | poly(oxyethylene{2-oxo-2-[4-(phenyldiazenyl)phenyl]iminoethyl}iminoethyleneoxycarbonyliminomethylenecyclohexane-1,3-diylmethyleneiminocarbonyl) |  | Polyurethanes/thiourethanes, Polyimines |  | *CCN(CCOC(=O)NCC1CCCC(CNC(=O)O*)C1)CC(=O)Nc1ccc(N=Nc2ccccc2)cc1 | [*]CCN(CCOC(=O)NCC1CCCC(CNC(=O)O[*])C1)CC(=O)Nc1ccc(N=Nc2ccccc2)cc1 | known
R1008371 |  |  | P412033 | poly({N-[4-(phenyldiazenyl)phenyl]-2-[bis(2-hydroxyethyl)amino]acetoamide}-alt-(2,4-diisocyanatotoluene)) | poly(oxyethylene{2-oxo-2-[4-(phenyldiazenyl)phenyl]iminoethyl}iminoethyleneoxycarbonylimino(4-methyl-1,3-phenylene)iminocarbonyl) |  | Polyurethanes/thiourethanes, Polyimines |  | *CCN(CCOC(=O)Nc1ccc(C)c(NC(=O)O*)c1)CC(=O)Nc1ccc(N=Nc2ccccc2)cc1 | [*]CCN(CCOC(=O)Nc1ccc(C)c(NC(=O)O[*])c1)CC(=O)Nc1ccc(N=Nc2ccccc2)cc1 | known
R1008372 |  |  | P412034 | poly({N-[4-(phenyldiazenyl)phenyl]-2-[bis(2-hydroxyethyl)amino]acetoamide}-alt-[4,4'-methylenebis(phenyl isocyanate)]) | poly(oxyethylene{2-oxo-2-[4-(phenyldiazenyl)phenyl]iminoethyl}iminoethyleneoxycarbonylimino-1,4-phenylenemethylene-1,4-phenyleneiminocarbonyl) | poly({N-[4-(phenyldiazenyl)phenyl]-2-[bis(2-hydroxyethyl)amino]acetoamide}-alt-[methylenebis(1,4-phenylene) diisocyanate]) | Polyurethanes/thiourethanes, Polyimines |  | *CCN(CCOC(=O)Nc1ccc(Cc2ccc(NC(=O)O*)cc2)cc1)CC(=O)Nc1ccc(N=Nc2ccccc2)cc1 | [*]CCN(CCOC(=O)Nc1ccc(Cc2ccc(NC(=O)O[*])cc2)cc1)CC(=O)Nc1ccc(N=Nc2ccccc2)cc1 | known
R1008373 |  |  | P412035 | poly({N-[4-(phenyldiazenyl)phenyl]-2-[bis(2-hydroxyethyl)amino]propanamide}-alt-[methylenebis(cyclohexane-4,1-diyl)diisocyanate]) | poly(oxyethylene{3-oxo-3-[4-(phenyldiazenyl)phenyl]iminopropyl}iminoethyleneoxycarbonyliminocyclohexane-1,4-diylmethylenecyclohexane-1,4-diyliminocarbonyl) |  | Polyurethanes/thiourethanes, Polyimines |  | *CCN(CCOC(=O)NC1CCC(CC2CCC(NC(=O)O*)CC2)CC1)CCC(=O)Nc1ccc(N=Nc2ccccc2)cc1 | [*]CCN(CCOC(=O)NC1CCC(CC2CCC(NC(=O)O[*])CC2)CC1)CCC(=O)Nc1ccc(N=Nc2ccccc2)cc1 | known
R1008374 |  |  | P412036 | poly({N-[4-(phenyldiazenyl)phenyl]-2-[bis(2-hydroxyethyl)amino]propanamide}-alt-[cyclohexane-1,3-diylbis(methyl isocyanate)]) | poly(oxyethylene{3-oxo-3-[4-(phenyldiazenyl)phenyl]iminopropyl}iminoethyleneoxycarbonyliminomethylenecyclohexane-1,3-diylmethyleneiminocarbonyl) |  | Polyurethanes/thiourethanes, Polyimines |  | *CCN(CCOC(=O)NCC1CCCC(CNC(=O)O*)C1)CCC(=O)Nc1ccc(N=Nc2ccccc2)cc1 | [*]CCN(CCOC(=O)NCC1CCCC(CNC(=O)O[*])C1)CCC(=O)Nc1ccc(N=Nc2ccccc2)cc1 | known
R1008375 |  |  | P412037 | poly({N-[4-(phenyldiazenyl)phenyl]-2-[bis(2-hydroxyethyl)amino]propanamide}-alt-(2,4-diisocyanatotoluene)) | poly(oxyethylene{3-oxo-3-[4-(phenyldiazenyl)phenyl]iminopropyl}iminoethyleneoxycarbonylimino(4-methyl-1,3-phenylene)iminocarbonyl) |  | Polyurethanes/thiourethanes, Polyimines |  | *CCN(CCOC(=O)Nc1ccc(C)c(NC(=O)O*)c1)CCC(=O)Nc1ccc(N=Nc2ccccc2)cc1 | [*]CCN(CCOC(=O)Nc1ccc(C)c(NC(=O)O[*])c1)CCC(=O)Nc1ccc(N=Nc2ccccc2)cc1 | known
R1008376 |  |  | P412038 | poly({N-[4-(phenyldiazenyl)phenyl]-4-[bis(2-hydroxyethyl)amino]butanamide}-alt-[methylenebis(cyclohexane-4,1-diyl)diisocyanate]) | poly(oxyethylene{4-oxo-4-[4-(phenyldiazenyl)phenyl]iminobutyl}iminoethyleneoxycarbonyliminocyclohexane-1,4-diylmethylenecyclohexane-1,4-diyliminocarbonyl) |  | Polyurethanes/thiourethanes, Polyimines |  | *CCN(CCCC(=O)Nc1ccc(N=Nc2ccccc2)cc1)CCOC(=O)NC1CCC(CC2CCC(NC(=O)O*)CC2)CC1 | [*]CCN(CCCC(=O)Nc1ccc(N=Nc2ccccc2)cc1)CCOC(=O)NC1CCC(CC2CCC(NC(=O)O[*])CC2)CC1 | known
R1008377 |  |  | P412039 | poly({N-[4-(phenyldiazenyl)phenyl]-4-[bis(2-hydroxyethyl)amino]butanamide}-alt-[cyclohexane-1,3-diylbis(methyl isocyanate)]) | poly(oxyethylene{4-oxo-4-[4-(phenyldiazenyl)phenyl]iminobutyl}iminoethyleneoxycarbonyliminomethylenecyclohexane-1,3-diylmethyleneiminocarbonyl) |  | Polyurethanes/thiourethanes, Polyimines |  | *CCN(CCCC(=O)Nc1ccc(N=Nc2ccccc2)cc1)CCOC(=O)NCC1CCCC(CNC(=O)O*)C1 | [*]CCN(CCCC(=O)Nc1ccc(N=Nc2ccccc2)cc1)CCOC(=O)NCC1CCCC(CNC(=O)O[*])C1 | known | 3.1195
R1008378 |  |  | P412040 | poly({N-[4-(phenyldiazenyl)phenyl]-4-[bis(2-hydroxyethyl)amino]butanamide}-alt-(2,4-diisocyanatotoluene)) | poly(oxyethylene{4-oxo-4-[4-(2-phenyldiazenyl)phenyl]iminobutyl}iminoethyleneoxycarbonylimino(4-methyl-1,3-phenylene)iminocarbonyl) |  | Polyurethanes/thiourethanes, Polyimines |  | *CCN(CCCC(=O)Nc1ccc(N=Nc2ccccc2)cc1)CCOC(=O)Nc1ccc(C)c(NC(=O)O*)c1 | [*]CCN(CCCC(=O)Nc1ccc(N=Nc2ccccc2)cc1)CCOC(=O)Nc1ccc(C)c(NC(=O)O[*])c1 | known
R1008379 |  |  | P412042 | poly[(2-aminobenzenethiol)-alt-(carbon disulfide)] | poly(sulfanediylthiocarbonylimino-1,2-phenylene) |  | Polyurethanes/thiourethanes |  | *Sc1ccccc1NC(*)=S | [*]Sc1ccccc1NC([*])=S | known
R1008380 |  |  | P412047 | poly[(3-aminophenol)-alt-(1,6-diisocyanatohexane)] | poly(oxycarbonyliminohexane-1,6-diylureylene-1,3-phenylene) | poly[(3-aminophenol)-alt-(hexamethylene diisocyanate)] | Polyurethanes/thiourethanes, Polyureas/thioureas |  | *Oc1cccc(NC(=O)NCCCCCCNC(*)=O)c1 | [*]Oc1cccc(NC(=O)NCCCCCCNC([*])=O)c1 | known | [11 empty] | 673
R1008381 |  |  | P412048 | poly{(3-aminophenol)-alt-[4,4'-methylenebis(phenyl isocyanate)]} | poly(oxycarbonylimino-1,4-phenylenemethylene-1,4-phenyleneureylene-1,3-phenylene) |  | Polyurethanes/thiourethanes, Polyureas/thioureas |  | *Oc1cccc(NC(=O)Nc2ccc(Cc3ccc(NC(*)=O)cc3)cc2)c1 | [*]Oc1cccc(NC(=O)Nc2ccc(Cc3ccc(NC([*])=O)cc3)cc2)c1 | known | [11 empty] | 673
R1008382 |  |  | P412075 | poly[(2-aminoethanol)-alt-(hexamethylene diisocyanate)] poly{[(2-aminoethanol)]-alt-[(hexane-1,6-diyl diisocyanate)]} polyureaurethane;[(2-aminoethanol)-alt-(hexamethylene diisocyanate)] | poly(oxycarbonyliminohexane-1,6-diylureyleneethylene) |  | Polyurethanes/thiourethanes, Polyureas/thioureas |  | *CCNC(=O)NCCCCCCNC(=O)O* | [*]CCNC(=O)NCCCCCCNC(=O)O[*] | known | 5.6117 | [10 empty] | 473
R1008383 |  |  | P412076 | poly[(3-aminopropan-1-ol)-alt-(hexamethylene diisocyanate)] poly{[(3-aminopropan-1-ol)]-alt-[(hexane-1,6-diyl diisocyanate)]} polyureaurethane;[(3-aminopropan-1-ol)-alt-(hexamethylene diisocyanate)] | poly(oxycarbonyliminohexane-1,6-diylureylenepropane-1,3-diyl) |  | Polyurethanes/thiourethanes, Polyureas/thioureas |  | *CCCNC(=O)NCCCCCCNC(=O)O* | [*]CCCNC(=O)NCCCCCCNC(=O)O[*] | known | 5.4226 | [10 empty] | 473
R1008384 |  |  | P412077 | poly[(4-aminobutan-1-ol)-alt-(hexamethylene diisocyanate)] poly{[(4-aminobutan-1-ol)]-alt-[(hexane-1,6-diyl diisocyanate)]} polyureaurethane;[(4-aminobutan-1-ol)-alt-(hexamethylene diisocyanate)] | poly(oxycarbonyliminohexane-1,6-diylureylenebutane-1,4-diyl) |  | Polyurethanes/thiourethanes, Polyureas/thioureas |  | *CCCCNC(=O)NCCCCCCNC(=O)O* | [*]CCCCNC(=O)NCCCCCCNC(=O)O[*] | known | 5.9887 | [10 empty] | 473
R1008385 |  |  | P412078 | poly{(2-aminoethanol)-alt-[methylenebis(4,1-phenylene) diisocyanate]} poly([(2-aminoethanol)]-alt-{[methylenebis(4,1-phenylene) diisocyanate]}) polyureaurethane;{(2-aminoethanol)-alt-[methylenebis(4,1-phenylene) diisocyanate]} | poly(oxycarbonylimino-1,4-phenylenemethylene-1,4-phenyleneureyleneethylene) |  | Polyurethanes/thiourethanes, Polyureas/thioureas |  | *CCNC(=O)Nc1ccc(Cc2ccc(NC(=O)O*)cc2)cc1 | [*]CCNC(=O)Nc1ccc(Cc2ccc(NC(=O)O[*])cc2)cc1 | known | [11 empty] | 473
R1008386 |  |  | P412079 | poly{(3-aminopropan-1-ol)-alt-[methylenebis(4,1-phenylene) diisocyanate]} poly([(3-aminopropan-1-ol)]-alt-{[methylenebis(4,1-phenylene) diisocyanate]}) polyureaurethane;{(3-aminopropan-1-ol)-alt-[methylenebis(4,1-phenylene) diisocyanate]} | poly(oxycarbonylimino-1,4-phenylenemethylene-1,4-phenyleneureylenepropane-1,3-diyl) |  | Polyurethanes/thiourethanes, Polyureas/thioureas |  | *CCCNC(=O)Nc1ccc(Cc2ccc(NC(=O)O*)cc2)cc1 | [*]CCCNC(=O)Nc1ccc(Cc2ccc(NC(=O)O[*])cc2)cc1 | known | [11 empty] | 473
R1008387 |  |  | P412080 | poly{(4-aminobutan-1-ol)-alt-[methylenebis(4,1-phenylene) diisocyanate]} poly([(4-aminobutan-1-ol)]-alt-{[methylenebis(4,1-phenylene) diisocyanate]}) polyureaurethane;{(4-aminobutan-1-ol)-alt-[methylenebis(4,1-phenylene) diisocyanate]} | poly(oxycarbonylimino-1,4-phenylenemethylene-1,4-phenyleneureylenebutane-1,4-diyl) |  | Polyurethanes/thiourethanes, Polyureas/thioureas |  | *CCCCNC(=O)Nc1ccc(Cc2ccc(NC(=O)O*)cc2)cc1 | [*]CCCCNC(=O)Nc1ccc(Cc2ccc(NC(=O)O[*])cc2)cc1 | known | [11 empty] | 473
R1008388 |  |  | P412089 | poly[(4-amino-2-methylphenol)-alt-(hexamethylene diisocyanate)] poly{[(4-amino-2-methylphenol)]-alt-[(hexane-1,6-diyl diisocyanate)]} polyureaurethane;[(4-amino-2-methylphenol)-alt-(hexamethylene diisocyanate)] | poly[oxycarbonyliminohexane-1,6-diylureylene(3-methyl-1,4-phenylene)] |  | Polyurethanes/thiourethanes, Polyureas/thioureas |  | *Oc1ccc(NC(=O)NCCCCCCNC(*)=O)cc1C | [*]Oc1ccc(NC(=O)NCCCCCCNC([*])=O)cc1C | known | 4.8377 | [10 empty] | 473
R1008389 |  |  | P412090 | poly{(4-amino-2-methylphenol)-alt-[methylenebis(4,1-phenylene) diisocyanate]} poly([(4-amino-2-methylphenol)]-alt-{[methylenebis(4,1-phenylene) diisocyanate]}) polyureaurethane;{(4-amino-2-methylphenol)-alt-[methylenebis(4,1-phenylene) diisocyanate]} | poly[oxycarbonylimino-1,4-phenylenemethylene-1,4-phenyleneureylene(3-methyl-1,4-phenylene)] |  | Polyurethanes/thiourethanes, Polyureas/thioureas |  | *Oc1ccc(NC(=O)Nc2ccc(Cc3ccc(NC(*)=O)cc3)cc2)cc1C | [*]Oc1ccc(NC(=O)Nc2ccc(Cc3ccc(NC([*])=O)cc3)cc2)cc1C | known | 4.2557 | [10 empty] | 473
R1008390 |  |  | P412094 | poly[(4-amino-3-methylphenol)-alt-(hexamethylene diisocyanate)] poly{[(4-amino-3-methylphenol)]-alt-[(hexane-1,6-diyl diisocyanate)]} polyureaurethane;[(4-amino-3-methylphenol)-alt-(hexamethylene diisocyanate)] | poly[oxycarbonyliminohexane-1,6-diylureylene(2-methyl-1,4-phenylene)] |  | Polyurethanes/thiourethanes, Polyureas/thioureas |  | *Oc1ccc(NC(=O)NCCCCCCNC(*)=O)c(C)c1 | [*]Oc1ccc(NC(=O)NCCCCCCNC([*])=O)c(C)c1 | known | [11 empty] | 473
R1008391 |  |  | P412095 | poly{(4-amino-3-methylphenol)-alt-[methylenebis(4,1-phenylene) diisocyanate]} poly([(4-amino-3-methylphenol)]-alt-{[methylenebis(4,1-phenylene) diisocyanate]}) polyureaurethane;{(4-amino-3-methylphenol)-alt-[methylenebis(4,1-phenylene) diisocyanate]} | poly[oxycarbonylimino-1,4-phenylenemethylene-1,4-phenyleneureylene(2-methyl-1,4-phenylene)] |  | Polyurethanes/thiourethanes, Polyureas/thioureas |  | *Oc1ccc(NC(=O)Nc2ccc(Cc3ccc(NC(*)=O)cc3)cc2)c(C)c1 | [*]Oc1ccc(NC(=O)Nc2ccc(Cc3ccc(NC([*])=O)cc3)cc2)c(C)c1 | known | [11 empty] | 473
R1008392 |  |  | P412100 | poly[(4-amino-2,6-dichlorophenol)-alt-(hexamethylene diisocyanate)] poly{[(4-amino-2,6-dichlorophenol)]-alt-[(hexane-1,6-diyl diisocyanate)]} polyureaurethane;[(4-amino-2,6-dichlorophenol)-alt-(hexamethylene diisocyanate)] | poly[oxycarbonyliminohexane-1,6-diylureylene(3,5-dichloro-1,4-phenylene)] |  | Polyurethanes/thiourethanes, Polyureas/thioureas |  | *Oc1c(Cl)cc(NC(=O)NCCCCCCNC(*)=O)cc1Cl | [*]Oc1c(Cl)cc(NC(=O)NCCCCCCNC([*])=O)cc1Cl | known | 4.9474 | [10 empty] | 473
R1008393 |  |  | P412101 | poly{(4-amino-2,6-dichlorophenol)-alt-[methylenebis(4,1-phenylene) diisocyanate]} poly([(4-amino-2,6-dichlorophenol)]-alt-{[methylenebis(4,1-phenylene) diisocyanate]}) polyureaurethane;{(4-amino-2,6-dichlorophenol)-alt-[methylenebis(4,1-phenylene) diisocyanate]} | poly[oxycarbonylimino-1,4-phenylenemethylene-1,4-phenyleneureylene(3,5-dichloro-1,4-phenylene)] |  | Polyurethanes/thiourethanes, Polyureas/thioureas |  | *Oc1c(Cl)cc(NC(=O)Nc2ccc(Cc3ccc(NC(*)=O)cc3)cc2)cc1Cl | [*]Oc1c(Cl)cc(NC(=O)Nc2ccc(Cc3ccc(NC([*])=O)cc3)cc2)cc1Cl | known | [11 empty] | 473
R1008394 |  |  | P412112 | poly{[2-(aminomethyl)phenol]-alt-(hexamethylene diisocyanate)} poly({[2-(aminomethyl)phenol]}-alt-[(hexane-1,6-diyl diisocyanate)]) polyureaurethane;{[2-(aminomethyl)phenol]-alt-(hexamethylene diisocyanate)} | poly(oxycarbonyliminohexane-1,6-diylureylenemethylene-1,2-phenylene) |  | Polyurethanes/thiourethanes, Polyureas/thioureas |  | *Oc1ccccc1CNC(=O)NCCCCCCNC(*)=O | [*]Oc1ccccc1CNC(=O)NCCCCCCNC([*])=O | known | [11 empty] | 473
R1008395 |  |  | P412113 | poly{[2-(aminomethyl)phenol]-alt-[methylenebis(4,1-phenylene) diisocyanate]} poly({[2-(aminomethyl)phenol]}-alt-{[methylenebis(4,1-phenylene) diisocyanate]}) polyureaurethane;{[2-(aminomethyl)phenol]-alt-[methylenebis(4,1-phenylene) diisocyanate]} | poly(oxycarbonylimino-1,4-phenylenemethylene-1,4-phenyleneureylenemethylene-1,2-phenylene) |  | Polyurethanes/thiourethanes, Polyureas/thioureas |  | *Oc1ccccc1CNC(=O)Nc1ccc(Cc2ccc(NC(*)=O)cc2)cc1 | [*]Oc1ccccc1CNC(=O)Nc1ccc(Cc2ccc(NC([*])=O)cc2)cc1 | known | 4.6144 | [10 empty] | 473
R1008396 |  |  | P412118 | poly[(2,2'-{4-[(4-nitrophenyl)diazenyl]phenylimino}diethanol)-alt-(isophorone diisocyanate)]poly{[(2,2'-{4-[(4-nitrophenyl)diazenyl]phenylimino}diethanol)]-alt-{[3-(isocyanatomethyl)-3,5,5-trimethylcyclohexyl isocyanate]}}polyamideimineurethane;[(2,2'-{4-[(4-nitrophenyl)diazenyl]phenylimino}diethanol)-alt-(isophorone diisocyanate)] | poly[oxyethylene({4-[(4-nitrophenyl)diazenyl]phenyl}imino)ethyleneoxycarbonylimino(3,5,5-trimethylcyclohexane-1,3-diyl)methyleneiminocarbonyl] |  | Polyurethanes/thiourethanes, Polyimines |  | *CCN(CCOC(=O)NCC1(C)CC(NC(=O)O*)CC(C)(C)C1)c1ccc(C=C(C#N)C#N)cc1 | [*]CCN(CCOC(=O)NCC1(C)CC(NC(=O)O[*])CC(C)(C)C1)c1ccc(C=C(C#N)C#N)cc1 | known | [10 empty] | 418
R1008397 |  |  | P412119 | poly(2-oxohexahydro-1,3-oxazepine) polyurethane;(2-oxohexahydro-1,3-oxazepine) | poly(oxycarbonyliminobutane-1,4-diyl) |  | Polyurethanes/thiourethanes |  | *CCCCNC(=O)O* | [*]CCCCNC(=O)O[*] | known | 6.3968 | [8 empty] | 480
R1008398 |  |  | P412120 | poly[(2,6-diaminopyrimidine-4-thiol)-alt-(carbon disulfide)] poly{[(2,6-diaminopyrimidine-4-thiol)]-alt-[(carbon disulfide)]} polypyrimidine-amine;[(2,6-diaminopyrimidine-4-thiol)-alt-(carbon disulfide)] | poly[(6-aminopyrimidine-2,4-diyl)sulfanediylcarbonothioylimino] |  | Polyurethanes/thiourethanes, Polyimines |  | *NC(=S)Sc1cc(N)nc(*)n1 | [*]NC(=S)Sc1cc(N)nc([*])n1 | known | 3.0317
R1008399 |  |  | P412136 | poly[(8-amino-2-naphthol)-alt-(1,6-diisocyanatohexane)] | poly(oxycarbonyliminohexane-1,6-diylureylenenaphthalene-1,7-diyl) |  | Polyurethanes/thiourethanes, Polyureas/thioureas |  | *Oc1ccc2cccc(NC(=O)NCCCCCCNC(*)=O)c2c1 | [*]Oc1ccc2cccc(NC(=O)NCCCCCCNC([*])=O)c2c1 | known | [11 empty] | 473
R1008400 |  |  | P412137 | poly{(8-amino-2-naphthol)-alt-[4,4'-methylenebis(phenyl isocyanate)]} | poly(oxycarbonylimino-1,4-phenylenemethylene-1,4-phenyleneureylenenaphthalene-1,7-diyl) |  | Polyurethanes/thiourethanes, Polyureas/thioureas |  | *Oc1ccc2cccc(NC(=O)Nc3ccc(Cc4ccc(NC(*)=O)cc4)cc3)c2c1 | [*]Oc1ccc2cccc(NC(=O)Nc3ccc(Cc4ccc(NC([*])=O)cc4)cc3)c2c1 | known | [11 empty] | 473
R1008401 |  |  | P412145 | poly(ethylene diisocyanate) | poly[(4,5-dihydro-1H-imidazole-1,2-diyl)oxycarbonyl] |  | Polyurethanes/thiourethanes, Polyimines |  | *C(=O)OC1=NCCN1* | [*]C(=O)OC1=NCCN1[*] | known | 5.1364
R1008402 | 399 |  | P412147 | poly({2,2'-[(4-{2-[(3-hydroxypropyl)amino]-3,4-dioxocyclobut-1-en-1-yl}phenyl)amino]diethanol}-alt-(4-methyl-1,3-phenylene diisocyanate)) | poly{oxyethylene[(4-{2-[(3-hydroxypropyl)amino]-3,4-dioxocyclobut-1-en-1-yl}phenyl)imino]ethyleneoxycarbonylimino(4-methyl-1,3-phenylene)iminocarbonyl} |  | Polyurethanes/thiourethanes, Polyimines |  | *CCN(CCOC(=O)Nc1ccc(C)c(NC(=O)O*)c1)c1ccc(-c2c(NCCCO)c(=O)c2=O)cc1 | [*]CCN(CCOC(=O)Nc1ccc(C)c(NC(=O)O[*])c1)c1ccc(-c2c(NCCCO)c(=O)c2=O)cc1 | known | 3.2653 | [22 empty] | 2.3716 | [8 empty] | 1.54
R1008403 |  |  | P412158 | poly({2,2-[(4-{[4-(benzoxazol-2-yl)phenyl]diazenyl}phenyl)imino]diethanol}-alt-(4-methyl-1,3-phenylene diisocyanate)) | poly{oxyethylene[(4-{[4-(benzoxazol-2-yl)phenyl]diazenyl}phenyl)imino]ethyleneoxycarbonylimino(4-methyl-1,3-phenylene)iminocarbonyl} | poly({2-[4-({4-[bis(2-hydroxyethyl)amino]phenyl}diazenyl)phenyl]benzoxazole}-alt-(toluene-2,4-diisocyanate)) | Polyurethanes/thiourethanes, Polyimines |  | *CCN(CCOC(=O)Nc1ccc(C)c(NC(=O)O*)c1)c1ccc(N=Nc2ccc(-c3nc4ccccc4o3)cc2)cc1 | [*]CCN(CCOC(=O)Nc1ccc(C)c(NC(=O)O[*])c1)c1ccc(N=Nc2ccc(-c3nc4ccccc4o3)cc2)cc1 | known | [10 empty] | 425 | 581 | [11 empty] | 2.56 | [8 empty] | 1.6
R1008404 |  |  | P412159 | poly[ureylenedimethanol-alt-(1,6-diisocyanatohexane)] | poly(oxymethyleneureylenemethyleneoxycarbonyliminohexane-1,6-diyliminocarbonyl) |  | Polyurethanes/thiourethanes, Polyureas/thioureas |  | *CNC(=O)NCOC(=O)NCCCCCCNC(=O)O* | [*]CNC(=O)NCOC(=O)NCCCCCCNC(=O)O[*] | known | 6.3471 | [10 empty] | 773
R1008405 |  |  | P412160 | poly[ureylenedimethanol-alt-(4-methyl-1,3-phenylene diisocyanate)] | poly[oxymethyleneureylenemethyleneoxycarbonylimino(4-methyl-1,3-phenylene)iminocarbonyl] |  | Polyurethanes/thiourethanes, Polyureas/thioureas |  | *CNC(=O)NCOC(=O)Nc1ccc(C)c(NC(=O)O*)c1 | [*]CNC(=O)NCOC(=O)Nc1ccc(C)c(NC(=O)O[*])c1 | known | 5.273 | [10 empty] | 773
R1008406 |  |  | P412161 | poly{ureylenedimethanol-alt-[4,4'-methylenebis(phenyl isocyanate)]} | poly(oxymethyleneureylenemethyleneoxycarbonylimino-1,4-phenylenemethylene-1,4-phenyleneiminocarbonyl) |  | Polyurethanes/thiourethanes, Polyureas/thioureas |  | *CNC(=O)NCOC(=O)Nc1ccc(Cc2ccc(NC(=O)O*)cc2)cc1 | [*]CNC(=O)NCOC(=O)Nc1ccc(Cc2ccc(NC(=O)O[*])cc2)cc1 | known | [11 empty] | 773
R1008407 |  |  | P412164 | poly(2-methyl-{[(3-{2-methyl-3-[(phenoxycarbonyl)amino]}propoxy)carbonyl]amino}-1-propanol) | poly[oxycarbonylimino(2-methylpropane-1,3-diyl)] |  | Polyurethanes/thiourethanes |  | *CC(C)CNC(=O)O* | [*]CC(C)CNC(=O)O[*] | known | 6.3739
R1008408 |  |  | P412166 | poly{[2,2'-({6-[4-(biphenyl-4-yldiazenyl)phenoxy]hexyl}imino)diethanol]-alt-(2,4-dimethyl-1,3-phenylenediisocyanate)} | poly{oxyethylene[(6-{4-[(biphenyl-4-yl)diazenyl]phenoxy}hexyl)imino]ethyleneoxycarbonylimino(2,4-dimethyl-1,3-phenylene)iminocarbonyl} |  | Polyurethanes/thiourethanes, Polyimines |  | *CCN(CCCCCCOc1ccc(N=Nc2ccc(-c3ccccc3)cc2)cc1)CCOC(=O)Nc1c(C)ccc(NC(=O)O*)c1C | [*]CCN(CCCCCCOc1ccc(N=Nc2ccc(-c3ccccc3)cc2)cc1)CCOC(=O)Nc1c(C)ccc(NC(=O)O[*])c1C | known
R1008409 |  |  | P412176 |  | poly{oxyethylene({4-[(4-cyanophenyl)diazenyl]phenyl}imino)ethyleneoxycarbonylimino(3,5,5-trimethylcyclohexane-1,3-diyl)methyleneiminocarbonyl] |  | Polyurethanes/thiourethanes, Polyimines |  | *CCN(CCOC(=O)NCC1(C)CC(NC(=O)O*)CC(C)(C)C1)c1ccc(N=Nc2ccc(C#N)cc2)cc1 | [*]CCN(CCOC(=O)NCC1(C)CC(NC(=O)O[*])CC(C)(C)C1)c1ccc(N=Nc2ccc(C#N)cc2)cc1 | known | [10 empty] | 409 | [12 empty] | 2.56 | [8 empty] | 1.6
R1008410 |  |  | P412188 | poly({2,2'-[4-(phenyldiazenyl)phenylimino]diethanol}-alt-(hexane-1,6-diyl diisocyanate)) | poly{oxyethylene-[4-(phenyldiazenyl)phenyl]iminoethyleneoxycarbonyliminohexane-1,6-diyliminocarbonyl} |  | Polyurethanes/thiourethanes, Polyimines |  | *CCN(CCOC(=O)NCCCCCCNC(=O)O*)c1ccc(N=Nc2ccccc2)cc1 | [*]CCN(CCOC(=O)NCCCCCCNC(=O)O[*])c1ccc(N=Nc2ccccc2)cc1 | known
R1008411 |  |  | P412190 | poly{2,2'-[4-(4-chlorophenyldiazenyl)phenylimino]diethanol-alt-(hexane-1,6-diyl diisocyanate)} | poly{oxyethylene[4-(4-chlorophenyldiazenyl)phenyl]iminoethyleneoxycarbonyliminohexane-1,6-diyliminocarbonyl} |  | Polyurethanes/thiourethanes, Polyimines |  | *CCN(CCOC(=O)NCCCCCCNC(=O)O*)c1ccc(N=Nc2ccc(Cl)cc2)cc1 | [*]CCN(CCOC(=O)NCCCCCCNC(=O)O[*])c1ccc(N=Nc2ccc(Cl)cc2)cc1 | known
R1008412 |  |  | P412191 | poly{2,2'-[4-(4-bromophenyldiazenyl)phenylimino]diethanol-alt-(hexane-1,6-diyl diisocyanate)} | poly{oxyethylene-[4-(4-bromophenyldiazenyl)phenyl]iminoethyleneoxycarbonyliminohexane-1,6-diyliminocarbonyl} |  | Polyurethanes/thiourethanes, Polyimines |  | *CCN(CCOC(=O)NCCCCCCNC(=O)O*)c1ccc(N=Nc2ccc(Br)cc2)cc1 | [*]CCN(CCOC(=O)NCCCCCCNC(=O)O[*])c1ccc(N=Nc2ccc(Br)cc2)cc1 | known
R1008413 |  |  | P412192 | poly{2,2'-[4-(4-fluorophenyldiazenyl)phenylimino]diethanol-alt-(hexane-1,6-diyl diisocyanate)} | poly{oxyethylene-[4-(4-fluorophenyldiazenyl)phenyl]iminoethyleneoxycarbonyliminohexane-1,6-diyliminocarbonyl} |  | Polyurethanes/thiourethanes, Polyimines |  | *CCN(CCOC(=O)NCCCCCCNC(=O)O*)c1ccc(N=Nc2ccc(F)cc2)cc1 | [*]CCN(CCOC(=O)NCCCCCCNC(=O)O[*])c1ccc(N=Nc2ccc(F)cc2)cc1 | known
R1008414 |  |  | P412193 | poly{2,2'-[4-(4-methylphenyldiazenyl)phenylimino]diethanol-alt-(hexane-1,6-diyl diisocyanate)} | poly{oxyethylene[4-(p-tolyldiazenyl)phenyl]iminoethyleneoxycarbonyliminohexane-1,6-diyliminocarbonyl} |  | Polyurethanes/thiourethanes, Polyimines |  | *CCN(CCOC(=O)NCCCCCCNC(=O)O*)c1ccc(N=Nc2ccc(C)cc2)cc1 | [*]CCN(CCOC(=O)NCCCCCCNC(=O)O[*])c1ccc(N=Nc2ccc(C)cc2)cc1 | known
R1008415 |  |  | P412194 | poly{2,2'-[4-(4-methoxyphenyldiazenyl)phenylimino]diethanol-alt-(hexane-1,6-diyl diisocyanate)} | poly{oxyethylene[4-(4-methoxyphenyldiazenyl)phenyl]iminoethyleneoxycarbonyliminohexane-1,6-diyliminocarbonyl} |  | Polyurethanes/thiourethanes, Polyimines |  | *CCN(CCOC(=O)NCCCCCCNC(=O)O*)c1ccc(N=Nc2ccc(OC)cc2)cc1 | [*]CCN(CCOC(=O)NCCCCCCNC(=O)O[*])c1ccc(N=Nc2ccc(OC)cc2)cc1 | known
R1008416 |  |  | P412195 | poly({4-[bis(2-hydroxyethyl)amino]phenyldiazenylphenyl methyl ketone}-alt-(hexane-1,6-diyl diisocyanate)) | poly{oxyethylene[4-(4-acetylphenyldiazenyl)phenyl]iminoethyleneoxycarbonyliminohexane-1,6-diyliminocarbonyl} |  | Polyurethanes/thiourethanes, Polyimines |  | *CCN(CCOC(=O)NCCCCCCNC(=O)O*)c1ccc(N=Nc2ccc(C(C)=O)cc2)cc1 | [*]CCN(CCOC(=O)NCCCCCCNC(=O)O[*])c1ccc(N=Nc2ccc(C(C)=O)cc2)cc1 | known
R1008417 |  |  | P412196 | poly{2,2'-[4-(4-isopropylphenyldiazenyl)phenylimino]diethanol-alt-(hexane-1,6-diyl diisocyanate)} | poly{oxyethylene[4-(4-isopropylphenyldiazenyl)phenyl]iminoethyleneoxycarbonyliminohexane-1,6-diyliminocarbonyl} |  | Polyurethanes/thiourethanes, Polyimines |  | *CCN(CCOC(=O)NCCCCCCNC(=O)O*)c1ccc(N=Nc2ccc(C(C)C)cc2)cc1 | [*]CCN(CCOC(=O)NCCCCCCNC(=O)O[*])c1ccc(N=Nc2ccc(C(C)C)cc2)cc1 | known
R1008418 |  |  | P412197 | poly{2,2'-[4-(2,4-dimethylphenyldiazenyl)phenylimino]diethanol-alt-(hexane-1,6-diyl diisocyanate)} | poly{oxyethylene[4-(2,4-dimethylphenyldiazenyl)phenyl]iminoethyleneoxycarbonyliminohexane-1,6-diyliminocarbonyl} |  | Polyurethanes/thiourethanes, Polyimines |  | *CCN(CCOC(=O)NCCCCCCNC(=O)O*)c1ccc(N=Nc2ccc(C)cc2C)cc1 | [*]CCN(CCOC(=O)NCCCCCCNC(=O)O[*])c1ccc(N=Nc2ccc(C)cc2C)cc1 | known
R1008419 |  |  | P412201 | poly[2,2'-(phenylimino)diethanol-alt-4,4'-methylenebis(phenyl isocyanate)] | poly[oxyethylene(phenyl)iminoethyleneoxycarbonylimino-1,4-phenylenemethylene-1,4-phenyleneiminocarbonyl] |  | Polyurethanes/thiourethanes, Polyimines |  | *CCN(CCOC(=O)Nc1ccc(Cc2ccc(NC(=O)O*)cc2)cc1)c1ccccc1 | [*]CCN(CCOC(=O)Nc1ccc(Cc2ccc(NC(=O)O[*])cc2)cc1)c1ccccc1 | known | 4.1239 | [9 empty] | 304.9
R1008420 |  |  | P412204 | poly[2,2'-(phenylimino)diethanol-alt-(hexane-1,6-diyl diisocyanate)] | poly[oxyethylene(phenyl)iminoethyleneoxycarbonyliminohexane-1,6-diyliminocarbonyl] |  | Polyurethanes/thiourethanes, Polyimines |  | *CCN(CCOC(=O)NCCCCCCNC(=O)O*)c1ccccc1 | [*]CCN(CCOC(=O)NCCCCCCNC(=O)O[*])c1ccccc1 | known | [10 empty] | 304.9
R1008421 |  |  | P412206 | poly[2,2'-(phenylimino)diethanol-alt-(4-methyl-1,3-phenylelne diisocyanate)] | poly[oxyethylene(phenyl)iminoethyleneoxycarbonylimino(4-methyl-1,3-phenylene)iminocarbonyl] |  | Polyurethanes/thiourethanes, Polyimines |  | *CCN(CCOC(=O)Nc1ccc(C)c(NC(=O)O*)c1)c1ccccc1 | [*]CCN(CCOC(=O)Nc1ccc(C)c(NC(=O)O[*])c1)c1ccccc1 | known | 4.4335 | [9 empty] | 304.9
R1008422 |  |  | P412209 | poly(3-benzyloxazolidine-2-thione) | poly[sulfanediylcarbonyl(benzyl)iminoethylene] |  | Polyurethanes/thiourethanes |  | *CCN(Cc1ccccc1)C(=O)S* | [*]CCN(Cc1ccccc1)C(=O)S[*] | known | [10 empty] | 305 | 588 | [11 empty] | 2.7225 | [8 empty] | 1.65
R1008423 |  |  | P412210 | poly(3-benzyl-1,3-oxazinane-2-thione) | poly[sulfanediylcarbonyl(benzyl)iminopropane-1,3-diyl] |  | Polyurethanes/thiourethanes |  | *CCCN(Cc1ccccc1)C(=O)S* | [*]CCCN(Cc1ccccc1)C(=O)S[*] | known | [10 empty] | 300 | 626 | [11 empty] | 2.6896 | [8 empty] | 1.64
R1008424 |  |  | P412216 | poly[2,2'-({5-[4-(phenyldiazenyl)phenoxy]pentyl}imino)diethanol-alt-4,4'-methylenebis(phenyl isocyanate)] | poly[oxyethylene({5-[4-(phenyldiazenyl)phenoxy]pentyl}imino)ethyleneoxycarbonylimino-1,4-phenylenemethylene-1,4-phenyleneiminocarbonyl] |  | Polyurethanes/thiourethanes, Polyimines |  | *CCN(CCCCCOc1ccc(N=Nc2ccccc2)cc1)CCOC(=O)Nc1ccc(Cc2ccc(NC(=O)O*)cc2)cc1 | [*]CCN(CCCCCOc1ccc(N=Nc2ccccc2)cc1)CCOC(=O)Nc1ccc(Cc2ccc(NC(=O)O[*])cc2)cc1 | known
R1008425 |  |  | P412217 | poly[2,2'-({6-[4-(phenyldiazenyl)phenoxy]hexyl}imino)diethanol-alt-4,4'-methylenebis(phenyl isocyanate)] | poly[oxyethylene({6-[4-(phenyldiazenyl)phenoxy]hexyl}imino)ethyleneoxycarbonylimino-1,4-phenylenemethylene-1,4-phenyleneiminocarbonyl] |  | Polyurethanes/thiourethanes, Polyimines |  | *CCN(CCCCCCOc1ccc(N=Nc2ccccc2)cc1)CCOC(=O)Nc1ccc(Cc2ccc(NC(=O)O*)cc2)cc1 | [*]CCN(CCCCCCOc1ccc(N=Nc2ccccc2)cc1)CCOC(=O)Nc1ccc(Cc2ccc(NC(=O)O[*])cc2)cc1 | known
R1008426 |  |  | P412218 | poly[2,2'-{[5-(4-{[4-(octyloxy)phenyl]diazenyl}phenoxy)pentyl]imino}diethanol-alt-4,4'-methylenebis(phenyl isocyanate)] | poly(oxyethylene{[5-(4-{[4-(octyloxy)phenyl]diazenyl}phenoxy)pentyl]imino}ethyleneoxycarbonylimino-1,4-phenylenemethylene-1,4-phenyleneiminocarbonyl) |  | Polyurethanes/thiourethanes, Polyimines |  | *CCN(CCCCCOc1ccc(N=Nc2ccc(OCCCCCCCC)cc2)cc1)CCOC(=O)Nc1ccc(Cc2ccc(NC(=O)O*)cc2)cc1 | [*]CCN(CCCCCOc1ccc(N=Nc2ccc(OCCCCCCCC)cc2)cc1)CCOC(=O)Nc1ccc(Cc2ccc(NC(=O)O[*])cc2)cc1 | known
R1008427 |  |  | P412219 | poly[2,2'-({6-[4-(biphenyl-4-yldiazenyl)phenoxy]hexyl}imino)diethanol-alt-4,4'-methylenebis(phenyl isocyanate)] | poly{oxyethylene({6-[4-(biphenyl-4-yldiazenyl)phenoxy]hexyl}imino)ethyleneoxycarbonylimino-1,4-phenylenemethylene-1,4-phenyleneiminocarbonyl} |  | Polyurethanes/thiourethanes, Polyimines |  | *CCN(CCCCCCOc1ccc(N=Nc2ccc(-c3ccccc3)cc2)cc1)CCOC(=O)Nc1ccc(Cc2ccc(NC(=O)O*)cc2)cc1 | [*]CCN(CCCCCCOc1ccc(N=Nc2ccc(-c3ccccc3)cc2)cc1)CCOC(=O)Nc1ccc(Cc2ccc(NC(=O)O[*])cc2)cc1 | known
R1008428 |  |  | P412224 | poly[(butane-1,4-diyl diisocyanate)-alt-butane-1,4-diol] | poly(oxybutane-1,4-diyloxycarbonyliminobutane-1,4-diyliminocarbonyl) |  | Polyurethanes/thiourethanes |  | *CCCCOC(=O)NCCCCNC(=O)O* | [*]CCCCOC(=O)NCCCCNC(=O)O[*] | known | 6.3043 | [9 empty] | 280
R1008429 |  |  | P412230 | poly[4,4'-(ethane-1,2-diylidenediazanylylidene)diphenol-alt-4,4'-methylenebis(phenyl isocyanate)] | poly(oxy-1,4-phenyleneazanylylideneethane-1,2-diylideneazanylylidene-1,4-phenyleneoxycarbonylimino-1,4-phenylenemethylene-1,4-phenyleneiminocarbonyl) |  | Polyurethanes/thiourethanes, Polyimines |  | *Oc1ccc(N=CC=Nc2ccc(OC(=O)Nc3ccc(Cc4ccc(NC(*)=O)cc4)cc3)cc2)cc1 | [*]Oc1ccc(N=CC=Nc2ccc(OC(=O)Nc3ccc(Cc4ccc(NC([*])=O)cc4)cc3)cc2)cc1 | known | [9 empty] | 608 | 406 | 648
R1008430 |  |  | P412231 | poly[4,4'-(ethane-1,2-diylidenediazanylylidene)diphenol-alt-(4-methyl-1,3-phenylene diisocyanate)] | poly[oxycarbonylimino(4-methyl-1,3-phenylene)iminocarbonyloxy-1,4-phenyleneazanylylideneethane-1,2-diylideneazanylylidene-1,4-phenylenel] |  | Polyurethanes/thiourethanes, Polyimines |  | *Oc1ccc(N=CC=Nc2ccc(OC(=O)Nc3cc(NC(*)=O)ccc3C)cc2)cc1 | [*]Oc1ccc(N=CC=Nc2ccc(OC(=O)Nc3cc(NC([*])=O)ccc3C)cc2)cc1 | known | [9 empty] | 600 | 349 | 594
R1008431 |  |  | P412232 | poly{4,4'-(ethane-1,2-diylidenediazanylylidene)diphenol-alt-[3-(isocyanatomethyl)-3,5,5-trimethylcyclohexyl isocyanate]} | poly[oxycarbonylimino(3,5,5-trimethylcyclohexane-1,3-diyl)methyleneiminocarbonyloxy-1,4-phenyleneazanylylideneethane-1,2-diylideneazanylylidene-1,4-phenylene] |  | Polyurethanes/thiourethanes, Polyimines |  | *Oc1ccc(N=CC=Nc2ccc(OC(=O)NC3CC(C)(C)CC(C)(CNC(*)=O)C3)cc2)cc1 | [*]Oc1ccc(N=CC=Nc2ccc(OC(=O)NC3CC(C)(C)CC(C)(CNC([*])=O)C3)cc2)cc1 | known | [9 empty] | 632 | 335 | 579
R1008432 |  |  | P412233 | poly[4,4'-(ethane-1,2-diylidenediazanylylidene)diphenol-alt-(hexane-1,6-diyl diisocyanate)] | poly(oxycarbonyliminohexane-1,6-diyliminocarbonyloxy-1,4-phenyleneazanylylideneethane-1,2-diylideneazanylylidene-1,4-phenylene) |  | Polyurethanes/thiourethanes, Polyimines |  | *Oc1ccc(N=CC=Nc2ccc(OC(=O)NCCCCCCNC(*)=O)cc2)cc1 | [*]Oc1ccc(N=CC=Nc2ccc(OC(=O)NCCCCCCNC([*])=O)cc2)cc1 | known | [9 empty] | 620 | 353 | 559
R1008433 |  |  | P412234 | poly[4,4'-(pentane-1,5-diylidenediazanylylidene)diphenol-alt-4,4'-methylenebis(phenyl isocyanate)] | poly(oxycarbonylimino-1,4-phenylenemethylene-1,4-phenyleneiminocarbonyloxy-1,4-phenyleneazanylylidenepentane-1,5-diylideneazanylylidene-1,4-phenylene) |  | Polyurethanes/thiourethanes, Polyimines |  | *Oc1ccc(N=CCCCC=Nc2ccc(OC(=O)Nc3ccc(Cc4ccc(NC(*)=O)cc4)cc3)cc2)cc1 | [*]Oc1ccc(N=CCCCC=Nc2ccc(OC(=O)Nc3ccc(Cc4ccc(NC([*])=O)cc4)cc3)cc2)cc1 | known | [9 empty] | 612 | 349 | 610
R1008434 |  |  | P412235 | poly[4,4'-(pentane-1,5-diylidenediazanylylidene)diphenol-alt-(4-methyl-1,3-phenylene diisocyanate)] | poly[oxycarbonylimino(4-methyl-1,3-phenylene)iminocarbonyloxy-1,4-phenyleneazanylylidenepentane-1,5-diylideneazanylylidene-1,4-phenylene] |  | Polyurethanes/thiourethanes, Polyimines |  | *Oc1ccc(N=CCCCC=Nc2ccc(OC(=O)Nc3cc(NC(*)=O)ccc3C)cc2)cc1 | [*]Oc1ccc(N=CCCCC=Nc2ccc(OC(=O)Nc3cc(NC([*])=O)ccc3C)cc2)cc1 | known | 4.0981 | [8 empty] | 502 | 342 | 577
R1008435 |  |  | P412236 | poly{4,4'-(pentane-1,5-diylidenediazanylylidene)diphenol-alt-[3-(isocyanatomethyl)-3,5,5-trimethylcyclohexyl isocyanate]} | poly[oxycarbonylimino(3,5,5-trimethylcyclohexane-1,3-diyl)methyleneiminocarbonyloxy-1,4-phenyleneazanylylidenepentane-1,5-diylideneazanylylidene-1,4-phenylene] |  | Polyurethanes/thiourethanes, Polyimines |  | *Oc1ccc(N=CCCCC=Nc2ccc(OC(=O)NC3CC(C)(C)CC(C)(CNC(*)=O)C3)cc2)cc1 | [*]Oc1ccc(N=CCCCC=Nc2ccc(OC(=O)NC3CC(C)(C)CC(C)(CNC([*])=O)C3)cc2)cc1 | known | [9 empty] | 624 | 339 | 523.5
R1008436 |  |  | P412237 | poly[4,4'-(pentane-1,5-diylidenediazanylylidene)diphenol-alt-(hexane-1,6-diyl diisocyanate)] | poly(oxycarbonyliminohexane-1,6-diyliminocarbonyloxy-1,4-phenyleneazanylylidenepentane-1,5-diylideneazanylylidene-1,4-phenylene) |  | Polyurethanes/thiourethanes, Polyimines |  | *Oc1ccc(N=CCCCC=Nc2ccc(OC(=O)NCCCCCCNC(*)=O)cc2)cc1 | [*]Oc1ccc(N=CCCCC=Nc2ccc(OC(=O)NCCCCCCNC([*])=O)cc2)cc1 | known | [9 empty] | 590 | 345 | 591.5
R1008437 |  |  | P412238 | poly{[2,2-bis(hydroxymethyl)propionic acid]-alt-(hexane-1,6-diyl diisocyanate)} | poly[oxy(2-carboxy-2-methylpropane-1,3-diyl)oxycarbonyliminohexane-1,6-diyliminocarbonyl] |  | Polyurethanes/thiourethanes |  | *CC(C)(COC(=O)NCCCCCCNC(=O)O*)C(=O)O | [*]CC(C)(COC(=O)NCCCCCCNC(=O)O[*])C(=O)O | known | 6.2179 | [8 empty] | 378 | 247
R1008438 |  |  | P420001 |  | poly[(2,5-dimethylpiperazine-1,4-diyl)carbonyliminobiphenyl-4,4'-diyliminocarbonyl] |  | Polyureas/thioureas |  | *C(=O)Nc1ccc(-c2ccc(NC(=O)N3CC(C)N(*)CC3C)cc2)cc1 | [*]C(=O)Nc1ccc(-c2ccc(NC(=O)N3CC(C)N([*])CC3C)cc2)cc1 | known | [10 empty] | 523
R1008439 |  |  | P420002 | poly{(ethane-1,2-diamine)-alt-[4,4'-methylenebis(phenyl isocyanate)]} | poly(ureyleneethyleneureylene-1,4-phenylenemethylene-1,4-phenylene) poly(iminocarbonyliminoethyleneiminocarbonylimino-1,4-phenylenemethylene-1,4-phenylene) | poly{ethylenediamine-alt-[methylenebis(1,4-phenylene) diisocyanate]} | Polyureas/thioureas |  | *Nc1ccc(Cc2ccc(NC(=O)NCCNC(*)=O)cc2)cc1 | [*]Nc1ccc(Cc2ccc(NC(=O)NCCNC([*])=O)cc2)cc1 | known
R1008440 |  |  | P420006 | poly{[bis(3-aminopropyl)phenylphosphine]-alt-urea} | poly[ureylenepropane-1,3-diylp(henylphosphanediyl)propane-1,3-diyl] | poly(ureylenetrimethylenephenylphosphinediyltrimethylene) | Polyureas/thioureas |  | *CCCP(CCCNC(=O)N*)c1ccccc1 | [*]CCCP(CCCNC(=O)N[*])c1ccccc1 | known | 4.7939
R1008441 |  |  | P420007 | poly{(hexane-1,6-diamine)-alt-[4,4'-ureylenebis(benzenesulfonic acid chloride)]} | poly(sulfonyliminohexane-1,6-diyliminosulfonyl-1,4-phenyleneureylene-1,4-phenylene) | poly(sulfonyliminohexamethyleneiminosulfonyl-1,4-phenyleneureylene-1,4-phenylene) | Polyureas/thioureas, Polysulfones/sulfoxides/sufonates/sulfoamides |  | *c1ccc(NC(=O)Nc2ccc(S(=O)(=O)NCCCCCCNS(*)(=O)=O)cc2)cc1 | [*]c1ccc(NC(=O)Nc2ccc(S(=O)(=O)NCCCCCCNS([*])(=O)=O)cc2)cc1 | known | [9 empty] | 506
R1008442 |  |  | P420008 |  | poly(ureylenemethylene) |  | Polyureas/thioureas |  | *CNC(=O)N* | [*]CNC(=O)N[*] | known | 5.4697 | [35 empty] | 20.05
R1008443 |  |  | P422001 | poly[(2-hydroxy-4-methoxyacetophenone)-per-(1,3,5-trioxane)-per-thiourea-per-(1,3,5-trioxane)] | poly[iminocarbonothioyliminomethylene(5-acetyl-4-hydroxy-2-methoxy-1,3-phenylene)methylene] |  | Polyureas/thioureas |  | *Cc1c(O)c(C(C)=O)cc(CNC(=S)N*)c1OC | [*]Cc1c(O)c(C(C)=O)cc(CNC(=S)N[*])c1OC | known | 3.7679 | [10 empty] | 523
R1008444 |  |  | P422002 | poly[(pentane-1,5-diamine)-alt-(carbon disulfide)] | poly(iminocarbonothioyliminopentane-1,5-diyl) |  | Polyureas/thioureas |  | *CCCCCNC(=S)N* | [*]CCCCCNC(=S)N[*] | known | 4.4944 |  |  |  | 4.3365 | [5 empty] | 328
R1008445 |  |  | P422003 | poly[(heptane-1,7-diamine)-alt-(carbon disulfide)] | poly(iminocarbonothioyliminoheptane-1,5-diyl) |  | Polyureas/thioureas |  | *CCCCCCCNC(=S)N* | [*]CCCCCCCNC(=S)N[*] | known | 4.3034 | [9 empty] | 325
R1008446 |  |  | P422004 | poly[(nonane-1,9-diamine)-alt-(carbon disulfide)] | poly(iminocarbonothioyliminononane-1,5-diyl) |  | Polyureas/thioureas |  | *CCCCCCCCCNC(=S)N* | [*]CCCCCCCCCNC(=S)N[*] | known | [10 empty] | 321
R1008447 |  |  | P422005 | poly{(nonane-1,9-diamine)-alt-[4,4'-methylenebis(phenyl isocyanate)]} | poly(ureylene-1,4-phenylenemethylene-1,4-phenyleneureylenenonane-1,9-diyl) poly(iminocarbonylimino-1,4-phenylenemethylene-1,4-phenyleneiminocarbonyliminononane-1,9-diyl) |  | Polyureas/thioureas |  | *Nc1ccc(Cc2ccc(NC(=O)NCCCCCCCCCNC(*)=O)cc2)cc1 | [*]Nc1ccc(Cc2ccc(NC(=O)NCCCCCCCCCNC([*])=O)cc2)cc1 | known
R1008448 |  |  | P422006 | poly[(nonane-1,9-diamine)-alt-(1,9-diisocyanatononane)] | poly(ureyleneheptane-1,7-diylureylenenonane-1,9-diyl) poly(iminocarbonyliminoheptane-1,7-diyliminocarbonyliminononane-1,9-diyl) |  | Polyureas/thioureas |  | *CCCCCCCCCNC(=O)NCCCCCCCNC(=O)N* | [*]CCCCCCCCCNC(=O)NCCCCCCCNC(=O)N[*] | known | 5.422
R1008449 | 366 |  | P422009 | poly{[1,3-bis(4-piperidyl)propane]-alt-[4,4'-methylenebis(phenyl isocyanate)]} | poly(piperidine-1,4-diylpropane-1,3-diylpiperidine-4,1-diylcarbonylimino-1,4-phenylenemethylene-1,4-phenyleneiminocarbonyl) |  | Polyureas/thioureas |  | *CCCC1CCN(C(=O)Nc2ccc(Cc3ccc(NC(=O)N4CCC(*)CC4)cc3)cc2)CC1 | [*]CCCC1CCN(C(=O)Nc2ccc(Cc3ccc(NC(=O)N4CCC([*])CC4)cc3)cc2)CC1 | known | 4.6275 | [22 empty] | 2.56 | [8 empty] | 1.6
R1008450 |  |  | P422017 | poly[(2,4-dihydroxyacetophenone)-per-(1,3,5-trioxane)-per-thiourea-per-(1,3,5-trioxane)] | poly[iminocarbonothioyliminomethylene(5-acetyl-2,4-dihydroxy-1,3-phenylene)methylene] |  | Polyureas/thioureas |  | *Cc1c(O)c(CNC(=S)N*)cc(C(C)=O)c1O | [*]Cc1c(O)c(CNC(=S)N[*])cc(C(C)=O)c1O | known | [11 empty] | 673
R1008451 |  |  | P422018 | poly{(4,4'-ethylenedianiline)-alt-[4,4'-ethylenebis(1-isocyanatobenzene)]} | poly(ureylene-1,4-phenyleneethylene-1,4-phenylene) |  | Polyureas/thioureas |  | *Nc1ccc(CCc2ccc(NC(*)=O)cc2)cc1 | [*]Nc1ccc(CCc2ccc(NC([*])=O)cc2)cc1 | known | [11 empty] | 623
R1008452 |  |  | P422019 | poly{(2,4'-ethylenedianiline)-alt-[4,4'-ethylenebis(1-isocyanatobenzene)]} poly{(4,4'-ethylenedianiline)-alt-[2,4'-ethylenebis(1-isocyanatobenzene)]} | poly(ureylene-1,2-phenyleneethylene-1,4-phenyleneureylene-1,4-phenyleneethylene-1,4-phenylene) |  | Polyureas/thioureas |  | *Nc1ccccc1CCc1ccc(NC(=O)Nc2ccc(CCc3ccc(NC(*)=O)cc3)cc2)cc1 | [*]Nc1ccccc1CCc1ccc(NC(=O)Nc2ccc(CCc3ccc(NC([*])=O)cc3)cc2)cc1 | known | [10 empty] | 490 | 568
R1008453 |  |  | P422020 | poly{(2,2'-ethylenedianiline)-alt-[4,4'-ethylenebis(1-isocyanatobenzene)]} poly{(4,4'-ethylenedianiline)-alt-[2,2'-ethylenebis(1-isocyanatobenzene)]} | poly(ureylene-1,2-phenyleneethylene-1,2-phenyleneureylene-1,4-phenyleneethylene-1,4-phenylene) |  | Polyureas/thioureas |  | *Nc1ccccc1CCc1ccccc1NC(=O)Nc1ccc(CCc2ccc(NC(*)=O)cc2)cc1 | [*]Nc1ccccc1CCc1ccccc1NC(=O)Nc1ccc(CCc2ccc(NC([*])=O)cc2)cc1 | known | [10 empty] | 508 | 588
R1008454 |  |  | P422021 | poly{(2,2'-ethylenedianiline)-alt-[2,2'-ethylenebis(1-isocyanatobenzene)]} | poly(ureylene-1,2-phenyleneethylene-1,2-phenylene) |  | Polyureas/thioureas |  | *Nc1ccccc1CCc1ccccc1NC(*)=O | [*]Nc1ccccc1CCc1ccccc1NC([*])=O | known | [11 empty] | 588
R1008455 |  |  | P422022 | poly{(4,4'-methylenedianiline)-alt-[4,4'-ethylenebis(1-isocyanatobenzene)]} | poly(ureylene-1,4-phenylenemethylene-1,4-phenyleneureylene-1,4-phenyleneethylene-1,4-phenylene) |  | Polyureas/thioureas |  | *Nc1ccc(Cc2ccc(NC(=O)Nc3ccc(CCc4ccc(NC(*)=O)cc4)cc3)cc2)cc1 | [*]Nc1ccc(Cc2ccc(NC(=O)Nc3ccc(CCc4ccc(NC([*])=O)cc4)cc3)cc2)cc1 | known | [11 empty] | 573
R1008456 |  |  | P422023 | poly{(4,4'-methylenedianiline)-alt-[2,4'-ethylenebis(1-isocyanatobenzene)]} | poly(ureylene-1,2-phenyleneethylene-1,4-phenyleneureylene-1,4-phenylenemethylene-1,4-phenylene) |  | Polyureas/thioureas |  | *Nc1ccc(Cc2ccc(NC(=O)Nc3ccccc3CCc3ccc(NC(*)=O)cc3)cc2)cc1 | [*]Nc1ccc(Cc2ccc(NC(=O)Nc3ccccc3CCc3ccc(NC([*])=O)cc3)cc2)cc1 | known | [10 empty] | 490 | 573
R1008457 |  |  | P422024 | poly{(4,4'-methylenedianiline)-alt-[2,2'-ethylenebis(1-isocyanatobenzene)]} | poly(ureylene-1,2-phenyleneethylene-1,2-phenyleneureylene-1,4-phenylenemethylene-1,4-phenylene) |  | Polyureas/thioureas |  | *Nc1ccc(Cc2ccc(NC(=O)Nc3ccccc3CCc3ccccc3NC(*)=O)cc2)cc1 | [*]Nc1ccc(Cc2ccc(NC(=O)Nc3ccccc3CCc3ccccc3NC([*])=O)cc2)cc1 | known | [11 empty] | 568
R1008458 |  |  | P422025 | poly[(4,4'-ethylenedianiline)-alt-(4-methyl-1,3-phenylene diisocyanate)] | poly[ureylene(4-methyl-1,3-phenylene)ureylene-1,4-phenyleneethylene-1,4-phenylene] |  | Polyureas/thioureas |  | *Nc1cc(NC(=O)Nc2ccc(CCc3ccc(NC(*)=O)cc3)cc2)ccc1C | [*]Nc1cc(NC(=O)Nc2ccc(CCc3ccc(NC([*])=O)cc3)cc2)ccc1C | known | [11 empty] | 580.5
R1008459 |  |  | P422026 | poly[(2,2'-ethylenedianiline)-alt-(4-methyl-1,3-phenylene diisocyanate)] | poly[ureylene(4-methyl-1,3-phenylene)ureylene-1,2-phenyleneethylene-1,2-phenylene] |  | Polyureas/thioureas |  | *Nc1cc(NC(=O)Nc2ccccc2CCc2ccccc2NC(*)=O)ccc1C | [*]Nc1cc(NC(=O)Nc2ccccc2CCc2ccccc2NC([*])=O)ccc1C | known | [11 empty] | 580.5
R1008460 |  |  | P422027 | poly{(hexane-1,6-diamine)-alt-[4,4'-ethylenebis(1-isocyanatobenzene)]} poly[(4,4'-ethylenedianiline)-alt-(1,6-diisocyanatohexane)] | poly(ureylenehexane-1,6-diylureylene-1,4-phenyleneethylene-1,4-phenylene) |  | Polyureas/thioureas |  | *Nc1ccc(CCc2ccc(NC(=O)NCCCCCCNC(*)=O)cc2)cc1 | [*]Nc1ccc(CCc2ccc(NC(=O)NCCCCCCNC([*])=O)cc2)cc1 | known | [11 empty] | 603
R1008461 |  |  | P422028 | poly{(hexane-1,6-diamine)-alt-[2,4'-ethylenebis(1-isocyanatobenzene)]} poly[(2,4'-ethylenedianiline)-alt-(1,6-diisocyanatohexane)] | poly(ureylenehexane-1,6-diylureylene-1,2-phenyleneethylene-1,4-phenylene) |  | Polyureas/thioureas |  | *Nc1ccccc1CCc1ccc(NC(=O)NCCCCCCNC(*)=O)cc1 | [*]Nc1ccccc1CCc1ccc(NC(=O)NCCCCCCNC([*])=O)cc1 | known | [9 empty] | 453 | 423 | 578
R1008462 |  |  | P422029 | poly{(hexane-1,6-diamine)-alt-[2,2'-ethylenebis(1-isocyanatobenzene)]} poly[(2,2'-ethylenedianiline)-alt-(1,6-diisocyanatohexane)] | poly(ureylene-1,2-phenyleneethylene-1,2-phenyleneureylenehexane-1,6-diyl) |  | Polyureas/thioureas |  | *Nc1ccccc1CCc1ccccc1NC(=O)NCCCCCCNC(*)=O | [*]Nc1ccccc1CCc1ccccc1NC(=O)NCCCCCCNC([*])=O | known | [11 empty] | 548
R1008463 | 380 |  | P422030 | poly[(hexane-1,6-diamine)-alt-(4-methyl-1,3-phenylene diisocyanate)] | poly[ureylene(4-methyl-1,3-phenylene)ureylenehexane-1,6-diyl] |  | Polyureas/thioureas | PU4 | *Nc1cc(NC(=O)NCCCCCCNC(*)=O)ccc1C | [*]Nc1cc(NC(=O)NCCCCCCNC([*])=O)ccc1C | known | 4.7413 | [10 empty] | 588 |  |  |  | 2.17 | 2.14 | 2.08 | 1.97
R1008464 |  |  | P422032 | poly{(2,4'-ethylenedianiline)-alt-[2,4'-ethylenebis(phenyl isocyanate)]} | poly(ureylene-1,2-phenyleneethylene-1,4-phenylene) |  | Polyureas/thioureas |  | *Nc1ccccc1CCc1ccc(NC(*)=O)cc1 | [*]Nc1ccccc1CCc1ccc(NC([*])=O)cc1 | known | [10 empty] | 471 | 573
R1008465 |  |  | P422035 | poly[(2,4'-ethylenedianiline)-alt-(4-methyl-1,3-phenylene diisocyanate)] | poly[ureylene(4-methyl-1,3-phenylene)ureylene-1,2-phenyleneethylene-1,4-phenylene] |  | Polyureas/thioureas |  | *Nc1cc(NC(=O)Nc2ccc(CCc3ccccc3NC(*)=O)cc2)ccc1C | [*]Nc1cc(NC(=O)Nc2ccc(CCc3ccccc3NC([*])=O)cc2)ccc1C | known | [10 empty] | 500 | 558
R1008466 |  |  | P422036 | poly{(2,2'-ethylenedianiline)-alt-[2,4'-ethylenebis(phenyl isocyanate)]} | poly(ureylene-1,2-phenyleneethylene-1,2-phenyleneureylene-1,2-phenyleneethylene-1,4-phenylene) | poly[(2,2'-dibenzyldiamine)-alt-(2,4'-dibenzyl diisocyanate)] | Polyureas/thioureas |  | *Nc1ccccc1CCc1ccccc1NC(=O)Nc1ccccc1CCc1ccc(NC(*)=O)cc1 | [*]Nc1ccccc1CCc1ccccc1NC(=O)Nc1ccccc1CCc1ccc(NC([*])=O)cc1 | known | [11 empty] | 588
R1008467 |  |  | P422037 | poly[(pentane-1,5-diamine)-alt-(pentane-1,5-diyl diisocyanate)] | poly(ureylenepentane-1,5-diyl) |  | Polyureas/thioureas |  | *CCCCCNC(=O)N* | [*]CCCCCNC(=O)N[*] | known | 5.6754
R1008468 |  |  | P422040 | poly{[4,4'-(5,6-dicyanopyrazine-2,3-diyl)dianiline]-alt-(1,4-phenylene diisocyanate)} | poly(5,6-dicyanopyrazine-2,3-diyl-1,4-phenyleneureylene-1,4-phenyleneureylene-1,4-phenylene) |  | Polyureas/thioureas, Polyimines |  | *c1ccc(NC(=O)Nc2ccc(NC(=O)Nc3ccc(-c4nc(C#N)c(C#N)nc4*)cc3)cc2)cc1 | [*]c1ccc(NC(=O)Nc2ccc(NC(=O)Nc3ccc(-c4nc(C#N)c(C#N)nc4[*])cc3)cc2)cc1 | known | [10 empty] | 521.7 | 558
R1008469 |  |  | P422046 | poly({4-[1-(hydroxyimino)propyl]resorcinol}-co-formaldehyde-co-urea) | poly(ureylenemethylene{2,4-dihydroxy-5-[1-(hydroxyimino)propyl]-1,3-phenylene}methylene) |  | Polyureas/thioureas |  | *Cc1c(O)c(CNC(=O)N*)cc(C(CC)=NO)c1O | [*]Cc1c(O)c(CNC(=O)N[*])cc(C(CC)=NO)c1O | known | 4.9442 | [10 empty] | 493
R1008470 |  |  | P422047 | poly[(1,3-disulfinylthiourea)-alt-thiourea] | poly(sulfinylthioureylene-1,3-diyl) | poly(sulfinyliminocarbonothioylimino) | Polyureas/thioureas, Polysulfones/sulfoxides/sufonates/sulfoamides |  | *NC(=S)NS(*)=O | [*]NC(=S)NS([*])=O | known | [11 empty] | 490
R1008471 |  |  | P422048 | poly[(pyridine-2,6-diamine)-alt-(hexane-1,6-diyl diisocyanate)] | poly(pyridine-2,6-diylureylenehexane-1,6-diylureylene) |  | Polyureas/thioureas, Polyimines |  | *NC(=O)NCCCCCCNC(=O)Nc1cccc(*)n1 | [*]NC(=O)NCCCCCCNC(=O)Nc1cccc([*])n1 | known | 4.99 | [8 empty] | 503 | 443 | 545.5
R1008472 |  |  | P422049 | poly{(pyridine-2,6-diamine)-alt-[4,4'-methylenebis(phenyl isocyanate)]} | poly(pyridine-2,6-diylureylene-1,4-phenylenemethylene-1,4-phenyleneureylene) |  | Polyureas/thioureas, Polyimines |  | *NC(=O)Nc1ccc(Cc2ccc(NC(=O)Nc3cccc(*)n3)cc2)cc1 | [*]NC(=O)Nc1ccc(Cc2ccc(NC(=O)Nc3cccc([*])n3)cc2)cc1 | known | [9 empty] | 556 | 468 | 533
R1008473 |  |  | P422054 |  | poly{[1,5-bis(4-methoxyphenyl)-3,7-dioxo-2,3,6,7-tetrahydro-1H,5H-[1,2,4]triazolo[1,2-a][1,2,4]triazole-2,6-diyl](3,5,5-trimethylcyclohexane-1,3-diyl)methylene(3,5,5-trimethylcyclohexane-1,3-diyl)methylene} |  | Polyureas/thioureas |  | *CC1(C)CC(CC2(C)CC(N3C(=O)N4C(c5ccc(OC)cc5)N(*)C(=O)N4C3c3ccc(OC)cc3)CC(C)(C)C2)CC(C)(C)C1 | [*]CC1(C)CC(CC2(C)CC(N3C(=O)N4C(c5ccc(OC)cc5)N([*])C(=O)N4C3c3ccc(OC)cc3)CC(C)(C)C2)CC(C)(C)C1 | known | 4.8726
R1008474 |  |  | P422056 | poly[3,5-diamino-N-(9,10-dioxo-9,10-dihydroanthracen-2-yl)benzamide-alt-(naphthalene-1,5-diyl diisocyanate)] | poly(ureylene{5-[(9,10-dioxo-9,10-dihydroanthracen-2-yl)carbamoyl]-1,3-phenylene}ureylenenaphthalene-1,5-diyl) |  | Polyureas/thioureas |  | *Nc1cccc2c(NC(=O)Nc3cc(NC(*)=O)cc(C(=O)Nc4ccc5c(c4)C(=O)c4ccccc4C5=O)c3)cccc12 | [*]Nc1cccc2c(NC(=O)Nc3cc(NC([*])=O)cc(C(=O)Nc4ccc5c(c4)C(=O)c4ccccc4C5=O)c3)cccc12 | known | [10 empty] | 451 | 587
R1008475 |  |  | P422057 | poly[3,5-diamino-N-(9,10-dioxo-9,10-dihydroanthracen-2-yl)benzamide-alt-4,4'-methylenebis(phenyl isocyanate)] | poly(ureylene{5-[(9,10-dioxo-9,10-dihydroanthracen-2-yl)carbamoyl]-1,3-phenylene}ureylene-1,4-phenylenemethylene-1,4-phenylene) |  | Polyureas/thioureas |  | *Nc1cc(NC(=O)Nc2ccc(Cc3ccc(NC(*)=O)cc3)cc2)cc(C(=O)Nc2ccc3c(c2)C(=O)c2ccccc2C3=O)c1 | [*]Nc1cc(NC(=O)Nc2ccc(Cc3ccc(NC([*])=O)cc3)cc2)cc(C(=O)Nc2ccc3c(c2)C(=O)c2ccccc2C3=O)c1 | known | [10 empty] | 441 | 583
R1008476 |  |  | P422058 | poly{3,5-diamino-N-(9,10-dioxo-9,10-dihydroanthracen-2-yl)benzamide-alt-[methylenedi(cyclohexane-4,1-diyl) diisocyanate]} | poly(ureylene{5-[(9,10-dioxo-9,10-dihydroanthracen-2-yl)carbamoyl]-1,3-phenylene}ureylenecyclohexane-1,4-diylmethylenecyclohexane-1,4-diyl) |  | Polyureas/thioureas |  | *Nc1cc(NC(=O)NC2CCC(CC3CCC(NC(*)=O)CC3)CC2)cc(C(=O)Nc2ccc3c(c2)C(=O)c2ccccc2C3=O)c1 | [*]Nc1cc(NC(=O)NC2CCC(CC3CCC(NC([*])=O)CC3)CC2)cc(C(=O)Nc2ccc3c(c2)C(=O)c2ccccc2C3=O)c1 | known | [10 empty] | 421 | 558
R1008477 |  |  | P422059 | poly[3,5-diamino-N-(9,10-dioxo-9,10-dihydroanthracen-2-yl)benzamide-alt-(1,4-phenylene diisocyanate)] | poly(ureylene{5-[(9,10-dioxo-9,10-dihydroanthracen-2-yl)carbamoyl]-1,3-phenylene}ureylene-1,4-phenylene) |  | Polyureas/thioureas |  | *Nc1cc(NC(=O)Nc2ccc(NC(*)=O)cc2)cc(C(=O)Nc2ccc3c(c2)C(=O)c2ccccc2C3=O)c1 | [*]Nc1cc(NC(=O)Nc2ccc(NC([*])=O)cc2)cc(C(=O)Nc2ccc3c(c2)C(=O)c2ccccc2C3=O)c1 | known | [10 empty] | 457 | 595
R1008478 |  |  | P422060 | poly[3,5-diamino-N-(9,10-dioxo-9,10-dihydroanthracen-1-yl)benzamide-alt-(1,4-phenylene diisocyanate)] | poly(ureylene{5-[(9,10-dioxo-9,10-dihydroanthracen-1-yl)carbamoyl]-1,3-phenylene}ureylene-1,4-phenylene) |  | Polyureas/thioureas |  | *Nc1cc(NC(=O)Nc2ccc(NC(*)=O)cc2)cc(C(=O)Nc2cccc3c2C(=O)c2ccccc2C3=O)c1 | [*]Nc1cc(NC(=O)Nc2ccc(NC([*])=O)cc2)cc(C(=O)Nc2cccc3c2C(=O)c2ccccc2C3=O)c1 | known | 2.5826 | [9 empty] | 463 | 600
R1008479 |  |  | P422061 | poly[3,5-diamino-N-(9,10-dioxo-9,10-dihydroanthracen-1-yl)benzamide-alt-(naphthalene-1,5-diyl diisocyanate)] | poly(ureylene{5-[(9,10-dioxo-9,10-dihydroanthracen-1-yl)carbamoyl]-1,3-phenylene}ureylenenaphthalene-1,5-diyl) |  | Polyureas/thioureas |  | *Nc1cccc2c(NC(=O)Nc3cc(NC(*)=O)cc(C(=O)Nc4cccc5c4C(=O)c4ccccc4C5=O)c3)cccc12 | [*]Nc1cccc2c(NC(=O)Nc3cc(NC([*])=O)cc(C(=O)Nc4cccc5c4C(=O)c4ccccc4C5=O)c3)cccc12 | known | [10 empty] | 458 | 593
R1008480 |  |  | P422062 | poly[3,5-diamino-N-(9,10-dioxo-9,10-dihydroanthracen-1-yl)benzamide-alt-4,4'-methylenebis(phenyl isocyanate)] | poly(ureylene{5-[(9,10-dioxo-9,10-dihydroanthracen-1-yl)carbamoyl]-1,3-phenylene}ureylene-1,4-phenylenemethylene-1,4-phenylene) |  | Polyureas/thioureas |  | *Nc1cc(NC(=O)Nc2ccc(Cc3ccc(NC(*)=O)cc3)cc2)cc(C(=O)Nc2cccc3c2C(=O)c2ccccc2C3=O)c1 | [*]Nc1cc(NC(=O)Nc2ccc(Cc3ccc(NC([*])=O)cc3)cc2)cc(C(=O)Nc2cccc3c2C(=O)c2ccccc2C3=O)c1 | known | [10 empty] | 451 | 589
R1008481 |  |  | P422063 | poly{3,5-diamino-N-(9,10-dioxo-9,10-dihydroanthracen-1-yl)benzamide-alt-[methylenedi(cyclohexane-4,1-diyl) diisocyanate]} | poly(ureylene{5-[(9,10-dioxo-9,10-dihydroanthracen-1-yl)carbamoyl]-1,3-phenylene}ureylenecyclohexane-1,4-diylmethylenecyclohexane-1,4-diyl) |  | Polyureas/thioureas |  | *Nc1cc(NC(=O)NC2CCC(CC3CCC(NC(*)=O)CC3)CC2)cc(C(=O)Nc2cccc3c2C(=O)c2ccccc2C3=O)c1 | [*]Nc1cc(NC(=O)NC2CCC(CC3CCC(NC([*])=O)CC3)CC2)cc(C(=O)Nc2cccc3c2C(=O)c2ccccc2C3=O)c1 | known | [10 empty] | 429 | 564
R1008482 |  |  | P430001 | poly{[N,N'-bis(benzil-4-yl)tetrahydrofurantetracarboxydiimide]-alt-(3,3',4,4'-tetraaminodiphenyl sulfone)} | poly[(1,3,4,6-tetraoxo-7-oxadecahydro2,5-diazacyclopenta[a]pentalene-2,5-diyl)-1,4-phenylene(3-phenylquinoxaline-2,7-diyl)sulfonyl(3-phenylquinoxaline-7,2-diyl)-1,4-phenylene] |  | Polyimides/thioimides, Polyoxides/ethers/acetals, Polyimines, Polysulfones/sulfoxides/sufonates/sulfoamides |  | *c1ccc(-c2nc3cc(S(=O)(=O)c4ccc5nc(-c6ccccc6)c(-c6ccc(N7C(=O)C8OC9C(=O)N(*)C(=O)C9C8C7=O)cc6)nc5c4)ccc3nc2-c2ccccc2)cc1 | [*]c1ccc(-c2nc3cc(S(=O)(=O)c4ccc5nc(-c6ccccc6)c(-c6ccc(N7C(=O)C8OC9C(=O)N([*])C(=O)C9C8C7=O)cc6)nc5c4)ccc3nc2-c2ccccc2)cc1 | known | [11 empty] | 573
R1008483 |  |  | P430002 | poly[(3',4-diaminobenzanilide)-alt-(pyromellitic anhydride)] | poly[(1,3,5,7-tetraoxo-5,7-dihydrobenzo[1,2-c:4,5-c']dipyrrole-2,6(1H,3H)-diyl)-1,3-phenyleneiminocarbonyl-1,4-phenylene] |  | Polyimides/thioimides, Polyamides/thioamides |  | *c1ccc(C(=O)Nc2cccc(-n3c(=O)c4cc5c(=O)n(*)c(=O)c5cc4c3=O)c2)cc1 | [*]c1ccc(C(=O)Nc2cccc(-n3c(=O)c4cc5c(=O)n([*])c(=O)c5cc4c3=O)c2)cc1 | known | 2.445 | [9 empty] | 538
R1008484 |  |  | P430003 | poly((p-phenylenediamine)-alt-{2,2'-[oxydi(4,1-phenylene)]bis(1,3-dioxoisoindoline-5-carbonyl chloride)}) | poly[(1,3-dioxoisoindoline-2,5-diyl)carbonylimino-1,4-phenyleneiminocarbonyl(1,3-dioxoisoindoline-5,2-diyl)-1,4-phenyleneoxy-1,4-phenylene] | poly{(p-phenylenediamine)-alt-[4,4'-bis(5-chlorocarbonylphthalimido)diphenylether]} | Polyimides/thioimides, Polyoxides/ethers/acetals, Polyamides/thioamides |  | *C(=O)Nc1ccc(NC(=O)c2ccc3c(c2)C(=O)N(c2ccc(Oc4ccc(N5C(=O)c6ccc(*)cc6C5=O)cc4)cc2)C3=O)cc1 | [*]C(=O)Nc1ccc(NC(=O)c2ccc3c(c2)C(=O)N(c2ccc(Oc4ccc(N5C(=O)c6ccc([*])cc6C5=O)cc4)cc2)C3=O)cc1 | known | 2.6514 | [10 empty] | 788
R1008485 |  |  | P430004 | poly(benzidine-alt-{2,2'-[oxydi(4,1-phenylene)]bis(1,3-dioxoisoindoline-5-carbonyl chloride)}) | poly[(1,3-dioxoisoindoline-5,2-diyl)-1,4-phenyleneoxy-1,4-phenylene(1,3-dioxoisoindoline-2,5-diyl)carbonyliminobiphenyl-4,4'-diyliminocarbonyl] | poly{(biphenyl-4,4'-diamine)-alt-[4,4'-bis(5-chlorocarbonylphthalimido)diphenylether]} | Polyimides/thioimides, Polyoxides/ethers/acetals, Polyamides/thioamides |  | *C(=O)Nc1ccc(-c2ccc(NC(=O)c3ccc4c(c3)C(=O)N(c3ccc(Oc5ccc(N6C(=O)c7ccc(*)cc7C6=O)cc5)cc3)C4=O)cc2)cc1 | [*]C(=O)Nc1ccc(-c2ccc(NC(=O)c3ccc4c(c3)C(=O)N(c3ccc(Oc5ccc(N6C(=O)c7ccc([*])cc7C6=O)cc5)cc3)C4=O)cc2)cc1 | known | [11 empty] | 793
R1008486 |  |  | P430005 | poly((4,4'-oxydianiline)-alt-{2,2'-[oxydi(4,1-phenylene)]bis(1,3-dioxoisoindoline-5-carbonyl chloride)}) | poly[(1,3-dioxoisoindoline-5,2-diyl)-1,4-phenyleneoxy-1,4-phenylene(1,3-dioxoisoindoline-2,5-diyl)carbonylimino-1,4-phenyleneoxy-1,4-phenyleneiminocarbonyl] | poly{(4,4'-oxydianiline)-alt-[4,4'-bis(5-chlorocarbonylphthalimido)diphenylether]} | Polyimides/thioimides, Polyoxides/ethers/acetals, Polyamides/thioamides |  | *C(=O)Nc1ccc(Oc2ccc(NC(=O)c3ccc4c(c3)C(=O)N(c3ccc(Oc5ccc(N6C(=O)c7ccc(*)cc7C6=O)cc5)cc3)C4=O)cc2)cc1 | [*]C(=O)Nc1ccc(Oc2ccc(NC(=O)c3ccc4c(c3)C(=O)N(c3ccc(Oc5ccc(N6C(=O)c7ccc([*])cc7C6=O)cc5)cc3)C4=O)cc2)cc1 | known | 2.699 | [6 empty] | 84 | 1.96 |  |  | 773
R1008487 |  |  | P430006 | poly((4,4'-sulfonyldianiline)-alt-{2,2'-[oxydi(4,1-phenylene)]bis(1,3-dioxoisoindoline-5-carbonyl chloride)}) | poly[(1,3-dioxoisoindoline-5,2-diyl)-1,4-phenyleneoxy-1,4-phenylene(1,3-dioxoisoindoline-2,5-diyl)carbonylimino-1,4-phenylenesulfonyl-1,4-phenyleneiminocarbonyl] | poly{(4,4'-sulfonyldianiline)-alt-[4,4'-bis(5-chlorocarbonylphthalimido)diphenylether]} | Polyimides/thioimides, Polyoxides/ethers/acetals, Polyamides/thioamides, Polysulfones/sulfoxides/sufonates/sulfoamides |  | *C(=O)Nc1ccc(S(=O)(=O)c2ccc(NC(=O)c3ccc4c(c3)C(=O)N(c3ccc(Oc5ccc(N6C(=O)c7ccc(*)cc7C6=O)cc5)cc3)C4=O)cc2)cc1 | [*]C(=O)Nc1ccc(S(=O)(=O)c2ccc(NC(=O)c3ccc4c(c3)C(=O)N(c3ccc(Oc5ccc(N6C(=O)c7ccc([*])cc7C6=O)cc5)cc3)C4=O)cc2)cc1 | known | 2.6835 | [10 empty] | 748
R1008488 |  |  | P430007 | poly{[2,4-bis(3-aminophenylamino)-6-diphenylamino-1,3,5-triazine]-alt-[5,5'-carbonylbis(isobenzofuran-1,3-dione)]} | poly[(1,3-dioxoisoindoline-2,5-diyl)carbonyl(1,3-dioxoisoindoline-5,2-diyl)-1,3-phenyleneimino(6-diphenylamino-1,3,5-triazine-2,4-diyl)imino-1,3-phenylene] |  | Polyimides/thioimides, Polyimines, Polyketones/thioketones |  | *C(=O)c1ccc2c(c1)C(=O)N(c1cccc(Nc3nc(Nc4cccc(N5C(=O)c6ccc(*)cc6C5=O)c4)nc(N(c4ccccc4)c4ccccc4)n3)c1)C2=O | [*]C(=O)c1ccc2c(c1)C(=O)N(c1cccc(Nc3nc(Nc4cccc(N5C(=O)c6ccc([*])cc6C5=O)c4)nc(N(c4ccccc4)c4ccccc4)n3)c1)C2=O | known | [8 empty] | 3.9576
R1008489 |  |  | P430008 | poly({2,4-bis[(3-aminophenyl)amino]-6-amino-1,3,5-triazine}-alt-[5,5'-carbonylbis(isobenzofuran-1,3-dione)]) | poly[(1,3-dioxoisoindoline-2,5-diyl)carbonyl(1,3-dioxoisoindoline-5,2-diyl)-1,3-phenyleneimino(6-amino-1,3,5-triazine-2,4-diyl)imino-1,3-phenylene] |  | Polyimides/thioimides, Polyimines, Polyketones/thioketones |  | *C(=O)c1ccc2c(c1)C(=O)N(c1cccc(Nc3nc(N)nc(Nc4cccc(N5C(=O)c6ccc(*)cc6C5=O)c4)n3)c1)C2=O | [*]C(=O)c1ccc2c(c1)C(=O)N(c1cccc(Nc3nc(N)nc(Nc4cccc(N5C(=O)c6ccc([*])cc6C5=O)c4)n3)c1)C2=O | known | 2.4034
R1008490 |  |  | P430009 | poly({2,4-bis[(3-aminophenyl)amino]-6-phenyl-1,3,5-triazine}-alt-[5,5'-carbonylbis(isobenzofuran-1,3-dione)]) | poly[(1,3-dioxoisoindoline-2,5-diyl)carbonyl(1,3-dioxoisoindoline-5,2-diyl)-1,3-phenyleneimino(6-phenyl-1,3,5-triazine-2,4-diyl)imino-1,3-phenylene] |  | Polyimides/thioimides, Polyimines, Polyketones/thioketones |  | *C(=O)c1ccc2c(c1)C(=O)N(c1cccc(Nc3nc(Nc4cccc(N5C(=O)c6ccc(*)cc6C5=O)c4)nc(-c4ccccc4)n3)c1)C2=O | [*]C(=O)c1ccc2c(c1)C(=O)N(c1cccc(Nc3nc(Nc4cccc(N5C(=O)c6ccc([*])cc6C5=O)c4)nc(-c4ccccc4)n3)c1)C2=O | known | 2.3845 | [9 empty] | 565
R1008491 |  |  | P430010 | poly({2,4-bis[(3-aminophenyl)amino]-6-(dimethylamino)-1,3,5-triazine}-alt-[5,5'-carbonylbis(isobenzofuran-1,3-dione)]) | poly{(1,3-dioxoisoindoline-2,5-diyl)carbonyl(1,3-dioxoisoindoline-5,2-diyl)-1,3-phenyleneimino[6-(dimethylamino)-1,3,5-triazine-2,4-diyl]imino-1,3-phenylene} |  | Polyimides/thioimides, Polyimines, Polyketones/thioketones |  | *C(=O)c1ccc2c(c1)C(=O)N(c1cccc(Nc3nc(Nc4cccc(N5C(=O)c6ccc(*)cc6C5=O)c4)nc(N(C)C)n3)c1)C2=O | [*]C(=O)c1ccc2c(c1)C(=O)N(c1cccc(Nc3nc(Nc4cccc(N5C(=O)c6ccc([*])cc6C5=O)c4)nc(N(C)C)n3)c1)C2=O | known | 2.5033 | [9 empty] | 567
R1008492 |  |  | P430011 | poly({2,4-bis[(3-aminophenyl)amino]-1,3,5-triazine}-alt-[5,5'-carbonylbis(isobenzofuran-1,3-dione)]) | poly[(1,3-dioxoisoindoline-2,5-diyl)carbonyl(1,3-dioxoisoindoline-5,2-diyl)-1,3-phenyleneimino-1,3,5-triazine-2,4-diylimino-1,3-phenylene] |  | Polyimides/thioimides, Polyimines, Polyketones/thioketones |  | *C(=O)c1ccc2c(c1)C(=O)N(c1cccc(Nc3ncnc(Nc4cccc(N5C(=O)c6ccc(*)cc6C5=O)c4)n3)c1)C2=O | [*]C(=O)c1ccc2c(c1)C(=O)N(c1cccc(Nc3ncnc(Nc4cccc(N5C(=O)c6ccc([*])cc6C5=O)c4)n3)c1)C2=O | known | 2.4957 | [9 empty] | 563
R1008493 |  |  | P430012 | poly{[2,4-bis(4-aminophenyl)-6-phenyl-1,3,5-triazine]-alt-[5,5'-carbonylbis(isobenzofuran-1,3-dione)]} | poly[(1,3-dioxoisoindoline-2,5-diyl)carbonyl(1,3-dioxoisoindoline-5,2-diyl)-1,4-phenylene(6-phenyl-1,3,5-triazine-2,4-diyl)-1,4-phenylene] |  | Polyimides/thioimides, Polyimines, Polyketones/thioketones |  | *C(=O)c1ccc2c(c1)C(=O)N(c1ccc(-c3nc(-c4ccccc4)nc(-c4ccc(N5C(=O)c6ccc(*)cc6C5=O)cc4)n3)cc1)C2=O | [*]C(=O)c1ccc2c(c1)C(=O)N(c1ccc(-c3nc(-c4ccccc4)nc(-c4ccc(N5C(=O)c6ccc([*])cc6C5=O)cc4)n3)cc1)C2=O | known | 2.8991 | [7 empty] | 2.8406 |  | 628
R1008494 |  |  | P430013 | poly{[2,4-bis(3-aminophenyl)-6-phenyl-1,3,5-triazine]-alt-[5,5'-carbonylbis(isobenzofuran-1,3-dione)]} | poly[(1,3-dioxoisoindoline-2,5-diyl)carbonyl(1,3-dioxoisoindoline-5,2-diyl)-1,3-phenylene(6-phenyl-1,3,5-triazine-2,4-diyl)-1,3-phenylene] |  | Polyimides/thioimides, Polyimines, Polyketones/thioketones |  | *C(=O)c1ccc2c(c1)C(=O)N(c1cccc(-c3nc(-c4ccccc4)nc(-c4cccc(N5C(=O)c6ccc(*)cc6C5=O)c4)n3)c1)C2=O | [*]C(=O)c1ccc2c(c1)C(=O)N(c1cccc(-c3nc(-c4ccccc4)nc(-c4cccc(N5C(=O)c6ccc([*])cc6C5=O)c4)n3)c1)C2=O | known | 2.9625
R1008495 |  |  | P430014 | poly{[N,N'-bis(3-aminophenyl)isophthalamide]-alt-(pyromellitic anhydride)} | poly[(1,3,5,7-tetraoxo-5,7-dihydrobenzo[1,2-c:4,5-c']dipyrrole-2,6(1H,3H)-diyl)-1,3-phenyleneiminoisophthaloylimino-1,3-phenylene] |  | Polyimides/thioimides, Polyamides/thioamides |  | *c1cccc(NC(=O)c2cccc(C(=O)Nc3cccc(-n4c(=O)c5cc6c(=O)n(*)c(=O)c6cc5c4=O)c3)c2)c1 | [*]c1cccc(NC(=O)c2cccc(C(=O)Nc3cccc(-n4c(=O)c5cc6c(=O)n([*])c(=O)c6cc5c4=O)c3)c2)c1 | known | [10 empty] | 538 | 703
R1008496 |  |  | P430015 | poly([bis(2-hydroxyethyl) 4,4'-biallophanate]-alt-{2,6-bis[(phenoxycarbonyl)oxy]-9-oxabicyclo[3.3.1]nonane}) | poly[9-oxabicyclo[3.3.1]nonane-3,7-diyloxycarbonyloxyethyleneoxy-4,4'-bi(allophanyl)oxyethyleneoxycarbonyloxy] poly(9-oxabicyclo[3.3.1]nonane-3,7-diyloxycarbonyloxyethyleneoxycarbonyliminocarbonylhydrazine-1,2-diylcarbonyliminocarbonyloxyethyleneoxycarbonyloxy) |  | Polyimides/thioimides, Polyoxides/ethers/acetals, Polyurethanes/thiourethanes, Polyureas/thioureas, Polycarbonates/thiocarbonates |  | *OC(=O)OCCOC(=O)NC(=O)NNC(=O)NC(=O)OCCOC(=O)OC1CC2CC(*)CC(C1)O2 | [*]OC(=O)OCCOC(=O)NC(=O)NNC(=O)NC(=O)OCCOC(=O)OC1CC2CC([*])CC(C1)O2 | known
R1008497 |  |  | P430016 | poly(2-oxopiperidine-4-acetic acid) | poly[(2,6-dioxopiperidine-1,4-diyl)ethylene] | poly(beta-carboxymethyl valerolactam) | Polyimides/thioimides |  | *CCC1CC(=O)N(*)C(=O)C1 | [*]CCC1CC(=O)N([*])C(=O)C1 | known
R1008498 |  |  | P430017 | poly{(nonane-1,9-diamine)-alt-[4,4'-oxybis(phthalic anhydride)]} poly{(nonane-1,9-diamine)-alt-[5,5'-oxybis(isobenzofuran-1,3-dione)]} | poly[(1,3-dioxoisoindoline-2,5-diyl)oxy(1,3-dioxoisoindoline-5,2-diyl)nonane-1,9-diyl] |  | Polyimides/thioimides, Polyoxides/ethers/acetals |  | *CCCCCCCCCN1C(=O)c2ccc(Oc3ccc4c(c3)C(=O)N(*)C4=O)cc2C1=O | [*]CCCCCCCCCN1C(=O)c2ccc(Oc3ccc4c(c3)C(=O)N([*])C4=O)cc2C1=O | known
R1008499 |  |  | P430018 | poly{(decane-1,10-diamine)-alt-[4,4'-oxybis(phthalic anhydride)]} poly{(decane-1,10-diamine)-alt-[5,5'-oxybis(isobenzofuran-1,3-dione)]} | poly[(1,3-dioxoisoindoline-2,5-diyl)oxy(1,3-dioxoisoindoline-5,2-diyl)decane-1,10-diyl] |  | Polyimides/thioimides, Polyoxides/ethers/acetals |  | *CCCCCCCCCCN1C(=O)c2ccc(Oc3ccc4c(c3)C(=O)N(*)C4=O)cc2C1=O | [*]CCCCCCCCCCN1C(=O)c2ccc(Oc3ccc4c(c3)C(=O)N([*])C4=O)cc2C1=O | known | [9 empty] | 448 | 373
R1008500 |  |  | P430019 | poly{(dodecane-1,12-diamine)-alt-[4,4'-oxybis(phthalic anhydride)]} poly{(dodecane-1,12-diamine)-alt-[5,5'-oxybis(isobenzofuran-1,3-dione)]} | poly[(1,3-dioxoisoindoline-2,5-diyl)oxy(1,3-dioxoisoindoline-5,2-diyl)dodecane-1,12-diyl] |  | Polyimides/thioimides, Polyoxides/ethers/acetals |  | *CCCCCCCCCCCCN1C(=O)c2ccc(Oc3ccc4c(c3)C(=O)N(*)C4=O)cc2C1=O | [*]CCCCCCCCCCCCN1C(=O)c2ccc(Oc3ccc4c(c3)C(=O)N([*])C4=O)cc2C1=O | known | [9 empty] | 433 | 343
R1008501 |  |  | P430020 | poly([1,4-bis((4-aminophenyl)aminocarbonyl)benzene]-alt-{4,4'-[1,4-phenylenebis(oxycarbonyl)]di(phthalic anhydride)}) | poly[(1,3-dioxoisoindoline-2,5-diyl)carbonyloxy-1,4-phenyleneoxycarbonyl(1,3-dioxoisoindoline-5,2-diyl)-1,4-phenyleneiminoterephthaloylimino-1,4-phenylene] |  | Polyimides/thioimides, Polyesters/thioesters, Polyamides/thioamides |  | *C(=O)Oc1ccc(OC(=O)c2ccc3c(c2)C(=O)N(c2ccc(NC(=O)c4ccc(C(=O)Nc5ccc(N6C(=O)c7ccc(*)cc7C6=O)cc5)cc4)cc2)C3=O)cc1 | [*]C(=O)Oc1ccc(OC(=O)c2ccc3c(c2)C(=O)N(c2ccc(NC(=O)c4ccc(C(=O)Nc5ccc(N6C(=O)c7ccc([*])cc7C6=O)cc5)cc4)cc2)C3=O)cc1 | known
R1008502 |  |  | P430021 | poly([4,4'-(isophthaloyldiimino)dianiline]-alt-{4,4'-[1,4-phenylenebis(oxycarbonyl)]di(phthalic anhydride)}) | poly[(1,3-dioxoisoindoline-2,5-diyl)carbonyloxy-1,4-phenyleneoxycarbonyl(1,3-dioxoisoindoline-5,2-diyl)-1,4-phenyleneiminoisophthaloylimino-1,4-phenylene] |  | Polyimides/thioimides, Polyesters/thioesters, Polyamides/thioamides |  | *C(=O)Oc1ccc(OC(=O)c2ccc3c(c2)C(=O)N(c2ccc(NC(=O)c4cccc(C(=O)Nc5ccc(N6C(=O)c7ccc(*)cc7C6=O)cc5)c4)cc2)C3=O)cc1 | [*]C(=O)Oc1ccc(OC(=O)c2ccc3c(c2)C(=O)N(c2ccc(NC(=O)c4cccc(C(=O)Nc5ccc(N6C(=O)c7ccc([*])cc7C6=O)cc5)c4)cc2)C3=O)cc1 | known | [12 empty] | 1.48
R1008503 |  |  | P430022 | poly{[4,4'-(1,3-phenylenedioxy)dianiline]-alt-(biphenyl-3,3':4,4'-tetracarboxylic dianhydride)] poly{[4,4'-(1,3-phenylenedioxy)dianiline]-alt-(5,5'-biisobenzofuran-1,1',3,3'-tetrone)] | poly[(1,1',3,3'-tetraoxo[5,5'-biisoindoline-2,2'-diyl])-1,4-phenyleneoxy-1,3-phenyleneoxy-1,4-phenylene] |  | Polyimides/thioimides, Polyoxides/ethers/acetals |  | *c1ccc(Oc2cccc(Oc3ccc(N4C(=O)c5ccc(-c6ccc7c(c6)C(=O)N(*)C7=O)cc5C4=O)cc3)c2)cc1 | [*]c1ccc(Oc2cccc(Oc3ccc(N4C(=O)c5ccc(-c6ccc7c(c6)C(=O)N([*])C7=O)cc5C4=O)cc3)c2)cc1 | known | [9 empty] | 683 | 513 | 822 | [22 empty] | 74.47
R1008504 |  |  | P430023 | poly[(dodecane-1,12-diamine)-alt-(3-bromobenzene-1,2:4,5-tetracarboxylic dianhydride)] poly[(dodecane-1,12-diamine)-alt-(4-bromobenzo[1,2-c:4,5-c']difuran-1,3,5,7-tetraone)] | poly[(4-bromo-1,3,5,7-tetraoxo-5,7-dihydrobenzo[1,2-c:4,5-c']dipyrrole-2,6(1H,3H)-diyl)dodecane-1,12-diyl] | poly[(dodecane-1,12-diamine)-alt-(pyromellitic anhydride)] | Polyimides/thioimides |  | *CCCCCCCCCCCCn1c(=O)c2cc3c(=O)n(*)c(=O)c3c(Br)c2c1=O | [*]CCCCCCCCCCCCn1c(=O)c2cc3c(=O)n([*])c(=O)c3c(Br)c2c1=O | known | [9 empty] | 511 |  | 578
R1008505 |  |  | P430024 | poly{[N,N'-methylenebis(p-phenylene)bismaleimide]-alt-(m-phenylenediamine)} | poly[(2,5-dioxopyrrolidine-1,3-diyl)imino-1,3-phenyleneimino(2,5-dioxopyrrolidine-3,1-diyl)-1,4-phenylenemethylene-1,4-phenylene] |  | Polyimides/thioimides, Polyimines |  | *c1ccc(Cc2ccc(N3C(=O)CC(Nc4cccc(NC5CC(=O)N(*)C5=O)c4)C3=O)cc2)cc1 | [*]c1ccc(Cc2ccc(N3C(=O)CC(Nc4cccc(NC5CC(=O)N([*])C5=O)c4)C3=O)cc2)cc1 | known
R1008506 |  |  | P430025 | poly{[N,N'-oxybis(p-phenylene)bismaleimide]-alt-(4,4'-methylenedianiline)} | poly[(2,5-dioxopyrrolidine-3,1-diyl)-1,4-phenyleneoxy-1,4-phenylene(2,5-dioxopyrrolidine-1,3-diyl)imino-1,4-phenylenemethylene-1,4-phenyleneimino] |  | Polyimides/thioimides, Polyoxides/ethers/acetals, Polyimines |  | *c1ccc(Oc2ccc(N3C(=O)CC(Nc4ccc(Cc5ccc(NC6CC(=O)N(*)C6=O)cc5)cc4)C3=O)cc2)cc1 | [*]c1ccc(Oc2ccc(N3C(=O)CC(Nc4ccc(Cc5ccc(NC6CC(=O)N([*])C6=O)cc5)cc4)C3=O)cc2)cc1 | known
R1008507 |  |  | P430026 | poly{[N,N'-methylenebis(p-phenylene)bismaleimide]-alt-(p-phenylenediamine)} | poly[(2,5-dioxopyrrolidine-1,3-diyl)imino-1,4-phenyleneimino(2,5-dioxopyrrolidine-3,1-diyl)-1,4-phenylenemethylene-1,4-phenylene] |  | Polyimides/thioimides, Polyimines |  | *c1ccc(Cc2ccc(N3C(=O)CC(Nc4ccc(NC5CC(=O)N(*)C5=O)cc4)C3=O)cc2)cc1 | [*]c1ccc(Cc2ccc(N3C(=O)CC(Nc4ccc(NC5CC(=O)N([*])C5=O)cc4)C3=O)cc2)cc1 | known
R1008508 |  |  | P430027 | poly{[N,N'-(p-phenylene)bismaleimide]-alt-(4,4'-methylenedianiline)} | poly[(2,5-dioxopyrrolidine-3,1-diyl)-1,4-phenylene(2,5-dioxopyrrolidine-1,3-diyl)imino-1,4-phenylenemethylene-1,4-phenyleneimino] |  | Polyimides/thioimides, Polyimines |  | *c1ccc(N2C(=O)CC(Nc3ccc(Cc4ccc(NC5CC(=O)N(*)C5=O)cc4)cc3)C2=O)cc1 | [*]c1ccc(N2C(=O)CC(Nc3ccc(Cc4ccc(NC5CC(=O)N([*])C5=O)cc4)cc3)C2=O)cc1 | known
R1008509 |  |  | P430028 | poly{[N,N'-methylenebis(p-phenylene)bismaleimide]-alt-(4,4'-oxydianiline)} | poly[(2,5-dioxopyrrolidine-3,1-diyl)-1,4-phenylenemethylene-1,4-phenylene(2,5-dioxopyrrolidine-1,3-diyl)imino-1,4-phenyleneoxy-1,4-phenyleneimino] |  | Polyimides/thioimides, Polyoxides/ethers/acetals, Polyimines |  | *c1ccc(Cc2ccc(N3C(=O)CC(Nc4ccc(Oc5ccc(NC6CC(=O)N(*)C6=O)cc5)cc4)C3=O)cc2)cc1 | [*]c1ccc(Cc2ccc(N3C(=O)CC(Nc4ccc(Oc5ccc(NC6CC(=O)N([*])C6=O)cc5)cc4)C3=O)cc2)cc1 | known
R1008510 |  |  | P430029 |  | poly[(1,3,4,6-tetraoxodecahydrocyclopenta[1,2-c:3,4-c']dipyrrole-2,5-diyl)-1,4-phenyleneoxy-1,4-phenylene] |  | Polyimides/thioimides, Polyoxides/ethers/acetals |  | *c1ccc(Oc2ccc(N3C(=O)C4CC5C(=O)N(*)C(=O)C5C4C3=O)cc2)cc1 | [*]c1ccc(Oc2ccc(N3C(=O)C4CC5C(=O)N([*])C(=O)C5C4C3=O)cc2)cc1 | known
R1008511 |  |  | P430030 | poly{[4,4'-(1-propenylmethylene)dianiline]-alt-(pyromellitic anhydride)} | poly{(1,3,5,7-tetraoxo-5,7-dihydrobenzo[1,2-c:4,5-c']dipyrrole-2,6(1H,3H)-diyl)-1,4-phenylene[(prop-1-enyl)methylene]-1,4-phenylene} |  | Polyimides/thioimides |  | *c1ccc(C(C=CC)c2ccc(-n3c(=O)c4cc5c(=O)n(*)c(=O)c5cc4c3=O)cc2)cc1 | [*]c1ccc(C(C=CC)c2ccc(-n3c(=O)c4cc5c(=O)n([*])c(=O)c5cc4c3=O)cc2)cc1 | known | 2.5577 | [10 empty] | 675.5
R1008512 |  |  | P430031 | poly{[4,4'-(1-propenylmethylene)dianiline]-alt-[5,5'-carbonylbis(isobenzofuran-1,3-dione)]} | poly[(1,3-dioxoisoindoline-2,5-diyl)carbonyl(1,3-dioxoisoindoline-5,2-diyl)-1,4-phenylene(1-propenylmethylene)-1,4-phenylene] |  | Polyimides/thioimides, Polyketones/thioketones |  | *C(=O)c1ccc2c(c1)C(=O)N(c1ccc(C(C=CC)c3ccc(N4C(=O)c5ccc(*)cc5C4=O)cc3)cc1)C2=O | [*]C(=O)c1ccc2c(c1)C(=O)N(c1ccc(C(C=CC)c3ccc(N4C(=O)c5ccc([*])cc5C4=O)cc3)cc1)C2=O | known | [11 empty] | 668
R1008513 |  |  | P430032 | poly{[3,3'-ethylenebis(2-thioxothiazolidine-4-one)]-alt-terephthaldehyde} | poly(4-oxo-2-thioxothiazolidine-3-yl-5-ylidenemethylidine-1,4-phenylene-4-oxo-2-thioxothiazolidine-5-ylidene-3-ylethylene) |  | Polyimides/thioimides, Polyurethanes/thiourethanes |  | *CCN1C(=O)C(=Cc2ccc(C=C3SC(=S)N(*)C3=O)cc2)SC1=S | [*]CCN1C(=O)C(=Cc2ccc(C=C3SC(=S)N([*])C3=O)cc2)SC1=S | known
R1008514 |  |  | P430033 | poly{[3,3'-trimethylenebis(2-thioxothiazolidine-4-one)]-alt-terephthaldehyde} | poly[(4-oxo-2-thioxothiazolidine-3-yl-5-ylidene)methanylylidene-1,4-phenylene-methanylylidene(4-oxo-2-thioxothiazolidine-5-ylidene-3-yl)propane-1,3-diyl] | poly(4-oxo-2-thioxothiazolidine-3-yl-5-ylidenemethylidine-1,4-phenylenemethylidine-4-oxo-2-thioxothiazolidine-5-ylidene-3-yltrimethylene) | Polyimides/thioimides, Polyurethanes/thiourethanes |  | *CCCN1C(=O)C(=Cc2ccc(C=C3SC(=S)N(*)C3=O)cc2)SC1=S | [*]CCCN1C(=O)C(=Cc2ccc(C=C3SC(=S)N([*])C3=O)cc2)SC1=S | known
R1008515 |  |  | P430034 | poly{[3,3'-hexamethylenebis(2-thioxothiazolidine-4-one)]-alt-terephthaldehyde} | poly[(4-oxo-2-thioxothiazolidine-3-yl-5-ylidene)methanylylidene-1,4-phenylene(4-oxo-2-thioxothiazolidine-5-ylidene-3-yl)hexane-1,6-diyl] | poly(4-oxo-2-thioxothiazolidine-3-yl-5-ylidenemethylidine-1,4-phenylene-4-oxo-2-thioxothiazolidine-5-ylidene-3-ylhexamethylene) | Polyimides/thioimides, Polyurethanes/thiourethanes |  | *CCCCCCN1C(=O)C(=Cc2ccc(C=C3SC(=S)N(*)C3=O)cc2)SC1=S | [*]CCCCCCN1C(=O)C(=Cc2ccc(C=C3SC(=S)N([*])C3=O)cc2)SC1=S | known
R1008516 |  |  | P430035 | poly{[3,3'-decamethylenebis(2-thioxothiazolidine-4-one)]-alt-terephthaldehyde} | poly(4-oxo-2-thioxothiazolidine-3-yl-5-ylidenemethylidine-1,4-phenylene-4-oxo-2-thioxothiazolidine-5-ylidene-3-yldecamethylene) |  | Polyimides/thioimides, Polyurethanes/thiourethanes |  | *CCCCCCCCCCN1C(=O)C(=Cc2ccc(C=C3SC(=S)N(*)C3=O)cc2)SC1=S | [*]CCCCCCCCCCN1C(=O)C(=Cc2ccc(C=C3SC(=S)N([*])C3=O)cc2)SC1=S | known
R1008517 |  |  | P430036 | poly{[3,3'-dodecamethylenebis(2-thioxothiazolidine-4-one)]-alt-terephthaldehyde} | poly(4-oxo-2-thioxothiazolidine-3-yl-5-ylidenemethylidine-1,4-phenylene-4-oxo-2-thioxothiazolidine-5-ylidene-3-yldodecamethylene) |  | Polyimides/thioimides, Polyurethanes/thiourethanes |  | *CCCCCCCCCCCCN1C(=O)C(=Cc2ccc(C=C3SC(=S)N(*)C3=O)cc2)SC1=S | [*]CCCCCCCCCCCCN1C(=O)C(=Cc2ccc(C=C3SC(=S)N([*])C3=O)cc2)SC1=S | known
R1008518 |  |  | P430037 | poly{[3,3'-ethylenebis(2-thioxothiazolidine-4-one)]-alt-glyoxal} | poly(4-oxo-2-thioxothiazolidine-3-yl-5-ylidene-1,2-ethanediylidene-4-oxo-2-thioxothiazolidine-5-ylidene-3-ylethylene) |  | Polyimides/thioimides, Polyurethanes/thiourethanes |  | *CCN1C(=O)C(=CC=C2SC(=S)N(*)C2=O)SC1=S | [*]CCN1C(=O)C(=CC=C2SC(=S)N([*])C2=O)SC1=S | known | 2.2801
R1008519 |  |  | P430038 | poly{[3,3'-ethylenebis(2-thioxothiazolidine-4-one)]-alt-glutaraldehyde} | poly(4-oxo-2-thioxothiazolidine-3-yl-5-ylidenepentane-1,5-diylidene-4-oxo-2-thioxothiazolidine-5-ylidene-3-ylethylene) |  | Polyimides/thioimides, Polyurethanes/thiourethanes |  | *CCN1C(=O)C(=CCCCC=C2SC(=S)N(*)C2=O)SC1=S | [*]CCN1C(=O)C(=CCCCC=C2SC(=S)N([*])C2=O)SC1=S | known | 3.4576
R1008520 |  |  | P430039 | poly((4,5-diaminobenzoic acid)-alt-{5,5'-[2,2,2-trifluoro-1-(trifluoromethyl)ethane-1,1-diyl]bis(isobenzofuran-1,3-dione)}) | poly{(1,3-dioxoisoindoline-2,5-diyl)[bis(trifluoromethyl)methylene](1,3-dioxoisoindoline-5,2-diyl)(5-carboxy-1,3-phenylene)} | poly{(5-carboxy-m-phenylenediamine)-alt-[4,4'-(hexafluoroisopropylidene)bis(phthalic anhydride)]} | Polyimides/thioimides |  | *c1ccc2c(c1)C(=O)N(c1cc(C(=O)O)cc(N3C(=O)c4ccc(C(*)(C(F)(F)F)C(F)(F)F)cc4C3=O)c1)C2=O | [*]c1ccc2c(c1)C(=O)N(c1cc(C(=O)O)cc(N3C(=O)c4ccc(C([*])(C(F)(F)F)C(F)(F)F)cc4C3=O)c1)C2=O | known | [10 empty] | 636 | [12 empty] | 2.6678 | [8 empty] | 1.633333333
R1008521 |  |  | P430040 | poly((naphthalene-1,5-diamine)-alt-{5,5'-[2,2,2-trifluoro-1-(trifluoromethyl)ethane-1,1-diyl]bis(isobenzofuran-1,3-dione)}) | poly{(1,3-dioxoisoindoline-2,5-diyl)[bis(trifluoromethyl)methylene](1,3-dioxoisoindoline-5,2-diyl)naphthalene-1,5-diyl} | poly{(1,5-diaminonaphthalene)-alt-[4,4'-(hexafluoroisopropylidene)bis(phthalic anhydride)]} | Polyimides/thioimides |  | *c1ccc2c(c1)C(=O)N(c1cccc3c(N4C(=O)c5ccc(C(*)(C(F)(F)F)C(F)(F)F)cc5C4=O)cccc13)C2=O | [*]c1ccc2c(c1)C(=O)N(c1cccc3c(N4C(=O)c5ccc(C([*])(C(F)(F)F)C(F)(F)F)cc5C4=O)cccc13)C2=O | known | [10 empty] | 665 | 798
R1008522 |  |  | P430041 | poly([5-(dimethylamino)-m-phenylenediamine]-alt-{5,5'-[2,2,2-trifluoro-1-(trifluoromethyl)ethane-1,1-diyl]bis(isobenzofuran-1,3-dione)}) | poly{(1,3-dioxoisoindoline-2,5-diyl)[bis(trifluoromethyl)methylene](1,3-dioxoisoindoline-5,2-diyl)[5-(dimethylamino)-1,3-phenylene]} | poly{[5-(dimethylamino)-m-phenylenediamine]-alt-[4,4'-(hexafluoroisopropylidene)bis(phthalic anhydride)]} | Polyimides/thioimides |  | *c1ccc2c(c1)C(=O)N(c1cc(N(C)C)cc(N3C(=O)c4ccc(C(*)(C(F)(F)F)C(F)(F)F)cc4C3=O)c1)C2=O | [*]c1ccc2c(c1)C(=O)N(c1cc(N(C)C)cc(N3C(=O)c4ccc(C([*])(C(F)(F)F)C(F)(F)F)cc4C3=O)c1)C2=O | known
R1008523 |  |  | P430042 | poly((m-phenylenediamine)-alt-{5,5'-[2,2,2-trifluoro-1-(trifluoromethyl)ethane-1,1-diyl]bis(isobenzofuran-1,3-dione)}) | poly{(1,3-dioxoisoindoline-2,5-diyl)[bis(trifluoromethyl)methylene](1,3-dioxoisoindoline-5,2-diyl)1,3-phenylene} | polyimide of 2,2-bis(3,4- 88 dicarboxypheny!) hexafluoropropane dianhydride and meta-phenylenediamine | Polyimides/thioimides | 6FDA-m-PDA | *c1ccc2c(c1)C(=O)N(c1cccc(N3C(=O)c4ccc(C(*)(C(F)(F)F)C(F)(F)F)cc4C3=O)c1)C2=O | [*]c1ccc2c(c1)C(=O)N(c1cccc(N3C(=O)c4ccc(C([*])(C(F)(F)F)C(F)(F)F)cc4C3=O)c1)C2=O | known | [10 empty] | 588 |  | 1.47 | [11 empty] | 0.14 |  |  | 0.363 | 2.61 | 20.3 | [7 empty] | 0.156
R1008524 |  |  | P430043 | poly{[5,5'-(p-phenylenedinitrilo)dibarbituric acid]-alt-[1,4-di(bromomethyl)benzene]} | poly(2,4,6-trioxohexahydropirimidine-1-yl-5-ylidenenitrilo-1,4-phenylenenitrilo-2,4,6-trioxohexahydropirimidine-5-ylidene-1-ylmethylene-1,4-phenylenemethylene) |  | Polyimides/thioimides, Polyureas/thioureas, Polyimines |  | *Cc1ccc(CN2C(=O)NC(=O)C(=Nc3ccc(N=C4C(=O)NC(=O)N(*)C4=O)cc3)C2=O)cc1 | [*]Cc1ccc(CN2C(=O)NC(=O)C(=Nc3ccc(N=C4C(=O)NC(=O)N([*])C4=O)cc3)C2=O)cc1 | known
R1008526 |  |  | P430045 | poly{(1-ethyl dihydrogen 1,2,4-benzenetricarboxylate;2-ethyl dihydrogen 1,2,4-benzenetricarboxylate)-alt-(4,4'-oxydianiline)} | poly[(1,3-dioxoisoindoline-5,2-diyl)-1,4-phenyleneoxy-1,4-phenyleneiminocarbonyl] | poly{[4-(ethoxycarbonyl)isophthalic acid;2-(ethoxycarbonyl)terephthalic acid]-alt-(4,4'-oxydianiline)} poly{[4-(ethoxycarbonyl)benzene-1,3-dicarboxylic acid;2-(ethoxycarbonyl)benzene-1,4-dicarboxylic acid]-alt-(4,4'-diaminodiphenyl ether)} | Polyimides/thioimides, Polyoxides/ethers/acetals, Polyamides/thioamides |  | *C(=O)Nc1ccc(Oc2ccc(N3C(=O)c4ccc(*)cc4C3=O)cc2)cc1 | [*]C(=O)Nc1ccc(Oc2ccc(N3C(=O)c4ccc([*])cc4C3=O)cc2)cc1 | known | 2.7025 | [7 empty] | 2.7 | 704 | 547 | 923 | 1.41 | [10 empty] | 2.7225 | [8 empty] | 1.65 |  | 73.35 | 0.26
R1008527 |  |  | P430046 | poly(4,4'-sulfonyldianiline)-alt-(benzo[1,2-c:4,5-c']difuran-1,3,5,7-tetraone)} polyimide:(4,4'-sulfonyldianiline)-alt-(benzo[1,2-c:4,5-c']difuran-1,3,5,7-tetraone)} | poly[(1,3,5,7-tetraoxo-5,7-dihydrobenzo[1,2-c:4,5-c']dipyrrole-2,6(1H,3H)-diyl)-1,4-phenylenesulfonyl-1,4-phenylene] | poly[(4,4'-diaminodiphenylsulfone)-alt-(pyromellitic anhydride)] | Polyimides/thioimides, Polysulfones/sulfoxides/sufonates/sulfoamides |  | *c1ccc(S(=O)(=O)c2ccc(-n3c(=O)c4cc5c(=O)n(*)c(=O)c5cc4c3=O)cc2)cc1 | [*]c1ccc(S(=O)(=O)c2ccc(-n3c(=O)c4cc5c(=O)n([*])c(=O)c5cc4c3=O)cc2)cc1 | known | 2.8028 | [9 empty] | 623 | 1000
R1008528 |  |  | P430047 | poly[(3,3'-sulfonyldianiline)-alt-(benzo[1,2-c:4,5-c']difuran-1,3,5,7-tetraone)] | poly[(1,3,5,7-tetraoxo-5,7-dihydrobenzo[1,2-c:4,5-c']dipyrrole-2,6(1H,3H)-diyl)-1,3-phenylenesulfonyl-1,3-phenylene] | poly[(3,3'-sulfonyldianiline)-alt-(pyromellitic anhydride)] | Polyimides/thioimides, Polysulfones/sulfoxides/sufonates/sulfoamides |  | *c1cccc(S(=O)(=O)c2cccc(-n3c(=O)c4cc5c(=O)n(*)c(=O)c5cc4c3=O)c2)c1 | [*]c1cccc(S(=O)(=O)c2cccc(-n3c(=O)c4cc5c(=O)n([*])c(=O)c5cc4c3=O)c2)c1 | known | [10 empty] | 600 | 827
R1008529 |  |  | P430051 | poly((4,4'-methylenedianiline)-alt-{2,2'-[oxybis(1,4-phenylene)bisthio]bis(succinic anhydride)}) | poly[(2,5-dioxopyrrolidine-3,1-diyl)-1,4-phenylenemethylene-1,4-phenylene(2,5-dioxopyrrolidine-1,3-diyl)thio-1,4-phenyleneoxy-1,4-phenylenethio] |  | Polyimides/thioimides, Polyoxides/ethers/acetals, Polysulfides |  | *c1ccc(Cc2ccc(N3C(=O)CC(Sc4ccc(Oc5ccc(SC6CC(=O)N(*)C6=O)cc5)cc4)C3=O)cc2)cc1 | [*]c1ccc(Cc2ccc(N3C(=O)CC(Sc4ccc(Oc5ccc(SC6CC(=O)N([*])C6=O)cc5)cc4)C3=O)cc2)cc1 | known
R1008530 |  |  | P430052 | poly((4,4'-methylenedianiline)-alt-{2,2'-[thiobis(1,4-phenylene)dithio]bis(succinic anhydride)}) | poly[(2,5-dioxopyrrolidine-3,1-diyl)-1,4-phenylenemethylene-1,4-phenylene(2,5-dioxopyrrolidine-1,3-diyl)thio-1,4-phenylenethio-1,4-phenylenethio] |  | Polyimides/thioimides, Polysulfides |  | *c1ccc(Cc2ccc(N3C(=O)CC(Sc4ccc(Sc5ccc(SC6CC(=O)N(*)C6=O)cc5)cc4)C3=O)cc2)cc1 | [*]c1ccc(Cc2ccc(N3C(=O)CC(Sc4ccc(Sc5ccc(SC6CC(=O)N([*])C6=O)cc5)cc4)C3=O)cc2)cc1 | known
R1008531 |  |  | P430053 | poly{(4,4'-methylenedianiline)-alt-[2,2'-(biphenyl-4,4'-diylbisthio)bis(succinic anhydride)]} | poly[(2,5-dioxopyrrolidine-3,1-diyl)-1,4-phenylenemethylene-1,4-phenylene(2,5-dioxopyrrolidine-1,3-diyl)thiobiphenyl-4,4'-diylthio] |  | Polyimides/thioimides, Polysulfides |  | *c1ccc(Cc2ccc(N3C(=O)CC(Sc4ccc(-c5ccc(SC6CC(=O)N(*)C6=O)cc5)cc4)C3=O)cc2)cc1 | [*]c1ccc(Cc2ccc(N3C(=O)CC(Sc4ccc(-c5ccc(SC6CC(=O)N([*])C6=O)cc5)cc4)C3=O)cc2)cc1 | known
R1008532 |  |  | P430054 | poly[(4,4'-iminodianiline)-alt-(pyromellitic anhydride)] | poly[(1,3,5,7-tetraoxo-5,7-dihydrobenzo[1,2-c:4,5-c']dipyrrole-2,6(1H,3H)-diyl)-1,4-phenyleneimino-1,4-phenylene] |  | Polyimides/thioimides, Polyimines |  | *c1ccc(Nc2ccc(-n3c(=O)c4cc5c(=O)n(*)c(=O)c5cc4c3=O)cc2)cc1 | [*]c1ccc(Nc2ccc(-n3c(=O)c4cc5c(=O)n([*])c(=O)c5cc4c3=O)cc2)cc1 | known | [11 empty] | 788
R1008533 |  |  | P430055 | poly[(3,4'-iminodianiline)-alt-(pyromellitic anhydride)] | poly[(1,3,5,7-tetraoxo-5,7-dihydrobenzo[1,2-c:4,5-c']dipyrrole-2,6(1H,3H)-diyl)-1,3-phenyleneimino-1,4-phenylene] |  | Polyimides/thioimides, Polyimines |  | *c1ccc(Nc2cccc(-n3c(=O)c4cc5c(=O)n(*)c(=O)c5cc4c3=O)c2)cc1 | [*]c1ccc(Nc2cccc(-n3c(=O)c4cc5c(=O)n([*])c(=O)c5cc4c3=O)c2)cc1 | known | [11 empty] | 708
R1008534 |  |  | P430056 |  | poly[(1,3-dioxoisoindoline-2,5-diyl)carbonylimino-1,4-phenyleneimino-1,4-phenylene] |  | Polyimides/thioimides, Polyamides/thioamides, Polyimines |  | *C(=O)Nc1ccc(Nc2ccc(N3C(=O)c4ccc(*)cc4C3=O)cc2)cc1 | [*]C(=O)Nc1ccc(Nc2ccc(N3C(=O)c4ccc([*])cc4C3=O)cc2)cc1 | known | [11 empty] | 758
R1008535 |  |  | P430057 | poly(N-tert-butylmaleimide) | poly(1-tert-butyl-2,5-dioxopyrrolidine-3,4-diyl) |  | Polyimides/thioimides |  | *C1C(=O)N(C(C)(C)C)C(=O)C1* | [*]C1C(=O)N(C(C)(C)C)C(=O)C1[*] | known | [10 empty] | 468 | 568
R1008536 |  |  | P430058 | poly{[4,4'-bis(acetyloxy)biphenyl]-alt-[2,2'-(butane-1,4-diyl)bis(1,3-dioxoisoindoline-5-carboxylic acid)]} | poly[(1,3-dioxoisoindoline-5,2-diyl)(butane-1,4-diyl)(1,3-dioxoisoindoline-2,5-diyl)carbonyloxybiphenyl-4,4'-diyloxycarbonyl] |  | Polyimides/thioimides, Polyesters/thioesters |  | *CCCCN1C(=O)c2ccc(C(=O)Oc3ccc(-c4ccc(OC(=O)c5ccc6c(c5)C(=O)N(*)C6=O)cc4)cc3)cc2C1=O | [*]CCCCN1C(=O)c2ccc(C(=O)Oc3ccc(-c4ccc(OC(=O)c5ccc6c(c5)C(=O)N([*])C6=O)cc4)cc3)cc2C1=O | known
R1008537 |  |  | P430059 | poly{[4,4'-bis(acetyloxy)biphenyl]-alt-[2,2'-(pentane-1,5-diyl)bis(1,3-dioxoisoindoline-5-carboxylic acid)]} | poly(1,3-dioxoisoindoline-5,2-diylpentamethylene-1,3-dioxoisoindoline-2,5-diylcarbonyloxybiphenyl-4,4'-diyloxycarbonyl) |  | Polyimides/thioimides, Polyesters/thioesters |  | *CCCCCN1C(=O)c2ccc(C(=O)Oc3ccc(-c4ccc(OC(=O)c5ccc6c(c5)C(=O)N(*)C6=O)cc4)cc3)cc2C1=O | [*]CCCCCN1C(=O)c2ccc(C(=O)Oc3ccc(-c4ccc(OC(=O)c5ccc6c(c5)C(=O)N([*])C6=O)cc4)cc3)cc2C1=O | known
R1008538 |  |  | P430060 | poly{[4,4'-bis(acetyloxy)biphenyl]-alt-[2,2'-(hexane-1,6-diyl)bis(1,3-dioxoisoindoline-5-carboxylic acid)]} | poly(1,3-dioxoisoindoline-5,2-diylhexane-1,6-diyl-1,3-dioxoisoindoline-2,5-diylcarbonyloxybiphenyl-4,4'-diyloxycarbonyl) | poly(1,3-dioxoisoindoline-5,2-diylhexamethylene-1,3-dioxoisoindoline-2,5-diylcarbonyloxybiphenyl-4,4'-diyloxycarbonyl) | Polyimides/thioimides, Polyesters/thioesters |  | *CCCCCCN1C(=O)c2ccc(C(=O)Oc3ccc(-c4ccc(OC(=O)c5ccc6c(c5)C(=O)N(*)C6=O)cc4)cc3)cc2C1=O | [*]CCCCCCN1C(=O)c2ccc(C(=O)Oc3ccc(-c4ccc(OC(=O)c5ccc6c(c5)C(=O)N([*])C6=O)cc4)cc3)cc2C1=O | known
R1008539 |  |  | P430061 | poly{[4,4'-bis(acetyloxy)biphenyl]-alt-[2,2'-(heptane-1,7-diyl)bis(1,3-dioxoisoindoline-5-carboxylic acid)]} | poly(1,3-dioxoisoindoline-5,2-diylheptamethylene-1,3-dioxoisoindoline-2,5-diylcarbonyloxybiphenyl-4,4'-diyloxycarbonyl) |  | Polyimides/thioimides, Polyesters/thioesters |  | *CCCCCCCN1C(=O)c2ccc(C(=O)Oc3ccc(-c4ccc(OC(=O)c5ccc6c(c5)C(=O)N(*)C6=O)cc4)cc3)cc2C1=O | [*]CCCCCCCN1C(=O)c2ccc(C(=O)Oc3ccc(-c4ccc(OC(=O)c5ccc6c(c5)C(=O)N([*])C6=O)cc4)cc3)cc2C1=O | known
R1008540 |  |  | P430062 | poly{[4,4'-bis(acetyloxy)biphenyl]-alt-[2,2'-(octane-1,8-diyl)bis(1,3-dioxoisoindoline-5-carboxylic acid)]} | poly(1,3-dioxoisoindoline-5,2-diyloctamethylene-1,3-dioxoisoindoline-2,5-diylcarbonyloxybiphenyl-4,4'-diyloxycarbonyl) |  | Polyimides/thioimides, Polyesters/thioesters |  | *CCCCCCCCN1C(=O)c2ccc(C(=O)Oc3ccc(-c4ccc(OC(=O)c5ccc6c(c5)C(=O)N(*)C6=O)cc4)cc3)cc2C1=O | [*]CCCCCCCCN1C(=O)c2ccc(C(=O)Oc3ccc(-c4ccc(OC(=O)c5ccc6c(c5)C(=O)N([*])C6=O)cc4)cc3)cc2C1=O | known
R1008541 |  |  | P430063 | poly{[4,4'-bis(acetyloxy)biphenyl]-alt-[2,2'-(nonane-1,9-diyl)bis(1,3-dioxoisoindoline-5-carboxylic acid)]} | poly(1,3-dioxoisoindoline-5,2-diylnonamethylene-1,3-dioxoisoindoline-2,5-diylcarbonyloxybiphenyl-4,4'-diyloxycarbonyl) |  | Polyimides/thioimides, Polyesters/thioesters |  | *CCCCCCCCCN1C(=O)c2ccc(C(=O)Oc3ccc(-c4ccc(OC(=O)c5ccc6c(c5)C(=O)N(*)C6=O)cc4)cc3)cc2C1=O | [*]CCCCCCCCCN1C(=O)c2ccc(C(=O)Oc3ccc(-c4ccc(OC(=O)c5ccc6c(c5)C(=O)N([*])C6=O)cc4)cc3)cc2C1=O | known
R1008542 |  |  | P430064 | poly{(4,4'-diacetoxybiphenyl)-alt-[1,1',3,3'-tetraoxo-2,2'-decamethylenebis(isoindoline-5-carboxylic acid)]} | poly(1,3-dioxoisoindoline-5,2-diyldecamethylene-1,3-dioxoisoindoline-2,5-diylcarbonyloxybiphenyl-4,4'-diyloxycarbonyl) | poly{(4,4'-biphenol diacetate)-alt-[1,1',3,3'-tetraoxo-2,2'-decamethylenebis(isoindoline-5-carboxylic acid)]} | Polyimides/thioimides, Polyesters/thioesters |  | *CCCCCCCCCCN1C(=O)c2ccc(C(=O)Oc3ccc(-c4ccc(OC(=O)c5ccc6c(c5)C(=O)N(*)C6=O)cc4)cc3)cc2C1=O | [*]CCCCCCCCCCN1C(=O)c2ccc(C(=O)Oc3ccc(-c4ccc(OC(=O)c5ccc6c(c5)C(=O)N([*])C6=O)cc4)cc3)cc2C1=O | known
R1008543 |  |  | P430065 | poly{(4,4'-diacetoxybiphenyl)-alt-[1,1',3,3'-tetraoxo-2,2'-undecamethylenebis(isoindoline-5-carboxylic acid)]} | poly(1,3-dioxoisoindoline-5,2-diylundecamethylene-1,3-dioxoisoindoline-2,5-diylcarbonyloxybiphenyl-4,4'-diyloxycarbonyl) | poly{(4,4'-biphenol diacetate)-alt-[1,1',3,3'-tetraoxo-2,2'-undecamethylenebis(isoindoline-5-carboxylic acid)]} | Polyimides/thioimides, Polyesters/thioesters |  | *CCCCCCCCCCCN1C(=O)c2ccc(C(=O)Oc3ccc(-c4ccc(OC(=O)c5ccc6c(c5)C(=O)N(*)C6=O)cc4)cc3)cc2C1=O | [*]CCCCCCCCCCCN1C(=O)c2ccc(C(=O)Oc3ccc(-c4ccc(OC(=O)c5ccc6c(c5)C(=O)N([*])C6=O)cc4)cc3)cc2C1=O | known
R1008544 |  |  | P430066 | poly{(4,4'-diacetoxybiphenyl)-alt-[1,1',3,3'-tetraoxo-2,2'-dodecamethylenebis(isoindoline-5-carboxylic acid)]} | poly[(1,3-dioxoisoindoline-2,5-diyl)carbonyloxybiphenyl-4,4'-diyloxycarbonyl(1,3-dioxoisoindoline-5,2-diyl)dodecamethylene] | poly{(4,4'-biphenol diacetate)-alt-[1,1',3,3'-tetraoxo-2,2'-dodecamethylenebis(isoindoline-5-carboxylic acid)]} | Polyimides/thioimides, Polyesters/thioesters |  | *CCCCCCCCCCCCN1C(=O)c2ccc(C(=O)Oc3ccc(-c4ccc(OC(=O)c5ccc6c(c5)C(=O)N(*)C6=O)cc4)cc3)cc2C1=O | [*]CCCCCCCCCCCCN1C(=O)c2ccc(C(=O)Oc3ccc(-c4ccc(OC(=O)c5ccc6c(c5)C(=O)N([*])C6=O)cc4)cc3)cc2C1=O | known
R1008545 |  |  | P430067 | poly{[4,4'-bis(acetyloxy)biphenyl]-alt-[1,3-dioxo-2-(3-carboxypropyl)isoindoline-5-carboxylic acid]} | poly[(1,3-dioxoisoindoline-2,5-diyl)carbonyloxybiphenyl-4,4'-diyloxy(1-oxobutane-1,4-diyl)] |  | Polyimides/thioimides, Polyesters/thioesters |  | *CCCC(=O)Oc1ccc(-c2ccc(OC(=O)c3ccc4c(c3)C(=O)N(*)C4=O)cc2)cc1 | [*]CCCC(=O)Oc1ccc(-c2ccc(OC(=O)c3ccc4c(c3)C(=O)N([*])C4=O)cc2)cc1 | known | [9 empty] | 633 | 405
R1008546 |  |  | P430068 | poly{[4,4'-bis(acetyloxy)biphenyl]-alt-[1,3-dioxo-2-(4-carboxybutyl)isoindoline-5-carboxylic acid]} | poly[(1,3-dioxoisoindoline-2,5-diyl)carbonyloxybiphenyl-4,4'-diyloxy(1-oxopentane-1,5-diyl)] |  | Polyimides/thioimides, Polyesters/thioesters |  | *CCCCC(=O)Oc1ccc(-c2ccc(OC(=O)c3ccc4c(c3)C(=O)N(*)C4=O)cc2)cc1 | [*]CCCCC(=O)Oc1ccc(-c2ccc(OC(=O)c3ccc4c(c3)C(=O)N([*])C4=O)cc2)cc1 | known | [9 empty] | 608 | 396
R1008547 |  |  | P430069 | poly{[4,4'-bis(acetyloxy)biphenyl]-alt-[1,3-dioxo-2-(5-carboxypentyl)isoindoline-5-carboxylic acid]} | poly[(1,3-dioxoisoindoline-2,5-diyl)carbonyloxybiphenyl-4,4'-diyloxy(1-oxohexane-1,6-diyl)] |  | Polyimides/thioimides, Polyesters/thioesters |  | *CCCCCC(=O)Oc1ccc(-c2ccc(OC(=O)c3ccc4c(c3)C(=O)N(*)C4=O)cc2)cc1 | [*]CCCCCC(=O)Oc1ccc(-c2ccc(OC(=O)c3ccc4c(c3)C(=O)N([*])C4=O)cc2)cc1 | known | [9 empty] | 610 | 391 | 646
R1008548 |  |  | P430070 | poly{[4,4'-bis(acetyloxy)biphenyl]-alt-[1,3-dioxo-2-(6-carboxyhexyl)isoindoline-5-carboxylic acid]} | poly[(1,3-dioxoisoindoline-2,5-diyl)carbonyloxybiphenyl-4,4'-diyloxy(1-oxoheptane-1,7-diyl)] |  | Polyimides/thioimides, Polyesters/thioesters |  | *CCCCCCC(=O)Oc1ccc(-c2ccc(OC(=O)c3ccc4c(c3)C(=O)N(*)C4=O)cc2)cc1 | [*]CCCCCCC(=O)Oc1ccc(-c2ccc(OC(=O)c3ccc4c(c3)C(=O)N([*])C4=O)cc2)cc1 | known | [9 empty] | 596 | 380 | 666
R1008549 |  |  | P430071 | poly{[4,4'-bis(acetyloxy)biphenyl]-alt-[1,3-dioxo-2-(10-carboxydecyl)isoindoline-5-carboxylic acid]} | poly[(1,3-dioxoisoindoline-2,5-diyl)carbonyloxybiphenyl-4,4'-diyloxy(1-oxoundecane-1,11-diyl)] |  | Polyimides/thioimides, Polyesters/thioesters |  | *CCCCCCCCCCC(=O)Oc1ccc(-c2ccc(OC(=O)c3ccc4c(c3)C(=O)N(*)C4=O)cc2)cc1 | [*]CCCCCCCCCCC(=O)Oc1ccc(-c2ccc(OC(=O)c3ccc4c(c3)C(=O)N([*])C4=O)cc2)cc1 | known | [9 empty] | 503 | 334 | 662
R1008550 |  |  | P430072 | poly{[4,4'-bis(acetyloxy)biphenyl]-alt-[1,3-dioxo-2-(11-carboxylundecyl)isoindoline-5-carboxylic acid]} | poly[(1,3-dioxoisoindoline-2,5-diyl)carbonyloxybiphenyl-4,4'-diyloxy(1-oxododecane-1,12-diyl)] |  | Polyimides/thioimides, Polyesters/thioesters |  | *CCCCCCCCCCCC(=O)Oc1ccc(-c2ccc(OC(=O)c3ccc4c(c3)C(=O)N(*)C4=O)cc2)cc1 | [*]CCCCCCCCCCCC(=O)Oc1ccc(-c2ccc(OC(=O)c3ccc4c(c3)C(=O)N([*])C4=O)cc2)cc1 | known | [9 empty] | 498 | 333 | 641
R1008551 |  |  | P430073 | poly{(1,4-phenylene diacetate)-alt-[1,3-dioxo-2-(3-carboxypropyl)isoindoline-5-carboxylic acid]} | poly[(1,3-dioxoisoindoline-2,5-diyl)carbonyloxy-1,4-phenyleneoxy(1-oxobutane-1,4-diyl)] |  | Polyimides/thioimides, Polyesters/thioesters |  | *CCCC(=O)Oc1ccc(OC(=O)c2ccc3c(c2)C(=O)N(*)C3=O)cc1 | [*]CCCC(=O)Oc1ccc(OC(=O)c2ccc3c(c2)C(=O)N([*])C3=O)cc1 | known | [10 empty] | 405
R1008552 |  |  | P430074 | poly{(1,4-phenylene diacetate)-alt-[1,3-dioxo-2-(4-carboxybutyl)isoindoline-5-carboxylic acid]} | poly[(1,3-dioxoisoindoline-2,5-diyl)carbonyloxy-1,4-phenyleneoxy(1-oxopentane-1,5-diyl)] |  | Polyimides/thioimides, Polyesters/thioesters |  | *CCCCC(=O)Oc1ccc(OC(=O)c2ccc3c(c2)C(=O)N(*)C3=O)cc1 | [*]CCCCC(=O)Oc1ccc(OC(=O)c2ccc3c(c2)C(=O)N([*])C3=O)cc1 | known | [9 empty] | 480 | 369
R1008553 |  |  | P430075 | poly{(1,4-phenylene diacetate)-alt-[1,3-dioxo-2-(5-carboxypentyl)isoindoline-5-carboxylic acid]} | poly[(1,3-dioxoisoindoline-2,5-diyl)carbonyloxy-1,4-phenyleneoxy(1-oxohexane-1,6-diyl)] |  | Polyimides/thioimides, Polyesters/thioesters |  | *CCCCCC(=O)Oc1ccc(OC(=O)c2ccc3c(c2)C(=O)N(*)C3=O)cc1 | [*]CCCCCC(=O)Oc1ccc(OC(=O)c2ccc3c(c2)C(=O)N([*])C3=O)cc1 | known | [9 empty] | 462 | 362
R1008554 |  |  | P430076 | poly{(1,4-phenylene diacetate)-alt-[1,3-dioxo-2-(6-carboxyhexyl)isoindoline-5-carboxylic acid]} | poly[(1,3-dioxoisoindoline-2,5-diyl)carbonyloxy-1,4-phenyleneoxy(1-oxoheptane-1,7-diyl)] |  | Polyimides/thioimides, Polyesters/thioesters |  | *CCCCCCC(=O)Oc1ccc(OC(=O)c2ccc3c(c2)C(=O)N(*)C3=O)cc1 | [*]CCCCCCC(=O)Oc1ccc(OC(=O)c2ccc3c(c2)C(=O)N([*])C3=O)cc1 | known | [9 empty] | 470 | 349
R1008555 |  |  | P430077 | poly{(1,4-phenylene diacetate)-alt-[1,3-dioxo-2-(11-carboxylundecyl)isoindoline-5-carboxylic acid]} | poly[(1,3-dioxoisoindoline-2,5-diyl)carbonyloxy-1,4-phenyleneoxy(1-oxododecane-1,12-diyl)] |  | Polyimides/thioimides, Polyesters/thioesters |  | *CCCCCCCCCCCC(=O)Oc1ccc(OC(=O)c2ccc3c(c2)C(=O)N(*)C3=O)cc1 | [*]CCCCCCCCCCCC(=O)Oc1ccc(OC(=O)c2ccc3c(c2)C(=O)N([*])C3=O)cc1 | known | [9 empty] | 450 | 331
R1008556 |  |  | P430078 | poly{(4,6-diaminoresorcinol)-alt-[4,4'-oxybis(phthalic anhydride)]} poly{(4,6-diaminobenzene-1,3-diol)-alt-[5,5'-oxybis(isobenzofuran-1,3-dione)]} | poly[(1,3-dioxoisoindoline-2,5-diyl)oxy(1,3-dioxoisoindoline-5,2-diyl)(4,6-dihydroxy-1,3-phenylene)] |  | Polyimides/thioimides, Polyoxides/ethers/acetals |  | *c1cc(N2C(=O)c3ccc(Oc4ccc5c(c4)C(=O)N(*)C5=O)cc3C2=O)c(O)cc1O | [*]c1cc(N2C(=O)c3ccc(Oc4ccc5c(c4)C(=O)N([*])C5=O)cc3C2=O)c(O)cc1O | known | [10 empty] | 536 | 623
R1008557 |  |  | P430079 | poly{(4,6-diaminoresorcinol)-alt-[5,5'-carbonylbis(isobenzofuran-1,3-dione)]} | poly(1,3-dioxoisoindoline-2,5-diylcarbonyl-1,3-dioxoisoindoline-5,2-diyl-4,6-dihydroxybenzene-1,3-diyl) |  | Polyimides/thioimides, Polyketones/thioketones |  | *C(=O)c1ccc2c(c1)C(=O)N(c1cc(N3C(=O)c4ccc(*)cc4C3=O)c(O)cc1O)C2=O | [*]C(=O)c1ccc2c(c1)C(=O)N(c1cc(N3C(=O)c4ccc([*])cc4C3=O)c(O)cc1O)C2=O | known | 2.8396 | [9 empty] | 597 | 735
R1008558 |  |  | P430080 | poly((4,6-diaminobenzene-1,3-diol)-alt-{5,5'-[2,2,2-trifluoro-1-(trifluoromethyl)ethane-1,1-diyl]bis(isobenzofuran-1,3-dione)}) | poly{(1,3-dioxoisoindoline-2,5-diyl)[bis(trifluoromethyl)methylene](1,3-dioxoisoindoline-5,2-diyl)(4,6-dihydroxybenzene-1,3-diyl)} | poly{(4,6'-diaminoresorcinol)-alt-[4,4'-(hexafluoroisopropylidene)bis(phthalic anhydride)]} poly{(4,6-dihydroxy-m-phenylenediamine)-alt-[4,4'-(hexafluoroisopropylidene)bis(phthalic anhydride)]} | Polyimides/thioimides |  | *c1ccc2c(c1)C(=O)N(c1cc(N3C(=O)c4ccc(C(*)(C(F)(F)F)C(F)(F)F)cc4C3=O)c(O)cc1O)C2=O | [*]c1ccc2c(c1)C(=O)N(c1cc(N3C(=O)c4ccc(C([*])(C(F)(F)F)C(F)(F)F)cc4C3=O)c(O)cc1O)C2=O | known | 2.7003 | [9 empty] | 597 | 766
R1008559 |  |  | P430081 | poly[(4,6-diaminoresorcinol)-alt-(biphenyl-3,3':4,4'-tetracarboxylic dianhydride)] poly[(4,6-diaminoresorcinol)-alt-(5,5'-biisobenzofuran-1,1',3,3'-tetrone)] | poly(1,3-dioxoisoindoline-2,5-diyl-1,3-dioxoisoindoline-5,2-diyl-4,6-dihydroxybenzene-1,3-diyl) |  | Polyimides/thioimides |  | *c1cc(N2C(=O)c3ccc(-c4ccc5c(c4)C(=O)N(*)C5=O)cc3C2=O)c(O)cc1O | [*]c1cc(N2C(=O)c3ccc(-c4ccc5c(c4)C(=O)N([*])C5=O)cc3C2=O)c(O)cc1O | known | 3.1117 | [9 empty] | 616 | 751
R1008560 |  |  | P430082 | poly[(4,6-diaminoresorcinol)-alt-(pyromellitic anhydride)] | poly[(1,3,5,7-tetraoxo-5,7-dihydrobenzo[1,2-c:4,5-c']dipyrrole-2,6(1H,3H)-diyl)(4,6-dihydroxybenzene-1,3-diyl)] |  | Polyimides/thioimides |  | *c1cc(-n2c(=O)c3cc4c(=O)n(*)c(=O)c4cc3c2=O)c(O)cc1O | [*]c1cc(-n2c(=O)c3cc4c(=O)n([*])c(=O)c4cc3c2=O)c(O)cc1O | known | 2.8367 | [9 empty] | 635 | 691
R1008561 |  |  | P430083 | poly{[4,4'-(2,5-di-tert-butyl-1,4-phenylenedioxy)dianiline]-alt-(pyromellitic anhydride)} | poly[(1,3,5,7-tetraoxo-5,7-dihydrobenzo[1,2-c:4,5-c']dipyrrole-2,6(1H,3H)-diyl)-1,4-phenyleneoxy(2,5-di-tert-butyl1,4-phenylene)oxy-1,4-phenylene] |  | Polyimides/thioimides, Polyoxides/ethers/acetals |  | *c1ccc(Oc2cc(C(C)(C)C)c(Oc3ccc(-n4c(=O)c5cc6c(=O)n(*)c(=O)c6cc5c4=O)cc3)cc2C(C)(C)C)cc1 | [*]c1ccc(Oc2cc(C(C)(C)C)c(Oc3ccc(-n4c(=O)c5cc6c(=O)n([*])c(=O)c6cc5c4=O)cc3)cc2C(C)(C)C)cc1 | known | [10 empty] | 571 | 780
R1008562 |  |  | P430084 | poly{[4,4'-(2,5-di-tert-butyl-1,4-phenylenedioxy)dianiline]-alt-(biphenyl-3,3':4,4'-tetracarboxylic dianhydride)} poly{[4,4'-(2,5-di-tert-butyl-1,4-phenylenedioxy)dianiline]-alt-(5,5'-biisobenzofuran-1,1',3,3'-tetrone)} | poly[(1,1',3,3'-tetraoxo[5,5'-biisoindoline-2,2'-diyl])-1,4-phenyleneoxy(2,5-di-tert-butyl-1,4-phenylene)oxy-1,4-phenylene] |  | Polyimides/thioimides, Polyoxides/ethers/acetals |  | *c1ccc(Oc2cc(C(C)(C)C)c(Oc3ccc(N4C(=O)c5ccc(-c6ccc7c(c6)C(=O)N(*)C7=O)cc5C4=O)cc3)cc2C(C)(C)C)cc1 | [*]c1ccc(Oc2cc(C(C)(C)C)c(Oc3ccc(N4C(=O)c5ccc(-c6ccc7c(c6)C(=O)N([*])C7=O)cc5C4=O)cc3)cc2C(C)(C)C)cc1 | known | [7 empty] | 87 | 1.59 |  |  | 788
R1008563 |  |  | P430085 | poly{[4,4'-(2,5-di-tert-butyl-1,4-phenylenedioxy)dianiline]-alt-[4,4'-oxybis(phthalic anhydride)]} poly{[4,4'-(2,5-di-tert-butyl-1,4-phenylenedioxy)dianiline]-alt-[5,5'-oxybis(isobenzofuran-1,3-dione)]} | poly[(1,3-dioxoisoindoline-2,5-diyl)oxy(1,3-dioxoisoindoline-5,2-diyl)-1,4-phenyleneoxy(2,5-di-tert-butyl-1,4-phenylene)oxy-1,4-phenylene] |  | Polyimides/thioimides, Polyoxides/ethers/acetals |  | *c1ccc(Oc2cc(C(C)(C)C)c(Oc3ccc(N4C(=O)c5ccc(Oc6ccc7c(c6)C(=O)N(*)C7=O)cc5C4=O)cc3)cc2C(C)(C)C)cc1 | [*]c1ccc(Oc2cc(C(C)(C)C)c(Oc3ccc(N4C(=O)c5ccc(Oc6ccc7c(c6)C(=O)N([*])C7=O)cc5C4=O)cc3)cc2C(C)(C)C)cc1 | known | [7 empty] | 80 | 1.58 |  |  | 768
R1008564 |  |  | P430086 | poly{[4,4'-(2,5-di-tert-butyl-1,4-phenylenedioxy)dianiline]-alt-[5,5'-carbonylbis(isobenzofuran-1,3-dione)]} | poly(1,3-dioxoisoindoline-2,5-diylcarbonyl-1,3-dioxoisoindoline-5,2-diyl-1,4-phenyleneoxy-2,5-di-tert-butylbenzene-1,4-diyloxy-1,4-phenylene) |  | Polyimides/thioimides, Polyoxides/ethers/acetals, Polyketones/thioketones |  | *C(=O)c1ccc2c(c1)C(=O)N(c1ccc(Oc3cc(C(C)(C)C)c(Oc4ccc(N5C(=O)c6ccc(*)cc6C5=O)cc4)cc3C(C)(C)C)cc1)C2=O | [*]C(=O)c1ccc2c(c1)C(=O)N(c1ccc(Oc3cc(C(C)(C)C)c(Oc4ccc(N5C(=O)c6ccc([*])cc6C5=O)cc4)cc3C(C)(C)C)cc1)C2=O | known | 2.2297 | [6 empty] | 68 | 1.38 |  |  | 772
R1008565 |  |  | P430087 | poly{[4,4'-(2,5-di-tert-butyl-1,4-phenylenedioxy)dianiline]-alt-[5,5'-sulfonylbis(isobenzofuran-1,3-dione)]} | poly[(1,3-dioxoisoindoline-2,5-diyl)sulfonyl(1,3-dioxoisoindoline-5,2-diyl)-1,4-phenyleneoxy(2,5-di-tert-butyl-1,4-phenylene)oxy-1,4-phenylene] |  | Polyimides/thioimides, Polyoxides/ethers/acetals, Polysulfones/sulfoxides/sufonates/sulfoamides |  | *c1ccc(Oc2cc(C(C)(C)C)c(Oc3ccc(N4C(=O)c5ccc(S(=O)(=O)c6ccc7c(c6)C(=O)N(*)C7=O)cc5C4=O)cc3)cc2C(C)(C)C)cc1 | [*]c1ccc(Oc2cc(C(C)(C)C)c(Oc3ccc(N4C(=O)c5ccc(S(=O)(=O)c6ccc7c(c6)C(=O)N([*])C7=O)cc5C4=O)cc3)cc2C(C)(C)C)cc1 | known | [7 empty] | 92 | 1.85 |  |  | 753
R1008566 |  |  | P430088 | poly([4,4'(2,5-di-tert-butyl-1,4-phenylenedioxy)dianiline]-alt-{5,5'-[2,2,2-trifluoro-1-(trifluoromethyl)ethane-1,1-diyl]bis(isobenzofuran-1,3-dione)}) | poly{(1,3-dioxoisoindoline-2,5-diyl)[bis(trifluoromethyl)methylene](1,3-dioxoisoindoline-5,2-diyl)-1,4-phenyleneoxy(2,5-di-tert-butyl-1,4-phenylene)oxy-1,4-phenylene} | poly{[4,4'(2,5-di-tert-butyl-1,4-phenylenedioxy)dianiline]-alt-[4,4'-(hexafluoroisopropylidene)bis(phthalic anhydride)]} | Polyimides/thioimides, Polyoxides/ethers/acetals |  | *c1ccc2c(c1)C(=O)N(c1ccc(Oc3cc(C(C)(C)C)c(Oc4ccc(N5C(=O)c6ccc(C(*)(C(F)(F)F)C(F)(F)F)cc6C5=O)cc4)cc3C(C)(C)C)cc1)C2=O | [*]c1ccc2c(c1)C(=O)N(c1ccc(Oc3cc(C(C)(C)C)c(Oc4ccc(N5C(=O)c6ccc(C([*])(C(F)(F)F)C(F)(F)F)cc6C5=O)cc4)cc3C(C)(C)C)cc1)C2=O | known | [7 empty] | 93 | 1.99 |  |  | 786.5
R1008567 |  |  | P430094 | poly{[N,N'-bis(4'-aminobiphenyl-4-yl)isophthalamide]-alt-(biphenyl-3,3',4,4'-tetracarboxylic anhydride)} | poly[(1,1',3,3'-tetraoxo[5,5'-biisoindoline-2,2'-diyl])biphenyl-4,4'-diyliminoisophthaloyliminobiphenyl-4,4'-diyl] |  | Polyimides/thioimides, Polyamides/thioamides |  | *c1ccc(-c2ccc(NC(=O)c3cccc(C(=O)Nc4ccc(-c5ccc(N6C(=O)c7ccc(-c8ccc9c(c8)C(=O)N(*)C9=O)cc7C6=O)cc5)cc4)c3)cc2)cc1 | [*]c1ccc(-c2ccc(NC(=O)c3cccc(C(=O)Nc4ccc(-c5ccc(N6C(=O)c7ccc(-c8ccc9c(c8)C(=O)N([*])C9=O)cc7C6=O)cc5)cc4)c3)cc2)cc1 | known | [11 empty] | 718
R1008568 |  |  | P430095 | poly{[N,N'-bis(4'-aminobiphenyl-4-yl)isophthalamide]-alt-[4,4'-oxybis(phthalic anhydride)]} | poly[(1,3-dioxoisoindoline-2,5-diyl)oxy(1,3-dioxoisoindoline-5,2-diyl)biphenyl-4,4'-diyliminoisophthaloyliminobiphenyl-4,4'-diyl] |  | Polyimides/thioimides, Polyoxides/ethers/acetals, Polyamides/thioamides |  | *c1ccc(-c2ccc(NC(=O)c3cccc(C(=O)Nc4ccc(-c5ccc(N6C(=O)c7ccc(Oc8ccc9c(c8)C(=O)N(*)C9=O)cc7C6=O)cc5)cc4)c3)cc2)cc1 | [*]c1ccc(-c2ccc(NC(=O)c3cccc(C(=O)Nc4ccc(-c5ccc(N6C(=O)c7ccc(Oc8ccc9c(c8)C(=O)N([*])C9=O)cc7C6=O)cc5)cc4)c3)cc2)cc1 | known | [11 empty] | 704
R1008569 |  |  | P430096 | poly{[N,N'-bis(4'-aminobiphenyl-4-yl)isophthalamide]-alt-[4,4'-carbonylbis(phthalic anhydride)]} poly{[4',4'''-[carbonylbis(1,3-dioxoisoindoline-5,2-diyl)]bis(biphenyl-4-amine)]-alt-(isophthaloyl dichloride)} | poly[(1,3-dioxoisoindoline-2,5-diyl)carbonyl(1,3-dioxoisoindoline-5,2-diyl)biphenyl-4,4'-diyliminoisophthaloyliminobiphenyl-4,4'-diyl] |  | Polyimides/thioimides, Polyamides/thioamides, Polyketones/thioketones |  | *C(=O)c1ccc2c(c1)C(=O)N(c1ccc(-c3ccc(NC(=O)c4cccc(C(=O)Nc5ccc(-c6ccc(N7C(=O)c8ccc(*)cc8C7=O)cc6)cc5)c4)cc3)cc1)C2=O | [*]C(=O)c1ccc2c(c1)C(=O)N(c1ccc(-c3ccc(NC(=O)c4cccc(C(=O)Nc5ccc(-c6ccc(N7C(=O)c8ccc([*])cc8C7=O)cc6)cc5)c4)cc3)cc1)C2=O | known | [11 empty] | 723
R1008570 |  |  | P430097 | poly{[N,N'-bis(4'-aminobiphenyl-4-yl)isophthalamide]-alt-(pyromellitic anhydride)} | poly[(1,3,5,7-tetraoxo-5,7-dihydrobenzo[1,2-c:4,5-c']dipyrrole-2,6(1H,3H)-diyl)biphenyl-4,4'-diyliminoisophthaloyliminobiphenyl-4,4'-diyl] |  | Polyimides/thioimides, Polyamides/thioamides |  | *c1ccc(-c2ccc(NC(=O)c3cccc(C(=O)Nc4ccc(-c5ccc(-n6c(=O)c7cc8c(=O)n(*)c(=O)c8cc7c6=O)cc5)cc4)c3)cc2)cc1 | [*]c1ccc(-c2ccc(NC(=O)c3cccc(C(=O)Nc4ccc(-c5ccc(-n6c(=O)c7cc8c(=O)n([*])c(=O)c8cc7c6=O)cc5)cc4)c3)cc2)cc1 | known | [11 empty] | 707
R1008571 |  |  | P430100 | poly{(3,3'-sulfonyldianiline)-alt-[N,N'-bis(4-chlorocarbonylphenyl)-biphenyl-3,4:3',4'-tetracarboxydiimide]} | poly[(1,1',3,3'-tetraoxo[5,5'-biisoindoline-2,2'-diyl])-1,4-phenylenecarbonylimino-1,3-phenylenesulfonyl-1,3-phenyleneiminocarbonyl-1,4-phenylene] |  | Polyimides/thioimides, Polyamides/thioamides, Polysulfones/sulfoxides/sufonates/sulfoamides |  | *c1ccc(C(=O)Nc2cccc(S(=O)(=O)c3cccc(NC(=O)c4ccc(N5C(=O)c6ccc(-c7ccc8c(c7)C(=O)N(*)C8=O)cc6C5=O)cc4)c3)c2)cc1 | [*]c1ccc(C(=O)Nc2cccc(S(=O)(=O)c3cccc(NC(=O)c4ccc(N5C(=O)c6ccc(-c7ccc8c(c7)C(=O)N([*])C8=O)cc6C5=O)cc4)c3)c2)cc1 | known | [11 empty] | 729
R1008572 |  |  | P430105 | poly{[4,4'-(1,4-phenylenedioxy)dianiline]-alt-[N,N'-bis(3-chlorocarbonylphenyl)-biphenyl-3,4:3',4'-tetracarboxydiimide]} | poly[(1,1',3,3'-tetraoxo[5,5'-biisoindoline-2,2'-diyl])-1,3-phenylenecarbonylimino-1,4-phenyleneoxy-1,4-phenyleneoxy-1,4-phenyleneiminocarbonyl-1,3-phenylene) |  | Polyimides/thioimides, Polyoxides/ethers/acetals, Polyamides/thioamides |  | *c1cccc(C(=O)Nc2ccc(Oc3ccc(Oc4ccc(NC(=O)c5cccc(N6C(=O)c7ccc(-c8ccc9c(c8)C(=O)N(*)C9=O)cc7C6=O)c5)cc4)cc3)cc2)c1 | [*]c1cccc(C(=O)Nc2ccc(Oc3ccc(Oc4ccc(NC(=O)c5cccc(N6C(=O)c7ccc(-c8ccc9c(c8)C(=O)N([*])C9=O)cc7C6=O)c5)cc4)cc3)cc2)c1 | known | [11 empty] | 729
R1008573 |  |  | P430106 | poly{[3,3'-(1,4-phenylenedioxy)dianiline]-alt-[N,N'-bis(3-chlorocarbonylphenyl)-biphenyl-3,4:3',4'-tetracarboxydiimide]} | poly[(1,1',3,3'-tetraoxo[5,5'-biisoindoline-2,2'-diyl])-1,3-phenylenecarbonylimino-1,4-phenyleneoxy-1,3-phenyleneoxy-1,4-phenyleneiminocarbonyl-1,3-phenylene) |  | Polyimides/thioimides, Polyoxides/ethers/acetals, Polyamides/thioamides |  | *c1cccc(C(=O)Nc2ccc(Oc3cccc(Oc4ccc(NC(=O)c5cccc(N6C(=O)c7ccc(-c8ccc9c(c8)C(=O)N(*)C9=O)cc7C6=O)c5)cc4)c3)cc2)c1 | [*]c1cccc(C(=O)Nc2ccc(Oc3cccc(Oc4ccc(NC(=O)c5cccc(N6C(=O)c7ccc(-c8ccc9c(c8)C(=O)N([*])C9=O)cc7C6=O)c5)cc4)c3)cc2)c1 | known | [11 empty] | 751
R1008574 |  |  | P430107 | poly{(4,4'-oxydianiline)-alt-[N,N'-bis(3-chlorocarbonylphenyl)-biphenyl-3,4:3',4'-tetracarboxydiimide]} | poly[(1,1',3,3'-tetraoxo[5,5'-biisoindoline-2,2'-diyl])-1,3-phenylenecarbonylimino-1,4-phenyleneoxy-1,4-phenyleneiminocarbonyl-1,3-phenylene) |  | Polyimides/thioimides, Polyoxides/ethers/acetals, Polyamides/thioamides |  | *c1cccc(C(=O)Nc2ccc(Oc3ccc(NC(=O)c4cccc(N5C(=O)c6ccc(-c7ccc8c(c7)C(=O)N(*)C8=O)cc6C5=O)c4)cc3)cc2)c1 | [*]c1cccc(C(=O)Nc2ccc(Oc3ccc(NC(=O)c4cccc(N5C(=O)c6ccc(-c7ccc8c(c7)C(=O)N([*])C8=O)cc6C5=O)c4)cc3)cc2)c1 | known | [11 empty] | 747
R1008575 |  |  | P430108 | poly{(3,3'-sulfonyldianiline)-alt-[N,N'-bis(3-chlorocarbonylphenyl)-biphenyl-3,4:3',4'-tetracarboxydiimide]} | poly[(1,1',3,3'-tetraoxo[5,5'-biisoindoline-2,2'-diyl])-1,3-phenylenecarbonylimino-1,3-phenylenesulfonyl-1,3-phenyleneiminocarbonyl-1,3-phenylene) |  | Polyimides/thioimides, Polyamides/thioamides, Polysulfones/sulfoxides/sufonates/sulfoamides |  | *c1cccc(C(=O)Nc2cccc(S(=O)(=O)c3cccc(NC(=O)c4cccc(N5C(=O)c6ccc(-c7ccc8c(c7)C(=O)N(*)C8=O)cc6C5=O)c4)c3)c2)c1 | [*]c1cccc(C(=O)Nc2cccc(S(=O)(=O)c3cccc(NC(=O)c4cccc(N5C(=O)c6ccc(-c7ccc8c(c7)C(=O)N([*])C8=O)cc6C5=O)c4)c3)c2)c1 | known | [11 empty] | 745
R1008576 |  |  | P430112 | poly{[4,4'-(1,4-phenylenedioxy)dianiline]-alt-[N,N'-bis(4-chlorocarbonylphenyl)biphenyl-2,3:3',4'-tetracarboxydiimide]} | poly(1,3-dioxoisoindoline-2,4-diyl-1,3-dioxoisoindoline-5,2-diyl-1,4-phenylenecarbonylimino-1,4-phenyleneoxy-1,4-phenyleneoxy-1,4-phenyleneiminocarbonyl-1,4-phenylene) |  | Polyimides/thioimides, Polyoxides/ethers/acetals, Polyamides/thioamides |  | *c1ccc(C(=O)Nc2ccc(Oc3ccc(Oc4ccc(NC(=O)c5ccc(N6C(=O)c7ccc(-c8cccc9c8C(=O)N(*)C9=O)cc7C6=O)cc5)cc4)cc3)cc2)cc1 | [*]c1ccc(C(=O)Nc2ccc(Oc3ccc(Oc4ccc(NC(=O)c5ccc(N6C(=O)c7ccc(-c8cccc9c8C(=O)N([*])C9=O)cc7C6=O)cc5)cc4)cc3)cc2)cc1 | known | [11 empty] | 764
R1008577 |  |  | P430113 | poly{(4,4'-oxydianiline)-alt-[N,N'-bis(4-chlorocarbonylphenyl)biphenyl-2,3:3',4'-tetracarboxydiimide]} | poly(1,3-dioxoisoindoline-2,4-diyl-1,3-dioxoisoindoline-5,2-diyl-1,4-phenylenecarbonylimino-1,4-phenyleneoxy-1,4-phenyleneiminocarbonyl-1,4-phenylene) |  | Polyimides/thioimides, Polyoxides/ethers/acetals, Polyamides/thioamides |  | *c1ccc(C(=O)Nc2ccc(Oc3ccc(NC(=O)c4ccc(N5C(=O)c6ccc(-c7cccc8c7C(=O)N(*)C8=O)cc6C5=O)cc4)cc3)cc2)cc1 | [*]c1ccc(C(=O)Nc2ccc(Oc3ccc(NC(=O)c4ccc(N5C(=O)c6ccc(-c7cccc8c7C(=O)N([*])C8=O)cc6C5=O)cc4)cc3)cc2)cc1 | known | [11 empty] | 760
R1008578 |  |  | P430114 | poly{(3,3'-sulfonyldianiline)-alt-[N,N'-bis(4-chlorocarbonylphenyl)biphenyl-2,3:3',4'-tetracarboxydiimide]} | poly(1,3-dioxoisoindoline-2,4-diyl-1,3-dioxoisoindoline-5,2-diyl-1,4-phenylenecarbonylimino-1,3-phenylenesulfonyl-1,3-phenyleneiminocarbonyl-1,4-phenylene) |  | Polyimides/thioimides, Polyamides/thioamides, Polysulfones/sulfoxides/sufonates/sulfoamides |  | *c1ccc(C(=O)Nc2cccc(S(=O)(=O)c3cccc(NC(=O)c4ccc(N5C(=O)c6ccc(-c7cccc8c7C(=O)N(*)C8=O)cc6C5=O)cc4)c3)c2)cc1 | [*]c1ccc(C(=O)Nc2cccc(S(=O)(=O)c3cccc(NC(=O)c4ccc(N5C(=O)c6ccc(-c7cccc8c7C(=O)N([*])C8=O)cc6C5=O)cc4)c3)c2)cc1 | known | [11 empty] | 728
R1008579 |  |  | P430119 | poly{[4,4'-(1,4-phenylenedioxy)dianiline]-alt-[N,N'-bis(3-carboxyphenyl)biphenyl-2,3:3',4'-tetracarboxydiimide]} | poly(1,3-dioxoisoindoline-2,4-diyl-1,3-dioxoisoindoline-5,2-diyl-1,3-phenylenecarbonylimino-1,4-phenyleneoxy-1,4-phenyleneoxy-1,4-phenyleneiminocarbonyl-1,3-phenylene) |  | Polyimides/thioimides, Polyoxides/ethers/acetals, Polyamides/thioamides |  | *c1cccc(C(=O)Nc2ccc(Oc3ccc(Oc4ccc(NC(=O)c5cccc(N6C(=O)c7ccc(-c8cccc9c8C(=O)N(*)C9=O)cc7C6=O)c5)cc4)cc3)cc2)c1 | [*]c1cccc(C(=O)Nc2ccc(Oc3ccc(Oc4ccc(NC(=O)c5cccc(N6C(=O)c7ccc(-c8cccc9c8C(=O)N([*])C9=O)cc7C6=O)c5)cc4)cc3)cc2)c1 | known | [11 empty] | 756
R1008580 |  |  | P430120 | poly{[3,3'-(1,4-phenylenedioxy)dianiline]-alt-[N,N'-bis(3-carboxyphenyl)biphenyl-2,3:3',4'-tetracarboxydiimide]} | poly(1,3-dioxoisoindoline-2,4-diyl-1,3-dioxoisoindoline-5,2-diyl-1,3-phenylenecarbonylimino-1,4-phenyleneoxy-1,3-phenyleneoxy-1,4-phenyleneiminocarbonyl-1,3-phenylene) |  | Polyimides/thioimides, Polyoxides/ethers/acetals, Polyamides/thioamides |  | *c1cccc(C(=O)Nc2ccc(Oc3cccc(Oc4ccc(NC(=O)c5cccc(N6C(=O)c7ccc(-c8cccc9c8C(=O)N(*)C9=O)cc7C6=O)c5)cc4)c3)cc2)c1 | [*]c1cccc(C(=O)Nc2ccc(Oc3cccc(Oc4ccc(NC(=O)c5cccc(N6C(=O)c7ccc(-c8cccc9c8C(=O)N([*])C9=O)cc7C6=O)c5)cc4)c3)cc2)c1 | known | [11 empty] | 764
R1008581 |  |  | P430121 | poly{(4,4'-oxydianiline)-alt-[N,N'-bis(3-carboxyphenyl)biphenyl-2,3:3',4'-tetracarboxydiimide]} | poly(1,3-dioxoisoindoline-2,4-diyl-1,3-dioxoisoindoline-5,2-diyl-1,3-phenylenecarbonylimino-1,4-phenyleneoxy-1,4-phenyleneiminocarbonyl-1,3-phenylene) |  | Polyimides/thioimides, Polyoxides/ethers/acetals, Polyamides/thioamides |  | *c1cccc(C(=O)Nc2ccc(Oc3ccc(NC(=O)c4cccc(N5C(=O)c6ccc(-c7cccc8c7C(=O)N(*)C8=O)cc6C5=O)c4)cc3)cc2)c1 | [*]c1cccc(C(=O)Nc2ccc(Oc3ccc(NC(=O)c4cccc(N5C(=O)c6ccc(-c7cccc8c7C(=O)N([*])C8=O)cc6C5=O)c4)cc3)cc2)c1 | known | [11 empty] | 761
R1008582 |  |  | P430122 | poly{(3,3'-sulfonyldianiline)-alt-[N,N'-bis(3-carboxyphenyl)biphenyl-2,3:3',4'-tetracarboxydiimide]} | poly(1,3-dioxoisoindoline-2,4-diyl-1,3-dioxoisoindoline-5,2-diyl-1,3-phenylenecarbonylimino-1,3-phenylenesulfonyl-1,3-phenyleneiminocarbonyl-1,3-phenylene) |  | Polyimides/thioimides, Polyamides/thioamides, Polysulfones/sulfoxides/sufonates/sulfoamides |  | *c1cccc(C(=O)Nc2cccc(S(=O)(=O)c3cccc(NC(=O)c4cccc(N5C(=O)c6ccc(-c7cccc8c7C(=O)N(*)C8=O)cc6C5=O)c4)c3)c2)c1 | [*]c1cccc(C(=O)Nc2cccc(S(=O)(=O)c3cccc(NC(=O)c4cccc(N5C(=O)c6ccc(-c7cccc8c7C(=O)N([*])C8=O)cc6C5=O)c4)c3)c2)c1 | known | [11 empty] | 753
R1008583 |  |  | P430123 | poly{(p-phenylenediamine)-alt-[N,N'-bis(3-carboxyphenyl)biphenyl-2,3:3',4'-tetracarboxydiimide]} | poly(1,3-dioxoisoindoline-2,4-diyl-1,3-dioxoisoindoline-5,2-diyl-1,3-phenylenecarbonylimino-1,4-phenyleneiminocarbonyl-1,3-phenylene) |  | Polyimides/thioimides, Polyamides/thioamides |  | *c1cccc(C(=O)Nc2ccc(NC(=O)c3cccc(N4C(=O)c5ccc(-c6cccc7c6C(=O)N(*)C7=O)cc5C4=O)c3)cc2)c1 | [*]c1cccc(C(=O)Nc2ccc(NC(=O)c3cccc(N4C(=O)c5ccc(-c6cccc7c6C(=O)N([*])C7=O)cc5C4=O)c3)cc2)c1 | known | 2.3122 | [9 empty] | 601 | 747
R1008584 |  |  | P430124 | poly{[5,5'-oxybis(isobenzofuran-1,3-dione)]-alt-(2,2'-dimethylbiphenyl-4,4'-dimine)} poly{[4,4'-oxybis(phthalic acid) 1,2:1',2'-dianhydride]-alt-(2,2'-dimethylbenzidine)} | poly[(1,3-dioxoisoindoline-2,5-diyl)oxy(1,3-dioxoisoindoline-5,2-diyl)(2,2'-dimethylbiphenyl-4,4'-diyl)] |  | Polyimides/thioimides, Polyoxides/ethers/acetals |  | *c1ccc(-c2ccc(N3C(=O)c4ccc(Oc5ccc6c(c5)C(=O)N(*)C6=O)cc4C3=O)cc2C)c(C)c1 | [*]c1ccc(-c2ccc(N3C(=O)c4ccc(Oc5ccc6c(c5)C(=O)N([*])C6=O)cc4C3=O)cc2C)c(C)c1 | known | 3.2926 | [9 empty] | 571
R1008585 |  |  | P430125 | poly[isobutene-alt-(N-methylmaleimide)] | poly(1-methyl-2,5-dioxopyrrolidine-3,4-diyl-1,1-dimethylethylene) |  | Polyimides/thioimides |  | *CC(C)(C)C1C(=O)N(C)C(=O)C1* | [*]CC(C)(C)C1C(=O)N(C)C(=O)C1[*] | known | [10 empty] | 430 | 662
R1008586 |  |  | P430126 | poly(N-isopropylmaleimide-alt-isobutene) | poly(1-isopropyl-2,5-dioxopyrrolidine-3,4-diyl-1,1-dimethylethylene) |  | Polyimides/thioimides |  | *CC(C)(C)C1C(=O)N(C(C)C)C(=O)C1* | [*]CC(C)(C)C1C(=O)N(C(C)C)C(=O)C1[*] | known | 5.5919 | [9 empty] | 418 | 661
R1008587 |  |  | P430127 | poly(N-butylmaleimide-alt-isobutene) | poly(1-butyl-2,5-dioxopyrrolidine-3,4-diyl-1,1-dimethylethylene) |  | Polyimides/thioimides |  | *CC(C)(C)C1C(=O)N(CCCC)C(=O)C1* | [*]CC(C)(C)C1C(=O)N(CCCC)C(=O)C1[*] | known | [10 empty] | 353 | 660
R1008588 |  |  | P430128 | poly(N-cyclohexylmaleimide-alt-isobutene) | poly(1-cyclohexyl-2,5-dioxopyrrolidine-3,4-diyl-1,1-dimethylethylene) |  | Polyimides/thioimides |  | *CC(C)(C)C1C(=O)N(C2CCCCC2)C(=O)C1* | [*]CC(C)(C)C1C(=O)N(C2CCCCC2)C(=O)C1[*] | known | [10 empty] | 465 | 669
R1008589 |  |  | P430129 | poly(N-phenylmaleimide-alt-isobutene) | poly(1-phenyl-2,5-dioxopyrrolidine-3,4-diyl-1,1-dimethylethylene) |  | Polyimides/thioimides |  | *CC(C)(C)C1C(=O)N(c2ccccc2)C(=O)C1* | [*]CC(C)(C)C1C(=O)N(c2ccccc2)C(=O)C1[*] | known | [10 empty] | 461 | 713
R1008590 |  |  | P430133 | poly{[4,4'-(phenylmethylene)dianiline]-alt-(benzo[1,2-c:4,5-c']difuran-1,3,5,7-tetraone)} | poly[(1,3,5,7-tetraoxo-5,7-dihydrobenzo[1,2-c:4,5-c']dipyrrole-2,6(1H,3H)-diyl)-1,4-phenylene(phenylmethylene)-1,4-phenylene] | poly{[4,4'-(phenylmethylene)dianiline]-alt-(pyromellitic anhydride)} | Polyimides/thioimides |  | *c1ccc(C(c2ccccc2)c2ccc(-n3c(=O)c4cc5c(=O)n(*)c(=O)c5cc4c3=O)cc2)cc1 | [*]c1ccc(C(c2ccccc2)c2ccc(-n3c(=O)c4cc5c(=O)n([*])c(=O)c5cc4c3=O)cc2)cc1 | known | 2.3895 | [6 empty] | 164 |  |  | 594 | 800
R1008591 |  |  | P430134 | poly{[4,4'-(phenylmethylene)dianiline]-alt-[5,5'-biisobenzofuran-1,1',3,3'-tetrone]} poly{[4,4'-(phenylmethylene)dianiline]-alt-(biphenyl-3,3':4,4'-tetracarboxylic dianhydride)} | poly[(1,1',3,3'-tetraoxo[5,5'-biisoindoline-2,2'-diyl])-1,4-phenylene(phenylmethylene)-1,4-phenylene] |  | Polyimides/thioimides |  | *c1ccc(C(c2ccccc2)c2ccc(N3C(=O)c4ccc(-c5ccc6c(c5)C(=O)N(*)C6=O)cc4C3=O)cc2)cc1 | [*]c1ccc(C(c2ccccc2)c2ccc(N3C(=O)c4ccc(-c5ccc6c(c5)C(=O)N([*])C6=O)cc4C3=O)cc2)cc1 | known | 2.907 | [6 empty] | 150 |  |  | 588 | 793.5
R1008592 |  |  | P430135 | poly{[4,4'-(phenylmethylene)dianiline]-alt-[5,5'-carbonylbis(isobenzofuran-1,3-dione)]} poly[1,4-phenylene(phenylmethylene)-1,4-phenylene 3,3',4,4'-benzophenonetetracarboxydiimide] | poly[1,3-dioxoisoindoline-2,5-diylcarbonyl-1,3-dioxoisoindoline-5,2-diyl-1,4-phenylene(phenyl)methylene-1,4-phenylene] |  | Polyimides/thioimides, Polyketones/thioketones |  | *C(=O)c1ccc2c(c1)C(=O)N(c1ccc(C(c3ccccc3)c3ccc(N4C(=O)c5ccc(*)cc5C4=O)cc3)cc1)C2=O | [*]C(=O)c1ccc2c(c1)C(=O)N(c1ccc(C(c3ccccc3)c3ccc(N4C(=O)c5ccc([*])cc5C4=O)cc3)cc1)C2=O | known | 2.6954 | [6 empty] | 138 |  |  | 555 | 771.5
R1008593 |  |  | P430136 | poly{[4,4'-(phenylmethylene)dianiline]-alt-[4,4'-oxybis(phthalic anhydride)]} poly{[4,4'-(phenylmethylene)dianiline]-alt-[5,5'-oxybis(isobenzofuran-1,3-dione)]} | poly[(1,3-dioxoisoindoline-2,5-diyl)oxy(1,3-dioxoisoindoline-5,2-diyl)-1,4-phenylene(phenylmethylene)-1,4-phenylene] | poly[1,4-phenylene(phenylmethylene)-1,4-phenylene 3,3',4,4'-oxybiphenyltetracarboxydiimide] poly{[4,4'-(phenylmethylene)dianiline]-alt-[4,4'-oxybis(phthalic acid anhydride)]} | Polyimides/thioimides, Polyoxides/ethers/acetals |  | *c1ccc(C(c2ccccc2)c2ccc(N3C(=O)c4ccc(Oc5ccc6c(c5)C(=O)N(*)C6=O)cc4C3=O)cc2)cc1 | [*]c1ccc(C(c2ccccc2)c2ccc(N3C(=O)c4ccc(Oc5ccc6c(c5)C(=O)N([*])C6=O)cc4C3=O)cc2)cc1 | known | [7 empty] | 134 |  |  | 542 | 762
R1008594 |  |  | P430137 | poly{[4,4'-(phenylmethylene)dianiline]-alt-[5,5'-sulfonylbis(isobenzofuran-1,3-dione)]} | poly[(1,3-dioxoisoindoline-2,5-diyl)sulfonyl(1,3-dioxoisoindoline-5,2-diyl)-1,4-phenylene(phenylmethylene)-1,4-phenylene] | poly{(4,4'-benzylidenedianiline)-alt-(3,3',4,4'-diphenyl sulfone tetracarboxylic dianhydride)} | Polyimides/thioimides, Polysulfones/sulfoxides/sufonates/sulfoamides |  | *c1ccc(C(c2ccccc2)c2ccc(N3C(=O)c4ccc(S(=O)(=O)c5ccc6c(c5)C(=O)N(*)C6=O)cc4C3=O)cc2)cc1 | [*]c1ccc(C(c2ccccc2)c2ccc(N3C(=O)c4ccc(S(=O)(=O)c5ccc6c(c5)C(=O)N([*])C6=O)cc4C3=O)cc2)cc1 | known | 2.8677 | [6 empty] | 107 |  |  | 578 | 747.5
R1008595 |  |  | P430138 | poly([1,1',3,3'-tetraoxo-2,2'-(1,4-phenylene)bis(isoindoline-5-carboxylic acid)]-alt-{3,3'-bis[4-(4-aminophenoxy)phenyl]isoindolin-1-one}) | poly[(1,3-dioxoisoindoline-5,2-diyl)-1,4-phenylene(1,3-dioxoisoindoline-2,5-diyl)-carbonylimino-1,4-phenyleneoxy-1,4-phenylene(3-oxoisoindoline-1,1-diyl)-1,4-phenyleneoxy-1,4-phenyleneiminocarbonyl] |  | Polyimides/thioimides, Polyoxides/ethers/acetals, Polyamides/thioamides |  | *C(=O)Nc1ccc(Oc2ccc(C3(c4ccc(Oc5ccc(NC(=O)c6ccc7c(c6)C(=O)N(c6ccc(N8C(=O)c9ccc(*)cc9C8=O)cc6)C7=O)cc5)cc4)NC(=O)c4ccccc43)cc2)cc1 | [*]C(=O)Nc1ccc(Oc2ccc(C3(c4ccc(Oc5ccc(NC(=O)c6ccc7c(c6)C(=O)N(c6ccc(N8C(=O)c9ccc([*])cc9C8=O)cc6)C7=O)cc5)cc4)NC(=O)c4ccccc43)cc2)cc1 | known | [7 empty] | 76 | 2.02 |  |  | 771
R1008596 |  |  | P430139 | poly({1,1',3,3'-tetraoxo-2,2'-[3-oxoisoindoline-1,1-diylbis(4,1-phenyleneoxy-4,1-phenylene)]bis(isoindoline-5-carboxylic acid)}-alt-(p-phenylenediamine)) | poly[(1,3-dioxoisoindoline-2,5-diyl)carbonylimino-1,4-phenyleneiminocarbonyl(1,3-dioxoisoindoline-5,2-diyl)-1,4-phenyleneoxy-1,4-phenylene(3-oxoisoindoline-1,1-diyl)-1,4-phenyleneoxy-1,4-phenylene] |  | Polyimides/thioimides, Polyoxides/ethers/acetals, Polyamides/thioamides |  | *C(=O)Nc1ccc(NC(=O)c2ccc3c(c2)C(=O)N(c2ccc(Oc4ccc(C5(c6ccc(Oc7ccc(N8C(=O)c9ccc(*)cc9C8=O)cc7)cc6)NC(=O)c6ccccc65)cc4)cc2)C3=O)cc1 | [*]C(=O)Nc1ccc(NC(=O)c2ccc3c(c2)C(=O)N(c2ccc(Oc4ccc(C5(c6ccc(Oc7ccc(N8C(=O)c9ccc([*])cc9C8=O)cc7)cc6)NC(=O)c6ccccc65)cc4)cc2)C3=O)cc1 | known | [11 empty] | 788
R1008597 |  |  | P430140 | poly([1,1',3,3'-tetraoxo-2,2'-(1,3-phenylene)bis(isoindoline-5-carboxylic acid)]-alt-{3,3'-bis[4-(4-aminophenoxy)phenyl]isoindolin-1-one}) | poly[(1,3-dioxoisoindoline-5,2-diyl)-1,3-phenylene(1,3-dioxoisoindoline-2,5-diyl)carbonylimino-1,4-phenyleneoxy-1,4-phenylene(3-oxoisoindoline-1,1-diyl)-1,4-phenyleneoxy-1,4-phenyleneiminocarbonyl] |  | Polyimides/thioimides, Polyoxides/ethers/acetals, Polyamides/thioamides |  | *C(=O)Nc1ccc(Oc2ccc(C3(c4ccc(Oc5ccc(NC(=O)c6ccc7c(c6)C(=O)N(c6cccc(N8C(=O)c9ccc(*)cc9C8=O)c6)C7=O)cc5)cc4)NC(=O)c4ccccc43)cc2)cc1 | [*]C(=O)Nc1ccc(Oc2ccc(C3(c4ccc(Oc5ccc(NC(=O)c6ccc7c(c6)C(=O)N(c6cccc(N8C(=O)c9ccc([*])cc9C8=O)c6)C7=O)cc5)cc4)NC(=O)c4ccccc43)cc2)cc1 | known | [7 empty] | 82 | 2.07 |  |  | 783
R1008598 |  |  | P430141 | poly({1,1',3,3'-tetraoxo-2,2'-[3-oxoisoindoline-1,1-diylbis(4,1-phenyleneoxy-4,1-phenylene)]bis(isoindoline-5-carboxylic acid)}-alt-(m-phenylenediamine)) | poly[(1,3-dioxoisoindoline-2,5-diyl)carbonylimino-1,3-phenyleneiminocarbonyl(1,3-dioxoisoindoline-5,2-diyl)-1,4-phenyleneoxy-1,4-phenylene(3-oxoisoindoline-1,1-diyl)-1,4-phenyleneoxy-1,4-phenylene] |  | Polyimides/thioimides, Polyoxides/ethers/acetals, Polyamides/thioamides |  | *C(=O)Nc1cccc(NC(=O)c2ccc3c(c2)C(=O)N(c2ccc(Oc4ccc(C5(c6ccc(Oc7ccc(N8C(=O)c9ccc(*)cc9C8=O)cc7)cc6)NC(=O)c6ccccc65)cc4)cc2)C3=O)c1 | [*]C(=O)Nc1cccc(NC(=O)c2ccc3c(c2)C(=O)N(c2ccc(Oc4ccc(C5(c6ccc(Oc7ccc(N8C(=O)c9ccc([*])cc9C8=O)cc7)cc6)NC(=O)c6ccccc65)cc4)cc2)C3=O)c1 | known | [7 empty] | 89 | 1.86 |  |  | 810
R1008599 |  |  | P430142 | poly([1,1',3,3'-tetraoxo-2,2'-(4-methyl-1,3-phenylene)bis(isoindoline-5-carboxylic acid)]-alt-{3,3'-bis[4-(4-aminophenoxy)phenyl]isoindolin-1-one}) | poly[1,3-dioxoisoindoline-5,2-diyl)(4-methyl-1,3-phenylene)(1,3-dioxoisoindoline-2,5-diyl)carbonylimino-1,4-phenyleneoxy-1,4-phenylene(3-oxoisoindoline-1,1-diyl)-1,4-phenyleneoxy-1,4-phenyleneiminocarbonyl] |  | Polyimides/thioimides, Polyoxides/ethers/acetals, Polyamides/thioamides |  | *C(=O)Nc1ccc(Oc2ccc(C3(c4ccc(Oc5ccc(NC(=O)c6ccc7c(c6)C(=O)N(c6ccc(C)c(N8C(=O)c9ccc(*)cc9C8=O)c6)C7=O)cc5)cc4)NC(=O)c4ccccc43)cc2)cc1 | [*]C(=O)Nc1ccc(Oc2ccc(C3(c4ccc(Oc5ccc(NC(=O)c6ccc7c(c6)C(=O)N(c6ccc(C)c(N8C(=O)c9ccc([*])cc9C8=O)c6)C7=O)cc5)cc4)NC(=O)c4ccccc43)cc2)cc1 | known | [7 empty] | 87 | 2.1 |  |  | 770.5
R1008600 |  |  | P430159 | poly({N-[4-(chloroformyl)phenyl]-4-(chloroformyl)phthalimide}-alt-(butane-1,4-diol)) poly({p-[5-(chloroformyl)-1,3-dioxoisoindoline-2-yl]benzoyl chloride}-alt-(butane-1,4-diol)) | poly(1,3-dioxoisoindoline-2,5-diylcarbonyloxybutane-1,4-diyloxycarbonyl-1,4-phenylene) |  | Polyimides/thioimides, Polyesters/thioesters |  | *C(=O)OCCCCOC(=O)c1ccc(N2C(=O)c3ccc(*)cc3C2=O)cc1 | [*]C(=O)OCCCCOC(=O)c1ccc(N2C(=O)c3ccc([*])cc3C2=O)cc1 | known
R1008601 |  |  | P430160 | poly({N-[4-(chloroformyl)phenyl]-4-(chloroformyl)phthalimide}-alt-(pentane-1,5-diol)) poly({p-[5-(chloroformyl)-1,3-dioxoisoindoline-2-yl]benzoyl chloride}-alt-(pentane-1,5-diol)) | poly[(1,3-dioxoisoindoline-2,5-diyl)-1,4-phenylenecarbonyloxypentane-1,5-diyloxycarbonyl] |  | Polyimides/thioimides, Polyesters/thioesters |  | *C(=O)OCCCCCOC(=O)c1ccc(N2C(=O)c3ccc(*)cc3C2=O)cc1 | [*]C(=O)OCCCCCOC(=O)c1ccc(N2C(=O)c3ccc([*])cc3C2=O)cc1 | known
R1008602 |  |  | P430161 | poly({N-[4-(chloroformyl)phenyl]-4-(chloroformyl)phthalimide}-alt-(hexane-1,6-diol)) poly({p-[5-(chloroformyl)-1,3-dioxoisoindoline-2-yl]benzoyl chloride}-alt-(hexane-1,6-diol)) | poly(1,3-dioxoisoindoline-2,5-diylcarbonyloxyhexane-1,6-diyloxycarbonyl-1,4-phenylene) |  | Polyimides/thioimides, Polyesters/thioesters |  | *C(=O)OCCCCCCOC(=O)c1ccc(N2C(=O)c3ccc(*)cc3C2=O)cc1 | [*]C(=O)OCCCCCCOC(=O)c1ccc(N2C(=O)c3ccc([*])cc3C2=O)cc1 | known
R1008603 |  |  | P430162 | poly({N-[4-(chloroformyl)phenyl]-4-(chloroformyl)phthalimide}-alt-(heptane-1,7-diol)) poly({p-[5-(chloroformyl)-1,3-dioxoisoindoline-2-yl]benzoyl chloride}-alt-(heptane-1,7-diol)) | poly(1,3-dioxoisoindoline-2,5-diylcarbonyloxyheptane-1,7-diyloxycarbonyl-1,4-phenylene) |  | Polyimides/thioimides, Polyesters/thioesters |  | *C(=O)OCCCCCCCOC(=O)c1ccc(N2C(=O)c3ccc(*)cc3C2=O)cc1 | [*]C(=O)OCCCCCCCOC(=O)c1ccc(N2C(=O)c3ccc([*])cc3C2=O)cc1 | known
R1008604 |  |  | P430163 | poly({N-[4-(chloroformyl)phenyl]-4-(chloroformyl)phthalimide}-alt-(octane-1,8-diol)) poly({p-[5-(chloroformyl)-1,3-dioxoisoindoline-2-yl]benzoyl chloride}-alt-(octane-1,8-diol)) | poly(1,3-dioxoisoindoline-2,5-diylcarbonyloxyoctane-1,8-diyloxycarbonyl-1,4-phenylene) |  | Polyimides/thioimides, Polyesters/thioesters |  | *C(=O)OCCCCCCCCOC(=O)c1ccc(N2C(=O)c3ccc(*)cc3C2=O)cc1 | [*]C(=O)OCCCCCCCCOC(=O)c1ccc(N2C(=O)c3ccc([*])cc3C2=O)cc1 | known
R1008605 |  |  | P430164 | poly({N-[4-(chloroformyl)phenyl]-4-(chloroformyl)phthalimide}-alt-(nonane-1,9-diol)) poly({p-[5-(chloroformyl)-1,3-dioxoisoindoline-2-yl]benzoyl chloride}-alt-(nonane-1,9-diol)) | poly(1,3-dioxoisoindoline-2,5-diylcarbonyloxynonane-1,9-diyloxycarbonyl-1,4-phenylene) |  | Polyimides/thioimides, Polyesters/thioesters |  | *C(=O)OCCCCCCCCCOC(=O)c1ccc(N2C(=O)c3ccc(*)cc3C2=O)cc1 | [*]C(=O)OCCCCCCCCCOC(=O)c1ccc(N2C(=O)c3ccc([*])cc3C2=O)cc1 | known
R1008606 |  |  | P430165 | poly({N-[4-(chloroformyl)phenyl]-4-(chloroformyl)phthalimide}-alt-(decane-1,10-diol)) poly({p-[5-(chloroformyl)-1,3-dioxoisoindoline-2-yl]benzoyl chloride}-alt-(decane-1,10-diol)) | poly(1,3-dioxoisoindoline-2,5-diylcarbonyloxydecane-1,10-diyloxycarbonyl-1,4-phenylene) |  | Polyimides/thioimides, Polyesters/thioesters |  | *C(=O)OCCCCCCCCCCOC(=O)c1ccc(N2C(=O)c3ccc(*)cc3C2=O)cc1 | [*]C(=O)OCCCCCCCCCCOC(=O)c1ccc(N2C(=O)c3ccc([*])cc3C2=O)cc1 | known
R1008607 |  |  | P430166 | poly({N-[4-(chloroformyl)phenyl]-4-(chloroformyl)phthalimide}-alt-(undecane-1,11-diol)) poly{p-[5-(chloroformyl)-1,3-dioxoisoindoline-2-yl]benzoyl chloride}-alt-(undecane-1,11-diol) | poly[(1,3-dioxoisoindoline-2,5-diyl)carbonyloxyundecane-1,11-diyloxycarbonyl-1,4-phenylene] |  | Polyimides/thioimides, Polyesters/thioesters |  | *C(=O)OCCCCCCCCCCCOC(=O)c1ccc(N2C(=O)c3ccc(*)cc3C2=O)cc1 | [*]C(=O)OCCCCCCCCCCCOC(=O)c1ccc(N2C(=O)c3ccc([*])cc3C2=O)cc1 | known
R1008608 |  |  | P430167 | poly((dodecane-1,12-diol)-alt-{ethyl 2-[4-(ethoxycarbonyl)phenyl]-1,3-dioxoisoindoline-5-carboxylate}) poly((dodecane-1,12-diol)-alt-{N-[4-(chloroformyl)phenyl]-4-(chloroformyl)phthalimide}) poly((dodecane-1,12-diol)-alt-{4-[5-(chloroformyl)-1,3-dioxoisoindoline-2-yl]benzoyl chloride}) | poly[(1,3-dioxoisoindoline-2,5-diyl)carbonyloxydodecane-1,12-diyloxycarbonyl-1,4-phenylene] |  | Polyimides/thioimides, Polyesters/thioesters |  | *C(=O)OCCCCCCCCCCCCOC(=O)c1ccc(N2C(=O)c3ccc(*)cc3C2=O)cc1 | [*]C(=O)OCCCCCCCCCCCCOC(=O)c1ccc(N2C(=O)c3ccc([*])cc3C2=O)cc1 | known | 3.2472 | [8 empty] | 430 | 320
R1008609 |  |  | P430168 | poly{hydroquinone-alt-[4-(4-fluorobenzoyl)-N-(4-hydroxyphenyl)phthalimide]} | poly[(1,3-dioxoisoindoline-5,2-diyl)-1,4-phenylene(1,3-dioxoisoindoline-2,5-diyl)carbonyl-1,4-phenyleneoxy-1,4-phenyleneoxy-1,4-phenylenecarbonyl] |  | Polyimides/thioimides, Polyoxides/ethers/acetals, Polyketones/thioketones |  | *C(=O)c1ccc(Oc2ccc(Oc3ccc(C(=O)c4ccc5c(c4)C(=O)N(c4ccc(N6C(=O)c7ccc(*)cc7C6=O)cc4)C5=O)cc3)cc2)cc1 | [*]C(=O)c1ccc(Oc2ccc(Oc3ccc(C(=O)c4ccc5c(c4)C(=O)N(c4ccc(N6C(=O)c7ccc([*])cc7C6=O)cc4)C5=O)cc3)cc2)cc1 | known | [11 empty] | 801
R1008610 |  |  | P430169 | poly{(biphenyl-4,4'-diol)-alt-[4-(4-fluorobenzoyl)-N-(4-hydroxyphenyl)phthalimide]} | poly[(1,3-dioxoisoindoline-5,2-diyl)-1,4-phenylene(1,3-dioxoisoindoline-2,5-diyl)carbonyl-1,4-phenylenebiphenyl-4,4'-diyloxy-1,4-phenylenecarbonyl] |  | Polyimides/thioimides, Polyoxides/ethers/acetals, Polyketones/thioketones |  | *C(=O)c1ccc(Oc2ccc(-c3ccc(Oc4ccc(C(=O)c5ccc6c(c5)C(=O)N(c5ccc(N7C(=O)c8ccc(*)cc8C7=O)cc5)C6=O)cc4)cc3)cc2)cc1 | [*]C(=O)c1ccc(Oc2ccc(-c3ccc(Oc4ccc(C(=O)c5ccc6c(c5)C(=O)N(c5ccc(N7C(=O)c8ccc([*])cc8C7=O)cc5)C6=O)cc4)cc3)cc2)cc1 | known | [11 empty] | 843
R1008611 |  |  | P430170 | poly((biphenyl-4,4'-diol)-alt-{4,4'-bis(4-fluorobenzoyl)-N,N'-[methylenebis(4,1-phenylene)]diphthalimide}) | poly[(1,3-dioxoisoindoline-5,2-diyl)-1,4-phenylenemethylene-1,4-phenylene(1,3-dioxoisoindoline-2,5-diyl)carbonyl-1,4-phenyleneoxybiphenyl-4,4'-diyloxy-1,4-phenylenecarbonyl] |  | Polyimides/thioimides, Polyoxides/ethers/acetals, Polyketones/thioketones |  | *C(=O)c1ccc(Oc2ccc(-c3ccc(Oc4ccc(C(=O)c5ccc6c(c5)C(=O)N(c5ccc(Cc7ccc(N8C(=O)c9ccc(*)cc9C8=O)cc7)cc5)C6=O)cc4)cc3)cc2)cc1 | [*]C(=O)c1ccc(Oc2ccc(-c3ccc(Oc4ccc(C(=O)c5ccc6c(c5)C(=O)N(c5ccc(Cc7ccc(N8C(=O)c9ccc([*])cc9C8=O)cc7)cc5)C6=O)cc4)cc3)cc2)cc1 | known | [7 empty] | 98 | 3.1 |  |  | 763
R1008612 |  |  | P430171 | poly(hydroquinone-alt-{4,4'-bis(4-fluorobenzoyl)-N,N'-[methylenebis(4,1-phenylene)]diphthalimide}) | poly[(1,3-dioxoisoindoline-5,2-diyl)-1,4-phenylenemethylene-1,4-phenylene(1,3-dioxoisoindoline-2,5-diyl)carbonyl-1,4-phenyleneoxy-1,4-phenyleneoxy-1,4-phenylenecarbonyl] |  | Polyimides/thioimides, Polyoxides/ethers/acetals, Polyketones/thioketones |  | *C(=O)c1ccc(Oc2ccc(Oc3ccc(C(=O)c4ccc5c(c4)C(=O)N(c4ccc(Cc6ccc(N7C(=O)c8ccc(*)cc8C7=O)cc6)cc4)C5=O)cc3)cc2)cc1 | [*]C(=O)c1ccc(Oc2ccc(Oc3ccc(C(=O)c4ccc5c(c4)C(=O)N(c4ccc(Cc6ccc(N7C(=O)c8ccc([*])cc8C7=O)cc6)cc4)C5=O)cc3)cc2)cc1 | known | [7 empty] | 87 | 2.9 |  |  | 770
R1008613 |  |  | P430172 | poly([4,4'-(1-methylethane-1,1-diyl)diphenol]-alt-{4,4'-bis(4-fluorobenzoyl)-N,N'-[methylenebis(4,1-phenylene)]diphthalimide}) | poly[(1,3-dioxoisoindoline-5,2-diyl)-1,4-phenylenemethylene-1,4-phenylene(1,3-dioxoisoindoline-2,5-diyl)carbonyl-1,4-phenyleneoxy-1,4-phenylene(dimethylmethylene)-1,4-phenyleneoxy-1,4-phenylenecarbonyl] |  | Polyimides/thioimides, Polyketones/thioketones |  | *C(=O)c1ccc(-c2ccc(C(C)(C)c3ccc(-c4ccc(C(=O)c5ccc6c(c5)C(=O)N(c5ccc(Cc7ccc(N8C(=O)c9ccc(*)cc9C8=O)cc7)cc5)C6=O)cc4)cc3)cc2)cc1 | [*]C(=O)c1ccc(-c2ccc(C(C)(C)c3ccc(-c4ccc(C(=O)c5ccc6c(c5)C(=O)N(c5ccc(Cc7ccc(N8C(=O)c9ccc([*])cc9C8=O)cc7)cc5)C6=O)cc4)cc3)cc2)cc1 | known | [11 empty] | 739
R1008614 |  |  | P430174 | poly([4,4'-sulfonyldiphenol]-alt-{4,4'-bis(4-fluorobenzoyl)-N,N'-[methylenebis(4,1-phenylene)]diphthalimide}) | poly[(1,3-dioxoisoindoline-5,2-diyl)-1,4-phenylenemethylene-1,4-phenylene(1,3-dioxoisoindoline-2,5-diyl)carbonyl-1,4-phenyleneoxy-1,4-phenylenesulfonyl-1,4-phenyleneoxy-1,4-phenylenecarbonyl] |  | Polyimides/thioimides, Polyoxides/ethers/acetals, Polyketones/thioketones, Polysulfones/sulfoxides/sufonates/sulfoamides |  | *C(=O)c1ccc(Oc2ccc(S(=O)(=O)c3ccc(Oc4ccc(C(=O)c5ccc6c(c5)C(=O)N(c5ccc(Cc7ccc(N8C(=O)c9ccc(*)cc9C8=O)cc7)cc5)C6=O)cc4)cc3)cc2)cc1 | [*]C(=O)c1ccc(Oc2ccc(S(=O)(=O)c3ccc(Oc4ccc(C(=O)c5ccc6c(c5)C(=O)N(c5ccc(Cc7ccc(N8C(=O)c9ccc([*])cc9C8=O)cc7)cc5)C6=O)cc4)cc3)cc2)cc1 | known | [11 empty] | 739
R1008615 |  |  | P430175 | poly(hydroquinone-alt-{4,4'-bis(4-fluorobenzoyl)-N,N'-[oxybis(4,1-phenylene)]diphthalimide}) | poly[(1,3-dioxoisoindoline-5,2-diyl)-1,4-phenyleneoxy-1,4-phenylene(1,3-dioxoisoindoline-2,5-diyl)carbonyl-1,4-phenyleneoxy-1,4-phenyleneoxy-1,4-phenylenecarbonyl] |  | Polyimides/thioimides, Polyoxides/ethers/acetals, Polyketones/thioketones |  | *C(=O)c1ccc(Oc2ccc(Oc3ccc(C(=O)c4ccc5c(c4)C(=O)N(c4ccc(Oc6ccc(N7C(=O)c8ccc(*)cc8C7=O)cc6)cc4)C5=O)cc3)cc2)cc1 | [*]C(=O)c1ccc(Oc2ccc(Oc3ccc(C(=O)c4ccc5c(c4)C(=O)N(c4ccc(Oc6ccc(N7C(=O)c8ccc([*])cc8C7=O)cc6)cc4)C5=O)cc3)cc2)cc1 | known | [7 empty] | 77 | 2.3 |  |  | 774
R1008616 |  |  | P430176 | poly((biphenyl-4,4'-diol)-alt-{4,4'-bis(4-fluorobenzoyl)-N,N'-[oxybis(4,1-phenylene)]diphthalimide}) | poly[(1,3-dioxoisoindoline-5,2-diyl)-1,4-phenyleneoxy-1,4-phenylene (1,3-dioxoisoindoline-2,5-diyl)carbonyl-1,4-phenyleneoxybiphenyl-4,4'-diyloxy-1,4-phenylenecarbonyl] |  | Polyimides/thioimides, Polyoxides/ethers/acetals, Polyketones/thioketones |  | *C(=O)c1ccc(Oc2ccc(-c3ccc(Oc4ccc(C(=O)c5ccc6c(c5)C(=O)N(c5ccc(Oc7ccc(N8C(=O)c9ccc(*)cc9C8=O)cc7)cc5)C6=O)cc4)cc3)cc2)cc1 | [*]C(=O)c1ccc(Oc2ccc(-c3ccc(Oc4ccc(C(=O)c5ccc6c(c5)C(=O)N(c5ccc(Oc7ccc(N8C(=O)c9ccc([*])cc9C8=O)cc7)cc5)C6=O)cc4)cc3)cc2)cc1 | known | [7 empty] | 95 | 3.4 |  |  | 800
R1008617 |  |  | P430177 | poly((4,4'-sulfonyldiphenol)-alt-{4,4'-bis(4-fluorobenzoyl)-N,N'-[oxybis(4,1-phenylene)]diphthalimide}) | poly[(1,3-dioxoisoindoline-5,2-diyl)-1,4-phenyleneoxy-1,4-phenylene (1,3-dioxoisoindoline-2,5-diyl)carbonyl-1,4-phenyleneoxy-1,4-phenylene(dimethylmethylene)-1,4-phenyleneoxy-1,4-phenylenecarbonyl] |  | Polyimides/thioimides, Polyoxides/ethers/acetals, Polyketones/thioketones |  | *C(=O)c1ccc(Oc2ccc(C(C)(C)c3ccc(Oc4ccc(C(=O)c5ccc6c(c5)C(=O)N(c5ccc(Oc7ccc(N8C(=O)c9ccc(*)cc9C8=O)cc7)cc5)C6=O)cc4)cc3)cc2)cc1 | [*]C(=O)c1ccc(Oc2ccc(C(C)(C)c3ccc(Oc4ccc(C(=O)c5ccc6c(c5)C(=O)N(c5ccc(Oc7ccc(N8C(=O)c9ccc([*])cc9C8=O)cc7)cc5)C6=O)cc4)cc3)cc2)cc1 | known | [11 empty] | 734
R1008618 |  |  | P430179 | poly((4,4'-sulfonyldiphenol)-alt-{4,4'-bis(4-fluorobenzoyl)-N,N'-[oxybis(4,1-phenylene)]diphthalimide}) | poly[(1,3-dioxoisoindoline-5,2-diyl)-1,4-phenyleneoxy-1,4-phenylene(1,3-dioxoisoindoline-2,5-diyl)carbonyl-1,4-phenyleneoxy-1,4-phenylenesulfonyl-1,4-phenyleneoxy-1,4-phenylenecarbonyl] |  | Polyimides/thioimides, Polyoxides/ethers/acetals, Polyketones/thioketones, Polysulfones/sulfoxides/sufonates/sulfoamides |  | *C(=O)c1ccc(Oc2ccc(S(=O)(=O)c3ccc(Oc4ccc(C(=O)c5ccc6c(c5)C(=O)N(c5ccc(Oc7ccc(N8C(=O)c9ccc(*)cc9C8=O)cc7)cc5)C6=O)cc4)cc3)cc2)cc1 | [*]C(=O)c1ccc(Oc2ccc(S(=O)(=O)c3ccc(Oc4ccc(C(=O)c5ccc6c(c5)C(=O)N(c5ccc(Oc7ccc(N8C(=O)c9ccc([*])cc9C8=O)cc7)cc5)C6=O)cc4)cc3)cc2)cc1 | known | [11 empty] | 782
R1008619 |  |  | P430180 | poly[4-(4-fluorobenzoyl)-N-(4-hydroxyphenyl)phthalimide] | poly[(1,3-dioxoisoindoline-5,2-diyl)-1,4-phenyleneoxy-1,4-phenylenecarbonyl] |  | Polyimides/thioimides, Polyoxides/ethers/acetals, Polyketones/thioketones |  | *C(=O)c1ccc(Oc2ccc(N3C(=O)c4ccc(*)cc4C3=O)cc2)cc1 | [*]C(=O)c1ccc(Oc2ccc(N3C(=O)c4ccc([*])cc4C3=O)cc2)cc1 | known | [10 empty] | 570 | 769
R1008620 |  |  | P430184 | poly[(hexane-1,6-diamine)-alt-(pyromellitic anhydride)] | poly[(1,3,5,7-tetraoxo-5,7-dihydrobenzo[1,2-c:4,5-c']dipyrrole-2,6(1H,3H)-diyl)hexane-1,6-diyl] |  | Polyimides/thioimides |  | *CCCCCCn1c(=O)c2cc3c(=O)n(*)c(=O)c3cc2c1=O | [*]CCCCCCn1c(=O)c2cc3c(=O)n([*])c(=O)c3cc2c1=O | known | 3.8389 | [8 empty] | 703
R1008621 |  |  | P430185 | poly[(undecane-1,11-diamine)-alt-(pyromellitic anhydride)] | poly[(1,3,5,7-tetraoxo-5,7-dihydrobenzo[1,2-c:4,5-c']dipyrrole-2,6(1H,3H)-diyl)undecane-1,11-diyl] |  | Polyimides/thioimides |  | *CCCCCCCCCCCn1c(=O)c2cc3c(=O)n(*)c(=O)c3cc2c1=O | [*]CCCCCCCCCCCn1c(=O)c2cc3c(=O)n([*])c(=O)c3cc2c1=O | known | [9 empty] | 565
R1008622 |  |  | P430186 | poly[(tridecane-1,13-diamine)-alt-(pyromellitic anhydride)] | poly[(1,3,5,7-tetraoxo-5,7-dihydrobenzo[1,2-c:4,5-c']dipyrrole-2,6(1H,3H)-diyl)tridecane-1,13-diyl] |  | Polyimides/thioimides |  | *CCCCCCCCCCCCCn1c(=O)c2cc3c(=O)n(*)c(=O)c3cc2c1=O | [*]CCCCCCCCCCCCCn1c(=O)c2cc3c(=O)n([*])c(=O)c3cc2c1=O | known | [9 empty] | 536
R1008623 |  |  | P430187 | poly(1,4-phenyleneoxy-1,3-phenylene pyromellitimide) | poly[(1,3,5,7-tetraoxo-5,7-dihydrobenzo[1,2-c:4,5-c']dipyrrole-2,6(1H,3H)-diyl)-1,3-phenyleneoxy-1,4-phenylene] | polyimide of pyromellitic dianhydride and 3,4’-oxydianiline | Polyimides/thioimides, Polyoxides/ethers/acetals | PMDA-mp'ODA | *c1ccc(Oc2cccc(-n3c(=O)c4cc5c(=O)n(*)c(=O)c5cc4c3=O)c2)cc1 | [*]c1ccc(Oc2cccc(-n3c(=O)c4cc5c(=O)n([*])c(=O)c5cc4c3=O)c2)cc1 | known | 2.5637 | [9 empty] | 592 | 880 | 1.5 | [11 empty] | 0.0258 |  |  | 0.0454 | 0.31 | 5.92 | [7 empty] | 0.122
R1008624 |  |  | P430188 | poly{[3,4'-(ethylenedioxy)dianiline]-alt-[4,4'-oxybis(phthalic anhydride)]} poly{[3,4'-(ethylenedioxy)dianiline]-alt-[5,5'-oxybis(isobenzofuran-1,3-dione)]} | poly[(1,3-dioxoisoindoline-2,5-diyl)oxy(1,3-dioxoisoindoline-5,2-diyl)-1,3-phenyleneoxyethyleneoxy-1,4-phenylene] |  | Polyimides/thioimides, Polyoxides/ethers/acetals |  | *c1ccc(OCCOc2cccc(N3C(=O)c4ccc(Oc5ccc6c(c5)C(=O)N(*)C6=O)cc4C3=O)c2)cc1 | [*]c1ccc(OCCOc2cccc(N3C(=O)c4ccc(Oc5ccc6c(c5)C(=O)N([*])C6=O)cc4C3=O)c2)cc1 | known | [9 empty] | 613 | 453
R1008625 |  |  | P430189 | poly({3,4'-[oxybis(ethyleneoxy)]dianiline}-alt-[4,4'-oxybis(phthalic anhydride)]) poly({3,4'-[oxybis(ethyleneoxy)]dianiline}-alt-[5,5'-oxybis(isobenzofuran-1,3-dione)]) | poly[(1,3-dioxoisoindoline-2,5-diyl)oxy(1,3-dioxoisoindoline-5,2-diyl)-1,3-phenyleneoxyethyleneoxyethyleneoxy-1,4-phenylene] |  | Polyimides/thioimides, Polyoxides/ethers/acetals |  | *c1ccc(OCCOCCOc2cccc(N3C(=O)c4ccc(Oc5ccc6c(c5)C(=O)N(*)C6=O)cc4C3=O)c2)cc1 | [*]c1ccc(OCCOCCOc2cccc(N3C(=O)c4ccc(Oc5ccc6c(c5)C(=O)N([*])C6=O)cc4C3=O)c2)cc1 | known | [9 empty] | 577 | 421
R1008626 |  |  | P430190 | poly({3,4'-[ethylenebis(oxyethyleneoxy)]dianiline}-alt-[4,4'-oxybis(phthalic anhydride)]) poly({3,4'-[ethylenebis(oxyethyleneoxy)]dianiline}-alt-[5,5'-oxybis(isobenzofuran-1,3-dione)]) | poly[(1,3-dioxoisoindoline-2,5-diyl)oxy(1,3-dioxoisoindoline-5,2-diyl)-1,3-phenyleneoxyethyleneoxyethyleneoxyethyleneoxy-1,4-phenylene] |  | Polyimides/thioimides, Polyoxides/ethers/acetals |  | *c1ccc(OCCOCCOCCOc2cccc(N3C(=O)c4ccc(Oc5ccc6c(c5)C(=O)N(*)C6=O)cc4C3=O)c2)cc1 | [*]c1ccc(OCCOCCOCCOc2cccc(N3C(=O)c4ccc(Oc5ccc6c(c5)C(=O)N([*])C6=O)cc4C3=O)c2)cc1 | known | [9 empty] | 541 | 385
R1008627 |  |  | P430191 | poly{[2,2'-bis(trifluoromethyl)biphenyl-4,4'-diamine]-alt-(biphenyl-3,3':4,4'-tetracarboxylic dianhydride)} poly{[2,2'-bis(trifluoromethyl)biphenyl-4,4'-diamine]-alt-(5,5'-biisobenzofuran-1,1',3,3'-tetrone)} | poly{(1,1',3,3'-tetraoxo[5,5'-biisoindoline-2,2'-diyl])[2,2'-bis(trifluoromethyl)biphenyl-4,4'-diyl]} |  | Polyimides/thioimides | BPDA-TFDB | *c1ccc(-c2ccc(N3C(=O)c4ccc(-c5ccc6c(c5)C(=O)N(*)C6=O)cc4C3=O)cc2C(F)(F)F)c(C(F)(F)F)c1 | [*]c1ccc(-c2ccc(N3C(=O)c4ccc(-c5ccc6c(c5)C(=O)N([*])C6=O)cc4C3=O)cc2C(F)(F)F)c(C(F)(F)F)c1 | known | 3.3541 | [6 empty] | 274 | 8.5 |  | 563 | 873 | 1.46 | [7 empty] | 2.9
R1008628 |  |  | P430192 | poly{[2,2-dimethyl-1,3-(4-aminophenoxy)propane]-alt-[5,5'-carbonylbis(isobenzofuran-1,3-dione)]} | poly[(1,3-dioxoisoindoline-2,5-diyl)carbonyl(1,3-dioxoisoindoline-5,2-diyl)-1,4-phenyleneoxy(2,2-dimethylpropane-1,3-diyl)oxy-1,4-phenylene] |  | Polyimides/thioimides, Polyoxides/ethers/acetals, Polyketones/thioketones |  | *C(=O)c1ccc2c(c1)C(=O)N(c1ccc(OCC(C)(C)COc3ccc(N4C(=O)c5ccc(*)cc5C4=O)cc3)cc1)C2=O | [*]C(=O)c1ccc2c(c1)C(=O)N(c1ccc(OCC(C)(C)COc3ccc(N4C(=O)c5ccc([*])cc5C4=O)cc3)cc1)C2=O | known | 2.7216 | [8 empty] | 598 | 507 | 673 | 1.36
R1008629 |  |  | P430193 | poly((3,3'-dimethylbenzidine)-alt-{4,4'-[(1-methylethane-1,1-diyl)bis(1,4-phenylene)bisoxybiscarbonyl]bis(phthalic anhydride)}) | poly[(1,3-dioxoisoindoline-5,2-diyl)(3,3'-dimethylbiphenyl-4,4'-diyl)(1,3-dioxoisoindoline-2,5-diyl)carbonyloxy-1,4-phenylene(dimethylmethylene)-1,4-phenyleneoxycarbonyl] |  | Polyimides/thioimides, Polyesters/thioesters |  | *C(=O)Oc1ccc(C(C)(C)c2ccc(OC(=O)c3ccc4c(c3)C(=O)N(c3ccc(-c5ccc(N6C(=O)c7ccc(*)cc7C6=O)c(C)c5)cc3C)C4=O)cc2)cc1 | [*]C(=O)Oc1ccc(C(C)(C)c2ccc(OC(=O)c3ccc4c(c3)C(=O)N(c3ccc(-c5ccc(N6C(=O)c7ccc([*])cc7C6=O)c(C)c5)cc3C)C4=O)cc2)cc1 | known | [12 empty] | 1.28 | [14 empty] | 0.0512 | 0.405 | 6.46
R1008630 |  |  | P430194 | poly((4,4'-oxydianiline)-alt-{5,5'-[(1-methylethane-1,1-diyl)bis(1,4-phenylene)dioxybis(carbonyl)]bis(isobenzofuran-1,3-dione)}) poly((4,4'-oxydianiline)-alt-{4,4'-[(1-methylethane-1,1-diyl)bis(1,4-phenylene)dioxybis(carbonyl)]bis(phthalic anhydride)}) | poly[(1,3-dioxoisoindoline-5,2-diyl)-1,4-phenyleneoxy-1,4-phenylene(1,3-dioxoisoindoline-2,5-diyl)carbonyloxy-1,4-phenylene(dimethylmethylene)-1,4-phenyleneoxycarbonyl] |  | Polyimides/thioimides, Polyoxides/ethers/acetals, Polyesters/thioesters |  | *C(=O)Oc1ccc(C(C)(C)c2ccc(OC(=O)c3ccc4c(c3)C(=O)N(c3ccc(Oc5ccc(N6C(=O)c7ccc(*)cc7C6=O)cc5)cc3)C4=O)cc2)cc1 | [*]C(=O)Oc1ccc(C(C)(C)c2ccc(OC(=O)c3ccc4c(c3)C(=O)N(c3ccc(Oc5ccc(N6C(=O)c7ccc([*])cc7C6=O)cc5)cc3)C4=O)cc2)cc1 | known | [11 empty] | 710.5 | 1.34 | [14 empty] | 0.0484 | 0.31 | 4.83
R1008631 |  |  | P430195 | poly((4,4'-methylenedianiline)-alt-{4,4'-[(1-methylethane-1,1-diyl)bis(1,4-phenylene)bisoxybiscarbonyl]bis(phthalic anhydride)}) | poly[(1,3-dioxoisoindoline-5,2-diyl)-1,4-phenylenemethylene-1,4-phenylene(1,3-dioxoisoindoline-2,5-diyl)carbonyloxy-1,4-phenylene(dimethylmethylene)-1,4-phenyleneoxycarbonyl] |  | Polyimides/thioimides, Polyesters/thioesters |  | *C(=O)Oc1ccc(C(C)(C)c2ccc(OC(=O)c3ccc4c(c3)C(=O)N(c3ccc(Cc5ccc(N6C(=O)c7ccc(*)cc7C6=O)cc5)cc3)C4=O)cc2)cc1 | [*]C(=O)Oc1ccc(C(C)(C)c2ccc(OC(=O)c3ccc4c(c3)C(=O)N(c3ccc(Cc5ccc(N6C(=O)c7ccc([*])cc7C6=O)cc5)cc3)C4=O)cc2)cc1 | known | [12 empty] | 1.32 | [14 empty] | 0.0457 | 0.293 | 4.65
R1008632 |  |  | P430196 | poly(benzidine-alt-{4,4'-[(1-methylethane-1,1-diyl)bis(1,4-phenylene)bisoxybiscarbonyl]bis(phthalic anhydride)}) | poly[(1,3-dioxoisoindoline-5,2-diyl)biphenyl-4,4'-diyl(1,3-dioxoisoindoline-2,5-diyl)carbonyloxy-1,4-phenylene(dimethylmethylene)-1,4-phenyleneoxycarbonyl] |  | Polyimides/thioimides, Polyesters/thioesters |  | *C(=O)Oc1ccc(C(C)(C)c2ccc(OC(=O)c3ccc4c(c3)C(=O)N(c3ccc(-c5ccc(N6C(=O)c7ccc(*)cc7C6=O)cc5)cc3)C4=O)cc2)cc1 | [*]C(=O)Oc1ccc(C(C)(C)c2ccc(OC(=O)c3ccc4c(c3)C(=O)N(c3ccc(-c5ccc(N6C(=O)c7ccc([*])cc7C6=O)cc5)cc3)C4=O)cc2)cc1 | known | [12 empty] | 1.35 | [14 empty] | 0.0065 | 0.0459 | 0.723
R1008633 |  |  | P430197 | poly{(4,4'-stilbenediamine)-alt-[5,5'-carbonylbis(isobenzofuran-1,3-dione)]} | poly[(1,3-dioxoisoindoline-2,5-diyl)carbonyl(1,3-dioxoisoindoline-5,2-diyl)-1,4-phenyleneethene-1,2-diyl-1,4-phenylene] |  | Polyimides/thioimides, Polyketones/thioketones |  | *C(=O)c1ccc2c(c1)C(=O)N(c1ccc(C=Cc3ccc(N4C(=O)c5ccc(*)cc5C4=O)cc3)cc1)C2=O | [*]C(=O)c1ccc2c(c1)C(=O)N(c1ccc(C=Cc3ccc(N4C(=O)c5ccc([*])cc5C4=O)cc3)cc1)C2=O | known | 2.0593 | [9 empty] | 576
R1008634 |  |  | P430198 | poly{[2,2'-sulfanediylbis(5-aminopyridine)]-alt-[5,5'-carbonylbis(isobenzofuran-1,3-dione)]} | poly[(1,3-dioxoisoindoline-2,5-diyl)carbonyl(1,3-dioxoisoindoline-5,2-diyl)pyridine-5,2-diylsulfanediylpyridine-2,5-diyl] |  | Polyimides/thioimides, Polysulfides, Polyimines, Polyketones/thioketones |  | *C(=O)c1ccc2c(c1)C(=O)N(c1ccc(Sc3ccc(N4C(=O)c5ccc(*)cc5C4=O)cn3)nc1)C2=O | [*]C(=O)c1ccc2c(c1)C(=O)N(c1ccc(Sc3ccc(N4C(=O)c5ccc([*])cc5C4=O)cn3)nc1)C2=O | known | 2.583 | [9 empty] | 519
R1008635 |  |  | P430199 | poly{(3,4'-diaminobenzophenone)-alt-[5,5'-carbonylbis(isobenzofuran-1,3-dione)]} | poly[(1,3-dioxoisoindoline-2,5-diyl)carbonyl(1,3-dioxoisoindoline-5,2-diyl)-1,3-phenylenecarbonyl-1,4-phenylene] |  | Polyimides/thioimides, Polyketones/thioketones |  | *C(=O)c1ccc2c(c1)C(=O)N(c1ccc(C(=O)c3cccc(N4C(=O)c5ccc(*)cc5C4=O)c3)cc1)C2=O | [*]C(=O)c1ccc2c(c1)C(=O)N(c1ccc(C(=O)c3cccc(N4C(=O)c5ccc([*])cc5C4=O)c3)cc1)C2=O | known | [8 empty] | 3.4129 |  | 556
R1008636 |  |  | P430200 | poly{(3,4'-methylenedianiline)-alt-[5,5'-carbonylbis(isobenzofuran-1,3-dione)]} | poly[(1,3-dioxoisoindoline-2,5-diyl)carbonyl(1,3-dioxoisoindoline-5,2-diyl)-1,3-phenylenemethylene-1,4-phenylene] |  | Polyimides/thioimides, Polyketones/thioketones |  | *C(=O)c1ccc2c(c1)C(=O)N(c1ccc(Cc3cccc(N4C(=O)c5ccc(*)cc5C4=O)c3)cc1)C2=O | [*]C(=O)c1ccc2c(c1)C(=O)N(c1ccc(Cc3cccc(N4C(=O)c5ccc([*])cc5C4=O)c3)cc1)C2=O | known | [8 empty] | 2.7096 |  | 554
R1008637 |  |  | P430201 | poly{[bis(3-aminophenyl)methanol]-alt-[5,5'-carbonylbis(isobenzofuran-1,3-dione)]} | poly[(1,3-dioxoisoindoline-2,5-diyl)carbonyl(1,3-dioxoisoindoline-5,2-diyl)-1,3-phenylene(hydroxymethylene)-1,3-phenylene] |  | Polyimides/thioimides, Polyketones/thioketones |  | *C(=O)c1ccc2c(c1)C(=O)N(c1cccc(C(O)c3cccc(N4C(=O)c5ccc(*)cc5C4=O)c3)c1)C2=O | [*]C(=O)c1ccc2c(c1)C(=O)N(c1cccc(C(O)c3cccc(N4C(=O)c5ccc([*])cc5C4=O)c3)c1)C2=O | known | [7 empty] | 153.06 | 4.6995 |  | 540
R1008638 |  |  | P430202 | poly[(3,3'-diaminobenzophenone)-alt-(pyromellitic anhydride)] | poly[(1,3,5,7-tetraoxo-5,7-dihydrobenzo[1,2-c:4,5-c']dipyrrole-2,6(1H,3H)-diyl)-1,3-phenylenecarbonyl-1,3-phenylene] |  | Polyimides/thioimides, Polyketones/thioketones |  | *c1cccc(C(=O)c2cccc(-n3c(=O)c4cc5c(=O)n(*)c(=O)c5cc4c3=O)c2)c1 | [*]c1cccc(C(=O)c2cccc(-n3c(=O)c4cc5c(=O)n([*])c(=O)c5cc4c3=O)c2)c1 | known | [10 empty] | 594
R1008639 |  |  | P430203 | poly{(benzo[1,2-c:4,5-c']difuran-1,3,5,7-tetraone)-alt-[2,2'-sulfanediylbis(5-aminopyridine)]} | poly[(1,3,5,7-tetraoxo-5,7-dihydrobenzo[1,2-c:4,5-c']dipyrrole-2,6(1H,3H)-diyl)pyridine-5,2-diylsulfanediylpyridine-2,5-diyl] | poly{(pyromellitic anhydride)-alt-[2,2'-sulfanediylbis(5-aminopyridine)]} | Polyimides/thioimides, Polysulfides, Polyimines |  | *c1ccc(Sc2ccc(-n3c(=O)c4cc5c(=O)n(*)c(=O)c5cc4c3=O)cn2)nc1 | [*]c1ccc(Sc2ccc(-n3c(=O)c4cc5c(=O)n([*])c(=O)c5cc4c3=O)cn2)nc1 | known | [10 empty] | 632
R1008640 |  |  | P430204 | poly(maleimide-alt-styrene) poly(ethenylbenzene-alt-maleimide) | poly{(2,5-dioxopyrrolidine-3,4-diyl)[1-(phenyl)ethylene]} |  | Polyimides/thioimides |  | *CC(c1ccccc1)C1C(=O)NC(=O)C1* | [*]CC(c1ccccc1)C1C(=O)NC(=O)C1[*] | known | [10 empty] | 525 | 873
R1008641 |  |  | P430205 | poly{(2,7-diamino-9H-fluorene-9-one)-alt-[5,5'-carbonylbis(isobenzofuran-1,3-dione)]} | poly[(1,3-dioxoisoindoline-2,5-diyl)carbonyl(1,3-dioxoisoindoline-5,2-diyl)(9-oxo-9H-fluorene-2,7-diyl)] |  | Polyimides/thioimides, Polyketones/thioketones |  | *C(=O)c1ccc2c(c1)C(=O)N(c1ccc3c(c1)C(=O)c1cc(N4C(=O)c5ccc(*)cc5C4=O)ccc1-3)C2=O | [*]C(=O)c1ccc2c(c1)C(=O)N(c1ccc3c(c1)C(=O)c1cc(N4C(=O)c5ccc([*])cc5C4=O)ccc1-3)C2=O | known | 2.5033 | [9 empty] | 604
R1008642 |  |  | P430206 | poly({5,5'-[naphthalene-2,7-diyldioxy]bis(isobenzofuran-1,3-dione)}-alt-[4,4'-(1,3-phenylenedioxy)dianiline]) | poly[(1,3-dioxoisoindoline-2,5-diyl)oxynaphthalene-2,7-diyloxy(1,3-dioxoisoindoline-5,2-diyl)-1,4-phenyleneoxy-1,3-phenyleneoxy-1,4-phenylene] | poly{[4,4'-(2,7-naphthylenedioxy)bis(phthalic anhydride)]-alt-[4,4'-(m-phenylenedioxy)dianiline]} | Polyimides/thioimides, Polyoxides/ethers/acetals |  | *c1ccc(Oc2cccc(Oc3ccc(N4C(=O)c5ccc(Oc6ccc7ccc(Oc8ccc9c(c8)C(=O)N(*)C9=O)cc7c6)cc5C4=O)cc3)c2)cc1 | [*]c1ccc(Oc2cccc(Oc3ccc(N4C(=O)c5ccc(Oc6ccc7ccc(Oc8ccc9c(c8)C(=O)N([*])C9=O)cc7c6)cc5C4=O)cc3)c2)cc1 | known
R1008643 |  |  | P430207 | poly({5,5'-[naphthalene-1,5-diyldioxy]bis(isobenzofuran-1,3-dione)}-alt-(3,3',5,5'-tetramethylbiphenyl-4,4'-diamine)) | poly[(1,3-dioxoisoindoline-2,5-diyl)oxynaphthalene-1,5-diyloxy(1,3-dioxoisoindoline-5,2-diyl)(3,3',5,5'-tetramethylbiphenyl-4,4'-diyl)] | poly{[4,4'-(1,5-naphthylenedioxy)bis(phthalic anhydride)]-alt-(3,3',5,5'-tetramethylbenzidine)} | Polyimides/thioimides, Polyoxides/ethers/acetals |  | *c1c(C)cc(-c2cc(C)c(N3C(=O)c4ccc(Oc5cccc6c(Oc7ccc8c(c7)C(=O)N(*)C8=O)cccc56)cc4C3=O)c(C)c2)cc1C | [*]c1c(C)cc(-c2cc(C)c(N3C(=O)c4ccc(Oc5cccc6c(Oc7ccc8c(c7)C(=O)N([*])C8=O)cccc56)cc4C3=O)c(C)c2)cc1C | known
R1008644 |  |  | P430208 | poly({5,5'-[naphthalene-2,7-diyldioxy]bis(isobenzofuran-1,3-dione)}-alt-(3,3',5,5'-tetramethylbiphenyl-4,4'-diamine)) | poly[(1,3-dioxoisoindoline-2,5-diyl)oxynaphthalene-2,7-diyloxy(1,3-dioxoisoindoline-5,2-diyl)(3,3',5,5'-tetramethylbiphenyl-4,4'-diyl)] | poly{[4,4'-(naphthylene-2,7-diyldioxy)bis(phthalic anhydride)]-alt-(3,3',5,5'-tetramethylbenzidine)} | Polyimides/thioimides, Polyoxides/ethers/acetals |  | *c1c(C)cc(-c2cc(C)c(N3C(=O)c4ccc(Oc5ccc6ccc(Oc7ccc8c(c7)C(=O)N(*)C8=O)cc6c5)cc4C3=O)c(C)c2)cc1C | [*]c1c(C)cc(-c2cc(C)c(N3C(=O)c4ccc(Oc5ccc6ccc(Oc7ccc8c(c7)C(=O)N([*])C8=O)cc6c5)cc4C3=O)c(C)c2)cc1C | known
R1008645 |  |  | P430209 | poly({5,5'-[naphthalene-2,3-diyldioxy]bis(isobenzofuran-1,3-dione)}-alt-{4,4'-[1,4-phenylenebis(1-methylethane-1,1-diyl)]dianiline}) | poly[(1,3-dioxoisoindoline-2,5-diyl)oxynaphthalene-2,3-diyloxy(1,3-dioxoisoindoline-5,2-diyl)-1,4-phenylene(dimethylmethylene)-1,4-phenylene(dimethylmethylene)-1,4-phenylene] |  | Polyimides/thioimides, Polyoxides/ethers/acetals |  | *c1ccc(C(C)(C)c2ccc(C(C)(C)c3ccc(N4C(=O)c5ccc(Oc6cc7ccccc7cc6Oc6ccc7c(c6)C(=O)N(*)C7=O)cc5C4=O)cc3)cc2)cc1 | [*]c1ccc(C(C)(C)c2ccc(C(C)(C)c3ccc(N4C(=O)c5ccc(Oc6cc7ccccc7cc6Oc6ccc7c(c6)C(=O)N([*])C7=O)cc5C4=O)cc3)cc2)cc1 | known | [7 empty] | 118.2 | 2.7
R1008646 |  |  | P430213 | poly{[1-(2,6-dimethylphenyl)-1H-pyrrole-2,5-dione]-alt-(2-methylprop-1-ene)} | poly{[1-(2,6-dimethylphenyl)-2,5-dioxopyrrolidine-3,4-diyl](1,1-dimethylethylene)} |  | Polyimides/thioimides |  | *CC(C)(C)C1C(=O)N(c2c(C)cccc2C)C(=O)C1* | [*]CC(C)(C)C1C(=O)N(c2c(C)cccc2C)C(=O)C1[*] | known | [10 empty] | 510 | 700.5
R1008647 |  |  | P430214 | poly{[1-(2-methylphenyl)-1H-pyrrole-2,5-dione]-alt-(2-methylprop-1-ene)} | poly{[1-(2-methylphenyl)-2,5-dioxopyrrolidine-3,4-diyl](1,1-dimethylethylene)} | poly{[N-(o-tolyl)maleimide]-alt-isobutene} | Polyimides/thioimides |  | *CC(C)(C)C1C(=O)N(c2ccccc2C)C(=O)C1* | [*]CC(C)(C)C1C(=O)N(c2ccccc2C)C(=O)C1[*] | known | 4.8214 | [9 empty] | 480 | 699.5
R1008648 |  |  | P430219 | poly{(4,4'-oxydianiline)-alt-[N,N'-bis(carboxymethyl)-4,4'-carbonyldiphthalimide]} | poly[(1,3-dioxoisoindoline-2,5-diyl)carbonyl(1,3-dioxoisoindoline-5,2-diyl)(2-oxoethylene)imino-1,4-phenyleneoxy-1,4-phenyleneimino(1-oxoethylene)] |  | Polyimides/thioimides, Polyoxides/ethers/acetals, Polyamides/thioamides, Polyketones/thioketones |  | *CC(=O)Nc1ccc(Oc2ccc(NC(=O)CN3C(=O)c4ccc(C(=O)c5ccc6c(c5)C(=O)N(*)C6=O)cc4C3=O)cc2)cc1 | [*]CC(=O)Nc1ccc(Oc2ccc(NC(=O)CN3C(=O)c4ccc(C(=O)c5ccc6c(c5)C(=O)N([*])C6=O)cc4C3=O)cc2)cc1 | known | 2.2667 | [9 empty] | 508 | 678
R1008649 |  |  | P430220 | poly{(4,4'-oxydianiline)-alt-[N,N'-bis(2-carboxyethyl)-4,4'-carbonyldiphthalimide]} | poly[(1,3-dioxoisoindoline-2,5-diyl)carbonyl(1,3-dioxoisoindoline-5,2-diyl)(3-oxopropane-1,3-diyl)imino-1,4-phenyleneoxy-1,4-phenyleneimino(1-oxopropnae-1,3-diyl)] |  | Polyimides/thioimides, Polyoxides/ethers/acetals, Polyamides/thioamides, Polyketones/thioketones |  | *CCC(=O)Nc1ccc(Oc2ccc(NC(=O)CCN3C(=O)c4ccc(C(=O)c5ccc6c(c5)C(=O)N(*)C6=O)cc4C3=O)cc2)cc1 | [*]CCC(=O)Nc1ccc(Oc2ccc(NC(=O)CCN3C(=O)c4ccc(C(=O)c5ccc6c(c5)C(=O)N([*])C6=O)cc4C3=O)cc2)cc1 | known | [10 empty] | 505 | 663
R1008650 |  |  | P430221 | poly{(4,4'-oxydianiline)-alt-[N,N'-bis(3-carboxypropyl)-4,4'-carbonyldiphthalimide]} | poly[(1,3-dioxoisoindoline-2,5-diyl)carbonyl(1,3-dioxoisoindoline-5,2-diyl)(4-oxobutane-1,4-diyl)imino-1,4-phenyleneoxy-1,4-phenyleneimino(1-oxobutane-1,4-diyl)] |  | Polyimides/thioimides, Polyoxides/ethers/acetals, Polyamides/thioamides, Polyketones/thioketones |  | *CCCC(=O)Nc1ccc(Oc2ccc(NC(=O)CCCN3C(=O)c4ccc(C(=O)c5ccc6c(c5)C(=O)N(*)C6=O)cc4C3=O)cc2)cc1 | [*]CCCC(=O)Nc1ccc(Oc2ccc(NC(=O)CCCN3C(=O)c4ccc(C(=O)c5ccc6c(c5)C(=O)N([*])C6=O)cc4C3=O)cc2)cc1 | known | [10 empty] | 471 | 675
R1008651 |  |  | P430222 | poly{(4,4'-oxydianiline)-alt-[N,N'-bis(5-carboxypentyl)-4,4'-carbonyldiphthalimide]} | poly[(1,3-dioxoisoindoline-2,5-diyl)carbonyl(1,3-dioxoisoindoline-5,2-diyl)(6-oxohexane-1,6-diyl)imino-1,4-phenyleneoxy-1,4-phenyleneimino(1-oxohexane-1,6-diyl)] |  | Polyimides/thioimides, Polyoxides/ethers/acetals, Polyamides/thioamides, Polyketones/thioketones |  | *CCCCCC(=O)Nc1ccc(Oc2ccc(NC(=O)CCCCCN3C(=O)c4ccc(C(=O)c5ccc6c(c5)C(=O)N(*)C6=O)cc4C3=O)cc2)cc1 | [*]CCCCCC(=O)Nc1ccc(Oc2ccc(NC(=O)CCCCCN3C(=O)c4ccc(C(=O)c5ccc6c(c5)C(=O)N([*])C6=O)cc4C3=O)cc2)cc1 | known | [10 empty] | 468 | 713
R1008652 |  |  | P430223 | poly{(4,4'-oxydianiline)-alt-[N,N'-bis(10-carboxydecyl)-4,4'-carbonyldiphthalimide]} | poly[(1,3-dioxoisoindoline-2,5-diyl)carbonyl(1,3-dioxoisoindoline-5,2-diyl)(11-oxoundecane-1,11-diyl)imino-1,4-phenyleneoxy-1,4-phenyleneimino(1-oxoundecane-1,11-diyl)] |  | Polyimides/thioimides, Polyoxides/ethers/acetals, Polyamides/thioamides, Polyketones/thioketones |  | *CCCCCCCCCCC(=O)Nc1ccc(Oc2ccc(NC(=O)CCCCCCCCCCN3C(=O)c4ccc(C(=O)c5ccc6c(c5)C(=O)N(*)C6=O)cc4C3=O)cc2)cc1 | [*]CCCCCCCCCCC(=O)Nc1ccc(Oc2ccc(NC(=O)CCCCCCCCCCN3C(=O)c4ccc(C(=O)c5ccc6c(c5)C(=O)N([*])C6=O)cc4C3=O)cc2)cc1 | known | [11 empty] | 718
R1008653 |  |  | P430224 | poly{(3,4'-oxydianiline)-alt-[N,N'-bis(carboxymethyl)-4,4'-carbonyldiphthalimide]} | poly[(1,3-dioxoisoindoline-2,5-diyl)carbonyl(1,3-dioxoisoindoline-5,2-diyl)(2-oxoethylene)imino-1,3-phenyleneoxy-1,4-phenyleneimino(1-oxoethylene)] |  | Polyimides/thioimides, Polyoxides/ethers/acetals, Polyamides/thioamides, Polyketones/thioketones |  | *CC(=O)Nc1ccc(Oc2cccc(NC(=O)CN3C(=O)c4ccc(C(=O)c5ccc6c(c5)C(=O)N(*)C6=O)cc4C3=O)c2)cc1 | [*]CC(=O)Nc1ccc(Oc2cccc(NC(=O)CN3C(=O)c4ccc(C(=O)c5ccc6c(c5)C(=O)N([*])C6=O)cc4C3=O)c2)cc1 | known | 2.0094 | [9 empty] | 499 | 680
R1008654 |  |  | P430225 | poly{(3,4'-oxydianiline)-alt-[N,N'-bis(2-carboxyethyl)-4,4'-carbonyldiphthalimide]} | poly[(1,3-dioxoisoindoline-2,5-diyl)carbonyl(1,3-dioxoisoindoline-5,2-diyl)(3-oxopropane-1,3-diyl)imino-1,3-phenyleneoxy-1,4-phenyleneimino(1-oxopropnae-1,3-diyl)] |  | Polyimides/thioimides, Polyoxides/ethers/acetals, Polyamides/thioamides, Polyketones/thioketones |  | *CCC(=O)Nc1ccc(Oc2cccc(NC(=O)CCN3C(=O)c4ccc(C(=O)c5ccc6c(c5)C(=O)N(*)C6=O)cc4C3=O)c2)cc1 | [*]CCC(=O)Nc1ccc(Oc2cccc(NC(=O)CCN3C(=O)c4ccc(C(=O)c5ccc6c(c5)C(=O)N([*])C6=O)cc4C3=O)c2)cc1 | known | [10 empty] | 497 | 672
R1008655 |  |  | P430226 | poly{(3,4'-oxydianiline)-alt-[N,N'-bis(3-carboxypropyl)-4,4'-carbonyldiphthalimide]} | poly[(1,3-dioxoisoindoline-2,5-diyl)carbonyl(1,3-dioxoisoindoline-5,2-diyl)(4-oxobutane-1,4-diyl)imino-1,3-phenyleneoxy-1,4-phenyleneimino(1-oxobutane-1,4-diyl)] |  | Polyimides/thioimides, Polyoxides/ethers/acetals, Polyamides/thioamides, Polyketones/thioketones |  | *CCCC(=O)Nc1ccc(Oc2cccc(NC(=O)CCCN3C(=O)c4ccc(C(=O)c5ccc6c(c5)C(=O)N(*)C6=O)cc4C3=O)c2)cc1 | [*]CCCC(=O)Nc1ccc(Oc2cccc(NC(=O)CCCN3C(=O)c4ccc(C(=O)c5ccc6c(c5)C(=O)N([*])C6=O)cc4C3=O)c2)cc1 | known | [10 empty] | 461 | 688
R1008656 |  |  | P430227 | poly{(3,4'-oxydianiline)-alt-[N,N'-bis(5-carboxypentyl)-4,4'-carbonyldiphthalimide]} | poly[(1,3-dioxoisoindoline-2,5-diyl)carbonyl(1,3-dioxoisoindoline-5,2-diyl)(6-oxohexane-1,6-diyl)imino-1,3-phenyleneoxy-1,4-phenyleneimino(1-oxohexane-1,6-diyl)] |  | Polyimides/thioimides, Polyoxides/ethers/acetals, Polyamides/thioamides, Polyketones/thioketones |  | *CCCCCC(=O)Nc1ccc(Oc2cccc(NC(=O)CCCCCN3C(=O)c4ccc(C(=O)c5ccc6c(c5)C(=O)N(*)C6=O)cc4C3=O)c2)cc1 | [*]CCCCCC(=O)Nc1ccc(Oc2cccc(NC(=O)CCCCCN3C(=O)c4ccc(C(=O)c5ccc6c(c5)C(=O)N([*])C6=O)cc4C3=O)c2)cc1 | known | [10 empty] | 443 | 713
R1008657 |  |  | P430228 | poly{(3,4'-oxydianiline)-alt-[N,N'-bis(10-carboxydecyl)-4,4'-carbonyldiphthalimide]} | poly[(1,3-dioxoisoindoline-2,5-diyl)carbonyl(1,3-dioxoisoindoline-5,2-diyl)(11-oxoundecane-1,11-diyl)imino-1,3-phenyleneoxy-1,4-phenyleneimino(1-oxoundecane-1,11-diyl)] |  | Polyimides/thioimides, Polyoxides/ethers/acetals, Polyamides/thioamides, Polyketones/thioketones |  | *CCCCCCCCCCC(=O)Nc1ccc(Oc2cccc(NC(=O)CCCCCCCCCCN3C(=O)c4ccc(C(=O)c5ccc6c(c5)C(=O)N(*)C6=O)cc4C3=O)c2)cc1 | [*]CCCCCCCCCCC(=O)Nc1ccc(Oc2cccc(NC(=O)CCCCCCCCCCN3C(=O)c4ccc(C(=O)c5ccc6c(c5)C(=O)N([*])C6=O)cc4C3=O)c2)cc1 | known | [11 empty] | 713
R1008658 |  |  | P430229 | poly{[hydroquinonebis(4-aminophenyl ether)]-alt-[N,N'-bis(carboxymethyl)-4,4'-carbonyldiphthalimide]} | poly[(1,3-dioxoisoindoline-2,5-diyl)carbonyl(1,3-dioxoisoindoline-5,2-diyl)(2-oxoethylene)imino-1,4-phenyleneoxy-1,4-phenyleneoxy-1,4-phenyleneimino(1-oxoethylene)] |  | Polyimides/thioimides, Polyoxides/ethers/acetals, Polyamides/thioamides, Polyketones/thioketones |  | *CC(=O)Nc1ccc(Oc2ccc(Oc3ccc(NC(=O)CN4C(=O)c5ccc(C(=O)c6ccc7c(c6)C(=O)N(*)C7=O)cc5C4=O)cc3)cc2)cc1 | [*]CC(=O)Nc1ccc(Oc2ccc(Oc3ccc(NC(=O)CN4C(=O)c5ccc(C(=O)c6ccc7c(c6)C(=O)N([*])C7=O)cc5C4=O)cc3)cc2)cc1 | known | 2.2729 | [10 empty] | 684
R1008659 |  |  | P430230 | poly{[hydroquinonebis(4-aminophenyl ether)]-alt-[N,N'-bis(2-carboxyethyl)-4,4'-carbonyldiphthalimide]} | poly[(1,3-dioxoisoindoline-2,5-diyl)carbonyl(1,3-dioxoisoindoline-5,2-diyl)(3-oxopropane-1,3-diyl)imino-1,4-phenyleneoxy-1,4-phenyleneoxy-1,4-phenyleneimino(1-oxopropnae-1,3-diyl)] |  | Polyimides/thioimides, Polyoxides/ethers/acetals, Polyamides/thioamides, Polyketones/thioketones |  | *CCC(=O)Nc1ccc(Oc2ccc(Oc3ccc(NC(=O)CCN4C(=O)c5ccc(C(=O)c6ccc7c(c6)C(=O)N(*)C7=O)cc5C4=O)cc3)cc2)cc1 | [*]CCC(=O)Nc1ccc(Oc2ccc(Oc3ccc(NC(=O)CCN4C(=O)c5ccc(C(=O)c6ccc7c(c6)C(=O)N([*])C7=O)cc5C4=O)cc3)cc2)cc1 | known | [11 empty] | 673
R1008660 |  |  | P430231 | poly{[hydroquinonebis(4-aminophenyl ether)]-alt-[N,N'-bis(3-carboxypropyl)-4,4'-carbonyldiphthalimide]} | poly[(1,3-dioxoisoindoline-2,5-diyl)carbonyl(1,3-dioxoisoindoline-5,2-diyl)(4-oxobutane-1,4-diyl)imino-1,4-phenyleneoxy-1,4-phenyleneoxy-1,4-phenyleneimino(1-oxobutane-1,4-diyl)] |  | Polyimides/thioimides, Polyoxides/ethers/acetals, Polyamides/thioamides, Polyketones/thioketones |  | *CCCC(=O)Nc1ccc(Oc2ccc(Oc3ccc(NC(=O)CCCN4C(=O)c5ccc(C(=O)c6ccc7c(c6)C(=O)N(*)C7=O)cc5C4=O)cc3)cc2)cc1 | [*]CCCC(=O)Nc1ccc(Oc2ccc(Oc3ccc(NC(=O)CCCN4C(=O)c5ccc(C(=O)c6ccc7c(c6)C(=O)N([*])C7=O)cc5C4=O)cc3)cc2)cc1 | known | [11 empty] | 673
R1008661 |  |  | P430232 | poly{[hydroquinonebis(4-aminophenyl ether)]-alt-[N,N'-bis(5-carboxypentyl)-4,4'-carbonyldiphthalimide]} | poly[(1,3-dioxoisoindoline-2,5-diyl)carbonyl(1,3-dioxoisoindoline-5,2-diyl)(6-oxohexane-1,6-diyl)imino-1,4-phenyleneoxy-1,4-phenyleneoxy-1,4-phenyleneimino(1-oxohexane-1,6-diyl)] |  | Polyimides/thioimides, Polyoxides/ethers/acetals, Polyamides/thioamides, Polyketones/thioketones |  | *CCCCCC(=O)Nc1ccc(Oc2ccc(Oc3ccc(NC(=O)CCCCCN4C(=O)c5ccc(C(=O)c6ccc7c(c6)C(=O)N(*)C7=O)cc5C4=O)cc3)cc2)cc1 | [*]CCCCCC(=O)Nc1ccc(Oc2ccc(Oc3ccc(NC(=O)CCCCCN4C(=O)c5ccc(C(=O)c6ccc7c(c6)C(=O)N([*])C7=O)cc5C4=O)cc3)cc2)cc1 | known | [11 empty] | 708
R1008662 |  |  | P430233 | poly{[hydroquinonebis(4-aminophenyl ether)]-alt-[N,N'-bis(10-carboxydecyl)-4,4'-carbonyldiphthalimide]} | poly[(1,3-dioxoisoindoline-2,5-diyl)carbonyl(1,3-dioxoisoindoline-5,2-diyl)(11-oxoundecane-1,11-diyl)imino-1,4-phenyleneoxy-1,4-phenyleneoxy-1,4-phenyleneimino(1-oxoundecane-1,11-diyl)] |  | Polyimides/thioimides, Polyoxides/ethers/acetals, Polyamides/thioamides, Polyketones/thioketones |  | *CCCCCCCCCCC(=O)Nc1ccc(Oc2ccc(Oc3ccc(NC(=O)CCCCCCCCCCN4C(=O)c5ccc(C(=O)c6ccc7c(c6)C(=O)N(*)C7=O)cc5C4=O)cc3)cc2)cc1 | [*]CCCCCCCCCCC(=O)Nc1ccc(Oc2ccc(Oc3ccc(NC(=O)CCCCCCCCCCN4C(=O)c5ccc(C(=O)c6ccc7c(c6)C(=O)N([*])C7=O)cc5C4=O)cc3)cc2)cc1 | known | [11 empty] | 718
R1008663 |  |  | P430234 | poly{(4,4'-methylenedianiline)-alt-[N,N'-bis(carboxymethyl)-4,4'-carbonyldiphthalimide]} | poly[(1,3-dioxoisoindoline-2,5-diyl)carbonyl(1,3-dioxoisoindoline-5,2-diyl)(2-oxoethylene)imino-1,4-phenylenemethylene-1,4-phenyleneimino(1-oxoethylene)] |  | Polyimides/thioimides, Polyamides/thioamides, Polyketones/thioketones |  | *CC(=O)Nc1ccc(Cc2ccc(NC(=O)CN3C(=O)c4ccc(C(=O)c5ccc6c(c5)C(=O)N(*)C6=O)cc4C3=O)cc2)cc1 | [*]CC(=O)Nc1ccc(Cc2ccc(NC(=O)CN3C(=O)c4ccc(C(=O)c5ccc6c(c5)C(=O)N([*])C6=O)cc4C3=O)cc2)cc1 | known | 2.3456 | [9 empty] | 506 | 681
R1008664 |  |  | P430235 | poly{(4,4'-methylenedianiline)-alt-[N,N'-bis(2-carboxyethyl)-4,4'-carbonyldiphthalimide]} | poly[(1,3-dioxoisoindoline-2,5-diyl)carbonyl(1,3-dioxoisoindoline-5,2-diyl)(3-oxopropane-1,3-diyl)imino-1,4-phenylenemethylene-1,4-phenyleneimino(1-oxopropnae-1,3-diyl)] |  | Polyimides/thioimides, Polyamides/thioamides, Polyketones/thioketones |  | *CCC(=O)Nc1ccc(Cc2ccc(NC(=O)CCN3C(=O)c4ccc(C(=O)c5ccc6c(c5)C(=O)N(*)C6=O)cc4C3=O)cc2)cc1 | [*]CCC(=O)Nc1ccc(Cc2ccc(NC(=O)CCN3C(=O)c4ccc(C(=O)c5ccc6c(c5)C(=O)N([*])C6=O)cc4C3=O)cc2)cc1 | known | [10 empty] | 494 | 655
R1008665 |  |  | P430236 | poly{(4,4'-methylenedianiline)-alt-[N,N'-bis(3-carboxypropyl)-4,4'-carbonyldiphthalimide]} | poly[(1,3-dioxoisoindoline-2,5-diyl)carbonyl(1,3-dioxoisoindoline-5,2-diyl)(4-oxobutane-1,4-diyl)imino-1,4-phenylenemethylene-1,4-phenyleneimino(1-oxobutane-1,4-diyl)] |  | Polyimides/thioimides, Polyamides/thioamides, Polyketones/thioketones |  | *CCCC(=O)Nc1ccc(Cc2ccc(NC(=O)CCCN3C(=O)c4ccc(C(=O)c5ccc6c(c5)C(=O)N(*)C6=O)cc4C3=O)cc2)cc1 | [*]CCCC(=O)Nc1ccc(Cc2ccc(NC(=O)CCCN3C(=O)c4ccc(C(=O)c5ccc6c(c5)C(=O)N([*])C6=O)cc4C3=O)cc2)cc1 | known | [10 empty] | 468 | 683
R1008666 |  |  | P430237 | poly{(4,4'-methylenedianiline)-alt-[N,N'-bis(5-carboxypentyl)-4,4'-carbonyldiphthalimide]} | poly[(1,3-dioxoisoindoline-2,5-diyl)carbonyl(1,3-dioxoisoindoline-5,2-diyl)(6-oxohexane-1,6-diyl)imino-1,4-phenylenemethylene-1,4-phenyleneimino(1-oxohexane-1,6-diyl)] |  | Polyimides/thioimides, Polyamides/thioamides, Polyketones/thioketones |  | *CCCCCC(=O)Nc1ccc(Cc2ccc(NC(=O)CCCCCN3C(=O)c4ccc(C(=O)c5ccc6c(c5)C(=O)N(*)C6=O)cc4C3=O)cc2)cc1 | [*]CCCCCC(=O)Nc1ccc(Cc2ccc(NC(=O)CCCCCN3C(=O)c4ccc(C(=O)c5ccc6c(c5)C(=O)N([*])C6=O)cc4C3=O)cc2)cc1 | known | [10 empty] | 460 | 701
R1008667 |  |  | P430238 | poly{(4,4'-methylenedianiline)-alt-[N,N'-bis(10-carboxydecyl)-4,4'-carbonyldiphthalimide]} | poly[(1,3-dioxoisoindoline-2,5-diyl)carbonyl(1,3-dioxoisoindoline-5,2-diyl)(11-oxoundecane-1,11-diyl)imino-1,4-phenylenemethylene-1,4-phenyleneimino(1-oxoundecane-1,11-diyl)] |  | Polyimides/thioimides, Polyamides/thioamides, Polyketones/thioketones |  | *CCCCCCCCCCC(=O)Nc1ccc(Cc2ccc(NC(=O)CCCCCCCCCCN3C(=O)c4ccc(C(=O)c5ccc6c(c5)C(=O)N(*)C6=O)cc4C3=O)cc2)cc1 | [*]CCCCCCCCCCC(=O)Nc1ccc(Cc2ccc(NC(=O)CCCCCCCCCCN3C(=O)c4ccc(C(=O)c5ccc6c(c5)C(=O)N([*])C6=O)cc4C3=O)cc2)cc1 | known | [11 empty] | 714
R1008668 |  |  | P430239 | poly{(p-phenylenediamine)-alt-[N,N'-bis(carboxymethyl)-4,4'-carbonyldiphthalimide]} | poly[(1,3-dioxoisoindoline-2,5-diyl)carbonyl(1,3-dioxoisoindoline-5,2-diyl)(2-oxoethylene)imino-1,4-phenyleneimino(1-oxoethylene)] |  | Polyimides/thioimides, Polyamides/thioamides, Polyketones/thioketones |  | *CC(=O)Nc1ccc(NC(=O)CN2C(=O)c3ccc(C(=O)c4ccc5c(c4)C(=O)N(*)C5=O)cc3C2=O)cc1 | [*]CC(=O)Nc1ccc(NC(=O)CN2C(=O)c3ccc(C(=O)c4ccc5c(c4)C(=O)N([*])C5=O)cc3C2=O)cc1 | known | 2.4122 | [9 empty] | 523 | 689
R1008669 |  |  | P430240 | poly{(p-phenylenediamine)-alt-[N,N'-bis(2-carboxyethyl)-4,4'-carbonyldiphthalimide]} | poly[(1,3-dioxoisoindoline-2,5-diyl)carbonyl(1,3-dioxoisoindoline-5,2-diyl)(3-oxopropane-1,3-diyl)imino-1,4-phenyleneimino(1-oxopropnae-1,3-diyl)] |  | Polyimides/thioimides, Polyamides/thioamides, Polyketones/thioketones |  | *CCC(=O)Nc1ccc(NC(=O)CCN2C(=O)c3ccc(C(=O)c4ccc5c(c4)C(=O)N(*)C5=O)cc3C2=O)cc1 | [*]CCC(=O)Nc1ccc(NC(=O)CCN2C(=O)c3ccc(C(=O)c4ccc5c(c4)C(=O)N([*])C5=O)cc3C2=O)cc1 | known | [10 empty] | 510 | 661
R1008670 |  |  | P430241 | poly{(p-phenylenediamine)-alt-[N,N'-bis(3-carboxypropyl)-4,4'-carbonyldiphthalimide]} | poly[(1,3-dioxoisoindoline-2,5-diyl)carbonyl(1,3-dioxoisoindoline-5,2-diyl)(4-oxobutane-1,4-diyl)imino-1,4-phenyleneimino(1-oxobutane-1,4-diyl)] |  | Polyimides/thioimides, Polyamides/thioamides, Polyketones/thioketones |  | *CCCC(=O)Nc1ccc(NC(=O)CCCN2C(=O)c3ccc(C(=O)c4ccc5c(c4)C(=O)N(*)C5=O)cc3C2=O)cc1 | [*]CCCC(=O)Nc1ccc(NC(=O)CCCN2C(=O)c3ccc(C(=O)c4ccc5c(c4)C(=O)N([*])C5=O)cc3C2=O)cc1 | known | [10 empty] | 482 | 678
R1008671 |  |  | P430242 | poly{(p-phenylenediamine)-alt-[N,N'-bis(5-carboxypentyl)-4,4'-carbonyldiphthalimide]} | poly[(1,3-dioxoisoindoline-2,5-diyl)carbonyl(1,3-dioxoisoindoline-5,2-diyl)(6-oxohexane-1,6-diyl)imino-1,4-phenyleneimino(1-oxohexane-1,6-diyl)] |  | Polyimides/thioimides, Polyamides/thioamides, Polyketones/thioketones |  | *CCCCCC(=O)Nc1ccc(NC(=O)CCCCCN2C(=O)c3ccc(C(=O)c4ccc5c(c4)C(=O)N(*)C5=O)cc3C2=O)cc1 | [*]CCCCCC(=O)Nc1ccc(NC(=O)CCCCCN2C(=O)c3ccc(C(=O)c4ccc5c(c4)C(=O)N([*])C5=O)cc3C2=O)cc1 | known | [10 empty] | 473 | 713
R1008672 |  |  | P430243 | poly{(p-phenylenediamine)-alt-[N,N'-bis(10-carboxydecyl)-4,4'-carbonyldiphthalimide]} | poly[(1,3-dioxoisoindoline-2,5-diyl)carbonyl(1,3-dioxoisoindoline-5,2-diyl)(11-oxoundecane-1,11-diyl)imino-1,4-phenyleneimino(1-oxoundecane-1,11-diyl)] |  | Polyimides/thioimides, Polyamides/thioamides, Polyketones/thioketones |  | *CCCCCCCCCCC(=O)Nc1ccc(NC(=O)CCCCCCCCCCN2C(=O)c3ccc(C(=O)c4ccc5c(c4)C(=O)N(*)C5=O)cc3C2=O)cc1 | [*]CCCCCCCCCCC(=O)Nc1ccc(NC(=O)CCCCCCCCCCN2C(=O)c3ccc(C(=O)c4ccc5c(c4)C(=O)N([*])C5=O)cc3C2=O)cc1 | known | [10 empty] | 398 | 709
R1008673 |  |  | P430244 | poly{(1,3-dioxoisoindoline-2,5-diyl)[bis(trifluoromethyl)methylene](1,3-dioxoisoindoline-5,2-diyl)fluorene-3,6-diyl} | poly{(1,3-dioxoisoindoline-2,5-diyl)[bis(trifluoromethyl)methylene](1,3-dioxoisoindoline-5,2-diyl)fluorene-3,6-diyl} | poly((9H-fluorene-3,6-diamine)-alt-{5,5'-[2,2,2-trifluoro-1-(trifluoromethyl)ethane-1,1-diyl]bis(isobenzofuran-1,3-dione)}) poly{(3,6-diaminofluorene)-alt-[4,4'-(hexafluoroisopropylidene)bis(phthalic anhydride)]} | Polyimides/thioimides |  | *c1ccc2c(c1)C(=O)N(c1ccc3c(c1)-c1cc(N4C(=O)c5ccc(C(*)(C(F)(F)F)C(F)(F)F)cc5C4=O)ccc1C3)C2=O | [*]c1ccc2c(c1)C(=O)N(c1ccc3c(c1)-c1cc(N4C(=O)c5ccc(C([*])(C(F)(F)F)C(F)(F)F)cc5C4=O)ccc1C3)C2=O | known | [10 empty] | 667 |  | 1.42
R1008674 |  |  | P430245 |  | poly[(1,3-dioxoisoindoline-2,5-diyl)carbonylimino-1,4-phenyleneimino(1-oxoethylene)] |  | Polyimides/thioimides, Polyamides/thioamides |  | *CC(=O)Nc1ccc(NC(=O)c2ccc3c(c2)C(=O)N(*)C3=O)cc1 | [*]CC(=O)Nc1ccc(NC(=O)c2ccc3c(c2)C(=O)N([*])C3=O)cc1 | known | 2.5823 | [9 empty] | 565
R1008675 |  |  | P430246 | poly((4,4'-methylenedianiline)-alt-{2-[(chlorocarbonyl)methyl]-1,3-dioxoisoindoline-5-carbonyl chloride}) | poly[(1,3-dioxoisoindoline-2,5-diyl)carbonylimino-1,4-phenylenemethylene-1,4-phenyleneimino(1-oxoethylene)] |  | Polyimides/thioimides, Polyamides/thioamides |  | *CC(=O)Nc1ccc(Cc2ccc(NC(=O)c3ccc4c(c3)C(=O)N(*)C4=O)cc2)cc1 | [*]CC(=O)Nc1ccc(Cc2ccc(NC(=O)c3ccc4c(c3)C(=O)N([*])C4=O)cc2)cc1 | known | [10 empty] | 538 |  | 1.3
R1008676 |  |  | P430247 |  | poly[(1,3-dioxoisoindoline-2,5-diyl)carbonylimino-1,4-phenylenesulfonyl-1,4-phenyleneimino(1-oxoethylene)] |  | Polyimides/thioimides, Polyamides/thioamides, Polysulfones/sulfoxides/sufonates/sulfoamides |  | *CC(=O)Nc1ccc(S(=O)(=O)c2ccc(NC(=O)c3ccc4c(c3)C(=O)N(*)C4=O)cc2)cc1 | [*]CC(=O)Nc1ccc(S(=O)(=O)c2ccc(NC(=O)c3ccc4c(c3)C(=O)N([*])C4=O)cc2)cc1 | known | [10 empty] | 505
R1008677 |  |  | P430248 |  | poly[(1,3-dioxoisoindoline-2,5-diyl)carbonylimino-1,4-phenyleneoxy-1,4-phenyleneimino(1-oxoethylene)] |  | Polyimides/thioimides, Polyoxides/ethers/acetals, Polyamides/thioamides |  | *CC(=O)Nc1ccc(Oc2ccc(NC(=O)c3ccc4c(c3)C(=O)N(*)C4=O)cc2)cc1 | [*]CC(=O)Nc1ccc(Oc2ccc(NC(=O)c3ccc4c(c3)C(=O)N([*])C4=O)cc2)cc1 | known | [10 empty] | 535
R1008678 |  |  | P430249 | poly([4,4'-(1,4-phenylenedioxy)dianiline]-alt-{2-[(chlorocarbonyl)methyl]-1,3-dioxoisoindoline-5-carbonyl chloride}) | poly[(1,3-dioxoisoindoline-2,5-diyl)carbonylimino-1,4-phenyleneoxy-1,4-phenyleneoxy-1,4-phenyleneimino(1-oxoethylene)] |  | Polyimides/thioimides, Polyoxides/ethers/acetals, Polyamides/thioamides |  | *CC(=O)Nc1ccc(Oc2ccc(Oc3ccc(NC(=O)c4ccc5c(c4)C(=O)N(*)C5=O)cc3)cc2)cc1 | [*]CC(=O)Nc1ccc(Oc2ccc(Oc3ccc(NC(=O)c4ccc5c(c4)C(=O)N([*])C5=O)cc3)cc2)cc1 | known | [10 empty] | 520 |  | 1.32
R1008679 |  |  | P430250 |  | poly[(1,3-dioxoisoindoline-2,5-diyl)carbonylimino-1,4-phenyleneoxy-1,3-phenyleneoxy-1,4-phenyleneimino(1-oxoethylene)] |  | Polyimides/thioimides, Polyoxides/ethers/acetals, Polyamides/thioamides |  | *CC(=O)Nc1ccc(Oc2cccc(Oc3ccc(NC(=O)c4ccc5c(c4)C(=O)N(*)C5=O)cc3)c2)cc1 | [*]CC(=O)Nc1ccc(Oc2cccc(Oc3ccc(NC(=O)c4ccc5c(c4)C(=O)N([*])C5=O)cc3)c2)cc1 | known | [10 empty] | 493
R1008680 |  |  | P430251 |  | poly[(1,3-dioxoisoindoline-2,5-diyl)carbonylimino-1,4-phenyleneiminocarbonyl-1,4-phenylene] |  | Polyimides/thioimides, Polyamides/thioamides |  | *C(=O)Nc1ccc(NC(=O)c2ccc(N3C(=O)c4ccc(*)cc4C3=O)cc2)cc1 | [*]C(=O)Nc1ccc(NC(=O)c2ccc(N3C(=O)c4ccc([*])cc4C3=O)cc2)cc1 | known | 2.9178 | [9 empty] | 593 | 673 | 1.27
R1008681 |  |  | P430252 | poly{[2-(4-iodophenyl)-5-chloroisoindoline-1,3-dione]-alt-(4,4'-oxydianiline)} | poly[(1,3-dioxoisoindoline-2,5-diyl)carbonylimino-1,4-phenyleneoxy-1,4-phenyleneiminocarbonyl-1,4-phenylene] | poly{[N-(4-iodophenyl)-4-chlorophthalimide]-alt-(4,4'-diaminodiphenyl ether)} | Polyimides/thioimides, Polyoxides/ethers/acetals, Polyamides/thioamides |  | *C(=O)Nc1ccc(Oc2ccc(NC(=O)c3ccc(N4C(=O)c5ccc(*)cc5C4=O)cc3)cc2)cc1 | [*]C(=O)Nc1ccc(Oc2ccc(NC(=O)c3ccc(N4C(=O)c5ccc([*])cc5C4=O)cc3)cc2)cc1 | known | 2.4295 | [9 empty] | 569
R1008682 |  |  | P430254 | poly{[3,3'-(ethyne-1,2-diyl)dianiline]-alt-[5,5'-carbonylbis(isobenzofuran-1,3-dione)]} | poly[(1,3-dioxoisoindoline-2,5-diyl)carbonyl(1,3-dioxoisoindoline-5,2-diyl)-1,3-phenyleneethyne-1,2-diyl-1,3-phenylene] |  | Polyimides/thioimides, Polyketones/thioketones |  | *C(=O)c1ccc2c(c1)C(=O)N(c1cccc(C#Cc3cccc(N4C(=O)c5ccc(*)cc5C4=O)c3)c1)C2=O | [*]C(=O)c1ccc2c(c1)C(=O)N(c1cccc(C#Cc3cccc(N4C(=O)c5ccc([*])cc5C4=O)c3)c1)C2=O | known | 2.4849 | [9 empty] | 567 | 725
R1008683 |  |  | P430255 | poly({5,5'-(1,4-phenylenedioxy]bis(isobenzofuran-1,3-dione)}-alt-[4,4'-(1,4-phenylenebis(carbonyl)]dianiline]) | poly[(1,3-dioxoisoindoline-2,5-diyl)terephthaloyl(1,3-dioxoisoindoline-5,2-diyl)-1,4-phenyleneterephthaloyl-1,4-phenylene] |  | Polyimides/thioimides, Polyketones/thioketones |  | *C(=O)c1ccc(C(=O)c2ccc3c(c2)C(=O)N(c2ccc(C(=O)c4ccc(C(=O)c5ccc(N6C(=O)c7ccc(*)cc7C6=O)cc5)cc4)cc2)C3=O)cc1 | [*]C(=O)c1ccc(C(=O)c2ccc3c(c2)C(=O)N(c2ccc(C(=O)c4ccc(C(=O)c5ccc(N6C(=O)c7ccc([*])cc7C6=O)cc5)cc4)cc2)C3=O)cc1 | known
R1008684 |  |  | P430256 | poly({4,4'-[2,2,2-trifluoro-1-(trifluoromethyl)ethane-1,1-diylbis(4,1-phenyleneoxy)]dianiline}-alt-[4,4'-oxybis(phthalic anhydride)]) poly({4,4'-[2,2,2-trifluoro-1-(trifluoromethyl)ethane-1,1-diylbis(4,1-phenyleneoxy)]dianiline}-alt-[5,5'-oxybis(isobenzofuran-1,3-dione) | poly{(1,3-dioxoisoindoline-2,5-diyl)oxy(1,3-dioxoisoindoline-5,2-diyl)-1,4-phenyleneoxy-1,4-phenylene[bis(trifluoromethyl)methylene]-1,4-phenyleneoxy-1,4-phenylene} |  | Polyimides/thioimides, Polyoxides/ethers/acetals |  | *c1ccc(Oc2ccc(C(c3ccc(Oc4ccc(N5C(=O)c6ccc(Oc7ccc8c(c7)C(=O)N(*)C8=O)cc6C5=O)cc4)cc3)(C(F)(F)F)C(F)(F)F)cc2)cc1 | [*]c1ccc(Oc2ccc(C(c3ccc(Oc4ccc(N5C(=O)c6ccc(Oc7ccc8c(c7)C(=O)N([*])C8=O)cc6C5=O)cc4)cc3)(C(F)(F)F)C(F)(F)F)cc2)cc1 | known | [11 empty] | 788 | 1.39
R1008685 |  |  | P430257 | poly({5,5'-[thiobis(4,1-phenylene)dioxy]bis(isobenzofuran-1,3-dione)}-alt-{3,3'-[1,3-phenylenedioxy]dianiline}) | poly[(1,3-dioxoisoindoline-2,5-diyl)oxy-1,4-phenylenesulfanediyl-1,4-phenyleneoxy(1,3-dioxoisoindoline-5,2-diyl)-1,3-phenyleneoxy-1,3-phenyleneoxy-1,3-phenylene] | poly({5,5'-[thiobis(4,1-phenylene)dioxy]bis(isobenzofuran-1,3-dione)}-alt-[1,3-bis(3-aminophenoxy)benzene]) | Polyimides/thioimides, Polyoxides/ethers/acetals, Polysulfides |  | *c1cccc(Oc2cccc(Oc3cccc(N4C(=O)c5ccc(Oc6ccc(Sc7ccc(Oc8ccc9c(c8)C(=O)N(*)C9=O)cc7)cc6)cc5C4=O)c3)c2)c1 | [*]c1cccc(Oc2cccc(Oc3cccc(N4C(=O)c5ccc(Oc6ccc(Sc7ccc(Oc8ccc9c(c8)C(=O)N([*])C9=O)cc7)cc6)cc5C4=O)c3)c2)c1 | known | [11 empty] | 793
R1008686 |  |  | P430259 | poly{(3,3'-sulfonyldiniline)-alt-[4,4'-oxybis(phthalic anhydride)]} poly{(3,3'-sulfonyldiniline)-alt-[5,5'-oxybis(isobenzofuran-1,3-dione)]} | poly[(1,3-dioxoisoindoline-2,5-diyl)oxy(1,3-dioxoisoindoline-5,2-diyl)-1,3-phenylenesulfonyl-1,3-phenylene] |  | Polyimides/thioimides, Polyoxides/ethers/acetals, Polysulfones/sulfoxides/sufonates/sulfoamides |  | *c1cccc(S(=O)(=O)c2cccc(N3C(=O)c4ccc(Oc5ccc6c(c5)C(=O)N(*)C6=O)cc4C3=O)c2)c1 | [*]c1cccc(S(=O)(=O)c2cccc(N3C(=O)c4ccc(Oc5ccc6c(c5)C(=O)N([*])C6=O)cc4C3=O)c2)c1 | known | [10 empty] | 519 | 828
R1008687 |  |  | P430260 | poly{[5,5'-carbonylbis(isobenzofuran-1,3-dione)]-alt-(3,3'-sulfonyldianiline)} | poly[(1,3-dioxoisoindoline-2,5-diyl)carbonyl(1,3-dioxoisoindoline-5,2-diyl)-1,3-phenylenesulfonyl-1,3-phenylene] |  | Polyimides/thioimides, Polyketones/thioketones, Polysulfones/sulfoxides/sufonates/sulfoamides | BTDA-mDS | *C(=O)c1ccc2c(c1)C(=O)N(c1cccc(S(=O)(=O)c3cccc(N4C(=O)c5ccc(*)cc5C4=O)c3)c1)C2=O | [*]C(=O)c1ccc2c(c1)C(=O)N(c1cccc(S(=O)(=O)c3cccc(N4C(=O)c5ccc([*])cc5C4=O)c3)c1)C2=O | known | [10 empty] | 563 | 808 |  |  |  | 5.3 | 5.3 | 5.23 | 5.22 | 5.18 | 5.09
R1008688 |  |  | P430261 | poly((benzo[1,2-c:4,5-c']difuran-1,3,5,7-tetraone)-alt-{3,3'-[1,3-phenylenedioxy]dianiline}) | poly[(1,3,5,7-tetraoxo-5,7-dihydrobenzo[1,2-c:4,5-c']dipyrrole-2,6(1H,3H)-diyl)-1,3-phenyleneoxy-1,3-phenyleneoxy-1,3-phenylene] | poly{(pyromellitic anhydride)-alt-[1,3-bis(3-aminophenoxy)benzene]} | Polyimides/thioimides, Polyoxides/ethers/acetals |  | *c1cccc(Oc2cccc(Oc3cccc(-n4c(=O)c5cc6c(=O)n(*)c(=O)c6cc5c4=O)c3)c2)c1 | [*]c1cccc(Oc2cccc(Oc3cccc(-n4c(=O)c5cc6c(=O)n([*])c(=O)c6cc5c4=O)c3)c2)c1 | known | [10 empty] | 494 | 803
R1008689 |  |  | P430262 | poly({5,5'-[1,4-phenylenedioxy]bis(isobenzofuran-1,3-dione)}-alt-[4,4'-(biphenyl-4,4'-diyldioxy)dianiline]) | poly[(1,3-dioxoisoindoline-2,5-diyl)oxy-1,4-phenyleneoxy(1,3-dioxoisoindoline-5,2-diyl)-1,4-phenyleneoxybiphenyl-4,4'-diyloxy-1,4-phenylene] |  | Polyimides/thioimides, Polyoxides/ethers/acetals |  | *c1ccc(Oc2ccc(-c3ccc(Oc4ccc(N5C(=O)c6ccc(Oc7ccc(Oc8ccc9c(c8)C(=O)N(*)C9=O)cc7)cc6C5=O)cc4)cc3)cc2)cc1 | [*]c1ccc(Oc2ccc(-c3ccc(Oc4ccc(N5C(=O)c6ccc(Oc7ccc(Oc8ccc9c(c8)C(=O)N([*])C9=O)cc7)cc6C5=O)cc4)cc3)cc2)cc1 | known | [11 empty] | 768
R1008690 |  |  | P430263 | poly({5,5'-[1,4-phenylenedioxy]bis(isobenzofuran-1,3-dione)}-alt-{4,4'-[oxybis(4,1-phenylene)dioxy]dianiline}) | poly[(1,3-dioxoisoindoline-2,5-diyl)oxy-1,4-phenyleneoxy(1,3-dioxoisoindoline-5,2-diyl)-1,4-phenyleneoxy-1,4-phenyleneoxy-1,4-phenyleneoxy-1,4-phenylene] |  | Polyimides/thioimides, Polyoxides/ethers/acetals |  | *c1ccc(Oc2ccc(Oc3ccc(Oc4ccc(N5C(=O)c6ccc(Oc7ccc(Oc8ccc9c(c8)C(=O)N(*)C9=O)cc7)cc6C5=O)cc4)cc3)cc2)cc1 | [*]c1ccc(Oc2ccc(Oc3ccc(Oc4ccc(N5C(=O)c6ccc(Oc7ccc(Oc8ccc9c(c8)C(=O)N([*])C9=O)cc7)cc6C5=O)cc4)cc3)cc2)cc1 | known | [11 empty] | 820.5
R1008691 |  |  | P430264 | poly({5,5'-[1,4-phenylenedioxy]bis(isobenzofuran-1,3-dione)}-alt-{4,4'-[sulfanylbis(4,1-phenylene)dioxy]dianiline}) | poly[(1,3-dioxoisoindoline-2,5-diyl)oxy-1,4-phenyleneoxy(1,3-dioxoisoindoline-5,2-diyl)-1,4-phenyleneoxy-1,4-phenylenesulanediyl-1,4-phenyleneoxy-1,4-phenylene] |  | Polyimides/thioimides, Polyoxides/ethers/acetals, Polysulfides |  | *c1ccc(Oc2ccc(Sc3ccc(Oc4ccc(N5C(=O)c6ccc(Oc7ccc(Oc8ccc9c(c8)C(=O)N(*)C9=O)cc7)cc6C5=O)cc4)cc3)cc2)cc1 | [*]c1ccc(Oc2ccc(Sc3ccc(Oc4ccc(N5C(=O)c6ccc(Oc7ccc(Oc8ccc9c(c8)C(=O)N([*])C9=O)cc7)cc6C5=O)cc4)cc3)cc2)cc1 | known | [11 empty] | 763
R1008692 |  |  | P430265 | poly({5,5'-[biphenyl-4,4'-diyldioxy]bis(isobenzofuran-1,3-dione)}-alt-[4,4'-(1,4-phenylenedioxy)dianiline]) | poly[(1,3-dioxoisoindoline-2,5-diyl)oxybiphenyl-4,4'-diyloxy(1,3-dioxoisoindoline-5,2-diyl)-1,4-phenyleneoxy-1,4-phenyleneoxy-1,4-phenylene] |  | Polyimides/thioimides, Polyoxides/ethers/acetals |  | *c1ccc(Oc2ccc(Oc3ccc(N4C(=O)c5ccc(Oc6ccc(-c7ccc(Oc8ccc9c(c8)C(=O)N(*)C9=O)cc7)cc6)cc5C4=O)cc3)cc2)cc1 | [*]c1ccc(Oc2ccc(Oc3ccc(N4C(=O)c5ccc(Oc6ccc(-c7ccc(Oc8ccc9c(c8)C(=O)N([*])C9=O)cc7)cc6)cc5C4=O)cc3)cc2)cc1 | known | [11 empty] | 820.5
R1008693 |  |  | P430269 | poly({5,5'-[oxybis(4,1-phenyleneoxy)]bis(isobenzofuran-1,3-dione)}-alt-[4,4'-(1,4-phenylenedioxy)dianiline]) | poly[(1,3-dioxoisoindoline-2,5-diyl)oxy-1,4-phenyleneoxy-1,4-phenyleneoxy(1,3-dioxoisoindoline-5,2-diyl)-1,4-phenyleneoxy-1,4-phenyleneoxy-1,4-phenylene] |  | Polyimides/thioimides, Polyoxides/ethers/acetals |  | *c1ccc(Oc2ccc(Oc3ccc(N4C(=O)c5ccc(Oc6ccc(Oc7ccc(Oc8ccc9c(c8)C(=O)N(*)C9=O)cc7)cc6)cc5C4=O)cc3)cc2)cc1 | [*]c1ccc(Oc2ccc(Oc3ccc(N4C(=O)c5ccc(Oc6ccc(Oc7ccc(Oc8ccc9c(c8)C(=O)N([*])C9=O)cc7)cc6)cc5C4=O)cc3)cc2)cc1 | known | [11 empty] | 810.5
R1008694 |  |  | P430272 | poly({5,5'-[thiobis(4,1-phenyleneoxy)]bis(isobenzofuran-1,3-dione)}-alt-[4,4'-(1,4-phenylenedioxy)dianiline]) | poly[(1,3-dioxoisoindoline-2,5-diyl)oxy-1,4-phenylenesulanediyl-1,4-phenyleneoxy(1,3-dioxoisoindoline-5,2-diyl)-1,4-phenyleneoxy-1,4-phenyleneoxy-1,4-phenylene] |  | Polyimides/thioimides, Polyoxides/ethers/acetals, Polysulfides |  | *c1ccc(Oc2ccc(Oc3ccc(N4C(=O)c5ccc(Oc6ccc(Sc7ccc(Oc8ccc9c(c8)C(=O)N(*)C9=O)cc7)cc6)cc5C4=O)cc3)cc2)cc1 | [*]c1ccc(Oc2ccc(Oc3ccc(N4C(=O)c5ccc(Oc6ccc(Sc7ccc(Oc8ccc9c(c8)C(=O)N([*])C9=O)cc7)cc6)cc5C4=O)cc3)cc2)cc1 | known | [11 empty] | 763
R1008695 |  |  | P430285 | poly{(p-phenylenediamine)-alt-[5,5'-(1,4-phenylene)bis(4,6,7-triphenylisobenzofuran-1,3-dione)]} | poly[(1,3-dioxo-4,6,7-triphenylisoindoline-2,5-diyl)-1,4-phenylene(1,3-dioxo-4,6,7-triphenylisoindoline-5,2-diyl)-1,4-phenylene] |  | Polyimides/thioimides |  | *c1ccc(N2C(=O)c3c(c(-c4ccccc4)c(-c4ccc(-c5c(-c6ccccc6)c6c(c(-c7ccccc7)c5-c5ccccc5)C(=O)N(*)C6=O)cc4)c(-c4ccccc4)c3-c3ccccc3)C2=O)cc1 | [*]c1ccc(N2C(=O)c3c(c(-c4ccccc4)c(-c4ccc(-c5c(-c6ccccc6)c6c(c(-c7ccccc7)c5-c5ccccc5)C(=O)N([*])C6=O)cc4)c(-c4ccccc4)c3-c3ccccc3)C2=O)cc1 | known
R1008696 |  |  | P430286 | poly{(m-phenylenediamine)-alt-[5,5'-(1,4-phenylene)bis(4,6,7-triphenylisobenzofuran-1,3-dione)]} | poly[(1,3-dioxo-4,6,7-triphenylisoindoline-5,2-diyl)-1,3-phenylene(1,3-dioxo-4,6,7-triphenylisoindoline-2,5-diyl)-1,4-phenylene] |  | Polyimides/thioimides |  | *c1cccc(N2C(=O)c3c(c(-c4ccccc4)c(-c4ccc(-c5c(-c6ccccc6)c6c(c(-c7ccccc7)c5-c5ccccc5)C(=O)N(*)C6=O)cc4)c(-c4ccccc4)c3-c3ccccc3)C2=O)c1 | [*]c1cccc(N2C(=O)c3c(c(-c4ccccc4)c(-c4ccc(-c5c(-c6ccccc6)c6c(c(-c7ccccc7)c5-c5ccccc5)C(=O)N([*])C6=O)cc4)c(-c4ccccc4)c3-c3ccccc3)C2=O)c1 | known
R1008697 |  |  | P430287 | poly{(4,4'-oxydianiline)-alt-[5,5'-(1,4-phenylene)bis(4,6,7-triphenylisobenzofuran-1,3-dione)]} | poly[(1,3-dioxo-4,6,7-triphenylisoindoline-2,5-diyl)-1,4-phenylene(1,3-dioxo-4,6,7-triphenylisoindoline-5,2-diyl)-1,4-phenyleneoxy-1,4-phenylene] |  | Polyimides/thioimides, Polyoxides/ethers/acetals |  | *c1ccc(Oc2ccc(N3C(=O)c4c(c(-c5ccccc5)c(-c5ccc(-c6c(-c7ccccc7)c7c(c(-c8ccccc8)c6-c6ccccc6)C(=O)N(*)C7=O)cc5)c(-c5ccccc5)c4-c4ccccc4)C3=O)cc2)cc1 | [*]c1ccc(Oc2ccc(N3C(=O)c4c(c(-c5ccccc5)c(-c5ccc(-c6c(-c7ccccc7)c7c(c(-c8ccccc8)c6-c6ccccc6)C(=O)N([*])C7=O)cc5)c(-c5ccccc5)c4-c4ccccc4)C3=O)cc2)cc1 | known
R1008698 |  |  | P430288 | poly{[3,3'-(1,3-phenylenedioxy)dianiline]-alt-[5,5'-(1,4-phenylene)bis(4,6,7-triphenylisobenzofuran-1,3-dione)]} | poly[(1,3-dioxo-4,6,7-triphenylisoindoline-2,5-diyl)-1,4-phenylene(1,3-dioxo-4,6,7-triphenylisoindoline-5,2-diyl)-1,3-phenyleneoxy-1,3-phenyleneoxy-1,3-phenylene] |  | Polyimides/thioimides, Polyoxides/ethers/acetals |  | *c1cccc(Oc2cccc(Oc3cccc(N4C(=O)c5c(c(-c6ccccc6)c(-c6ccc(-c7c(-c8ccccc8)c8c(c(-c9ccccc9)c7-c7ccccc7)C(=O)N(*)C8=O)cc6)c(-c6ccccc6)c5-c5ccccc5)C4=O)c3)c2)c1 | [*]c1cccc(Oc2cccc(Oc3cccc(N4C(=O)c5c(c(-c6ccccc6)c(-c6ccc(-c7c(-c8ccccc8)c8c(c(-c9ccccc9)c7-c7ccccc7)C(=O)N([*])C8=O)cc6)c(-c6ccccc6)c5-c5ccccc5)C4=O)c3)c2)c1 | known
R1008699 |  |  | P430289 | poly{benzidine-alt-[5,5'-(1,4-phenylene)bis(4,6,7-triphenylisobenzofuran-1,3-dione)]} | poly[(1,3-dioxo-4,6,7-triphenylisoindoline-5,2-diyl)biphenyl-4,4'-diyl(1,3-dioxo-4,6,7-triphenylisoindoline-2,5-diyl)-1,4-phenyleneoxy-1,4-phenylene] |  | Polyimides/thioimides, Polyoxides/ethers/acetals |  | *c1ccc(-c2ccc(N3C(=O)c4c(c(-c5ccccc5)c(-c5ccc(Oc6ccc(-c7c(-c8ccccc8)c8c(c(-c9ccccc9)c7-c7ccccc7)C(=O)N(*)C8=O)cc6)cc5)c(-c5ccccc5)c4-c4ccccc4)C3=O)cc2)cc1 | [*]c1ccc(-c2ccc(N3C(=O)c4c(c(-c5ccccc5)c(-c5ccc(Oc6ccc(-c7c(-c8ccccc8)c8c(c(-c9ccccc9)c7-c7ccccc7)C(=O)N([*])C8=O)cc6)cc5)c(-c5ccccc5)c4-c4ccccc4)C3=O)cc2)cc1 | known
R1008700 |  |  | P430290 | poly{(p-phenylenediamine)-alt-[5,5'-(1,4-phenylene)bis(4,6,7-triphenylisobenzofuran-1,3-dione)]} | poly[(1,3-dioxo-4,6,7-triphenylisoindoline-5,2-diyl)-1,4-phenylene(1,3-dioxo-4,6,7-triphenylisoindoline-2,5-diyl)-1,4-phenyleneoxy-1,4-phenylene] |  | Polyimides/thioimides, Polyoxides/ethers/acetals |  | *c1ccc(Oc2ccc(-c3c(-c4ccccc4)c4c(c(-c5ccccc5)c3-c3ccccc3)C(=O)N(c3ccc(N5C(=O)c6c(c(-c7ccccc7)c(-c7ccccc7)c(*)c6-c6ccccc6)C5=O)cc3)C4=O)cc2)cc1 | [*]c1ccc(Oc2ccc(-c3c(-c4ccccc4)c4c(c(-c5ccccc5)c3-c3ccccc3)C(=O)N(c3ccc(N5C(=O)c6c(c(-c7ccccc7)c(-c7ccccc7)c([*])c6-c6ccccc6)C5=O)cc3)C4=O)cc2)cc1 | known
R1008701 |  |  | P430291 | poly{(4,4'-oxydianiline)-alt-[5,5'-(4,4'-oxybiphenyl)bis(4,6,7-triphenylisobenzofuran-1,3-dione)]} | poly[(1,3-dioxo-4,6,7-triphenylisoindoline-2,5-diyl)-1,4-phenyleneoxy-1,4-phenylene(1,3-dioxo-4,6,7-triphenylisoindoline-5,2-diyl)-1,4-phenyleneoxy-1,4-phenylene] |  | Polyimides/thioimides, Polyoxides/ethers/acetals |  | *c1ccc(Oc2ccc(N3C(=O)c4c(c(-c5ccccc5)c(-c5ccc(Oc6ccc(-c7c(-c8ccccc8)c8c(c(-c9ccccc9)c7-c7ccccc7)C(=O)N(*)C8=O)cc6)cc5)c(-c5ccccc5)c4-c4ccccc4)C3=O)cc2)cc1 | [*]c1ccc(Oc2ccc(N3C(=O)c4c(c(-c5ccccc5)c(-c5ccc(Oc6ccc(-c7c(-c8ccccc8)c8c(c(-c9ccccc9)c7-c7ccccc7)C(=O)N([*])C8=O)cc6)cc5)c(-c5ccccc5)c4-c4ccccc4)C3=O)cc2)cc1 | known
R1008702 |  |  | P430292 | poly{(4,4'-methylenedianiline)-alt-[5,5'-(4,4'-oxybiphenyl)bis(4,6,7-triphenylisobenzofuran-1,3-dione)]} | poly[(1,3-dioxo-4,6,7-triphenylisoindoline-2,5-diyl)-1,4-phenyleneoxy-1,4-phenylene(1,3-dioxo-4,6,7-triphenylisoindoline-5,2-diyl)-1,4-phenylenemethylene-1,4-phenylene] |  | Polyimides/thioimides, Polyoxides/ethers/acetals |  | *c1ccc(Cc2ccc(N3C(=O)c4c(c(-c5ccccc5)c(-c5ccc(Oc6ccc(-c7c(-c8ccccc8)c8c(c(-c9ccccc9)c7-c7ccccc7)C(=O)N(*)C8=O)cc6)cc5)c(-c5ccccc5)c4-c4ccccc4)C3=O)cc2)cc1 | [*]c1ccc(Cc2ccc(N3C(=O)c4c(c(-c5ccccc5)c(-c5ccc(Oc6ccc(-c7c(-c8ccccc8)c8c(c(-c9ccccc9)c7-c7ccccc7)C(=O)N([*])C8=O)cc6)cc5)c(-c5ccccc5)c4-c4ccccc4)C3=O)cc2)cc1 | known
R1008703 |  |  | P430293 | poly{(m-phenylenediamine)-alt-[5,5'-(4,4'-oxybiphenyl)bis(4,6,7-triphenylisobenzofuran-1,3-dione)]} | poly[(1,3-dioxo-4,6,7-triphenylisoindoline-5,2-diyl)-1,3-phenylene(1,3-dioxo-4,6,7-triphenylisoindoline-2,5-diyl)-1,4-phenyleneoxy-1,4-phenylene] |  | Polyimides/thioimides, Polyoxides/ethers/acetals |  | *c1ccc(Oc2ccc(-c3c(-c4ccccc4)c4c(c(-c5ccccc5)c3-c3ccccc3)C(=O)N(c3cccc(N5C(=O)c6c(c(-c7ccccc7)c(-c7ccccc7)c(*)c6-c6ccccc6)C5=O)c3)C4=O)cc2)cc1 | [*]c1ccc(Oc2ccc(-c3c(-c4ccccc4)c4c(c(-c5ccccc5)c3-c3ccccc3)C(=O)N(c3cccc(N5C(=O)c6c(c(-c7ccccc7)c(-c7ccccc7)c([*])c6-c6ccccc6)C5=O)c3)C4=O)cc2)cc1 | known
R1008704 |  |  | P430296 | poly{(diethyl 2,4-diaminobenzylphosphonate)-alt-[5,5'-carbonylbis(isobenzofuran-1,3-dione)]} | poly{(1,3-dioxoisoindoline-2,5-diyl)carbonyl(1,3-dioxoisoindoline-5,2-diyl)[4-(diethoxyphosphinylmethyl)-1,3-phenylene]} |  | Polyimides/thioimides, Polyketones/thioketones |  | *C(=O)c1ccc2c(c1)C(=O)N(c1ccc(CP(=O)(OCC)OCC)c(N3C(=O)c4ccc(*)cc4C3=O)c1)C2=O | [*]C(=O)c1ccc2c(c1)C(=O)N(c1ccc(CP(=O)(OCC)OCC)c(N3C(=O)c4ccc([*])cc4C3=O)c1)C2=O | known | [10 empty] | 491 | 973
R1008705 |  |  | P430297 | poly{[bis(2-chloroethyl) 2,4-diaminobenzylphosphonate]-alt-[5,5'-carbonylbis(isobenzofuran-1,3-dione)]} | poly((1,3-dioxoisoindoline-2,5-diyl)carbonyl(1,3-dioxoisoindoline-5,2-diyl){4-[bis(2-chloroethoxy)phosphinylmethyl]-1,3-phenylene}) |  | Polyimides/thioimides, Polyketones/thioketones |  | *C(=O)c1ccc2c(c1)C(=O)N(c1ccc(CP(=O)(OCCCl)OCCCl)c(N3C(=O)c4ccc(*)cc4C3=O)c1)C2=O | [*]C(=O)c1ccc2c(c1)C(=O)N(c1ccc(CP(=O)(OCCCl)OCCCl)c(N3C(=O)c4ccc([*])cc4C3=O)c1)C2=O | known | [10 empty] | 534 | 973
R1008706 |  |  | P430298 | poly((9H-fluorene-2,7-diamine)-alt-{5,5'-[2,2,2-trifluoro-1-(trifluoromethyl)ethane-1,1-diyl]bis(isobenzofuran-1,3-dione)})poly{(2,7-diaminofluorene)-alt-[4,4'-(hexafluoroisopropylidene)bis(phthalic anhydride)]} | poly{(1,3-dioxoisoindoline-2,5-diyl)[bis(trifluoromethyl)methylene](1,3-dioxoisoindoline-5,2-diyl)fluorene-2,7-diyl} | polyimide of 2,2-bis(3,4-dicarbox yphenyl) hexaNuoropropane dianhydride and 2,7-diaminofluorene | Polyimides/thioimides | 6FDA-DAF | *c1ccc2c(c1)C(=O)N(c1ccc3c(c1)Cc1cc(N4C(=O)c5ccc(C(*)(C(F)(F)F)C(F)(F)F)cc5C4=O)ccc1-3)C2=O | [*]c1ccc2c(c1)C(=O)N(c1ccc3c(c1)Cc1cc(N4C(=O)c5ccc(C([*])(C(F)(F)F)C(F)(F)F)cc5C4=O)ccc1-3)C2=O | known | [10 empty] | 667 | 753 | [12 empty] | 0.63 |  | 98.5 | 1.27 | 7.85 | [8 empty] | 0.159
R1008707 |  |  | P430299 | poly((3,3'-[2,2,2-trifluoro-1-(trifluoromethyl)ethane-1,1-diyl]dianiline}-alt-{5,5'-[2,2,2-trifluoro-1-(trifluoromethyl)ethane-1,1-diyl]bis(isobenzofuran-1,3-dione)}) | poly{(1,3-dioxoisoindoline-2,5-diyl)[bis(trifluoromethyl)methylene](1,3-dioxoisoindoline-5,2-diyl)-1,3-phenylene[bis(trifluoromethyl)methylene]-1,3-phenylene} | polyimide of 2,2-bis(3,4-dicarboxypheny]) hexafluoropropane hexafluoropropane dianhydride and 2,2'-(hexafluoroisopropylidene)-dianiline dianhydride and 2,2'-(hexafluoroisopropylidene)-dianiline | Polyimides/thioimides | 6FDA-6FmDA | *c1ccc2c(c1)C(=O)N(c1cccc(C(c3cccc(N4C(=O)c5ccc(C(*)(C(F)(F)F)C(F)(F)F)cc5C4=O)c3)(C(F)(F)F)C(F)(F)F)c1)C2=O | [*]c1ccc2c(c1)C(=O)N(c1cccc(C(c3cccc(N4C(=O)c5ccc(C([*])(C(F)(F)F)C(F)(F)F)cc5C4=O)c3)(C(F)(F)F)C(F)(F)F)c1)C2=O | known | [11 empty] | 803 | [12 empty] | 0.08 | 5.1 | 48 | 0.261 | 1.8 | [8 empty] | 0.175
R1008708 |  |  | P430300 | poly({3,3'-[sulfonylbis(4,1-phenyleneoxy)]dianiline}-alt-{4,4'-carbonylbis(phthalic anhydride)}) | poly[(1,3-dioxoisoindoline-2,5-diyl)carbonyl(1,3-dioxoisoindoline-5,2-diyl)-1,3-phenyleneoxy-1,4-phenylenesulfonyl-1,4-phenyleneoxy-1,3-phenylene] |  | Polyimides/thioimides, Polyoxides/ethers/acetals, Polyketones/thioketones, Polysulfones/sulfoxides/sufonates/sulfoamides |  | *C(=O)c1ccc2c(c1)C(=O)N(c1cccc(Oc3ccc(S(=O)(=O)c4ccc(Oc5cccc(N6C(=O)c7ccc(*)cc7C6=O)c5)cc4)cc3)c1)C2=O | [*]C(=O)c1ccc2c(c1)C(=O)N(c1cccc(Oc3ccc(S(=O)(=O)c4ccc(Oc5cccc(N6C(=O)c7ccc([*])cc7C6=O)c5)cc4)cc3)c1)C2=O | known
R1008709 |  |  | P430301 | poly({3,3'-[sulfonylbis(4,1-phenyleneoxy)]diniline}-alt-[4,4'-oxybis(phthalic anhydride)]) poly({3,3'-[sulfonylbis(4,1-phenyleneoxy)]diniline}-alt-[5,5'-oxybis(isobenzofuran-1,3-dione)]) | poly[(1,3-dioxoisoindoline-2,5-diyl)oxy(1,3-dioxoisoindoline-5,2-diyl)-1,3-phenyleneoxy-1,4-phenylenesulfonyl-1,4-phenyleneoxy-1,3-phenylene] |  | Polyimides/thioimides, Polyoxides/ethers/acetals, Polysulfones/sulfoxides/sufonates/sulfoamides |  | *c1cccc(Oc2ccc(S(=O)(=O)c3ccc(Oc4cccc(N5C(=O)c6ccc(Oc7ccc8c(c7)C(=O)N(*)C8=O)cc6C5=O)c4)cc3)cc2)c1 | [*]c1cccc(Oc2ccc(S(=O)(=O)c3ccc(Oc4cccc(N5C(=O)c6ccc(Oc7ccc8c(c7)C(=O)N([*])C8=O)cc6C5=O)c4)cc3)cc2)c1 | known | [7 empty] | 100 | 2.2 |  |  | 705
R1008710 |  |  | P430302 | poly({3,3'-[sulfonylbis(4,1-phenyleneoxy)]dianiline}-alt-[5,5'-m-phenylenedioxybis(isobenzofuran-1,3-dione)]) | poly[(1,3-dioxoisoindoline-2,5-diyl)oxy-1,3-phenyleneoxy(1,3-dioxoisoindoline-5,2-diyl)-1,3-phenyleneoxy-1,4-phenylenesulfonyl-1,4-phenyleneoxy-1,3-phenylene] |  | Polyimides/thioimides, Polyoxides/ethers/acetals, Polysulfones/sulfoxides/sufonates/sulfoamides |  | *c1cccc(Oc2ccc(S(=O)(=O)c3ccc(Oc4cccc(N5C(=O)c6ccc(Oc7cccc(Oc8ccc9c(c8)C(=O)N(*)C9=O)c7)cc6C5=O)c4)cc3)cc2)c1 | [*]c1cccc(Oc2ccc(S(=O)(=O)c3ccc(Oc4cccc(N5C(=O)c6ccc(Oc7cccc(Oc8ccc9c(c8)C(=O)N([*])C9=O)c7)cc6C5=O)c4)cc3)cc2)c1 | known | [7 empty] | 100 | 3.1 |  |  | 720
R1008711 |  |  | P430303 | poly({4,4'-[oxybis(4,1-phenyleneoxy)]dianiline}-alt-[5,5'-carbonylbis(isobenzofuran-1,3-dione)]) | poly[(1,3-dioxoisoindoline-2,5-diyl)carbonyl(1,3-dioxoisoindoline-5,2-diyl)-1,4-phenyleneoxy-1,4-phenyleneoxy-1,4-phenyleneoxy-1,4-phenylene] |  | Polyimides/thioimides, Polyoxides/ethers/acetals, Polyketones/thioketones |  | *C(=O)c1ccc2c(c1)C(=O)N(c1ccc(Oc3ccc(Oc4ccc(Oc5ccc(N6C(=O)c7ccc(*)cc7C6=O)cc5)cc4)cc3)cc1)C2=O | [*]C(=O)c1ccc2c(c1)C(=O)N(c1ccc(Oc3ccc(Oc4ccc(Oc5ccc(N6C(=O)c7ccc([*])cc7C6=O)cc5)cc4)cc3)cc1)C2=O | known
R1008712 |  |  | P430304 | poly({4,4'-[sulfonylbis(4,1-phenyleneoxy)]dianiline}-alt-[5,5'-carbonylbis(isobenzofuran-1,3-dione)]) | poly[(1,3-dioxoisoindoline-2,5-diyl)carbonyl(1,3-dioxoisoindoline-5,2-diyl)-1,4-phenyleneoxy-1,4-phenylenesulfonyl-1,4-phenyleneoxy-1,4-phenylene] |  | Polyimides/thioimides, Polyoxides/ethers/acetals, Polyketones/thioketones, Polysulfones/sulfoxides/sufonates/sulfoamides |  | *C(=O)c1ccc2c(c1)C(=O)N(c1ccc(Oc3ccc(S(=O)(=O)c4ccc(Oc5ccc(N6C(=O)c7ccc(*)cc7C6=O)cc5)cc4)cc3)cc1)C2=O | [*]C(=O)c1ccc2c(c1)C(=O)N(c1ccc(Oc3ccc(S(=O)(=O)c4ccc(Oc5ccc(N6C(=O)c7ccc([*])cc7C6=O)cc5)cc4)cc3)cc1)C2=O | known | 2.6168
R1008713 |  |  | P430305 | poly({4,4'-[oxybis(4,1-phenyleneoxy)]diniline}-alt-[4,4'-oxybis(phthalic anhydride)]) poly({4,4'-[oxybis(4,1-phenyleneoxy)]diniline}-alt-[5,5'-oxybis(isobenzofuran-1,3-dione)]) | poly[(1,3-dioxoisoindoline-2,5-diyl)oxy(1,3-dioxoisoindoline-5,2-diyl)-1,4-phenyleneoxy-1,4-phenyleneoxy-1,4-phenyleneoxy-1,4-phenylene] |  | Polyimides/thioimides, Polyoxides/ethers/acetals |  | *c1ccc(Oc2ccc(Oc3ccc(Oc4ccc(N5C(=O)c6ccc(Oc7ccc8c(c7)C(=O)N(*)C8=O)cc6C5=O)cc4)cc3)cc2)cc1 | [*]c1ccc(Oc2ccc(Oc3ccc(Oc4ccc(N5C(=O)c6ccc(Oc7ccc8c(c7)C(=O)N([*])C8=O)cc6C5=O)cc4)cc3)cc2)cc1 | known | [7 empty] | 170 | 2.9 |  |  | 690
R1008714 |  |  | P430306 | poly({4,4'-[sulfonylbis(4,1-phenyleneoxy)]diniline}-alt-[4,4'-oxybis(phthalic anhydride)]) poly({4,4'-[sulfonylbis(4,1-phenyleneoxy)]diniline}-alt-[5,5'-oxybis(isobenzofuran-1,3-dione)]) | poly[(1,3-dioxoisoindoline-2,5-diyl)oxy(1,3-dioxoisoindoline-5,2-diyl)-1,4-phenyleneoxy-1,4-phenylenesulfonyl-1,4-phenyleneoxy-1,4-phenylene] |  | Polyimides/thioimides, Polyoxides/ethers/acetals, Polysulfones/sulfoxides/sufonates/sulfoamides |  | *c1ccc(Oc2ccc(S(=O)(=O)c3ccc(Oc4ccc(N5C(=O)c6ccc(Oc7ccc8c(c7)C(=O)N(*)C8=O)cc6C5=O)cc4)cc3)cc2)cc1 | [*]c1ccc(Oc2ccc(S(=O)(=O)c3ccc(Oc4ccc(N5C(=O)c6ccc(Oc7ccc8c(c7)C(=O)N([*])C8=O)cc6C5=O)cc4)cc3)cc2)cc1 | known | [7 empty] | 103 | 2.3 |  |  | 700
R1008715 |  |  | P430307 | poly({4,4'-[oxybis(4,1-phenyleneoxy)]dianiline}-alt-[5,5'-(m-phenylenedioxy)bis(isobenzofuran-1,3-dione)]) | poly[(1,3-dioxoisoindoline-2,5-diyl)oxy-1,3-phenyleneoxy(1,3-dioxoisoindoline-5,2-diyl)-1,4-phenyleneoxy-1,4-phenyleneoxy-1,4-phenyleneoxy-1,4-phenylene] |  | Polyimides/thioimides, Polyoxides/ethers/acetals |  | *c1ccc(Oc2ccc(Oc3ccc(Oc4ccc(N5C(=O)c6ccc(Oc7cccc(Oc8ccc9c(c8)C(=O)N(*)C9=O)c7)cc6C5=O)cc4)cc3)cc2)cc1 | [*]c1ccc(Oc2ccc(Oc3ccc(Oc4ccc(N5C(=O)c6ccc(Oc7cccc(Oc8ccc9c(c8)C(=O)N([*])C9=O)c7)cc6C5=O)cc4)cc3)cc2)cc1 | known | [7 empty] | 120 | 2.3 |  |  | 700
R1008716 |  |  | P430308 | poly({4,4'-[sulfonylbis(4,1-phenyleneoxy)]dianiline}-alt-[5,5'-(m-phenylenedioxy)bis(isobenzofuran-1,3-dione)]) | poly[(1,3-dioxoisoindoline-2,5-diyl)oxy-1,3-phenyleneoxy(1,3-dioxoisoindoline-5,2-diyl)-1,4-phenyleneoxy-1,4-phenylenesulfonyl-1,4-phenyleneoxy-1,4-phenylene] |  | Polyimides/thioimides, Polyoxides/ethers/acetals, Polysulfones/sulfoxides/sufonates/sulfoamides |  | *c1ccc(Oc2ccc(S(=O)(=O)c3ccc(Oc4ccc(N5C(=O)c6ccc(Oc7cccc(Oc8ccc9c(c8)C(=O)N(*)C9=O)c7)cc6C5=O)cc4)cc3)cc2)cc1 | [*]c1ccc(Oc2ccc(S(=O)(=O)c3ccc(Oc4ccc(N5C(=O)c6ccc(Oc7cccc(Oc8ccc9c(c8)C(=O)N([*])C9=O)c7)cc6C5=O)cc4)cc3)cc2)cc1 | known | [7 empty] | 117 | 2.6 |  |  | 740
R1008717 | 685 |  | P430309 | poly{[4,4'-(1,3-phenylenedioxy)dianiline]-alt-[5,5'-carbonylbis(isobenzofuran-1,3-dione)]} | poly(1,3-dioxoisoindoline-2,5-diylcarbonyl-1,3-dioxoisoindoline-5,2-diyl-1,4-phenyleneoxy-1,3-phenyleneoxy-1,4-phenylene) |  | Polyimides/thioimides, Polyoxides/ethers/acetals, Polyketones/thioketones | BTDA-134APB | *C(=O)c1ccc2c(c1)C(=O)N(c1ccc(Oc3cccc(Oc4ccc(N5C(=O)c6ccc(*)cc6C5=O)cc4)c3)cc1)C2=O | [*]C(=O)c1ccc2c(c1)C(=O)N(c1ccc(Oc3cccc(Oc4ccc(N5C(=O)c6ccc([*])cc6C5=O)cc4)c3)cc1)C2=O | known | 2.514 | [14 empty] | 4.13 | 4.13 | 4.13 | 4.11 | 4.07 | 4.03
R1008718 |  |  | P430310 | poly({4,4'-[sulfonylbis(4,1-phenyleneoxy)]dianiline}-alt-(pyromellitic anhydride)) | poly[(1,3,5,7-tetraoxo-5,7-dihydrobenzo[1,2-c:4,5-c']dipyrrole-2,6(1H,3H)-diyl)-1,4-phenyleneoxy-1,4-phenylenesulfonyl-1,4-phenyleneoxy-1,4-phenylene] |  | Polyimides/thioimides, Polyoxides/ethers/acetals, Polysulfones/sulfoxides/sufonates/sulfoamides |  | *c1ccc(Oc2ccc(S(=O)(=O)c3ccc(Oc4ccc(-n5c(=O)c6cc7c(=O)n(*)c(=O)c7cc6c5=O)cc4)cc3)cc2)cc1 | [*]c1ccc(Oc2ccc(S(=O)(=O)c3ccc(Oc4ccc(-n5c(=O)c6cc7c(=O)n([*])c(=O)c7cc6c5=O)cc4)cc3)cc2)cc1 | known
R1008719 |  |  | P430314 | poly{[4,4'-(naphthalene-2,6-diyl)bis(carbonyl-1,4-phenyleneoxy)dianiline]-alt-[5,5'-carbonylbis(isobenzofuran-1,3-dione)]} | poly(1,3-dioxoisoindoline-2,5-diylcarbonyl-1,3-dioxoisoindoline-5,2-diyl-1,4-phenyleneoxy-1,4-phenylenecarbonylnaphthalene-2,6-diylcarbonyl-1,4-phenyleneoxy-1,4-phenylene) |  | Polyimides/thioimides, Polyoxides/ethers/acetals, Polyketones/thioketones |  | *C(=O)c1ccc2c(c1)C(=O)N(c1ccc(Oc3ccc(C(=O)c4ccc5cc(C(=O)c6ccc(Oc7ccc(N8C(=O)c9ccc(*)cc9C8=O)cc7)cc6)ccc5c4)cc3)cc1)C2=O | [*]C(=O)c1ccc2c(c1)C(=O)N(c1ccc(Oc3ccc(C(=O)c4ccc5cc(C(=O)c6ccc(Oc7ccc(N8C(=O)c9ccc([*])cc9C8=O)cc7)cc6)ccc5c4)cc3)cc1)C2=O | known
R1008720 |  |  | P430315 | poly{[5,5'-carbonylbis(isobenzofuran-1,3-dione)]-alt-(3,5-diaminobenzophenone)} | poly(1,3-dioxoisoindoline-2,5-diylcarbonyl-1,3-dioxoisoindoline-5,2-diyl-5-benzoyl-1,3-phenylene) |  | Polyimides/thioimides, Polyketones/thioketones |  | *C(=O)c1ccc2c(c1)C(=O)N(c1cc(C(=O)c3ccccc3)cc(N3C(=O)c4ccc(*)cc4C3=O)c1)C2=O | [*]C(=O)c1ccc2c(c1)C(=O)N(c1cc(C(=O)c3ccccc3)cc(N3C(=O)c4ccc([*])cc4C3=O)c1)C2=O | known | [10 empty] | 568
R1008721 |  |  | P430316 | poly{[5,5'-carbonylbis(isobenzofuran-1,3-dione)]-alt-(2,4'-carbonyldianiline)} | poly(1,3-dioxoisoindoline-2,5-diylcarbonyl-1,3-dioxoisoindoline-5,2-diyl-1,2-phenylenecarbonyl-1,4-phenylene) |  | Polyimides/thioimides, Polyketones/thioketones |  | *C(=O)c1ccc2c(c1)C(=O)N(c1ccc(C(=O)c3ccccc3N3C(=O)c4ccc(*)cc4C3=O)cc1)C2=O | [*]C(=O)c1ccc2c(c1)C(=O)N(c1ccc(C(=O)c3ccccc3N3C(=O)c4ccc([*])cc4C3=O)cc1)C2=O | known | [10 empty] | 562
R1008722 |  |  | P430317 | poly{[5,5'-carbonylbis(isobenzofuran-1,3-dione)]-alt-(2,3'-methylenedianiline)} | poly(1,3-dioxoisoindoline-2,5-diylcarbonyl-1,3-dioxoisoindoline-5,2-diyl-1,2-phenylenecarbonyl-1,3-phenylene) |  | Polyimides/thioimides, Polyketones/thioketones |  | *C(=O)c1ccc2c(c1)C(=O)N(c1cccc(C(=O)c3ccccc3N3C(=O)c4ccc(*)cc4C3=O)c1)C2=O | [*]C(=O)c1ccc2c(c1)C(=O)N(c1cccc(C(=O)c3ccccc3N3C(=O)c4ccc([*])cc4C3=O)c1)C2=O | known | [10 empty] | 532
R1008723 |  |  | P430318 | poly{[5,5'-carbonylbis(isobenzofuran-1,3-dione)]-alt-(2,2'-carbonyldianiline)} | poly(1,3-dioxoisoindoline-2,5-diylcarbonyl-1,3-dioxoisoindoline-5,2-diyl-1,2-phenylenecarbonyl-1,2-phenylene) |  | Polyimides/thioimides, Polyketones/thioketones |  | *C(=O)c1ccc2c(c1)C(=O)N(c1ccccc1C(=O)c1ccccc1N1C(=O)c3ccc(*)cc3C1=O)C2=O | [*]C(=O)c1ccc2c(c1)C(=O)N(c1ccccc1C(=O)c1ccccc1N1C(=O)c3ccc([*])cc3C1=O)C2=O | known | [10 empty] | 562
R1008724 |  |  | P430319 | poly{[5,5'-carbonylbis(isobenzofuran-1,3-dione)]-alt-(2,4'-carbonyldianiline)} | poly(1,3-dioxoisoindoline-2,5-diylcarbonyl-1,3-dioxoisoindoline-5,2-diyl-1,2-phenylenemethylene-1,4-phenylene) |  | Polyimides/thioimides, Polyketones/thioketones |  | *C(=O)c1ccc2c(c1)C(=O)N(c1ccc(Cc3ccccc3N3C(=O)c4ccc(*)cc4C3=O)cc1)C2=O | [*]C(=O)c1ccc2c(c1)C(=O)N(c1ccc(Cc3ccccc3N3C(=O)c4ccc([*])cc4C3=O)cc1)C2=O | known | [8 empty] | 3.1578 |  | 563
R1008725 |  |  | P430320 | poly{[5,5'-carbonylbis(isobenzofuran-1,3-dione)]-alt-(2,3'-methylenedianiline)} | poly(1,3-dioxoisoindoline-2,5-diylcarbonyl-1,3-dioxoisoindoline-5,2-diyl-1,2-phenylenemethylene-1,3-phenylene) |  | Polyimides/thioimides, Polyketones/thioketones |  | *C(=O)c1ccc2c(c1)C(=O)N(c1cccc(Cc3ccccc3N3C(=O)c4ccc(*)cc4C3=O)c1)C2=O | [*]C(=O)c1ccc2c(c1)C(=O)N(c1cccc(Cc3ccccc3N3C(=O)c4ccc([*])cc4C3=O)c1)C2=O | known | [10 empty] | 531
R1008726 |  |  | P430321 | poly{[5,5'-carbonylbis(isobenzofuran-1,3-dione)]-alt-(2,2'-methylenedianiline)] | poly(1,3-dioxoisoindoline-2,5-diylcarbonyl-1,3-dioxoisoindoline-5,2-diyl-1,2-phenylenemethylene-1,2-phenylene) |  | Polyimides/thioimides, Polyketones/thioketones |  | *C(=O)c1ccc2c(c1)C(=O)N(c1ccccc1Cc1ccccc1N1C(=O)c3ccc(*)cc3C1=O)C2=O | [*]C(=O)c1ccc2c(c1)C(=O)N(c1ccccc1Cc1ccccc1N1C(=O)c3ccc([*])cc3C1=O)C2=O | known | [10 empty] | 558
R1008727 |  |  | P430322 | poly{[5,5'-carbonylbis(isobenzofuran-1,3-dione)]-alt-(2,4'-carbonyldianiline)} | poly(1,3-dioxoisoindoline-2,5-diylcarbonyl-1,3-dioxoisoindoline-5,2-diyl-1,2-phenyleneoxy-1,4-phenylene) |  | Polyimides/thioimides, Polyoxides/ethers/acetals, Polyketones/thioketones |  | *C(=O)c1ccc2c(c1)C(=O)N(c1ccc(Oc3ccccc3N3C(=O)c4ccc(*)cc4C3=O)cc1)C2=O | [*]C(=O)c1ccc2c(c1)C(=O)N(c1ccc(Oc3ccccc3N3C(=O)c4ccc([*])cc4C3=O)cc1)C2=O | known | [10 empty] | 551
R1008728 |  |  | P430323 | poly{(biphenyl-2,4'-diamine)-alt-[5,5'-carbonylbis(isobenzofuran-1,3-dione)]} | poly[(1,3-dioxoisoindoline-2,5-diyl)carbonyl(1,3-dioxoisoindoline-5,2-diyl)biphenyl-2,4'-diyl] |  | Polyimides/thioimides, Polyketones/thioketones |  | *C(=O)c1ccc2c(c1)C(=O)N(c1ccc(-c3ccccc3N3C(=O)c4ccc(*)cc4C3=O)cc1)C2=O | [*]C(=O)c1ccc2c(c1)C(=O)N(c1ccc(-c3ccccc3N3C(=O)c4ccc([*])cc4C3=O)cc1)C2=O | known | [10 empty] | 578
R1008729 |  |  | P430324 | poly(hydrazine-alt-{5,5'-[(1-methylethane-1,1-diyl)bis(1,4-phenyleneoxy)]bis(isobenzofuran-1,3-dione)}) | poly[(1,1',3,3'-tetraoxo[2,2'-biisoindoline]-5,5'-diyl)oxy-1,4-phenylene(dimethylmethylene)-1,4-phenyleneoxy] |  | Polyimides/thioimides, Polyoxides/ethers/acetals |  | *Oc1ccc(C(C)(C)c2ccc(Oc3ccc4c(c3)C(=O)N(N3C(=O)c5ccc(*)cc5C3=O)C4=O)cc2)cc1 | [*]Oc1ccc(C(C)(C)c2ccc(Oc3ccc4c(c3)C(=O)N(N3C(=O)c5ccc([*])cc5C3=O)C4=O)cc2)cc1 | known | [7 empty] | 92.1 | 1.35 |  | 489.7
R1008730 |  |  | P430325 | poly[(diethyl 2,4-diaminobenzylphosphonate)-alt-(benzo[1,2-c:4,5-c']difuran-1,3,5,7-tetraone)] | poly{(1,3,5,7-tetraoxo-5,7-dihydrobenzo[1,2-c:4,5-c']dipyrrole-2,6(1H,3H)-diyl)[2-(diethoxyphosphinyl)-1,4-phenylene]} | poly[(diethyl 2,4-diaminobenzylphosphonate)-alt-(pyromellitic anhydride)] | Polyimides/thioimides |  | *c1ccc(-n2c(=O)c3cc4c(=O)n(*)c(=O)c4cc3c2=O)c(CP(=O)(OCC)OCC)c1 | [*]c1ccc(-n2c(=O)c3cc4c(=O)n([*])c(=O)c4cc3c2=O)c(CP(=O)(OCC)OCC)c1 | known | 2.9894 | [10 empty] | 973
R1008731 |  |  | P430326 | poly{[bis(2-chloroethyl) 2,4-diaminobenzylphosphonate]-alt-(benzo[1,2-c:4,5-c']difuran-1,3,5,7-tetraone)} | poly[(1,3,5,7-tetraoxo-5,7-dihydrobenzo[1,2-c:4,5-c']dipyrrole-2,6(1H,3H)-diyl)(2-{[bis(2-chloroethoxy)phosphinyl]methyl}-1,4-phenylene)] |  | Polyimides/thioimides |  | *c1ccc(-n2c(=O)c3cc4c(=O)n(*)c(=O)c4cc3c2=O)c(CP(=O)(OCCCl)OCCCl)c1 | [*]c1ccc(-n2c(=O)c3cc4c(=O)n([*])c(=O)c4cc3c2=O)c(CP(=O)(OCCCl)OCCCl)c1 | known | [11 empty] | 973
R1008732 |  |  | P430327 | poly({4,4'-[terephthaloylbis(4,1-phenyleneoxy)]dianiline}-alt-(pyromellitic anhydride)) | poly[(1,3,5,7-tetraoxo-5,7-dihydrobenzo[1,2-c:4,5-c']dipyrrole-2,6(1H,3H)-diyl)-1,4-phenyleneoxy-1,4-phenyleneterephthaloyl-1,4-phenyleneoxy-1,4-phenylene] |  | Polyimides/thioimides, Polyoxides/ethers/acetals, Polyketones/thioketones |  | *c1ccc(Oc2ccc(C(=O)c3ccc(C(=O)c4ccc(Oc5ccc(-n6c(=O)c7cc8c(=O)n(*)c(=O)c8cc7c6=O)cc5)cc4)cc3)cc2)cc1 | [*]c1ccc(Oc2ccc(C(=O)c3ccc(C(=O)c4ccc(Oc5ccc(-n6c(=O)c7cc8c(=O)n([*])c(=O)c8cc7c6=O)cc5)cc4)cc3)cc2)cc1 | known
R1008733 |  |  | P430328 | poly[(3,4'-diaminobenzophenone)-alt-(pyromellitic anhydride)] | poly[(1,3,5,7-tetraoxo-5,7-dihydrobenzo[1,2-c:4,5-c']dipyrrole-2,6(1H,3H)-diyl)-1,3-phenylenecarbonyl-1,4-phenylene] |  | Polyimides/thioimides, Polyketones/thioketones |  | *c1ccc(C(=O)c2cccc(-n3c(=O)c4cc5c(=O)n(*)c(=O)c5cc4c3=O)c2)cc1 | [*]c1ccc(C(=O)c2cccc(-n3c(=O)c4cc5c(=O)n([*])c(=O)c5cc4c3=O)c2)cc1 | known | 3.1782 | [9 empty] | 612
R1008734 |  |  | P430329 | poly[(2,4'-oxydianiline)-alt-(pyromellitic anhydride)] | poly[(1,3,5,7-tetraoxo-5,7-dihydrobenzo[1,2-c:4,5-c']dipyrrole-2,6(1H,3H)-diyl)-1,2-phenyleneoxy-1,4-phenylene] |  | Polyimides/thioimides, Polyoxides/ethers/acetals |  | *c1ccc(Oc2ccccc2-n2c(=O)c3cc4c(=O)n(*)c(=O)c4cc3c2=O)cc1 | [*]c1ccc(Oc2ccccc2-n2c(=O)c3cc4c(=O)n([*])c(=O)c4cc3c2=O)cc1 | known | 2.5326 | [9 empty] | 659
R1008735 |  |  | P430330 | poly[(3,4'-methylenedianiline)-alt-(pyromellitic anhydride)] | poly[(1,3,5,7-tetraoxo-5,7-dihydrobenzo[1,2-c:4,5-c']dipyrrole-2,6(1H,3H)-diyl)-1,3-phenylenemethylene-1,4-phenylene] |  | Polyimides/thioimides |  | *c1ccc(Cc2cccc(-n3c(=O)c4cc5c(=O)n(*)c(=O)c5cc4c3=O)c2)cc1 | [*]c1ccc(Cc2cccc(-n3c(=O)c4cc5c(=O)n([*])c(=O)c5cc4c3=O)c2)cc1 | known | 2.6251 | [9 empty] | 587
R1008736 |  |  | P430331 | poly[(3,3'-methylenedianiline)-alt-(pyromellitic anhydride)] | poly[(1,3,5,7-tetraoxo-5,7-dihydrobenzo[1,2-c:4,5-c']dipyrrole-2,6(1H,3H)-diyl)-1,3-phenylenemethylene-1,3-phenylene] |  | Polyimides/thioimides |  | *c1cccc(Cc2cccc(-n3c(=O)c4cc5c(=O)n(*)c(=O)c5cc4c3=O)c2)c1 | [*]c1cccc(Cc2cccc(-n3c(=O)c4cc5c(=O)n([*])c(=O)c5cc4c3=O)c2)c1 | known | 2.645 | [9 empty] | 572
R1008737 |  |  | P430332 | poly[(2,4'-methylenedianiline)-alt-(pyromellitic anhydride)] | poly[(1,3,5,7-tetraoxo-5,7-dihydrobenzo[1,2-c:4,5-c']dipyrrole-2,6(1H,3H)-diyl)-1,2-phenylenemethylene-1,4-phenylene] |  | Polyimides/thioimides |  | *c1ccc(Cc2ccccc2-n2c(=O)c3cc4c(=O)n(*)c(=O)c4cc3c2=O)cc1 | [*]c1ccc(Cc2ccccc2-n2c(=O)c3cc4c(=O)n([*])c(=O)c4cc3c2=O)cc1 | known | 2.9239 | [9 empty] | 618
R1008738 |  |  | P430333 | poly[(vinyl acetate)-alt-(N-phenylmaleimide)] poly[(ethenyl ethanoate)-alt-(1-phenyl-1H-pyrrole-2,5-dione)] | poly[(1-phenyl-2,5-dioxopyrrolidine-3,4-diyl)(1-acetoxyethylene)] |  | Polyimides/thioimides |  | *CC(OC(C)=O)C1C(=O)N(c2ccccc2)C(=O)C1* | [*]CC(OC(C)=O)C1C(=O)N(c2ccccc2)C(=O)C1[*] | known
R1008739 |  |  | P430334 | poly{(vinyl acetate)-alt-[N-(3-carboxyphenyl)maleimide]} poly{(ethenyl ethanoate)-alt-[N-(3-carboxyphenyl)maleimide]} | poly{[1-(3-carboxyphenyl)-2,5-dioxopyrrolidine-3,4-diyl](1-acetoxyethylene)} |  | Polyimides/thioimides |  | *CC(OC(C)=O)C1C(=O)N(c2cccc(C(=O)O)c2)C(=O)C1* | [*]CC(OC(C)=O)C1C(=O)N(c2cccc(C(=O)O)c2)C(=O)C1[*] | known
R1008740 |  |  | P430335 | poly{(vinyl acetate)-alt-[N-(2,3-dimethylphenyl)maleimide]} poly{(ethenyl ethanoate)-alt-[N-(2,3-dimethylphenyl)maleimide]} | poly{[1-(2,3-dimethylphenyl)-2,5-dioxopyrrolidine-3,4-diyl](1-acetoxyethylene)} |  | Polyimides/thioimides |  | *CC(OC(C)=O)C1C(=O)N(c2cccc(C)c2C)C(=O)C1* | [*]CC(OC(C)=O)C1C(=O)N(c2cccc(C)c2C)C(=O)C1[*] | known
R1008741 |  |  | P430336 | poly[(vinyl acetate)-alt-(N-phenyl-2-chloromaleimide)] poly[(ethenyl ethanoate)-alt-(N-phenyl-2-chloromaleimide)] | poly[(2-chloro-1-phenyl-2,5-dioxopyrrolidine-3,4-diyl)(1-acetoxyethylene)] |  | Polyimides/thioimides |  | *CC(OC(C)=O)C1C(=O)N(c2ccccc2)C(=O)C1(*)Cl | [*]CC(OC(C)=O)C1C(=O)N(c2ccccc2)C(=O)C1([*])Cl | known | 5.0889
R1008742 |  |  | P430337 | poly{(vinyl acetate)-alt-[N-(p-methoxyphenyl)-2-chloromaleimide]} poly{(ethenyl ethanoate)-alt-[N-(p-methoxyphenyl)-2-chloromaleimide]} | poly{[2-chloro-1-(4-methoxyphenyl)-2,5-dioxopyrrolidine-3,4-diyl](1-acetoxyethylene)} |  | Polyimides/thioimides |  | *CC(OC(C)=O)C1C(=O)N(c2ccc(OC)cc2)C(=O)C1(*)Cl | [*]CC(OC(C)=O)C1C(=O)N(c2ccc(OC)cc2)C(=O)C1([*])Cl | known
R1008743 |  |  | P430338 | poly{(vinyl acetate)-alt-[N-(p-tolyl)-2-chloromaleimide]} poly{(ethenyl ethanoate)-alt-[N-(p-tolyl)-2-chloromaleimide]} | poly{[2-chloro-1-(4-methylphenyl)-2,5-dioxopyrrolidine-3,4-diyl](1-acetoxyethylene)} |  | Polyimides/thioimides |  | *CC(OC(C)=O)C1C(=O)N(c2ccc(C)cc2)C(=O)C1(*)Cl | [*]CC(OC(C)=O)C1C(=O)N(c2ccc(C)cc2)C(=O)C1([*])Cl | known | 4.7107
R1008744 |  |  | P430339 | poly{(vinyl acetate)-alt-[N-(m-fluorophenyl)maleimide}} poly{(ethenyl ethanoate)-alt-[N-(m-fluorophenyl)maleimide]} | poly{[1-(3-fluorophenyl)-2,5-dioxopyrrolidine-3,4-diyl](1-acetoxyethylene)} |  | Polyimides/thioimides |  | *CC(OC(C)=O)C1C(=O)N(c2cccc(F)c2)C(=O)C1* | [*]CC(OC(C)=O)C1C(=O)N(c2cccc(F)c2)C(=O)C1[*] | known
R1008745 |  |  | P430341 | poly{(ethenyl ethanoate)-alt-[N,N'-(hexane-1,6-diyl)bismaleimide]} | poly{1-[6-(2,5-dioxo-3-pyrroline-1-yl)hexyl]-2,5-dioxopyrrolidine-3,4-diyl-1-acetoxyethylene} | poly[(vinyl acetate)-alt-(N,N'-hexamethylenebismaleimide)] | Polyimides/thioimides |  | *CC(OC(C)=O)C1C(=O)N(CCCCCCN2C(=O)C=CC2=O)C(=O)C1* | [*]CC(OC(C)=O)C1C(=O)N(CCCCCCN2C(=O)C=CC2=O)C(=O)C1[*] | known
R1008746 |  |  | P430342 | poly[(2,2-dimethylpropane-1,3-diol)-alt-(isophthaloyl diisocyanate)] | poly(oxy-2,2-dimethylpropane-1,3-diyloxycarbonyliminoisophthaloyliminocarbonyl) |  | Polyimides/thioimides, Polyurethanes/thiourethanes |  | *CC(C)(C)COC(=O)NC(=O)c1cccc(C(=O)NC(=O)O*)c1 | [*]CC(C)(C)COC(=O)NC(=O)c1cccc(C(=O)NC(=O)O[*])c1 | known | 4.9585 | [9 empty] | 339 | 505
R1008747 |  |  | P430343 | poly[(2,2-dimethylpropane-1,3-diol)-alt-(terephthaloyl diisocyanate)] | poly(oxy-2,2-dimethylpropane-1,3-diyloxycarbonyliminoterephthaloyliminocarbonyl) |  | Polyimides/thioimides, Polyurethanes/thiourethanes |  | *CC(C)(C)COC(=O)NC(=O)c1ccc(C(=O)NC(=O)O*)cc1 | [*]CC(C)(C)COC(=O)NC(=O)c1ccc(C(=O)NC(=O)O[*])cc1 | known | [10 empty] | 375 | 512
R1008748 |  |  | P430344 | poly[(2-butylpropane-1,3-diol)-alt-(isophthaloyl diisocyanate)] | poly(oxy-2-butylpropane-1,3-diyloxycarbonyliminoisophthaloyliminocarbonyl) |  | Polyimides/thioimides, Polyurethanes/thiourethanes |  | *CC(CCCC)COC(=O)NC(=O)c1cccc(C(=O)NC(=O)O*)c1 | [*]CC(CCCC)COC(=O)NC(=O)c1cccc(C(=O)NC(=O)O[*])c1 | known | [10 empty] | 337 | 507
R1008749 |  |  | P430345 | poly[(2-octylpropane-1,3-diol)-alt-(isophthaloyl diisocyanate)] | poly(oxy-2-octylpropane-1,3-diyloxycarbonyliminoisophthaloyliminocarbonyl) |  | Polyimides/thioimides, Polyurethanes/thiourethanes |  | *CC(CCCCCCCC)COC(=O)NC(=O)c1cccc(C(=O)NC(=O)O*)c1 | [*]CC(CCCCCCCC)COC(=O)NC(=O)c1cccc(C(=O)NC(=O)O[*])c1 | known | [10 empty] | 338 | 503
R1008750 |  |  | P430346 | poly[(2-dodecylpropane-1,3-diol)-alt-(isophthaloyl diisocyanate)] | poly(oxy-2-dodecylpropane-1,3-diyloxycarbonyliminoisophthaloyliminocarbonyl) |  | Polyimides/thioimides, Polyurethanes/thiourethanes |  | *CC(CCCCCCCCCCCC)COC(=O)NC(=O)c1cccc(C(=O)NC(=O)O*)c1 | [*]CC(CCCCCCCCCCCC)COC(=O)NC(=O)c1cccc(C(=O)NC(=O)O[*])c1 | known | 4.8491 | [9 empty] | 385 | 511
R1008751 |  |  | P430347 | poly[(2-dodecylpropane-1,3-diol)-alt-(terephthaloyl diisocyanate)] | poly(oxy-2-dodecylpropane-1,3-diyloxycarbonyliminoterephthaloyliminocarbonyl) |  | Polyimides/thioimides, Polyurethanes/thiourethanes |  | *CC(CCCCCCCCCCCC)COC(=O)NC(=O)c1ccc(C(=O)NC(=O)O*)cc1 | [*]CC(CCCCCCCCCCCC)COC(=O)NC(=O)c1ccc(C(=O)NC(=O)O[*])cc1 | known | [10 empty] | 348 | 532
R1008752 |  |  | P430348 | poly[(2,2-dimethylpropane-1,3-diol)-alt-(5-tert-butylisophthaloyl diisocyanate)] | poly[oxy(2,2-dimethylpropane-1,3-diyl)oxycarbonylimino(5-tert-butylisophthaloyl)iminocarbonyl] |  | Polyimides/thioimides, Polyurethanes/thiourethanes |  | *CC(C)(C)COC(=O)NC(=O)c1cc(C(=O)NC(=O)O*)cc(C(C)(C)C)c1 | [*]CC(C)(C)COC(=O)NC(=O)c1cc(C(=O)NC(=O)O[*])cc(C(C)(C)C)c1 | known | [10 empty] | 417 | 533
R1008753 |  |  | P430349 | poly{[4,4'-(1-methylethane-1,1-diyl)diphenol]-alt-(5-tert-butylisophthaloyl diisocyanate)} | poly[oxy-1,4-phenylene-dimethylmethylene-1,4-phenyleneoxycarbonylimino(5-tert-butylisophthaloyl)iminocarbonyl] |  | Polyimides/thioimides, Polyurethanes/thiourethanes |  | *Oc1ccc(C(C)(C)c2ccc(OC(=O)NC(=O)c3cc(C(=O)NC(*)=O)cc(C(C)(C)C)c3)cc2)cc1 | [*]Oc1ccc(C(C)(C)c2ccc(OC(=O)NC(=O)c3cc(C(=O)NC([*])=O)cc(C(C)(C)C)c3)cc2)cc1 | known | [10 empty] | 407 | 487
R1008754 |  |  | P430350 | poly{(4,4'-oxydiphenol)-alt-(5-tert-butylisophthaloyl diisocyanate)} | poly[oxy-1,4-phenyleneoxy-1,4-phenyleneoxycarbonylimino(5-tert-butylisophthaloyl)iminocarbonyl] |  | Polyimides/thioimides, Polyoxides/ethers/acetals, Polyurethanes/thiourethanes |  | *Oc1ccc(Oc2ccc(OC(=O)NC(=O)c3cc(C(=O)NC(*)=O)cc(C(C)(C)C)c3)cc2)cc1 | [*]Oc1ccc(Oc2ccc(OC(=O)NC(=O)c3cc(C(=O)NC([*])=O)cc(C(C)(C)C)c3)cc2)cc1 | known | [10 empty] | 430 | 482
R1008755 |  |  | P430351 | poly[pyrocatechol-alt-(5-tert-butylisophthaloyl diisocyanate)] | poly[oxy-1,2-phenyleneoxycarbonylimino(5-tert-butylisophthaloyl)iminocarbonyl] |  | Polyimides/thioimides, Polyurethanes/thiourethanes |  | *Oc1ccccc1OC(=O)NC(=O)c1cc(C(=O)NC(*)=O)cc(C(C)(C)C)c1 | [*]Oc1ccccc1OC(=O)NC(=O)c1cc(C(=O)NC([*])=O)cc(C(C)(C)C)c1 | known | [11 empty] | 447
R1008756 |  |  | P430352 | poly[(biphenyl-4,4'-diol)-alt-(5-tert-butylisophthaloyl diisocyanate)] | poly[oxybiphenyl-4,4'-diyloxycarbonylimino(5-tert-butylisophthaloyl)iminocarbonyl] |  | Polyimides/thioimides, Polyurethanes/thiourethanes |  | *Oc1ccc(-c2ccc(OC(=O)NC(=O)c3cc(C(=O)NC(*)=O)cc(C(C)(C)C)c3)cc2)cc1 | [*]Oc1ccc(-c2ccc(OC(=O)NC(=O)c3cc(C(=O)NC([*])=O)cc(C(C)(C)C)c3)cc2)cc1 | known | [11 empty] | 478
R1008757 |  |  | P430353 | poly({3,3'-[butane-1,4-diylbis(sulfanediyl)]dipropanol}-alt-{ethyl 2-[4-(ethoxycarbonyl)phenyl]-1,3-dioxoisoindoline-5-carboxylate}) poly((4,9-dithiadodecane-1,12-diol)-alt-{ethyl 2-[4-(ethoxycarbonyl)phenyl]-1,3-dioxoisoindoline-5-carboxylate}) | poly[(1,3-dioxoisoindoline-2,5-diyl)carbonyloxypropane-1,3-diylsulfanediylbutane-1,4-diylsulfanediylpropane-1,3-diyloxycarbonyl-1,4-phenylene] |  | Polyimides/thioimides, Polysulfides, Polyesters/thioesters |  | *C(=O)OCCCSCCCCSCCCOC(=O)c1ccc(N2C(=O)c3ccc(*)cc3C2=O)cc1 | [*]C(=O)OCCCSCCCCSCCCOC(=O)c1ccc(N2C(=O)c3ccc([*])cc3C2=O)cc1 | known | [9 empty] | 407 | 312
R1008758 |  |  | P430354 | poly({3,3'-[hexane-1,6-diylbis(sulfanediyl)]dipropanol}-alt-{ethyl 2-[4-(ethoxycarbonyl)phenyl]-1,3-dioxoisoindoline-5-carboxylate}) poly((4,11-dithiadodecane-1,14-diol)-alt-{ethyl 2-[4-(ethoxycarbonyl)phenyl]-1,3-dioxoisoindoline-5-carboxylate}) | poly(1,3-dioxoisoindoline-2,5-diylcarbonyloxypropane-1,3-diylsulfanediylhexane-1,6-diylsulfanediylpropane-1,3-diyloxycarbonyl-1,4-phenylene) |  | Polyimides/thioimides, Polysulfides, Polyesters/thioesters |  | *C(=O)OCCCSCCCCCCSCCCOC(=O)c1ccc(N2C(=O)c3ccc(*)cc3C2=O)cc1 | [*]C(=O)OCCCSCCCCCCSCCCOC(=O)c1ccc(N2C(=O)c3ccc([*])cc3C2=O)cc1 | known | [9 empty] | 365 | 304
R1008759 |  |  | P430355 | poly((2,2'-oxydiethanol)-alt-{ethyl 2-[4-(ethoxycarbonyl)phenyl]-1,3-dioxoisoindoline-5-carboxylate}) | poly(1,3-dioxoisoindoline-2,5-diylcarbonyloxyethyleneoxyethyleneoxycarbonyl-1,4-phenylene) | poly((diethylene glycol)-alt-{ethyl 2-[4-(ethoxycarbonyl)phenyl]-1,3-dioxoisoindoline-5-carboxylate}) | Polyimides/thioimides, Polyoxides/ethers/acetals, Polyesters/thioesters |  | *C(=O)OCCOCCOC(=O)c1ccc(N2C(=O)c3ccc(*)cc3C2=O)cc1 | [*]C(=O)OCCOCCOC(=O)c1ccc(N2C(=O)c3ccc([*])cc3C2=O)cc1 | known | [9 empty] | 411 | 374
R1008760 |  |  | P430356 | poly([2,2'-(ethylenedioxy)diethanol]-alt-{ethyl 2-[4-(ethoxycarbonyl)phenyl]-1,3-dioxoisoindoline-5-carboxylate}) | poly(1,3-dioxoisoindoline-2,5-diylcarbonyloxyethyleneoxyethyleneoxyethyleneoxycarbonyl-1,4-phenylene) | poly((triethylene glycol)-alt-{ethyl 2-[4-(ethoxycarbonyl)phenyl]-1,3-dioxoisoindoline-5-carboxylate}) | Polyimides/thioimides, Polyoxides/ethers/acetals, Polyesters/thioesters |  | *C(=O)OCCOCCOCCOC(=O)c1ccc(N2C(=O)c3ccc(*)cc3C2=O)cc1 | [*]C(=O)OCCOCCOCCOC(=O)c1ccc(N2C(=O)c3ccc([*])cc3C2=O)cc1 | known | [9 empty] | 379 | 336
R1008761 |  |  | P430357 | poly({4,4'-[(oxo)(phenyl)-lambda5-phosphanediylbis(4,1-phenyleneoxy)]dianiline}-alt-{5,5'-[2,2,2-trifluoro-1-(trifluoromethyl)ethane-1,1-diyl]bis(isobenzofuran-1,3-dione)}) | poly{(1,3-dioxoisoindoline-2,5-diyl)[bis(trifluoromethyl)methylene](1,3-dioxoisoindoline-5,2-diyl)-1,3-phenyleneoxy-1,4-phenylene[(oxo)(phenyl)-lambda5-phosphanediyl]-1,4-phenyleneoxy-1,3-phenylene} | poly({4,4'-[(oxo)(phenyl)-lambda5-phosphanediylbis(4,1-phenyleneoxy)]dianiline}-alt-[4,4'-(hexafluoroisopropylidene)bis(phthalic anhydride)]) | Polyimides/thioimides, Polyoxides/ethers/acetals |  | *c1ccc2c(c1)C(=O)N(c1cccc(Oc3ccc(P(=O)(c4ccccc4)c4ccc(Oc5cccc(N6C(=O)c7ccc(C(*)(C(F)(F)F)C(F)(F)F)cc7C6=O)c5)cc4)cc3)c1)C2=O | [*]c1ccc2c(c1)C(=O)N(c1cccc(Oc3ccc(P(=O)(c4ccccc4)c4ccc(Oc5cccc(N6C(=O)c7ccc(C([*])(C(F)(F)F)C(F)(F)F)cc7C6=O)c5)cc4)cc3)c1)C2=O | known
R1008762 |  |  | P430358 | poly(1,4-phenylene diisocyanate) | poly(2,4-dioxo-1,3-diazetidine-1,3-diyl-1,4-phenylene) |  | Polyimides/thioimides, Polyureas/thioureas |  | *c1ccc(N2C(=O)N(*)C2=O)cc1 | [*]c1ccc(N2C(=O)N([*])C2=O)cc1 | known | 4.9853 | [10 empty] | 517
R1008763 |  |  | P430359 | poly[4,4'-methylenebis(phenyl isocyanate)] | poly(2,4-dioxo-1,3-diazetidine-1,3-diyl-1,4-phenylenemethylene-1,4-phenylene) |  | Polyimides/thioimides, Polyureas/thioureas |  | *c1ccc(Cc2ccc(N3C(=O)N(*)C3=O)cc2)cc1 | [*]c1ccc(Cc2ccc(N3C(=O)N([*])C3=O)cc2)cc1 | known | 4.1662 | [10 empty] | 531
R1008764 |  |  | P430360 | poly[4,4'-oxybis(phenyl isocyanate)] | poly(2,4-dioxo-1,3-diazetidine-1,3-diyl-1,4-phenyleneoxy-1,4-phenylene) |  | Polyimides/thioimides, Polyoxides/ethers/acetals, Polyureas/thioureas |  | *c1ccc(Oc2ccc(N3C(=O)N(*)C3=O)cc2)cc1 | [*]c1ccc(Oc2ccc(N3C(=O)N([*])C3=O)cc2)cc1 | known | 4.3691 | [10 empty] | 529
R1008765 |  |  | P430361 | poly[2,6-bis(2-propynyl)-1,3,5,7-tetraoxobenzo[1,2-c:4,5-c']dipyrrolidine] | poly[(1,3,5,7-tetraoxo-5,7-dihydrobenzo[1,2-c:4,5-c']dipyrrole-2,6(1H,3H)-diyl)hexa-2,4-diyne-1,6-diyl] |  | Polyimides/thioimides |  | *CC#CC#CCn1c(=O)c2cc3c(=O)n(*)c(=O)c3cc2c1=O | [*]CC#CC#CCn1c(=O)c2cc3c(=O)n([*])c(=O)c3cc2c1=O | known
R1008766 |  |  | P430362 | poly({2,2'-[oxybis(ethyleneoxy)]diethanol}-alt-{ethyl 2-[4-(ethoxycarbonyl)phenyl]-1,3-dioxoisoindoline-5-carboxylate}) | poly[(1,3-dioxoisoindoline-2,5-diyl)carbonyloxyethyleneoxyethyleneoxyethyleneoxyethyleneoxycarbonyl-1,4-phenylene] |  | Polyimides/thioimides, Polyoxides/ethers/acetals, Polyesters/thioesters |  | *C(=O)OCCOCCOCCOCCOC(=O)c1ccc(N2C(=O)c3ccc(*)cc3C2=O)cc1 | [*]C(=O)OCCOCCOCCOCCOC(=O)c1ccc(N2C(=O)c3ccc([*])cc3C2=O)cc1 | known | [9 empty] | 374 | 325
R1008767 |  |  | P430363 | poly[(benzene-1,2,4-tricarboxylic acid 1,2-anhydride)-alt-(biphenyl-4,4'-diamine)] | poly(1,3-dioxoisoindoline-2,5-diylcarbonyliminobiphenyl-4,4'-diyl) |  | Polyimides/thioimides, Polyamides/thioamides |  | *C(=O)Nc1ccc(-c2ccc(N3C(=O)c4ccc(*)cc4C3=O)cc2)cc1 | [*]C(=O)Nc1ccc(-c2ccc(N3C(=O)c4ccc([*])cc4C3=O)cc2)cc1 | known
R1008768 |  |  | P430364 | poly[(benzene-1,2,4-tricarboxylic acid 1,2-anhydride)-alt-(4,4'-methylenedianiline)] poly{(1-ethyl dihydrogen 1,2,4-benzenetricarboxylate;2-ethyl dihydrogen 1,2,4-benzenetricarboxylate)-alt-(4,4'-methylenedianiline)} | poly[(1,3-dioxoisoindoline-2,5-diyl)carbonylimino-1,4-phenylenemethylene-1,4-phenylene] | poly{[4-(ethoxycarbonyl)isophthalic acid;2-(ethoxycarbonyl)terephthalic acid]-alt-(4,4'-methylenedianiline)} poly{[4-(ethoxycarbonyl)benzene-1,3-dicarboxylic acid;2-(ethoxycarbonyl)benzene-1,4-dicarboxylic acid]-alt-(4,4'-diaminodiphenylmethane)} | Polyimides/thioimides, Polyamides/thioamides |  | *C(=O)Nc1ccc(Cc2ccc(N3C(=O)c4ccc(*)cc4C3=O)cc2)cc1 | [*]C(=O)Nc1ccc(Cc2ccc(N3C(=O)c4ccc([*])cc4C3=O)cc2)cc1 | known | 3.1109 | [9 empty] | 552 | 903 | 1.34
R1008769 |  |  | P430365 | poly{[5-chloro-2-(4-iodophenyl)-1,3-dioxoisoindoline]-alt-(3,4'-oxydianiline)} poly{[4-chloro-N-(4-iodophenyl)phthalimide]-alt-(3,4'-diaminodiphenyl ether)} | poly[(1,3-dioxoisoindoline-2,5-diyl)carbonylimino-1,3-phenyleneoxy-1,4-phenyleneiminocarbonyl-1,4-phenylene] |  | Polyimides/thioimides, Polyoxides/ethers/acetals, Polyamides/thioamides |  | *C(=O)Nc1cccc(Oc2ccc(NC(=O)c3ccc(N4C(=O)c5ccc(*)cc5C4=O)cc3)cc2)c1 | [*]C(=O)Nc1cccc(Oc2ccc(NC(=O)c3ccc(N4C(=O)c5ccc([*])cc5C4=O)cc3)cc2)c1 | known
R1008770 |  |  | P430366 | poly({4,4'-[1-methylethane-1,1-diylbis(4,1-phenyleneoxy)]diphenol}-alt-[2-(4-iodophenyl)-5-chloroisoindoline-1,3-dione]) | poly(1,3-dioxoisoindoline-2,5-diylcarbonylimino-1,4-phenyleneoxy-1,4-phenylene-dimethylmethylene-1,4-phenyleneoxy-1,4-phenyleneiminocarbonyl-1,4-phenylene) |  | Polyimides/thioimides, Polyoxides/ethers/acetals, Polyamides/thioamides |  | *C(=O)Nc1ccc(Oc2ccc(C(C)(C)c3ccc(Oc4ccc(NC(=O)c5ccc(N6C(=O)c7ccc(*)cc7C6=O)cc5)cc4)cc3)cc2)cc1 | [*]C(=O)Nc1ccc(Oc2ccc(C(C)(C)c3ccc(Oc4ccc(NC(=O)c5ccc(N6C(=O)c7ccc([*])cc7C6=O)cc5)cc4)cc3)cc2)cc1 | known
R1008771 |  |  | P430367 | poly({3,3'-[sulfonylbis(4,1-phenyleneoxy)]dianiline}-alt-[2-(4-iodophenyl)-5-chloroisoindoline-1,3-dione]) | poly(1,3-dioxoisoindoline-2,5-diylcarbonylimino-1,3-phenyleneoxy-1,4-phenylenesulfonyl-1,4-phenyleneoxy-1,3-phenyleneiminocarbonyl-1,4-phenylene) |  | Polyimides/thioimides, Polyoxides/ethers/acetals, Polyamides/thioamides, Polysulfones/sulfoxides/sufonates/sulfoamides |  | *C(=O)Nc1cccc(Oc2ccc(S(=O)(=O)c3ccc(Oc4cccc(NC(=O)c5ccc(N6C(=O)c7ccc(*)cc7C6=O)cc5)c4)cc3)cc2)c1 | [*]C(=O)Nc1cccc(Oc2ccc(S(=O)(=O)c3ccc(Oc4cccc(NC(=O)c5ccc(N6C(=O)c7ccc([*])cc7C6=O)cc5)c4)cc3)cc2)c1 | known
R1008772 |  |  | P430368 | poly{(3,4'-oxydianiline)-alt-[3,4'-bis(4-chlorophthalimidyl)diphenyl ether]} | poly(1,3-dioxoisoindoline-5,2-diyl-1,3-phenyleneoxy-1,4-phenylene-1,3-dioxoisoindoline-2,5-diylcarbonylimino-1,3-phenyleneoxy-1,4-phenyleneiminocarbonyl) |  | Polyimides/thioimides, Polyoxides/ethers/acetals, Polyamides/thioamides |  | *C(=O)Nc1ccc(Oc2cccc(NC(=O)c3ccc4c(c3)C(=O)N(c3ccc(Oc5cccc(N6C(=O)c7ccc(*)cc7C6=O)c5)cc3)C4=O)c2)cc1 | [*]C(=O)Nc1ccc(Oc2cccc(NC(=O)c3ccc4c(c3)C(=O)N(c3ccc(Oc5cccc(N6C(=O)c7ccc([*])cc7C6=O)c5)cc3)C4=O)c2)cc1 | known
R1008773 |  |  | P430369 | poly({4,4'-[1-methylethane-1,1-diylbis(4,1-phenyleneoxy)]dianiline}-alt-[3,4'-bis(4-chlorophthalimidyl)diphenyl ether]) | poly[(1,3-dioxoisoindoline-5,2-diyl)-1,3-phenyleneoxy-1,4-phenylene(1,3-dioxoisoindoline-2,5-diyl)carbonylimino-1,4-phenyleneoxy-1,4-phenylene(dimethylmethylene)-1,4-phenyleneoxy-1,4-phenyleneiminocarbonyl] |  | Polyimides/thioimides, Polyoxides/ethers/acetals, Polyamides/thioamides |  | *C(=O)Nc1ccc(Oc2ccc(C(C)(C)c3ccc(Oc4ccc(NC(=O)c5ccc6c(c5)C(=O)N(c5ccc(Oc7cccc(N8C(=O)c9ccc(*)cc9C8=O)c7)cc5)C6=O)cc4)cc3)cc2)cc1 | [*]C(=O)Nc1ccc(Oc2ccc(C(C)(C)c3ccc(Oc4ccc(NC(=O)c5ccc6c(c5)C(=O)N(c5ccc(Oc7cccc(N8C(=O)c9ccc([*])cc9C8=O)c7)cc5)C6=O)cc4)cc3)cc2)cc1 | known
R1008774 |  |  | P430370 | poly{(cyclohexane-1,4-diamine)-per-(carbon monooxide)-per-[N-(4-iodophenyl)-4-iodophthalimide]-per-(carbon monooxide)} | poly(1,3-dioxoisoindoline-2,5-diylcarbonyliminocyclohexane-1,4-diyliminocarbonyl-1,4-phenylene) |  | Polyimides/thioimides, Polyamides/thioamides |  | *C(=O)NC1CCC(NC(=O)c2ccc(N3C(=O)c4ccc(*)cc4C3=O)cc2)CC1 | [*]C(=O)NC1CCC(NC(=O)c2ccc(N3C(=O)c4ccc([*])cc4C3=O)cc2)CC1 | known
R1008775 |  |  | P430371 | poly((4,4'-oxydianiline)-alt-{4,4'-[2,2,2-trifluoro-1-(trifluoromethyl)ethane-1,1-diylbis(1,3-dioxoisoindoline-5,2-diyl)]dibenzoic acid}) poly((4,4'-oxydianiline)-per-(carbon monooxide)-per-{2,2-bis[N-(4-iodophenyl)-1,3-dioxoisoindoline-5-yl]-1,1,1,3,3,3-tetrafluoropropane}-per-(carbon monooxide)) | poly{(1,3-dioxoisoindoline-2,5-diyl)[bis(trifluoromethyl)methylene](1,3-dioxoisoindoline-5,2-diyl)-1,4-phenylenecarbonylimino-1,4-phenyleneoxy-1,4-phenyleneiminocarbonyl-1,4-phenylene} | poly((4,4'-diminodiphenyl ether)-per-(carbon monooxide)-per-{2,2-bis[N-(4-iodophenyl)-4-phthalimidyl)]hexafluoropropane}-per-(carbon monooxide)) | Polyimides/thioimides, Polyoxides/ethers/acetals, Polyamides/thioamides |  | *c1ccc2c(c1)C(=O)N(c1ccc(C(=O)Nc3ccc(Oc4ccc(NC(=O)c5ccc(N6C(=O)c7ccc(C(*)(C(F)(F)F)C(F)(F)F)cc7C6=O)cc5)cc4)cc3)cc1)C2=O | [*]c1ccc2c(c1)C(=O)N(c1ccc(C(=O)Nc3ccc(Oc4ccc(NC(=O)c5ccc(N6C(=O)c7ccc(C([*])(C(F)(F)F)C(F)(F)F)cc7C6=O)cc5)cc4)cc3)cc1)C2=O | known | [7 empty] | 110 | 2.7 |  |  | 813
R1008776 |  |  | P430372 | poly((3,4'-oxydianiline)-per-(carbon monooxide)-per-{2,2-bis[N-(4-iodophenyl)-4-phthalimidyl)]hexafluoropropane}-per-(carbon monooxide)) | poly{(1,3-dioxoisoindoline-2,5-diyl)[bis(trifluoromethyl)methylene](1,3-dioxoisoindoline-5,2-diyl)-1,4-phenylenecarbonylimino-1,3-phenyleneoxy-1,4-phenyleneiminocarbonyl-1,4-phenylene} |  | Polyimides/thioimides, Polyoxides/ethers/acetals, Polyamides/thioamides |  | *c1ccc2c(c1)C(=O)N(c1ccc(C(=O)Nc3cccc(Oc4ccc(NC(=O)c5ccc(N6C(=O)c7ccc(C(*)(C(F)(F)F)C(F)(F)F)cc7C6=O)cc5)cc4)c3)cc1)C2=O | [*]c1ccc2c(c1)C(=O)N(c1ccc(C(=O)Nc3cccc(Oc4ccc(NC(=O)c5ccc(N6C(=O)c7ccc(C([*])(C(F)(F)F)C(F)(F)F)cc7C6=O)cc5)cc4)c3)cc1)C2=O | known
R1008777 |  |  | P430373 | poly([3-(4-aminophenyl)-1,1,3-trimethylindan-5-amine]-per-(carbon monooxide)-per-{2,2-bis[N-(4-iodophenyl)-4-phthalimidyl)]hexafluoropropane}-per-(carbon monooxide)) | poly{(1,3-dioxoisoindoline-2,5-diyl)[bis(trifluoromethyl)methylene](1,3-dioxoisoindoline-5,2-diyl)-1,4-phenylenecarbonylimino(1,3,3-trimethylindane-6,1-diyl)-1,4-phenyleneiminocarbonyl-1,4-phenylene} |  | Polyimides/thioimides, Polyamides/thioamides |  | *c1ccc2c(c1)C(=O)N(c1ccc(C(=O)Nc3ccc4c(c3)C(C)(c3ccc(NC(=O)c5ccc(N6C(=O)c7ccc(C(*)(C(F)(F)F)C(F)(F)F)cc7C6=O)cc5)cc3)CC4(C)C)cc1)C2=O | [*]c1ccc2c(c1)C(=O)N(c1ccc(C(=O)Nc3ccc4c(c3)C(C)(c3ccc(NC(=O)c5ccc(N6C(=O)c7ccc(C([*])(C(F)(F)F)C(F)(F)F)cc7C6=O)cc5)cc3)CC4(C)C)cc1)C2=O | known
R1008778 |  |  | P430374 | poly({4,4'-[1-methylethane-1,1-diylbis(4,1-phenyleneoxy)]dianiline}-alt-{4,4'-[2,2,2-trifluoro-1-(trifluoromethyl)ethane-1,1-diylbis(1,3-dioxoisoindoline-5,2-diyl)]dibenzoic acid}) poly({2,2-bis[N-(4-iodophenyl)-4-phthalimidyl]hexafluoropropane}-per-(carbon monoxide)-per-{2,2-bis[4-(4-aminophenoxy)phenyl]propane}-per-(carbon monoxide)) | poly{(1,3-dioxoisoindoline-2,5-diyl)[bis(trifluoromethyl)methylene](1,3-dioxoisoindoline-5,2-diyl)-1,4-phenylenecarbonylimino-1,4-phenyleneoxy-1,4-phenylene(dimethylmethylene)-1,4-phenyleneoxy-1,4-phenyleneiminocarbonyl-1,4-phenylene} |  | Polyimides/thioimides, Polyoxides/ethers/acetals, Polyamides/thioamides |  | *c1ccc2c(c1)C(=O)N(c1ccc(C(=O)Nc3ccc(Oc4ccc(C(C)(C)c5ccc(Oc6ccc(NC(=O)c7ccc(N8C(=O)c9ccc(C(*)(C(F)(F)F)C(F)(F)F)cc9C8=O)cc7)cc6)cc5)cc4)cc3)cc1)C2=O | [*]c1ccc2c(c1)C(=O)N(c1ccc(C(=O)Nc3ccc(Oc4ccc(C(C)(C)c5ccc(Oc6ccc(NC(=O)c7ccc(N8C(=O)c9ccc(C([*])(C(F)(F)F)C(F)(F)F)cc9C8=O)cc7)cc6)cc5)cc4)cc3)cc1)C2=O | known | [7 empty] | 94 | 2.2 |  |  | 798
R1008779 |  |  | P430375 | poly((4,4'-oxydianiline)-per-(carbon monooxide)-per-{2,2-bis[N-(3-iodophenyl)-4-phthalimidyl)]hexafluoropropane}-per-(carbon monooxide)) | poly{(1,3-dioxoisoindoline-2,5-diyl)[bis(trifluoromethyl)methylene](1,3-dioxoisoindoline-5,2-diyl)-1,3-phenylenecarbonylimino-1,4-phenyleneoxy-1,4-phenyleneiminocarbonyl-1,3-phenylene} |  | Polyimides/thioimides, Polyoxides/ethers/acetals, Polyamides/thioamides |  | *c1ccc2c(c1)C(=O)N(c1cccc(C(=O)Nc3ccc(Oc4ccc(NC(=O)c5cccc(N6C(=O)c7ccc(C(*)(C(F)(F)F)C(F)(F)F)cc7C6=O)c5)cc4)cc3)c1)C2=O | [*]c1ccc2c(c1)C(=O)N(c1cccc(C(=O)Nc3ccc(Oc4ccc(NC(=O)c5cccc(N6C(=O)c7ccc(C([*])(C(F)(F)F)C(F)(F)F)cc7C6=O)c5)cc4)cc3)c1)C2=O | known | [7 empty] | 102 | 2.4 |  |  | 820
R1008780 |  |  | P430376 | poly((p-phenylenediamine)-alt-{3,3'-[2,2,2-trifluoro-1-(trifluoromethyl)ethane-1,1-diylbis(1,3-dioxoisoindoline-5,2-diyl)]dibenzoic acid}) poly((p-phenylenediamine)-per-(carbon monooxide)-per-{2,2-bis[N-(3-iodophenyl)-4-phthalimidyl)]hexafluoropropane}-per-(carbon monooxide)) | poly{(1,3-dioxoisoindoline-2,5-diyl)[bis(trifluoromethyl)methylene](1,3-dioxoisoindoline-5,2-diyl)-1,3-phenylenecarbonylimino-1,4-phenyleneiminocarbonyl-1,3-phenylene} |  | Polyimides/thioimides, Polyamides/thioamides |  | *c1ccc2c(c1)C(=O)N(c1cccc(C(=O)Nc3ccc(NC(=O)c4cccc(N5C(=O)c6ccc(C(*)(C(F)(F)F)C(F)(F)F)cc6C5=O)c4)cc3)c1)C2=O | [*]c1ccc2c(c1)C(=O)N(c1cccc(C(=O)Nc3ccc(NC(=O)c4cccc(N5C(=O)c6ccc(C([*])(C(F)(F)F)C(F)(F)F)cc6C5=O)c4)cc3)c1)C2=O | known | [7 empty] | 105 | 2.7 |  |  | 820
R1008781 |  |  | P430377 | poly([3-(4-aminophenyl)-1,1,3-trimethylindan-5-amine]-per-(carbon monooxide)-per-{2,2-bis[N-(3-iodophenyl)-4-phthalimidyl)]hexafluoropropane}-per-(carbon monooxide)) poly({4,4'-[1-methylethane-1,1-diylbis(4,1-phenyleneoxy)]dianiline}-per-(carbon monooxide)-per-{bis[4-(N-(4-iodophenyl)phthalimidyl)] ether}-per-(carbon monooxide)) | poly{(1,3-dioxoisoindoline-2,5-diyl)[bis(trifluoromethyl)methylene](1,3-dioxoisoindoline-5,2-diyl)-1,3-phenylenecarbonylimino(1,3,3-trimethylindane-6,1-diyl)-1,4-phenyleneiminocarbonyl-1,3-phenylene} |  | Polyimides/thioimides, Polyamides/thioamides |  | *c1ccc2c(c1)C(=O)N(c1cccc(C(=O)Nc3ccc4c(c3)C(C)(c3ccc(NC(=O)c5cccc(N6C(=O)c7ccc(C(*)(C(F)(F)F)C(F)(F)F)cc7C6=O)c5)cc3)CC4(C)C)c1)C2=O | [*]c1ccc2c(c1)C(=O)N(c1cccc(C(=O)Nc3ccc4c(c3)C(C)(c3ccc(NC(=O)c5cccc(N6C(=O)c7ccc(C([*])(C(F)(F)F)C(F)(F)F)cc7C6=O)c5)cc3)CC4(C)C)c1)C2=O | known
R1008782 |  |  | P430379 | poly{(p-phenylenediamine)-alt-[5,5'-(1,2-phenylenedioxy)bis(isobenzofuran-1,3-dione)]} | poly[(1,3-dioxoisoindoline-2,5-diyl)oxy-1,2-phenyleneoxy(1,3-dioxoisoindoline-5,2-diyl)-1,4-phenylene] |  | Polyimides/thioimides, Polyoxides/ethers/acetals |  | *c1ccc(N2C(=O)c3ccc(Oc4ccccc4Oc4ccc5c(c4)C(=O)N(*)C5=O)cc3C2=O)cc1 | [*]c1ccc(N2C(=O)c3ccc(Oc4ccccc4Oc4ccc5c(c4)C(=O)N([*])C5=O)cc3C2=O)cc1 | known | [11 empty] | 848
R1008783 |  |  | P430380 | poly{(m-phenylenediamine)-alt-[5,5'-(1,2-phenylenedioxy)bis(isobenzofuran-1,3-dione)]} | poly[(1,3-dioxoisoindoline-5,2-diyl)-1,3-phenylene(1,3-dioxoisoindoline-2,5-diyl)oxy-1,2-phenyleneoxy] |  | Polyimides/thioimides, Polyoxides/ethers/acetals |  | *c1cccc(N2C(=O)c3ccc(Oc4ccccc4Oc4ccc5c(c4)C(=O)N(*)C5=O)cc3C2=O)c1 | [*]c1cccc(N2C(=O)c3ccc(Oc4ccccc4Oc4ccc5c(c4)C(=O)N([*])C5=O)cc3C2=O)c1 | known | [7 empty] | 47 | 1.9 |  | 497 | 830
R1008784 |  |  | P430381 | poly{(biphenyl-4,4'-diamine)-alt-[5,5'-(1,2-phenylenedioxy)bis(isobenzofuran-1,3-dione)]} | poly[(1,3-dioxoisoindoline-2,5-diyl)oxy-1,2-phenyleneoxy(1,3-dioxoisoindoline-5,2-diyl)biphenyl-4,4'-diyl] |  | Polyimides/thioimides, Polyoxides/ethers/acetals |  | *c1ccc(-c2ccc(N3C(=O)c4ccc(Oc5ccccc5Oc5ccc6c(c5)C(=O)N(*)C6=O)cc4C3=O)cc2)cc1 | [*]c1ccc(-c2ccc(N3C(=O)c4ccc(Oc5ccccc5Oc5ccc6c(c5)C(=O)N([*])C6=O)cc4C3=O)cc2)cc1 | known | [11 empty] | 853
R1008785 |  |  | P430382 | poly{(4,4'-oxydianiline)-alt-[5,5'-(1,2-phenylenedioxy)bis(isobenzofuran-1,3-dione)]} | poly[(1,3-dioxoisoindoline-2,5-diyl)oxy-1,2-phenyleneoxy(1,3-dioxoisoindoline-5,2-diyl)-1,4-phenyleneoxy-1,4-phenylene] |  | Polyimides/thioimides, Polyoxides/ethers/acetals |  | *c1ccc(Oc2ccc(N3C(=O)c4ccc(Oc5ccccc5Oc5ccc6c(c5)C(=O)N(*)C6=O)cc4C3=O)cc2)cc1 | [*]c1ccc(Oc2ccc(N3C(=O)c4ccc(Oc5ccccc5Oc5ccc6c(c5)C(=O)N([*])C6=O)cc4C3=O)cc2)cc1 | known | [7 empty] | 84 | 1.4 |  | 485 | 852
R1008786 |  |  | P430383 | poly{[4,4'-(1,4-phenylenedioxy)dianiline]-alt-[5,5'-(1,2-phenylenedioxy)bis(isobenzofuran-1,3-dione)]} | poly[(1,3-dioxoisoindoline-2,5-diyl)oxy-1,2-phenyleneoxy(1,3-dioxoisoindoline-5,2-diyl)-1,4-phenyleneoxy-1,4-phenyleneoxy-1,4-phenylene] |  | Polyimides/thioimides, Polyoxides/ethers/acetals |  | *c1ccc(Oc2ccc(Oc3ccc(N4C(=O)c5ccc(Oc6ccccc6Oc6ccc7c(c6)C(=O)N(*)C7=O)cc5C4=O)cc3)cc2)cc1 | [*]c1ccc(Oc2ccc(Oc3ccc(N4C(=O)c5ccc(Oc6ccccc6Oc6ccc7c(c6)C(=O)N([*])C7=O)cc5C4=O)cc3)cc2)cc1 | known | [7 empty] | 84 | 1.6 |  | 475 | 841
R1008787 |  |  | P430384 | poly{[4,4'-(1,2-phenylenedioxy)dianiline]-alt-[5,5'-(1,2-phenylenedioxy)bis(isobenzofuran-1,3-dione)]} | poly[(1,3-dioxoisoindoline-2,5-diyl)oxy-1,2-phenyleneoxy(1,3-dioxoisoindoline-5,2-diyl)-1,4-phenyleneoxy-1,2-phenyleneoxy-1,4-phenylene] |  | Polyimides/thioimides, Polyoxides/ethers/acetals |  | *c1ccc(Oc2ccccc2Oc2ccc(N3C(=O)c4ccc(Oc5ccccc5Oc5ccc6c(c5)C(=O)N(*)C6=O)cc4C3=O)cc2)cc1 | [*]c1ccc(Oc2ccccc2Oc2ccc(N3C(=O)c4ccc(Oc5ccccc5Oc5ccc6c(c5)C(=O)N([*])C6=O)cc4C3=O)cc2)cc1 | known | [7 empty] | 66 | 1.8 |  | 466 | 845
R1008788 |  |  | P430385 | poly{[4,4'-(naphthalene-2,3-diyldioxy)dianiline]-alt-[5,5'-(1,2-phenylenedioxy)bis(isobenzofuran-1,3-dione)]} | poly[(1,3-dioxoisoindoline-2,5-diyloxy)-1,2-phenyleneoxy(1,3-dioxoisoindoline-5,2-diyl)-1,4-phenyleneoxynaphthalene-2,3-diyloxy-1,4-phenylene] |  | Polyimides/thioimides, Polyoxides/ethers/acetals |  | *c1ccc(Oc2cc3ccccc3cc2Oc2ccc(N3C(=O)c4ccc(Oc5ccccc5Oc5ccc6c(c5)C(=O)N(*)C6=O)cc4C3=O)cc2)cc1 | [*]c1ccc(Oc2cc3ccccc3cc2Oc2ccc(N3C(=O)c4ccc(Oc5ccccc5Oc5ccc6c(c5)C(=O)N([*])C6=O)cc4C3=O)cc2)cc1 | known | [7 empty] | 66 | 1.5 |  | 489 | 815
R1008789 |  |  | P430386 | poly{[4,4'-(biphenyl-4,4'-diyldioxy)dianiline]-alt-[5,5'-(1,2-phenylenedioxy)bis(isobenzofuran-1,3-dione)]} | poly[(1,3-dioxoisoindoline-2,5-diyl)oxy-1,2-phenyleneoxy(1,3-dioxoisoindoline-5,2-diyl)-1,4-phenyleneoxybiphenyl-4,4'-diyloxy-1,4-phenylene] |  | Polyimides/thioimides, Polyoxides/ethers/acetals |  | *c1ccc(Oc2ccc(-c3ccc(Oc4ccc(N5C(=O)c6ccc(Oc7ccccc7Oc7ccc8c(c7)C(=O)N(*)C8=O)cc6C5=O)cc4)cc3)cc2)cc1 | [*]c1ccc(Oc2ccc(-c3ccc(Oc4ccc(N5C(=O)c6ccc(Oc7ccccc7Oc7ccc8c(c7)C(=O)N([*])C8=O)cc6C5=O)cc4)cc3)cc2)cc1 | known | [7 empty] | 91 | 1.3 |  |  | 854
R1008790 |  |  | P430387 | poly{(p-phenylenediamine)-alt-[5,5'-(naphthalene-2,3-diyldioxy)bis(isobenzofuran-1,3-dione)]} | poly[(1,3-dioxoisoindoline-2,5-diyl)oxynaphthalene-2,3-diyloxy(1,3-dioxoisoindoline-5,2-diyl)-1,4-phenylene] |  | Polyimides/thioimides, Polyoxides/ethers/acetals |  | *c1ccc(N2C(=O)c3ccc(Oc4cc5ccccc5cc4Oc4ccc5c(c4)C(=O)N(*)C5=O)cc3C2=O)cc1 | [*]c1ccc(N2C(=O)c3ccc(Oc4cc5ccccc5cc4Oc4ccc5c(c4)C(=O)N([*])C5=O)cc3C2=O)cc1 | known | [11 empty] | 834
R1008791 |  |  | P430388 | poly{(biphenyl-4,4'-diamine)-alt-[5,5'-(naphthalene-2,3-diyldioxy)bis(isobenzofuran-1,3-dione)]} | poly[(1,3-dioxoisoindoline-2,5-diyl)oxynaphthalene-2,3-diyloxy(1,3-dioxoisoindoline-5,2-diyl)biphenyl-4,4'-diyl] |  | Polyimides/thioimides, Polyoxides/ethers/acetals |  | *c1ccc(-c2ccc(N3C(=O)c4ccc(Oc5cc6ccccc6cc5Oc5ccc6c(c5)C(=O)N(*)C6=O)cc4C3=O)cc2)cc1 | [*]c1ccc(-c2ccc(N3C(=O)c4ccc(Oc5cc6ccccc6cc5Oc5ccc6c(c5)C(=O)N([*])C6=O)cc4C3=O)cc2)cc1 | known | [11 empty] | 856
R1008792 |  |  | P430389 | poly{[4,4'-(1,2-phenylenedioxy)dianiline]-alt-[5,5'-(naphthalene-2,3-diyldioxy)bis(isobenzofuran-1,3-dione)]} | poly[(1,3-dioxoisoindoline-2,5-diyl)oxynaphthalene-2,3-diyloxy(1,3-dioxoisoindoline-5,2-diyl)-1,4-phenyleneoxy-1,2-phenyleneoxy-1,4-phenylene] |  | Polyimides/thioimides, Polyoxides/ethers/acetals |  | *c1ccc(Oc2ccccc2Oc2ccc(N3C(=O)c4ccc(Oc5cc6ccccc6cc5Oc5ccc6c(c5)C(=O)N(*)C6=O)cc4C3=O)cc2)cc1 | [*]c1ccc(Oc2ccccc2Oc2ccc(N3C(=O)c4ccc(Oc5cc6ccccc6cc5Oc5ccc6c(c5)C(=O)N([*])C6=O)cc4C3=O)cc2)cc1 | known | [8 empty] | 1.9 |  | 477 | 848
R1008793 |  |  | P430390 | poly{[4,4'-(naphthalene-2,3-diyldioxy)dianiline]-alt-[5,5'-(naphthalene-2,3-diyldioxy)bis(isobenzofuran-1,3-dione)]} | poly[(1,3-dioxoisoindoline-2,5-diyl)oxynaphthalene-2,3-diyloxy(1,3-dioxoisoindoline-5,2-diyl)-1,4-phenyleneoxynaphthalene-2,3-diyloxy-1,4-phenylene] |  | Polyimides/thioimides, Polyoxides/ethers/acetals |  | *c1ccc(Oc2cc3ccccc3cc2Oc2ccc(N3C(=O)c4ccc(Oc5cc6ccccc6cc5Oc5ccc6c(c5)C(=O)N(*)C6=O)cc4C3=O)cc2)cc1 | [*]c1ccc(Oc2cc3ccccc3cc2Oc2ccc(N3C(=O)c4ccc(Oc5cc6ccccc6cc5Oc5ccc6c(c5)C(=O)N([*])C6=O)cc4C3=O)cc2)cc1 | known | [7 empty] | 74 | 2 |  |  | 824
R1008794 |  |  | P430391 | poly{(heptane-1,7-diamine)-alt-[4,4'-oxybis(phthalic anhydride)]} poly{(heptane-1,7-diamine)-alt-[5,5'-oxybis(isobenzofuran-1,3-dione)]} | poly[(1,3-dioxoisoindoline-2,5-diyl)oxy(1,3-dioxoisoindoline-5,2-diyl)heptane-1,7-diyl] |  | Polyimides/thioimides, Polyoxides/ethers/acetals |  | *CCCCCCCN1C(=O)c2ccc(Oc3ccc4c(c3)C(=O)N(*)C4=O)cc2C1=O | [*]CCCCCCCN1C(=O)c2ccc(Oc3ccc4c(c3)C(=O)N([*])C4=O)cc2C1=O | known
R1008795 |  |  | P430392 | poly{(undecane-1,11-diamine)-alt-[4,4'-oxybis(phthalic anhydride)]} poly{(undecane-1,11-diamine)-alt-[5,5'-oxybis(isobenzofuran-1,3-dione)]} | poly[(1,3-dioxoisoindoline-2,5-diyl)oxy(1,3-dioxoisoindoline-5,2-diyl)undecane-1,11-diyl] |  | Polyimides/thioimides, Polyoxides/ethers/acetals |  | *CCCCCCCCCCCN1C(=O)c2ccc(Oc3ccc4c(c3)C(=O)N(*)C4=O)cc2C1=O | [*]CCCCCCCCCCCN1C(=O)c2ccc(Oc3ccc4c(c3)C(=O)N([*])C4=O)cc2C1=O | known
R1008796 | 583 |  | P430393 | poly{[2,2'-bis(trifluoromethyl)biphenyl-4,4'-diamine]-alt-[4,4'-(hexafluoroisopropylidene)bis(phthalic anhydride)]} | poly{(1,3-dioxoisoindoline-2,5-diyl)[bis(trifluoromethyl)methylene](1,3-dioxoisoindoline-5,2-diyl)[2,2'-bis(trifluoromethyl)biphenyl-4,4'-diyl]} |  | Polyimides/thioimides | 6FDA-TFDB | *c1ccc2c(c1)C(=O)N(c1ccc(-c3ccc(N4C(=O)c5ccc(C(*)(C(F)(F)F)C(F)(F)F)cc5C4=O)cc3C(F)(F)F)c(C(F)(F)F)c1)C2=O | [*]c1ccc2c(c1)C(=O)N(c1ccc(-c3ccc(N4C(=O)c5ccc(C([*])(C(F)(F)F)C(F)(F)F)cc5C4=O)cc3C(F)(F)F)c(C(F)(F)F)c1)C2=O | known | [11 empty] | 796.5 | [8 empty] | 2.8
R1008797 |  |  | P430394 | poly{[4,4'-(hexafluoroisopropylidene)dianiline]-alt-[5,5'-(2,2,2-trifluoro-1-phenylethane-1,1-diyl)bis(isobenzofuran-1,3-dione)]} | poly{(1,3-dioxoisoindoline-2,5-diyl)[(trifluoromethyl)(phenyl)methylene](1,3-dioxoisoindoline-5,2-diyl)[2,2'-bis(trifluoromethyl)biphenyl-4,4'-diyl]} |  | Polyimides/thioimides |  | *c1ccc2c(c1)C(=O)N(c1ccc(-c3ccc(N4C(=O)c5ccc(C(*)(c6ccccc6)C(F)(F)F)cc5C4=O)cc3C(F)(F)F)c(C(F)(F)F)c1)C2=O | [*]c1ccc2c(c1)C(=O)N(c1ccc(-c3ccc(N4C(=O)c5ccc(C([*])(c6ccccc6)C(F)(F)F)cc5C4=O)cc3C(F)(F)F)c(C(F)(F)F)c1)C2=O | known | [11 empty] | 827
R1008798 |  |  | P430395 | poly{(p-phenylenediamine)-alt-[bis(1,3-dioxoisobenzofuran-5-yl)phenylphosphine oxide]} | poly{(1,3-dioxoisoindoline-2,5-diyl)[(oxo)(phenyl)-lambda5-phosphanediyl](1,3-dioxoisoindoline-5,2-diyl)-1,4-phenylene} |  | Polyimides/thioimides |  | *c1ccc(N2C(=O)c3ccc(P(=O)(c4ccccc4)c4ccc5c(c4)C(=O)N(*)C5=O)cc3C2=O)cc1 | [*]c1ccc(N2C(=O)c3ccc(P(=O)(c4ccccc4)c4ccc5c(c4)C(=O)N([*])C5=O)cc3C2=O)cc1 | known | 3.066 | [9 empty] | 639 | 859
R1008799 |  |  | P430396 | poly{(4,4'-oxydianiline)-alt-[bis(1,3-dioxoisobenzofuran-5-yl)phenylphosphine oxide]} | poly{(1,3-dioxoisoindoline-2,5-diyl)[(oxo)(phenyl)-lambda5-phosphanediyl](1,3-dioxoisoindoline-5,2-diyl)-1,4-phenyleneoxy-1,4-phenylene} |  | Polyimides/thioimides, Polyoxides/ethers/acetals |  | *c1ccc(Oc2ccc(N3C(=O)c4ccc(P(=O)(c5ccccc5)c5ccc6c(c5)C(=O)N(*)C6=O)cc4C3=O)cc2)cc1 | [*]c1ccc(Oc2ccc(N3C(=O)c4ccc(P(=O)(c5ccccc5)c5ccc6c(c5)C(=O)N([*])C6=O)cc4C3=O)cc2)cc1 | known | [10 empty] | 591 | 859
R1008800 |  |  | P430397 | poly{[5-(trifluoromethyl)-m-phenylenediamine]-alt-[bis(1,3-dioxoisobenzofuran-5-yl)phenylphosphine oxide]} | poly{(1,3-dioxoisoindoline-2,5-diyl)[(oxo)(phenyl)-lambda5-phosphanediyl](1,3-dioxoisoindoline-5,2-diyl)[5-(trifluoromethyl)-1,3-phenylene]} |  | Polyimides/thioimides |  | *c1cc(N2C(=O)c3ccc(P(=O)(c4ccccc4)c4ccc5c(c4)C(=O)N(*)C5=O)cc3C2=O)cc(C(F)(F)F)c1 | [*]c1cc(N2C(=O)c3ccc(P(=O)(c4ccccc4)c4ccc5c(c4)C(=O)N([*])C5=O)cc3C2=O)cc(C(F)(F)F)c1 | known | 3.3576 | [9 empty] | 590 | 811
R1008801 |  |  | P430398 | poly{(m-phenylenediamine)-alt-[bis(1,3-dioxoisobenzofuran-5-yl)phenylphosphine oxide]} | poly{(1,3-dioxoisoindoline-2,5-diyl)[(oxo)(phenyl)-lambda5-phosphanediyl](1,3-dioxoisoindoline-5,2-diyl)-1,3-phenylene} |  | Polyimides/thioimides |  | *c1cccc(N2C(=O)c3ccc(P(=O)(c4ccccc4)c4ccc5c(c4)C(=O)N(*)C5=O)cc3C2=O)c1 | [*]c1cccc(N2C(=O)c3ccc(P(=O)(c4ccccc4)c4ccc5c(c4)C(=O)N([*])C5=O)cc3C2=O)c1 | known | 3.2222 | [9 empty] | 596 | 837
R1008802 |  |  | P430399 | poly({diisopropyl 2,5-bis[(4-aminophenyl)carbamoyl]terephthalate}-alt-[bis(1,3-dioxoisobenzofuran-5-yl)phenylphosphine oxide]) | poly{(1,3,5,7-tetraoxo-5,7-dihydrobenzo[1,2-c:4,5-c']dipyrrole-2,6(1H,3H)-diyl)-1,4-phenylene(1,3-dioxoisoindoline-2,5-diyl)[bis(trifluoromethyl)methylene](1,3-dioxoisoindoline-5,2-diyl)-1,4-phenylene} |  | Polyimides/thioimides |  | *c1ccc(N2C(=O)c3ccc(C(c4ccc5c(c4)C(=O)N(c4ccc(-n6c(=O)c7cc8c(=O)n(*)c(=O)c8cc7c6=O)cc4)C5=O)(C(F)(F)F)C(F)(F)F)cc3C2=O)cc1 | [*]c1ccc(N2C(=O)c3ccc(C(c4ccc5c(c4)C(=O)N(c4ccc(-n6c(=O)c7cc8c(=O)n([*])c(=O)c8cc7c6=O)cc4)C5=O)(C(F)(F)F)C(F)(F)F)cc3C2=O)cc1 | known | [11 empty] | 818
R1008803 |  |  | P430400 | poly({diisopropyl 2,5-bis[(3-aminophenyl)carbamoyl]terephthalate}-alt-[bis(1,3-dioxoisobenzofuran-5-yl)phenylphosphine oxide]) | poly{(1,3,5,7-tetraoxo-5,7-dihydrobenzo[1,2-c:4,5-c']dipyrrole-2,6(1H,3H)-diyl)-1,3-phenylene(1,3-dioxoisoindoline-2,5-diyl)[bis(trifluoromethyl)methylene](1,3-dioxoisoindoline-5,2-diyl)-1,3-phenylene} |  | Polyimides/thioimides |  | *c1cccc(N2C(=O)c3ccc(C(c4ccc5c(c4)C(=O)N(c4cccc(-n6c(=O)c7cc8c(=O)n(*)c(=O)c8cc7c6=O)c4)C5=O)(C(F)(F)F)C(F)(F)F)cc3C2=O)c1 | [*]c1cccc(N2C(=O)c3ccc(C(c4ccc5c(c4)C(=O)N(c4cccc(-n6c(=O)c7cc8c(=O)n([*])c(=O)c8cc7c6=O)c4)C5=O)(C(F)(F)F)C(F)(F)F)cc3C2=O)c1 | known | [11 empty] | 788
R1008804 |  |  | P430401 | poly({diisopropyl 3,3'-bis[(4-aminophenyl)carbamoyl]biphenyl-4,4'-dicarboxylate}-alt-[bis(1,3-dioxoisobenzofuran-5-yl)phenylphosphine oxide]) | poly{(1,3,5,7-tetraoxo-5,7-dihydrobenzo[1,2-c:4,5-c']dipyrrole-2,6(1H,3H)-diyl)-1,4-phenylene(1,3-dioxoisoindoline-2,5-diyl)[bis(trifluoromethyl)methylene](1,3-dioxoisoindoline-5,2-diyl)-1,4-phenylene} |  | Polyimides/thioimides |  | *c1ccc(N2C(=O)c3ccc(C(c4ccc5c(c4)C(=O)N(c4ccc(N6C(=O)c7ccc(-c8ccc9c(c8)C(=O)N(*)C9=O)cc7C6=O)cc4)C5=O)(C(F)(F)F)C(F)(F)F)cc3C2=O)cc1 | [*]c1ccc(N2C(=O)c3ccc(C(c4ccc5c(c4)C(=O)N(c4ccc(N6C(=O)c7ccc(-c8ccc9c(c8)C(=O)N([*])C9=O)cc7C6=O)cc4)C5=O)(C(F)(F)F)C(F)(F)F)cc3C2=O)cc1 | known | [11 empty] | 818
R1008805 |  |  | P430402 | poly({diisopropyl 3,3'-bis[(3-aminophenyl)carbamoyl]biphenyl-4,4'-dicarboxylate}-alt-[bis(1,3-dioxoisobenzofuran-5-yl)phenylphosphine oxide]) | poly{(1,3,5,7-tetraoxo-5,7-dihydrobenzo[1,2-c:4,5-c']dipyrrole-2,6(1H,3H)-diyl)-1,3-phenylene(1,3-dioxoisoindoline-2,5-diyl)[bis(trifluoromethyl)methylene](1,3-dioxoisoindoline-5,2-diyl)-1,3-phenylene} |  | Polyimides/thioimides |  | *c1cccc(N2C(=O)c3ccc(C(c4ccc5c(c4)C(=O)N(c4cccc(N6C(=O)c7ccc(-c8ccc9c(c8)C(=O)N(*)C9=O)cc7C6=O)c4)C5=O)(C(F)(F)F)C(F)(F)F)cc3C2=O)c1 | [*]c1cccc(N2C(=O)c3ccc(C(c4ccc5c(c4)C(=O)N(c4cccc(N6C(=O)c7ccc(-c8ccc9c(c8)C(=O)N([*])C9=O)cc7C6=O)c4)C5=O)(C(F)(F)F)C(F)(F)F)cc3C2=O)c1 | known | [11 empty] | 808
R1008806 |  |  | P430403 | poly({N-(3-aminophenyl)-4-[(3-aminophenyl)carbamoyl]phthalimide}-alt-(isophthaloyl dichloride)) | poly(1,3-dioxoisoindoline-2,5-diylcarbonylimino-1,3-phenyleneiminoisophthaloylimino-1,3-phenylene) |  | Polyimides/thioimides, Polyamides/thioamides |  | *C(=O)Nc1cccc(NC(=O)c2cccc(C(=O)Nc3cccc(N4C(=O)c5ccc(*)cc5C4=O)c3)c2)c1 | [*]C(=O)Nc1cccc(NC(=O)c2cccc(C(=O)Nc3cccc(N4C(=O)c5ccc([*])cc5C4=O)c3)c2)c1 | known | [7 empty] | 128.73 | 4.4126
R1008807 |  |  | P430404 | poly({N-(4-aminophenyl)-4-[(4-aminophenyl)carbamoyl]phthalimide}-alt-(isophthaloyl dichloride)) | poly(1,3-dioxoisoindoline-2,5-diylcarbonylimino-1,4-phenyleneiminoisophthaloylimino-1,4-phenylene) |  | Polyimides/thioimides, Polyamides/thioamides |  | *C(=O)Nc1ccc(NC(=O)c2cccc(C(=O)Nc3ccc(N4C(=O)c5ccc(*)cc5C4=O)cc3)c2)cc1 | [*]C(=O)Nc1ccc(NC(=O)c2cccc(C(=O)Nc3ccc(N4C(=O)c5ccc([*])cc5C4=O)cc3)c2)cc1 | known | 2.92 | [6 empty] | 72.05 | 4.2748
R1008808 |  |  | P430405 | poly{[N,N'-bis(3-aminophenyl)-4,4'-carbonyldiphthalimide]-alt-(isophthaloyl dichloride)} | poly(1,3-dioxoisoindoline-2,5-diylcarbonyl-1,3-dioxoisoindoline-5,2-diyl-1,3-phenyleneiminoisophthaloylimino-1,3-phenylene) |  | Polyimides/thioimides, Polyamides/thioamides, Polyketones/thioketones |  | *C(=O)c1ccc2c(c1)C(=O)N(c1cccc(NC(=O)c3cccc(C(=O)Nc4cccc(N5C(=O)c6ccc(*)cc6C5=O)c4)c3)c1)C2=O | [*]C(=O)c1ccc2c(c1)C(=O)N(c1cccc(NC(=O)c3cccc(C(=O)Nc4cccc(N5C(=O)c6ccc([*])cc6C5=O)c4)c3)c1)C2=O | known | [7 empty] | 93.77 | 3.5163 |  | 477 | 680.5
R1008809 |  |  | P430406 | poly({4-[(3-aminoanilino)carbonyl]-N-(3-aminophenyl)phthalimide}-alt-(sebacyl chloride)) poly({5-[(3-aminoanilino)carbonyl]-2-(3-aminophenyl)-1,3-dioxoisoindoline}-alt-(sebacyl chloride)) | poly[(1,3-dioxoisoindoline-2,5-diyl)carbonylimino-1,3-phenyleneiminosebacoylimino-1,3-phenylene] |  | Polyimides/thioimides, Polyamides/thioamides |  | *C(=O)Nc1cccc(NC(=O)CCCCCCCCC(=O)Nc2cccc(N3C(=O)c4ccc(*)cc4C3=O)c2)c1 | [*]C(=O)Nc1cccc(NC(=O)CCCCCCCCC(=O)Nc2cccc(N3C(=O)c4ccc([*])cc4C3=O)c2)c1 | known | [7 empty] | 55.71 | 2.8269 |  |  | 904
R1008810 |  |  | P430410 | poly(2-amino-1-methylimidazole-4,5-dicarboxylic acid) | poly(1-methyl-4,6-dioxo-1,4,5,6-tetrahydropyrrolo[3,4-d]imidazole-2,5-diyl) |  | Polyimides/thioimides, Polyimines |  | *c1nc2c(n1C)C(=O)N(*)C2=O | [*]c1nc2c(n1C)C(=O)N([*])C2=O | known | 4.0674
R1008811 |  |  | P430411 | poly{[4,4'-(ethylenedioxy)dianiline]-alt-[4,4'-(hexafluoroisopropylidene)bis(phthalic anhydride)]} | poly{(1,3-dioxoisoindoline-2,5-diyl)[bis(trifluoromethyl)methylene](1,3-dioxoisoindoline-5,2-diyl)-1,4-phenyleneoxyethyleneoxy-1,4-phenylene} |  | Polyimides/thioimides, Polyoxides/ethers/acetals |  | *c1ccc2c(c1)C(=O)N(c1ccc(OCCOc3ccc(N4C(=O)c5ccc(C(*)(C(F)(F)F)C(F)(F)F)cc5C4=O)cc3)cc1)C2=O | [*]c1ccc2c(c1)C(=O)N(c1ccc(OCCOc3ccc(N4C(=O)c5ccc(C([*])(C(F)(F)F)C(F)(F)F)cc5C4=O)cc3)cc1)C2=O | known | [10 empty] | 521 |  | 1.4
R1008812 |  |  | P430412 | poly({4,4'-[oxybis(ethylene)dioxy]bis(aniline)}-alt-[4,4'-(hexafluoroisopropylidene)bis(phthalic anhydride)]) | poly{1,3-dioxoisoindoline-2,5-diyl[bis(trifluoromethyl)methylene]-1,3-dioxoisoindoline-5,2-diyl-1,4-phenyleneoxyethyleneoxyethyleneoxy-1,4-phenylene} |  | Polyimides/thioimides, Polyoxides/ethers/acetals |  | *c1ccc2c(c1)C(=O)N(c1ccc(OCCOCCOc3ccc(N4C(=O)c5ccc(C(*)(C(F)(F)F)C(F)(F)F)cc5C4=O)cc3)cc1)C2=O | [*]c1ccc2c(c1)C(=O)N(c1ccc(OCCOCCOc3ccc(N4C(=O)c5ccc(C([*])(C(F)(F)F)C(F)(F)F)cc5C4=O)cc3)cc1)C2=O | known | [10 empty] | 468 |  | 1.42
R1008813 |  |  | P430413 | poly({4,4'-[ethylenebis(oxyethyleneoxy)]dianiline}-alt-[4,4'-(hexafluoroisopropylidene)bis(phthalic anhydride)]) | poly{1,3-dioxoisoindoline-2,5-diyl[bis(trifluoromethyl)methylene]-1,3-dioxoisoindoline-5,2-diyl-1,4-phenyleneoxyethyleneoxyethyleneoxyethyleneoxy-1,4-phenylene} |  | Polyimides/thioimides, Polyoxides/ethers/acetals |  | *c1ccc2c(c1)C(=O)N(c1ccc(OCCOCCOCCOc3ccc(N4C(=O)c5ccc(C(*)(C(F)(F)F)C(F)(F)F)cc5C4=O)cc3)cc1)C2=O | [*]c1ccc2c(c1)C(=O)N(c1ccc(OCCOCCOCCOc3ccc(N4C(=O)c5ccc(C([*])(C(F)(F)F)C(F)(F)F)cc5C4=O)cc3)cc1)C2=O | known | [12 empty] | 1.44
R1008814 |  |  | P430414 | poly{(4,4'-oxydianiline)-alt-[2,2'-(1,1'-biphenyl-4,4'-diyl)bis(1,3-dioxoisoindoline-5-carboxylic acid)]} | poly(1,3-dioxoisoindoline-5,2-diylbiphenyl-4,4'-diyl-1,3-dioxoisoindoline-2,5-diylcarbonylimino-1,4-phenyleneoxy-1,4-phenyleneiminocarbonyl) |  | Polyimides/thioimides, Polyoxides/ethers/acetals, Polyamides/thioamides |  | *C(=O)Nc1ccc(Oc2ccc(NC(=O)c3ccc4c(c3)C(=O)N(c3ccc(-c5ccc(N6C(=O)c7ccc(*)cc7C6=O)cc5)cc3)C4=O)cc2)cc1 | [*]C(=O)Nc1ccc(Oc2ccc(NC(=O)c3ccc4c(c3)C(=O)N(c3ccc(-c5ccc(N6C(=O)c7ccc([*])cc7C6=O)cc5)cc3)C4=O)cc2)cc1 | known
R1008815 |  |  | P430415 | poly((3,4'-oxydianiline)-alt-{1,1',3,3'-tetraoxo-2,2'-[oxybis(4,1-phenylene)]bis(isoindolin-5-carboxylic acid)}) | poly(1,3-dioxoisoindoline-5,2-diyl-1,4-phenyleneoxy-1,4-phenylene-1,3-dioxoisoindoline-2,5-diylcarbonylimino-1,3-phenyleneoxy-1,4-phenyleneiminocarbonyl) |  | Polyimides/thioimides, Polyoxides/ethers/acetals, Polyamides/thioamides |  | *C(=O)Nc1ccc(Oc2cccc(NC(=O)c3ccc4c(c3)C(=O)N(c3ccc(Oc5ccc(N6C(=O)c7ccc(*)cc7C6=O)cc5)cc3)C4=O)c2)cc1 | [*]C(=O)Nc1ccc(Oc2cccc(NC(=O)c3ccc4c(c3)C(=O)N(c3ccc(Oc5ccc(N6C(=O)c7ccc([*])cc7C6=O)cc5)cc3)C4=O)c2)cc1 | known | [7 empty] | 92 | 2.53 |  |  | 787
R1008816 |  |  | P430416 | poly((4,4'-methylenedianiline)-alt-{1,1',3,3'-tetraoxo-2,2'-[oxybis(4,1-phenylene)]bis(isoindolin-5-carboxylic acid)}) | poly(1,3-dioxoisoindoline-5,2-diyl-1,4-phenyleneoxy-1,4-phenylene-1,3-dioxoisoindoline-2,5-diylcarbonylimino-1,4-phenylenemethylene-1,4-phenyleneiminocarbonyl) |  | Polyimides/thioimides, Polyoxides/ethers/acetals, Polyamides/thioamides |  | *C(=O)Nc1ccc(Cc2ccc(NC(=O)c3ccc4c(c3)C(=O)N(c3ccc(Oc5ccc(N6C(=O)c7ccc(*)cc7C6=O)cc5)cc3)C4=O)cc2)cc1 | [*]C(=O)Nc1ccc(Cc2ccc(NC(=O)c3ccc4c(c3)C(=O)N(c3ccc(Oc5ccc(N6C(=O)c7ccc([*])cc7C6=O)cc5)cc3)C4=O)cc2)cc1 | known | [11 empty] | 727
R1008817 |  |  | P430417 | poly((4,4'-sulfanediyldianiline)-alt-{1,1',3,3'-tetraoxo-2,2'-[oxybis(4,1-phenylene)]bis(isoindolin-5-carboxylic acid)}) | poly(1,3-dioxoisoindoline-5,2-diyl-1,4-phenyleneoxy-1,4-phenylene-1,3-dioxoisoindoline-2,5-diylcarbonylimino-1,4-phenylenethio-1,4-phenyleneiminocarbonyl) |  | Polyimides/thioimides, Polyoxides/ethers/acetals, Polysulfides, Polyamides/thioamides |  | *C(=O)Nc1ccc(Sc2ccc(NC(=O)c3ccc4c(c3)C(=O)N(c3ccc(Oc5ccc(N6C(=O)c7ccc(*)cc7C6=O)cc5)cc3)C4=O)cc2)cc1 | [*]C(=O)Nc1ccc(Sc2ccc(NC(=O)c3ccc4c(c3)C(=O)N(c3ccc(Oc5ccc(N6C(=O)c7ccc([*])cc7C6=O)cc5)cc3)C4=O)cc2)cc1 | known | [11 empty] | 779
R1008818 |  |  | P430418 | poly([4,4'-(1,4-phenylenedioxy)dianiline]-alt-{1,1',3,3'-tetraoxo-2,2'-[oxybis(4,1-phenylene)]bis(isoindolin-5-carboxylic acid)}) | poly(1,3-dioxoisoindoline-5,2-diyl-1,4-phenyleneoxy-1,4-phenylene-1,3-dioxoisoindoline-2,5-diylcarbonylimino-1,4-phenyleneoxy-1,4-phenyleneoxy-1,4-phenyleneiminocarbonyl) |  | Polyimides/thioimides, Polyoxides/ethers/acetals, Polyamides/thioamides |  | *C(=O)Nc1ccc(Oc2ccc(Oc3ccc(NC(=O)c4ccc5c(c4)C(=O)N(c4ccc(Oc6ccc(N7C(=O)c8ccc(*)cc8C7=O)cc6)cc4)C5=O)cc3)cc2)cc1 | [*]C(=O)Nc1ccc(Oc2ccc(Oc3ccc(NC(=O)c4ccc5c(c4)C(=O)N(c4ccc(Oc6ccc(N7C(=O)c8ccc([*])cc8C7=O)cc6)cc4)C5=O)cc3)cc2)cc1 | known | [11 empty] | 786
R1008819 |  |  | P430419 | poly((4,4'-oxydianiline)-alt-{1,1,3,3'-tetraoxo-2,2'-[methylenebis(4,1-phenylene)]bis(isoindolin-5-carboxylic acid)}) | poly(1,3-dioxoisoindoline-5,2-diyl-1,4-phenylenemethylene-1,4-phenylene-1,3-dioxoisoindoline-2,5-diylcarbonylimino-1,4-phenyleneoxy-1,4-phenyleneiminocarbonyl) |  | Polyimides/thioimides, Polyoxides/ethers/acetals, Polyamides/thioamides |  | *C(=O)Nc1ccc(Oc2ccc(NC(=O)c3ccc4c(c3)C(=O)N(c3ccc(Cc5ccc(N6C(=O)c7ccc(*)cc7C6=O)cc5)cc3)C4=O)cc2)cc1 | [*]C(=O)Nc1ccc(Oc2ccc(NC(=O)c3ccc4c(c3)C(=O)N(c3ccc(Cc5ccc(N6C(=O)c7ccc([*])cc7C6=O)cc5)cc3)C4=O)cc2)cc1 | known | [7 empty] | 78 | 1.81 |  |  | 780
R1008820 |  |  | P430420 | poly([4,4'-(1,4-phenylenedioxy)dianiline]-alt-{1,1,3,3'-tetraoxo-2,2'-[sulfonylbis(4,1-phenylene)]bis(isoindolin-5-carboxylic acid)}) | poly(1,3-dioxoisoindoline-5,2-diyl-1,4-phenylenesulfonyl-1,4-phenylene-1,3-dioxoisoindoline-2,5-diylcarbonylimino-1,4-phenyleneoxy-1,4-phenyleneoxy-1,4-phenyleneiminocarbonyl) |  | Polyimides/thioimides, Polyoxides/ethers/acetals, Polyamides/thioamides, Polysulfones/sulfoxides/sufonates/sulfoamides |  | *C(=O)Nc1ccc(Oc2ccc(Oc3ccc(NC(=O)c4ccc5c(c4)C(=O)N(c4ccc(S(=O)(=O)c6ccc(N7C(=O)c8ccc(*)cc8C7=O)cc6)cc4)C5=O)cc3)cc2)cc1 | [*]C(=O)Nc1ccc(Oc2ccc(Oc3ccc(NC(=O)c4ccc5c(c4)C(=O)N(c4ccc(S(=O)(=O)c6ccc(N7C(=O)c8ccc([*])cc8C7=O)cc6)cc4)C5=O)cc3)cc2)cc1 | known | [7 empty] | 88 | 2.21 |  |  | 767
R1008821 |  |  | P430421 | poly((4,4'-oxydianiline)-alt-{1,1',3,3'-tetraoxo-2,2'-[methylenebis(cyclohexane-4,1-diyl)]bis(isoindolin-5-carboxylic acid)}) | poly(1,3-dioxoisoindoline-5,2-diylcyclohexane-1,4-diylmethylenecyclohexane-1,4-diyl-1,3-dioxoisoindoline-2,5-diylcarbonylimino-1,4-phenyleneoxy-1,4-phenyleneiminocarbonyl) |  | Polyimides/thioimides, Polyoxides/ethers/acetals, Polyamides/thioamides |  | *C(=O)Nc1ccc(Oc2ccc(NC(=O)c3ccc4c(c3)C(=O)N(C3CCC(CC5CCC(N6C(=O)c7ccc(*)cc7C6=O)CC5)CC3)C4=O)cc2)cc1 | [*]C(=O)Nc1ccc(Oc2ccc(NC(=O)c3ccc4c(c3)C(=O)N(C3CCC(CC5CCC(N6C(=O)c7ccc([*])cc7C6=O)CC5)CC3)C4=O)cc2)cc1 | known | [7 empty] | 101 | 2.02 |  |  | 733
R1008822 | 552 |  | P430422 | poly{[4,8-bis(trifluoromethyl)benzo[1,2-c:4,5-c']difuran-1,3,5,7-tetraone]-alt-[2,2'-bis(trifluoromethyl)biphenyl-4,4'-diamine]} | poly{[1,3,5,7-tetraoxo-4,8-bis(trifluoromethyl)-1,2,3,5,6,7-hexahydrobenzo[1,2-c:4,5-c']dipyrrole-2,6-diyl][2,2'-bis(trifluoromethyl)biphenyl-4,4'-diyl]} | poly{[3,6-bis(trifluoromethyl)pyromellitic anhydride]-alt-[2,2'-bis(trifluoromethyl)benzidine]} | Polyimides/thioimides | P6FDA-TFDB | *c1ccc(-c2ccc(-n3c(=O)c4c(C(F)(F)F)c5c(=O)n(*)c(=O)c5c(C(F)(F)F)c4c3=O)cc2C(F)(F)F)c(C(F)(F)F)c1 | [*]c1ccc(-c2ccc(-n3c(=O)c4c(C(F)(F)F)c5c(=O)n([*])c(=O)c5c(C(F)(F)F)c4c3=O)cc2C(F)(F)F)c(C(F)(F)F)c1 | known | [20 empty] | 2.6
R1008823 |  |  | P430423 | poly{[4-(trifluoromethyl)benzo[1,2-c:4,5-c']difuran-1,3,5,7-tetraone]-alt-[2,2'-bis(trifluoromethyl)biphenyl-4,4'-diamine]} poly{[4-(trifluoromethyl)-1H,3H-furo[3,4-f][2]benzofuran-1,3,5,7-tetrone]-alt-[2,2'-bis(trifluoromethyl)biphenyl-4,4'-diamine]} | poly{[1,3,5,7-tetraoxo-4-(trifluoromethyl)-1,2,3,5,6,7-hexahydrobenzo[1,2-c:4,5-c']dipyrrole-2,6-diyl][2,2'-bis(trifluoromethyl)biphenyl-4,4'-diyl]} | poly{[3-(trifluoromethyl)pyromellitic anhydride]-alt-[2,2'-bis(trifluoromethyl)benzidine]} | Polyimides/thioimides | P3FDA-TFDB | *c1ccc(-c2ccc(-n3c(=O)c4cc5c(=O)n(*)c(=O)c5c(C(F)(F)F)c4c3=O)cc2C(F)(F)F)c(C(F)(F)F)c1 | [*]c1ccc(-c2ccc(-n3c(=O)c4cc5c(=O)n([*])c(=O)c5c(C(F)(F)F)c4c3=O)cc2C(F)(F)F)c(C(F)(F)F)c1 | known | [10 empty] | 646 | [9 empty] | 2.8
R1008824 |  |  | P430424 | poly{[2,2'-bis(trifluoromethyl)biphenyl-4,4'-diamine]-alt-(benzo[1,2-c:4,5-c']difuran-1,3,5,7-tetraone)} poly{[2,2'-bis(trifluoromethyl)biphenyl-4,4'-diamine]-alt-(1H,3H-furo[3,4-f][2]benzofuran-1,3,5,7-tetrone)} | poly{(1,3,5,7-tetraoxo-5,7-dihydrobenzo[1,2-c:4,5-c']dipyrrole-2,6(1H,3H)-diyl)[2,2'-bis(trifluoromethyl)biphenyl-4,4'-diyl]} | poly{[2,2'-bis(trifluoromethyl)benzidine]-alt-(pyromellitic anhydride)} | Polyimides/thioimides | PMDA-TFDB | *c1ccc(-c2ccc(-n3c(=O)c4cc5c(=O)n(*)c(=O)c5cc4c3=O)cc2C(F)(F)F)c(C(F)(F)F)c1 | [*]c1ccc(-c2ccc(-n3c(=O)c4cc5c(=O)n([*])c(=O)c5cc4c3=O)cc2C(F)(F)F)c(C(F)(F)F)c1 | known | [8 empty] | 8 |  | 631 | 828 | 1.49 | [7 empty] | 3.2
R1008825 |  |  | P430425 | poly{[4,8-bis(trifluoromethyl)benzo[1,2-c:4,5-c']difuran-1,3,5,7-tetraone]-alt-(2,2'-dimethylbiphenyl-4,4'-diamine)} | poly{[1,3,5,7-tetraoxo-4,8-bis(trifluoromethyl)-1,2,3,5,6,7-hexahydrobenzo[1,2-c:4,5-c']dipyrrole-2,6-diyl](2,2'-dimethylbiphenyl-4,4'-diyl)} | poly{[3,6-bis(trifluoromethyl)pyromellitic anhydride]-alt-(2,2'-dimethylbenzidine)} | Polyimides/thioimides |  | *c1ccc(-c2ccc(-n3c(=O)c4c(C(F)(F)F)c5c(=O)n(*)c(=O)c5c(C(F)(F)F)c4c3=O)cc2C)c(C)c1 | [*]c1ccc(-c2ccc(-n3c(=O)c4c(C(F)(F)F)c5c(=O)n([*])c(=O)c5c(C(F)(F)F)c4c3=O)cc2C)c(C)c1 | known | [10 empty] | 658
R1008826 |  |  | P430426 | poly{[4-(trifluoromethyl)benzo[1,2-c:4,5-c']difuran-1,3,5,7-tetraone]-alt-(2,2'-dimethylbiphenyl-4,4'-diamine)} poly{[4-(trifluoromethyl)-1H,3H-furo[3,4-f][2]benzofuran-1,3,5,7-tetrone]-alt-[2,2'-dimethylbiphenyl-4,4'-diamine]} | poly{[1,3,5,7-tetraoxo-4-(trifluoromethyl)-5,7-dihydrobenzo[1,2-c:4,5-c']dipyrrole-2,6(1H,3H)-diyl](2,2'-dimethylbiphenyl-4,4'-diyl)} | poly{[3-(trifluoromethyl)pyromellitic anhydride]-alt-(2,2'-dimethylbenzidine)} | Polyimides/thioimides |  | *c1ccc(-c2ccc(-n3c(=O)c4cc5c(=O)n(*)c(=O)c5c(C(F)(F)F)c4c3=O)cc2C)c(C)c1 | [*]c1ccc(-c2ccc(-n3c(=O)c4cc5c(=O)n([*])c(=O)c5c(C(F)(F)F)c4c3=O)cc2C)c(C)c1 | known | [10 empty] | 646
R1008827 |  |  | P430427 | poly{(benzo[1,2-c:4,5-c']difuran-1,3,5,7-tetraone)-alt-(2,2'-dimethylbiphenyl-4,4'-diamine)} poly{(1H,3H-furo[3,4-f][2]benzofuran-1,3,5,7-tetrone)-alt-(2,2'-dimethylbiphenyl-4,4'-diamine)} | poly[(1,3,5,7-tetraoxo-5,7-dihydrobenzo[1,2-c:4,5-c']dipyrrole-2,6(1H,3H)-diyl)(2,2'-dimethylbiphenyl-4,4'-diyl)] | poly[(2,2'-dimethylbenzidine)-alt-(pyromellitic anhydride)] | Polyimides/thioimides |  | *c1ccc(-c2ccc(-n3c(=O)c4cc5c(=O)n(*)c(=O)c5cc4c3=O)cc2C)c(C)c1 | [*]c1ccc(-c2ccc(-n3c(=O)c4cc5c(=O)n([*])c(=O)c5cc4c3=O)cc2C)c(C)c1 | known | [10 empty] | 628 | 763 | [11 empty] | 2.6276 | [8 empty] | 1.621
R1008828 |  |  | P430428 | poly{[4,8-bis(trifluoromethyl)benzo[1,2-c:4,5-c']difuran-1,3,5,7-tetraone]-alt-(1,1':4',1''-terphenyl-4,4''-diamine)} | poly{[1,3,5,7-tetraoxo-4,8-bis(trifluoromethyl)-1,2,3,5,6,7-hexahydrobenzo[1,2-c:4,5-c']dipyrrole-2,6-diyl]([1,1':4',1''-terphenyl]-4,4''-diyl)} | poly{[3,6-bis(trifluoromethyl)pyromellitic anhydride]-alt-(4,4''-diamino-p-terphenyl)} | Polyimides/thioimides |  | *c1ccc(-c2ccc(-c3ccc(-n4c(=O)c5c(C(F)(F)F)c6c(=O)n(*)c(=O)c6c(C(F)(F)F)c5c4=O)cc3)cc2)cc1 | [*]c1ccc(-c2ccc(-c3ccc(-n4c(=O)c5c(C(F)(F)F)c6c(=O)n([*])c(=O)c6c(C(F)(F)F)c5c4=O)cc3)cc2)cc1 | known | [10 empty] | 637
R1008829 |  |  | P430429 | poly{[4-(trifluoromethyl)benzo[1,2-c:4,5-c']difuran-1,3,5,7-tetraone]-alt-(1,1':4',1''-terphenyl-4,4''-diamine)} poly{[4-(trifluoromethyl)-1H,3H-furo[3,4-f][2]benzofuran-1,3,5,7-tetrone]-alt-(1,1':4',1''-terphenyl-4,4''-diamine)} | poly{[1,3,5,7-tetraoxo-4-(trifluoromethyl)-1,2,3,5,6,7-hexahydrobenzo[1,2-c:4,5-c']dipyrrole-2,6-diyl](1,1':4',1''-terphenyl-4,4''-diyl)]} | poly{[3-(trifluoromethyl)pyromellitic anhydride]-alt-(4,4''-diamino-p-terphenyl)} | Polyimides/thioimides |  | *c1ccc(-c2ccc(-c3ccc(-n4c(=O)c5cc6c(=O)n(*)c(=O)c6c(C(F)(F)F)c5c4=O)cc3)cc2)cc1 | [*]c1ccc(-c2ccc(-c3ccc(-n4c(=O)c5cc6c(=O)n([*])c(=O)c6c(C(F)(F)F)c5c4=O)cc3)cc2)cc1 | known | [10 empty] | 637
R1008830 |  |  | P430430 | poly({5,5'-[2,2,2-trifluoro-1-(trifluoromethyl)ethane-1,1-diyl]bis(isobenzofuran-1,3-dione)}-alt-(2-methyl-m-phenylenediamine)) | poly{(1,3-dioxoisoindoline-2,5-diyl)[bis(trifluoromethyl)methylene](1,3-dioxoisoindoline-5,2-diyl)(2-methyl-1,3-phenylene)} | poly{[4,4'-(hexafluoroisopropylidene)bis(phthalic anhydride)]-alt-(2,6-diaminotoluene)} | Polyimides/thioimides |  | *c1ccc2c(c1)C(=O)N(c1cccc(N3C(=O)c4ccc(C(*)(C(F)(F)F)C(F)(F)F)cc4C3=O)c1C)C2=O | [*]c1ccc2c(c1)C(=O)N(c1cccc(N3C(=O)c4ccc(C([*])(C(F)(F)F)C(F)(F)F)cc4C3=O)c1C)C2=O | known | [10 empty] | 608 | [13 empty] | 0.88 | 36.25 |  | 1.89 | 10.8 | 102
R1008831 |  |  | P430431 | poly[(2,4,6-trimethyl-1,3-phenylenediamine)-alt-(biphenyl-3,3':4,4'-tetracarboxylic dianhydride)] poly[(2,4,6-trimethyl-1,3-phenylenediamine)-alt-(5,5'-biisobenzofuran-1,1',3,3'-tetrone)] | poly(1,1',3,3'-tetraoxo-5,5'-biisoindoline-2,2'-diyl-2,4,6-trimethyl-1,3-phenylene) |  | Polyimides/thioimides |  | *c1c(C)cc(C)c(N2C(=O)c3ccc(-c4ccc5c(c4)C(=O)N(*)C5=O)cc3C2=O)c1C | [*]c1c(C)cc(C)c(N2C(=O)c3ccc(-c4ccc5c(c4)C(=O)N([*])C5=O)cc3C2=O)c1C | known | 3.1985 | [9 empty] | 658 | [13 empty] | 8 | 182 |  | 7.5 | 32 | 210
R1008832 |  |  | P430432 | poly{[6,6'-dichloro-5,5'-carbonylbis(isobenzofuran-1,3-dione)]-alt-(2,4,6-trimethyl-m-phenylenediamine)} | poly[(6-chloro-1,3-dioxoisoindoline-2,5-diyl)carbonyl(6-chloro-1,3-dioxoisoindoline-5,2-diyl)(2,4,6-trimethyl-1,3-phenylene)] |  | Polyimides/thioimides, Polyketones/thioketones |  | *C(=O)c1cc2c(cc1Cl)C(=O)N(c1c(C)cc(C)c(N3C(=O)c4cc(*)c(Cl)cc4C3=O)c1C)C2=O | [*]C(=O)c1cc2c(cc1Cl)C(=O)N(c1c(C)cc(C)c(N3C(=O)c4cc([*])c(Cl)cc4C3=O)c1C)C2=O | known | [10 empty] | 644 | 779
R1008833 |  |  | P430433 | poly{[6,6'-dichloro-5,5'-carbonylbis(isobenzofuran-1,3-dione)]-alt-(m-phenylenediamine)} | poly[(6-chloro-1,3-dioxoisoindoline-2,5-diyl)carbonyl(6-chloro-1,3-dioxoisoindoline-5,2-diyl)-1,3-phenylene] |  | Polyimides/thioimides, Polyketones/thioketones |  | *C(=O)c1cc2c(cc1Cl)C(=O)N(c1cccc(N3C(=O)c4cc(*)c(Cl)cc4C3=O)c1)C2=O | [*]C(=O)c1cc2c(cc1Cl)C(=O)N(c1cccc(N3C(=O)c4cc([*])c(Cl)cc4C3=O)c1)C2=O | known | [10 empty] | 586 | 824
R1008834 |  |  | P430434 | poly{[6,6'-dichloro-5,5'-carbonylbis(isobenzofuran-1,3-dione)]-alt-(5-tert-butyl-1,3-phenylenediamine)} | poly[(6-chloro-1,3-dioxoisoindoline-2,5-diyl)carbonyl(6-chloro-1,3-dioxoisoindoline-5,2-diyl)(5-tert-butyl-1,3-phenylene)] |  | Polyimides/thioimides, Polyketones/thioketones |  | *C(=O)c1cc2c(cc1Cl)C(=O)N(c1cc(N3C(=O)c4cc(*)c(Cl)cc4C3=O)cc(C(C)(C)C)c1)C2=O | [*]C(=O)c1cc2c(cc1Cl)C(=O)N(c1cc(N3C(=O)c4cc([*])c(Cl)cc4C3=O)cc(C(C)(C)C)c1)C2=O | known | [10 empty] | 563 | 737
R1008835 |  |  | P430435 | poly{[6,6'-dichloro-5,5'-carbonylbis(isobenzofuran-1,3-dione)]-alt-(3,5-diaminobenzoic acid)} | poly[(6-chloro-1,3-dioxoisoindoline-2,5-diyl)carbonyl(6-chloro-1,3-dioxoisoindoline-5,2-diyl)(5-carboxy-1,3-phenylene)] | poly{[6,6'-dichloro-5,5'-carbonylbis(isobenzofuran-1,3-dione)]-alt-(5-carboxy-m-phenylenediamine)} | Polyimides/thioimides, Polyketones/thioketones |  | *C(=O)c1cc2c(cc1Cl)C(=O)N(c1cc(C(=O)O)cc(N3C(=O)c4cc(*)c(Cl)cc4C3=O)c1)C2=O | [*]C(=O)c1cc2c(cc1Cl)C(=O)N(c1cc(C(=O)O)cc(N3C(=O)c4cc([*])c(Cl)cc4C3=O)c1)C2=O | known | [10 empty] | 641 | 676
R1008836 |  |  | P430436 | poly{[6,6'-dichloro-5,5'-carbonylbis(isobenzofuran-1,3-dione)]-alt-(methyl 3,5-diaminobenzoate)} | poly{(6-chloro-1,3-dioxoisoindoline-2,5-diyl)carbonyl(6-chloro-1,3-dioxoisoindoline-5,2-diyl)[5-(methoxycarbonyl)-1,3-phenylene]} | poly{[6,6'-dichloro-5,5'-carbonylbis(isobenzofuran-1,3-dione)]-alt-[5-(methoxycarbonyl)-m-phenylenediamine]} | Polyimides/thioimides, Polyketones/thioketones |  | *C(=O)c1cc2c(cc1Cl)C(=O)N(c1cc(C(=O)OC)cc(N3C(=O)c4cc(*)c(Cl)cc4C3=O)c1)C2=O | [*]C(=O)c1cc2c(cc1Cl)C(=O)N(c1cc(C(=O)OC)cc(N3C(=O)c4cc([*])c(Cl)cc4C3=O)c1)C2=O | known | [10 empty] | 594 | 737
R1008837 |  |  | P430437 | poly{[6,6'-dichloro-5,5'-carbonylbis(isobenzofuran-1,3-dione)]-alt-[5-(trifluoromethyl)-m-phenylenediamine]} | poly{[6-chloro-1,3-dioxoisoindoline-2,5-diyl)carbonyl(6-chloro-1,3-dioxoisoindoline-5,2-diyl)[5-(trifluoromethyl)-1,3-phenylene]} |  | Polyimides/thioimides, Polyketones/thioketones |  | *C(=O)c1cc2c(cc1Cl)C(=O)N(c1cc(N3C(=O)c4cc(*)c(Cl)cc4C3=O)cc(C(F)(F)F)c1)C2=O | [*]C(=O)c1cc2c(cc1Cl)C(=O)N(c1cc(N3C(=O)c4cc([*])c(Cl)cc4C3=O)cc(C(F)(F)F)c1)C2=O | known | [10 empty] | 578 | 840
R1008838 |  |  | P430438 | poly{[6,6'-dichloro-5,5'-carbonylbis(isobenzofuran-1,3-dione)]-alt-(5-chloro-m-phenylenediamine)} | poly[(6-chloro-1,3-dioxoisoindoline-2,5-diyl)carbonyl(6-chloro-1,3-dioxoisoindoline-5,2-diyl)(5-chloro-1,3-phenylene)] |  | Polyimides/thioimides, Polyketones/thioketones |  | *C(=O)c1cc2c(cc1Cl)C(=O)N(c1cc(Cl)cc(N3C(=O)c4cc(*)c(Cl)cc4C3=O)c1)C2=O | [*]C(=O)c1cc2c(cc1Cl)C(=O)N(c1cc(Cl)cc(N3C(=O)c4cc([*])c(Cl)cc4C3=O)c1)C2=O | known | [10 empty] | 584 | 836
R1008839 |  |  | P430439 | poly{[6,6'-dichloro-5,5'-carbonylbis(isobenzofuran-1,3-dione)]-alt-(m-phenylenediamine)} | poly(6-chloro-1,3-dioxoisoindoline-2,5-diylcarbonyl-6-chloro-1,3-dioxoisoindoline-5,2-diyl-1,4-phenylene) |  | Polyimides/thioimides, Polyketones/thioketones |  | *C(=O)c1cc2c(cc1Cl)C(=O)N(c1ccc(N3C(=O)c4cc(*)c(Cl)cc4C3=O)cc1)C2=O | [*]C(=O)c1cc2c(cc1Cl)C(=O)N(c1ccc(N3C(=O)c4cc([*])c(Cl)cc4C3=O)cc1)C2=O | known
R1008840 |  |  | P430440 | poly{[6,6'-dichloro-5,5'-carbonylbis(isobenzofuran-1,3-dione)]-alt-(2,5-dichloro-m-phenylenediamine)} | poly(6-chloro-1,3-dioxoisoindoline-2,5-diylcarbonyl-6-chloro-1,3-dioxoisoindoline-5,2-diyl-2,5-dichloro-1,4-phenylene) |  | Polyimides/thioimides, Polyketones/thioketones |  | *C(=O)c1cc2c(cc1Cl)C(=O)N(c1cc(Cl)c(N3C(=O)c4cc(*)c(Cl)cc4C3=O)cc1Cl)C2=O | [*]C(=O)c1cc2c(cc1Cl)C(=O)N(c1cc(Cl)c(N3C(=O)c4cc([*])c(Cl)cc4C3=O)cc1Cl)C2=O | known | [10 empty] | 640 | 771
R1008841 |  |  | P430441 | poly{[5,5'-carbonylbis(isobenzofuran-1,3-dione)]-alt-(5-tert-butyl-1,3-phenylenediamine)} | poly(1,3-dioxoisoindoline-2,5-diylcarbonyl-1,3-dioxoisoindoline-5,2-diyl-5-tert-butyl-1,3-phenylene) |  | Polyimides/thioimides, Polyketones/thioketones |  | *C(=O)c1ccc2c(c1)C(=O)N(c1cc(N3C(=O)c4ccc(*)cc4C3=O)cc(C(C)(C)C)c1)C2=O | [*]C(=O)c1ccc2c(c1)C(=O)N(c1cc(N3C(=O)c4ccc([*])cc4C3=O)cc(C(C)(C)C)c1)C2=O | known
R1008842 |  |  | P430442 | poly{(3,5-diaminobenzoic acid)-alt-[5,5'-carbonylbis(isobenzofuran-1,3-dione)]} | poly(1,3-dioxoisoindoline-2,5-diylcarbonyl-1,3-dioxoisoindoline-5,2-diyl-5-carboxy-1,3-phenylene) |  | Polyimides/thioimides, Polyketones/thioketones |  | *C(=O)c1ccc2c(c1)C(=O)N(c1cc(C(=O)O)cc(N3C(=O)c4ccc(*)cc4C3=O)c1)C2=O | [*]C(=O)c1ccc2c(c1)C(=O)N(c1cc(C(=O)O)cc(N3C(=O)c4ccc([*])cc4C3=O)c1)C2=O | known | 3.4931 | [9 empty] | 571 | 523 | 1.45
R1008843 |  |  | P430443 | poly{[5,5'-carbonylbis(isobenzofuran-1,3-dione)]-alt-(methyl 3,5-diaminobenzoate)} | poly[1,3-dioxoisoindoline-2,5-diylcarbonyl-1,3-dioxoisoindoline-5,2-diyl-5-(methoxycarbonyl)-1,3-phenylene] | poly{(3,3',4,4'-benzophenone tetracarboxylic dianhydride)-alt-[5-(methoxycarbonyl)-m-phenylenediamine]} | Polyimides/thioimides, Polyketones/thioketones |  | *C(=O)c1ccc2c(c1)C(=O)N(c1cc(C(=O)OC)cc(N3C(=O)c4ccc(*)cc4C3=O)c1)C2=O | [*]C(=O)c1ccc2c(c1)C(=O)N(c1cc(C(=O)OC)cc(N3C(=O)c4ccc([*])cc4C3=O)c1)C2=O | known | 3.4437
R1008844 |  |  | P430444 | poly{[5,5'-carbonylbis(isobenzofuran-1,3-dione)]-alt-[5-(trifluoromethyl)-1,4-phenylenediamine]} | poly[1,3-dioxoisoindoline-2,5-diylcarbonyl-1,3-dioxoisoindoline-5,2-diyl-5-(trifluoromethyl)-1,3-phenylene] | poly{(3,3',4,4'-benzophenone tetracarboxylic dianhydride)-alt-[5-(trifluoromethyl)-m-phenylenediamine]} | Polyimides/thioimides, Polyketones/thioketones |  | *C(=O)c1ccc2c(c1)C(=O)N(c1cc(N3C(=O)c4ccc(*)cc4C3=O)cc(C(F)(F)F)c1)C2=O | [*]C(=O)c1ccc2c(c1)C(=O)N(c1cc(N3C(=O)c4ccc([*])cc4C3=O)cc(C(F)(F)F)c1)C2=O | known | [10 empty] | 549 |  | 1.46
R1008845 |  |  | P430445 | poly{[5,5'-carbonylbis(isobenzofuran-1,3-dione)]-alt-(5-chloro-m-phenylenediamine)} | poly(1,3-dioxoisoindoline-2,5-diylcarbonyl-1,3-dioxoisoindoline-5,2-diyl-5-chloro-1,3-phenylene) |  | Polyimides/thioimides, Polyketones/thioketones |  | *C(=O)c1ccc2c(c1)C(=O)N(c1cc(Cl)cc(N3C(=O)c4ccc(*)cc4C3=O)c1)C2=O | [*]C(=O)c1ccc2c(c1)C(=O)N(c1cc(Cl)cc(N3C(=O)c4ccc([*])cc4C3=O)c1)C2=O | known
R1008846 |  |  | P430446 | poly{[5,5'-carbonylbis(isobenzofuran-1,3-dione)]-alt-(2,5-dichloro-m-phenylenediamine)} | poly(1,3-dioxoisoindoline-2,5-diylcarbonyl-1,3-dioxoisoindoline-5,2-diyl-2,5-dichloro-1,4-phenylene) |  | Polyimides/thioimides, Polyketones/thioketones |  | *C(=O)c1ccc2c(c1)C(=O)N(c1cc(Cl)c(N3C(=O)c4ccc(*)cc4C3=O)cc1Cl)C2=O | [*]C(=O)c1ccc2c(c1)C(=O)N(c1cc(Cl)c(N3C(=O)c4ccc([*])cc4C3=O)cc1Cl)C2=O | known
R1008847 |  |  | P430447 | poly((p-phenylenediamine)-alt-{1,1,3,3'-tetraoxo-2,2'-[naphthalene-2,7-diylbis(oxy-4,1-phenylene)]bis(isoindolin-5-carboxylic acid)}) | poly[(1,3-dioxoisoindoline-2,5-diyl)carbonylimino-1,4-phenyleneiminocarbonyl(1,3-dioxoisoindoline-5,2-diyl)-1,4-phenyleneoxynaphthalene-2,7-diyloxy-1,4-phenylene] |  | Polyimides/thioimides, Polyoxides/ethers/acetals, Polyamides/thioamides |  | *C(=O)Nc1ccc(NC(=O)c2ccc3c(c2)C(=O)N(c2ccc(Oc4ccc5ccc(Oc6ccc(N7C(=O)c8ccc(*)cc8C7=O)cc6)cc5c4)cc2)C3=O)cc1 | [*]C(=O)Nc1ccc(NC(=O)c2ccc3c(c2)C(=O)N(c2ccc(Oc4ccc5ccc(Oc6ccc(N7C(=O)c8ccc([*])cc8C7=O)cc6)cc5c4)cc2)C3=O)cc1 | known | [11 empty] | 796.5
R1008848 |  |  | P430448 | poly((m-phenylenediamine)-alt-{1,1,3,3'-tetraoxo-2,2'-[naphthalene-2,7-diylbis(oxy-4,1-phenylene)]bis(isoindolin-5-carboxylic acid)}) | poly(1,3-dioxoisoindoline-2,5-diylcarbonylimino-1,3-phenyleneiminocarbonyl-1,3-dioxoisoindoline-5,2-diyl-1,4-phenyleneoxynaphthalene-2,7-diyloxy-1,4-phenylene) |  | Polyimides/thioimides, Polyoxides/ethers/acetals, Polyamides/thioamides |  | *C(=O)Nc1cccc(NC(=O)c2ccc3c(c2)C(=O)N(c2ccc(Oc4ccc5ccc(Oc6ccc(N7C(=O)c8ccc(*)cc8C7=O)cc6)cc5c4)cc2)C3=O)c1 | [*]C(=O)Nc1cccc(NC(=O)c2ccc3c(c2)C(=O)N(c2ccc(Oc4ccc5ccc(Oc6ccc(N7C(=O)c8ccc([*])cc8C7=O)cc6)cc5c4)cc2)C3=O)c1 | known | [7 empty] | 74 | 1.53 |  |  | 808.5
R1008849 |  |  | P430449 | poly((4,4'-oxydianiline)-alt-{1,1,3,3'-tetraoxo-2,2'-[naphthalene-2,7-diylbis(oxy-4,1-phenylene)]bis(isoindolin-5-carboxylic acid)}) | poly[(1,3-dioxoisoindoline-2,5-diyl)carbonylimino-1,4-phenyleneoxy-1,4-phenyleneiminocarbonyl(1,3-dioxoisoindoline-5,2-diyl)-1,4-phenyleneoxynaphthalene-2,7-diyloxy-1,4-phenylene] |  | Polyimides/thioimides, Polyoxides/ethers/acetals, Polyamides/thioamides |  | *C(=O)Nc1ccc(Oc2ccc(NC(=O)c3ccc4c(c3)C(=O)N(c3ccc(Oc5ccc6ccc(Oc7ccc(N8C(=O)c9ccc(*)cc9C8=O)cc7)cc6c5)cc3)C4=O)cc2)cc1 | [*]C(=O)Nc1ccc(Oc2ccc(NC(=O)c3ccc4c(c3)C(=O)N(c3ccc(Oc5ccc6ccc(Oc7ccc(N8C(=O)c9ccc([*])cc9C8=O)cc7)cc6c5)cc3)C4=O)cc2)cc1 | known | [11 empty] | 818
R1008850 |  |  | P430450 | poly((3,4'-oxydianiline)-alt-{1,1,3,3'-tetraoxo-2,2'-[naphthalene-2,7-diylbis(oxy-4,1-phenylene)]bis(isoindolin-5-carboxylic acid)}) | poly(1,3-dioxoisoindoline-2,5-diylcarbonylimino-1,3-phenyleneoxy-1,4-phenyleneiminocarbonyl-1,3-dioxoisoindoline-5,2-diyl-1,4-phenyleneoxynaphthalene-2,7-diyloxy-1,4-phenylene) |  | Polyimides/thioimides, Polyoxides/ethers/acetals, Polyamides/thioamides |  | *C(=O)Nc1ccc(Oc2cccc(NC(=O)c3ccc4c(c3)C(=O)N(c3ccc(Oc5ccc6ccc(Oc7ccc(N8C(=O)c9ccc(*)cc9C8=O)cc7)cc6c5)cc3)C4=O)c2)cc1 | [*]C(=O)Nc1ccc(Oc2cccc(NC(=O)c3ccc4c(c3)C(=O)N(c3ccc(Oc5ccc6ccc(Oc7ccc(N8C(=O)c9ccc([*])cc9C8=O)cc7)cc6c5)cc3)C4=O)c2)cc1 | known | [7 empty] | 79 | 2.03 |  |  | 799
R1008851 |  |  | P430451 | poly((4,4'-sulfanediyldianiline)-alt-{1,1,3,3'-tetraoxo-2,2'-[naphthalene-2,7-diylbis(oxy-4,1-phenylene)]bis(isoindolin-5-carboxylic acid)}) | poly(1,3-dioxoisoindoline-2,5-diylcarbonylimino-1,4-phenylenesulfanediyl-1,4-phenyleneiminocarbonyl-1,3-dioxoisoindoline-5,2-diyl-1,4-phenyleneoxynaphthalene-2,7-diyloxy-1,4-phenylene) |  | Polyimides/thioimides, Polyoxides/ethers/acetals, Polysulfides, Polyamides/thioamides |  | *C(=O)Nc1ccc(Sc2ccc(NC(=O)c3ccc4c(c3)C(=O)N(c3ccc(Oc5ccc6ccc(Oc7ccc(N8C(=O)c9ccc(*)cc9C8=O)cc7)cc6c5)cc3)C4=O)cc2)cc1 | [*]C(=O)Nc1ccc(Sc2ccc(NC(=O)c3ccc4c(c3)C(=O)N(c3ccc(Oc5ccc6ccc(Oc7ccc(N8C(=O)c9ccc([*])cc9C8=O)cc7)cc6c5)cc3)C4=O)cc2)cc1 | known | [7 empty] | 83 | 1.71 |  |  | 785.5
R1008852 |  |  | P430452 | poly((4,4'-methylenedianiline)-alt-{1,1,3,3'-tetraoxo-2,2'-[naphthalene-2,7-diylbis(oxy-4,1-phenylene)]bis(isoindolin-5-carboxylic acid)}) | poly(1,3-dioxoisoindoline-2,5-diylcarbonylimino-1,4-phenylenemethylene-1,4-phenyleneiminocarbonyl-1,3-dioxoisoindoline-5,2-diyl-1,4-phenyleneoxynaphthalene-2,7-diyloxy-1,4-phenylene) |  | Polyimides/thioimides, Polyoxides/ethers/acetals, Polyamides/thioamides |  | *C(=O)Nc1ccc(Cc2ccc(NC(=O)c3ccc4c(c3)C(=O)N(c3ccc(Oc5ccc6ccc(Oc7ccc(N8C(=O)c9ccc(*)cc9C8=O)cc7)cc6c5)cc3)C4=O)cc2)cc1 | [*]C(=O)Nc1ccc(Cc2ccc(NC(=O)c3ccc4c(c3)C(=O)N(c3ccc(Oc5ccc6ccc(Oc7ccc(N8C(=O)c9ccc([*])cc9C8=O)cc7)cc6c5)cc3)C4=O)cc2)cc1 | known | [11 empty] | 797
R1008853 |  |  | P430456 | poly({4,4'-[2,2,2-trifluoro-1-(trifluoromethyl)ethane-1,1-diyl]dianiline}-alt-{1,1,3,3'-tetraoxo-2,2'-[naphthalene-2,7-diylbis(oxy-4,1-phenylene)]bis(isoindolin-5-carboxylic acid)}) | poly{(1,3-dioxoisoindoline-2,5-diyl)carbonylimino-1,4-phenylene[bis(trifluoromethyl)methylene]-1,4-phenyleneiminocarbonyl(1,3-dioxoisoindoline-5,2-diyl)-1,4-phenyleneoxynaphthalene-2,7-diyloxy-1,4-phenylene} |  | Polyimides/thioimides, Polyoxides/ethers/acetals, Polyamides/thioamides |  | *C(=O)Nc1ccc(C(c2ccc(NC(=O)c3ccc4c(c3)C(=O)N(c3ccc(Oc5ccc6ccc(Oc7ccc(N8C(=O)c9ccc(*)cc9C8=O)cc7)cc6c5)cc3)C4=O)cc2)(C(F)(F)F)C(F)(F)F)cc1 | [*]C(=O)Nc1ccc(C(c2ccc(NC(=O)c3ccc4c(c3)C(=O)N(c3ccc(Oc5ccc6ccc(Oc7ccc(N8C(=O)c9ccc([*])cc9C8=O)cc7)cc6c5)cc3)C4=O)cc2)(C(F)(F)F)C(F)(F)F)cc1 | known | [7 empty] | 71 | 1.91 |  |  | 805
R1008854 | 50871 |  | P430461 |  | poly[(2,4,5-trioxoimidazolidine-1,3-diyl)-1,4-phenylenemethylene-1,4-phenylene] |  | Polyimides/thioimides, Polyureas/thioureas |  | *c1ccc(Cc2ccc(N3C(=O)C(=O)N(*)C3=O)cc2)cc1 | [*]c1ccc(Cc2ccc(N3C(=O)C(=O)N([*])C3=O)cc2)cc1 | known | 3.5238 | [9 empty] | 568
R1008855 |  |  | P430465 | poly[(4,4'-sulfonyldianiline)-alt-(biphenyl-3,3':4,4'-tetracarboxylic dianhydride)] poly[(4,4'-sulfonyldianiline)-alt-(5,5'-biisobenzofuran-1,1',3,3'-tetrone)] | poly[(1,1',3,3'-tetraoxo[5,5'-biisoindoline-2,2'-diyl])-1,4-phenylenesulfonyl-1,4-phenylene] | poly[(4,4'-diaminodiphenylsulphone)-alt-(biphenyltetracarboxylic dianhydride)] poly[(4,4'-diaminodiphenylsulphone)-alt-(3,3',4,4'-biphenyltetracarboxylic dianhydride)] | Polyimides/thioimides, Polysulfones/sulfoxides/sufonates/sulfoamides | poly[(4,4'-DDS)-alt-BPDA] | *c1ccc(S(=O)(=O)c2ccc(N3C(=O)c4ccc(-c5ccc6c(c5)C(=O)N(*)C6=O)cc4C3=O)cc2)cc1 | [*]c1ccc(S(=O)(=O)c2ccc(N3C(=O)c4ccc(-c5ccc6c(c5)C(=O)N([*])C6=O)cc4C3=O)cc2)cc1 | known | 3.396 | [9 empty] | 623 | [13 empty] | 0.0533 | 2.15 | 7.03 | 0.05945 | 0.424 | 10.05
R1008856 |  |  | P430466 | poly{[4,4'-(9H-fluorene-9,9-diyl)dianiline]-alt-[5,5'-carbonylbis(isobenzofuran-1,3-dione)]} | poly(1,3-dioxoisoindoline-2,5-diylcarbonyl-1,3-dioxoisoindoline-5,2-diyl-1,4-phenylene-9H-fluorene-9,9-diyl-1,4-phenylene) |  | Polyimides/thioimides, Polyketones/thioketones | BTDA-FDA | *C(=O)c1ccc2c(c1)C(=O)N(c1ccc(C3(c4ccc(N5C(=O)c6ccc(*)cc6C5=O)cc4)c4ccccc4-c4ccccc43)cc1)C2=O | [*]C(=O)c1ccc2c(c1)C(=O)N(c1ccc(C3(c4ccc(N5C(=O)c6ccc([*])cc6C5=O)cc4)c4ccccc4-c4ccccc43)cc1)C2=O | known | 2.3311 | [6 empty] | 55.3 | 2.1 |  | 638 | 663
R1008857 |  |  | P430467 | poly{(hexane-1,6-diamine)-alt-[4,4'-(hexafluoroisopropylidene)bis(phthalic anhydride)]} | poly{(1,3-dioxoisoindoline-2,5-diyl)[bis(trifluoromethyl)methylene](1,3-dioxoisoindoline-5,2-diyl)hexane-1,6-diyl} |  | Polyimides/thioimides |  | *CCCCCCN1C(=O)c2ccc(C(c3ccc4c(c3)C(=O)N(*)C4=O)(C(F)(F)F)C(F)(F)F)cc2C1=O | [*]CCCCCCN1C(=O)c2ccc(C(c3ccc4c(c3)C(=O)N([*])C4=O)(C(F)(F)F)C(F)(F)F)cc2C1=O | known | [7 empty] | 76.5 |  |  | 397 | 754.5
R1008858 |  |  | P430468 | poly((2,2'-diisopropyl-4,4'-methylenedianiline)-alt-{5,5'-[2,2,2-trifluoro-1-(trifluoromethyl)ethane-1,1-diyl]bis(isobenzofuran-1,3-dione)}) | poly{(1,3-dioxoisoindoline-2,5-diyl)[bis(trifluoromethyl)methylene](1,3-dioxoisoindoline-5,2-diyl)(2-isopropyl-1,4-phenylene)methylene(3-isopropyl-1,4-phenylene)} | poly{[bis(4-amino-3-isopropylphenyl)methane]-alt-[4,4'-(hexafluoroisopropylidene)bis(phthalic anhydride)]} | Polyimides/thioimides |  | *c1ccc2c(c1)C(=O)N(c1ccc(Cc3ccc(N4C(=O)c5ccc(C(*)(C(F)(F)F)C(F)(F)F)cc5C4=O)c(C(C)C)c3)cc1C(C)C)C2=O | [*]c1ccc2c(c1)C(=O)N(c1ccc(Cc3ccc(N4C(=O)c5ccc(C([*])(C(F)(F)F)C(F)(F)F)cc5C4=O)c(C(C)C)c3)cc1C(C)C)C2=O | known
R1008859 |  |  | P430469 | poly((2,2'-di-tert-butyl-4,4'-methylenedianiline)-alt-{5,5'-[2,2,2-trifluoro-1-(trifluoromethyl)ethane-1,1-diyl]bis(isobenzofuran-1,3-dione)}) | poly{(1,3-dioxoisoindoline-2,5-diyl)[bis(trifluoromethyl)methylene](1,3-dioxoisoindoline-5,2-diyl)(2-tetr-butyl-1,4-phenylene)methylene(3-tert-butyl-1,4-phenylene)} | poly{[bis(4-amino-3-tert-butylphenyl)methane]-alt-[4,4'-(hexafluoroisopropylidene)bis(phthalic anhydride)]} | Polyimides/thioimides |  | *c1ccc2c(c1)C(=O)N(c1ccc(Cc3ccc(N4C(=O)c5ccc(C(*)(C(F)(F)F)C(F)(F)F)cc5C4=O)c(C(C)(C)C)c3)cc1C(C)(C)C)C2=O | [*]c1ccc2c(c1)C(=O)N(c1ccc(Cc3ccc(N4C(=O)c5ccc(C([*])(C(F)(F)F)C(F)(F)F)cc5C4=O)c(C(C)(C)C)c3)cc1C(C)(C)C)C2=O | known
R1008860 |  |  | P430470 | poly([2,2'-bis(trifluoromethyl)-4,4'-methylenedianiline]-alt-{5,5'-[2,2,2-trifluoro-1-(trifluoromethyl)ethane-1,1-diyl]bis(isobenzofuran-1,3-dione)}) | poly{(1,3-dioxoisoindoline-2,5-diyl)[bis(trifluoromethyl)methylene](1,3-dioxoisoindoline-5,2-diyl)[2-(trifluoromethyl)-1,4-phenylene]methylene[3-(trifluoromethyl)-1,4-phenylene]} | poly({bis[4-amino-3-(trifluoromethyl)phenyl]methane}-alt-[4,4'-(hexafluoroisopropylidene)bis(phthalic anhydride)]) | Polyimides/thioimides |  | *c1ccc2c(c1)C(=O)N(c1ccc(Cc3ccc(N4C(=O)c5ccc(C(*)(C(F)(F)F)C(F)(F)F)cc5C4=O)c(C(F)(F)F)c3)cc1C(F)(F)F)C2=O | [*]c1ccc2c(c1)C(=O)N(c1ccc(Cc3ccc(N4C(=O)c5ccc(C([*])(C(F)(F)F)C(F)(F)F)cc5C4=O)c(C(F)(F)F)c3)cc1C(F)(F)F)C2=O | known
R1008861 |  |  | P430471 | poly((2,2',6,6'-tetramethyl-4,4'-methylenedianiline)-alt-{5,5'-[2,2,2-trifluoro-1-(trifluoromethyl)ethane-1,1-diyl]bis(isobenzofuran-1,3-dione)}) | poly{(1,3-dioxoisoindoline-2,5-diyl)[bis(trifluoromethyl)methylene](1,3-dioxoisoindoline-5,2-diyl)(2,6-dimethyl-1,4-phenylene)methylene(3,5-dimethyl-1,4-phenylene)} | poly{[4,4'-methylenebis(2,6-dimethylaniline)]-alt-[4,4'-(hexafluoroisopropylidene)bis(phthalic anhydride)]} | Polyimides/thioimides |  | *c1ccc2c(c1)C(=O)N(c1c(C)cc(Cc3cc(C)c(N4C(=O)c5ccc(C(*)(C(F)(F)F)C(F)(F)F)cc5C4=O)c(C)c3)cc1C)C2=O | [*]c1ccc2c(c1)C(=O)N(c1c(C)cc(Cc3cc(C)c(N4C(=O)c5ccc(C([*])(C(F)(F)F)C(F)(F)F)cc5C4=O)c(C)c3)cc1C)C2=O | known | [11 empty] | 798 | [12 empty] | 1.45 | 43.9 | 74.4 | 2.13 | 10.3
R1008862 |  |  | P430472 | poly((2,2',6,6'-tetraethyl-4,4'-methylenedianiline)-alt-{5,5'-[2,2,2-trifluoro-1-(trifluoromethyl)ethane-1,1-diyl]bis(isobenzofuran-1,3-dione)}) | poly{(1,3-dioxoisoindoline-2,5-diyl)[bis(trifluoromethyl)methylene](1,3-dioxoisoindoline-5,2-diyl)(2,6-diethyl-1,4-phenylene)methylene(3,5-diethyl-1,4-phenylene)} | poly{[bis(4-amino-3,5-diethylphenyl)methane]-alt-[4,4'-(hexafluoroisopropylidene)bis(phthalic anhydride)]} | Polyimides/thioimides |  | *c1ccc2c(c1)C(=O)N(c1c(CC)cc(Cc3cc(CC)c(N4C(=O)c5ccc(C(*)(C(F)(F)F)C(F)(F)F)cc5C4=O)c(CC)c3)cc1CC)C2=O | [*]c1ccc2c(c1)C(=O)N(c1c(CC)cc(Cc3cc(CC)c(N4C(=O)c5ccc(C([*])(C(F)(F)F)C(F)(F)F)cc5C4=O)c(CC)c3)cc1CC)C2=O | known | [11 empty] | 767
R1008863 |  |  | P430473 | poly((2,2'-diisopropyl-6,6'-dimethyl-4,4'-methylenedianiline)-alt-{5,5'-[2,2,2-trifluoro-1-(trifluoromethyl)ethane-1,1-diyl]bis(isobenzofuran-1,3-dione)}) | poly{(1,3-dioxoisoindoline-2,5-diyl)[bis(trifluoromethyl)methylene](1,3-dioxoisoindoline-5,2-diyl)(2-isopropyl-6-methyl-1,4-phenylene)methylene(3-isopropyl-5-methyl-1,4-phenylene)} | poly{[bis(4-amino-3-isopropyl-5-methylphenyl)methane]-alt-[4,4'-(hexafluoroisopropylidene)bis(phthalic anhydride)]} | Polyimides/thioimides |  | *c1ccc2c(c1)C(=O)N(c1c(C)cc(Cc3cc(C)c(N4C(=O)c5ccc(C(*)(C(F)(F)F)C(F)(F)F)cc5C4=O)c(C(C)C)c3)cc1C(C)C)C2=O | [*]c1ccc2c(c1)C(=O)N(c1c(C)cc(Cc3cc(C)c(N4C(=O)c5ccc(C([*])(C(F)(F)F)C(F)(F)F)cc5C4=O)c(C(C)C)c3)cc1C(C)C)C2=O | known
R1008864 | 703 |  | P430474 | poly{[4,4'-(1-phenyl-2,2,2-trifluoroethane-1,1-diyl)dianiline]-alt-{5,5'-[2,2,2-trifluoro-1-(trifluoromethyl)ethane-1,1-diyl]bis(isobenzofuran-1,3-dione)} | poly{(1,3-dioxoisoindoline-2,5-diyl)[bis(trifluoromethyl)methylene](1,3-dioxoisoindoline-5,2-diyl)-1,4-phenylene[phenyl(trifluoromethyl)methylene]-1,4-phenylene} | poly{[4,4'-(1-phenyl-2,2,2-trifluoroethane-1,1-diyl)dianiline]-alt-[4,4'-(hexafluoroisopropylidene)bis(phthalic anhydride)]} | Polyimides/thioimides |  | *c1ccc2c(c1)C(=O)N(c1ccc(C(c3ccccc3)(c3ccc(N4C(=O)c5ccc(C(*)(C(F)(F)F)C(F)(F)F)cc5C4=O)cc3)C(F)(F)F)cc1)C2=O | [*]c1ccc2c(c1)C(=O)N(c1ccc(C(c3ccccc3)(c3ccc(N4C(=O)c5ccc(C([*])(C(F)(F)F)C(F)(F)F)cc5C4=O)cc3)C(F)(F)F)cc1)C2=O | known | [11 empty] | 928.5 | [11 empty] | 2.3685 | [8 empty] | 1.539
R1008865 |  |  | P430475 | poly([2,2',6,6'-tetramethyl-4,4'-(1-phenyl-2,2,2-trifluoroethane-1,1-diyl)dianiline]-alt-{5,5'-[2,2,2-trifluoro-1-(trifluoromethyl)ethane-1,1-diyl]bis(isobenzofuran-1,3-dione)}) | poly{(1,3-dioxoisoindoline-2,5-diyl)[bis(trifluoromethyl)methylene](1,3-dioxoisoindoline-5,2-diyl)(2,6-dimethyl-1,4-phenylene)[phenyl(trifluoromethyl)methylene](3,5-dimethyl-1,4-phenylene)} | poly{[4,4'-(1-phenyl-2,2,2-trifluoroethane-1,1-diyl)bis(3,5-dimethylaniline)]-alt-[4,4'-(hexafluoroisopropylidene)bis(phthalic anhydride)]} | Polyimides/thioimides |  | *c1ccc2c(c1)C(=O)N(c1c(C)cc(C(c3ccccc3)(c3cc(C)c(N4C(=O)c5ccc(C(*)(C(F)(F)F)C(F)(F)F)cc5C4=O)c(C)c3)C(F)(F)F)cc1C)C2=O | [*]c1ccc2c(c1)C(=O)N(c1c(C)cc(C(c3ccccc3)(c3cc(C)c(N4C(=O)c5ccc(C([*])(C(F)(F)F)C(F)(F)F)cc5C4=O)c(C)c3)C(F)(F)F)cc1C)C2=O | known
R1008866 |  |  | P430476 | poly([2,2'-diisopropyl-6,6'-dimethyl-4,4'-(1-phenyl-2,2,2-trifluoroethane-1,1-diyl)dianiline]-alt-{5,5'-[2,2,2-trifluoro-1-(trifluoromethyl)ethane-1,1-diyl]bis(isobenzofuran-1,3-dione)}) | poly{(1,3-dioxoisoindoline-2,5-diyl)[bis(trifluoromethyl)methylene](1,3-dioxoisoindoline-5,2-diyl)(2-isopropyl-6-methyl-1,4-phenylene)[phenyl(trifluoromethyl)methylene](3-isopropyl-5-methyl-1,4-phenylene)} | poly{[4,4'-(1-phenyl-2,2,2-trifluoroethane-1,1-diyl)bis(3-isopropyl-5-methylaniline)]-alt-[4,4'-(hexafluoroisopropylidene)bis(phthalic anhydride)]} | Polyimides/thioimides |  | *c1ccc2c(c1)C(=O)N(c1c(C)cc(C(c3ccccc3)(c3cc(C)c(N4C(=O)c5ccc(C(*)(C(F)(F)F)C(F)(F)F)cc5C4=O)c(C(C)C)c3)C(F)(F)F)cc1C(C)C)C2=O | [*]c1ccc2c(c1)C(=O)N(c1c(C)cc(C(c3ccccc3)(c3cc(C)c(N4C(=O)c5ccc(C([*])(C(F)(F)F)C(F)(F)F)cc5C4=O)c(C(C)C)c3)C(F)(F)F)cc1C(C)C)C2=O | known
R1008867 |  |  | P430477 | poly([2,2',6,6'-tetraisopropyl-4,4'-(1-phenyl-2,2,2-trifluoroethane-1,1-diyl)dianiline]-alt-{5,5'-[2,2,2-trifluoro-1-(trifluoromethyl)ethane-1,1-diyl]bis(isobenzofuran-1,3-dione)}) | poly{(1,3-dioxoisoindoline-2,5-diyl)[bis(trifluoromethyl)methylene](1,3-dioxoisoindoline-5,2-diyl)(2,6-diisopropyl-1,4-phenylene)[phenyl(trifluoromethyl)methylene](3,5-diisopropyl-1,4-phenylene)} | poly{[4,4'-(1-phenyl-2,2,2-trifluoroethane-1,1-diyl)bis(3,5-diisopropylaniline)]-alt-[4,4'-(hexafluoroisopropylidene)bis(phthalic anhydride)]} | Polyimides/thioimides |  | *c1ccc2c(c1)C(=O)N(c1c(C(C)C)cc(C(c3ccccc3)(c3cc(C(C)C)c(N4C(=O)c5ccc(C(*)(C(F)(F)F)C(F)(F)F)cc5C4=O)c(C(C)C)c3)C(F)(F)F)cc1C(C)C)C2=O | [*]c1ccc2c(c1)C(=O)N(c1c(C(C)C)cc(C(c3ccccc3)(c3cc(C(C)C)c(N4C(=O)c5ccc(C([*])(C(F)(F)F)C(F)(F)F)cc5C4=O)c(C(C)C)c3)C(F)(F)F)cc1C(C)C)C2=O | known
R1008868 |  |  | P430478 | poly([4,4'-(9H-fluorene-9,9-diyl)dianiline]-alt-{5,5'-[2,2,2-trifluoro-1-(trifluoromethyl)ethane-1,1-diyl]bis(isobenzofuran-1,3-dione)}) | poly{(1,3-dioxoisoindoline-2,5-diyl)[bis(trifluoromethyl)methylene](1,3-dioxoisoindoline-5,2-diyl)-1,4-phenylenefluorene-9,9-diyl-1,4-phenylene} | poly{[9,9-bis(4-aminopheyl)fluorene]-alt-[4,4'-(hexafluoroisopropylidene)bis(phthalic anhydride)]} | Polyimides/thioimides |  | *c1ccc2c(c1)C(=O)N(c1ccc(C3(c4ccc(N5C(=O)c6ccc(C(*)(C(F)(F)F)C(F)(F)F)cc6C5=O)cc4)c4ccccc4-c4ccccc43)cc1)C2=O | [*]c1ccc2c(c1)C(=O)N(c1ccc(C3(c4ccc(N5C(=O)c6ccc(C([*])(C(F)(F)F)C(F)(F)F)cc6C5=O)cc4)c4ccccc4-c4ccccc43)cc1)C2=O | known | [11 empty] | 803
R1008869 |  |  | P430479 | poly([2,2'-difluoro-4,4'-(9H-fluorene-9,9-diyl)dianiline]-alt-{5,5'-[2,2,2-trifluoro-1-(trifluoromethyl)ethane-1,1-diyl]bis(isobenzofuran-1,3-dione)}) | poly{(1,3-dioxoisoindoline-2,5-diyl)[bis(trifluoromethyl)methylene](1,3-dioxoisoindoline-5,2-diyl)(2-fluoro-1,4-phenylene)fluorene-9,9-diyl(3-fluoro-1,4-phenylene)} | poly{[4,4'-(9H-fluorene-9,9-diyl)bis(2-fluoroaniline)]-alt-[4,4'-(hexafluoroisopropylidene)bis(phthalic anhydride)]} | Polyimides/thioimides |  | *c1ccc2c(c1)C(=O)N(c1ccc(C3(c4ccc(N5C(=O)c6ccc(C(*)(C(F)(F)F)C(F)(F)F)cc6C5=O)c(F)c4)c4ccccc4-c4ccccc43)cc1F)C2=O | [*]c1ccc2c(c1)C(=O)N(c1ccc(C3(c4ccc(N5C(=O)c6ccc(C([*])(C(F)(F)F)C(F)(F)F)cc6C5=O)c(F)c4)c4ccccc4-c4ccccc43)cc1F)C2=O | known
R1008870 |  |  | P430480 | poly([2,2'-diisopropyl-4,4'-(9H-fluorene-9,9-diyl)dianiline]-alt-{5,5'-[2,2,2-trifluoro-1-(trifluoromethyl)ethane-1,1-diyl]bis(isobenzofuran-1,3-dione)}) | poly{(1,3-dioxoisoindoline-2,5-diyl)[bis(trifluoromethyl)methylene](1,3-dioxoisoindoline-5,2-diyl)2-isopropyl-1,4-phenylenefluorene-9,9-diyl-3-isopropyl-1,4-phenylene} | poly{[4,4'-(9H-fluorene-9,9-diyl)bis(2-isopropylaniline)]-alt-[4,4'-(hexafluoroisopropylidene)bis(phthalic anhydride)]} | Polyimides/thioimides |  | *c1ccc2c(c1)C(=O)N(c1ccc(C3(c4ccc(N5C(=O)c6ccc(C(*)(C(F)(F)F)C(F)(F)F)cc6C5=O)c(C(C)C)c4)c4ccccc4-c4ccccc43)cc1C(C)C)C2=O | [*]c1ccc2c(c1)C(=O)N(c1ccc(C3(c4ccc(N5C(=O)c6ccc(C([*])(C(F)(F)F)C(F)(F)F)cc6C5=O)c(C(C)C)c4)c4ccccc4-c4ccccc43)cc1C(C)C)C2=O | known
R1008871 |  |  | P430481 | poly([2,2',6,6'-tetramethyl-4,4'-(9H-fluorene-9,9-diyl)dianiline]-alt-{5,5'-[2,2,2-trifluoro-1-(trifluoromethyl)ethane-1,1-diyl]bis(isobenzofuran-1,3-dione)}) | poly{(1,3-dioxoisoindoline-2,5-diyl)[bis(trifluoromethyl)methylene](1,3-dioxoisoindoline-5,2-diyl)(2,6-dimethyl-1,4-phenylene)fluorene-9,9-diyl(3,5-dimethyl-1,4-phenylene)} | poly{[4,4'-(9H-fluorene-9,9-diyl)bis(2,6-dimethylaniline)]-alt-[4,4'-(hexafluoroisopropylidene)bis(phthalic anhydride)]} | Polyimides/thioimides |  | *c1ccc2c(c1)C(=O)N(c1c(C)cc(C3(c4cc(C)c(N5C(=O)c6ccc(C(*)(C(F)(F)F)C(F)(F)F)cc6C5=O)c(C)c4)c4ccccc4-c4ccccc43)cc1C)C2=O | [*]c1ccc2c(c1)C(=O)N(c1c(C)cc(C3(c4cc(C)c(N5C(=O)c6ccc(C([*])(C(F)(F)F)C(F)(F)F)cc6C5=O)c(C)c4)c4ccccc4-c4ccccc43)cc1C)C2=O | known
R1008872 |  |  | P430482 | poly([2,2'-diisopropyl-6,6'-dimethyl-4,4'-(9H-fluorene-9,9-diyl)dianiline]-alt-{5,5'-[2,2,2-trifluoro-1-(trifluoromethyl)ethane-1,1-diyl]bis(isobenzofuran-1,3-dione)}) | poly{(1,3-dioxoisoindoline-2,5-diyl)[bis(trifluoromethyl)methylene](1,3-dioxoisoindoline-5,2-diyl)(2-isopropyl-6-methyl-1,4-phenylene)fluorene-9,9-diyl(3-isopropyl-5-methyl-1,4-phenylene)} | poly{[4,4'-(9H-fluorene-9,9-diyl)bis(2isopropyl-6-methylaniline)]-alt-[4,4'-(hexafluoroisopropylidene)bis(phthalic anhydride)]} | Polyimides/thioimides |  | *c1ccc2c(c1)C(=O)N(c1c(C)cc(C3(c4cc(C)c(N5C(=O)c6ccc(C(*)(C(F)(F)F)C(F)(F)F)cc6C5=O)c(C(C)C)c4)c4ccccc4-c4ccccc43)cc1C(C)C)C2=O | [*]c1ccc2c(c1)C(=O)N(c1c(C)cc(C3(c4cc(C)c(N5C(=O)c6ccc(C([*])(C(F)(F)F)C(F)(F)F)cc6C5=O)c(C(C)C)c4)c4ccccc4-c4ccccc43)cc1C(C)C)C2=O | known
R1008873 |  |  | P430483 | poly((3,3'-dimethylbiphenyl-4,4'-diamine)-alt-{5,5'-[2,2,2-trifluoro-1-(trifluoromethyl)ethane-1,1-diyl]bis(isobenzofuran-1,3-dione)}) | poly{(1,3-dioxoisoindoline-2,5-diyl)[bis(trifluoromethyl)methylene](1,3-dioxoisoindoline-5,2-diyl)(3,3'-dimethylbiphenyl-4,4'-diyl)} | poly{(3,3'-dimethylbenzidine)-alt-[4,4'-(hexafluoroisopropylidene)bis(phthalic anhydride)]} | Polyimides/thioimides |  | *c1ccc2c(c1)C(=O)N(c1ccc(-c3ccc(N4C(=O)c5ccc(C(*)(C(F)(F)F)C(F)(F)F)cc5C4=O)c(C)c3)cc1C)C2=O | [*]c1ccc2c(c1)C(=O)N(c1ccc(-c3ccc(N4C(=O)c5ccc(C([*])(C(F)(F)F)C(F)(F)F)cc5C4=O)c(C)c3)cc1C)C2=O | known | [10 empty] | 625
R1008874 |  |  | P430484 | poly((3,3',5,5'-tetramethylbiphenyl-4,4'-diamine)-alt-{5,5'-[2,2,2-trifluoro-1-(trifluoromethyl)ethane-1,1-diyl]bis(isobenzofuran-1,3-dione)}) | poly{(1,3-dioxoisoindoline-2,5-diyl)[bis(trifluoromethyl)methylene](1,3-dioxoisoindoline-5,2-diyl)(3,3',5,5'-tetramethylbiphenyl-4,4'-diyl)} | poly{(3,3',5,5'-tetramethylbenzidine)-alt-[4,4'-(hexafluoroisopropylidene)bis(phthalic anhydride)]} | Polyimides/thioimides |  | *c1ccc2c(c1)C(=O)N(c1c(C)cc(-c3cc(C)c(N4C(=O)c5ccc(C(*)(C(F)(F)F)C(F)(F)F)cc5C4=O)c(C)c3)cc1C)C2=O | [*]c1ccc2c(c1)C(=O)N(c1c(C)cc(-c3cc(C)c(N4C(=O)c5ccc(C([*])(C(F)(F)F)C(F)(F)F)cc5C4=O)c(C)c3)cc1C)C2=O | known | [11 empty] | 633 | 1.33
R1008875 |  |  | P430485 | poly((3,3'-diisopropyl-5,5'-dimethylbiphenyl-4,4'-diaimne)-alt-{5,5'-[2,2,2-trifluoro-1-(trifluoromethyl)ethane-1,1-diyl]bis(isobenzofuran-1,3-dione)}) | poly{(1,3-dioxoisoindoline-2,5-diyl)[bis(trifluoromethyl)methylene](1,3-dioxoisoindoline-5,2-diyl)(3,3'-diisopropyl-5,5'-dimethylbiphenyl-4,4'-diyl)} | poly{(3,3'-diisopropyl-5,5'-dimethylbenzidine)-alt-[4,4'-(hexafluoroisopropylidene)bis(phthalic anhydride)]} | Polyimides/thioimides |  | *c1ccc2c(c1)C(=O)N(c1c(C)cc(-c3cc(C)c(N4C(=O)c5ccc(C(*)(C(F)(F)F)C(F)(F)F)cc5C4=O)c(C(C)C)c3)cc1C(C)C)C2=O | [*]c1ccc2c(c1)C(=O)N(c1c(C)cc(-c3cc(C)c(N4C(=O)c5ccc(C([*])(C(F)(F)F)C(F)(F)F)cc5C4=O)c(C(C)C)c3)cc1C(C)C)C2=O | known
R1008876 |  |  | P430486 | poly((2,2',6,6'-tetraisopropyl-4,4'-methylenedianiline)-alt-{5,5'-[2,2,2-trifluoro-1-(trifluoromethyl)ethane-1,1-diyl]bis(isobenzofuran-1,3-dione)}) | poly{1,3-dioxoisoindoline-2,5-diyl[bis(trifluoromethyl)methylene]-1,3-dioxoisoindoline-5,2-diyl-2,6-diisopropyl-1,4-phenylenemethylene-3,5-diisopropyl-1,4-phenylene} | poly{[bis(4-amino-3,5-diisopropylphenyl)methane]-alt-[4,4'-(hexafluoroisopropylidene)bis(phthalic anhydride)]} | Polyimides/thioimides |  | *c1ccc2c(c1)C(=O)N(c1c(C(C)C)cc(Cc3cc(C(C)C)c(N4C(=O)c5ccc(C(*)(C(F)(F)F)C(F)(F)F)cc5C4=O)c(C(C)C)c3)cc1C(C)C)C2=O | [*]c1ccc2c(c1)C(=O)N(c1c(C(C)C)cc(Cc3cc(C(C)C)c(N4C(=O)c5ccc(C([*])(C(F)(F)F)C(F)(F)F)cc5C4=O)c(C(C)C)c3)cc1C(C)C)C2=O | known | [11 empty] | 777
R1008877 |  |  | P430487 | poly{(4,4'-sulfonyldianiline)-alt-[2,2'-hexamethylenebis(1,3-dioxoisoindoline-5-carboxylic acid)]} | poly[(1,3-dioxoisoindoline-5,2-diyl)hexane-1,6-diyl(1,3-dioxoisoindoline-2,5-diyl)carbonylimino-1,4-phenylenesulfonyl-1,4-phenyleneiminocarbonyl] |  | Polyimides/thioimides, Polyamides/thioamides, Polysulfones/sulfoxides/sufonates/sulfoamides |  | *CCCCCCN1C(=O)c2ccc(C(=O)Nc3ccc(S(=O)(=O)c4ccc(NC(=O)c5ccc6c(c5)C(=O)N(*)C6=O)cc4)cc3)cc2C1=O | [*]CCCCCCN1C(=O)c2ccc(C(=O)Nc3ccc(S(=O)(=O)c4ccc(NC(=O)c5ccc6c(c5)C(=O)N([*])C6=O)cc4)cc3)cc2C1=O | known | [9 empty] | 619 | 471 | 726
R1008878 |  |  | P430488 | poly{(3,4'-sulfonyldianiline)-alt-[2,2'-(hexane-1,6-diyl)bis(1,3-dioxoisoindoline-5-carboxylic acid)]} | poly[(1,3-dioxoisoindoline-5,2-diyl)hexane-1,6-diyl(1,3-dioxoisoindoline-2,5-diyl)carbonylimino-1,3-phenylenesulfonyl-1,4-phenyleneiminocarbonyl] |  | Polyimides/thioimides, Polyamides/thioamides, Polysulfones/sulfoxides/sufonates/sulfoamides |  | *CCCCCCN1C(=O)c2ccc(C(=O)Nc3ccc(S(=O)(=O)c4cccc(NC(=O)c5ccc6c(c5)C(=O)N(*)C6=O)c4)cc3)cc2C1=O | [*]CCCCCCN1C(=O)c2ccc(C(=O)Nc3ccc(S(=O)(=O)c4cccc(NC(=O)c5ccc6c(c5)C(=O)N([*])C6=O)c4)cc3)cc2C1=O | known | [7 empty] | 55 | 1.8 | 609 | 463 | 745
R1008879 |  |  | P430489 | poly{[4,4'-oxybis(ethyleneoxyethyleneoxy)dianiline]-alt-[4,4'-(hexafluoroisopropylidene)bis(phthalic anhydride)]} | poly{(1,3-dioxoisoindoline-2,5-diyl)[bis(trifluoromethyl)methylene](1,3-dioxoisoindoline-5,2-diyl)-1,4-phenyleneoxyethyleneoxyethyleneoxyethyleneoxyethyleneoxy-1,4-phenylene} |  | Polyimides/thioimides, Polyoxides/ethers/acetals |  | *c1ccc2c(c1)C(=O)N(c1ccc(OCCOCCOCCOCCOc3ccc(N4C(=O)c5ccc(C(*)(C(F)(F)F)C(F)(F)F)cc5C4=O)cc3)cc1)C2=O | [*]c1ccc2c(c1)C(=O)N(c1ccc(OCCOCCOCCOCCOc3ccc(N4C(=O)c5ccc(C([*])(C(F)(F)F)C(F)(F)F)cc5C4=O)cc3)cc1)C2=O | known
R1008880 |  |  | P430491 | poly{(2,4-diaminotoluene)-alt-[4,4'-(hexafluoroisopropylidene)bis(phthalic anhydride)]} | poly{(1,3-dioxoisoindoline-2,5-diyl)[bis(trifluoromethyl)methylene](1,3-dioxoisoindoline-5,2-diyl)(4-methyl-1,3-phenylene)} | polyimide of 2,2-bis(3,4-dicarboxyphenyl) hexafluoropropane dianhydride and 2,4-diaminotoluene | Polyimides/thioimides | 6FDA-2,4-DATr | *c1ccc2c(c1)C(=O)N(c1cc(N3C(=O)c4ccc(C(*)(C(F)(F)F)C(F)(F)F)cc4C3=O)ccc1C)C2=O | [*]c1ccc2c(c1)C(=O)N(c1cc(N3C(=O)c4ccc(C([*])(C(F)(F)F)C(F)(F)F)cc4C3=O)ccc1C)C2=O | known | [10 empty] | 596 |  | 1.43 | [11 empty] | 0.71 |  |  | 1.31 | 7.44 | 87.2 | [7 empty] | 0.161
R1008881 |  |  | P430492 | poly{[5-(trifluoromethyl)-m-phenylenediamine]-alt-[4,4'-(hexafluoroisopropylidene)bis(phthalic anhydride)]} | poly{1,3-dioxoisoindoline-2,5-diyl[bis(trifluoromethyl)methylene]-1,3-dioxoisoindoline-5,2-diyl-5-(trifluoromethyl)-1,3-phenylene} | polyimide of 2,2-bis(3,4-dicarboxyphenyl) hexafluoropropane dianhydride and 3,5-diaminobenzotrifluoride | Polyimides/thioimides | 6FDA-3,5-DBTF | *c1ccc2c(c1)C(=O)N(c1cc(N3C(=O)c4ccc(C(*)(C(F)(F)F)C(F)(F)F)cc4C3=O)cc(C(F)(F)F)c1)C2=O | [*]c1ccc2c(c1)C(=O)N(c1cc(N3C(=O)c4ccc(C([*])(C(F)(F)F)C(F)(F)F)cc4C3=O)cc(C(F)(F)F)c1)C2=O | known | [12 empty] | 1.51 | [11 empty] | 0.45 |  |  | 1.17 | 6.43 | 58.6 | [7 empty] | 0.166
R1008883 |  |  | P430496 | poly{(4,4'-difluorobenzophenone)-alt-[4,9-bis(4-hydroxyphenyl)-2-methyl-1H-benzo[f]isoindole-1,3(2H)-dione]} | poly(2-methyl-1,3-dioxo-2,3-dihydro-1H-benzo[f]isoindole-4,9-diyl-1,4-phenyleneoxy-1,4-phenylenecarbonyl-1,4-phenyleneoxy-1,4-phenylene) |  | Polyimides/thioimides, Polyoxides/ethers/acetals, Polyketones/thioketones |  | *c1ccc(Oc2ccc(C(=O)c3ccc(Oc4ccc(-c5c6c(c(*)c7ccccc57)C(=O)N(C)C6=O)cc4)cc3)cc2)cc1 | [*]c1ccc(Oc2ccc(C(=O)c3ccc(Oc4ccc(-c5c6c(c([*])c7ccccc57)C(=O)N(C)C6=O)cc4)cc3)cc2)cc1 | known | [10 empty] | 556
R1008884 |  |  | P430497 | poly{(4,4'-difluorobenzophenone)-alt-[4,9-bis(4-hydroxyphenyl)-2-dodecyl-1H-benzo[f]isoindole-1,3(2H)-dione]} | poly(2-dodecyl-1,3-dioxo-2,3-dihydro-1H-benzo[f]isoindole-4,9-diyl-1,4-phenyleneoxy-1,4-phenylenecarbonyl-1,4-phenyleneoxy-1,4-phenylene) |  | Polyimides/thioimides, Polyoxides/ethers/acetals, Polyketones/thioketones |  | *c1ccc(Oc2ccc(C(=O)c3ccc(Oc4ccc(-c5c6c(c(*)c7ccccc57)C(=O)N(CCCCCCCCCCCC)C6=O)cc4)cc3)cc2)cc1 | [*]c1ccc(Oc2ccc(C(=O)c3ccc(Oc4ccc(-c5c6c(c([*])c7ccccc57)C(=O)N(CCCCCCCCCCCC)C6=O)cc4)cc3)cc2)cc1 | known | [10 empty] | 420
R1008885 |  |  | P430498 | poly{(4,4'-difluorobenzophenone)-alt-[4,9-bis(4-hydroxyphenyl)-2-phenyl-1H-benzo[f]isoindole-1,3(2H)-dione]} | poly(1,3-dioxo-2-phenyl-2,3-dihydro-1H-benzo[f]isoindole-4,9-diyl-1,4-phenyleneoxy-1,4-phenylenecarbonyl-1,4-phenyleneoxy-1,4-phenylene) |  | Polyimides/thioimides, Polyoxides/ethers/acetals, Polyketones/thioketones |  | *c1ccc(Oc2ccc(C(=O)c3ccc(Oc4ccc(-c5c6c(c(*)c7ccccc57)C(=O)N(c5ccccc5)C6=O)cc4)cc3)cc2)cc1 | [*]c1ccc(Oc2ccc(C(=O)c3ccc(Oc4ccc(-c5c6c(c([*])c7ccccc57)C(=O)N(c5ccccc5)C6=O)cc4)cc3)cc2)cc1 | known | [10 empty] | 548 | 824
R1008886 |  |  | P430499 | poly{(4,4'-difluorobenzophenone)-alt-[4,9-bis(4-hydroxyphenyl)-2-(4-chlorophenyl)-1H-benzo[f]isoindole-1,3(2H)-dione]} | poly[1,3-dioxo-2-(4-chlorophenyl)-2,3-dihydro-1H-benzo[f]isoindole-4,9-diyl-1,4-phenyleneoxy-1,4-phenylenecarbonyl-1,4-phenyleneoxy-1,4-phenylene] |  | Polyimides/thioimides, Polyoxides/ethers/acetals, Polyketones/thioketones |  | *c1ccc(Oc2ccc(C(=O)c3ccc(Oc4ccc(-c5c6c(c(*)c7ccccc57)C(=O)N(c5ccc(Cl)cc5)C6=O)cc4)cc3)cc2)cc1 | [*]c1ccc(Oc2ccc(C(=O)c3ccc(Oc4ccc(-c5c6c(c([*])c7ccccc57)C(=O)N(c5ccc(Cl)cc5)C6=O)cc4)cc3)cc2)cc1 | known | [10 empty] | 545 | 830
R1008887 |  |  | P430500 | poly{(4,4'-difluorobenzophenone)-alt-[4,9-bis(4-fluorophenyl)-2-(4-chlorophenyl)-1H-benzo[f]isoindole-1,3(2H)-dione]} | poly[1,3-dioxo-2-(4-fluorophenyl)-2,3-dihydro-1H-benzo[f]isoindole-4,9-diyl-1,4-phenyleneoxy-1,4-phenylenecarbonyl-1,4-phenyleneoxy-1,4-phenylene] |  | Polyimides/thioimides, Polyoxides/ethers/acetals, Polyketones/thioketones |  | *c1ccc(Oc2ccc(C(=O)c3ccc(Oc4ccc(-c5c6c(c(*)c7ccccc57)C(=O)N(c5ccc(F)cc5)C6=O)cc4)cc3)cc2)cc1 | [*]c1ccc(Oc2ccc(C(=O)c3ccc(Oc4ccc(-c5c6c(c([*])c7ccccc57)C(=O)N(c5ccc(F)cc5)C6=O)cc4)cc3)cc2)cc1 | known | [10 empty] | 563 | 842
R1008888 |  |  | P430501 | poly((4,4'-difluorobenzophenone)-alt-{4,9-bis(4-fluorophenyl)-2-[3-(trifluoromethyl)phenyl]-1H-benzo[f]isoindole-1,3(2H)-dione}) | poly{1,3-dioxo-2-[3-(trifluoromethyl)phenyl]-2,3-dihydro-1H-benzo[f]isoindole-4,9-diyl-1,4-phenyleneoxy-1,4-phenylenecarbonyl-1,4-phenyleneoxy-1,4-phenylene} |  | Polyimides/thioimides, Polyoxides/ethers/acetals, Polyketones/thioketones |  | *c1ccc(Oc2ccc(C(=O)c3ccc(Oc4ccc(-c5c6c(c(*)c7ccccc57)C(=O)N(c5cccc(C(F)(F)F)c5)C6=O)cc4)cc3)cc2)cc1 | [*]c1ccc(Oc2ccc(C(=O)c3ccc(Oc4ccc(-c5c6c(c([*])c7ccccc57)C(=O)N(c5cccc(C(F)(F)F)c5)C6=O)cc4)cc3)cc2)cc1 | known | [11 empty] | 838
R1008889 |  |  | P430502 | poly((4,4'-difluorobenzophenone)-alt-{4,9-bis(4-fluorophenyl)-2-[4-(trifluoromethyl)phenyl]-1H-benzo[f]isoindole-1,3(2H)-dione}) | poly{1,3-dioxo-2-[4-(trifluoromethyl)phenyl]-2,3-dihydro-1H-benzo[f]isoindole-4,9-diyl-1,4-phenyleneoxy-1,4-phenylenecarbonyl-1,4-phenyleneoxy-1,4-phenylene} |  | Polyimides/thioimides, Polyoxides/ethers/acetals, Polyketones/thioketones |  | *c1ccc(Oc2ccc(C(=O)c3ccc(Oc4ccc(-c5c6c(c(*)c7ccccc57)C(=O)N(c5ccc(C(F)(F)F)cc5)C6=O)cc4)cc3)cc2)cc1 | [*]c1ccc(Oc2ccc(C(=O)c3ccc(Oc4ccc(-c5c6c(c([*])c7ccccc57)C(=O)N(c5ccc(C(F)(F)F)cc5)C6=O)cc4)cc3)cc2)cc1 | known | [11 empty] | 835.5
R1008890 |  |  | P430503 | poly{(4,4'-difluorobenzophenone)-alt-[4,9-bis(4-fluorophenyl)-2-(2-fluorophenyl)-1H-benzo[f]isoindole-1,3(2H)-dione]} | poly[1,3-dioxo-2-(2-fluorophenyl)-2,3-dihydro-1H-benzo[f]isoindole-4,9-diyl-1,4-phenyleneoxy-1,4-phenylenecarbonyl-1,4-phenyleneoxy-1,4-phenylene] |  | Polyimides/thioimides, Polyoxides/ethers/acetals, Polyketones/thioketones |  | *c1ccc(Oc2ccc(C(=O)c3ccc(Oc4ccc(-c5c6c(c(*)c7ccccc57)C(=O)N(c5ccccc5F)C6=O)cc4)cc3)cc2)cc1 | [*]c1ccc(Oc2ccc(C(=O)c3ccc(Oc4ccc(-c5c6c(c([*])c7ccccc57)C(=O)N(c5ccccc5F)C6=O)cc4)cc3)cc2)cc1 | known | [10 empty] | 555 | 835.5
R1008891 |  |  | P430504 | poly((4,4'-difluorobenzophenone)-alt-{4,9-bis(4-fluorophenyl)-2-[2-(trifluoromethyl)phenyl]-1H-benzo[f]isoindole-1,3(2H)-dione}) | poly{1,3-dioxo-2-[2-(trifluoromethyl)phenyl]-2,3-dihydro-1H-benzo[f]isoindole-4,9-diyl-1,4-phenyleneoxy-1,4-phenylenecarbonyl-1,4-phenyleneoxy-1,4-phenylene} |  | Polyimides/thioimides, Polyoxides/ethers/acetals, Polyketones/thioketones |  | *c1ccc(Oc2ccc(C(=O)c3ccc(Oc4ccc(-c5c6c(c(*)c7ccccc57)C(=O)N(c5ccccc5C(F)(F)F)C6=O)cc4)cc3)cc2)cc1 | [*]c1ccc(Oc2ccc(C(=O)c3ccc(Oc4ccc(-c5c6c(c([*])c7ccccc57)C(=O)N(c5ccccc5C(F)(F)F)C6=O)cc4)cc3)cc2)cc1 | known | [11 empty] | 835.5
R1008892 |  |  | P430505 | poly{(4,4'-difluorobenzophenone)-alt-[4,9-bis(4-fluorophenyl)-2-(biphenyl-2-yl)-1H-benzo[f]isoindole-1,3(2H)-dione]} | poly[1,3-dioxo-2-(biphenyl-2-yl)-2,3-dihydro-1H-benzo[f]isoindole-4,9-diyl-1,4-phenyleneoxy-1,4-phenylenecarbonyl-1,4-phenyleneoxy-1,4-phenylene] |  | Polyimides/thioimides, Polyoxides/ethers/acetals, Polyketones/thioketones |  | *c1ccc(Oc2ccc(C(=O)c3ccc(Oc4ccc(-c5c6c(c(*)c7ccccc57)C(=O)N(c5ccccc5-c5ccccc5)C6=O)cc4)cc3)cc2)cc1 | [*]c1ccc(Oc2ccc(C(=O)c3ccc(Oc4ccc(-c5c6c(c([*])c7ccccc57)C(=O)N(c5ccccc5-c5ccccc5)C6=O)cc4)cc3)cc2)cc1 | known | [11 empty] | 827
R1008893 |  |  | P430506 | poly{[bis(4-fluorophenyl) sulfone]-alt-[4,9-bis(4-hydroxyphenyl)-2-methyl-1H-benzo[f]isoindole-1,3(2H)-dione]} | poly(2-methyl-1,3-dioxo-2,3-dihydro-1H-benzo[f]isoindole-4,9-diyl-1,4-phenyleneoxy-1,4-phenylenesulfonyl-1,4-phenyleneoxy-1,4-phenylene) |  | Polyimides/thioimides, Polyoxides/ethers/acetals, Polysulfones/sulfoxides/sufonates/sulfoamides |  | *c1ccc(Oc2ccc(S(=O)(=O)c3ccc(Oc4ccc(-c5c6c(c(*)c7ccccc57)C(=O)N(C)C6=O)cc4)cc3)cc2)cc1 | [*]c1ccc(Oc2ccc(S(=O)(=O)c3ccc(Oc4ccc(-c5c6c(c([*])c7ccccc57)C(=O)N(C)C6=O)cc4)cc3)cc2)cc1 | known | 3.443 | [9 empty] | 587
R1008894 |  |  | P430507 | poly{[bis(4-fluorophenyl) sulfone]-alt-[4,9-bis(4-hydroxyphenyl)-2-dodecyl-1H-benzo[f]isoindole-1,3(2H)-dione]} | poly[(2-dodecyl-1,3-dioxo-2,3-dihydro-1H-benzo[f]isoindole-4,9-diyl)-1,4-phenyleneoxy-1,4-phenylenesulfonyl-1,4-phenyleneoxy-1,4-phenylene] |  | Polyimides/thioimides, Polyoxides/ethers/acetals, Polysulfones/sulfoxides/sufonates/sulfoamides |  | *c1ccc(Oc2ccc(S(=O)(=O)c3ccc(Oc4ccc(-c5c6c(c(*)c7ccccc57)C(=O)N(CCCCCCCCCCCC)C6=O)cc4)cc3)cc2)cc1 | [*]c1ccc(Oc2ccc(S(=O)(=O)c3ccc(Oc4ccc(-c5c6c(c([*])c7ccccc57)C(=O)N(CCCCCCCCCCCC)C6=O)cc4)cc3)cc2)cc1 | known
R1008895 |  |  | P430508 | poly{[bis(4-fluorophenyl) sulfone]-alt-[4,9-bis(4-hydroxyphenyl)-2-phenyl-1H-benzo[f]isoindole-1,3(2H)-dione]} | poly(2-phenyl-1,3-dioxo-2,3-dihydro-1H-benzo[f]isoindole-4,9-diyl-1,4-phenyleneoxy-1,4-phenylenesulfonyl-1,4-phenyleneoxy-1,4-phenylene) |  | Polyimides/thioimides, Polyoxides/ethers/acetals, Polysulfones/sulfoxides/sufonates/sulfoamides |  | *c1ccc(Oc2ccc(S(=O)(=O)c3ccc(Oc4ccc(-c5c6c(c(*)c7ccccc57)C(=O)N(c5ccccc5)C6=O)cc4)cc3)cc2)cc1 | [*]c1ccc(Oc2ccc(S(=O)(=O)c3ccc(Oc4ccc(-c5c6c(c([*])c7ccccc57)C(=O)N(c5ccccc5)C6=O)cc4)cc3)cc2)cc1 | known | 3.4421 | [9 empty] | 563 | 828
R1008896 |  |  | P430509 | poly{[bis(4-fluorophenyl) sulfone]-alt-[4,9-bis(4-hydroxyphenyl)-2-(4-chlorophenyl)-1H-benzo[f]isoindole-1,3(2H)-dione]} | poly[1,3-dioxo-2-(4-chlorophenyl)-2,3-dihydro-1H-benzo[f]isoindole-4,9-diyl-1,4-phenyleneoxy-1,4-phenylenesulfonyl-1,4-phenyleneoxy-1,4-phenylene] |  | Polyimides/thioimides, Polyoxides/ethers/acetals, Polysulfones/sulfoxides/sufonates/sulfoamides |  | *c1ccc(Oc2ccc(S(=O)(=O)c3ccc(Oc4ccc(-c5c6c(c(*)c7ccccc57)C(=O)N(c5ccc(Cl)cc5)C6=O)cc4)cc3)cc2)cc1 | [*]c1ccc(Oc2ccc(S(=O)(=O)c3ccc(Oc4ccc(-c5c6c(c([*])c7ccccc57)C(=O)N(c5ccc(Cl)cc5)C6=O)cc4)cc3)cc2)cc1 | known | [11 empty] | 818.5
R1008897 |  |  | P430510 | poly{[bis(4-fluorophenyl) sulfone]-alt-[4,9-bis(4-hydroxyphenyl)-2-(4-fluorophenyl)-1H-benzo[f]isoindole-1,3(2H)-dione]} | poly[1,3-dioxo-2-(4-fluorophenyl)-2,3-dihydro-1H-benzo[f]isoindole-4,9-diyl-1,4-phenyleneoxy-1,4-phenylenesulfonyl-1,4-phenyleneoxy-1,4-phenylene] |  | Polyimides/thioimides, Polyoxides/ethers/acetals, Polysulfones/sulfoxides/sufonates/sulfoamides |  | *c1ccc(Oc2ccc(S(=O)(=O)c3ccc(Oc4ccc(-c5c6c(c(*)c7ccccc57)C(=O)N(c5ccc(F)cc5)C6=O)cc4)cc3)cc2)cc1 | [*]c1ccc(Oc2ccc(S(=O)(=O)c3ccc(Oc4ccc(-c5c6c(c([*])c7ccccc57)C(=O)N(c5ccc(F)cc5)C6=O)cc4)cc3)cc2)cc1 | known | [11 empty] | 829.5
R1008898 |  |  | P430511 | poly([bis(4-fluorophenyl) sulfone]-alt-{4,9-bis(4-fluorophenyl)-2-[3-(trifluoromethyl)phenyl]-1H-benzo[f]isoindole-1,3(2H)-dione}) | poly{1,3-dioxo-2-[3-(trifluoromethyl)phenyl]-2,3-dihydro-1H-benzo[f]isoindole-4,9-diyl-1,4-phenyleneoxy-1,4-phenylenesulfonyl-1,4-phenyleneoxy-1,4-phenylene} |  | Polyimides/thioimides, Polyoxides/ethers/acetals, Polysulfones/sulfoxides/sufonates/sulfoamides |  | *c1ccc(Oc2ccc(S(=O)(=O)c3ccc(Oc4ccc(-c5c6c(c(*)c7ccccc57)C(=O)N(c5cccc(C(F)(F)F)c5)C6=O)cc4)cc3)cc2)cc1 | [*]c1ccc(Oc2ccc(S(=O)(=O)c3ccc(Oc4ccc(-c5c6c(c([*])c7ccccc57)C(=O)N(c5cccc(C(F)(F)F)c5)C6=O)cc4)cc3)cc2)cc1 | known | [11 empty] | 823
R1008899 |  |  | P430512 | poly([bis(4-fluorophenyl) sulfone]-alt-{4,9-bis(4-fluorophenyl)-2-[4-(trifluoromethyl)phenyl]-1H-benzo[f]isoindole-1,3(2H)-dione}) | poly{1,3-dioxo-2-[4-(trifluoromethyl)phenyl]-2,3-dihydro-1H-benzo[f]isoindole-4,9-diyl-1,4-phenyleneoxy-1,4-phenylenesulfonyl-1,4-phenyleneoxy-1,4-phenylene} |  | Polyimides/thioimides, Polyoxides/ethers/acetals, Polysulfones/sulfoxides/sufonates/sulfoamides |  | *c1ccc(Oc2ccc(S(=O)(=O)c3ccc(Oc4ccc(-c5c6c(c(*)c7ccccc57)C(=O)N(c5ccc(C(F)(F)F)cc5)C6=O)cc4)cc3)cc2)cc1 | [*]c1ccc(Oc2ccc(S(=O)(=O)c3ccc(Oc4ccc(-c5c6c(c([*])c7ccccc57)C(=O)N(c5ccc(C(F)(F)F)cc5)C6=O)cc4)cc3)cc2)cc1 | known | [11 empty] | 814
R1008900 |  |  | P430513 | poly{[bis(4-fluorophenyl) sulfone]-alt-[4,9-bis(4-hydroxyphenyl)-2-(2-fluorophenyl)-1H-benzo[f]isoindole-1,3(2H)-dione]} | poly[1,3-dioxo-2-(2-fluorophenyl)-2,3-dihydro-1H-benzo[f]isoindole-4,9-diyl-1,4-phenyleneoxy-1,4-phenylenesulfonyl-1,4-phenyleneoxy-1,4-phenylene] |  | Polyimides/thioimides, Polyoxides/ethers/acetals, Polysulfones/sulfoxides/sufonates/sulfoamides |  | *c1ccc(Oc2ccc(S(=O)(=O)c3ccc(Oc4ccc(-c5c6c(c(*)c7ccccc57)C(=O)N(c5ccccc5F)C6=O)cc4)cc3)cc2)cc1 | [*]c1ccc(Oc2ccc(S(=O)(=O)c3ccc(Oc4ccc(-c5c6c(c([*])c7ccccc57)C(=O)N(c5ccccc5F)C6=O)cc4)cc3)cc2)cc1 | known | [11 empty] | 817.5
R1008901 |  |  | P430514 | poly([bis(4-fluorophenyl) sulfone]-alt-{4,9-bis(4-fluorophenyl)-2-[2-(trifluoromethyl)phenyl]-1H-benzo[f]isoindole-1,3(2H)-dione}) | poly{1,3-dioxo-2-[2-(trifluoromethyl)phenyl]-2,3-dihydro-1H-benzo[f]isoindole-4,9-diyl-1,4-phenyleneoxy-1,4-phenylenesulfonyl-1,4-phenyleneoxy-1,4-phenylene} |  | Polyimides/thioimides, Polyoxides/ethers/acetals, Polysulfones/sulfoxides/sufonates/sulfoamides |  | *c1ccc(Oc2ccc(S(=O)(=O)c3ccc(Oc4ccc(-c5c6c(c(*)c7ccccc57)C(=O)N(c5ccccc5C(F)(F)F)C6=O)cc4)cc3)cc2)cc1 | [*]c1ccc(Oc2ccc(S(=O)(=O)c3ccc(Oc4ccc(-c5c6c(c([*])c7ccccc57)C(=O)N(c5ccccc5C(F)(F)F)C6=O)cc4)cc3)cc2)cc1 | known | [11 empty] | 823.5
R1008902 |  |  | P430515 | poly{[bis(4-fluorophenyl) sulfone]-alt-[4,9-bis(4-hydroxyphenyl)-2-(biphenyl-2-yl)-1H-benzo[f]isoindole-1,3(2H)-dione]} | poly{[1,3-dioxo-2-(biphenyl-2-yl)-2,3-dihydro-1H-benzo[f]isoindole-4,9-diyl]-1,4-phenyleneoxy-1,4-phenylenesulfonyl-1,4-phenyleneoxy-1,4-phenylene} |  | Polyimides/thioimides, Polyoxides/ethers/acetals, Polysulfones/sulfoxides/sufonates/sulfoamides |  | *c1ccc(Oc2ccc(S(=O)(=O)c3ccc(Oc4ccc(-c5c6c(c(*)c7ccccc57)C(=O)N(c5ccccc5-c5ccccc5)C6=O)cc4)cc3)cc2)cc1 | [*]c1ccc(Oc2ccc(S(=O)(=O)c3ccc(Oc4ccc(-c5c6c(c([*])c7ccccc57)C(=O)N(c5ccccc5-c5ccccc5)C6=O)cc4)cc3)cc2)cc1 | known | [11 empty] | 816
R1008903 |  |  | P430516 | poly{[1,3-bis(4-fluorobenzoyl)benzene]-alt-[4,9-bis(4-hydroxyphenyl)-2-methyl-1H-benzo[f]isoindole-1,3(2H)-dione]} | poly(2-methyl-1,3-dioxo-2,3-dihydro-1H-benzo[f]isoindole-4,9-diyl-1,4-phenyleneoxy-1,4-phenyleneisophthaloyl-1,4-phenyleneoxy-1,4-phenylene) |  | Polyimides/thioimides, Polyoxides/ethers/acetals, Polyketones/thioketones |  | *c1ccc(Oc2ccc(C(=O)c3cccc(C(=O)c4ccc(Oc5ccc(-c6c7c(c(*)c8ccccc68)C(=O)N(C)C7=O)cc5)cc4)c3)cc2)cc1 | [*]c1ccc(Oc2ccc(C(=O)c3cccc(C(=O)c4ccc(Oc5ccc(-c6c7c(c([*])c8ccccc68)C(=O)N(C)C7=O)cc5)cc4)c3)cc2)cc1 | known
R1008904 |  |  | P430517 | poly{[1,3-bis(4-fluorobenzoyl)benzene]-alt-[4,9-bis(4-hydroxyphenyl)-2-dodecyl-1H-benzo[f]isoindole-1,3(2H)-dione]} | poly(2-dodecyl-1,3-dioxo-2,3-dihydro-1H-benzo[f]isoindole-4,9-diyl-1,4-phenyleneoxy-1,4-phenyleneisophthaloyl-1,4-phenyleneoxy-1,4-phenylene) |  | Polyimides/thioimides, Polyoxides/ethers/acetals, Polyketones/thioketones |  | *c1ccc(Oc2ccc(C(=O)c3cccc(C(=O)c4ccc(Oc5ccc(-c6c7c(c(*)c8ccccc68)C(=O)N(CCCCCCCCCCCC)C7=O)cc5)cc4)c3)cc2)cc1 | [*]c1ccc(Oc2ccc(C(=O)c3cccc(C(=O)c4ccc(Oc5ccc(-c6c7c(c([*])c8ccccc68)C(=O)N(CCCCCCCCCCCC)C7=O)cc5)cc4)c3)cc2)cc1 | known
R1008905 |  |  | P430518 | poly{[1,3-bis(4-fluorobenzoyl)benzene]-alt-[4,9-bis(4-hydroxyphenyl)-2-(4-fluorophenyl)-1H-benzo[f]isoindole-1,3(2H)-dione]} | poly[2-(4-fluorophenyl)-1,3-dioxo-2,3-dihydro-1H-benzo[f]isoindole-4,9-diyl-1,4-phenyleneoxy-1,4-phenyleneisophthaloyl-1,4-phenyleneoxy-1,4-phenylene] |  | Polyimides/thioimides, Polyoxides/ethers/acetals, Polyketones/thioketones |  | *c1ccc(Oc2ccc(C(=O)c3cccc(C(=O)c4ccc(Oc5ccc(-c6c7c(c(*)c8ccccc68)C(=O)N(c6ccc(F)cc6)C7=O)cc5)cc4)c3)cc2)cc1 | [*]c1ccc(Oc2ccc(C(=O)c3cccc(C(=O)c4ccc(Oc5ccc(-c6c7c(c([*])c8ccccc68)C(=O)N(c6ccc(F)cc6)C7=O)cc5)cc4)c3)cc2)cc1 | known | [11 empty] | 843.5
R1008906 |  |  | P432001 | poly{[2,2'-bis(trifluoromethoxy)benzidine]-alt-(pyromellitic anhydride)} | poly{(1,3,5,7-tetraoxo-2,5,6,7-tetrahydro-1H,3H-benzo[1,2-c:4,5-c']dipyrrole-2,6-diyl)[2,2'-bis(trifluoromethoxy)biphenyl-4,4'-diyl]} |  | Polyimides/thioimides | PMDA-TFMOB | *c1ccc(-c2ccc(-n3c(=O)c4cc5c(=O)n(*)c(=O)c5cc4c3=O)cc2OC(F)(F)F)c(OC(F)(F)F)c1 | [*]c1ccc(-c2ccc(-n3c(=O)c4cc5c(=O)n([*])c(=O)c5cc4c3=O)cc2OC(F)(F)F)c(OC(F)(F)F)c1 | known | 2.7837 | [7 empty] | 7.2 |  | 633 | 864 | [8 empty] | 2.6
R1008907 |  |  | P432002 | poly{[5-(benzoxazol-2-yl)-1,3-phenylenediamine]-alt-(pyromellitic anhydride)} | poly{(1,3,5,7-tetraoxo-5,7-dihydrobenzo[1,2-c:4,5-c']dipyrrole-2,6(1H,3H)-diyl)[5-(benzoxazole-2-yl)-1,3-phenylene]} |  | Polyimides/thioimides |  | *c1cc(-c2nc3ccccc3o2)cc(-n2c(=O)c3cc4c(=O)n(*)c(=O)c4cc3c2=O)c1 | [*]c1cc(-c2nc3ccccc3o2)cc(-n2c(=O)c3cc4c(=O)n([*])c(=O)c4cc3c2=O)c1 | known | 2.4745 | [10 empty] | 682.5
R1008908 |  |  | P432003 | poly{[5-(benzothiazol-2-yl)-1,3-phenylenediamine]-alt-(pyromellitic anhydride)} | poly{(1,3,5,7-tetraoxo-5,7-dihydrobenzo[1,2-c:4,5-c']dipyrrole-2,6(1H,3H)-diyl)[5-(benzothiazole-2-yl)-1,3-phenylene]} |  | Polyimides/thioimides |  | *c1cc(-c2nc3ccccc3s2)cc(-n2c(=O)c3cc4c(=O)n(*)c(=O)c4cc3c2=O)c1 | [*]c1cc(-c2nc3ccccc3s2)cc(-n2c(=O)c3cc4c(=O)n([*])c(=O)c4cc3c2=O)c1 | known | 2.4436 | [10 empty] | 678.5
R1008909 |  |  | P432004 | poly{[N-(4-chlorophenyl)maleimide]-alt-styrene} poly{[N-(4-chlorophenyl)maleimide]-alt-vinylbenzene} poly{[1-(4-chlorophenyl)-1H-pyrrole-2,5-dione]-alt-ethenylbenzene} | poly{[1-(4-chlorophenyl)-2,5-dioxopyrrolidine-3,4-diyl](1-phenylethylene)} |  | Polyimides/thioimides |  | *CC(c1ccccc1)C1C(=O)N(c2ccc(Cl)cc2)C(=O)C1* | [*]CC(c1ccccc1)C1C(=O)N(c2ccc(Cl)cc2)C(=O)C1[*] | known
R1008910 |  |  | P432005 | poly{[(E)-1,2-diamino-1,2-dicyanoethene]-alt-(pyromellitic anhydride)} | poly[(1,3,5,7-tetraoxo-5,7-dihydrobenzo[1,2-c:4,5-c']dipyrrole-2,6(1H,3H)-diyl)(1,2-dicyanoethene-1,2-diyl)] |  | Polyimides/thioimides |  | *C(C#N)=C(C#N)n1c(=O)c2cc3c(=O)n(*)c(=O)c3cc2c1=O | [*]C(C#N)=C(C#N)n1c(=O)c2cc3c(=O)n([*])c(=O)c3cc2c1=O | known | 3.4736
R1008911 |  |  | P432006 | poly[(trans-cyclohexane-1,4-diamine)-alt-(biphenyl-3,3':4,4'-tetracarboxylic dianhydride)] poly[(trans-cyclohexane-1,4-diamine)-alt-(5,5'-biisobenzofuran-1,1',3,3'-tetrone)] | poly[(1,1',3,3'-tetraoxo[5,5'-biisoindoline-2,2'-diyl])(trans-cyclohexane-1,4-diyl)] |  | Polyimides/thioimides |  | *C1CCC(N2C(=O)c3ccc(-c4ccc5c(c4)C(=O)N(*)C5=O)cc3C2=O)CC1 | [*]C1CCC(N2C(=O)c3ccc(-c4ccc5c(c4)C(=O)N([*])C5=O)cc3C2=O)CC1 | known | [10 empty] | 633
R1008912 |  |  | P432007 | poly[styrene-alt-(N-phenylmaleimide)] | poly[(2,5-dioxo-1-phenylpyrrolidine-3,4-diyl)(1-phenylethylene)] |  | Polyimides/thioimides |  | *CC(c1ccccc1)C1C(=O)N(c2ccccc2)C(=O)C1* | [*]CC(c1ccccc1)C1C(=O)N(c2ccccc2)C(=O)C1[*] | known | [10 empty] | 494
R1008913 |  |  | P432008 | poly{styrene-alt-[N-(2-chlorophenyl)maleimide]} | poly{[1-(2-chlorophenyl)-2,5-dioxopyrrolidine-3,4-diyl](1-phenylethylene)} |  | Polyimides/thioimides |  | *CC(c1ccccc1)C1C(=O)N(c2ccccc2Cl)C(=O)C1* | [*]CC(c1ccccc1)C1C(=O)N(c2ccccc2Cl)C(=O)C1[*] | known
R1008914 |  |  | P432009 |  | poly(2,6-dioxo-1,3,5-trimethylpiperidine-3,5-diyl) |  | Polyimides/thioimides |  | *C1(C)CC(*)(C)C(=O)N(C)C1=O | [*]C1(C)CC([*])(C)C(=O)N(C)C1=O | known | 5.3373
R1008915 |  |  | P432010 | poly((3,3'-dihydroxybenzidine)-alt-{4,4'-[2,2,2-trifluoro-1-(trifluoromethyl)ethane-1,1-diyl]bis(phthalic anhydride)}) | poly{(1,3-dioxoisoindoline-2,5-diyl)[bis(trifluoromethyl)methylene](1,3-dioxoisoindoline-5,2-diyl)(3,3'-dihydroxybiphenyl-4,4'-diyl)} | poly{(3,3'-dihydroxybenzidine)-alt-[4,4'-(hexafluoroisopropylidene)bis(phthalic anhydride)]} | Polyimides/thioimides |  | *c1ccc2c(c1)C(=O)N(c1ccc(-c3ccc(N4C(=O)c5ccc(C(*)(C(F)(F)F)C(F)(F)F)cc5C4=O)c(O)c3)cc1O)C2=O | [*]c1ccc2c(c1)C(=O)N(c1ccc(-c3ccc(N4C(=O)c5ccc(C([*])(C(F)(F)F)C(F)(F)F)cc5C4=O)c(O)c3)cc1O)C2=O | known | [11 empty] | 693 | [12 empty] | 0.0562 | 4.85 | 29.3 | 0.168 | 1.22
R1008916 |  |  | P432011 | poly({2,2'-diamino-4,4'-[2,2,2-trifluoro-1-(trifluoromethyl)ethane-1,1-diyl]diphenol}-alt-(pyromellitic anhydride)) | poly{(1,3,5,7-tetraoxo-5,7-dihydrobenzo[1,2-c:4,5-c']dipyrrole-2,6(1H,3H)-diyl)(6-hydroxy-1,3-phenylene)[bis(trifluoromethyl)methylene](4-hydroxy-1,3-phenylene)} |  | Polyimides/thioimides |  | *c1cc(C(c2ccc(O)c(-n3c(=O)c4cc5c(=O)n(*)c(=O)c5cc4c3=O)c2)(C(F)(F)F)C(F)(F)F)ccc1O | [*]c1cc(C(c2ccc(O)c(-n3c(=O)c4cc5c(=O)n([*])c(=O)c5cc4c3=O)c2)(C(F)(F)F)C(F)(F)F)ccc1O | known | 2.3838 | [9 empty] | 623 | 739.95 | 1.54
R1008917 |  |  | P432012 | poly({5,5'-[2,2,2-trifluoro-1-(trifluoromethyl)ethane-1,1-diyl]bis(isobenzofuran-1,3-dione)}-alt-(2-methyl-1,4-phenylenediamine)) | poly{(1,3-dioxoisoindoline-2,5-diyl)[bis(trifluoromethyl)methylene](1,3-dioxoisoindoline-5,2-diyl)(2-methyl-1,4-phenylene)} |  | Polyimides/thioimides |  | *c1ccc2c(c1)C(=O)N(c1ccc(N3C(=O)c4ccc(C(*)(C(F)(F)F)C(F)(F)F)cc4C3=O)cc1C)C2=O | [*]c1ccc2c(c1)C(=O)N(c1ccc(N3C(=O)c4ccc(C([*])(C(F)(F)F)C(F)(F)F)cc4C3=O)cc1C)C2=O | known
R1008918 |  |  | P432013 | poly({5,5'-[2,2,2-trifluoro-1-(trifluoromethyl)ethane-1,1-diyl]bis(isobenzofuran-1,3-dione)}-alt-(2-fluorobenzene-1,4-diamine)) | poly{(1,3-dioxoisoindoline-2,5-diyl)[bis(trifluoromethyl)methylene](1,3-dioxoisoindoline-5,2-diyl)(2-fluoro-1,4-phenylene)} |  | Polyimides/thioimides |  | *c1ccc2c(c1)C(=O)N(c1ccc(N3C(=O)c4ccc(C(*)(C(F)(F)F)C(F)(F)F)cc4C3=O)cc1F)C2=O | [*]c1ccc2c(c1)C(=O)N(c1ccc(N3C(=O)c4ccc(C([*])(C(F)(F)F)C(F)(F)F)cc4C3=O)cc1F)C2=O | known
R1008919 |  |  | P432014 | poly({5,5'-[2,2,2-trifluoro-1-(trifluoromethyl)ethane-1,1-diyl]bis(isobenzofuran-1,3-dione)}-alt-[2-(trifluoromethyl)benzene-1,4-diamine]) | poly{(1,3-dioxoisoindoline-2,5-diyl)[bis(trifluoromethyl)methylene](1,3-dioxoisoindoline-5,2-diyl)[2-(trifluoromethyl)-1,4-phenylene]} |  | Polyimides/thioimides |  | *c1ccc2c(c1)C(=O)N(c1ccc(N3C(=O)c4ccc(C(*)(C(F)(F)F)C(F)(F)F)cc4C3=O)cc1C(F)(F)F)C2=O | [*]c1ccc2c(c1)C(=O)N(c1ccc(N3C(=O)c4ccc(C([*])(C(F)(F)F)C(F)(F)F)cc4C3=O)cc1C(F)(F)F)C2=O | known
R1008920 | 537 |  | P432015 | poly({5,5'-[2,2,2-trifluoro-1-(trifluoromethyl)ethane-1,1-diyl]bis(isobenzofuran-1,3-dione)}-alt-(2,3,5,6-tetrafluorobenzene-1,4-diamine)) | poly{(1,3-dioxoisoindoline-2,5-diyl)[bis(trifluoromethyl)methylene](1,3-dioxoisoindoline-5,2-diyl)(2,3,5,6-tetrafluoro-1,4-phenylene)} |  | Polyimides/thioimides | 6FDA-TFPDA | *c1ccc2c(c1)C(=O)N(c1c(F)c(F)c(N3C(=O)c4ccc(C(*)(C(F)(F)F)C(F)(F)F)cc4C3=O)c(F)c1F)C2=O | [*]c1ccc2c(c1)C(=O)N(c1c(F)c(F)c(N3C(=O)c4ccc(C([*])(C(F)(F)F)C(F)(F)F)cc4C3=O)c(F)c1F)C2=O | known | [19 empty] | 2.75
R1008921 | 535 |  | P432016 | poly({5,5'-[2,2,2-trifluoro-1-(trifluoromethyl)ethane-1,1-diyl]bis(isobenzofuran-1,3-dione)}-alt-(2,2',3,3',5,5',6,6'-octafluoro-1,1'-biphenyl-4,4'-diamine)) | poly{(1,3-dioxoisoindoline-2,5-diyl)[bis(trifluoromethyl)methylene](1,3-dioxoisoindoline-5,2-diyl)(2,2',3,3',5,5',6,6'-octafluorobiphenyl-4,4'-diyl)} |  | Polyimides/thioimides | 6FDA-OFB | *c1ccc2c(c1)C(=O)N(c1c(F)c(F)c(-c3c(F)c(F)c(N4C(=O)c5ccc(C(*)(C(F)(F)F)C(F)(F)F)cc5C4=O)c(F)c3F)c(F)c1F)C2=O | [*]c1ccc2c(c1)C(=O)N(c1c(F)c(F)c(-c3c(F)c(F)c(N4C(=O)c5ccc(C([*])(C(F)(F)F)C(F)(F)F)cc5C4=O)c(F)c3F)c(F)c1F)C2=O | known | [19 empty] | 2.75
R1008922 |  |  | P432017 | poly({5,5'-[2,2,2-trifluoro-1-(trifluoromethyl)ethane-1,1-diyl]bis(isobenzofuran-1,3-dione)}-alt-[2,5-bis(trifluoromethyl)benzene-1,4-diamine]) | poly{(1,3-dioxoisoindoline-2,5-diyl)[bis(trifluoromethyl)methylene](1,3-dioxoisoindoline-5,2-diyl)[2,5-bis(trifluoromethyl)-1,4-phenylene]} |  | Polyimides/thioimides |  | *c1ccc2c(c1)C(=O)N(c1cc(C(F)(F)F)c(N3C(=O)c4ccc(C(*)(C(F)(F)F)C(F)(F)F)cc4C3=O)cc1C(F)(F)F)C2=O | [*]c1ccc2c(c1)C(=O)N(c1cc(C(F)(F)F)c(N3C(=O)c4ccc(C([*])(C(F)(F)F)C(F)(F)F)cc4C3=O)cc1C(F)(F)F)C2=O | known
R1008923 |  |  | P432018 | poly{[5-(pentafluoro-lamda6-sulfanyl)-1,3-phenylenediamine]-alt-[4,4'-(hexafluoroisopropylidene)bis(phthalic anhydride)]} | poly{(1,3-dioxoisoindoline-2,5-diyl)[bis(trifluoromethyl)methylene](1,3-dioxoisoindoline-5,2-diyl)[5-(pentafluoro-lambda6-sulfanyl)-1,3-phenylene]} |  | Polyimides/thioimides |  | *c1ccc2c(c1)C(=O)N(c1cc(N3C(=O)c4ccc(C(*)(C(F)(F)F)C(F)(F)F)cc4C3=O)cc(S(F)(F)(F)(F)F)c1)C2=O | [*]c1ccc2c(c1)C(=O)N(c1cc(N3C(=O)c4ccc(C([*])(C(F)(F)F)C(F)(F)F)cc4C3=O)cc(S(F)(F)(F)(F)F)c1)C2=O | known
R1008924 |  |  | P432019 | poly{[5-(pentafluoro-lambda6-sulfanyl)-1,3-phenylenediamine]-alt-(biphenyl-3,3':4,4'-tetracarboxylic dianhydride)} poly{[5-(pentafluoro-lambda6-sulfanyl)-1,3-phenylenediamine]-alt-(5,5'-biisobenzofuran-1,1',3,3'-tetrone)} | poly{(1,1',3,3'-tetraoxo[5,5'-biisoindoline-2,2'-diyl])[5-(pentafluoro-lambda6-sulfanyl)-1,3-phenylene]} |  | Polyimides/thioimides |  | *c1cc(N2C(=O)c3ccc(-c4ccc5c(c4)C(=O)N(*)C5=O)cc3C2=O)cc(S(F)(F)(F)(F)F)c1 | [*]c1cc(N2C(=O)c3ccc(-c4ccc5c(c4)C(=O)N([*])C5=O)cc3C2=O)cc(S(F)(F)(F)(F)F)c1 | known
R1008925 |  |  | P432020 | poly{[5-(pentafluoro-lamda6-sulfanyl)-1,3-phenylenediamine]-alt-[5,5'-(1-methylethane-1,1-diyl)bis(isobenzofuran-1,3-dione)]} | poly{(1,3-dioxoisoindoline-2,5-diyl)(dimethylmethylene)(1,3-dioxoisoindoline-5,2-diyl)[5-(pentafluoro-lambda6-sulfanyl)-1,3-phenylene]} |  | Polyimides/thioimides |  | *c1ccc2c(c1)C(=O)N(c1cc(N3C(=O)c4ccc(C(*)(C)C)cc4C3=O)cc(S(F)(F)(F)(F)F)c1)C2=O | [*]c1ccc2c(c1)C(=O)N(c1cc(N3C(=O)c4ccc(C([*])(C)C)cc4C3=O)cc(S(F)(F)(F)(F)F)c1)C2=O | known
R1008926 |  |  | P432021 | poly[(3,3',5,5'-tetramethylbenzidine)-alt-(pyromellitic anhydride)] | poly[(1,3,5,7-tetraoxo-5,7-dihydrobenzo[1,2-c:4,5-c']dipyrrole-2,6(1H,3H)-diyl)(3,3',5,5'-tetramethylbiphenyl-4,4'-diyl)] |  | Polyimides/thioimides |  | *c1c(C)cc(-c2cc(C)c(-n3c(=O)c4cc5c(=O)n(*)c(=O)c5cc4c3=O)c(C)c2)cc1C | [*]c1c(C)cc(-c2cc(C)c(-n3c(=O)c4cc5c(=O)n([*])c(=O)c5cc4c3=O)c(C)c2)cc1C | known | [10 empty] | 613 |  | 1.29
R1008927 |  |  | P432022 | poly[(3,3',5,5'-tetramethylbenzidine)-alt-(biphenyl-3,3',4,4'-tetracarboxylic anhydride)] | poly[(1,1',3,3'-tetraoxo[5,5'-biisoindoline-2,2'-diyl])(3,3',5,5'-tetramethylbiphenyl-4,4'-diyl)] |  | Polyimides/thioimides |  | *c1c(C)cc(-c2cc(C)c(N3C(=O)c4ccc(-c5ccc6c(c5)C(=O)N(*)C6=O)cc4C3=O)c(C)c2)cc1C | [*]c1c(C)cc(-c2cc(C)c(N3C(=O)c4ccc(-c5ccc6c(c5)C(=O)N([*])C6=O)cc4C3=O)c(C)c2)cc1C | known | 2.8885 | [9 empty] | 558 |  | 1.27
R1008928 |  |  | P432023 | poly[(2,2',6,6'-tetramethylbenzidine)-alt-(pyromellitic anhydride)] | poly[(1,3,5,7-tetraoxo-5,7-dihydrobenzo[1,2-c:4,5-c']dipyrrole-2,6(1H,3H)-diyl)(2,2',6,6'-tetramethylbiphenyl-4,4'-diyl)] |  | Polyimides/thioimides |  | *c1cc(C)c(-c2c(C)cc(-n3c(=O)c4cc5c(=O)n(*)c(=O)c5cc4c3=O)cc2C)c(C)c1 | [*]c1cc(C)c(-c2c(C)cc(-n3c(=O)c4cc5c(=O)n([*])c(=O)c5cc4c3=O)cc2C)c(C)c1 | known | [10 empty] | 626
R1008929 |  |  | P432024 | poly[(2,2',6,6'-tetramethylbiphenyl-4,4'-diamine)-alt-(biphenyl-3,3':4,4'-tetracarboxylic dianhydride)] poly[(2,2',6,6'-tetramethylbiphenyl-4,4'-diamine)-alt-(5,5'-biisobenzofuran-1,1',3,3'-tetrone)] | poly[(1,1',3,3'-tetraoxo[5,5'-biisoindoline-2,2'-diyl])(2,2',6,6'-tetramethylbiphenyl-4,4'-diyl)] |  | Polyimides/thioimides |  | *c1cc(C)c(-c2c(C)cc(N3C(=O)c4ccc(-c5ccc6c(c5)C(=O)N(*)C6=O)cc4C3=O)cc2C)c(C)c1 | [*]c1cc(C)c(-c2c(C)cc(N3C(=O)c4ccc(-c5ccc6c(c5)C(=O)N([*])C6=O)cc4C3=O)cc2C)c(C)c1 | known | 3.1002 | [9 empty] | 553
R1008930 |  |  | P432025 | poly{(2,2',6,6'-tetramethylbenzidine)-alt-4,4'-[(hexafluoroisopropylidene)bis(phthalic anhydride)]} | poly{(1,3-dioxoisoindoline-2,5-diyl)[bis(trifluoromethyl)methylene](1,3-dioxoisoindoline-5,2-diyl)(2,2',6,6'-tetramethylbiphenyl-4,4'-diyl)} |  | Polyimides/thioimides |  | *c1ccc2c(c1)C(=O)N(c1cc(C)c(-c3c(C)cc(N4C(=O)c5ccc(C(*)(C(F)(F)F)C(F)(F)F)cc5C4=O)cc3C)c(C)c1)C2=O | [*]c1ccc2c(c1)C(=O)N(c1cc(C)c(-c3c(C)cc(N4C(=O)c5ccc(C([*])(C(F)(F)F)C(F)(F)F)cc5C4=O)cc3C)c(C)c1)C2=O | known
R1008931 |  |  | P432026 | poly{[4-(2,2,2-trifluoroethoxy)-1,3-phenylenediamine]-alt-[4,4'-(hexafluoroisopropylidene)bis(phthalic anhydride)]} | poly{(1,3-dioxoisoindoline-2,5-diyl)[bis(trifluoromethyl)methylene](1,3-dioxoisoindoline-5,2-diyl)[4-(2,2,2-trifluoroethoxy)-1,3-phenylene]} | poly{[4-(2,2,3,3,4,4,5,5,6,6,7,7,8,8,8-pentadecafluorooctyloxy)-1,3-phenylenediamine]-alt-[4,4'-(hexafluoroisopropylidene)bis(phthalic anhydride)]} | Polyimides/thioimides |  | *c1ccc2c(c1)C(=O)N(c1cc(N3C(=O)c4ccc(C(*)(C(F)(F)F)C(F)(F)F)cc4C3=O)ccc1OCC(F)(F)F)C2=O | [*]c1ccc2c(c1)C(=O)N(c1cc(N3C(=O)c4ccc(C([*])(C(F)(F)F)C(F)(F)F)cc4C3=O)ccc1OCC(F)(F)F)C2=O | known
R1008932 |  |  | P432027 | poly{[4-(2,2,3,3,4,4,4-heptafluorobutoxy)-1,3-phenylenediamine]-alt-[4,4'-(hexafluoroisopropylidene)bis(phthalic anhydride)]} | poly{(1,3-dioxoisoindoline-2,5-diyl)[bis(trifluoromethyl)methylene](1,3-dioxoisoindoline-5,2-diyl)[4-(2,2,3,3,4,4,4-heptafluorobutoxy)-1,3-phenylene]} |  | Polyimides/thioimides |  | *c1ccc2c(c1)C(=O)N(c1cc(N3C(=O)c4ccc(C(*)(C(F)(F)F)C(F)(F)F)cc4C3=O)ccc1OCC(F)(F)C(F)(F)C(F)(F)F)C2=O | [*]c1ccc2c(c1)C(=O)N(c1cc(N3C(=O)c4ccc(C([*])(C(F)(F)F)C(F)(F)F)cc4C3=O)ccc1OCC(F)(F)C(F)(F)C(F)(F)F)C2=O | known
R1008933 |  |  | P432028 | poly{[4-(2,2,3,3,4,4,5,5,6,6,7,7,8,8,8-pentadecafluorooctyloxy)-1,3-phenylenediamine]-alt-[4,4'-(hexafluoroisopropylidene)bis(phthalic anhydride)]} | poly((1,3-dioxoisoindoline-2,5-diyl)[bis(trifluoromethyl)methylene](1,3-dioxoisoindoline-5,2-diyl){4-[(2,2,3,3,4,4,5,5,6,6,7,7,8,8,8-pentadecafluorooctyl)oxy]-1,3-phenylene}) |  | Polyimides/thioimides |  | *c1ccc2c(c1)C(=O)N(c1cc(N3C(=O)c4ccc(C(*)(C(F)(F)F)C(F)(F)F)cc4C3=O)ccc1OCC(F)(F)C(F)(F)C(F)(F)C(F)(F)C(F)(F)C(F)(F)C(F)(F)F)C2=O | [*]c1ccc2c(c1)C(=O)N(c1cc(N3C(=O)c4ccc(C([*])(C(F)(F)F)C(F)(F)F)cc4C3=O)ccc1OCC(F)(F)C(F)(F)C(F)(F)C(F)(F)C(F)(F)C(F)(F)C(F)(F)F)C2=O | known
R1008934 |  |  | P432029 | poly({6,6'-dimethyl-3,3'-[2,2,2-trifluoro-1-(trifluoromethyl)ethane-1,1-diyl]disaniline}-alt-[4,4'-(hexafluoroisopropylidene)bis(phthalic anhydride)]) | poly{(1,3-dioxoisoindoline-2,5-diyl)[bis(trifluoromethyl)methylene](1,3-dioxoisoindoline-5,2-diyl)(6-methyl-1,3-phenylene)[bis(trifluoromethyl)methylene](4-methyl-1,3-phenylene)} |  | Polyimides/thioimides |  | *c1ccc2c(c1)C(=O)N(c1ccc(C(c3ccc(C)c(N4C(=O)c5ccc(C(*)(C(F)(F)F)C(F)(F)F)cc5C4=O)c3)(C(F)(F)F)C(F)(F)F)cc1C)C2=O | [*]c1ccc2c(c1)C(=O)N(c1ccc(C(c3ccc(C)c(N4C(=O)c5ccc(C([*])(C(F)(F)F)C(F)(F)F)cc5C4=O)c3)(C(F)(F)F)C(F)(F)F)cc1C)C2=O | known | [12 empty] | 1.42
R1008935 |  |  | P432030 | poly{[3,3'-bis(trifluoromethyl)benzidine]-alt-[4,4'-(hexafluoroisopropylidene)bis(phthalic anhydride)]} | poly{(1,3-dioxoisoindoline-2,5-diyl)[bis(trifluoromethyl)methylene](1,3-dioxoisoindoline-5,2-diyl)[3,3'-bis(trifluoromethyl)biphenyl-4,4'-diyl]} |  | Polyimides/thioimides |  | *c1ccc2c(c1)C(=O)N(c1ccc(-c3ccc(N4C(=O)c5ccc(C(*)(C(F)(F)F)C(F)(F)F)cc5C4=O)c(C(F)(F)F)c3)cc1C(F)(F)F)C2=O | [*]c1ccc2c(c1)C(=O)N(c1ccc(-c3ccc(N4C(=O)c5ccc(C([*])(C(F)(F)F)C(F)(F)F)cc5C4=O)c(C(F)(F)F)c3)cc1C(F)(F)F)C2=O | known
R1008936 |  |  | P432031 | poly([4,4'-(9H-fluorene-9,9-diyl)dianiline]-alt-{3-[4-(2,5-dioxo-4-phenyl-2,5-dihydrofuran-3-yl)phenyl]-4-phenylfuran-2,5-dione}) | poly[(2,5-dioxo-4-phenyl-2,5-dihydro-1H-pyrrole-1,3-diyl)-1,4-phenylene(2,5-dioxo-4-phenyl-2,5-dihydro-1H-pyrrole-3,1-diyl)-1,4-phenylene-9H-fluorene-9,9-diyl-1,4-phenylene] |  | Polyimides/thioimides |  | *c1ccc(C2(c3ccc(N4C(=O)C(c5ccccc5)=C(c5ccc(C6=C(c7ccccc7)C(=O)N(*)C6=O)cc5)C4=O)cc3)c3ccccc3-c3ccccc32)cc1 | [*]c1ccc(C2(c3ccc(N4C(=O)C(c5ccccc5)=C(c5ccc(C6=C(c7ccccc7)C(=O)N([*])C6=O)cc5)C4=O)cc3)c3ccccc3-c3ccccc32)cc1 | known | [11 empty] | 732.5
R1008937 |  |  | P432032 | poly{(4,4''-diamino-p-terphenyl)-alt-[4,4'-(hexafluoroisopropylidene)bis(phthalic anhydride)]} | poly{(1,3-dioxoisoindoline-2,5-diyl)[bis(trifluoromethyl)methylene](1,3-dioxoisoindoline-5,2-diyl)-1,1':4',1''-terphenyl-4,4''-diyl} |  | Polyimides/thioimides |  | *c1ccc2c(c1)C(=O)N(c1ccc(-c3ccc(-c4ccc(N5C(=O)c6ccc(C(*)(C(F)(F)F)C(F)(F)F)cc6C5=O)cc4)cc3)cc1)C2=O | [*]c1ccc2c(c1)C(=O)N(c1ccc(-c3ccc(-c4ccc(N5C(=O)c6ccc(C([*])(C(F)(F)F)C(F)(F)F)cc6C5=O)cc4)cc3)cc1)C2=O | known
R1008938 |  |  | P432033 | poly(N-isobutylmaleimide) | poly[2,5-dioxo-1-(sec-butyl)pyrrolidine-3,4-diyl] |  | Polyimides/thioimides |  | *C1C(=O)N(C(C)CC)C(=O)C1* | [*]C1C(=O)N(C(C)CC)C(=O)C1[*] | known | [10 empty] | 478
R1008940 |  |  | P432038 | poly[(heptane-1,7-diamine)-alt-(diethyl 1,1':4',1''-terphenyl-3,3'',4,4''-tetracarboxylate)] | poly[(1,3-dioxoisoindoline-2,5-diyl)-1,4-phenylene(1,3-dioxoisoindoline-5,2-diyl)heptane-1,7-diyl] |  | Polyimides/thioimides |  | *CCCCCCCN1C(=O)c2ccc(-c3ccc(-c4ccc5c(c4)C(=O)N(*)C5=O)cc3)cc2C1=O | [*]CCCCCCCN1C(=O)c2ccc(-c3ccc(-c4ccc5c(c4)C(=O)N([*])C5=O)cc3)cc2C1=O | known | [10 empty] | 408
R1008941 |  |  | P432039 | poly[(octane-1,8-diamine)-alt-(diethyl 1,1':4',1''-terphenyl-3,3'',4,4''-tetracarboxylate)] | poly[(1,3-dioxoisoindoline-2,5-diyl)-1,4-phenylene(1,3-dioxoisoindoline-5,2-diyl)octane-1,8-diyl] |  | Polyimides/thioimides |  | *CCCCCCCCN1C(=O)c2ccc(-c3ccc(-c4ccc5c(c4)C(=O)N(*)C5=O)cc3)cc2C1=O | [*]CCCCCCCCN1C(=O)c2ccc(-c3ccc(-c4ccc5c(c4)C(=O)N([*])C5=O)cc3)cc2C1=O | known
R1008942 |  |  | P432040 | poly[(nonane-1,9-diamine)-alt-(diethyl 1,1':4',1''-terphenyl-3,3'',4,4''-tetracarboxylate)] | poly[(1,3-dioxoisoindoline-2,5-diyl)-1,4-phenylene(1,3-dioxoisoindoline-5,2-diyl)nonane-1,9-diyl] |  | Polyimides/thioimides |  | *CCCCCCCCCN1C(=O)c2ccc(-c3ccc(-c4ccc5c(c4)C(=O)N(*)C5=O)cc3)cc2C1=O | [*]CCCCCCCCCN1C(=O)c2ccc(-c3ccc(-c4ccc5c(c4)C(=O)N([*])C5=O)cc3)cc2C1=O | known
R1008943 |  |  | P432041 | poly[(decane-1,10-diamine)-alt-(diethyl 1,1':4',1''-terphenyl-3,3'',4,4''-tetracarboxylate)] | poly[(1,3-dioxoisoindoline-2,5-diyl)-1,4-phenylene(1,3-dioxoisoindoline-5,2-diyl)decane-1,10-diyl] |  | Polyimides/thioimides |  | *CCCCCCCCCCN1C(=O)c2ccc(-c3ccc(-c4ccc5c(c4)C(=O)N(*)C5=O)cc3)cc2C1=O | [*]CCCCCCCCCCN1C(=O)c2ccc(-c3ccc(-c4ccc5c(c4)C(=O)N([*])C5=O)cc3)cc2C1=O | known
R1008944 |  |  | P432042 | poly[(undecane-1,11-diamine)-alt-(diethyl 1,1':4',1''-terphenyl-3,3'',4,4''-tetracarboxylate)] | poly[(1,3-dioxoisoindoline-2,5-diyl)-1,4-phenylene(1,3-dioxoisoindoline-5,2-diyl)undecane-1,11-diyl] |  | Polyimides/thioimides |  | *CCCCCCCCCCCN1C(=O)c2ccc(-c3ccc(-c4ccc5c(c4)C(=O)N(*)C5=O)cc3)cc2C1=O | [*]CCCCCCCCCCCN1C(=O)c2ccc(-c3ccc(-c4ccc5c(c4)C(=O)N([*])C5=O)cc3)cc2C1=O | known
R1008945 |  |  | P432043 | poly[(dodecane-1,12-diamine)-alt-(diethyl 1,1':4',1''-terphenyl-3,3'',4,4''-tetracarboxylate)] | poly[(1,3-dioxoisoindoline-2,5-diyl)-1,4-phenylene(1,3-dioxoisoindoline-5,2-diyl)dodecane-1,12-diyl] |  | Polyimides/thioimides |  | *CCCCCCCCCCCCN1C(=O)c2ccc(-c3ccc(-c4ccc5c(c4)C(=O)N(*)C5=O)cc3)cc2C1=O | [*]CCCCCCCCCCCCN1C(=O)c2ccc(-c3ccc(-c4ccc5c(c4)C(=O)N([*])C5=O)cc3)cc2C1=O | known
R1008946 |  |  | P432045 |  | poly({7-(isopropylidene)-3-[(methylsulfanyl)thiocarbonylamino]-2,4-dioxo-3-azabicyclo[3.3.0]octane-6,8-diyl}ethene-1,2-diyl) |  | Polyimides/thioimides |  | *C=CC1C(=C(C)C)C(*)C2C(=O)N(NC(=S)SC)C(=O)C12 | [*]C=CC1C(=C(C)C)C([*])C2C(=O)N(NC(=S)SC)C(=O)C12 | known
R1008947 |  |  | P432046 | poly{[5-(benzothiazol-2-yl)-1,3-phenylenediamine]-alt-[5,5'-carbonylbis(isobenzofuran-1,3-dione)]} | poly{(1,3-dioxoisoindoline-2,5-diyl)carbonyl(1,3-dioxoisoindoline-5,2-diyl)[5-(benzothiazol-2-yl)-1,3-phenylene]} |  | Polyimides/thioimides, Polyketones/thioketones |  | *C(=O)c1ccc2c(c1)C(=O)N(c1cc(-c3nc4ccccc4s3)cc(N3C(=O)c4ccc(*)cc4C3=O)c1)C2=O | [*]C(=O)c1ccc2c(c1)C(=O)N(c1cc(-c3nc4ccccc4s3)cc(N3C(=O)c4ccc([*])cc4C3=O)c1)C2=O | known | 2.5125 | [10 empty] | 707.5
R1008948 |  |  | P432047 | poly{[5-(benzoxazol-2-yl)-1,3-phenylenediamine]-alt-[5,5'-carbonylbis(isobenzofuran-1,3-dione)]} | poly{(1,3-dioxoisoindoline-2,5-diyl)carbonyl(1,3-dioxoisoindoline-5,2-diyl)[5-(benzoxazole-2-yl)-1,3-phenylene]} |  | Polyimides/thioimides, Polyketones/thioketones |  | *C(=O)c1ccc2c(c1)C(=O)N(c1cc(-c3nc4ccccc4o3)cc(N3C(=O)c4ccc(*)cc4C3=O)c1)C2=O | [*]C(=O)c1ccc2c(c1)C(=O)N(c1cc(-c3nc4ccccc4o3)cc(N3C(=O)c4ccc([*])cc4C3=O)c1)C2=O | known | 2.6591 | [10 empty] | 712.5
R1008949 |  |  | P432048 | poly({5,5'-[1,4-phenylenedioxy]bis(isobenzofuran-1,3-dione)}-alt-(biphenyl-4,4'-diamine)) | poly[(1,3-dioxoisoindoline-2,5-diyl)oxy-1,4-phenyleneoxy(1,3-dioxoisoindoline-5,2-diyl)biphenyl-4,4'-diyl] |  | Polyimides/thioimides, Polyoxides/ethers/acetals |  | *c1ccc(-c2ccc(N3C(=O)c4ccc(Oc5ccc(Oc6ccc7c(c6)C(=O)N(*)C7=O)cc5)cc4C3=O)cc2)cc1 | [*]c1ccc(-c2ccc(N3C(=O)c4ccc(Oc5ccc(Oc6ccc7c(c6)C(=O)N([*])C7=O)cc5)cc4C3=O)cc2)cc1 | known | [10 empty] | 539
R1008950 |  |  | P432049 | poly{(3,3'-dimethoxybenzidine)-alt-[5,5'-(p-phenylenedioxy)bis(isobenzofuran-1,3-dione)]} | poly[(1,3-dioxoisoindoline-2,5-diyl)oxy-1,4-phenyleneoxy(1,3-dioxoisoindoline-5,2-diyl)(3,3'-dimethoxybiphenyl-4,4'-diyl)] |  | Polyimides/thioimides, Polyoxides/ethers/acetals |  | *c1ccc(-c2ccc(N3C(=O)c4ccc(Oc5ccc(Oc6ccc7c(c6)C(=O)N(*)C7=O)cc5)cc4C3=O)c(OC)c2)cc1OC | [*]c1ccc(-c2ccc(N3C(=O)c4ccc(Oc5ccc(Oc6ccc7c(c6)C(=O)N([*])C7=O)cc5)cc4C3=O)c(OC)c2)cc1OC | known | [10 empty] | 547
R1008951 |  |  | P432050 | poly{(4,4'-diaminobenzophenone)-alt-[5,5'-(p-phenylenedioxy)bis(isobenzofuran-1,3-dione)]} | poly[(1,3-dioxoisoindoline-2,5-diyl)oxy-1,4-phenyleneoxy(1,3-dioxoisoindoline-5,2-diyl)-1,4-phenylenecarbonyl-1,4-phenylene] |  | Polyimides/thioimides, Polyoxides/ethers/acetals, Polyketones/thioketones |  | *c1ccc(C(=O)c2ccc(N3C(=O)c4ccc(Oc5ccc(Oc6ccc7c(c6)C(=O)N(*)C7=O)cc5)cc4C3=O)cc2)cc1 | [*]c1ccc(C(=O)c2ccc(N3C(=O)c4ccc(Oc5ccc(Oc6ccc7c(c6)C(=O)N([*])C7=O)cc5)cc4C3=O)cc2)cc1 | known | [10 empty] | 541
R1008952 |  |  | P432051 | poly{(4,4'-methylenedianiline)-alt-[5,5'-(p-phenylenedioxy)bis(isobenzofuran-1,3-dione)]} | poly[(1,3-dioxoisoindoline-2,5-diyl)oxy-1,4-phenyleneoxy(1,3-dioxoisoindoline-5,2-diyl)-1,4-phenylenemethylene-1,4-phenylene] |  | Polyimides/thioimides, Polyoxides/ethers/acetals |  | *c1ccc(Cc2ccc(N3C(=O)c4ccc(Oc5ccc(Oc6ccc7c(c6)C(=O)N(*)C7=O)cc5)cc4C3=O)cc2)cc1 | [*]c1ccc(Cc2ccc(N3C(=O)c4ccc(Oc5ccc(Oc6ccc7c(c6)C(=O)N([*])C7=O)cc5)cc4C3=O)cc2)cc1 | known | [10 empty] | 532 |  | 1.35 | [14 empty] | 0.036 | 0.242 | 5.08
R1008953 |  |  | P432052 | poly{(4,4'-sulfonyldianiline)-alt-[5,5'-(p-phenylenedioxy)bis(isobenzofuran-1,3-dione)]} | poly[(1,3-dioxoisoindoline-2,5-diyl)oxy-1,4-phenyleneoxy(1,3-dioxoisoindoline-5,2-diyl)-1,4-phenylenesulfonyl-1,4-phenylene] |  | Polyimides/thioimides, Polyoxides/ethers/acetals, Polysulfones/sulfoxides/sufonates/sulfoamides |  | *c1ccc(S(=O)(=O)c2ccc(N3C(=O)c4ccc(Oc5ccc(Oc6ccc7c(c6)C(=O)N(*)C7=O)cc5)cc4C3=O)cc2)cc1 | [*]c1ccc(S(=O)(=O)c2ccc(N3C(=O)c4ccc(Oc5ccc(Oc6ccc7c(c6)C(=O)N([*])C7=O)cc5)cc4C3=O)cc2)cc1 | known | 3.2399 | [9 empty] | 556
R1008954 |  |  | P432053 | poly{[4,4'-(1-methylethane-1,1-diyl)dianiline]-alt-[5,5'-(p-phenylenedioxy)bis(isobenzofuran-1,3-dione)]} | poly[(1,3-dioxoisoindoline-2,5-diyl)oxy-1,4-phenyleneoxy(1,3-dioxoisoindoline-5,2-diyl)-1,4-phenylene(dimethylmethylene)-1,4-phenylene] |  | Polyimides/thioimides, Polyoxides/ethers/acetals |  | *c1ccc(C(C)(C)c2ccc(N3C(=O)c4ccc(Oc5ccc(Oc6ccc7c(c6)C(=O)N(*)C7=O)cc5)cc4C3=O)cc2)cc1 | [*]c1ccc(C(C)(C)c2ccc(N3C(=O)c4ccc(Oc5ccc(Oc6ccc7c(c6)C(=O)N([*])C7=O)cc5)cc4C3=O)cc2)cc1 | known | [10 empty] | 537 |  | 1.3 | [11 empty] | 0.0692 | 2.65 |  | 0.104 | 0.586 | 9.33
R1008955 |  |  | P432054 | poly{(2,2'-dimethoxy-4,4'-methylenedianiline)-alt-[5,5'-(p-phenylenedioxy)bis(isobenzofuran-1,3-dione)]} | poly[(1,3-dioxoisoindoline-2,5-diyl)oxy-1,4-phenyleneoxy(1,3-dioxoisoindoline-5,2-diyl)(2-methoxy-1,4-phenylene)methylene(3-methyloxy-1,4-phenylene)] |  | Polyimides/thioimides, Polyoxides/ethers/acetals |  | *c1ccc(Cc2ccc(N3C(=O)c4ccc(Oc5ccc(Oc6ccc7c(c6)C(=O)N(*)C7=O)cc5)cc4C3=O)c(OC)c2)cc1OC | [*]c1ccc(Cc2ccc(N3C(=O)c4ccc(Oc5ccc(Oc6ccc7c(c6)C(=O)N([*])C7=O)cc5)cc4C3=O)c(OC)c2)cc1OC | known | [10 empty] | 542
R1008956 |  |  | P432055 | poly{[2,2'-bis(trifluoromethyl)benzidine]-alt-[5,5'-carbonylbis(isobenzofuran-1,3-dione)]} | poly{(1,3-dioxoisoindoline-2,5-diyl)carbonyl(1,3-dioxoisoindoline-5,2-diyl)[2,2'-bis(trifluoromethyl)biphenyl-4,4'-diyl]} |  | Polyimides/thioimides, Polyketones/thioketones |  | *C(=O)c1ccc2c(c1)C(=O)N(c1ccc(-c3ccc(N4C(=O)c5ccc(*)cc5C4=O)cc3C(F)(F)F)c(C(F)(F)F)c1)C2=O | [*]C(=O)c1ccc2c(c1)C(=O)N(c1ccc(-c3ccc(N4C(=O)c5ccc([*])cc5C4=O)cc3C(F)(F)F)c(C(F)(F)F)c1)C2=O | known | [11 empty] | 823
R1008957 |  |  | P432056 | poly{[2,2'-bis(trifluoromethyl)biphenyl-4,4'-diamine]-alt-[4,4'-oxybis(phthalic anhydride)]} poly{[2,2'-bis(trifluoromethyl)biphenyl-4,4'-diamine]-alt-[5,5'-oxybis(isobenzofuran-1,3-dione)]} | poly{(1,3-dioxoisoindoline-2,5-diyl)oxy(1,3-dioxoisoindoline-5,2-diyl)[2,2'-bis(trifluoromethyl)biphenyl-4,4'-diyl]} |  | Polyimides/thioimides, Polyoxides/ethers/acetals |  | *c1ccc(-c2ccc(N3C(=O)c4ccc(Oc5ccc6c(c5)C(=O)N(*)C6=O)cc4C3=O)cc2C(F)(F)F)c(C(F)(F)F)c1 | [*]c1ccc(-c2ccc(N3C(=O)c4ccc(Oc5ccc6c(c5)C(=O)N([*])C6=O)cc4C3=O)cc2C(F)(F)F)c(C(F)(F)F)c1 | known | [10 empty] | 548 | 843
R1008958 |  |  | P432057 | poly{(4,4'-oxydianiline)-alt-[5,5'-(2,3,5,6-tetrafluoro-1,4-phenylene)bis(isobenzofuran-1,3-dione)]} | poly[(4,6,7-trifluoro-1,3-dioxoisoindoline-2,5-diyl)oxy(2,3,5,6-tetrafluoro-1,4-phenylene)oxy(4,6,7-trifluoro-1,3-dioxoisoindoline-5,2-diyl)-1,4-phenyleneoxy-1,4-phenylene] |  | Polyimides/thioimides, Polyoxides/ethers/acetals |  | *c1ccc(Oc2ccc(N3C(=O)c4c(F)c(F)c(Oc5c(F)c(F)c(Oc6c(F)c(F)c7c(c6F)C(=O)N(*)C7=O)c(F)c5F)c(F)c4C3=O)cc2)cc1 | [*]c1ccc(Oc2ccc(N3C(=O)c4c(F)c(F)c(Oc5c(F)c(F)c(Oc6c(F)c(F)c7c(c6F)C(=O)N([*])C7=O)c(F)c5F)c(F)c4C3=O)cc2)cc1 | known
R1008959 |  |  | P432058 | poly({3,3'-[2,2,2-trifluoro-1-(trifluoromethyl)ethane-1,1-diylbis(3,1-phenyleneoxy)]dianiline}-alt-{5,5'-[2,2,2-trifluoro-1-(trifluoromethyl)ethane-1,1-diyl]bis(isobenzofuran-1,3-dione)}) | poly{(1,3-dioxoisoindoline-2,5-diyl)[bis(trifluoromethyl)methylene](1,3-dioxoisoindoline-5,2-diyl)-1,3-phenyleneoxy-1,3-phenylene[bis(trifluoromethyl)methylene]-1,3-phenyleneoxy-1,3-phenylene} | poly({3,3'-[hexafluoroisopropylidenebis(3,1-phenyleneoxy)]dianiline}-alt-[4,4'-(hexafluoroisopropylidene)bis(phthalic anhydride)]) | Polyimides/thioimides, Polyoxides/ethers/acetals |  | *c1ccc2c(c1)C(=O)N(c1cccc(Oc3cccc(C(c4cccc(Oc5cccc(N6C(=O)c7ccc(C(*)(C(F)(F)F)C(F)(F)F)cc7C6=O)c5)c4)(C(F)(F)F)C(F)(F)F)c3)c1)C2=O | [*]c1ccc2c(c1)C(=O)N(c1cccc(Oc3cccc(C(c4cccc(Oc5cccc(N6C(=O)c7ccc(C([*])(C(F)(F)F)C(F)(F)F)cc7C6=O)c5)c4)(C(F)(F)F)C(F)(F)F)c3)c1)C2=O | known
R1008960 |  |  | P432059 | poly{[3,3'-bis(trifluoromethyl)biphenyl-4,4'-diamine]-alt-[5,5'-(2,3,5,6-tetrafluoro-1,4-phenylene)bis(isobenzofuran-1,3-dione)]} | poly{(4,6,7-trifluoro-1,3-dioxoisoindoline-2,5-diyl)oxy(2,3,5,6-tetrafluoro-1,4-phenylene)oxy(4,6,7-trifluoro-1,3-dioxoisoindoline-5,2-diyl)[2,2'-bis(trifluoromethyl)biphenyl-4,4'-diyl]} |  | Polyimides/thioimides, Polyoxides/ethers/acetals |  | *c1ccc(-c2ccc(N3C(=O)c4c(F)c(F)c(Oc5c(F)c(F)c(Oc6c(F)c(F)c7c(c6F)C(=O)N(*)C7=O)c(F)c5F)c(F)c4C3=O)c(C(F)(F)F)c2)cc1C(F)(F)F | [*]c1ccc(-c2ccc(N3C(=O)c4c(F)c(F)c(Oc5c(F)c(F)c(Oc6c(F)c(F)c7c(c6F)C(=O)N([*])C7=O)c(F)c5F)c(F)c4C3=O)c(C(F)(F)F)c2)cc1C(F)(F)F | known
R1008961 |  |  | P432060 | poly[(3,3'-oxydianiline)-alt-(benzo[1,2-c:4,5-c']difuran-1,3,5,7-tetraone)] | poly[(1,3,5,7-tetraoxo-5,7-dihydrobenzo[1,2-c:4,5-c']dipyrrole-2,6(1H,3H)-diyl)-1,3-phenyleneoxy-1,3-phenylene] | polyimide of 18, 92 pyromellitic dianhydride 3,3’-oxydianiline | Polyimides/thioimides, Polyoxides/ethers/acetals | PMDA-3,3'-ODA | *c1cccc(Oc2cccc(-n3c(=O)c4cc5c(=O)n(*)c(=O)c5cc4c3=O)c2)c1 | [*]c1cccc(Oc2cccc(-n3c(=O)c4cc5c(=O)n([*])c(=O)c5cc4c3=O)c2)c1 | known | 2.5671 | [9 empty] | 553 | [13 empty] | 0.008 | 0.5 |  | 0.018 | 0.13 | 3.6 | [7 empty] | 0.102
R1008962 |  |  | P432061 | poly((benzo[1,2-c:4,5-c']difuran-1,3,5,7-tetraone)-alt-{2,2-bis[4-(3-aminophenoxy)phenyl]hexafluoropropane}) | poly{(1,3,5,7-tetraoxo-5,7-dihydrobenzo[1,2-c:4,5-c']dipyrrole-2,6(1H,3H)-diyl)-1,3-phenyleneoxy-1,4-phenylene[bis(trifluoromethyl)methylene]-1,4-phenyleneoxy-1,3-phenylene} | polyimide of pyromellitic dianhydride and 3,3'-bis-(amino-phenoxypheny!) hexafluoropropane | Polyimides/thioimides, Polyoxides/ethers/acetals | PMDA-3BDAF | *c1cccc(Oc2ccc(C(c3ccc(Oc4cccc(-n5c(=O)c6cc7c(=O)n(*)c(=O)c7cc6c5=O)c4)cc3)(C(F)(F)F)C(F)(F)F)cc2)c1 | [*]c1cccc(Oc2ccc(C(c3ccc(Oc4cccc(-n5c(=O)c6cc7c(=O)n([*])c(=O)c7cc6c5=O)c4)cc3)(C(F)(F)F)C(F)(F)F)cc2)c1 | known | [24 empty] | 0.17 | 6.12 |  | 0.29 | 1.4 | 19 | [7 empty] | 0.194
R1008963 |  |  | P432062 | poly({5,5'-[2,2,2-trifluoro-1-(trifluoromethyl)ethane-1,1-diyl]bis(isobenzofuran-1,3-dione)}-alt-{2,2-bis[4-(3-aminophenoxy)phenyl]hexafluoropropane}) | poly{(1,3-dioxoisoindoline-2,5-diyl)[bis(trifluoromethyl)methylene](1,3-dioxoisoindoline-5,2-diyl)-1,3-phenyleneoxy-1,4-phenylene[bis(trifluoromethyl)methylene]-1,4-phenyleneoxy-1,3-phenylene} | polyimide of 2,2-bis(3,4-dicarboxypheny]) hexafuoro-propane dianhydride and 3,3'-bis- (aminophenoxypheny!) hexafluoropropane | Polyimides/thioimides, Polyoxides/ethers/acetals | 6FDA-3BDAF | *c1ccc2c(c1)C(=O)N(c1cccc(Oc3ccc(C(c4ccc(Oc5cccc(N6C(=O)c7ccc(C(*)(C(F)(F)F)C(F)(F)F)cc7C6=O)c5)cc4)(C(F)(F)F)C(F)(F)F)cc3)c1)C2=O | [*]c1ccc2c(c1)C(=O)N(c1cccc(Oc3ccc(C(c4ccc(Oc5cccc(N6C(=O)c7ccc(C([*])(C(F)(F)F)C(F)(F)F)cc7C6=O)c5)cc4)(C(F)(F)F)C(F)(F)F)cc3)c1)C2=O | known | [24 empty] | 0.13 | 6.3 | 25.7 | 0.24 | 1.35 | 21 | [7 empty] | 0.22
R1008964 |  |  | P432063 | poly({6,6'-[sulfonylbis(1,3-dioxoisoindoline-5,2-diyl)]dihexane-1-ol}-alt-(dimethyl octanedioate)) | poly[(1,3-dioxoisoindoline-2,5-diyl)sulfonyl(1,3-dioxoisoindoline-5,2-diyl)hexane-1,6-diyloxyoctanedioyloxyhexane-1,6-diyl] | poly{[N,N'-bis(6-hydroxyhexyl)-3,4,3',4'-diphenylsulphone tetracarboxydiimide]-alt-(dimethyl suberate)} | Polyimides/thioimides, Polyesters/thioesters, Polysulfones/sulfoxides/sufonates/sulfoamides |  | *CCCCCCOC(=O)CCCCCCC(=O)OCCCCCCN1C(=O)c2ccc(S(=O)(=O)c3ccc4c(c3)C(=O)N(*)C4=O)cc2C1=O | [*]CCCCCCOC(=O)CCCCCCC(=O)OCCCCCCN1C(=O)c2ccc(S(=O)(=O)c3ccc4c(c3)C(=O)N([*])C4=O)cc2C1=O | known | [10 empty] | 319
R1008965 |  |  | P432064 | poly({6,6'-[sulfonylbis(1,3-dioxoisoindoline-5,2-diyl)]dihexanol}-alt-(dimethyl decanedioate)) | poly[(1,3-dioxoisoindoline-2,5-diyl)sulfonyl(1,3-dioxoisoindoline-5,2-diyl)hexane-1,6-diyloxydecanedioyloxyhexane-1,6-diyl] |  | Polyimides/thioimides, Polyesters/thioesters, Polysulfones/sulfoxides/sufonates/sulfoamides |  | *CCCCCCOC(=O)CCCCCCCCC(=O)OCCCCCCN1C(=O)c2ccc(S(=O)(=O)c3ccc4c(c3)C(=O)N(*)C4=O)cc2C1=O | [*]CCCCCCOC(=O)CCCCCCCCC(=O)OCCCCCCN1C(=O)c2ccc(S(=O)(=O)c3ccc4c(c3)C(=O)N([*])C4=O)cc2C1=O | known | [10 empty] | 345
R1008966 |  |  | P432065 | poly({6,6'-[sulfonylbis(1,3-dioxoisoindoline-5,2-diyl)]dihexane-1-ol}-alt-(dimethyl icosanedioate)) | poly[(1,3-dioxoisoindoline-2,5-diyl)sulfonyl(1,3-dioxoisoindoline-5,2-diyl)hexane-1,6-diyloxyoctadecanedioyloxyhexane-1,6-diyl] | poly{[N,N'-bis(6-hydroxyhexyl)-3,4,3',4'-diphenylsulphone tetracarboxydiimide]-alt-(dimethyl icosanedioate)} | Polyimides/thioimides, Polyesters/thioesters, Polysulfones/sulfoxides/sufonates/sulfoamides |  | *CCCCCCOC(=O)CCCCCCCCCCCCCCCCCCC(=O)OCCCCCCN1C(=O)c2ccc(S(=O)(=O)c3ccc4c(c3)C(=O)N(*)C4=O)cc2C1=O | [*]CCCCCCOC(=O)CCCCCCCCCCCCCCCCCCC(=O)OCCCCCCN1C(=O)c2ccc(S(=O)(=O)c3ccc4c(c3)C(=O)N([*])C4=O)cc2C1=O | known
R1008967 |  |  | P432066 | poly{[4,4'-(biphenyl-4,4'-diyldioxy)dianiline]-alt-[4,4'-(hexafluoroisopropylidene)bis(phthalic anhydride)]} | poly{(1,3-dioxoisoindoline-2,5-diyl)[bis(trifluoromethyl)methylene](1,3-dioxoisoindoline-5,2-diyl)-1,4-phenyleneoxybiphenyl-4,4'-diyloxy-1,4-phenylene} |  | Polyimides/thioimides, Polyoxides/ethers/acetals |  | *c1ccc2c(c1)C(=O)N(c1ccc(Oc3ccc(-c4ccc(Oc5ccc(N6C(=O)c7ccc(C(*)(C(F)(F)F)C(F)(F)F)cc7C6=O)cc5)cc4)cc3)cc1)C2=O | [*]c1ccc2c(c1)C(=O)N(c1ccc(Oc3ccc(-c4ccc(Oc5ccc(N6C(=O)c7ccc(C([*])(C(F)(F)F)C(F)(F)F)cc7C6=O)cc5)cc4)cc3)cc1)C2=O | known | [12 empty] | 1.37 | [11 empty] | 0.215 | 7.85 | 18.3 | 0.313 | 1.73
R1008968 |  |  | P432067 | poly{[4,4'-(9H-fluorene-9,9-diyl)dianiline]-alt-[5,5'-sulfonylbis(isobenzofuran-1,3-dione)]} | poly[(1,3-dioxoisoindoline-2,5-diyl)sulfonyl(1,3-dioxoisoindoline-5,2-diyl)-1,4-phenylene-9H-fluorene-9,9-diyl-1,4-phenylene] |  | Polyimides/thioimides, Polysulfones/sulfoxides/sufonates/sulfoamides |  | *c1ccc(C2(c3ccc(N4C(=O)c5ccc(S(=O)(=O)c6ccc7c(c6)C(=O)N(*)C7=O)cc5C4=O)cc3)c3ccccc3-c3ccccc32)cc1 | [*]c1ccc(C2(c3ccc(N4C(=O)c5ccc(S(=O)(=O)c6ccc7c(c6)C(=O)N([*])C7=O)cc5C4=O)cc3)c3ccccc3-c3ccccc32)cc1 | known
R1008969 |  |  | P432068 | poly([4,4'-(1,4-phenylenedioxy)dianiline]-alt-{3-[4-(2,5-dioxo-4-phenyl-2,5-dihydrofuran-3-yl)phenyl]-4-phenylfuran-2,5-dione}) | poly[(2,5-dioxo-4-phenyl-2,5-dihydro-1H-pyrrole-1,3-diyl)-1,4-phenylene(2,5-dioxo-4-phenyl-2,5-dihydro-1H-pyrrole-3,1-diyl)-1,4-phenyleneoxy-1,4-phenyleneoxy-1,4-phenylene] |  | Polyimides/thioimides, Polyoxides/ethers/acetals |  | *c1ccc(Oc2ccc(Oc3ccc(N4C(=O)C(c5ccccc5)=C(c5ccc(C6=C(c7ccccc7)C(=O)N(*)C6=O)cc5)C4=O)cc3)cc2)cc1 | [*]c1ccc(Oc2ccc(Oc3ccc(N4C(=O)C(c5ccccc5)=C(c5ccc(C6=C(c7ccccc7)C(=O)N([*])C6=O)cc5)C4=O)cc3)cc2)cc1 | known | [11 empty] | 762.5
R1008970 |  |  | P432069 | poly([4,4'-(biphenyl-4,4'-diyldioxy)dianiline]-alt-{3-[4-(2,5-dioxo-4-phenyl-2,5-dihydrofuran-3-yl)phenyl]-4-phenylfuran-2,5-dione}) | poly[(2,5-dioxo-4-phenyl-2,5-dihydro-1H-pyrrole-1,3-diyl)-1,4-phenylene(2,5-dioxo-4-phenyl-2,5-dihydro-1H-pyrrole-3,1-diyl)-1,4-phenyleneoxybiphenyl-4,4'-diyloxy-1,4-phenylene] |  | Polyimides/thioimides, Polyoxides/ethers/acetals |  | *c1ccc(Oc2ccc(-c3ccc(Oc4ccc(N5C(=O)C(c6ccccc6)=C(c6ccc(C7=C(c8ccccc8)C(=O)N(*)C7=O)cc6)C5=O)cc4)cc3)cc2)cc1 | [*]c1ccc(Oc2ccc(-c3ccc(Oc4ccc(N5C(=O)C(c6ccccc6)=C(c6ccc(C7=C(c8ccccc8)C(=O)N([*])C7=O)cc6)C5=O)cc4)cc3)cc2)cc1 | known | [11 empty] | 764.5
R1008971 |  |  | P432070 | poly((4,4'-oxydianiline)-alt-{3-[4-(2,5-dioxo-4-phenyl-2,5-dihydrofuran-3-yl)phenyl]-4-phenylfuran-2,5-dione}) | poly[(2,5-dioxo-4-phenyl-2,5-dihydro-1H-pyrrole-1,3-diyl)-1,4-phenylene(2,5-dioxo-4-phenyl-2,5-dihydro-1H-pyrrole-3,1-diyl)-1,4-phenyleneoxy-1,4-phenylene] |  | Polyimides/thioimides, Polyoxides/ethers/acetals |  | *c1ccc(Oc2ccc(N3C(=O)C(c4ccccc4)=C(c4ccc(C5=C(c6ccccc6)C(=O)N(*)C5=O)cc4)C3=O)cc2)cc1 | [*]c1ccc(Oc2ccc(N3C(=O)C(c4ccccc4)=C(c4ccc(C5=C(c6ccccc6)C(=O)N([*])C5=O)cc4)C3=O)cc2)cc1 | known | [10 empty] | 540 | 775
R1008972 |  |  | P432071 | poly{[4,4'-(butane-1,4-diyldioxy)dianiline]-alt-[4,4'-(hexafluoroisopropylidene)bis(phthalic anhydride)]} | poly{(1,3-dioxoisoindoline-2,5-diyl)[bis(trifluoromethyl)methylene](1,3-dioxoisoindoline-5,2-diyl)-1,4-phenyleneoxybutane-1,4-diyloxy-1,4-phenylene} |  | Polyimides/thioimides, Polyoxides/ethers/acetals |  | *c1ccc2c(c1)C(=O)N(c1ccc(OCCCCOc3ccc(N4C(=O)c5ccc(C(*)(C(F)(F)F)C(F)(F)F)cc5C4=O)cc3)cc1)C2=O | [*]c1ccc2c(c1)C(=O)N(c1ccc(OCCCCOc3ccc(N4C(=O)c5ccc(C([*])(C(F)(F)F)C(F)(F)F)cc5C4=O)cc3)cc1)C2=O | known | [10 empty] | 442 | 734
R1008973 |  |  | P432072 | poly{[4,4'-(hexane-1,6-diyldioxy)dianiline]-alt-[4,4'-(hexafluoroisopropylidene)bis(phthalic anhydride)]} | poly{(1,3-dioxoisoindoline-2,5-diyl)[bis(trifluoromethyl)methylene](1,3-dioxoisoindoline-5,2-diyl)-1,4-phenyleneoxyhexane-1,6-diyloxy-1,4-phenylene} |  | Polyimides/thioimides, Polyoxides/ethers/acetals |  | *c1ccc2c(c1)C(=O)N(c1ccc(OCCCCCCOc3ccc(N4C(=O)c5ccc(C(*)(C(F)(F)F)C(F)(F)F)cc5C4=O)cc3)cc1)C2=O | [*]c1ccc2c(c1)C(=O)N(c1ccc(OCCCCCCOc3ccc(N4C(=O)c5ccc(C([*])(C(F)(F)F)C(F)(F)F)cc5C4=O)cc3)cc1)C2=O | known | [10 empty] | 440 | 731.5
R1008974 |  |  | P432073 | poly{[4,4'-(decane-1,10-diyldioxy)dianiline]-alt-[4,4'-(hexafluoroisopropylidene)bis(phthalic anhydride)]} | poly{(1,3-dioxoisoindoline-2,5-diyl)[bis(trifluoromethyl)methylene](1,3-dioxoisoindoline-5,2-diyl)-1,4-phenyleneoxydecane-1,10-diyloxy-1,4-phenylene} |  | Polyimides/thioimides, Polyoxides/ethers/acetals |  | *c1ccc2c(c1)C(=O)N(c1ccc(OCCCCCCCCCCOc3ccc(N4C(=O)c5ccc(C(*)(C(F)(F)F)C(F)(F)F)cc5C4=O)cc3)cc1)C2=O | [*]c1ccc2c(c1)C(=O)N(c1ccc(OCCCCCCCCCCOc3ccc(N4C(=O)c5ccc(C([*])(C(F)(F)F)C(F)(F)F)cc5C4=O)cc3)cc1)C2=O | known | [11 empty] | 724
R1008975 |  |  | P432074 | poly{[4,4'-(1,3,5,7-tetraoxobenzo[1,2-c:4,5-c']dipyrrolidine-2,6-diyl)bisbutyric acid]-alt-(4,4'-diacetoxybiphenyl)} poly{[2,6-bis(3-carboxypropyl)-1,3,5,7-tetraoxobenzo[1,2-c:4,5-c']dipyrrolidine]-alt-(4,4'-biphenol diacetate)} | poly[(1,3,5,7-tetraoxo-5,7-dihydrobenzo[1,2-c:4,5-c']dipyrrole-2,6(1H,3H)-diyl)(4-oxobutane-1,4-diyl)oxybiphenyl-4,4'-diyloxy(1-oxobutane-1,4-diyl)] |  | Polyimides/thioimides, Polyesters/thioesters |  | *CCCC(=O)Oc1ccc(-c2ccc(OC(=O)CCCn3c(=O)c4cc5c(=O)n(*)c(=O)c5cc4c3=O)cc2)cc1 | [*]CCCC(=O)Oc1ccc(-c2ccc(OC(=O)CCCn3c(=O)c4cc5c(=O)n([*])c(=O)c5cc4c3=O)cc2)cc1 | known | [9 empty] | 698
R1008976 |  |  | P432075 | poly{[4,4'-bis(acetyloxy)biphenyl]-alt-[2,6-bis(4-carboxybutyl)-1,3,5,7-tetraoxobenzo[1,2-c:4,5-c']dipyrrolidine]} | poly[(1,3,5,7-tetraoxo-5,7-dihydrobenzo[1,2-c:4,5-c']dipyrrole-2,6(1H,3H)-diyl)(5-oxopentane-1,5-diyl)oxybiphenyl-4,4'-diyloxy(1-oxopentane-1,5-diyl)] |  | Polyimides/thioimides, Polyesters/thioesters |  | *CCCCC(=O)Oc1ccc(-c2ccc(OC(=O)CCCCn3c(=O)c4cc5c(=O)n(*)c(=O)c5cc4c3=O)cc2)cc1 | [*]CCCCC(=O)Oc1ccc(-c2ccc(OC(=O)CCCCn3c(=O)c4cc5c(=O)n([*])c(=O)c5cc4c3=O)cc2)cc1 | known | [9 empty] | 691
R1008977 |  |  | P432076 | poly{[4,4'-bis(acetyloxy)biphenyl]-alt-[2,6-bis(5-carboxypentyl)-1,3,5,7-tetraoxobenzo[1,2-c:4,5-c']dipyrrolidine]} | poly[(1,3,5,7-tetraoxo-5,7-dihydrobenzo[1,2-c:4,5-c']dipyrrole-2,6(1H,3H)-diyl)(6-oxohexane-1,6-diyl)oxybiphenyl-4,4'-diyloxy(1-oxohexane-1,6-diyl)] |  | Polyimides/thioimides, Polyesters/thioesters |  | *CCCCCC(=O)Oc1ccc(-c2ccc(OC(=O)CCCCCn3c(=O)c4cc5c(=O)n(*)c(=O)c5cc4c3=O)cc2)cc1 | [*]CCCCCC(=O)Oc1ccc(-c2ccc(OC(=O)CCCCCn3c(=O)c4cc5c(=O)n([*])c(=O)c5cc4c3=O)cc2)cc1 | known | [9 empty] | 633 |  | 660
R1008978 |  |  | P432077 | poly{[4,4'-bis(acetyloxy)biphenyl]-alt-[2,6-bis(10-carboxydecyl)-1,3,5,7-tetraoxobenzo[1,2-c:4,5-c']dipyrrolidine]} | poly[(1,3,5,7-tetraoxo-5,7-dihydrobenzo[1,2-c:4,5-c']dipyrrole-2,6(1H,3H)-diyl)(11-oxoundecane-1,11-diyl)oxybiphenyl-4,4'-diyloxy(1-oxoundecane-1,11-diyl)] |  | Polyimides/thioimides, Polyesters/thioesters |  | *CCCCCCCCCCC(=O)Oc1ccc(-c2ccc(OC(=O)CCCCCCCCCCn3c(=O)c4cc5c(=O)n(*)c(=O)c5cc4c3=O)cc2)cc1 | [*]CCCCCCCCCCC(=O)Oc1ccc(-c2ccc(OC(=O)CCCCCCCCCCn3c(=O)c4cc5c(=O)n([*])c(=O)c5cc4c3=O)cc2)cc1 | known | [9 empty] | 533 |  | 645
R1008979 |  |  | P432078 | poly{[4,4'-bis(acetyloxy)biphenyl]-alt-[2,6-bis(11-carboxyundecyl)-1,3,5,7-tetraoxobenzo[1,2-c:4,5-c']dipyrrolidine]} | poly[(1,3,5,7-tetraoxo-5,7-dihydrobenzo[1,2-c:4,5-c']dipyrrole-2,6(1H,3H)-diyl)(12-oxododecane-1,12-diyl)oxybiphenyl-4,4'-diyloxy(1-oxododecane-1,12-diyl)] |  | Polyimides/thioimides, Polyesters/thioesters |  | *CCCCCCCCCCCC(=O)Oc1ccc(-c2ccc(OC(=O)CCCCCCCCCCCn3c(=O)c4cc5c(=O)n(*)c(=O)c5cc4c3=O)cc2)cc1 | [*]CCCCCCCCCCCC(=O)Oc1ccc(-c2ccc(OC(=O)CCCCCCCCCCCn3c(=O)c4cc5c(=O)n([*])c(=O)c5cc4c3=O)cc2)cc1 | known | [9 empty] | 512
R1008980 |  |  | P432079 | poly{(methylhydroquinone diacetate)-alt-[2,6-bis(5-carboxypentyl)-1,3,5,7-tetraoxobenzo[1,2-c:4,5-c']dipyrrolidine]} | poly[(1,3,5,7-tetraoxo-5,7-dihydrobenzo[1,2-c:4,5-c']dipyrrole-2,6(1H,3H)-diyl)(6-oxohexane-1,6-diyl)oxy(2-methyl-1,4-phenylene)oxy(1-oxohexane-1,6-diyl)] |  | Polyimides/thioimides, Polyesters/thioesters |  | *CCCCCC(=O)Oc1ccc(OC(=O)CCCCCn2c(=O)c3cc4c(=O)n(*)c(=O)c4cc3c2=O)c(C)c1 | [*]CCCCCC(=O)Oc1ccc(OC(=O)CCCCCn2c(=O)c3cc4c(=O)n([*])c(=O)c4cc3c2=O)c(C)c1 | known | [9 empty] | 487 | 351
R1008981 |  |  | P432080 | poly{(methylhydroquinone diacetate)-alt-[2,6-bis(5-carboxypentyl)-1,3,5,7-tetraoxobenzo[1,2-c:4,5-c']dipyrrolidine]} | poly[(1,3,5,7-tetraoxo-5,7-dihydrobenzo[1,2-c:4,5-c']dipyrrole-2,6(1H,3H)-diyl)(6-oxohexane-1,6-diyl)oxy(2-chloro-1,4-phenylene)oxy(1-oxohexane-1,6-diyl)] |  | Polyimides/thioimides, Polyesters/thioesters |  | *CCCCCC(=O)Oc1ccc(OC(=O)CCCCCn2c(=O)c3cc4c(=O)n(*)c(=O)c4cc3c2=O)c(Cl)c1 | [*]CCCCCC(=O)Oc1ccc(OC(=O)CCCCCn2c(=O)c3cc4c(=O)n([*])c(=O)c4cc3c2=O)c(Cl)c1 | known | [9 empty] | 498 | 360
R1008982 |  |  | P432081 | poly{(biphenyl-2,5-diyl diacetate)-alt-[6,6'-(1,3,5,7-tetraoxobenzo[1,2-c:4,5-c']dipyrrolidine-2,6-diyl)dihexanoic acid]} | poly[(1,3,5,7-tetraoxo-5,7-dihydrobenzo[1,2-c:4,5-c']dipyrrole-2,6(1H,3H)-diyl)(6-oxohexane-1,6-diyl)oxy(2-phenyl-1,4-phenylene)oxy(1-oxohexane-1,6-diyl)] |  | Polyimides/thioimides, Polyesters/thioesters |  | *CCCCCC(=O)Oc1ccc(OC(=O)CCCCCn2c(=O)c3cc4c(=O)n(*)c(=O)c4cc3c2=O)c(-c2ccccc2)c1 | [*]CCCCCC(=O)Oc1ccc(OC(=O)CCCCCn2c(=O)c3cc4c(=O)n([*])c(=O)c4cc3c2=O)c(-c2ccccc2)c1 | known | [10 empty] | 355
R1008983 |  |  | P432082 | poly{[oxybis(4,1-phenylene) diacetate]-alt-[6,6'-(1,3,5,7-tetraoxobenzo[1,2-c:4,5-c']dipyrrolidine-2,6-diyl)dihexanoic acid]} | poly[(1,3,5,7-tetraoxo-5,7-dihydrobenzo[1,2-c:4,5-c']dipyrrole-2,6(1H,3H)-diyl)(6-oxohexane-1,6-diyl)oxy-1,4-phenyleneoxy-1,4-phenyleneoxy(1-oxohexane-1,6-diyl)] |  | Polyimides/thioimides, Polyoxides/ethers/acetals, Polyesters/thioesters |  | *CCCCCC(=O)Oc1ccc(Oc2ccc(OC(=O)CCCCCn3c(=O)c4cc5c(=O)n(*)c(=O)c5cc4c3=O)cc2)cc1 | [*]CCCCCC(=O)Oc1ccc(Oc2ccc(OC(=O)CCCCCn3c(=O)c4cc5c(=O)n([*])c(=O)c5cc4c3=O)cc2)cc1 | known | [9 empty] | 511 | 364
R1008984 |  |  | P432083 | poly{(2,7-diacetoxynaphthalene)-alt-[6,6'-(1,3,5,7-tetraoxobenzo[1,2-c:4,5-c']dipyrrolidine-2,6-diyl)dihexanoic acid]} | poly[(1,3,5,7-tetraoxo-5,7-dihydrobenzo[1,2-c:4,5-c']dipyrrole-2,6(1H,3H)-diyl)(6-oxohexane-1,6-diyl)oxynaphthalene-2,7-diyloxy(1-oxohexane-1,6-diyl)] |  | Polyimides/thioimides, Polyesters/thioesters |  | *CCCCCC(=O)Oc1ccc2ccc(OC(=O)CCCCCn3c(=O)c4cc5c(=O)n(*)c(=O)c5cc4c3=O)cc2c1 | [*]CCCCCC(=O)Oc1ccc2ccc(OC(=O)CCCCCn3c(=O)c4cc5c(=O)n([*])c(=O)c5cc4c3=O)cc2c1 | known | [10 empty] | 371
R1008985 |  |  | P432084 | poly{[6,6'-(1,3,5,7-tetraoxobenzo[1,2-c:4,5-c']dipyrrolidine-2,6-diyl)bishexanoic acid]-alt-(naphthalene-2,6-diyl diacetate)} | poly[(1,3,5,7-tetraoxo-5,7-dihydrobenzo[1,2-c:4,5-c']dipyrrole-2,6(1H,3H)-diyl)(6-oxohexane-1,6-diyl)oxynaphthalene-2,6-diyloxy(1-oxohexane-1,6-diyl)] | poly{[2,6-bis(5-carboxypentyl)-1,3,5,7-tetraoxobenzo[1,2-c:4,5-c']dipyrrolidine]-alt-(2,6-diacetoxynaphthalene)} | Polyimides/thioimides, Polyesters/thioesters |  | *CCCCCC(=O)Oc1ccc2cc(OC(=O)CCCCCn3c(=O)c4cc5c(=O)n(*)c(=O)c5cc4c3=O)ccc2c1 | [*]CCCCCC(=O)Oc1ccc2cc(OC(=O)CCCCCn3c(=O)c4cc5c(=O)n([*])c(=O)c5cc4c3=O)ccc2c1 | known | [9 empty] | 592
R1008986 |  |  | P432085 | poly{[11,11'-(1,3,5,7-tetraoxobenzo[1,2-c:4,5-c']dipyrrolidine-2,6-diyl)bisundecanoic acid]-alt-(naphthalene-2,6-diyl diacetate)} | poly[(1,3,5,7-tetraoxo-5,7-dihydrobenzo[1,2-c:4,5-c']dipyrrole-2,6(1H,3H)-diyl)(11-oxoundecane-1,11-diyl)oxynaphthalene-2,6-diyloxy(1-oxoundecane-1,11-diyl)] | poly{[2,6-bis(10-carboxydecyl)-1,3,5,7-tetraoxobenzo[1,2-c:4,5-c']dipyrrolidine]-alt-(2,6-diacetoxynaphthalene)} | Polyimides/thioimides, Polyesters/thioesters |  | *CCCCCCCCCCC(=O)Oc1ccc2cc(OC(=O)CCCCCCCCCCn3c(=O)c4cc5c(=O)n(*)c(=O)c5cc4c3=O)ccc2c1 | [*]CCCCCCCCCCC(=O)Oc1ccc2cc(OC(=O)CCCCCCCCCCn3c(=O)c4cc5c(=O)n([*])c(=O)c5cc4c3=O)ccc2c1 | known | [9 empty] | 492 | 339
R1008987 |  |  | P432086 | poly{[12,12'-(1,3,5,7-tetraoxobenzo[1,2-c:4,5-c']dipyrrolidine-2,6-diyl)bisdodecanoic acid]-alt-(naphthalene-2,6-diyl diacetate)} | poly[(1,3,5,7-tetraoxo-5,7-dihydrobenzo[1,2-c:4,5-c']dipyrrole-2,6(1H,3H)-diyl)(12-oxododecane-1,12-diyl)oxynaphthalene-2,6-diyloxy(1-oxododecane-1,12-diyl)] | poly{[2,6-bis(11-carboxyundecyl)-1,3,5,7-tetraoxobenzo[1,2-c:4,5-c']dipyrrolidine]-alt-(2,6-diacetoxynaphthalene)} | Polyimides/thioimides, Polyesters/thioesters |  | *CCCCCCCCCCCC(=O)Oc1ccc2cc(OC(=O)CCCCCCCCCCCn3c(=O)c4cc5c(=O)n(*)c(=O)c5cc4c3=O)ccc2c1 | [*]CCCCCCCCCCCC(=O)Oc1ccc2cc(OC(=O)CCCCCCCCCCCn3c(=O)c4cc5c(=O)n([*])c(=O)c5cc4c3=O)ccc2c1 | known | [9 empty] | 484 | 335
R1008988 |  |  | P432087 | poly{[2,2'-(1,3,5,7-tetraoxobenzo[1,2-c:4,5-c']dipyrrolidine-2,6-diyl)diacetic acid]-alt(hexane-1,6-diol)} | poly[(1,3,5,7-tetraoxo-5,7-dihydrobenzo[1,2-c:4,5-c']dipyrrole-2,6(1H,3H)-diyl)(2-oxoethylene)oxyhexane-1,6-diyloxy(1-oxoethylene)] | poly({2,6-bis[(methoxycarbonyl)methyl]-1,3,5,7-tetraoxobenzo[1,2-c:4,5-c']dipyrrolidine}-alt-(hexane-1,6-diol)) | Polyimides/thioimides, Polyesters/thioesters |  | *CC(=O)OCCCCCCOC(=O)Cn1c(=O)c2cc3c(=O)n(*)c(=O)c3cc2c1=O | [*]CC(=O)OCCCCCCOC(=O)Cn1c(=O)c2cc3c(=O)n([*])c(=O)c3cc2c1=O | known | 3.6832 | [8 empty] | 444
R1008989 |  |  | P432088 | poly{[2,2'-(1,3,5,7-tetraoxobenzo[1,2-c:4,5-c']dipyrrolidine-2,6-diyl)diacetic acid]-alt-(dodecane-1,12-diol} | poly[(1,3,5,7-tetraoxo-5,7-dihydrobenzo[1,2-c:4,5-c']dipyrrole-2,6(1H,3H)-diyl)(2-oxoethylene)oxydodecane-1,12-diyloxy(1-oxoethylene)] | poly({2,6-bis[(methoxycarbonyl)methyl]-1,3,5,7-tetraoxobenzo[1,2-c:4,5-c']dipyrrolidine}-alt-(dodecane-1,12-diol)) | Polyimides/thioimides, Polyesters/thioesters |  | *CC(=O)OCCCCCCCCCCCCOC(=O)Cn1c(=O)c2cc3c(=O)n(*)c(=O)c3cc2c1=O | [*]CC(=O)OCCCCCCCCCCCCOC(=O)Cn1c(=O)c2cc3c(=O)n([*])c(=O)c3cc2c1=O | known | [9 empty] | 446
R1008990 |  |  | P432089 | poly{[dimethyl 6,6'-(1,3,5,7-tetraoxobenzo[1,2-c:4,5-c']dipyrrolidine-2,6-diyl)dihexanoate]-alt-(decane-1,10-diol)} | poly[(1,3,5,7-tetraoxo-5,7-dihydrobenzo[1,2-c:4,5-c']dipyrrole-2,6(1H,3H)-diyl)(6-oxohexane-1,6-diyl)oxydecane-1,10-diyloxy(1-oxohexane-1,6-diyl)] | poly({2,6-bis[(5-(methoxycarbonyl)pentyl]-1,3,5,7-tetraoxobenzo[1,2-c:4,5-c']dipyrrolidine}-alt-(1,10-dihydroxydecane)) | Polyimides/thioimides, Polyesters/thioesters |  | *CCCCCC(=O)OCCCCCCCCCCOC(=O)CCCCCn1c(=O)c2cc3c(=O)n(*)c(=O)c3cc2c1=O | [*]CCCCCC(=O)OCCCCCCCCCCOC(=O)CCCCCn1c(=O)c2cc3c(=O)n([*])c(=O)c3cc2c1=O | known | [9 empty] | 409
R1008991 |  |  | P432090 | poly{[dimethyl 6,6'-(1,3,5,7-tetraoxobenzo[1,2-c:4,5-c']dipyrrolidine-2,6-diyl)dihexanoate]-alt-(dodecane-1,12-diol)} | poly[(1,3,5,7-tetraoxo-5,7-dihydrobenzo[1,2-c:4,5-c']dipyrrole-2,6(1H,3H)-diyl)(6-oxohexane-1,6-diyl)oxydodecane-1,12-diyloxy(1-oxohexane-1,6-diyl)] | poly({2,6-bis[(5-(methoxycarbonyl)pentyl]-1,3,5,7-tetraoxobenzo[1,2-c:4,5-c']dipyrrolidine}-alt-(dodecane-1,12-diol)) | Polyimides/thioimides, Polyesters/thioesters |  | *CCCCCC(=O)OCCCCCCCCCCCCOC(=O)CCCCCn1c(=O)c2cc3c(=O)n(*)c(=O)c3cc2c1=O | [*]CCCCCC(=O)OCCCCCCCCCCCCOC(=O)CCCCCn1c(=O)c2cc3c(=O)n([*])c(=O)c3cc2c1=O | known | [9 empty] | 399
R1008992 |  |  | P432091 | poly{(4,4'-oxydianiline)-alt-[5,5'-sulfanediylbis(isobenzofuran-1,3-dione)]} | poly[(1,3-dioxoisoindoline-2,5-diyl)sulfanediyl(1,3-dioxoisoindoline-5,2-diyl)-1,4-phenyleneoxy-1,4-phenylene] |  | Polyimides/thioimides, Polyoxides/ethers/acetals, Polysulfides |  | *c1ccc(Oc2ccc(N3C(=O)c4ccc(Sc5ccc6c(c5)C(=O)N(*)C6=O)cc4C3=O)cc2)cc1 | [*]c1ccc(Oc2ccc(N3C(=O)c4ccc(Sc5ccc6c(c5)C(=O)N([*])C6=O)cc4C3=O)cc2)cc1 | known | [10 empty] | 531 |  | 1.38
R1008993 |  |  | P432092 | poly{(4,4'-oxydianiline)-alt-[5,5'-sulfonylbis(isobenzofuran-1,3-dione)]} | poly[(1,3-dioxoisoindoline-2,5-diyl)sulfonyl(1,3-dioxoisoindoline-5,2-diyl)-1,4-phenyleneoxy-1,4-phenylene] |  | Polyimides/thioimides, Polyoxides/ethers/acetals, Polysulfones/sulfoxides/sufonates/sulfoamides |  | *c1ccc(Oc2ccc(N3C(=O)c4ccc(S(=O)(=O)c5ccc6c(c5)C(=O)N(*)C6=O)cc4C3=O)cc2)cc1 | [*]c1ccc(Oc2ccc(N3C(=O)c4ccc(S(=O)(=O)c5ccc6c(c5)C(=O)N([*])C6=O)cc4C3=O)cc2)cc1 | known | [10 empty] | 568 | 848 | 1.41
R1008994 |  |  | P432094 | poly{(4,4'-methylenedianiline)-alt-[5,5'-sulfanediylbis(isobenzofuran-1,3-dione)]} | poly[(1,3-dioxoisoindoline-2,5-diyl)sulfanediyl(1,3-dioxoisoindoline-5,2-diyl)-1,4-phenylenemethylene-1,4-phenylene] |  | Polyimides/thioimides, Polysulfides |  | *c1ccc(Cc2ccc(N3C(=O)c4ccc(Sc5ccc6c(c5)C(=O)N(*)C6=O)cc4C3=O)cc2)cc1 | [*]c1ccc(Cc2ccc(N3C(=O)c4ccc(Sc5ccc6c(c5)C(=O)N([*])C6=O)cc4C3=O)cc2)cc1 | known | [10 empty] | 538 |  | 1.34
R1008995 |  |  | P432095 | poly{(4,4'-methylenedianiline)-alt-[5,5'-sulfonylbis(isobenzofuran-1,3-dione)]} | poly[(1,3-dioxoisoindoline-2,5-diyl)sulfonyl(1,3-dioxoisoindoline-5,2-diyl)-1,4-phenylenemethylene-1,4-phenylene] |  | Polyimides/thioimides, Polysulfones/sulfoxides/sufonates/sulfoamides |  | *c1ccc(Cc2ccc(N3C(=O)c4ccc(S(=O)(=O)c5ccc6c(c5)C(=O)N(*)C6=O)cc4C3=O)cc2)cc1 | [*]c1ccc(Cc2ccc(N3C(=O)c4ccc(S(=O)(=O)c5ccc6c(c5)C(=O)N([*])C6=O)cc4C3=O)cc2)cc1 | known | 2.775 | [9 empty] | 577 | 829 | 1.37
R1008996 | 604 |  | P432096 | poly((4,4'-methylenedianiline)-alt-{5,5'-[(1-methylethane-1,1-diyl)bis(1,4-phenyleneoxy)]bis(isobenzofuran-1,3-dione)}) | poly[(1,3-dioxoisoindoline-2,5-diyl)oxy-1,4-phenylene(dimethylmethylene)-1,4-phenyleneoxy(1,3-dioxoisoindoline-5,2-diyl)-1,4-phenylenemethylene-1,4-phenylene] |  | Polyimides/thioimides, Polyoxides/ethers/acetals | Pia | *c1ccc(Cc2ccc(N3C(=O)c4ccc(Oc5ccc(C(C)(C)c6ccc(Oc7ccc8c(c7)C(=O)N(*)C8=O)cc6)cc5)cc4C3=O)cc2)cc1 | [*]c1ccc(Cc2ccc(N3C(=O)c4ccc(Oc5ccc(C(C)(C)c6ccc(Oc7ccc8c(c7)C(=O)N([*])C8=O)cc6)cc5)cc4C3=O)cc2)cc1 | known | [12 empty] | 1.3 |  |  |  |  | 3.25
R1008997 |  |  | P432097 | poly({4,4'-[1-methylethane-1,1-diylbis(4,1-phenyleneoxy)]diphenol}-alt-{5,5'-[2,2,2-trifluoro-1-(trifluoromethyl)ethane-1,1-diyl]bis(isobenzofuran-1,3-dione)}) | poly{(1,3-dioxoisoindoline-2,5-diyl)[bis(trifluoromethyl)methylene](1,3-dioxoisoindoline-5,2-diyl)-1,4-phenyleneoxy-1,4-phenylene(dimethylmethylene)-1,4-phenyleneoxy-1,4-phenylene} |  | Polyimides/thioimides, Polyoxides/ethers/acetals |  | *c1ccc2c(c1)C(=O)N(c1ccc(Oc3ccc(C(C)(C)c4ccc(Oc5ccc(N6C(=O)c7ccc(C(*)(C(F)(F)F)C(F)(F)F)cc7C6=O)cc5)cc4)cc3)cc1)C2=O | [*]c1ccc2c(c1)C(=O)N(c1ccc(Oc3ccc(C(C)(C)c4ccc(Oc5ccc(N6C(=O)c7ccc(C([*])(C(F)(F)F)C(F)(F)F)cc7C6=O)cc5)cc4)cc3)cc1)C2=O | known | [12 empty] | 1.34
R1008998 |  |  | P432098 | poly({4,4'-[sulfonylbis(4,1-phenyleneoxy)]dianiline}-alt-{5,5'-[2,2,2-trifluoro-1-(trifluoromethyl)ethane-1,1-diyl]bis(isobenzofuran-1,3-dione)}) | poly{(1,3-dioxoisoindoline-2,5-diyl)[bis(trifluoromethyl)methylene](1,3-dioxoisoindoline-5,2-diyl)-1,4-phenyleneoxy-1,4-phenylenesulfonyl-1,4-phenyleneoxy-1,4-phenylene} |  | Polyimides/thioimides, Polyoxides/ethers/acetals, Polysulfones/sulfoxides/sufonates/sulfoamides |  | *c1ccc2c(c1)C(=O)N(c1ccc(Oc3ccc(S(=O)(=O)c4ccc(Oc5ccc(N6C(=O)c7ccc(C(*)(C(F)(F)F)C(F)(F)F)cc7C6=O)cc5)cc4)cc3)cc1)C2=O | [*]c1ccc2c(c1)C(=O)N(c1ccc(Oc3ccc(S(=O)(=O)c4ccc(Oc5ccc(N6C(=O)c7ccc(C([*])(C(F)(F)F)C(F)(F)F)cc7C6=O)cc5)cc4)cc3)cc1)C2=O | known | [12 empty] | 1.46
R1008999 |  |  | P432099 | poly({3,3'-[sulfonylbis(4,1-phenyleneoxy)]dianiline}-alt-{5,5'-[2,2,2-trifluoro-1-(trifluoromethyl)ethane-1,1-diyl]bis(isobenzofuran-1,3-dione)}) | poly{(1,3-dioxoisoindoline-2,5-diyl)[bis(trifluoromethyl)methylene](1,3-dioxoisoindoline-5,2-diyl)-1,3-phenyleneoxy-1,4-phenylenesulfonyl-1,4-phenyleneoxy-1,3-phenylene} |  | Polyimides/thioimides, Polyoxides/ethers/acetals, Polysulfones/sulfoxides/sufonates/sulfoamides |  | *c1ccc2c(c1)C(=O)N(c1cccc(Oc3ccc(S(=O)(=O)c4ccc(Oc5cccc(N6C(=O)c7ccc(C(*)(C(F)(F)F)C(F)(F)F)cc7C6=O)c5)cc4)cc3)c1)C2=O | [*]c1ccc2c(c1)C(=O)N(c1cccc(Oc3ccc(S(=O)(=O)c4ccc(Oc5cccc(N6C(=O)c7ccc(C([*])(C(F)(F)F)C(F)(F)F)cc7C6=O)c5)cc4)cc3)c1)C2=O | known | [12 empty] | 1.43
R1009000 |  |  | P432100 | poly{[4,4'-(1-methylethane-1,1-diyl)dianiline]-alt-[4,4'-oxybis(phthalic anhydride)]} poly{[4,4'-(1-methylethane-1,1-diyl)dianiline]-alt-[5,5'-oxybis(isobenzofuran-1,3-dione)]} | poly[(1,3-dioxoisoindoline-2,5-diyl)oxy(1,3-dioxoisoindoline-5,2-diyl)-1,4-phenylene(dimethylmethylene)-1,4-phenylene] |  | Polyimides/thioimides, Polyoxides/ethers/acetals |  | *c1ccc(C(C)(C)c2ccc(N3C(=O)c4ccc(Oc5ccc6c(c5)C(=O)N(*)C6=O)cc4C3=O)cc2)cc1 | [*]c1ccc(C(C)(C)c2ccc(N3C(=O)c4ccc(Oc5ccc6c(c5)C(=O)N([*])C6=O)cc4C3=O)cc2)cc1 | known | [10 empty] | 538 |  | 1.27
R1009001 |  |  | P432101 | poly({3,3'-[sulfonylbis(4,1-phenyleneoxy)]dianiline}-alt-[5,5'-sulfonylbis(isobenzofuran-1,3-dione)]) | poly[(1,3-dioxoisoindoline-2,5-diyl)sulfonyl(1,3-dioxoisoindoline-5,2-diyl)-1,4-phenyleneoxy-1,4-phenylenesulfonyl-1,4-phenyleneoxy-1,4-phenylene] |  | Polyimides/thioimides, Polyoxides/ethers/acetals, Polysulfones/sulfoxides/sufonates/sulfoamides |  | *c1ccc(Oc2ccc(S(=O)(=O)c3ccc(Oc4ccc(N5C(=O)c6ccc(S(=O)(=O)c7ccc8c(c7)C(=O)N(*)C8=O)cc6C5=O)cc4)cc3)cc2)cc1 | [*]c1ccc(Oc2ccc(S(=O)(=O)c3ccc(Oc4ccc(N5C(=O)c6ccc(S(=O)(=O)c7ccc8c(c7)C(=O)N([*])C8=O)cc6C5=O)cc4)cc3)cc2)cc1 | known
R1009002 |  |  | P432102 | poly((m-phenylenediamine)-alt-{5,5'-[(3,3,3',3'-tetramethyl-1,1'-spirobiindane-6,6'-diyl)dioxy]bis(isobenzofuran-1,3-dione)}) | poly[(1,3-dioxoisoindoline-5,2-diyl)-1,3-phenylene(1,3-dioxoisoindoline-2,5-diyl)oxy(3,3,3',3'-tetramethyl-1,1'-spirobiindane-6,6'-diyl)oxy] | 6,6'-dihydroxy-3,3,3' 3'-tetra-methyl-1,!’-spirobiidane polyetherimide | Polyimides/thioimides, Polyoxides/ethers/acetals | SBI-PEI | *c1cccc(N2C(=O)c3ccc(Oc4ccc5c(c4)C4(CC(C)(C)c6ccc(Oc7ccc8c(c7)C(=O)N(*)C8=O)cc64)CC5(C)C)cc3C2=O)c1 | [*]c1cccc(N2C(=O)c3ccc(Oc4ccc5c(c4)C4(CC(C)(C)c6ccc(Oc7ccc8c(c7)C(=O)N([*])C8=O)cc64)CC5(C)C)cc3C2=O)c1 | known | [12 empty] | 1.22 | [11 empty] | 0.155 |  | 20.7 | 0.203 | 1.4 | [8 empty] | 0.164
R1009003 |  |  | P432103 |  | poly[(1,3-dioxoisoindoline-5,2-diyl)-1,3-phenylene(1,3-dioxoisoindoline-2,5-diyl)oxy(2-methyl-1,4-phenylene)cyclohexane-1,1-diyl(3-methyl-1,4-phenylene)oxy] |  | Polyimides/thioimides, Polyoxides/ethers/acetals |  | *c1cccc(N2C(=O)c3ccc(Oc4ccc(C5(c6ccc(Oc7ccc8c(c7)C(=O)N(*)C8=O)c(C)c6)CCCCC5)cc4C)cc3C2=O)c1 | [*]c1cccc(N2C(=O)c3ccc(Oc4ccc(C5(c6ccc(Oc7ccc8c(c7)C(=O)N([*])C8=O)c(C)c6)CCCCC5)cc4C)cc3C2=O)c1 | known
R1009004 |  |  | P432104 | poly{[2,6-bis(3-hydroxyphenyl)-1,3,5,7-tetraoxo-1,2,3,5,6,7-hexahydrobenzo[1,2-c:4,5-c']dipyrrole]-alt-(dichlorophenylphosphine oxide)} | poly{(1,3,5,7-tetraoxo-5,7-dihydrobenzo[1,2-c:4,5-c']dipyrrole-2,6(1H,3H)-diyl)-1,3-phenyleneoxy[(oxo)(phenyl)-lambda5-phosphanediyl]oxy-1,3-phenylene} |  | Polyimides/thioimides, Polyoxides/ethers/acetals |  | *c1cccc(OP(=O)(Oc2cccc(-n3c(=O)c4cc5c(=O)n(*)c(=O)c5cc4c3=O)c2)c2ccccc2)c1 | [*]c1cccc(OP(=O)(Oc2cccc(-n3c(=O)c4cc5c(=O)n([*])c(=O)c5cc4c3=O)c2)c2ccccc2)c1 | known | [10 empty] | 465 | 713 | [24 empty] | 49.7
R1009005 |  |  | P432105 | poly{[3,3'-(1,3,5,7-tetraoxobenzo[1,2-c:4,5-c']dipyrrolidine-2,6-diyl)diphenol]-alt-dichlorophenylphosphine oxide} | poly{(1,3-dioxoisoindoline-2,5-diyl)carbonyl(1,3-dioxoisoindoline-5,2-diyl)-1,3-phenyleneoxy[(oxo)(phenyl)-lambda5-phosphanediyl]oxy-1,3-phenylene} | poly{[2,6-bis(3-hydroxyphenyl)-1,3,5,7-tetraoxobenzo[1,2-c:4,5-c']dipyrrolidine]-alt-dichlorophenylphosphine oxide} | Polyimides/thioimides, Polyoxides/ethers/acetals, Polyketones/thioketones |  | *C(=O)c1ccc2c(c1)C(=O)N(c1cccc(OP(=O)(Oc3cccc(N4C(=O)c5ccc(*)cc5C4=O)c3)c3ccccc3)c1)C2=O | [*]C(=O)c1ccc2c(c1)C(=O)N(c1cccc(OP(=O)(Oc3cccc(N4C(=O)c5ccc([*])cc5C4=O)c3)c3ccccc3)c1)C2=O | known | [10 empty] | 451 | 695.5 | [24 empty] | 48.5
R1009006 |  |  | P432106 | poly({1,1',3,3'-dioxo-2,2'-[3,4-diphenylthiophene-2,5-diylbis(4,1-phenylene)]bis(isoindoline-5-carboxylic acid)}-alt-(4,4'-oxydianiline)) | poly[(1,3-dioxoisoindoline-5,2-diyl)-1,4-phenylene(3,4-diphenylthiophene-2,5-diyl)-1,4-phenylene(1,3-dioxoisoindoline-2,5-diyl)carbonylimino-1,4-phenyleneoxy-1,4-phenyleneiminocarbonyl] |  | Polyimides/thioimides, Polyoxides/ethers/acetals, Polysulfides, Polyamides/thioamides |  | *C(=O)Nc1ccc(Oc2ccc(NC(=O)c3ccc4c(c3)C(=O)N(c3ccc(-c5sc(-c6ccc(N7C(=O)c8ccc(*)cc8C7=O)cc6)c(-c6ccccc6)c5-c5ccccc5)cc3)C4=O)cc2)cc1 | [*]C(=O)Nc1ccc(Oc2ccc(NC(=O)c3ccc4c(c3)C(=O)N(c3ccc(-c5sc(-c6ccc(N7C(=O)c8ccc([*])cc8C7=O)cc6)c(-c6ccccc6)c5-c5ccccc5)cc3)C4=O)cc2)cc1 | known | [7 empty] | 61.9 | 3.39 |  |  | 971
R1009007 |  |  | P432107 | poly({1,1',3,3'-dioxo-2,2'-[3,4-diphenylthiophene-2,5-diylbis(4,1-phenylene)]bis(isoindoline-5-carboxylic acid)}-alt-(3,4'-oxydianiline)) | poly[(1,3-dioxoisoindoline-5,2-diyl)-1,4-phenylene(3,4-diphenylthiophene-2,5-diyl)-1,4-phenylene(1,3-dioxoisoindoline-2,5-diyl)carbonylimino-1,3-phenyleneoxy-1,4-phenyleneiminocarbonyl] |  | Polyimides/thioimides, Polyoxides/ethers/acetals, Polysulfides, Polyamides/thioamides |  | *C(=O)Nc1ccc(Oc2cccc(NC(=O)c3ccc4c(c3)C(=O)N(c3ccc(-c5sc(-c6ccc(N7C(=O)c8ccc(*)cc8C7=O)cc6)c(-c6ccccc6)c5-c5ccccc5)cc3)C4=O)c2)cc1 | [*]C(=O)Nc1ccc(Oc2cccc(NC(=O)c3ccc4c(c3)C(=O)N(c3ccc(-c5sc(-c6ccc(N7C(=O)c8ccc([*])cc8C7=O)cc6)c(-c6ccccc6)c5-c5ccccc5)cc3)C4=O)c2)cc1 | known | [7 empty] | 70.2 | 3.79 |  |  | 950
R1009008 |  |  | P432108 | poly({1,1',3,3'-dioxo-2,2'-[3,4-diphenylthiophene-2,5-diylbis(4,1-phenylene)]bis(isoindoline-5-carboxylic acid)}-alt-(4,4'-methylenedianiline)) | poly[(1,3-dioxoisoindoline-5,2-diyl)-1,4-phenylene(3,4-diphenylthiophene-2,5-diyl)-1,4-phenylene(1,3-dioxoisoindoline-2,5-diyl)carbonylimino-1,4-phenylenemethylene-1,4-phenyleneiminocarbonyl] |  | Polyimides/thioimides, Polysulfides, Polyamides/thioamides |  | *C(=O)Nc1ccc(Cc2ccc(NC(=O)c3ccc4c(c3)C(=O)N(c3ccc(-c5sc(-c6ccc(N7C(=O)c8ccc(*)cc8C7=O)cc6)c(-c6ccccc6)c5-c5ccccc5)cc3)C4=O)cc2)cc1 | [*]C(=O)Nc1ccc(Cc2ccc(NC(=O)c3ccc4c(c3)C(=O)N(c3ccc(-c5sc(-c6ccc(N7C(=O)c8ccc([*])cc8C7=O)cc6)c(-c6ccccc6)c5-c5ccccc5)cc3)C4=O)cc2)cc1 | known | [7 empty] | 58 | 2.24 |  |  | 957.5
R1009009 |  |  | P432109 | poly({1,1',3,3'-dioxo-2,2'-[3,4-diphenylthiophene-2,5-diylbis(4,1-phenylene)]bis(isoindoline-5-carboxylic acid)}-alt-(4,4'-sulfanyldianiline)) | poly[(1,3-dioxoisoindoline-5,2-diyl)-1,4-phenylene(3,4-diphenylthiophene-2,5-diyl)-1,4-phenylene(1,3-dioxoisoindoline-2,5-diyl)carbonylimino-1,4-phenylenesulfanediyl-1,4-phenyleneiminocarbonyl] |  | Polyimides/thioimides, Polysulfides, Polyamides/thioamides |  | *C(=O)Nc1ccc(Sc2ccc(NC(=O)c3ccc4c(c3)C(=O)N(c3ccc(-c5sc(-c6ccc(N7C(=O)c8ccc(*)cc8C7=O)cc6)c(-c6ccccc6)c5-c5ccccc5)cc3)C4=O)cc2)cc1 | [*]C(=O)Nc1ccc(Sc2ccc(NC(=O)c3ccc4c(c3)C(=O)N(c3ccc(-c5sc(-c6ccc(N7C(=O)c8ccc([*])cc8C7=O)cc6)c(-c6ccccc6)c5-c5ccccc5)cc3)C4=O)cc2)cc1 | known | [7 empty] | 61.3 | 2.99 |  |  | 956
R1009010 |  |  | P432110 | poly({1,1',3,3'-dioxo-2,2'-[3,4-diphenylthiophene-2,5-diylbis(4,1-phenylene)]bis(isoindoline-5-carboxylic acid)}-alt-(3,3'-carbonyldianiline)) | poly[(1,3-dioxoisoindoline-5,2-diyl)-1,4-phenylene(3,4-diphenylthiophene-2,5-diyl)-1,4-phenylene(1,3-dioxoisoindoline-2,5-diyl)carbonylimino-1,3-phenylenecarbonyl-1,3-phenyleneiminocarbonyl] |  | Polyimides/thioimides, Polysulfides, Polyamides/thioamides, Polyketones/thioketones |  | *C(=O)Nc1cccc(C(=O)c2cccc(NC(=O)c3ccc4c(c3)C(=O)N(c3ccc(-c5sc(-c6ccc(N7C(=O)c8ccc(*)cc8C7=O)cc6)c(-c6ccccc6)c5-c5ccccc5)cc3)C4=O)c2)c1 | [*]C(=O)Nc1cccc(C(=O)c2cccc(NC(=O)c3ccc4c(c3)C(=O)N(c3ccc(-c5sc(-c6ccc(N7C(=O)c8ccc([*])cc8C7=O)cc6)c(-c6ccccc6)c5-c5ccccc5)cc3)C4=O)c2)c1 | known | [7 empty] | 74.2 | 4.56 |  |  | 967
R1009011 |  |  | P432111 | poly({1,1',3,3'-dioxo-2,2'-[3,4-diphenylthiophene-2,5-diylbis(4,1-phenylene)]bis(isoindoline-5-carboxylic acid)}-alt-(4,4'-sulfonyldianiline)) | poly[(1,3-dioxoisoindoline-5,2-diyl)-1,4-phenylene(3,4-diphenylthiophene-2,5-diyl)-1,4-phenylene(1,3-dioxoisoindoline-2,5-diyl)carbonylimino-1,4-phenylenesulfonyl-1,4-phenyleneiminocarbonyl] |  | Polyimides/thioimides, Polysulfides, Polyamides/thioamides, Polysulfones/sulfoxides/sufonates/sulfoamides |  | *C(=O)Nc1ccc(S(=O)(=O)c2ccc(NC(=O)c3ccc4c(c3)C(=O)N(c3ccc(-c5sc(-c6ccc(N7C(=O)c8ccc(*)cc8C7=O)cc6)c(-c6ccccc6)c5-c5ccccc5)cc3)C4=O)cc2)cc1 | [*]C(=O)Nc1ccc(S(=O)(=O)c2ccc(NC(=O)c3ccc4c(c3)C(=O)N(c3ccc(-c5sc(-c6ccc(N7C(=O)c8ccc([*])cc8C7=O)cc6)c(-c6ccccc6)c5-c5ccccc5)cc3)C4=O)cc2)cc1 | known | [7 empty] | 49.2 | 3.19 |  |  | 948
R1009012 |  |  | P432112 | poly({1,1',3,3'-dioxo-2,2'-[3,4-diphenylthiophene-2,5-diylbis(4,1-phenylene)]bis(isoindoline-5-carboxylic acid)}-alt-(3,3'-sulfonyldianiline)) | poly[(1,3-dioxoisoindoline-5,2-diyl)-1,4-phenylene(3,4-diphenylthiophene-2,5-diyl)-1,4-phenylene(1,3-dioxoisoindoline-2,5-diyl)carbonylimino-1,3-phenylenesulfonyl-1,3-phenyleneiminocarbonyl] |  | Polyimides/thioimides, Polysulfides, Polyamides/thioamides, Polysulfones/sulfoxides/sufonates/sulfoamides |  | *C(=O)Nc1cccc(S(=O)(=O)c2cccc(NC(=O)c3ccc4c(c3)C(=O)N(c3ccc(-c5sc(-c6ccc(N7C(=O)c8ccc(*)cc8C7=O)cc6)c(-c6ccccc6)c5-c5ccccc5)cc3)C4=O)c2)c1 | [*]C(=O)Nc1cccc(S(=O)(=O)c2cccc(NC(=O)c3ccc4c(c3)C(=O)N(c3ccc(-c5sc(-c6ccc(N7C(=O)c8ccc([*])cc8C7=O)cc6)c(-c6ccccc6)c5-c5ccccc5)cc3)C4=O)c2)c1 | known | [7 empty] | 56.3 | 2.49 |  |  | 963
R1009013 |  |  | P432113 | poly({1,1',3,3'-dioxo-2,2'-[3,4-diphenylthiophene-2,5-diylbis(4,1-phenylene)]bis(isoindoline-5-carboxylic acid)}-alt-(1,4-phenylenediamine)) | poly[(1,3-dioxoisoindoline-5,2-diyl)-1,4-phenyleneoxy-1,4-phenylene(1,3-dioxoisoindoline-2,5-diyl)carbonylimino-1,4-phenyleneoxy-1,4-phenyleneoxy-1,4-phenyleneiminocarbonyl] |  | Polyimides/thioimides, Polysulfides, Polyamides/thioamides |  | *C(=O)Nc1ccc(NC(=O)c2ccc3c(c2)C(=O)N(c2ccc(-c4sc(-c5ccc(N6C(=O)c7ccc(*)cc7C6=O)cc5)c(-c5ccccc5)c4-c4ccccc4)cc2)C3=O)cc1 | [*]C(=O)Nc1ccc(NC(=O)c2ccc3c(c2)C(=O)N(c2ccc(-c4sc(-c5ccc(N6C(=O)c7ccc([*])cc7C6=O)cc5)c(-c5ccccc5)c4-c4ccccc4)cc2)C3=O)cc1 | known | [11 empty] | 968
R1009014 |  |  | P432114 | poly({1,1',3,3'-dioxo-2,2'-[3,4-diphenylthiophene-2,5-diylbis(4,1-phenylene)]bis(isoindoline-5-carboxylic acid)}-alt-(1,3-phenylenediamine)) | poly[(1,3-dioxoisoindoline-2,5-diyl)carbonylimino-1,3-phenyleneiminocarbonyl(1,3-dioxoisoindoline-5,2-diyl)-1,4-phenylene(3,4-diphenylthiophene-2,5-diyl)-1,4-phenylene] |  | Polyimides/thioimides, Polysulfides, Polyamides/thioamides |  | *C(=O)Nc1cccc(NC(=O)c2ccc3c(c2)C(=O)N(c2ccc(-c4sc(-c5ccc(N6C(=O)c7ccc(*)cc7C6=O)cc5)c(-c5ccccc5)c4-c4ccccc4)cc2)C3=O)c1 | [*]C(=O)Nc1cccc(NC(=O)c2ccc3c(c2)C(=O)N(c2ccc(-c4sc(-c5ccc(N6C(=O)c7ccc([*])cc7C6=O)cc5)c(-c5ccccc5)c4-c4ccccc4)cc2)C3=O)c1 | known | [7 empty] | 52.1 | 2.87 |  |  | 978.5
R1009015 |  |  | P432115 | poly({1,1',3,3'-dioxo-2,2'-[3,4-diphenylthiophene-2,5-diylbis(4,1-phenylene)]bis(isoindoline-5-carboxylic acid)}-alt-[4,4'-(1,4-phenylenedioxy)dianiline]) | poly[(1,3-dioxoisoindoline-5,2-diyl)-1,4-phenylene(3,4-diphenylthiophene-2,5-diyl)-1,4-phenylene(1,3-dioxoisoindoline-2,5-diyl)carbonylimino-1,4-phenyleneoxy-1,4-phenyleneoxy-1,4-phenyleneiminocarbonyl] |  | Polyimides/thioimides, Polyoxides/ethers/acetals, Polysulfides, Polyamides/thioamides |  | *C(=O)Nc1ccc(Oc2ccc(Oc3ccc(NC(=O)c4ccc5c(c4)C(=O)N(c4ccc(-c6sc(-c7ccc(N8C(=O)c9ccc(*)cc9C8=O)cc7)c(-c7ccccc7)c6-c6ccccc6)cc4)C5=O)cc3)cc2)cc1 | [*]C(=O)Nc1ccc(Oc2ccc(Oc3ccc(NC(=O)c4ccc5c(c4)C(=O)N(c4ccc(-c6sc(-c7ccc(N8C(=O)c9ccc([*])cc9C8=O)cc7)c(-c7ccccc7)c6-c6ccccc6)cc4)C5=O)cc3)cc2)cc1 | known | [7 empty] | 68 | 3.84 |  |  | 955.5
R1009016 |  |  | P432117 | poly({1,1',3,3'-dioxo-2,2'-[3,4-diphenylthiophene-2,5-diylbis(4,1-phenylene)]bis(isoindoline-5-carboxylic acid)}-alt-[4,4'-(3,4-diphenylthiophene-2,5-di)dianiline]) | poly[(1,3-dioxoisoindoline-5,2-diyl)-1,4-phenylene(3,4-diphenylthiophene-2,5-diyl)-1,4-phenylene(1,3-dioxoisoindoline-2,5-diyl)carbonylimino-1,4-phenylene(3,4-diphenylthiophene-2,5-diyl)-1,4-phenyleneiminocarbonyl] |  | Polyimides/thioimides, Polysulfides, Polyamides/thioamides |  | *C(=O)Nc1ccc(-c2sc(-c3ccc(NC(=O)c4ccc5c(c4)C(=O)N(c4ccc(-c6sc(-c7ccc(N8C(=O)c9ccc(*)cc9C8=O)cc7)c(-c7ccccc7)c6-c6ccccc6)cc4)C5=O)cc3)c(-c3ccccc3)c2-c2ccccc2)cc1 | [*]C(=O)Nc1ccc(-c2sc(-c3ccc(NC(=O)c4ccc5c(c4)C(=O)N(c4ccc(-c6sc(-c7ccc(N8C(=O)c9ccc([*])cc9C8=O)cc7)c(-c7ccccc7)c6-c6ccccc6)cc4)C5=O)cc3)c(-c3ccccc3)c2-c2ccccc2)cc1 | known | [11 empty] | 961
R1009017 |  |  | P432118 | poly{[6,6'-(1,3,5,7-tetraoxobenzo[1,2-c:4,5-c']dipyrrolidine-2,6-diyl)dihexan-1-ol]-alt-[hexane-1,6-diyl bis(phenyl carbonate)]} | poly[(1,3,5,7-tetraoxo-5,7-dihydrobenzo[1,2-c:4,5-c']dipyrrole-2,6(1H,3H)-diyl)hexane-1,6-diyloxycarbonyloxyhexane-1,6-diyloxycarbonyloxyhexane-1,6-diyl] | poly{[N,N'-bis(6-hydroxyhexyl)pyromellitimide]-alt-[hexamethylene bis(phenyl carbonate)]} | Polyimides/thioimides, Polycarbonates/thiocarbonates |  | *CCCCCCOC(=O)OCCCCCCOC(=O)OCCCCCCn1c(=O)c2cc3c(=O)n(*)c(=O)c3cc2c1=O | [*]CCCCCCOC(=O)OCCCCCCOC(=O)OCCCCCCn1c(=O)c2cc3c(=O)n([*])c(=O)c3cc2c1=O | known | [9 empty] | 462 | 290 | 533
R1009018 |  |  | P432119 | poly{[6,6'-(1,3,5,7-tetraoxobenzo[1,2-c:4,5-c']dipyrrolidine-2,6-diyl)dihexan-1-ol]-alt-[octane-1,8-diyl bis(phenyl carbonate)]} | poly[(1,3,5,7-tetraoxo-5,7-dihydrobenzo[1,2-c:4,5-c']dipyrrole-2,6(1H,3H)-diyl)hexane-1,6-diyloxycarbonyloxyoctane-1,8-diyloxycarbonyloxyhexane-1,6-diyl] | poly{[N,N'-bis(6-hydroxyhexyl)pyromellitimide]-alt-[octamethylene bis(phenyl carbonate)]} | Polyimides/thioimides, Polycarbonates/thiocarbonates |  | *CCCCCCOC(=O)OCCCCCCCCOC(=O)OCCCCCCn1c(=O)c2cc3c(=O)n(*)c(=O)c3cc2c1=O | [*]CCCCCCOC(=O)OCCCCCCCCOC(=O)OCCCCCCn1c(=O)c2cc3c(=O)n([*])c(=O)c3cc2c1=O | known | 3.7768 | [8 empty] | 461 | 281
R1009019 |  |  | P432120 | poly{[6,6'-(1,3,5,7-tetraoxobenzo[1,2-c:4,5-c']dipyrrolidine-2,6-diyl)dihexan-1-ol]-alt-[decane-1,10-diyl bis(phenyl carbonate)]} | poly[(1,3,5,7-tetraoxo-5,7-dihydrobenzo[1,2-c:4,5-c']dipyrrole-2,6(1H,3H)-diyl)hexane-1,6-diyloxycarbonyloxydecane-1,10-diyloxycarbonyloxyhexane-1,6-diyl] | poly{[N,N'-bis(6-hydroxyhexyl)pyromellitimide]-alt-[decamethylene bis(phenyl carbonate)]} poly{[2,6-bis(6-hydroxyhexyl)-1,3,5,7-tetraoxobenzo[1,2-c:4,5-c']dipyrrolidine]-alt-[decamethylene bis(phenyl carbonate)]} | Polyimides/thioimides, Polycarbonates/thiocarbonates |  | *CCCCCCOC(=O)OCCCCCCCCCCOC(=O)OCCCCCCn1c(=O)c2cc3c(=O)n(*)c(=O)c3cc2c1=O | [*]CCCCCCOC(=O)OCCCCCCCCCCOC(=O)OCCCCCCn1c(=O)c2cc3c(=O)n([*])c(=O)c3cc2c1=O | known | [9 empty] | 460 | 271
R1009020 |  |  | P432121 | poly{[6,6'-(1,3,5,7-tetraoxobenzo[1,2-c:4,5-c']dipyrrolidine-2,6-diyl)dihexan-1-ol]-alt-[dodecane-1,12-diyl bis(phenyl carbonate)]} | poly[(1,3,5,7-tetraoxo-5,7-dihydrobenzo[1,2-c:4,5-c']dipyrrole-2,6(1H,3H)-diyl)hexane-1,6-diyloxycarbonyloxydodecane-1,12-diyloxycarbonyloxyhexane-1,6-diyl] | poly{[N,N'-bis(6-hydroxyhexyl)pyromellitimide]-alt-[dodecamethylene bis(phenyl carbonate)]} | Polyimides/thioimides, Polycarbonates/thiocarbonates |  | *CCCCCCOC(=O)OCCCCCCCCCCCCOC(=O)OCCCCCCn1c(=O)c2cc3c(=O)n(*)c(=O)c3cc2c1=O | [*]CCCCCCOC(=O)OCCCCCCCCCCCCOC(=O)OCCCCCCn1c(=O)c2cc3c(=O)n([*])c(=O)c3cc2c1=O | known | 3.821 | [8 empty] | 460 | 264
R1009021 |  |  | P432122 | poly{[4-(2,2,2-trifluoroethoxy)-1,3-phenylenediamine]-alt-[5,5'-carbonylbis(isobenzofuran-1,3-dione)]} | poly{(1,3-dioxoisoindoline-2,5-diyl)carbonyl(1,3-dioxoisoindoline-5,2-diyl)[4-(2,2,2-trifluoroethoxy)-1,3-phenylene]} |  | Polyimides/thioimides, Polyketones/thioketones |  | *C(=O)c1ccc2c(c1)C(=O)N(c1ccc(OCC(F)(F)F)c(N3C(=O)c4ccc(*)cc4C3=O)c1)C2=O | [*]C(=O)c1ccc2c(c1)C(=O)N(c1ccc(OCC(F)(F)F)c(N3C(=O)c4ccc([*])cc4C3=O)c1)C2=O | known
R1009022 |  |  | P432123 | poly{[4-(2,2,3,3,4,4,4-heptafluorobutoxy)-1,3-phenylenediamine]-alt-[5,5'-carbonylbis(isobenzofuran-1,3-dione)]} | poly{(1,3-dioxoisoindoline-2,5-diyl)carbonyl(1,3-dioxoisoindoline-5,2-diyl)[4-(2,2,3,3,4,4,4-heptafluorobutoxy)-1,3-phenylene]} |  | Polyimides/thioimides, Polyketones/thioketones |  | *C(=O)c1ccc2c(c1)C(=O)N(c1ccc(OCC(F)(F)C(F)(F)C(F)(F)F)c(N3C(=O)c4ccc(*)cc4C3=O)c1)C2=O | [*]C(=O)c1ccc2c(c1)C(=O)N(c1ccc(OCC(F)(F)C(F)(F)C(F)(F)F)c(N3C(=O)c4ccc([*])cc4C3=O)c1)C2=O | known
R1009023 |  |  | P432124 | poly((p-phenylenediamine)-alt-{1,1',3,3'-tetraoxo-2,2'-[naphthalene-1,5-diylbis(oxy-4,1-phenylene)]bis(isoindoline-5-carbonyl chloride)}) | poly[(1,3-dioxoisoindoline-2,5-diyl)carbonylimino-1,4-phenyleneiminocarbonyl(1,3-dioxoisoindoline-5,2-diyl)-1,4-phenyleneoxynaphthalene-1,5-diyloxy-1,4-phenylene] |  | Polyimides/thioimides, Polyoxides/ethers/acetals, Polyamides/thioamides |  | *C(=O)Nc1ccc(NC(=O)c2ccc3c(c2)C(=O)N(c2ccc(Oc4cccc5c(Oc6ccc(N7C(=O)c8ccc(*)cc8C7=O)cc6)cccc45)cc2)C3=O)cc1 | [*]C(=O)Nc1ccc(NC(=O)c2ccc3c(c2)C(=O)N(c2ccc(Oc4cccc5c(Oc6ccc(N7C(=O)c8ccc([*])cc8C7=O)cc6)cccc45)cc2)C3=O)cc1 | known | [11 empty] | 787.5
R1009024 |  |  | P432125 | poly({1,1',3,3'-tetraoxo-2,2'-[naphthalene-1,5-diylbis(oxy-4,1-phenylene)]bis(isoindoline-5-carbonyl chloride)}-alt-(4,4'-methylenedianiline)) | poly[(1,3-dioxoisoindoline-2,5-diyl)carbonylimino-1,4-phenylenemethylene-1,4-phenyleneiminocarbonyl(1,3-dioxoisoindoline-5,2-diyl)-1,4-phenyleneoxynaphthalene-1,5-diyloxy-1,4-phenylene] |  | Polyimides/thioimides, Polyoxides/ethers/acetals, Polyamides/thioamides |  | *C(=O)Nc1ccc(Cc2ccc(NC(=O)c3ccc4c(c3)C(=O)N(c3ccc(Oc5cccc6c(Oc7ccc(N8C(=O)c9ccc(*)cc9C8=O)cc7)cccc56)cc3)C4=O)cc2)cc1 | [*]C(=O)Nc1ccc(Cc2ccc(NC(=O)c3ccc4c(c3)C(=O)N(c3ccc(Oc5cccc6c(Oc7ccc(N8C(=O)c9ccc([*])cc9C8=O)cc7)cccc56)cc3)C4=O)cc2)cc1 | known | [11 empty] | 787
R1009025 |  |  | P432127 | poly{[2,2'-bis(trifluoromethyl)biphenyl-4,4'-diamine]-alt-[5,5'-sulfonylbis(isobenzofuran-1,3-dione)]} | poly{(1,3-dioxoisoindoline-2,5-diyl)sulfonyl(1,3-dioxoisoindoline-5,2-diyl)[2,2'-bis(trifluoromethyl)biphenyl-4,4'-diyl]} |  | Polyimides/thioimides, Polysulfones/sulfoxides/sufonates/sulfoamides |  | *c1ccc(-c2ccc(N3C(=O)c4ccc(S(=O)(=O)c5ccc6c(c5)C(=O)N(*)C6=O)cc4C3=O)cc2C(F)(F)F)c(C(F)(F)F)c1 | [*]c1ccc(-c2ccc(N3C(=O)c4ccc(S(=O)(=O)c5ccc6c(c5)C(=O)N([*])C6=O)cc4C3=O)cc2C(F)(F)F)c(C(F)(F)F)c1 | known | 3.252 | [9 empty] | 593 | 813
R1009026 |  |  | P432128 | poly{(3,3',5,5'-tetramethylbiphenyl-4,4'-diamine)-alt-[5,5'-sulfonylbis(isobenzofuran-1,3-dione)]} | poly[(1,3-dioxoisoindoline-2,5-diyl)sulfonyl(1,3-dioxoisoindoline-5,2-diyl)(3,3',5,5'-tetramethylbiphenyl-4,4'-diyl)] |  | Polyimides/thioimides, Polysulfones/sulfoxides/sufonates/sulfoamides |  | *c1c(C)cc(-c2cc(C)c(N3C(=O)c4ccc(S(=O)(=O)c5ccc6c(c5)C(=O)N(*)C6=O)cc4C3=O)c(C)c2)cc1C | [*]c1c(C)cc(-c2cc(C)c(N3C(=O)c4ccc(S(=O)(=O)c5ccc6c(c5)C(=O)N([*])C6=O)cc4C3=O)c(C)c2)cc1C | known | 2.7305 | [9 empty] | 563 |  | 1.3
R1009027 |  |  | P432129 | poly{(3,3',5,5'-tetramethylbiphenyl-4,4'-diamine)-alt-[5,5'-carbonylbis(isobenzofuran-1,3-dione)]} | poly[(1,3-dioxoisoindoline-2,5-diyl)carbonyl(1,3-dioxoisoindoline-5,2-diyl)(3,3',5,5'-tetramethylbiphenyl-4,4'-diyl)] |  | Polyimides/thioimides, Polyketones/thioketones |  | *C(=O)c1ccc2c(c1)C(=O)N(c1c(C)cc(-c3cc(C)c(N4C(=O)c5ccc(*)cc5C4=O)c(C)c3)cc1C)C2=O | [*]C(=O)c1ccc2c(c1)C(=O)N(c1c(C)cc(-c3cc(C)c(N4C(=O)c5ccc([*])cc5C4=O)c(C)c3)cc1C)C2=O | known | [10 empty] | 583 |  | 1.27
R1009028 |  |  | P432130 | poly{(4-chloro-m-phenylenediamine)-alt-[5,5'-carbonylbis(isobenzofuran-1,3-dione)]} | poly[(1,3-dioxoisoindoline-2,5-diyl)carbonyl(1,3-dioxoisoindoline-5,2-diyl)(4-cholo-1,3-phenylene)] |  | Polyimides/thioimides, Polyketones/thioketones |  | *C(=O)c1ccc2c(c1)C(=O)N(c1ccc(Cl)c(N3C(=O)c4ccc(*)cc4C3=O)c1)C2=O | [*]C(=O)c1ccc2c(c1)C(=O)N(c1ccc(Cl)c(N3C(=O)c4ccc([*])cc4C3=O)c1)C2=O | known | [10 empty] | 578 |  | 1.43
R1009029 |  |  | P432131 | poly{(4,6-dimethyl-m-phenylenediamine)-alt-[5,5'-carbonylbis(isobenzofuran-1,3-dione)]} | poly[(1,3-dioxoisoindoline-2,5-diyl)carbonyl(1,3-dioxoisoindoline-5,2-diyl)(4,6-dimethyl-1,3-phenylene)] |  | Polyimides/thioimides, Polyketones/thioketones |  | *C(=O)c1ccc2c(c1)C(=O)N(c1cc(N3C(=O)c4ccc(*)cc4C3=O)c(C)cc1C)C2=O | [*]C(=O)c1ccc2c(c1)C(=O)N(c1cc(N3C(=O)c4ccc([*])cc4C3=O)c(C)cc1C)C2=O | known | [10 empty] | 578
R1009030 |  |  | P432132 | poly{(4,4'-sulfonyldiniline)-alt-[4,4'-oxybis(phthalic anhydride)]} poly{(4,4'-sulfonyldiniline)-alt-[5,5'-oxybis(isobenzofuran-1,3-dione)]} | poly[(1,3-dioxoisoindoline-2,5-diyl)oxy(1,3-dioxoisoindoline-5,2-diyl)-1,4-phenylenesulfonyl-1,4-phenylene] |  | Polyimides/thioimides, Polyoxides/ethers/acetals, Polysulfones/sulfoxides/sufonates/sulfoamides |  | *c1ccc(S(=O)(=O)c2ccc(N3C(=O)c4ccc(Oc5ccc6c(c5)C(=O)N(*)C6=O)cc4C3=O)cc2)cc1 | [*]c1ccc(S(=O)(=O)c2ccc(N3C(=O)c4ccc(Oc5ccc6c(c5)C(=O)N([*])C6=O)cc4C3=O)cc2)cc1 | known | [10 empty] | 535 | 988
R1009031 |  |  | P432133 | poly{[3-amino-5-(pentafluoro-lamda6-sulfanyl)phenylamine]-alt-[5,5'-thiobis(4,1-phenyleneoxy)bis(isobenzofuran-1,3-dione)]} | poly[(1,3-dioxoisoindoline-5,2-diyl)(5-pentafluoro-lambda6-sulfanyl-1,3-phenylene)(1,3-dioxoisoindoline-2,5-diyl)oxy-1,4-phenylenesulfanediyl-1,4-phenyleneoxy] |  | Polyimides/thioimides, Polyoxides/ethers/acetals, Polysulfides |  | *c1cc(N2C(=O)c3ccc(Oc4ccc(Sc5ccc(Oc6ccc7c(c6)C(=O)N(*)C7=O)cc5)cc4)cc3C2=O)cc(S(F)(F)(F)(F)F)c1 | [*]c1cc(N2C(=O)c3ccc(Oc4ccc(Sc5ccc(Oc6ccc7c(c6)C(=O)N([*])C7=O)cc5)cc4)cc3C2=O)cc(S(F)(F)(F)(F)F)c1 | known
R1009032 |  |  | P432134 | poly{[5-(pentafluoro-lamda6-sulfanyl)-1,3-phenylenediamine]-alt-[5,5'-(p-phenylenedioxy)bis(isobenzofuran-1,3-dione)]} | poly{(1,3-dioxoisoindoline-5,2-diyl)[5-(pentafluoro-lambda6-sulfanyl)-1,3-phenylene](1,3-dioxoisoindoline-2,5-diyl)oxy-1,4-phenyleneoxy} |  | Polyimides/thioimides, Polyoxides/ethers/acetals |  | *c1cc(N2C(=O)c3ccc(Oc4ccc(Oc5ccc6c(c5)C(=O)N(*)C6=O)cc4)cc3C2=O)cc(S(F)(F)(F)(F)F)c1 | [*]c1cc(N2C(=O)c3ccc(Oc4ccc(Oc5ccc6c(c5)C(=O)N([*])C6=O)cc4)cc3C2=O)cc(S(F)(F)(F)(F)F)c1 | known
R1009033 |  |  | P432135 | poly{[5-(pentafluoro-lamda6-sulfanyl)-1,3-phenylenediamine]-alt-[5,5'-carbonylbis(isobenzofuran-1,3-dione)]} | poly{(1,3-dioxoisoindoline-2,5-diyl)carbonyl(1,3-dioxoisoindoline-5,2-diyl)[5-(pentafluoro-lambda6-sulfanyl)-1,3-phenylene]} |  | Polyimides/thioimides, Polyketones/thioketones |  | *C(=O)c1ccc2c(c1)C(=O)N(c1cc(N3C(=O)c4ccc(*)cc4C3=O)cc(S(F)(F)(F)(F)F)c1)C2=O | [*]C(=O)c1ccc2c(c1)C(=O)N(c1cc(N3C(=O)c4ccc([*])cc4C3=O)cc(S(F)(F)(F)(F)F)c1)C2=O | known
R1009034 |  |  | P432136 | poly{[5-(pentafluoro-lambda6-sulfanyl)-1,3-phenylenediamine]-alt-[4,4'-oxybis(phthalic anhydride)]} poly{[5-(pentafluoro-lambda6-sulfanyl)-1,3-phenylenediamine]-alt-[5,5'-oxybis(isobenzofuran-1,3-dione)]} | poly{(1,3-dioxoisoindoline-2,5-diyl)oxy(1,3-dioxoisoindoline-5,2-diyl)[5-(pentafluoro-lambda6-sulfanyl)-1,3-phenylene]} |  | Polyimides/thioimides, Polyoxides/ethers/acetals |  | *c1cc(N2C(=O)c3ccc(Oc4ccc5c(c4)C(=O)N(*)C5=O)cc3C2=O)cc(S(F)(F)(F)(F)F)c1 | [*]c1cc(N2C(=O)c3ccc(Oc4ccc5c(c4)C(=O)N([*])C5=O)cc3C2=O)cc(S(F)(F)(F)(F)F)c1 | known
R1009035 |  |  | P432137 | poly{[5-(pentafluoro-lamda6-sulfanyl)-1,3-phenylenediamine]-alt-[5,5'-(hexafluoropropane-2,2-diyl)bis(p-phenyleneoxy)bis(isobenzofuran-1,3-dione)]} | poly{(1,3-dioxoisoindoline-5,2-diyl)[5-(pentafluoro-lambda6-sulfanyl)-1,3-phenylene](1,3-dioxoisoindoline-2,5-diyl)-1,4-phenylene[bis(trifluoromethyl)methylene]-1,4-phenylene} |  | Polyimides/thioimides, Polyoxides/ethers/acetals |  | *c1cc(N2C(=O)c3ccc(Oc4ccc(C(c5ccc(Oc6ccc7c(c6)C(=O)N(*)C7=O)cc5)(C(F)(F)F)C(F)(F)F)cc4)cc3C2=O)cc(S(F)(F)(F)(F)F)c1 | [*]c1cc(N2C(=O)c3ccc(Oc4ccc(C(c5ccc(Oc6ccc7c(c6)C(=O)N([*])C7=O)cc5)(C(F)(F)F)C(F)(F)F)cc4)cc3C2=O)cc(S(F)(F)(F)(F)F)c1 | known
R1009036 |  |  | P432138 | poly({4,4'-[(1,3,5,7-tetraoxo-5,7-dihydrobenzo[1,2-c:4,5-c']dipyrrole-2,6(1H,3H)-diyl)bis(4,1-phenyleneoxy)]dianiline}-alt-(isophthaloyl dichloride)) | poly[(1,3,5,7-tetraoxo-5,7-dihydrobenzo[1,2-c:4,5-c']dipyrrole-2,6(1H,3H)-diyl)-1,4-phenyleneoxy-1,4-phenyleneiminoisophthaloylimino-1,4-phenyleneoxy-1,4-phenylene] |  | Polyimides/thioimides, Polyoxides/ethers/acetals, Polyamides/thioamides |  | *c1ccc(Oc2ccc(NC(=O)c3cccc(C(=O)Nc4ccc(Oc5ccc(-n6c(=O)c7cc8c(=O)n(*)c(=O)c8cc7c6=O)cc5)cc4)c3)cc2)cc1 | [*]c1ccc(Oc2ccc(NC(=O)c3cccc(C(=O)Nc4ccc(Oc5ccc(-n6c(=O)c7cc8c(=O)n([*])c(=O)c8cc7c6=O)cc5)cc4)c3)cc2)cc1 | known | [11 empty] | 729.5
R1009037 |  |  | P432139 | poly({4,4'-[(1,3,5,7-tetraoxo-5,7-dihydrobenzo[1,2-c:4,5-c']dipyrrole-2,6(1H,3H)-diyl)bis(4,1-phenylenesulfonyl)]dianiline}-alt-(isophthaloyl dichloride)) | poly[(1,3,5,7-tetraoxo-5,7-dihydrobenzo[1,2-c:4,5-c']dipyrrole-2,6(1H,3H)-diyl)-1,4-phenylenesulfonyl-1,4-phenyleneiminoisophthaloylimino-1,4-phenylenesulfonyl-1,4-phenylene] |  | Polyimides/thioimides, Polyamides/thioamides, Polysulfones/sulfoxides/sufonates/sulfoamides |  | *c1ccc(S(=O)(=O)c2ccc(NC(=O)c3cccc(C(=O)Nc4ccc(S(=O)(=O)c5ccc(-n6c(=O)c7cc8c(=O)n(*)c(=O)c8cc7c6=O)cc5)cc4)c3)cc2)cc1 | [*]c1ccc(S(=O)(=O)c2ccc(NC(=O)c3cccc(C(=O)Nc4ccc(S(=O)(=O)c5ccc(-n6c(=O)c7cc8c(=O)n([*])c(=O)c8cc7c6=O)cc5)cc4)c3)cc2)cc1 | known | [11 empty] | 714
R1009038 |  |  | P432143 | poly{[bis(3-aminophenyl)methanol]-alt-[4,4'-(hexafluoroisopropylidene)bis(phthalic anhydride)]} | poly{(1,3-dioxoisoindoline-2,5-diyl)[bis(trifluoromethyl)methylene](1,3-dioxoisoindoline-5,2-diyl)-1,3-phenylene(hydroxymethylene)-1,3-phenylene} |  | Polyimides/thioimides |  | *c1ccc2c(c1)C(=O)N(c1cccc(C(O)c3cccc(N4C(=O)c5ccc(C(*)(C(F)(F)F)C(F)(F)F)cc5C4=O)c3)c1)C2=O | [*]c1ccc2c(c1)C(=O)N(c1cccc(C(O)c3cccc(N4C(=O)c5ccc(C([*])(C(F)(F)F)C(F)(F)F)cc5C4=O)c3)c1)C2=O | known | [10 empty] | 535
R1009039 |  |  | P432145 | poly{[3,3'-(hydroxymethylene)dianiline]-alt-[4,4'-oxybis(phthalic anhydride)]} poly{[3,3'-(hydroxymethylene)dianiline]-alt-[5,5'-oxybis(isobenzofuran-1,3-dione)]} | poly[(1,3-dioxoisoindoline-2,5-diyl)oxy(1,3-dioxoisoindoline-5,2-diyl)-1,3-phenylene(hydroxymethylene)-1,3-phenylene] |  | Polyimides/thioimides, Polyoxides/ethers/acetals |  | *c1cccc(C(O)c2cccc(N3C(=O)c4ccc(Oc5ccc6c(c5)C(=O)N(*)C6=O)cc4C3=O)c2)c1 | [*]c1cccc(C(O)c2cccc(N3C(=O)c4ccc(Oc5ccc6c(c5)C(=O)N([*])C6=O)cc4C3=O)c2)c1 | known | [7 empty] | 167.54 | 4.4016 |  | 525
R1009040 |  |  | P432148 | poly{[3,3'-(1,3,5,7-tetraoxobenzo[1,2-c:4,5-c']dipyrrolidine-2,6-diyl)dipropan-1-ol]-alt-[hexane-1,6-diyl bis(phenyl carbonate)]} | poly[(1,3,5,7-tetraoxo-5,7-dihydrobenzo[1,2-c:4,5-c']dipyrrole-2,6(1H,3H)-diyl)propane-1,3-diyloxycarbonyloxyhexane-1,6-diyloxycarbonyloxypropane-1,3-diyl] | poly{[N,N'-bis(3-hydroxypropyl)pyromellitimide]-alt-[hexamethylene bis(phenyl carbonate)]} | Polyimides/thioimides, Polycarbonates/thiocarbonates |  | *CCCOC(=O)OCCCCCCOC(=O)OCCCn1c(=O)c2cc3c(=O)n(*)c(=O)c3cc2c1=O | [*]CCCOC(=O)OCCCCCCOC(=O)OCCCn1c(=O)c2cc3c(=O)n([*])c(=O)c3cc2c1=O | known | [9 empty] | 534 | 309
R1009041 |  |  | P432149 | poly{[4,4'-(1,3,5,7-tetraoxobenzo[1,2-c:4,5-c']dipyrrolidine-2,6-diyl)dibutan-1-ol]-alt-[hexane-1,6-diyl bis(phenyl carbonate)]} | poly[(1,3,5,7-tetraoxo-5,7-dihydrobenzo[1,2-c:4,5-c']dipyrrole-2,6(1H,3H)-diyl)butane-1,4-diyloxycarbonyloxyhexane-1,6-diyloxycarbonyloxybutane-1,4-diyl] | poly{[N,N'-bis(4-hydroxybutyl)pyromellitimide]-alt-[hexamethylene bis(phenyl carbonate)]} | Polyimides/thioimides, Polycarbonates/thiocarbonates |  | *CCCCOC(=O)OCCCCCCOC(=O)OCCCCn1c(=O)c2cc3c(=O)n(*)c(=O)c3cc2c1=O | [*]CCCCOC(=O)OCCCCCCOC(=O)OCCCCn1c(=O)c2cc3c(=O)n([*])c(=O)c3cc2c1=O | known | [9 empty] | 473 | 310
R1009042 |  |  | P432150 | poly{[5,5'-(1,3,5,7-tetraoxobenzo[1,2-c:4,5-c']dipyrrolidine-2,6-diyl)dipentan-1-ol]-alt-[hexane-1,6-diyl bis(phenyl carbonate)]} | poly[(1,3,5,7-tetraoxo-5,7-dihydrobenzo[1,2-c:4,5-c']dipyrrole-2,6(1H,3H)-diyl)pentane-1,5-diyloxycarbonyloxyhexane-1,6-diyloxycarbonyloxypentane-1,5-diyl] | poly{[N,N'-bis(5-hydroxypentyl)pyromellitimide]-alt-[hexamethylene bis(phenyl carbonate)]} | Polyimides/thioimides, Polycarbonates/thiocarbonates |  | *CCCCCOC(=O)OCCCCCCOC(=O)OCCCCCn1c(=O)c2cc3c(=O)n(*)c(=O)c3cc2c1=O | [*]CCCCCOC(=O)OCCCCCCOC(=O)OCCCCCn1c(=O)c2cc3c(=O)n([*])c(=O)c3cc2c1=O | known | [9 empty] | 469 | 300
R1009043 |  |  | P432151 | poly{(2,3-diaminobut-2-enedinitrile)-alt-[5,5'-carbonylbis(isobenzofuran-1,3-dione)]} | poly[(1,3-dioxoisoindoline-5,2-diyl)(1,2-dicyanoethene-1,2-diyl)(1,3-dioxoisoindoline-2,5-diyl)-1,4-phenylenecarbonyl] | poly{(1,2-diamino-1,2-dicyanoethene)-alt-[5,5'-carbonylbis(isobenzofuran-1,3-dione)]} | Polyimides/thioimides, Polyketones/thioketones |  | *C(C#N)=C(C#N)N1C(=O)c2ccc(C(=O)c3ccc(-c4ccc5c(c4)C(=O)N(*)C5=O)cc3)cc2C1=O | [*]C(C#N)=C(C#N)N1C(=O)c2ccc(C(=O)c3ccc(-c4ccc5c(c4)C(=O)N([*])C5=O)cc3)cc2C1=O | known
R1009044 |  |  | P432152 | poly({1,1',3,3'-tetraoxo-2,2'-[ethylenebis(oxyethylene)]bis(isoindoline-5-carboxylic acid)}-alt-(p-phenylene diacetate)) | poly[(1,3-dioxoisoindoline-2,5-diyl)carbonyloxy-1,4-phenyleneoxycarbonyl(1,3-dioxoisoindoline-5,2-diyl)oxyethyleneoxyethyleneoxyethylene] |  | Polyimides/thioimides, Polyoxides/ethers/acetals, Polyesters/thioesters |  | *CCOCCOCCN1C(=O)c2ccc(C(=O)Oc3ccc(OC(=O)c4ccc5c(c4)C(=O)N(*)C5=O)cc3)cc2C1=O | [*]CCOCCOCCN1C(=O)c2ccc(C(=O)Oc3ccc(OC(=O)c4ccc5c(c4)C(=O)N([*])C5=O)cc3)cc2C1=O | known
R1009045 |  |  | P432153 | poly({1,1',3,3'-tetraoxo-2,2'-[ethylenebis(oxyethylene)]bis(isoindoline-5-carboxylic acid)}-alt-[2,6-(diacetyloxy)naphthalene]) | poly[(1,3-dioxoisoindoline-5,2-diyl)ethyleneoxyethyleneoxyethylene(1,3-dioxoisoindoline-2,5-diyl)carbonyloxynaphthalene-2,6-diyloxycarbonyl] |  | Polyimides/thioimides, Polyoxides/ethers/acetals, Polyesters/thioesters |  | *CCOCCOCCN1C(=O)c2ccc(C(=O)Oc3ccc4cc(OC(=O)c5ccc6c(c5)C(=O)N(*)C6=O)ccc4c3)cc2C1=O | [*]CCOCCOCCN1C(=O)c2ccc(C(=O)Oc3ccc4cc(OC(=O)c5ccc6c(c5)C(=O)N([*])C6=O)ccc4c3)cc2C1=O | known
R1009046 |  |  | P432154 | poly({1,1',3,3'-tetraoxo-2,2'-[ethylenebis(oxyethylene)]bis(isoindoline-5-carboxylic acid)}-alt-[4,4'-bis(acetyloxy)biphenyl]) | poly[(1,3-dioxoisoindoline-5,2-diyl)ethyleneoxyethyleneoxyethylene(1,3-dioxoisoindoline-2,5-diyl)carbonyloxybiphenyl-4,4'-diyloxycarbonyl] |  | Polyimides/thioimides, Polyoxides/ethers/acetals, Polyesters/thioesters |  | *CCOCCOCCN1C(=O)c2ccc(C(=O)Oc3ccc(-c4ccc(OC(=O)c5ccc6c(c5)C(=O)N(*)C6=O)cc4)cc3)cc2C1=O | [*]CCOCCOCCN1C(=O)c2ccc(C(=O)Oc3ccc(-c4ccc(OC(=O)c5ccc6c(c5)C(=O)N([*])C6=O)cc4)cc3)cc2C1=O | known
R1009047 |  |  | P432155 | poly({1,1',3,3'-tetraoxo-2,2'-[ethylenebis(oxyethylene)]bis(isoindoline-5-carboxylic acid)}-alt-{4,4'-isopropylidenebis[(acetyloxy)benzene)]}) | poly[(1,3-dioxoisoindoline-5,2-diyl)ethyleneoxyethyleneoxyethylene(1,3-dioxoisoindoline-2,5-diyl)carbonyloxy-1,4-phenylene(dimethylmethylene)-1,4-phenyleneoxycarbonyl] | poly({1,1',3,3'-tetraoxo-2,2'-[ethylenebis(oxyethylene)]bis(isoindoline-5-carboxylic acid)}-alt-(bisphenol A diacetate)) | Polyimides/thioimides, Polyoxides/ethers/acetals, Polyesters/thioesters |  | *CCOCCOCCN1C(=O)c2ccc(C(=O)Oc3ccc(C(C)(C)c4ccc(OC(=O)c5ccc6c(c5)C(=O)N(*)C6=O)cc4)cc3)cc2C1=O | [*]CCOCCOCCN1C(=O)c2ccc(C(=O)Oc3ccc(C(C)(C)c4ccc(OC(=O)c5ccc6c(c5)C(=O)N([*])C6=O)cc4)cc3)cc2C1=O | known
R1009048 |  |  | P432156 | poly({1,1',3,3'-tetraoxo-2,2'-[ethylenebis(oxyethylene)]bis(isoindoline-5-carboxylic acid)}-alt-(biphenyl-2,5-diyl diacetate)) | poly[(1,3-dioxoisoindoline-2,5-diyl)carbonyloxy(2-phenyl-1,4-phenylene)oxycarbonyl(1,3-dioxoisoindoline-5,2-diyl)ethyleneoxyethyleneoxyethylene] | poly({1,1',3,3'-tetraoxo-2,2'-[ethylenebis(oxyethylene)]bis(isoindoline-5-carboxylic acid)}-alt-[2,5-bis(acetyloxy)biphenyl]) | Polyimides/thioimides, Polyoxides/ethers/acetals, Polyesters/thioesters |  | *CCOCCOCCN1C(=O)c2ccc(C(=O)Oc3ccc(OC(=O)c4ccc5c(c4)C(=O)N(*)C5=O)c(-c4ccccc4)c3)cc2C1=O | [*]CCOCCOCCN1C(=O)c2ccc(C(=O)Oc3ccc(OC(=O)c4ccc5c(c4)C(=O)N([*])C5=O)c(-c4ccccc4)c3)cc2C1=O | known
R1009049 |  |  | P432157 | poly({1,1',3,3'-tetraoxo-2,2'-[butane-1,4-diylbis(oxypropane-1,3-diyl)]bis(isoindoline-5-carboxylic acid)}-alt-(p-phenylene diacetate)) | poly[(1,3-dioxoisoindoline-2,5-diyl)carbonyloxy-1,4-phenyleneoxycarbonyl(1,3-dioxoisoindoline-5,2-diyl)propane-1,3-diyloxybutane-1,4-diyloxypropane-1,3-diyl] |  | Polyimides/thioimides, Polyoxides/ethers/acetals, Polyesters/thioesters |  | *CCCOCCCCOCCCN1C(=O)c2ccc(C(=O)Oc3ccc(OC(=O)c4ccc5c(c4)C(=O)N(*)C5=O)cc3)cc2C1=O | [*]CCCOCCCCOCCCN1C(=O)c2ccc(C(=O)Oc3ccc(OC(=O)c4ccc5c(c4)C(=O)N([*])C5=O)cc3)cc2C1=O | known
R1009050 |  |  | P432158 | poly({1,1',3,3'-tetraoxo-2,2'-[butane-1,4-diylbis(oxypropane-1,3-diyl)]bis(isoindoline-5-carboxylic acid)}-alt-[2,6-(diacetyloxy)naphthalene]) | poly[(1,3-dioxoisoindoline-2,5-diyl)carbonyloxynaphthalene-2,6-diyloxycarbonyl(1,3-dioxoisoindoline-5,2-diyl)propane-1,3-diyloxybutane-1,4-diyloxypropane-1,3-diyl] |  | Polyimides/thioimides, Polyoxides/ethers/acetals, Polyesters/thioesters |  | *CCCOCCCCOCCCN1C(=O)c2ccc(C(=O)Oc3ccc4cc(OC(=O)c5ccc6c(c5)C(=O)N(*)C6=O)ccc4c3)cc2C1=O | [*]CCCOCCCCOCCCN1C(=O)c2ccc(C(=O)Oc3ccc4cc(OC(=O)c5ccc6c(c5)C(=O)N([*])C6=O)ccc4c3)cc2C1=O | known
R1009051 |  |  | P432159 | poly({1,1',3,3'-tetraoxo-2,2'-[butane-1,4-diylbis(oxypropane-1,3-diyl)]bis(isoindoline-5-carboxylic acid)}-alt-[4,4'-bis(acetyloxy)biphenyl]) | poly[(1,3-dioxoisoindoline-2,5-diyl)carbonyloxybiphenyl-4,4'-diyloxycarbonyl(1,3-dioxoisoindoline-5,2-diyl)propane-1,3-diyloxybutane-1,4-diyloxypropane-1,3-diyl] |  | Polyimides/thioimides, Polyoxides/ethers/acetals, Polyesters/thioesters |  | *CCCOCCCCOCCCN1C(=O)c2ccc(C(=O)Oc3ccc(-c4ccc(OC(=O)c5ccc6c(c5)C(=O)N(*)C6=O)cc4)cc3)cc2C1=O | [*]CCCOCCCCOCCCN1C(=O)c2ccc(C(=O)Oc3ccc(-c4ccc(OC(=O)c5ccc6c(c5)C(=O)N([*])C6=O)cc4)cc3)cc2C1=O | known
R1009052 |  |  | P432160 | poly({1,1',3,3'-tetraoxo-2,2'-[butane-1,4-diylbis(oxypropane-1,3-diyl)]bis(isoindoline-5-carboxylic acid)}-alt-{4,4'-isopropylidenebis[(acetyloxy)benzene)]}) | poly[(1,3-dioxoisoindoline-5,2-diyl)propane-1,3-diyloxybutane-1,4-diyloxypropane-1,3-diyl(1,3-dioxoisoindoline-5,2-diyl)carbonyloxy-1,4-phenylene(dimethylmethylene)-1,4-phenyleneoxycarbonyl] | poly({1,1',3,3'-tetraoxo-2,2'-[butane-1,4-diylbis(oxypropane-1,3-diyl)]bis(isoindoline-5-carboxylic acid)}-alt-(bisphenol A diacetate)) | Polyimides/thioimides, Polyoxides/ethers/acetals, Polyesters/thioesters |  | *CCCOCCCCOCCCN1C(=O)c2ccc(C(=O)Oc3ccc(C(C)(C)c4ccc(OC(=O)c5ccc6c(c5)C(=O)N(*)C6=O)cc4)cc3)cc2C1=O | [*]CCCOCCCCOCCCN1C(=O)c2ccc(C(=O)Oc3ccc(C(C)(C)c4ccc(OC(=O)c5ccc6c(c5)C(=O)N([*])C6=O)cc4)cc3)cc2C1=O | known
R1009053 |  |  | P432161 | poly({1,1',3,3'-tetraoxo-2,2'-[butane-1,4-diylbis(oxypropane-1,3-diyl)]bis(isoindoline-5-carboxylic acid)}-alt-(biphenyl-2,5-diyl diacetate)) | poly[(1,3-dioxoisoindoline-2,5-diyl)carbonyloxy(2-phenyl-1,4-phenylene)oxycarbonyl(1,3-dioxoisoindoline-5,2-diyl)propane-1,3-diyloxybutane-1,4-diyloxypropane-1,3-diyl] | poly({1,1',3,3'-tetraoxo-2,2'-[butane-1,4-diylbis(oxypropane-1,3-diyl)]bis(isoindoline-5-carboxylic acid)}-alt-[2,5-bis(acetyloxy)biphenyl]) | Polyimides/thioimides, Polyoxides/ethers/acetals, Polyesters/thioesters |  | *CCCOCCCCOCCCN1C(=O)c2ccc(C(=O)Oc3ccc(OC(=O)c4ccc5c(c4)C(=O)N(*)C5=O)c(-c4ccccc4)c3)cc2C1=O | [*]CCCOCCCCOCCCN1C(=O)c2ccc(C(=O)Oc3ccc(OC(=O)c4ccc5c(c4)C(=O)N([*])C5=O)c(-c4ccccc4)c3)cc2C1=O | known
R1009054 |  |  | P432162 | poly({4,4'-[methylenebis(p-phenylenemethylene)]dianiline}-alt-[6,6'-bis(methoxycarbonyl)-3,3'-carbonyldibenzoic acid]) polyimide:({4,4'-[methylenebis(p-phenylenemethylene)]dianiline}-alt-[6,6'-bis(methoxycarbonyl)-3,3'-carbonyldibenzoic acid]) | poly[(1,3-dioxoisoindoline-2,5-diyl)carbonyl(1,3-dioxoisoindoline-5,2-diyl)-1,4-phenylenemethylene-1,4-phenylenemethylene-1,4-phenylenemethylene-1,4-phenylene] |  | Polyimides/thioimides, Polyketones/thioketones |  | *C(=O)c1ccc2c(c1)C(=O)N(c1ccc(Cc3ccc(Cc4ccc(Cc5ccc(N6C(=O)c7ccc(*)cc7C6=O)cc5)cc4)cc3)cc1)C2=O | [*]C(=O)c1ccc2c(c1)C(=O)N(c1ccc(Cc3ccc(Cc4ccc(Cc5ccc(N6C(=O)c7ccc([*])cc7C6=O)cc5)cc4)cc3)cc1)C2=O | known
R1009055 |  |  | P432163 |  | poly[(1,3-dioxoisoindoline-2,5-diyl)carbonyl(1,3-dioxoisoindoline-5,2-diyl)-1,4-phenylenemethylene-1,4-phenylenemethylene-1,4-phenylene] |  | Polyimides/thioimides, Polyketones/thioketones |  | *C(=O)c1ccc2c(c1)C(=O)N(c1ccc(Cc3ccc(Cc4ccc(N5C(=O)c6ccc(*)cc6C5=O)cc4)cc3)cc1)C2=O | [*]C(=O)c1ccc2c(c1)C(=O)N(c1ccc(Cc3ccc(Cc4ccc(N5C(=O)c6ccc([*])cc6C5=O)cc4)cc3)cc1)C2=O | known | [10 empty] | 610
R1009056 |  |  | P432164 | poly{[3,4'-(p-phenylenedimethylene)dianiline]-alt-[6,6'-bis(methoxycarbonyl)-3,3'-carbonyldibenzoic acid]} polyimide:{[3,4'-(p-phenylenedimethylene)dianiline]-alt-[6,6'-bis(methoxycarbonyl)-3,3'-carbonyldibenzoic acid]} | poly[(1,3-dioxoisoindoline-2,5-diyl)carbonyl(1,3-dioxoisoindoline-5,2-diyl)-1,3-phenylenemethylene-1,4-phenylenemethylene-1,4-phenylene] |  | Polyimides/thioimides, Polyketones/thioketones |  | *C(=O)c1ccc2c(c1)C(=O)N(c1ccc(Cc3ccc(Cc4cccc(N5C(=O)c6ccc(*)cc6C5=O)c4)cc3)cc1)C2=O | [*]C(=O)c1ccc2c(c1)C(=O)N(c1ccc(Cc3ccc(Cc4cccc(N5C(=O)c6ccc([*])cc6C5=O)c4)cc3)cc1)C2=O | known
R1009057 |  |  | P432165 | poly({3,3',4,4'-tetrachloro-N,N'-[methylenebis(4,1-phenylene)]dimaleimide}-alt-{4,4'-[2,2,2-trifluoro-1-(trifluoromethyl)ethane-1,1-diyl]diphenol}) poly({3,,3',4,4'-tetrachloro-1,1'-[methylenebis(4,1-phenylene)]-1H-pyrrole-2,5-dione}-alt-{4,4'-[2,2,2-trifluoro-1-(trifluoromethyl)ethane-1,1-diyl]diphenol}) | poly{(4-chloro-2,5-dioxo-2,5-dihydro-1H-pyrrole-3,1-diyl)-1,4-phenylenemethylene-1,4-phenylene(4-chloro-2,5-dioxo-2,5-dihydro-1H-pyrrole-1,3-diyloxy-1,4-phenylene)[bis(trifluoromethyl)methylene]-1,4-phenyleneoxy} | poly({N,N'-[methylenebis(4,1-phenylene)]bis(3,4-dichloromaleimide)}-alt-[4,4'-(hexafluoroisopropylidene)diphenol]) | Polyimides/thioimides, Polyoxides/ethers/acetals |  | *c1ccc(Cc2ccc(N3C(=O)C(Cl)=C(Oc4ccc(C(c5ccc(OC6=C(Cl)C(=O)N(*)C6=O)cc5)(C(F)(F)F)C(F)(F)F)cc4)C3=O)cc2)cc1 | [*]c1ccc(Cc2ccc(N3C(=O)C(Cl)=C(Oc4ccc(C(c5ccc(OC6=C(Cl)C(=O)N([*])C6=O)cc5)(C(F)(F)F)C(F)(F)F)cc4)C3=O)cc2)cc1 | known | [11 empty] | 679
R1009058 |  |  | P432166 | poly({3,3',4,4'-tetrachloro-N,N'-[oxybis(4,1-phenylene)]dimaleimide}-alt-{4,4'-[2,2,2-trifluoro-1-(trifluoromethyl)ethane-1,1-diyl]diphenol}) poly({3,,3',4,4'-tetrachloro-1,1'-[oxybis(4,1-phenylene)]-1H-pyrrole-2,5-dione}-alt-{4,4'-[2,2,2-trifluoro-1-(trifluoromethyl)ethane-1,1-diyl]diphenol}) | poly{(4-chloro-2,5-dioxo-2,5-dihydro-1H-pyrrole-3,1-diyl)-1,4-phenyleneoxy-1,4-phenylene(4-chloro-2,5-dioxo-2,5-dihydro-H-pyrrole-1,3-diyl)oxy-1,4-phenylene[bis(trifluoromethyl)methylene]-1,4-phenyleneoxy} | poly({N,N'-[oxybis(4,1-phenylene)]bis(3,4-dichloromaleimide)}-alt-[4,4'-(hexafluoroisopropylidene)diphenol]) | Polyimides/thioimides, Polyoxides/ethers/acetals |  | *c1ccc(Oc2ccc(N3C(=O)C(Cl)=C(Oc4ccc(C(c5ccc(OC6=C(Cl)C(=O)N(*)C6=O)cc5)(C(F)(F)F)C(F)(F)F)cc4)C3=O)cc2)cc1 | [*]c1ccc(Oc2ccc(N3C(=O)C(Cl)=C(Oc4ccc(C(c5ccc(OC6=C(Cl)C(=O)N([*])C6=O)cc5)(C(F)(F)F)C(F)(F)F)cc4)C3=O)cc2)cc1 | known | [11 empty] | 734
R1009059 |  |  | P432167 | poly({3,3',4,4'-tetrachloro-N,N'-[methylenebis(4,1-phenylene)]dimaleimide}-alt-[4,4'-(1-methylethane-1,1-diyl)diphenol]) poly({3,,3',4,4'-tetrachloro-1,1'-[methylenebis(4,1-phenylene)]-1H-pyrrole-2,5-dione}-alt-[4,4'-(1-methylethane-1,1-diyl)diphenol]) | poly[(4-chloro-2,5-dioxo-2,5-dihydro-H-pyrrole-3,1-diyl)-1,4-phenylenemethylene-1,4-phenylene(4-chloro-2,5-dioxo-2,5-dihydro-H-pyrrole-1,3-diyl)oxy-1,4-phenylene(dimethylmethylene)-1,4-phenyleneoxy] | poly({N,N'-[methylenebis(4,1-phenylene)]bis(3,4-dichloromaleimide)}-alt-(bisphenol A)) | Polyimides/thioimides, Polyoxides/ethers/acetals |  | *c1ccc(Cc2ccc(N3C(=O)C(Cl)=C(Oc4ccc(C(C)(C)c5ccc(OC6=C(Cl)C(=O)N(*)C6=O)cc5)cc4)C3=O)cc2)cc1 | [*]c1ccc(Cc2ccc(N3C(=O)C(Cl)=C(Oc4ccc(C(C)(C)c5ccc(OC6=C(Cl)C(=O)N([*])C6=O)cc5)cc4)C3=O)cc2)cc1 | known | [10 empty] | 445 | 654
R1009060 |  |  | P432168 | poly({3,3',4,4'-tetrachloro-N,N'-[oxybis(4,1-phenylene)]dimaleimide}-alt-[4,4'-(1-methylethane-1,1-diyl)diphenol]) poly({3,,3',4,4'-tetrachloro-1,1'-[oxybis(4,1-phenylene)]-1H-pyrrole-2,5-dione}-alt-[4,4'-(1-methylethane-1,1-diyl)diphenol]) | poly[(4-chloro-2,5-dioxo-2,5-dihydro-H-pyrrole-3,1-diyl)-1,4-phenyleneoxy-1,4-phenylene(4-chloro-2,5-dioxo-2,5-dihydro-H-pyrrole-1,3-diyl)oxy-1,4-phenylene(dimethylmethylene)-1,4-phenyleneoxy] | poly({N,N'-[oxybis(4,1-phenylene)]bis(3,4-dichloromaleimide)}-alt-(bisphenol A)) | Polyimides/thioimides, Polyoxides/ethers/acetals |  | *c1ccc(Oc2ccc(N3C(=O)C(Cl)=C(Oc4ccc(C(C)(C)c5ccc(OC6=C(Cl)C(=O)N(*)C6=O)cc5)cc4)C3=O)cc2)cc1 | [*]c1ccc(Oc2ccc(N3C(=O)C(Cl)=C(Oc4ccc(C(C)(C)c5ccc(OC6=C(Cl)C(=O)N([*])C6=O)cc5)cc4)C3=O)cc2)cc1 | known | [10 empty] | 448 | 709
R1009061 |  |  | P432171 | poly[(1,3-bis{1-[4-(4-aminophenoxy)phenyl]-1-methylethyl}benzene)-alt-(trimellic anhydride chloride)] | poly[(1,3-dioxoisoindoline-5,2-diyl)-1,4-phenyleneoxy-1,4-phenylene(dimethylmethylene)-1,3-phenylene(dimethylmethylene)-1,4-phenyleneoxy-1,4-phenyleneiinocarbonyl] |  | Polyimides/thioimides, Polyoxides/ethers/acetals, Polyamides/thioamides |  | *C(=O)Nc1ccc(Oc2ccc(C(C)(C)c3cccc(C(C)(C)c4ccc(Oc5ccc(N6C(=O)c7ccc(*)cc7C6=O)cc5)cc4)c3)cc2)cc1 | [*]C(=O)Nc1ccc(Oc2ccc(C(C)(C)c3cccc(C(C)(C)c4ccc(Oc5ccc(N6C(=O)c7ccc([*])cc7C6=O)cc5)cc4)c3)cc2)cc1 | known | [10 empty] | 450 | 743
R1009062 |  |  | P432172 | poly({diethyl 5-[(6-{4-[(4-cyanophenyl)diazenyl]phenoxy}hexyl)oxy]isophthate}-alt-[N,N'-bis(6-hydroxyhexyl)pyromellitimide]) | poly((1,3,5,7-tetraoxo-5,7-dihydrobenzo[1,2-c:4,5-c']dipyrrole-2,6(1H,3H)-diyl)hexane-1,6-diyloxy{5-[(6-{4-[(4-cyanophenyl)diazenyl]phenoxy}hexyl)oxy]isophthaloyl}oxyhexane-1,6-diyl) |  | Polyimides/thioimides, Polyesters/thioesters |  | *CCCCCCOC(=O)c1cc(OCCCCCCOc2ccc(N=Nc3ccc(C#N)cc3)cc2)cc(C(=O)OCCCCCCn2c(=O)c3cc4c(=O)n(*)c(=O)c4cc3c2=O)c1 | [*]CCCCCCOC(=O)c1cc(OCCCCCCOc2ccc(N=Nc3ccc(C#N)cc3)cc2)cc(C(=O)OCCCCCCn2c(=O)c3cc4c(=O)n([*])c(=O)c4cc3c2=O)c1 | known
R1009063 |  |  | P432173 | poly({diethyl 5-[(6-{4-[(4-cyanophenyl)diazenyl]phenoxy}hexyl)oxy]isophthate}-alt-[2,2'-bis(6-hydroxyhexyl)-1,1',3,3'-tetraoxo[5,5'-biisoindoline]]) | poly((1,1',3,3'-tetraoxo[5,5'-biisoindoline-2,2'-diyl])hexane-1,6-diyloxy{5-[(6-{4-[(4-cyanophenyl)diazenyl]phenoxy}hexyl)oxy]isophthaloyl}oxyhexane-1,6-diyl) |  | Polyimides/thioimides, Polyesters/thioesters |  | *CCCCCCOC(=O)c1cc(OCCCCCCOc2ccc(N=Nc3ccc(C#N)cc3)cc2)cc(C(=O)OCCCCCCN2C(=O)c3ccc(-c4ccc5c(c4)C(=O)N(*)C5=O)cc3C2=O)c1 | [*]CCCCCCOC(=O)c1cc(OCCCCCCOc2ccc(N=Nc3ccc(C#N)cc3)cc2)cc(C(=O)OCCCCCCN2C(=O)c3ccc(-c4ccc5c(c4)C(=O)N([*])C5=O)cc3C2=O)c1 | known
R1009064 |  |  | P432174 | poly({diethyl 5-[(6-{4-[(4-cyanophenyl)diazenyl]phenoxy}hexyl)oxy]isophthate}-alt-{6,6'-[1,4-phenylenebis(1,3-dioxoisoindoline-5,2-diyl)]dihexanol}) | poly((1,3-dioxoisoindoline-2,5-diyl)-1,4-phenylene(1,3-dioxoisoindoline-5,2-diyl)hexane-1,6-diyloxy{5-[(6-{4-[(4-cyanophenyl)diazenyl]phenoxy}hexyl)oxy]isophthaloyl}oxyhexane-1,6-diyl) |  | Polyimides/thioimides, Polyesters/thioesters |  | *CCCCCCOC(=O)c1cc(OCCCCCCOc2ccc(N=Nc3ccc(C#N)cc3)cc2)cc(C(=O)OCCCCCCN2C(=O)c3ccc(-c4ccc(-c5ccc6c(c5)C(=O)N(*)C6=O)cc4)cc3C2=O)c1 | [*]CCCCCCOC(=O)c1cc(OCCCCCCOc2ccc(N=Nc3ccc(C#N)cc3)cc2)cc(C(=O)OCCCCCCN2C(=O)c3ccc(-c4ccc(-c5ccc6c(c5)C(=O)N([*])C6=O)cc4)cc3C2=O)c1 | known
R1009065 |  |  | P432175 | poly({diethyl 5-[(6-{4-[(4-cyanophenyl)diazenyl]phenoxy}hexyl)oxy]isophthate}-alt-{6,6'-[sulfonylbis(1,3-dioxoisoindoline-5,2-diyl)]dihexanol}) | poly((1,3-dioxoisoindoline-2,5-diyl)sulfonyl(1,3-dioxoisoindoline-5,2-diyl)hexane-1,6-diyloxy{5-[(6-{4-[(4-cyanophenyl)diazenyl]phenoxy}hexyl)oxy]isophthaloyl}oxyhexane-1,6-diyl) |  | Polyimides/thioimides, Polyesters/thioesters, Polysulfones/sulfoxides/sufonates/sulfoamides |  | *CCCCCCOC(=O)c1cc(OCCCCCCOc2ccc(N=Nc3ccc(C#N)cc3)cc2)cc(C(=O)OCCCCCCN2C(=O)c3ccc(S(=O)(=O)c4ccc5c(c4)C(=O)N(*)C5=O)cc3C2=O)c1 | [*]CCCCCCOC(=O)c1cc(OCCCCCCOc2ccc(N=Nc3ccc(C#N)cc3)cc2)cc(C(=O)OCCCCCCN2C(=O)c3ccc(S(=O)(=O)c4ccc5c(c4)C(=O)N([*])C5=O)cc3C2=O)c1 | known
R1009066 |  |  | P432176 | poly({diethyl 5-[(6-{4-[(4-cyanophenyl)diazenyl]phenoxy}hexyl)oxy]isophthate}-alt-{6,6'-[oxybis(1,3-dioxoisoindoline-5,2-diyl)]dihexanol}) | poly((1,3-dioxoisoindoline-2,5-diyl)oxy(1,3-dioxoisoindoline-5,2-diyl)hexane-1,6-diyloxy{5-[(6-{4-[(4-cyanophenyl)diazenyl]phenoxy}hexyl)oxy]isophthaloyl}oxyhexane-1,6-diyl) |  | Polyimides/thioimides, Polyoxides/ethers/acetals, Polyesters/thioesters |  | *CCCCCCOC(=O)c1cc(OCCCCCCOc2ccc(N=Nc3ccc(C#N)cc3)cc2)cc(C(=O)OCCCCCCN2C(=O)c3ccc(Oc4ccc5c(c4)C(=O)N(*)C5=O)cc3C2=O)c1 | [*]CCCCCCOC(=O)c1cc(OCCCCCCOc2ccc(N=Nc3ccc(C#N)cc3)cc2)cc(C(=O)OCCCCCCN2C(=O)c3ccc(Oc4ccc5c(c4)C(=O)N([*])C5=O)cc3C2=O)c1 | known
R1009068 |  |  | P432178 | poly{(1-ethyl dihydrogen 1,2,4-benzenetricarboxylic acid;2-ethyl dihydrogen 1,2,4-benzenetricarboxylic acid)-alt-[4,4'-(4,1-phenylenebisoxy)dianiline]} | poly[(1,3-dioxoisoindoline-5,2-diyl)-1,4-phenyleneoxy-1,4-phenyleneoxy-1,4-phenyleneiminocarbonyl] | poly{[4-(ethoxycarbonyl)isophthalic acid;2-(ethoxycarbonyl)terephthalic acid]-alt-[4,4'-(1,4-phenylenedioxy)dianiline]} poly{[4-(ethoxycarbonyl)benzene-1,3-dicarboxylic acid;2-(ethoxycarbonyl)benzene-1,4-dicarboxylic acid]-alt-[hydroquinonebis(4-aminophenyl ether)]} | Polyimides/thioimides, Polyoxides/ethers/acetals, Polyamides/thioamides |  | *C(=O)Nc1ccc(Oc2ccc(Oc3ccc(N4C(=O)c5ccc(*)cc5C4=O)cc3)cc2)cc1 | [*]C(=O)Nc1ccc(Oc2ccc(Oc3ccc(N4C(=O)c5ccc([*])cc5C4=O)cc3)cc2)cc1 | known | [9 empty] | 714 | 523 | 909.5
R1009069 |  |  | P432179 | poly[(1-ethyl dihydrogen 4,4'-oxydibenzene-1,1',2-tricarboxylate;2-ethyl dihydrogen 4,4'-oxydibenzene-1,1',2-tricarboxylate)-alt-(4,4'-oxydianiline)] | poly[(1,3-dioxoisoindoline-2,5-diyl)oxy-1,4-phenylenecarbonylimino-1,4-phenyleneoxy-1,4-phenylene] | poly{[2-(ethoxycarbonyl)-4,4'-oxydibenzoic acid;6-(ethoxycarbonyl)-4,4'-oxydibenzoic acid]-alt-(4,4'-oxydianiline)} poly[(2-carboxy-4,4'-oxydibenzoic acid 1-ethyl ester;2-carboxy-4,4'-oxydibenzoic acid 2-ethyl ester)-alt-(4,4'-diaminodiphenyl ether)] | Polyimides/thioimides, Polyoxides/ethers/acetals, Polyamides/thioamides |  | *c1ccc(Oc2ccc(NC(=O)c3ccc(Oc4ccc5c(c4)C(=O)N(*)C5=O)cc3)cc2)cc1 | [*]c1ccc(Oc2ccc(NC(=O)c3ccc(Oc4ccc5c(c4)C(=O)N([*])C5=O)cc3)cc2)cc1 | known | [10 empty] | 535 | 924
R1009070 |  |  | P432180 | poly[(1-ethyl dihydrogen 4,4'-oxydibenzene-1,1',2-tricarboxylate;2-ethyl dihydrogen 4,4'-oxydibenzene-1,1',2-tricarboxylate)-alt-(4,4'-methylenedianiline)] | poly[(1,3-dioxoisoindoline-2,5-diyl)oxy-1,4-phenylenecarbonylimino-1,4-phenylenemethylene-1,4-phenylene] | poly[(2-carboxy-4,4'-oxydibenzoic acid 1-ethyl ester;2-carboxy-4,4'-oxydibenzoic acid 2-ethyl ester)-alt-(4,4'-diaminodiphenylmethane)] poly{[2-(ethoxycarbonyl)-4,4'-oxydibenzoic acid;6-(ethoxycarbonyl)-4,4'-oxydibenzoic acid]-alt-(4,4'-methylenedianiline)} | Polyimides/thioimides, Polyoxides/ethers/acetals, Polyamides/thioamides |  | *c1ccc(Cc2ccc(NC(=O)c3ccc(Oc4ccc5c(c4)C(=O)N(*)C5=O)cc3)cc2)cc1 | [*]c1ccc(Cc2ccc(NC(=O)c3ccc(Oc4ccc5c(c4)C(=O)N([*])C5=O)cc3)cc2)cc1 | known | [10 empty] | 523 | 911
R1009071 |  |  | P432181 | poly{(1-ethyl dihydrogen 4,4'-oxydibenzene-1,1',2-tricarboxylate;2-ethyl dihydrogen 4,4'-oxydibenzene-1,1',2-tricarboxylate)-alt-[4,4'-(1,4-phenylenedioxy)dianiline]} | poly[(1,3-dioxoisoindoline-2,5-diyl)oxy-1,4-phenylenecarbonylimino-1,4-phenyleneoxy-1,4-phenyleneoxy-1,4-phenylene] | poly{[2-(ethoxycarbonyl)-4,4'-oxydibenzoic acid;6-(ethoxycarbonyl)-3,4'-oxydibenzoic acid]-alt-[4,4'-(4,1-phenylenebisoxy)dianiline]} poly{(2-carboxy-4,4'-oxydibenzoic acid 1-ethyl ester;2-carboxy-4,4'-oxydibenzoic acid 2-ethyl ester)-alt-[hydroquinonebis(4-aminophenyl ether)]} | Polyimides/thioimides, Polyoxides/ethers/acetals, Polyamides/thioamides |  | *c1ccc(Oc2ccc(Oc3ccc(NC(=O)c4ccc(Oc5ccc6c(c5)C(=O)N(*)C6=O)cc4)cc3)cc2)cc1 | [*]c1ccc(Oc2ccc(Oc3ccc(NC(=O)c4ccc(Oc5ccc6c(c5)C(=O)N([*])C6=O)cc4)cc3)cc2)cc1 | known | [10 empty] | 515 | 924
R1009072 |  |  | P432182 | poly[(1-ethyl dihydrogen 3,4'-oxydibenzene-1,1',2-tricarboxylate;2-ethyl dihydrogen 3,4'-oxydibenzene-1,1',2-tricarboxylate)-alt-(4,4'-oxydianiline)] | poly[(1,3-dioxoisoindoline-2,4-diyl)oxy-1,4-phenylenecarbonylimino-1,4-phenyleneoxy-1,4-phenylene] | poly{[2-(ethoxycarbonyl)-3,4'-oxydibenzoic acid;3-(ethoxycarbonyl)-2,4'-oxydibenzoic acid]-alt-(4,4'-oxydianiline)} poly[(2-carboxy-3,4'-oxydibenzoic acid 1-ethyl ester;2-carboxy-3,4'-oxydibenzoic acid 2-ethyl ester)-alt-(4,4'-diaminodiphenyl ether)] | Polyimides/thioimides, Polyoxides/ethers/acetals, Polyamides/thioamides |  | *c1ccc(Oc2ccc(NC(=O)c3ccc(Oc4cccc5c4C(=O)N(*)C5=O)cc3)cc2)cc1 | [*]c1ccc(Oc2ccc(NC(=O)c3ccc(Oc4cccc5c4C(=O)N([*])C5=O)cc3)cc2)cc1 | known | [10 empty] | 526 | 910.5
R1009073 |  |  | P432183 | poly[(1-ethyl dihydrogen 3,4'-oxydibenzene-1,1',2-tricarboxylate;2-ethyl dihydrogen 3,4'-oxydibenzene-1,1',2-tricarboxylate)-alt-(4,4'-methylenedianiline)] | poly[(1,3-dioxoisoindoline-2,4-diyl)oxy-1,4-phenylenecarbonylimino-1,4-phenylenemethylene-1,4-phenylene] | poly[(2-carboxy-3,4'-oxydibenzoic acid 1-ethyl ester;2-carboxy-3,4'-oxydibenzoic acid 2-ethyl ester)-alt-(4,4'-diaminodiphenylmethane)] poly{[2-(ethoxycarbonyl)-3,4'-oxydibenzoic acid;3-(ethoxycarbonyl)-2,4'-oxydibenzoic acid]-alt-(4,4'-methylenedianiline)} | Polyimides/thioimides, Polyoxides/ethers/acetals, Polyamides/thioamides |  | *c1ccc(Cc2ccc(NC(=O)c3ccc(Oc4cccc5c4C(=O)N(*)C5=O)cc3)cc2)cc1 | [*]c1ccc(Cc2ccc(NC(=O)c3ccc(Oc4cccc5c4C(=O)N([*])C5=O)cc3)cc2)cc1 | known | [10 empty] | 531 | 898
R1009074 |  |  | P432184 | poly{(1-ethyl dihydrogen 3,4'-oxydibenzene-1,1',2-tricarboxylate;2-ethyl dihydrogen 3,4'-oxydibenzene-1,1',2-tricarboxylate)-alt-[4,4'-(1,4-phenylenedioxy)dianiline]} | poly[(1,3-dioxoisoindoline-2,4-diyl)oxy-1,4-phenylenecarbonylimino-1,4-phenyleneoxy-1,4-phenyleneoxy-1,4-phenylene] | poly{(2-carboxy-3,4'-oxydibenzoic acid 1-ethyl ester;2-carboxy-3,4'-oxydibenzoic acid 2-ethyl ester)-alt-[hydroquinonebis(4-aminophenyl ether)]} | Polyimides/thioimides, Polyoxides/ethers/acetals, Polyamides/thioamides |  | *c1ccc(Oc2ccc(Oc3ccc(NC(=O)c4ccc(Oc5cccc6c5C(=O)N(*)C6=O)cc4)cc3)cc2)cc1 | [*]c1ccc(Oc2ccc(Oc3ccc(NC(=O)c4ccc(Oc5cccc6c5C(=O)N([*])C6=O)cc4)cc3)cc2)cc1 | known | [10 empty] | 517 | 908
R1009075 |  |  | P432185 | poly[(1-ethyl dihydrogen 3',4-oxydibenzene-1,1',2-tricarboxylate;2-ethyl dihydrogen 3',4-oxydibenzene-1,1',2-tricarboxylate)-alt-(4,4'-oxydianiline)] | poly[(1,3-dioxoisoindoline-2,5-diyl)oxy-1,3-phenylenecarbonylimino-1,4-phenyleneoxy-1,4-phenylene] | poly[(2-carboxy-3',4-oxydibenzoic acid 1-ethyl ester;2-carboxy-3',4-oxydibenzoic acid 2-ethyl ester)-alt-(4,4'-diaminodiphenyl ether)] | Polyimides/thioimides, Polyoxides/ethers/acetals, Polyamides/thioamides |  | *c1ccc(Oc2ccc(NC(=O)c3cccc(Oc4ccc5c(c4)C(=O)N(*)C5=O)c3)cc2)cc1 | [*]c1ccc(Oc2ccc(NC(=O)c3cccc(Oc4ccc5c(c4)C(=O)N([*])C5=O)c3)cc2)cc1 | known | [10 empty] | 504 | 909
R1009076 |  |  | P432186 | poly[(1-ethyl dihydrogen 3',4-oxydibenzene-1,1',2-tricarboxylate;2-ethyl dihydrogen 3',4-oxydibenzene-1,1',2-tricarboxylate)-alt-(4,4'-methylenedianiline)] | poly[(1,3-dioxoisoindoline-2,5-diyl)oxy-1,3-phenylenecarbonylimino-1,4-phenylenemethylene-1,4-phenylene] | poly{[2'-(ethoxycarbonyl)-3,4'-oxydibenzoic acid;6-(ethoxycarbonyl)-3,3'-oxydibenzoic acid]-alt-(4,4'-oxydianiline)} poly[(2-carboxy-3',4-oxydibenzoic acid 1-ethyl ester;2-carboxy-3',4-oxydibenzoic acid 2-ethyl ester)-alt-(4,4'-diaminodiphenylmethane)] | Polyimides/thioimides, Polyoxides/ethers/acetals, Polyamides/thioamides |  | *c1ccc(Cc2ccc(NC(=O)c3cccc(Oc4ccc5c(c4)C(=O)N(*)C5=O)c3)cc2)cc1 | [*]c1ccc(Cc2ccc(NC(=O)c3cccc(Oc4ccc5c(c4)C(=O)N([*])C5=O)c3)cc2)cc1 | known | [10 empty] | 516 | 910.5
R1009077 |  |  | P432187 | poly{(1-ethyl dihydrogen 3',4-oxydibenzene-1,1',2-tricarboxylate;2-ethyl dihydrogen 3',4-oxydibenzene-1,1',2-tricarboxylate)-alt-[4,4'-(1,4-phenylenedioxy)dianiline]} | poly[(1,3-dioxoisoindoline-2,5-diyl)oxy-1,3-phenylenecarbonylimino-1,4-phenyleneoxy-1,4-phenyleneoxy-1,4-phenylene] | poly{[2'-(ethoxycarbonyl)-3,4'-oxydibenzoic acid;6-(ethoxycarbonyl)-3,3'-oxydibenzoic acid]-alt-[4,4'-(1,4-phenylenedioxy)dianiline]} poly{(2-carboxy-3',4-oxydibenzoic acid 1-ethyl ester;2-carboxy-3',4-oxydibenzoic acid 2-ethyl ester)-alt-[hydroquinonebis(4-aminophenyl ether)]} | Polyimides/thioimides, Polyoxides/ethers/acetals, Polyamides/thioamides |  | *c1ccc(Oc2ccc(Oc3ccc(NC(=O)c4cccc(Oc5ccc6c(c5)C(=O)N(*)C6=O)c4)cc3)cc2)cc1 | [*]c1ccc(Oc2ccc(Oc3ccc(NC(=O)c4cccc(Oc5ccc6c(c5)C(=O)N([*])C6=O)c4)cc3)cc2)cc1 | known | [10 empty] | 486 | 907
R1009078 |  |  | P432188 | poly([2-(5-carboxy-2-methylphenyl)-1,3-dioxoisoindoline-5-carboxylic acid]-alt-{4,4'-[2,2,2-trifluoro-1-(trifluoromethyl)etane-1,1-diyl]dianiline}) poly{[N-(5-carboxy-2-methylphenyl)phthalimide-4-carboxylic acid]-alt-[hexafluoro-2,2-bis(4-aminophenyl)propane]} | poly{(1,3-dioxoisoindoline-2,5-diyl)carbonylimino-1,4-phenylene[bis(trifluoromethyl)methylene]-1,4-phenyleneiminocarbonyl(4-methyl-1,3-phenylene)} |  | Polyimides/thioimides, Polyamides/thioamides |  | *C(=O)Nc1ccc(C(c2ccc(NC(=O)c3ccc(N4C(=O)c5ccc(*)cc5C4=O)cc3C)cc2)(C(F)(F)F)C(F)(F)F)cc1 | [*]C(=O)Nc1ccc(C(c2ccc(NC(=O)c3ccc(N4C(=O)c5ccc([*])cc5C4=O)cc3C)cc2)(C(F)(F)F)C(F)(F)F)cc1 | known | 3.193 | [9 empty] | 628 | 628
R1009079 |  |  | P432189 | poly({3,3'-[2,2,2-trifluoro-1-(trifluoromethyl)ethane-1,1-diylbis(1,3-dioxoisoindoline-5,2-diyl)]dibenzoic acid}-alt-{4,4'-[2,2,2-trifluoro-1-(trifluoromethyl)ethane-1,1-diyl]dianiline}) | poly{(1,3-dioxoisoindoline-2,5-diyl)[bis(trifluoromethyl)methylene](1,3-dioxoisoindoline-5,2-diyl)-1,3-phenylenecarbonylimino-1,4-phenylene[bis(trifluoromethyl)methylene]-1,4-phenyleneiminocarbonyl-1,3-phenylene} | poly({3,3'-[hexafluoroisopropylidenebis(1,3-dioxoisoindoline-5,2-diyl)]dibenzoic acid}-alt-[4,4'-(hexafluoroisopropylidene)dianiline]) | Polyimides/thioimides, Polyamides/thioamides |  | *c1ccc2c(c1)C(=O)N(c1cccc(C(=O)Nc3ccc(C(c4ccc(NC(=O)c5cccc(N6C(=O)c7ccc(C(*)(C(F)(F)F)C(F)(F)F)cc7C6=O)c5)cc4)(C(F)(F)F)C(F)(F)F)cc3)c1)C2=O | [*]c1ccc2c(c1)C(=O)N(c1cccc(C(=O)Nc3ccc(C(c4ccc(NC(=O)c5cccc(N6C(=O)c7ccc(C([*])(C(F)(F)F)C(F)(F)F)cc7C6=O)c5)cc4)(C(F)(F)F)C(F)(F)F)cc3)c1)C2=O | known
R1009080 |  |  | P432190 | poly({4,4'-dimethyl-3,3'-[2,2,2-trifluoro-1-(trifluoromethyl)ethane-1,1-diylbis(1,3-dioxoisoindoline-5,2-diyl)]dibenzoic acid}-alt-{4,4'-[2,2,2-trifluoro-1-(trifluoromethyl)ethane-1,1-diyl]dianiline}) | poly{(1,3-dioxoisoindoline-2,5-diyl)[bis(trifluoromethyl)methylene](1,3-dioxoisoindoline-5,2-diyl)(2-methyl-1,3-phenylene)carbonylimino-1,4-phenylene[bis(trifluoromethyl)methylene]-1,4-phenyleneiminocarbonyl(4-methyl-1,3-phenylene)} | poly({4,4'-dimethyl-3,3'-[hexafluoroisopropylidenebis(1,3-dioxoisoindoline-5,2-diyl)]dibenzoic acid}-alt-[4,4'-(hexafluoroisopropylidene)bisdianiline] | Polyimides/thioimides, Polyamides/thioamides |  | *c1ccc2c(c1)C(=O)N(c1cc(C(=O)Nc3ccc(C(c4ccc(NC(=O)c5ccc(C)c(N6C(=O)c7ccc(C(*)(C(F)(F)F)C(F)(F)F)cc7C6=O)c5)cc4)(C(F)(F)F)C(F)(F)F)cc3)ccc1C)C2=O | [*]c1ccc2c(c1)C(=O)N(c1cc(C(=O)Nc3ccc(C(c4ccc(NC(=O)c5ccc(C)c(N6C(=O)c7ccc(C([*])(C(F)(F)F)C(F)(F)F)cc7C6=O)c5)cc4)(C(F)(F)F)C(F)(F)F)cc3)ccc1C)C2=O | known
R1009081 |  |  | P432191 | poly({4,4'-dimethyl-3,3'-[2,2,2-trifluoro-1-(trifluoromethyl)ethane-1,1-diylbis(1,3-dioxoisoindoline-5,2-diyl)]dibenzoic acid}-alt-(3,3',5,5'-tetramethylbiphenyl-4,4'-diamine)) | poly{(1,3-dioxoisoindoline-2,5-diyl)[bis(trifluoromethyl)methylene](1,3-dioxoisoindoline-5,2-diyl)(2-methyl-1,3-phenylene)carbonylimino(3,3',5,5'-tetramethylbiphenyl-4,4'-diyl)iminocarbonyl(4-methyl-1,3-phenylene)} | poly({4,4'-dimethyl-3,3'-[hexafluoroisopropylidenebis(1,3-dioxoisoindoline-5,2-diyl)]dibenzoic acid}-alt-[3,3',5,5'-tetramethylbenzidine]) | Polyimides/thioimides, Polyamides/thioamides |  | *c1ccc2c(c1)C(=O)N(c1cc(C(=O)Nc3c(C)cc(-c4cc(C)c(NC(=O)c5ccc(C)c(N6C(=O)c7ccc(C(*)(C(F)(F)F)C(F)(F)F)cc7C6=O)c5)c(C)c4)cc3C)ccc1C)C2=O | [*]c1ccc2c(c1)C(=O)N(c1cc(C(=O)Nc3c(C)cc(-c4cc(C)c(NC(=O)c5ccc(C)c(N6C(=O)c7ccc(C([*])(C(F)(F)F)C(F)(F)F)cc7C6=O)c5)c(C)c4)cc3C)ccc1C)C2=O | known
R1009082 |  |  | P432192 | poly({4,4'-dimethyl-3,3'-[2,2,2-trifluoro-1-(trifluoromethyl)ethane-1,1-diylbis(1,3-dioxoisoindoline-5,2-diyl)]dibenzoic acid}-alt-(naphthalene-1,5-diamine)) | poly{(1,3-dioxoisoindoline-2,5-diyl)[bis(trifluoromethyl)methylene](1,3-dioxoisoindoline-5,2-diyl)(2-methyl-1,3-phenylene)carbonyliminonaphthalene-1,5-diyliminocarbonyl(4-methyl-1,3-phenylene)} | poly({4,4'-dimethyl-3,3'-[hexafluoroisopropylidenebis(1,3-dioxoisoindoline-5,2-diyl)]dibenzoic acid}-alt-(naphthalene-1,5diamine)) | Polyimides/thioimides, Polyamides/thioamides |  | *c1ccc2c(c1)C(=O)N(c1cc(C(=O)Nc3cccc4c(NC(=O)c5ccc(C)c(N6C(=O)c7ccc(C(*)(C(F)(F)F)C(F)(F)F)cc7C6=O)c5)cccc34)ccc1C)C2=O | [*]c1ccc2c(c1)C(=O)N(c1cc(C(=O)Nc3cccc4c(NC(=O)c5ccc(C)c(N6C(=O)c7ccc(C([*])(C(F)(F)F)C(F)(F)F)cc7C6=O)c5)cccc34)ccc1C)C2=O | known
R1009083 |  |  | P432193 | poly({2,2'-dimethyl-3,3'-[2,2,2-trifluoro-1-(trifluoromethyl)ethane-1,1-diylbis(1,3-dioxoisoindoline-5,2-diyl)]dibenzoic acid}-alt-{4,4'-[2,2,2-trifluoro-1-(trifluoromethyl)ethane-1,1-diyl]dianiline}) | poly{(1,3-dioxoisoindoline-2,5-diyl)[bis(trifluoromethyl)methylene](1,3-dioxoisoindoline-5,2-diyl)(2-methyl-1,3-phenylene)carbonylimino-1,4-phenylene[bis(trifluoromethyl)methylene]-1,4-phenyleneiminocarbonyl(4-methyl-1,3-phenylene)} | poly({2,2'-dimethyl-3,3'-[hexafluoroisopropylidenebis(1,3-dioxoisoindoline-5,2-diyl)]dibenzoic acid}-alt-[4,4'-(hexafluoroisopropylidene)bisdianiline] | Polyimides/thioimides, Polyamides/thioamides |  | *c1ccc2c(c1)C(=O)N(c1cccc(C(=O)Nc3ccc(C(c4ccc(NC(=O)c5cccc(N6C(=O)c7ccc(C(*)(C(F)(F)F)C(F)(F)F)cc7C6=O)c5C)cc4)(C(F)(F)F)C(F)(F)F)cc3)c1C)C2=O | [*]c1ccc2c(c1)C(=O)N(c1cccc(C(=O)Nc3ccc(C(c4ccc(NC(=O)c5cccc(N6C(=O)c7ccc(C([*])(C(F)(F)F)C(F)(F)F)cc7C6=O)c5C)cc4)(C(F)(F)F)C(F)(F)F)cc3)c1C)C2=O | known
R1009084 |  |  | P432194 | poly([1,1',3,3'-dioxo-2,2'-(2,4,6-trimethyl-1,3-phenylene)bis(isoindoline-5-carboxylic acid)]-alt-{4,4'-[2,2,2-trifluoro-1-(trifluoromethyl)ethane-1,1-diyl]dianiline}) | poly{(1,3-dioxoisoindoline-2,5-diyl)[bis(trifluoromethyl)methylene](1,3-dioxoisoindoline-5,2-diyl)carbonylimino-1,4-phenylene[bis(trifluoromethyl)methylene]-1,4-phenyleneiminocarbonyl} | poly{[1,1',3,3'-dioxo-2,2'-(2,4,6-trimethyl-1,3-phenylene)bis(isoindoline-5-carboxylic acid)]-alt-[4,4'-(hexafluoroisopropylidene)dianiline]} | Polyimides/thioimides, Polyamides/thioamides |  | *C(=O)Nc1ccc(C(c2ccc(NC(=O)c3ccc4c(c3)C(=O)N(c3c(C)cc(C)c(N5C(=O)c6ccc(*)cc6C5=O)c3C)C4=O)cc2)(C(F)(F)F)C(F)(F)F)cc1 | [*]C(=O)Nc1ccc(C(c2ccc(NC(=O)c3ccc4c(c3)C(=O)N(c3c(C)cc(C)c(N5C(=O)c6ccc([*])cc6C5=O)c3C)C4=O)cc2)(C(F)(F)F)C(F)(F)F)cc1 | known
R1009085 |  |  | P432195 | poly([1,1',3,3'-tetraoxo-2,2'-(3,3'-dimethylbiphenyl-4,4'-diyl)bis(isoindoline-5-carboxylic acid)]-alt-{4,4'-[2,2,2-trifluoro-1-(trifluoromethyl)ethane-1,1-diyl]dianiline}) | poly{(1,3-dioxoisoindoline-2,5-diyl)(3,3'-dimethoxybiphenyl-4,4'-diyl)(1,3-dioxoisoindoline-5,2-diyl)carbonylimino-1,4-phenylene[bis(trifluoromethyl)methylene]-1,4-phenyleneiminocarbonyl} |  | Polyimides/thioimides, Polyamides/thioamides |  | *C(=O)Nc1ccc(C(c2ccc(NC(=O)c3ccc4c(c3)C(=O)N(c3ccc(-c5ccc(N6C(=O)c7ccc(*)cc7C6=O)c(OC)c5)cc3OC)C4=O)cc2)(C(F)(F)F)C(F)(F)F)cc1 | [*]C(=O)Nc1ccc(C(c2ccc(NC(=O)c3ccc4c(c3)C(=O)N(c3ccc(-c5ccc(N6C(=O)c7ccc([*])cc7C6=O)c(OC)c5)cc3OC)C4=O)cc2)(C(F)(F)F)C(F)(F)F)cc1 | known
R1009086 |  |  | P432196 | poly([1,1',3,3'-tetraoxo-2,2'-(3,3',5,5'-tetramethylbiphenyl-4,4'-diyl)bis(isoindoline-5-carboxylic acid)]-alt-{4,4'-[2,2,2-trifluoro-1-(trifluoromethyl)ethane-1,1-diyl]dianiline}) | poly{(1,3-dioxoisoindoline-2,5-diyl)(3,3',5,5'-tetramethylbiphenyl-4,4'-diyl)(1,3-dioxoisoindoline-5,2-diyl)carbonylimino-1,4-phenylene[bis(trifluoromethyl)methylene]-1,4-phenyleneiminocarbonyl} | poly{[1,1',3,3'-tetraoxo-2,2'-(3,3',5,5'-tetramethylbiphenyl-4,4'-diyl)bis(isoindoline-5-carboxylic acid)]-alt-[4,4'-(hexafluoroisopropylidene)dianiline]} | Polyimides/thioimides, Polyamides/thioamides |  | *C(=O)Nc1ccc(C(c2ccc(NC(=O)c3ccc4c(c3)C(=O)N(c3c(C)cc(-c5cc(C)c(N6C(=O)c7ccc(*)cc7C6=O)c(C)c5)cc3C)C4=O)cc2)(C(F)(F)F)C(F)(F)F)cc1 | [*]C(=O)Nc1ccc(C(c2ccc(NC(=O)c3ccc4c(c3)C(=O)N(c3c(C)cc(-c5cc(C)c(N6C(=O)c7ccc([*])cc7C6=O)c(C)c5)cc3C)C4=O)cc2)(C(F)(F)F)C(F)(F)F)cc1 | known
R1009087 |  |  | P432197 | poly([1,1',3,3'-tetraoxo-2,2'-(3,3'-dimethyl[1,1'-binaphthalene-4,4'-diyl])bis(isoindoline-5-carboxylic acid)]-alt-{4,4'-[2,2,2-trifluoro-1-(trifluoromethyl)ethane-1,1-diyl]dianiline}) | poly{(1,3-dioxoisoindoline-2,5-diyl)(3,3'-dimethyl[1,1'-binaphthalene-4,4'-diyl])(1,3-dioxoisoindoline-5,2-diyl)carbonylimino-1,4-phenylene[bis(trifluoromethyl)methylene]-1,4-phenyleneiminocarbonyl} | poly{[1,1',3,3'-tetraoxo-2,2'-(3,3'-dimethyl[1,1'-binaphthalene-4,4'-diyl])bis(isoindoline-5-carboxylic acid)]-alt-[4,4'-(hexafluoroisopropylidene)dianiline]} | Polyimides/thioimides, Polyamides/thioamides |  | *C(=O)Nc1ccc(C(c2ccc(NC(=O)c3ccc4c(c3)C(=O)N(c3c(C)cc(-c5cc(C)c(N6C(=O)c7ccc(*)cc7C6=O)c6ccccc56)c5ccccc35)C4=O)cc2)(C(F)(F)F)C(F)(F)F)cc1 | [*]C(=O)Nc1ccc(C(c2ccc(NC(=O)c3ccc4c(c3)C(=O)N(c3c(C)cc(-c5cc(C)c(N6C(=O)c7ccc([*])cc7C6=O)c6ccccc56)c5ccccc35)C4=O)cc2)(C(F)(F)F)C(F)(F)F)cc1 | known
R1009088 |  |  | P432198 | poly([1,1',3,3'-dioxo-2,2'-(naphthalene-1,5-diyl)bis(isoindoline-5-carboxylic acid)]-alt-{4,4'-[2,2,2-trifluoro-1-(trifluoromethyl)ethane-1,1-diyl]dianiline}) | poly{(1,3-dioxoisoindoline-2,5-diyl)naphthalene-1,5-diyl(1,3-dioxoisoindoline-5,2-diyl)carbonylimino-1,4-phenylene[bis(trifluoromethyl)methylene]-1,4-phenyleneiminocarbonyl} | poly{[1,1',3,3'-dioxo-2,2'-(naphthalene-1,5-diyl)bis(isoindoline-5-carboxylic acid)]-alt-[4,4'-(hexafluoroisopropylidene)dianiline]} | Polyimides/thioimides, Polyamides/thioamides |  | *C(=O)Nc1ccc(C(c2ccc(NC(=O)c3ccc4c(c3)C(=O)N(c3cccc5c(N6C(=O)c7ccc(*)cc7C6=O)cccc35)C4=O)cc2)(C(F)(F)F)C(F)(F)F)cc1 | [*]C(=O)Nc1ccc(C(c2ccc(NC(=O)c3ccc4c(c3)C(=O)N(c3cccc5c(N6C(=O)c7ccc([*])cc7C6=O)cccc35)C4=O)cc2)(C(F)(F)F)C(F)(F)F)cc1 | known
R1009089 |  |  | P432199 | poly([1,1',3,3'-dioxo-2,2'-(naphthalene-1,5-diyl)bis(isoindoline-5-carboxylic acid)]-alt-{5,5',6,6'-tetramethyl-3,3'-[2,2,2-trifluoro-1-(trifluoromethyl)ethane-1,1-diyl]dianiline}) | poly{(1,3-dioxoisoindoline-2,5-diyl)naphthalene-1,5-diyl(1,3-dioxoisoindoline-5,2-diyl)carbonylimino(5,6-dimethyl-1,3-phenylene)[bis(trifluoromethyl)methylene](4,5-dimethyl-1,3-phenylene)iminocarbonyl} | poly{[1,1',3,3'-dioxo-2,2'-(naphthalene-1,5-diyl)bis(isoindoline-5-carboxylic acid)]-alt-[5,5',6,6'-tetramethyl-3,3'-(hexafluoroisopropylidene)dianiline]} | Polyimides/thioimides, Polyamides/thioamides |  | *C(=O)Nc1cc(C(c2cc(C)c(C)c(NC(=O)c3ccc4c(c3)C(=O)N(c3cccc5c(N6C(=O)c7ccc(*)cc7C6=O)cccc35)C4=O)c2)(C(F)(F)F)C(F)(F)F)cc(C)c1C | [*]C(=O)Nc1cc(C(c2cc(C)c(C)c(NC(=O)c3ccc4c(c3)C(=O)N(c3cccc5c(N6C(=O)c7ccc([*])cc7C6=O)cccc35)C4=O)c2)(C(F)(F)F)C(F)(F)F)cc(C)c1C | known
R1009090 |  |  | P432203 | poly({bis[4-(4-hydroxyphenoxy)phenyl]phenylphosphine oxide}-alt-[1,4-bis(4-fluorophthalimido)benzene]) | poly{(1,3-dioxoisoindoline-5,2-diyl)-1,4-phenylene(1,3-dioxoisoindoline-2,5-diyl)-1,4-phenyleneoxy-1,4-phenyleneoxy-1,4-phenylene[(oxo)(phenyl)-lambda5-phosphanediyl]1,4-phenyleneoxy-1,4-phenyleneoxy-1,4-phenylene} |  | Polyimides/thioimides, Polyoxides/ethers/acetals |  | *c1ccc(N2C(=O)c3ccc(Oc4ccc(Oc5ccc(P(=O)(c6ccccc6)c6ccc(Oc7ccc(Oc8ccc9c(c8)C(=O)N(*)C9=O)cc7)cc6)cc5)cc4)cc3C2=O)cc1 | [*]c1ccc(N2C(=O)c3ccc(Oc4ccc(Oc5ccc(P(=O)(c6ccccc6)c6ccc(Oc7ccc(Oc8ccc9c(c8)C(=O)N([*])C9=O)cc7)cc6)cc5)cc4)cc3C2=O)cc1 | known
R1009091 |  |  | P432204 | poly({4,4'-[2,2,3,3,4,4,5,5-octafluorohexanedioylbis(imino)]dianiline}-alt-{5,5'-[2,2,2-trifluoro-1-(trifluoromethyl)ethane-1,1-diyl]bis(isobenzofuran-1,3-dione)}) | poly{(1,3-dioxoisoindoline-2,5-diyl)[bis(trifluoromethyl)methylene](1,3-dioxoisoindoline-5,2-diyl)-1,4-phenyleneimino(2,2,3,3,4,4,5,5-octafluorohexanedioyl)imino-1,4-phenylene} | poly({4,4'-[octafluorohexanedioylbis(imino)]dianiline}-alt-[4,4'-(hexafluoroisopropylidene)bis(phthalic anhydride)]) | Polyimides/thioimides, Polyamides/thioamides |  | *c1ccc2c(c1)C(=O)N(c1ccc(NC(=O)C(F)(F)C(F)(F)C(F)(F)C(F)(F)C(=O)Nc3ccc(N4C(=O)c5ccc(C(*)(C(F)(F)F)C(F)(F)F)cc5C4=O)cc3)cc1)C2=O | [*]c1ccc2c(c1)C(=O)N(c1ccc(NC(=O)C(F)(F)C(F)(F)C(F)(F)C(F)(F)C(=O)Nc3ccc(N4C(=O)c5ccc(C([*])(C(F)(F)F)C(F)(F)F)cc5C4=O)cc3)cc1)C2=O | known | [24 empty] | 0.12 | 5.72 |  | 0.27 | 1.49
R1009092 |  |  | P432205 | poly({4,4'-[2,2,3,3,4,4,5,5,6,6,7,7-dodecafluorooctanedioylbis(imino)]dianiline}-alt-{5,5'-[2,2,2-trifluoro-1-(trifluoromethyl)ethane-1,1-diyl]bis(isobenzofuran-1,3-dione)}) | poly{(1,3-dioxoisoindoline-2,5-diyl)[bis(trifluoromethyl)methylene](1,3-dioxoisoindoline-5,2-diyl)-1,4-phenyleneimino(2,2,3,3,4,4,5,5,6,6,7,7-dodecafluorooctanedioyl)imino-1,4-phenylene} | poly({4,4'-[dodecafluorooctanedioylbis(imino)]dianiline}-alt-[4,4'-(hexafluoroisopropylidene)bis(phthalic anhydride)]) | Polyimides/thioimides, Polyamides/thioamides |  | *c1ccc2c(c1)C(=O)N(c1ccc(NC(=O)C(F)(F)C(F)(F)C(F)(F)C(F)(F)C(F)(F)C(F)(F)C(=O)Nc3ccc(N4C(=O)c5ccc(C(*)(C(F)(F)F)C(F)(F)F)cc5C4=O)cc3)cc1)C2=O | [*]c1ccc2c(c1)C(=O)N(c1ccc(NC(=O)C(F)(F)C(F)(F)C(F)(F)C(F)(F)C(F)(F)C(F)(F)C(=O)Nc3ccc(N4C(=O)c5ccc(C([*])(C(F)(F)F)C(F)(F)F)cc5C4=O)cc3)cc1)C2=O | known | [24 empty] | 0.17 | 8.91 |  | 0.39 | 1.9
R1009093 |  |  | P432206 | poly({3,3'-[2,2,3,3,4,4,5,5-octafluorohexanedioylbis(imino)]dianiline}-alt-{5,5'-[2,2,2-trifluoro-1-(trifluoromethyl)ethane-1,1-diyl]bis(isobenzofuran-1,3-dione)}) | poly{(1,3-dioxoisoindoline-2,5-diyl)[bis(trifluoromethyl)methylene](1,3-dioxoisoindoline-5,2-diyl)-1,4-phenyleneimino(2,2,3,3,4,4,5,5-octafluorohexanedioyl)imino-1,4-phenylene} | poly({3,3'-[octafluorohexanedioylbis(imino)]dianiline}-alt-[4,4'-(hexafluoroisopropylidene)bis(phthalic anhydride)]) | Polyimides/thioimides, Polyamides/thioamides |  | *c1ccc2c(c1)C(=O)N(c1cccc(NC(=O)C(F)(F)C(F)(F)C(F)(F)C(F)(F)C(=O)Nc3cccc(N4C(=O)c5ccc(C(*)(C(F)(F)F)C(F)(F)F)cc5C4=O)c3)c1)C2=O | [*]c1ccc2c(c1)C(=O)N(c1cccc(NC(=O)C(F)(F)C(F)(F)C(F)(F)C(F)(F)C(=O)Nc3cccc(N4C(=O)c5ccc(C([*])(C(F)(F)F)C(F)(F)F)cc5C4=O)c3)c1)C2=O | known | [24 empty] | 0.04 | 1.66 |  | 0.08 | 0.49
R1009094 |  |  | P432207 | poly({3,3'-[2,2,3,3,4,4,5,5,6,6,7,7-dodecafluorooctanedioylbis(imino)]dianiline}-alt-{5,5'-[2,2,2-trifluoro-1-(trifluoromethyl)ethane-1,1-diyl]bis(isobenzofuran-1,3-dione)}) | poly{(1,3-dioxoisoindoline-2,5-diyl)[bis(trifluoromethyl)methylene](1,3-dioxoisoindoline-5,2-diyl)-1,3-phenyleneimino(2,2,3,3,4,4,5,5,6,6,7,7-dodecafluorooctanedioyl)imino-1,3-phenylene} | poly({3,3'-[dodecafluorooctanedioylbis(imino)]dianiline}-alt-[4,4'-(hexafluoroisopropylidene)bis(phthalic anhydride)]) | Polyimides/thioimides, Polyamides/thioamides |  | *c1ccc2c(c1)C(=O)N(c1cccc(NC(=O)C(F)(F)C(F)(F)C(F)(F)C(F)(F)C(F)(F)C(F)(F)C(=O)Nc3cccc(N4C(=O)c5ccc(C(*)(C(F)(F)F)C(F)(F)F)cc5C4=O)c3)c1)C2=O | [*]c1ccc2c(c1)C(=O)N(c1cccc(NC(=O)C(F)(F)C(F)(F)C(F)(F)C(F)(F)C(F)(F)C(F)(F)C(=O)Nc3cccc(N4C(=O)c5ccc(C([*])(C(F)(F)F)C(F)(F)F)cc5C4=O)c3)c1)C2=O | known | [24 empty] | 0.09 | 3.64 |  | 0.2 | 1
R1009095 |  |  | P432208 | poly((2,2',3,3'-tetramethyl-4,4'-methylenedianiline)-alt-{5,5'-[1,4-phenylenedioxy]bis(isobenzofuran-1,3-dione)}) | poly[(1,3-dioxoisoindoline-2,5-diyl)oxy-1,4-phenyleneoxy(1,3-dioxoisoindoline-5,2-diyl)(2,3-dimethyl-1,4-phenylene)methylene(2,3-dimethyl-1,4-phenylene)] | poly{[bis(2,3-dimethyl-4-aminophenyl)methane]-alt-[5,5'-p-phenylenedioxybis(isobenzofuran-1,3-dione)]} | Polyimides/thioimides, Polyoxides/ethers/acetals |  | *c1ccc(Cc2ccc(N3C(=O)c4ccc(Oc5ccc(Oc6ccc7c(c6)C(=O)N(*)C7=O)cc5)cc4C3=O)c(C)c2C)c(C)c1C | [*]c1ccc(Cc2ccc(N3C(=O)c4ccc(Oc5ccc(Oc6ccc7c(c6)C(=O)N([*])C7=O)cc5)cc4C3=O)c(C)c2C)c(C)c1C | known | [12 empty] | 1.27 | [11 empty] | 0.0404 | 2.26 |  | 0.0631 | 0.668 | 14.2
R1009096 |  |  | P432209 | poly((2,2',5,5'-tetramethyl-4,4'-methylenedianiline)-alt-{5,5'-[1,4-phenylenedioxy]bis(isobenzofuran-1,3-dione)}) | poly[(1,3-dioxoisoindoline-2,5-diyl)oxy-1,4-phenyleneoxy(1,3-dioxoisoindoline-5,2-diyl)(2,5-dimethyl-1,4-phenylene)methylene(2,5-dimethyl-1,4-phenylene)] | poly{[bis(2,5-dimethyl-4-aminophenyl)methane]-alt-[5,5'-p-phenylenedioxybis(isobenzofuran-1,3-dione)]} | Polyimides/thioimides, Polyoxides/ethers/acetals |  | *c1cc(C)c(Cc2cc(C)c(N3C(=O)c4ccc(Oc5ccc(Oc6ccc7c(c6)C(=O)N(*)C7=O)cc5)cc4C3=O)cc2C)cc1C | [*]c1cc(C)c(Cc2cc(C)c(N3C(=O)c4ccc(Oc5ccc(Oc6ccc7c(c6)C(=O)N([*])C7=O)cc5)cc4C3=O)cc2C)cc1C | known | [24 empty] | 0.0399 | 2.28 |  | 0.0634 | 0.678 | 13.9
R1009097 |  |  | P432210 | oxidized, functionalized poly[{[4,4'-(1,4-phenylenedisulfanediyl)dianiline]}-alt-({5,5'-[bis(trifluoromethyl)methylene]diisobenzofuran-1,3-dione})] | poly{(1,3-dioxoisoindoline-2,5-diyl)[bis(trifluoromethyl)methylene](1,3-dioxoisoindoline-5,2-diyl)-1,4-phenylenesulfonyl-1,4-phenylenesulfonyl-1,4-phenylene} |  | Polyimides/thioimides, Polysulfones/sulfoxides/sufonates/sulfoamides |  | *c1ccc2c(c1)C(=O)N(c1ccc(S(=O)(=O)c3ccc(S(=O)(=O)c4ccc(N5C(=O)c6ccc(C(*)(C(F)(F)F)C(F)(F)F)cc6C5=O)cc4)cc3)cc1)C2=O | [*]c1ccc2c(c1)C(=O)N(c1ccc(S(=O)(=O)c3ccc(S(=O)(=O)c4ccc(N5C(=O)c6ccc(C([*])(C(F)(F)F)C(F)(F)F)cc6C5=O)cc4)cc3)cc1)C2=O | known | [12 empty] | 1.46
R1009098 |  |  | P432211 | oxidized, functionalized poly[({4,4'-[sulfanediylbis(4,1-phenylenesulfanediyl)]dianiline})-alt-({5,5'-[bis(trifluoromethyl)methylene]diisobenzofuran-1,3-dione})] | poly{(1,3-dioxoisoindoline-2,5-diyl)[bis(trifluoromethyl)methylene](1,3-dioxoisoindoline-5,2-diyl)-1,4-phenylenesulfonyl-1,4-phenylenesulfonyl-1,4-phenylenesulfonyl-1,4-phenylene} |  | Polyimides/thioimides, Polysulfones/sulfoxides/sufonates/sulfoamides |  | *c1ccc2c(c1)C(=O)N(c1ccc(S(=O)(=O)c3ccc(S(=O)(=O)c4ccc(S(=O)(=O)c5ccc(N6C(=O)c7ccc(C(*)(C(F)(F)F)C(F)(F)F)cc7C6=O)cc5)cc4)cc3)cc1)C2=O | [*]c1ccc2c(c1)C(=O)N(c1ccc(S(=O)(=O)c3ccc(S(=O)(=O)c4ccc(S(=O)(=O)c5ccc(N6C(=O)c7ccc(C([*])(C(F)(F)F)C(F)(F)F)cc7C6=O)cc5)cc4)cc3)cc1)C2=O | known | [12 empty] | 1.46
R1009099 |  |  | P432213 | poly{[2,2'-(2-methylpentane-1,5-diyl)bis(1,3-dioxoisoindoline-5-caboxylic acid)]-alt-(naphthalene-2,6-diyl diacetate)} | poly[(1,3-dioxoisoindoline-5,2-diyl)(2-methylpentane-1,5-diyl)(1,3-dioxoisoindoline-5,2-diyl)carbonyloxynaphthalene-2,6-diyloxycarbonyl] |  | Polyimides/thioimides, Polyesters/thioesters |  | *CCCC(C)CN1C(=O)c2ccc(C(=O)Oc3ccc4cc(OC(=O)c5ccc6c(c5)C(=O)N(*)C6=O)ccc4c3)cc2C1=O | [*]CCCC(C)CN1C(=O)c2ccc(C(=O)Oc3ccc4cc(OC(=O)c5ccc6c(c5)C(=O)N([*])C6=O)ccc4c3)cc2C1=O | known
R1009100 |  |  | P432214 | poly{[2,2'-(2-methylpentane-1,5-diyl)bis(1,3-dioxoisoindoline-5-caboxylic acid)]-alt-[4,4'-bis(acetyloxy)biphenyl]} | poly[(1,3-dioxoisoindoline-5,2-diyl)(2-methylpentane-1,5-diyl)(1,3-dioxoisoindoline-5,2-diyl)carbonyloxybiphenyl-4,4'-diyloxycarbonyl] |  | Polyimides/thioimides, Polyesters/thioesters |  | *CCCC(C)CN1C(=O)c2ccc(C(=O)Oc3ccc(-c4ccc(OC(=O)c5ccc6c(c5)C(=O)N(*)C6=O)cc4)cc3)cc2C1=O | [*]CCCC(C)CN1C(=O)c2ccc(C(=O)Oc3ccc(-c4ccc(OC(=O)c5ccc6c(c5)C(=O)N([*])C6=O)cc4)cc3)cc2C1=O | known
R1009101 |  |  | P432215 | poly{[5-amino-2-(4-aminophenoxy)phenol]-alt-[4,4'-(hexafluoroisopropylidene)bis(phthalic anhydride)]} poly([5-amino-2-(4-aminophenoxy)phenol]-alt-{5,5'-[2,2,2-trifluoro-1-(trifluoromethyl)ethane-1,1-diyl]bis(isobenzofuran-1,3-dione)}) | poly{(1,3-dioxoisoindoline-2,5-diyl)[bis(trifluoromethyl)methylene](1,3-dioxoisoindoline-5,2-diyl)(3-hydroxy-1,4-phenylene)oxy-1,4-phenylene} | poly{(2-hydroxy-4,4'-diaminodiphenyl ether)-alt-[4,4'-(hexafluoroisopropylidene)bis(phthalic anhydride)]} | Polyimides/thioimides, Polyoxides/ethers/acetals |  | *c1ccc2c(c1)C(=O)N(c1ccc(Oc3ccc(N4C(=O)c5ccc(C(*)(C(F)(F)F)C(F)(F)F)cc5C4=O)cc3)c(O)c1)C2=O | [*]c1ccc2c(c1)C(=O)N(c1ccc(Oc3ccc(N4C(=O)c5ccc(C([*])(C(F)(F)F)C(F)(F)F)cc5C4=O)cc3)c(O)c1)C2=O | known | [10 empty] | 543 | 663
R1009102 |  |  | P432216 | poly[(hexane-1,6-diamine)-alt-(1,6-diisocyanatohexane)] | poly[(2,4,5-trioxoimidazolidine-1,3-diyl)hexane-1,6-diyl] | poly[hexamethylenediamine-alt-(hexamethylene diisocyanate)] | Polyimides/thioimides, Polyureas/thioureas |  | *CCCCCCN1C(=O)C(=O)N(*)C1=O | [*]CCCCCCN1C(=O)C(=O)N([*])C1=O | known | [9 empty] | 370 | 331 | 688
R1009103 |  |  | P432217 | poly[(2,4-diaminotoluene)-alt-(1,6-diisocyanatohexane)] | poly[(2,4,5-trioxoimidazolidine-1,3-diyl)(4-methyl-1,3-phenylene)(2,4,5-trioxoimidazolidine-1,3-diyl)(hexane-1,6-diyl)] | poly[(2,4-diaminotoluene)-alt-(hexamethylene diisocyanate)] | Polyimides/thioimides, Polyureas/thioureas |  | *CCCCCCN1C(=O)C(=O)N(c2ccc(C)c(N3C(=O)C(=O)N(*)C3=O)c2)C1=O | [*]CCCCCCN1C(=O)C(=O)N(c2ccc(C)c(N3C(=O)C(=O)N([*])C3=O)c2)C1=O | known | [10 empty] | 453 | 648
R1009104 |  |  | P432218 | poly[(4,4'-oxydianiline)-alt-(1,6-diisocyanatohexane)] | poly[(2,4,5-trioxoimidazolidine-1,3-diyl)hexane-1,6-diyl(2,4,5-trioxoimidazolidine-1,3-diyl)-1,4-phenyleneoxy-1,4-phenylene] | poly[(4,4'-oxydianiline)-alt-(hexamethylene diisocyanate)] | Polyimides/thioimides, Polyoxides/ethers/acetals, Polyureas/thioureas |  | *CCCCCCN1C(=O)C(=O)N(c2ccc(Oc3ccc(N4C(=O)C(=O)N(*)C4=O)cc3)cc2)C1=O | [*]CCCCCCN1C(=O)C(=O)N(c2ccc(Oc3ccc(N4C(=O)C(=O)N([*])C4=O)cc3)cc2)C1=O | known | [10 empty] | 445 | 668
R1009105 |  |  | P432219 | poly[(4,4'-methylenedianiline)-alt-(1,6-diisocyanatohexane)] | poly[(2,4,5-trioxoimidazolidine-1,3-diyl)hexane-1,6-diyl(2,4,5-trioxoimidazolidine-1,3-diyl)-1,4-phenylenemethylene-1,4-phenylene] | poly[(4,4'-diaminodiphenylmethane)-alt-(hexamethylene diisocyanate)] | Polyimides/thioimides, Polyureas/thioureas |  | *CCCCCCN1C(=O)C(=O)N(c2ccc(Cc3ccc(N4C(=O)C(=O)N(*)C4=O)cc3)cc2)C1=O | [*]CCCCCCN1C(=O)C(=O)N(c2ccc(Cc3ccc(N4C(=O)C(=O)N([*])C4=O)cc3)cc2)C1=O | known | [10 empty] | 431 | 653
R1009108 |  |  | P432223 | poly{(2,4-diaminotoluene)-alt-[2,4'-ethylenebis(phenyl isocyanate)]} | poly[(2,4,5-trioxoimidazolidine-1,3-diyl)(4-methyl-1,3-phenylene)(2,4,5-trioxoimidazolidine-1,3-diyl)-1,2-phenyleneethylene-1,4-phenylene] | poly[(2,4-diaminotoluene)-alt-(2,4'-dibenzyl diisocyanate)] | Polyimides/thioimides, Polyureas/thioureas |  | *c1ccccc1CCc1ccc(N2C(=O)C(=O)N(c3ccc(C)c(N4C(=O)C(=O)N(*)C4=O)c3)C2=O)cc1 | [*]c1ccccc1CCc1ccc(N2C(=O)C(=O)N(c3ccc(C)c(N4C(=O)C(=O)N([*])C4=O)c3)C2=O)cc1 | known | [11 empty] | 625.5
R1009109 |  |  | P432224 | poly{(2,4'-ethylenedianiline)-alt-[4,4'-oxybis(phenyl isocyanate)]} | poly[(2,4,5-trioxoimidazolidine-1,3-diyl)-1,2-phenyleneethylene-1,4-phenylene(2,4,5-trioxoimidazolidine-1,3-diyl)-1,4-phenyleneoxy-1,4-phenylene] |  | Polyimides/thioimides, Polyoxides/ethers/acetals, Polyureas/thioureas |  | *c1ccc(CCc2ccccc2N2C(=O)C(=O)N(c3ccc(Oc4ccc(N5C(=O)C(=O)N(*)C5=O)cc4)cc3)C2=O)cc1 | [*]c1ccc(CCc2ccccc2N2C(=O)C(=O)N(c3ccc(Oc4ccc(N5C(=O)C(=O)N([*])C5=O)cc4)cc3)C2=O)cc1 | known | [10 empty] | 481 | 614.5
R1009110 |  |  | P432225 | poly{(2,4'-ethylenedianiline)-alt-[4,4'-methylenebis(phenyl isocyanate)]} | poly[(2,4,5-trioxoimidazolidine-1,3-diyl)-1,2-phenyleneethylene-1,4-phenylene(2,4,5-trioxoimidazolidine-1,3-diyl)-1,4-phenylenemethylene-1,4-phenylene] |  | Polyimides/thioimides, Polyureas/thioureas |  | *c1ccc(CCc2ccccc2N2C(=O)C(=O)N(c3ccc(Cc4ccc(N5C(=O)C(=O)N(*)C5=O)cc4)cc3)C2=O)cc1 | [*]c1ccc(CCc2ccccc2N2C(=O)C(=O)N(c3ccc(Cc4ccc(N5C(=O)C(=O)N([*])C5=O)cc4)cc3)C2=O)cc1 | known | [10 empty] | 471 | 605.5
R1009111 |  |  | P432226 | poly{(2,4'-ethylenedianiline)-alt-[4,4'-ethylenebis(phenyl isocyanate)]} | poly[(2,4,5-trioxoimidazolidine-1,3-diyl)-1,2-phenyleneethylene-1,4-phenylene(2,4,5-trioxoimidazolidine-1,3-diyl)-1,4-phenyleneethylene-1,4-phenylene] |  | Polyimides/thioimides, Polyureas/thioureas |  | *c1ccc(CCc2ccc(N3C(=O)C(=O)N(c4ccc(CCc5ccccc5N5C(=O)C(=O)N(*)C5=O)cc4)C3=O)cc2)cc1 | [*]c1ccc(CCc2ccc(N3C(=O)C(=O)N(c4ccc(CCc5ccccc5N5C(=O)C(=O)N([*])C5=O)cc4)C3=O)cc2)cc1 | known | [10 empty] | 493 | 645.5
R1009112 |  |  | P432228 | poly{(2,4'-ethylenedianiline)-alt-[2,4'-ethylenebis(phenyl isocyanate)]} | poly[(2,4,5-trioxoimidazolidine-1,3-diyl)-1,2-phenyleneethylene-1,4-phenylene] |  | Polyimides/thioimides, Polyureas/thioureas |  | *c1ccc(CCc2ccc(N3C(=O)C(=O)N(*)C3=O)cc2)cc1 | [*]c1ccc(CCc2ccc(N3C(=O)C(=O)N([*])C3=O)cc2)cc1 | known | [11 empty] | 638
R1009113 |  |  | P432237 | poly({4,4'-[3,3,5-trimethylcyclohexane-1,1-diyl]dianiline}-alt-(4-chloroformyl phthalic anhydride)) | poly[(1,3-dioxoisoindoline-2,5-diyl)carbonylimino-1,4-phenylene(3,3,5-trimethylcyclohexane-1,1-diyl)-1,4-phenylene] | poly{[1,1-bis(4-aminophenyl)-3,3,5-trimethylcyclohexane]-alt-(trimellitic anhydride chloride)} | Polyimides/thioimides, Polyamides/thioamides |  | *C(=O)Nc1ccc(C2(c3ccc(N4C(=O)c5ccc(*)cc5C4=O)cc3)CC(C)CC(C)(C)C2)cc1 | [*]C(=O)Nc1ccc(C2(c3ccc(N4C(=O)c5ccc([*])cc5C4=O)cc3)CC(C)CC(C)(C)C2)cc1 | known | 2.7929 | [9 empty] | 601 | 866.5
R1009114 |  |  | P432238 | poly{[4,4'-(cyclohexane-1,1-diyl)dianiline]-alt-(4-chloroformyl phthalic anhydride)} | poly[(1,3-dioxoisoindoline-2,5-diyl)carbonylimino-1,4-phenylenecyclohexane-1,1-diyl-1,4-phenylene] | poly{[1,1-bis(4-aminophenyl)cyclohexane]-alt-(trimellitic anhydride chloride)} | Polyimides/thioimides, Polyamides/thioamides |  | *C(=O)Nc1ccc(C2(c3ccc(N4C(=O)c5ccc(*)cc5C4=O)cc3)CCCCC2)cc1 | [*]C(=O)Nc1ccc(C2(c3ccc(N4C(=O)c5ccc([*])cc5C4=O)cc3)CCCCC2)cc1 | known | 2.8477 | [9 empty] | 592 | 869.5
R1009115 |  |  | P432239 | poly({4,4'-[4-methylcyclohexane-1,1-diyl]dianiline}-alt-(4-chloroformyl phthalic anhydride)) | poly[(1,3-dioxoisoindoline-2,5-diyl)carbonylimino-1,4-phenylene(4-methylcyclohexane-1,1-diyl)-1,4-phenylene] | poly{[1,1-bis(4-aminophenyl)-4-methylcyclohexane]-alt-(trimellitic anhydride chloride)} | Polyimides/thioimides, Polyamides/thioamides |  | *C(=O)Nc1ccc(C2(c3ccc(N4C(=O)c5ccc(*)cc5C4=O)cc3)CCC(C)CC2)cc1 | [*]C(=O)Nc1ccc(C2(c3ccc(N4C(=O)c5ccc([*])cc5C4=O)cc3)CCC(C)CC2)cc1 | known | [10 empty] | 595 | 866
R1009116 |  |  | P432240 | poly({4,4'-[4-ethylcyclohexane-1,1-diyl]dianiline}-alt-(4-chloroformyl phthalic anhydride)) | poly[(1,3-dioxoisoindoline-2,5-diyl)carbonylimino-1,4-phenylene(4-ethylcyclohexane-1,1-diyl)-1,4-phenylene] | poly{[1,1-bis(4-aminophenyl)-4-ethylcyclohexane]-alt-(trimellitic anhydride chloride)} | Polyimides/thioimides, Polyamides/thioamides |  | *C(=O)Nc1ccc(C2(c3ccc(N4C(=O)c5ccc(*)cc5C4=O)cc3)CCC(CC)CC2)cc1 | [*]C(=O)Nc1ccc(C2(c3ccc(N4C(=O)c5ccc([*])cc5C4=O)cc3)CCC(CC)CC2)cc1 | known | 2.9185 | [9 empty] | 585 | 868
R1009117 |  |  | P432241 | poly({4,4'-[4-tert-butylcyclohexane-1,1-diyl]dianiline}-alt-(4-chloroformyl phthalic anhydride)) | poly[(1,3-dioxoisoindoline-2,5-diyl)carbonylimino-1,4-phenylene(4-tert-butylcyclohexane-1,1-diyl)-1,4-phenylene] | poly{[1,1-bis(4-aminophenyl)-4-tert-butylcyclohexane]-alt-(trimellitic anhydride chloride)} | Polyimides/thioimides, Polyamides/thioamides |  | *C(=O)Nc1ccc(C2(c3ccc(N4C(=O)c5ccc(*)cc5C4=O)cc3)CCC(C(C)(C)C)CC2)cc1 | [*]C(=O)Nc1ccc(C2(c3ccc(N4C(=O)c5ccc([*])cc5C4=O)cc3)CCC(C(C)(C)C)CC2)cc1 | known | 2.7711 | [9 empty] | 604 | 857.5
R1009118 |  |  | P432242 | poly({4,4'-[4-(1,1-dimethylpropyl)cyclohexane-1,1-diyl]dianiline}-alt-(4-chloroformyl phthalic anhydride)) | poly[(1,3-dioxoisoindoline-2,5-diyl)carbonylimino-1,4-phenylene(4-tert-pentylcyclohexane-1,1-diyl)-1,4-phenylene] | poly{[1,1-bis(4-aminophenyl)-4-(1,1-dimethylpropyl)cyclohexane]-alt-(trimellitic anhydride chloride)} | Polyimides/thioimides, Polyamides/thioamides |  | *C(=O)Nc1ccc(C2(c3ccc(N4C(=O)c5ccc(*)cc5C4=O)cc3)CCC(C(C)(C)CC)CC2)cc1 | [*]C(=O)Nc1ccc(C2(c3ccc(N4C(=O)c5ccc([*])cc5C4=O)cc3)CCC(C(C)(C)CC)CC2)cc1 | known | 2.8521 | [9 empty] | 615 | 875.5
R1009119 |  |  | P432243 | poly{(4,4'-methylenedianiline)-alt-[5,5'-(2,7-dimethyloctane-2,7-diyl)bis(isobenzofuran-1,3-dione)]} | poly[(1,3-dioxoisoindoline-2,5-diyl)(1,1,6,6-tetramethylhexane-1,6-diyl)(1,3-dioxoisoindoline-5,2-diyl)-1,4-phenylenemethylene-1,4-phenylene] |  | Polyimides/thioimides |  | *c1ccc2c(c1)C(=O)N(c1ccc(Cc3ccc(N4C(=O)c5ccc(C(C)(C)CCCCC(*)(C)C)cc5C4=O)cc3)cc1)C2=O | [*]c1ccc2c(c1)C(=O)N(c1ccc(Cc3ccc(N4C(=O)c5ccc(C(C)(C)CCCCC([*])(C)C)cc5C4=O)cc3)cc1)C2=O | known | [10 empty] | 443.8 | 810.5
R1009120 |  |  | P432244 | poly{(4,4'-oxydianiline)-alt-[5,5'-(2,11-dimethyldodecane-2,11-diyl)bis(isobenzofuran-1,3-dione)]} poly{(4,4'-oxydianiline)-alt-[4,4'-(2,11-dimethyldodecane-2,11-diyl)bis(phthalic anhydride)]} | poly[(1,3-dioxoisoindoline-5,2-diyl)-1,4-phenyleneoxy-1,4-phenylene(1,3-dioxoisoindoline-2,5-diyl)(1,1,10,10-tetramethyldecane-1,10-diyl)] | poly{(4,4'-oxydianiline)-alt-[2,11-bis-(3,4-dicarboxyphenyl)-2,11-dimethyldodecane dianhydride]} | Polyimides/thioimides, Polyoxides/ethers/acetals |  | *c1ccc2c(c1)C(=O)N(c1ccc(Oc3ccc(N4C(=O)c5ccc(C(C)(C)CCCCCCCCC(*)(C)C)cc5C4=O)cc3)cc1)C2=O | [*]c1ccc2c(c1)C(=O)N(c1ccc(Oc3ccc(N4C(=O)c5ccc(C(C)(C)CCCCCCCCC([*])(C)C)cc5C4=O)cc3)cc1)C2=O | known | [10 empty] | 398 | 800.5
R1009121 |  |  | P432245 | poly{(ethylene glycol)-alt-[N-(p-carboxyphenyl) trimellitimide]} | poly[(1,3-dioxoisoindoline-2,5-diyl)carbonyloxyethyleneoxycarbonyl-1,4-phenylene] |  | Polyimides/thioimides, Polyesters/thioesters |  | *C(=O)OCCOC(=O)c1ccc(N2C(=O)c3ccc(*)cc3C2=O)cc1 | [*]C(=O)OCCOC(=O)c1ccc(N2C(=O)c3ccc([*])cc3C2=O)cc1 | known | [9 empty] | 633 | 553 | 633 | 1.38
R1009122 |  |  | P432246 | poly{(ethylene glycol)-alt-[N-(m-carboxyphenyl) trimellitimide]} | poly[(1,3-dioxoisoindoline-2,5-diyl)carbonyloxyethyleneoxycarbonyl-1,3-phenylene] |  | Polyimides/thioimides, Polyesters/thioesters |  | *C(=O)OCCOC(=O)c1cccc(N2C(=O)c3ccc(*)cc3C2=O)c1 | [*]C(=O)OCCOC(=O)c1cccc(N2C(=O)c3ccc([*])cc3C2=O)c1 | known | [9 empty] | 613 | 493 | 585 | 1.26
R1009123 |  |  | P432247 |  | poly{(1,3,5,7-tetraoxo-5,7-dihydrobenzo[1,2-c:4,5-c']dipyrrole-2,6(1H,3H)-diyl)imino[6-(dimethylamino)-1,3,5-triazine-2,4-diyl]imino} |  | Polyimides/thioimides, Polyimines |  | *Nc1nc(Nn2c(=O)c3cc4c(=O)n(*)c(=O)c4cc3c2=O)nc(N(C)C)n1 | [*]Nc1nc(Nn2c(=O)c3cc4c(=O)n([*])c(=O)c4cc3c2=O)nc(N(C)C)n1 | known
R1009124 |  |  | P432248 |  | poly{(1,3,5,7-tetraoxo-5,7-dihydrobenzo[1,2-c:4,5-c']dipyrrole-2,6(1H,3H)-diyl)imino[6-(diethylamino)-1,3,5-triazine-2,4-diyl]imin} |  | Polyimides/thioimides, Polyimines |  | *Nc1nc(Nn2c(=O)c3cc4c(=O)n(*)c(=O)c4cc3c2=O)nc(N(CC)CC)n1 | [*]Nc1nc(Nn2c(=O)c3cc4c(=O)n([*])c(=O)c4cc3c2=O)nc(N(CC)CC)n1 | known | 2.6124
R1009125 |  |  | P432249 |  | poly{(1,3,5,7-tetraoxo-5,7-dihydrobenzo[1,2-c:4,5-c']dipyrrole-2,6(1H,3H)-diyl)imino[6-(dipropylamino)-1,3,5-triazine-2,4-diyl]imino} |  | Polyimides/thioimides, Polyimines |  | *Nc1nc(Nn2c(=O)c3cc4c(=O)n(*)c(=O)c4cc3c2=O)nc(N(CCC)CCC)n1 | [*]Nc1nc(Nn2c(=O)c3cc4c(=O)n([*])c(=O)c4cc3c2=O)nc(N(CCC)CCC)n1 | known | 2.5752
R1009126 |  |  | P432250 |  | poly{(1,3,5,7-tetraoxo-5,7-dihydrobenzo[1,2-c:4,5-c']dipyrrole-2,6(1H,3H)-diyl)imino[6-(dihexylamino)-1,3,5-triazine-2,4-diyl]imino} |  | Polyimides/thioimides, Polyimines |  | *Nc1nc(Nn2c(=O)c3cc4c(=O)n(*)c(=O)c4cc3c2=O)nc(N(CCCCCC)CCCCCC)n1 | [*]Nc1nc(Nn2c(=O)c3cc4c(=O)n([*])c(=O)c4cc3c2=O)nc(N(CCCCCC)CCCCCC)n1 | known
R1009127 |  |  | P432251 | poly{(m-phenylenediamine)-alt-[p-(5-chloroformyl-1,3-dioxoisoindoline-2-yl)benzoyl chloride]} | poly[(1,3-dioxoisoindoline-2,5-diyl)carbonylimino-1,3-phenyleneiminocarbonyl-1,4-phenylene] |  | Polyimides/thioimides, Polyamides/thioamides |  | *C(=O)Nc1cccc(NC(=O)c2ccc(N3C(=O)c4ccc(*)cc4C3=O)cc2)c1 | [*]C(=O)Nc1cccc(NC(=O)c2ccc(N3C(=O)c4ccc([*])cc4C3=O)cc2)c1 | known | [10 empty] | 513 | 673 | 1.22
R1009128 |  |  | P432252 | poly{(isophoronediamine)-alt-[5,5'-carbonylbis(isobenzofuran-1,3-dione)]} | poly[(1,3-dioxoisoindoline-2,5-diyl)carbonyl(1,3-dioxoisoindoline-5,2-diyl)(3,5,5-trimethylcyclohexane-1,3-diyl)methylene] |  | Polyimides/thioimides, Polyketones/thioketones |  | *C(=O)c1ccc2c(c1)C(=O)N(CC1(C)CC(N3C(=O)c4ccc(*)cc4C3=O)CC(C)(C)C1)C2=O | [*]C(=O)c1ccc2c(c1)C(=O)N(CC1(C)CC(N3C(=O)c4ccc([*])cc4C3=O)CC(C)(C)C1)C2=O | known | [10 empty] | 548 | 703
R1009129 |  |  | P432253 | poly{[cyclohexane-1,3-bis(methylamine)]-alt-[5,5'-carbonylbis(isobenzofuran-1,3-dione)]} | poly[(1,3-dioxoisoindoline-2,5-diyl)carbonyl(1,3-dioxoisoindoline-5,2-diyl)methylenecyclohexane-1,3-diylmethylene] |  | Polyimides/thioimides, Polyketones/thioketones |  | *CC1CCCC(CN2C(=O)c3ccc(C(=O)c4ccc5c(c4)C(=O)N(*)C5=O)cc3C2=O)C1 | [*]CC1CCCC(CN2C(=O)c3ccc(C(=O)c4ccc5c(c4)C(=O)N([*])C5=O)cc3C2=O)C1 | known | [10 empty] | 486 | 698
R1009130 |  |  | P432255 | poly{(4,4'-diaminobenzanilide)-alt-[5,5'-carbonylbis(isobenzofuran-1,3-dione)]} | poly[(1,3-dioxoisoindoline-2,5-diyl)carbonyl(1,3-dioxoisoindoline-5,2-diyl)-1,4-phenyleneiminocarbonyl-1,4-phenylene] |  | Polyimides/thioimides, Polyamides/thioamides, Polyketones/thioketones |  | *C(=O)c1ccc2c(c1)C(=O)N(c1ccc(C(=O)Nc3ccc(N4C(=O)c5ccc(*)cc5C4=O)cc3)cc1)C2=O | [*]C(=O)c1ccc2c(c1)C(=O)N(c1ccc(C(=O)Nc3ccc(N4C(=O)c5ccc([*])cc5C4=O)cc3)cc1)C2=O | known | 2.4414 | [6 empty] | 112.04 | 3.4577 |  | 573 | 834
R1009131 |  |  | P432256 | poly{[N-methyl-N-(4-aminophenyl)-4-aminobenzamide]-alt-[5,5'-carbonylbis(isobenzofuran-1,3-dione)]} | poly[(1,3-dioxoisoindoline-2,5-diyl)carbonyl(1,3-dioxoisoindoline-5,2-diyl)-1,4-phenylene(methylimino)carbonyl-1,4-phenylene] |  | Polyimides/thioimides, Polyamides/thioamides, Polyketones/thioketones |  | *C(=O)c1ccc2c(c1)C(=O)N(c1ccc(C(=O)N(C)c3ccc(N4C(=O)c5ccc(*)cc5C4=O)cc3)cc1)C2=O | [*]C(=O)c1ccc2c(c1)C(=O)N(c1ccc(C(=O)N(C)c3ccc(N4C(=O)c5ccc([*])cc5C4=O)cc3)cc1)C2=O | known | 2.3425 | [9 empty] | 586 | 834
R1009132 |  |  | P432258 | poly(N-phenyl-2-norbornene-5,6-dicarboximide) | poly[(2,4-dioxo-3-phenyl-3-azabicyclo[3.3.0]octane-6,8-diyl)ethene-1,2-diyl] |  | Polyimides/thioimides |  | *C=CC1CC(*)C2C(=O)N(c3ccccc3)C(=O)C12 | [*]C=CC1CC([*])C2C(=O)N(c3ccccc3)C(=O)C12 | known | [10 empty] | 493 | [13 empty] | 0.54 | 11.44 |  | 0.31 | 1.44 | 11
R1009133 |  |  | P432259 | poly[N-(2-methylphenyl)-2-norbornene-5,6-dicarboximide] | poly{[2,4-dioxo-3-(2-methylphenyl)-3-azabicyclo[3.3.0]octane-6,8-diyl]ethene-1,2-diyl} |  | Polyimides/thioimides |  | *C=CC1CC(*)C2C(=O)N(c3ccccc3C)C(=O)C12 | [*]C=CC1CC([*])C2C(=O)N(c3ccccc3C)C(=O)C12 | known | 4.5629 | [9 empty] | 521
R1009134 |  |  | P432260 | poly[N-(3-methylphenyl)norborn-2-ene-5,6-dicarboximide] | poly{[2,4-dioxo-3-(3-methylphenyl)-3-azabicyclo[3.3.0]octane-6,8-diyl]ethene-1,2-diyl} |  | Polyimides/thioimides |  | *C=CC1CC(*)C2C(=O)N(c3cccc(C)c3)C(=O)C12 | [*]C=CC1CC([*])C2C(=O)N(c3cccc(C)c3)C(=O)C12 | known | 4.9512 | [9 empty] | 479
R1009135 |  |  | P432261 | poly[N-(4-methylphenyl)-2-norbornene-5,6-dicarboximide] | poly{[2,4-dioxo-3-(4-methylphenyl)-3-azabicyclo[3.3.0]octane-6,8-diyl]ethene-1,2-diyl} |  | Polyimides/thioimides |  | *C=CC1CC(*)C2C(=O)N(c3ccc(C)cc3)C(=O)C12 | [*]C=CC1CC([*])C2C(=O)N(c3ccc(C)cc3)C(=O)C12 | known | 5.2272 | [9 empty] | 495
R1009136 |  |  | P432262 | poly{(4,4'-oxydianiline)-alt-[3,6-bis(4-methoxyphenoxy)benzene-1,2:4,5-tetracarboxylic dianhydride]} poly{[4,4'-oxydi(benzenamine)]-alt-[4,8-bis(4-methoxyphenoxy)benzo[1,2-c:4,5-c']difuran-1,3,5,7-tetraone]} | poly{[4,8-bis(4-methoxyphenoxy)-1,3,5,7-tetraoxo-1,2,3,5,6,7-hexahydrobenzo[1,2-c:4,5-c']dipyrrole-2,6-diyl]-1,4-phenyleneoxy-1,4-phenylene} | poly{(4,4'-diaminodiphenyl ether)-alt-[3,6-bis(4-methoxyphenoxy)pyromellitic dianhydride]} | Polyimides/thioimides, Polyoxides/ethers/acetals |  | *c1ccc(Oc2ccc(-n3c(=O)c4c(Oc5ccc(OC)cc5)c5c(=O)n(*)c(=O)c5c(Oc5ccc(OC)cc5)c4c3=O)cc2)cc1 | [*]c1ccc(Oc2ccc(-n3c(=O)c4c(Oc5ccc(OC)cc5)c5c(=O)n([*])c(=O)c5c(Oc5ccc(OC)cc5)c4c3=O)cc2)cc1 | known | 1.9559 | [9 empty] | 575 | 739
R1009137 |  |  | P432263 | poly{(4,4'-oxydianiline)-alt-[3,6-bis(4-butoxyphenoxy)benzene-1,2:4,5-tetracarboxylic dianhydride]} poly{[4,4'-oxydi(benzenamine)]-alt-[4,8-bis(4-butoxyphenoxy)benzo[1,2-c:4,5-c']difuran-1,3,5,7-tetraone]} | poly{[4,8-bis(4-butoxyphenoxy)-1,3,5,7-tetraoxo-1,3,5,7-tetrahydrobenzo[1,2-c:4,5-c']dipyrrole-2,6-diyl]-1,4-phenyleneoxy-1,4-phenylene} | poly{(4,4'-diaminodiphenyl ether)-alt-[3,6-bis(4-butoxyphenoxy)pyromellitic dianhydride]} | Polyimides/thioimides, Polyoxides/ethers/acetals |  | *c1ccc(Oc2ccc(-n3c(=O)c4c(Oc5ccc(OCCCC)cc5)c5c(=O)n(*)c(=O)c5c(Oc5ccc(OCCCC)cc5)c4c3=O)cc2)cc1 | [*]c1ccc(Oc2ccc(-n3c(=O)c4c(Oc5ccc(OCCCC)cc5)c5c(=O)n([*])c(=O)c5c(Oc5ccc(OCCCC)cc5)c4c3=O)cc2)cc1 | known | 1.9028 | [9 empty] | 533 | 731
R1009138 |  |  | P432264 | poly((4,4'-oxydianiline)-alt-{3,6-bis[4-(octyloxy)phenoxy]benzene-1,2:4,5-tetracarboxylic dianhydride}) poly([4,4'-oxydi(benzenamine)]-alt-{4,8-bis[4-(octyloxy)phenoxy]benzo[1,2-c:4,5-c']difuran-1,3,5,7-tetraone}) | poly({4,8-bis[4-(octyloxy)phenoxy]-1,3,5,7-tetraoxo-1,3,5,7-tetrahydrobenzo[1,2-c:4,5-c']dipyrrole-2,6-diyl}-1,4-phenyleneoxy-1,4-phenylene) | poly((4,4'-diaminodiphenyl ether)-alt-{3,6-bis[4-(octyloxy)phenoxy]pyromellitic dianhydride}) | Polyimides/thioimides, Polyoxides/ethers/acetals |  | *c1ccc(Oc2ccc(-n3c(=O)c4c(Oc5ccc(OCCCCCCCC)cc5)c5c(=O)n(*)c(=O)c5c(Oc5ccc(OCCCCCCCC)cc5)c4c3=O)cc2)cc1 | [*]c1ccc(Oc2ccc(-n3c(=O)c4c(Oc5ccc(OCCCCCCCC)cc5)c5c(=O)n([*])c(=O)c5c(Oc5ccc(OCCCCCCCC)cc5)c4c3=O)cc2)cc1 | known | [11 empty] | 726
R1009139 |  |  | P432265 | poly((4,4'-oxydianiline)-alt-{3,6-bis[4-(dodecyloxy)phenoxy]benzene-1,2:4,5-tetracarboxylic dianhydride}) poly([4,4'-oxydi(benzenamine)]-alt-{4,8-bis[4-(dodecyloxy)phenoxy]benzo[1,2-c:4,5-c']difuran-1,3,5,7-tetraone}) | poly({4,8-bis[4-(dodecyloxy)phenoxy]-1,3,5,7-tetraoxo-1,3,5,7-tetrahydrobenzo[1,2-c:4,5-c']dipyrrole-2,6-diyl}-1,4-phenyleneoxy-1,4-phenylene) | poly((4,4'-diaminodiphenyl ether)-alt-{3,6-bis[4-(dodecyloxy)phenoxy]pyromellitic dianhydride}) | Polyimides/thioimides, Polyoxides/ethers/acetals |  | *c1ccc(Oc2ccc(-n3c(=O)c4c(Oc5ccc(OCCCCCCCCCCCC)cc5)c5c(=O)n(*)c(=O)c5c(Oc5ccc(OCCCCCCCCCCCC)cc5)c4c3=O)cc2)cc1 | [*]c1ccc(Oc2ccc(-n3c(=O)c4c(Oc5ccc(OCCCCCCCCCCCC)cc5)c5c(=O)n([*])c(=O)c5c(Oc5ccc(OCCCCCCCCCCCC)cc5)c4c3=O)cc2)cc1 | known | [11 empty] | 720.5
R1009140 |  |  | P432269 | poly{[1,1'-(1,4-phenylene)bisthiourea]-alt-(terephthaloyl dichloride) | poly(iminothiocarbonylimino-1,4-phenyleneiminothiocarbonyliminoterephthaloyl) |  | Polyimides/thioimides, Polyureas/thioureas |  | *Nc1ccc(NC(=S)NC(=O)c2ccc(C(=O)NC(*)=S)cc2)cc1 | [*]Nc1ccc(NC(=S)NC(=O)c2ccc(C(=O)NC([*])=S)cc2)cc1 | known | 2.6945
R1009141 |  |  | P432270 | poly{[1,1'-(1,4-phenylene)bisthiourea]-alt-(isophthaloyl dichloride) | poly(iminothiocarbonylimino-1,4-phenyleneiminothiocarbonyliminoisophthaloyl) |  | Polyimides/thioimides, Polyureas/thioureas |  | *Nc1ccc(NC(=S)NC(=O)c2cccc(C(=O)NC(*)=S)c2)cc1 | [*]Nc1ccc(NC(=S)NC(=O)c2cccc(C(=O)NC([*])=S)c2)cc1 | known | 3.3129
R1009142 |  |  | P432273 | poly[(2',3''',5''',6'-tetraphenyl-1,1':4',1'':4'',1''':4''',1''''-quinquephenyl-4,4''''-diamine)-alt-(pyromellitic anhydride)] poly{[(2',3''',5''',6'-tetraphenyl-1,1':4',1'':4'',1''':4''',1''''-quinquephenyl-4,4''''-diamine)]-alt-[(benzene-1,2:4,5-tetracarboxylic dianhydride)]} polyimide;[(2',3''',5''',6'-tetraphenyl-1,1':4',1'':4'',1''':4''',1''''-quinquephenyl-4,4''''-diamine)-alt-(pyromellitic anhydride)] | poly[(1,3,5,7-tetraoxo-5,7-dihydrobenzo[1,2-c:4,5-c']dipyrrole-2,6(1H,3H)-diyl)(2',3''',5''',6'-tetraphenyl-1,1':4',1'':4'',1''':4''',1''''-quinquephenyl-4,4''''-diyl)] |  | Polyimides/thioimides |  | *c1ccc(-c2c(-c3ccccc3)cc(-c3ccc(-c4cc(-c5ccccc5)c(-c5ccc(-n6c(=O)c7cc8c(=O)n(*)c(=O)c8cc7c6=O)cc5)c(-c5ccccc5)c4)cc3)cc2-c2ccccc2)cc1 | [*]c1ccc(-c2c(-c3ccccc3)cc(-c3ccc(-c4cc(-c5ccccc5)c(-c5ccc(-n6c(=O)c7cc8c(=O)n([*])c(=O)c8cc7c6=O)cc5)c(-c5ccccc5)c4)cc3)cc2-c2ccccc2)cc1 | known | [11 empty] | 674.5
R1009143 |  |  | P432274 | poly{[2',3''',5''',6'-tetra(biphenyl-4-yl)-1,1':4',1'':4'',1''':4''',1''''-quinquephenyl-4,4''''-diamine]-alt-(pyromellitic anhydride)} poly({[2',3''',5''',6'-tetra(biphenyl-4-yl)-1,1':4',1'':4'',1''':4''',1''''-quinquephenyl-4,4''''-diamine]}-alt-[(benzene-1,2:4,5-tetracarboxylic dianhydride)]) polyimide;{[2',3''',5''',6'-tetra(biphenyl-4-yl)-1,1':4',1'':4'',1''':4''',1''''-quinquephenyl-4,4''''-diamine]-alt-(pyromellitic anhydride)} | poly{(1,3,5,7-tetraoxo-5,7-dihydrobenzo[1,2-c:4,5-c']dipyrrole-2,6(1H,3H)-diyl)[2',3''',5''',6'-tetrakis(biphenyl-4-yl)-1,1':4',1'':4'',1''':4''',1''''-quinquephenyl-4,4''''-diyl]} |  | Polyimides/thioimides |  | *c1ccc(-c2c(-c3ccc(-c4ccccc4)cc3)cc(-c3ccc(-c4cc(-c5ccc(-c6ccccc6)cc5)c(-c5ccc(-n6c(=O)c7cc8c(=O)n(*)c(=O)c8cc7c6=O)cc5)c(-c5ccc(-c6ccccc6)cc5)c4)cc3)cc2-c2ccc(-c3ccccc3)cc2)cc1 | [*]c1ccc(-c2c(-c3ccc(-c4ccccc4)cc3)cc(-c3ccc(-c4cc(-c5ccc(-c6ccccc6)cc5)c(-c5ccc(-n6c(=O)c7cc8c(=O)n([*])c(=O)c8cc7c6=O)cc5)c(-c5ccc(-c6ccccc6)cc5)c4)cc3)cc2-c2ccc(-c3ccccc3)cc2)cc1 | known | [11 empty] | 689
R1009144 |  |  | P432275 | poly[(2',3''',5''',6'-tetraphenyl-1,1':4',1'':4'',1''':4''',1''''-quinquephenyl-4,4''''-diamine)-alt-(3,3',4,4'-benzophenone tetracarboxylic dianhydride)] poly{[(2',3''',5''',6'-tetraphenyl-1,1':4',1'':4'',1''':4''',1''''-quinquephenyl-4,4''''-diamine)]-alt-[(5,5'-carbonyldiisobenzofuran-1,3-dione)]} polyimideketone;[(2',3''',5''',6'-tetraphenyl-1,1':4',1'':4'',1''':4''',1''''-quinquephenyl-4,4''''-diamine)-alt-(3,3',4,4'-benzophenone tetracarboxylic dianhydride)] | poly[(1,3-dioxoisoindoline-2,5-diyl)carbonyl(1,3-dioxoisoindoline-5,2-diyl)(2',3''',5''',6'-tetraphenyl-1,1':4',1'':4'',1''':4''',1''''-quinquephenyl-4,4''''-diyl)] |  | Polyimides/thioimides, Polyketones/thioketones |  | *C(=O)c1ccc2c(c1)C(=O)N(c1ccc(-c3c(-c4ccccc4)cc(-c4ccc(-c5cc(-c6ccccc6)c(-c6ccc(N7C(=O)c8ccc(*)cc8C7=O)cc6)c(-c6ccccc6)c5)cc4)cc3-c3ccccc3)cc1)C2=O | [*]C(=O)c1ccc2c(c1)C(=O)N(c1ccc(-c3c(-c4ccccc4)cc(-c4ccc(-c5cc(-c6ccccc6)c(-c6ccc(N7C(=O)c8ccc([*])cc8C7=O)cc6)c(-c6ccccc6)c5)cc4)cc3-c3ccccc3)cc1)C2=O | known | [11 empty] | 673
R1009145 |  |  | P432276 | poly{[2',3''',5''',6'-tetra(biphenyl-4-yl)-1,1':4',1'':4'',1''':4''',1''''-quinquephenyl-4,4''''-diamine]-alt-(3,3',4,4'-benzophenone tetracarboxylic dianhydride)} poly({[2',3''',5''',6'-tetra(biphenyl-4-yl)-1,1':4',1'':4'',1''':4''',1''''-quinquephenyl-4,4''''-diamine]}-alt-[(5,5'-carbonyldiisobenzofuran-1,3-dione)]) polyimideketone;{[2',3''',5''',6'-tetra(biphenyl-4-yl)-1,1':4',1'':4'',1''':4''',1''''-quinquephenyl-4,4''''-diamine]-alt-(3,3',4,4'-benzophenone tetracarboxylic dianhydride)} | poly{(1,3-dioxoisoindoline-2,5-diyl)carbonyl(1,3-dioxoisoindoline-5,2-diyl)[2',3''',5''',6'-tetrakis(biphenyl-4-yl)-1,1':4',1'':4'',1''':4''',1''''-quinquephenyl-4,4''''-diyl]} |  | Polyimides/thioimides, Polyketones/thioketones |  | *C(=O)c1ccc2c(c1)C(=O)N(c1ccc(-c3c(-c4ccc(-c5ccccc5)cc4)cc(-c4ccc(-c5cc(-c6ccc(-c7ccccc7)cc6)c(-c6ccc(N7C(=O)c8ccc(*)cc8C7=O)cc6)c(-c6ccc(-c7ccccc7)cc6)c5)cc4)cc3-c3ccc(-c4ccccc4)cc3)cc1)C2=O | [*]C(=O)c1ccc2c(c1)C(=O)N(c1ccc(-c3c(-c4ccc(-c5ccccc5)cc4)cc(-c4ccc(-c5cc(-c6ccc(-c7ccccc7)cc6)c(-c6ccc(N7C(=O)c8ccc([*])cc8C7=O)cc6)c(-c6ccc(-c7ccccc7)cc6)c5)cc4)cc3-c3ccc(-c4ccccc4)cc3)cc1)C2=O | known | [11 empty] | 682
R1009146 |  |  | P432277 | poly{[(3-aminophenyl)(4-aminophenyl) ether]-alt-[2,2'-bis(methoxycarbonyl)-4,4'-carbonyldibenzoic acid]} poly([(3,4'-oxydianiline)]-alt-{[2,2'-bis(methoxycarbonyl)-4,4'-carbonyldibenzoic acid]}) polyetherimideketone;{[(3-aminophenyl)(4-aminophenyl) ether]-alt-[2,2'-bis(methoxycarbonyl)-4,4'-carbonyldibenzoic acid]} | poly[(1,3-dioxoisoindoline-2,5-diyl)carbonyl(1,3-dioxoisoindoline-5,2-diyl)-1,3-phenyleneoxy-1,4-phenylene] |  | Polyimides/thioimides, Polyoxides/ethers/acetals, Polyketones/thioketones |  | *C(=O)c1ccc2c(c1)C(=O)N(c1ccc(Oc3cccc(N4C(=O)c5ccc(*)cc5C4=O)c3)cc1)C2=O | [*]C(=O)c1ccc2c(c1)C(=O)N(c1ccc(Oc3cccc(N4C(=O)c5ccc([*])cc5C4=O)c3)cc1)C2=O | known | 2.4357
R1009147 |  |  | P432278 | poly({3,3'-bis(trifluoromethyl)-4,4'-[(1,1,1,3,3,3-hexafluoropropane-2,2-diyl)bis(4,1-phenyleneoxy)]dianiline}-alt-(pyromellitic anhydride)) poly[({3,3'-bis(trifluoromethyl)-4,4'-[(1,1,1,3,3,3-hexafluoropropane-2,2-diyl)bis(4,1-phenyleneoxy)]dianiline})-alt-[(benzene-1,2:4,5-tetracarboxylic dianhydride)]] polyetherimide;({3,3'-bis(trifluoromethyl)-4,4'-[(1,1,1,3,3,3-hexafluoropropane-2,2-diyl)bis(4,1-phenyleneoxy)]dianiline}-alt-(pyromellitic anhydride)) | poly{(1,3,5,7-tetraoxo-5,7-dihydrobenzo[1,2-c:4,5-c']dipyrrole-2,6(1H,3H)-diyl)[3-(trifluoromethyl)-1,4-phenylene]oxy-1,4-phenylene[bis(trifluoromethyl)methylene]-1,4-phenyleneoxy[2-(trifluoromethyl)-1,4-phenylene]} | polyimide of pyromellitic dianhydride and 2,2-bis(4-(4-amino-2-trifluoromethylphenoxy) phenyl) hexafluoropropane | Polyimides/thioimides, Polyoxides/ethers/acetals | PMDA-BATPHF | *c1ccc(Oc2ccc(C(c3ccc(Oc4ccc(-n5c(=O)c6cc7c(=O)n(*)c(=O)c7cc6c5=O)cc4C(F)(F)F)cc3)(C(F)(F)F)C(F)(F)F)cc2)c(C(F)(F)F)c1 | [*]c1ccc(Oc2ccc(C(c3ccc(Oc4ccc(-n5c(=O)c6cc7c(=O)n([*])c(=O)c7cc6c5=O)cc4C(F)(F)F)cc3)(C(F)(F)F)C(F)(F)F)cc2)c(C(F)(F)F)c1 | known | [24 empty] | 0.937 | 24.6 |  | 1.5 | 7.06 | 50.4 | [7 empty] | 0.182
R1009148 |  |  | P432279 | poly({4,4'-[2,2,2-trifluoro-1-(trifluoromethyl)ethane-1,1-diyl]dianiline}-alt-(benzo[1,2-c:4,5-c']difuran-1,3,5,7-tetraone)) poly{[4,4'-(hexafluoroisopropylidene)bisaniline]-alt-(pyromellitic anhydride)} poly[({4,4'-[2,2,2-trifluoro-1-(trifluoromethyl)ethane-1,1-diyl]dianiline})-alt-[(benzene-1,2:4,5-tetracarboxylic dianhydride)]] polyimide;{[4,4'-(hexafluoroisopropylidene)bisaniline]-alt-(pyromellitic anhydride)} | poly{(1,3,5,7-tetraoxo-5,7-dihydrobenzo[1,2-c:4,5-c']dipyrrole-2,6(1H,3H)-diyl)-1,4-phenylene[bis(trifluoromethyl)methylene]-1,4-phenylene} |  | Polyimides/thioimides |  | *c1ccc(C(c2ccc(-n3c(=O)c4cc5c(=O)n(*)c(=O)c5cc4c3=O)cc2)(C(F)(F)F)C(F)(F)F)cc1 | [*]c1ccc(C(c2ccc(-n3c(=O)c4cc5c(=O)n([*])c(=O)c5cc4c3=O)cc2)(C(F)(F)F)C(F)(F)F)cc1 | known | 2.7195 | [9 empty] | 653
R1009149 |  |  | P432280 | poly({3,3'-bis(trifluoromethyl)-4,4'-[(1,1,1,3,3,3-hexafluoropropane-2,2-diyl)bis(4,1-phenyleneoxy)]dianiline}-alt-(biphenyl-3,3',4,4'-tetracarboxylic anhydride)) poly[({3,3'-bis(trifluoromethyl)-4,4'-[(1,1,1,3,3,3-hexafluoropropane-2,2-diyl)bis(4,1-phenyleneoxy)]dianiline})-alt-[(biphenyl-3,4:3',4'-tetracarboxylic dianhydride)]] polyetherimide;({3,3'-bis(trifluoromethyl)-4,4'-[(1,1,1,3,3,3-hexafluoropropane-2,2-diyl)bis(4,1-phenyleneoxy)]dianiline}-alt-(biphenyl-3,3',4,4'-tetracarboxylic anhydride)) | poly{(1,1',3,3'-tetraoxo[5,5'-biisoindoline-2,2'-diyl])[3-(trifluoromethyl)-1,4-phenylene]oxy-1,4-phenylene[bis(trifluoromethyl)methylene]-1,4-phenyleneoxy[2-(trifluoromethyl)-1,4-phenylene]} | polyimide of 3,3',4,4’-biphenyltetracarbox ylic dianhydride and 2,2-bis(4- (4-amino-2-trifluoromethylphenoxy) phenyl!) hexafluoropropane | Polyimides/thioimides, Polyoxides/ethers/acetals | BPDA-BATPHF | *c1ccc(Oc2ccc(C(c3ccc(Oc4ccc(N5C(=O)c6ccc(-c7ccc8c(c7)C(=O)N(*)C8=O)cc6C5=O)cc4C(F)(F)F)cc3)(C(F)(F)F)C(F)(F)F)cc2)c(C(F)(F)F)c1 | [*]c1ccc(Oc2ccc(C(c3ccc(Oc4ccc(N5C(=O)c6ccc(-c7ccc8c(c7)C(=O)N([*])C8=O)cc6C5=O)cc4C(F)(F)F)cc3)(C(F)(F)F)C(F)(F)F)cc2)c(C(F)(F)F)c1 | known | [24 empty] | 0.279 |  |  | 0.563 | 3.11 | 30.6 | [7 empty] | 0.177
R1009150 |  |  | P432281 | poly({3,3'-bis(trifluoromethyl)-4,4'-[(1,1,1,3,3,3-hexafluoropropane-2,2-diyl)bis(4,1-phenyleneoxy)]dianiline}-alt-(3,3',4,4'-benzophenone tetracarboxylic dianhydride)) poly[({3,3'-bis(trifluoromethyl)-4,4'-[(1,1,1,3,3,3-hexafluoropropane-2,2-diyl)bis(4,1-phenyleneoxy)]dianiline})-alt-[(5,5'-carbonyldiisobenzofuran-1,3-dione)]] polyetherimideketone;({3,3'-bis(trifluoromethyl)-4,4'-[(1,1,1,3,3,3-hexafluoropropane-2,2-diyl)bis(4,1-phenyleneoxy)]dianiline}-alt-(3,3',4,4'-benzophenone tetracarboxylic dianhydride)) | poly{(1,3-dioxoisoindoline-2,5-diyl)carbonyl(1,3-dioxoisoindoline-5,2-diyl)[3-(trifluoromethyl)-1,4-phenylene]oxy-1,4-phenylene[bis(trifluoromethyl)methylene]-1,4-phenyleneoxy[2-(trifluoromethyl)-1,4-phenylene]} | polyimide of 3,3',4,4'-amino-2-benzophenonetetracarboxylic dianhydride and 2,2-bis(4- (4-trifluoromethylphenoxy) phenyl) hexafluoropropane | Polyimides/thioimides, Polyoxides/ethers/acetals, Polyketones/thioketones | BTDA-BATPHF | *C(=O)c1ccc2c(c1)C(=O)N(c1ccc(Oc3ccc(C(c4ccc(Oc5ccc(N6C(=O)c7ccc(*)cc7C6=O)cc5C(F)(F)F)cc4)(C(F)(F)F)C(F)(F)F)cc3)c(C(F)(F)F)c1)C2=O | [*]C(=O)c1ccc2c(c1)C(=O)N(c1ccc(Oc3ccc(C(c4ccc(Oc5ccc(N6C(=O)c7ccc([*])cc7C6=O)cc5C(F)(F)F)cc4)(C(F)(F)F)C(F)(F)F)cc3)c(C(F)(F)F)c1)C2=O | known | [24 empty] | 0.189 |  |  | 0.37 | 2.17 | 24.6 | [7 empty] | 0.17
R1009151 |  |  | P432282 | poly{[3,4'-(propane-2,2-diyl)dianiline]-alt-[4,4'-(hexafluoroisopropylidene)bis(phthalic anhydride)]} poly[{[3,4'-(propane-2,2-diyl)dianiline]}-alt-({5,5'-[bis(trifluoromethyl)methylene]diisobenzofuran-1,3-dione})] polyimide;{[3,4'-(propane-2,2-diyl)dianiline]-alt-[4,4'-(hexafluoroisopropylidene)bis(phthalic anhydride)]} | poly{(1,3-dioxoisoindoline-2,5-diyl)[bis(trifluoromethyl)methylene](1,3-dioxoisoindoline-5,2-diyl)-1,3-phenylene(dimethylmethylene)-1,4-phenylene} | polyimide of 2,2-bis(3,4-dicarbox yphenyl) hexafluoropropane dianhydride and 2-(3-amino-(4-phenyl)-2-aminopheny])propane | Polyimides/thioimides | 6FDA-APAP | *c1ccc2c(c1)C(=O)N(c1cccc(C(C)(C)c3ccc(N4C(=O)c5ccc(C(*)(C(F)(F)F)C(F)(F)F)cc5C4=O)cc3)c1)C2=O | [*]c1ccc2c(c1)C(=O)N(c1cccc(C(C)(C)c3ccc(N4C(=O)c5ccc(C([*])(C(F)(F)F)C(F)(F)F)cc5C4=O)cc3)c1)C2=O | known | [10 empty] | 533 | [13 empty] | 0.217 |  |  | 0.473 | 2.89 | 38.2 | [7 empty] | 0.163
R1009152 |  |  | P432283 | poly({3,3'-bis(trifluoromethyl)-4,4'-[(1,1,1,3,3,3-hexafluoropropane-2,2-diyl)bis(4,1-phenyleneoxy)]dianiline}-alt-[4,4'-(hexafluoroisopropylidene)bis(phthalic anhydride)]) poly[({3,3'-bis(trifluoromethyl)-4,4'-[(1,1,1,3,3,3-hexafluoropropane-2,2-diyl)bis(4,1-phenyleneoxy)]dianiline})-alt-({5,5'-[bis(trifluoromethyl)methylene]diisobenzofuran-1,3-dione})] polyetherimide;({3,3'-bis(trifluoromethyl)-4,4'-[(1,1,1,3,3,3-hexafluoropropane-2,2-diyl)bis(4,1-phenyleneoxy)]dianiline}-alt-[4,4'-(hexafluoroisopropylidene)bis(phthalic anhydride)]) | poly{(1,3-dioxoisoindoline-2,5-diyl)[bis(trifluoromethyl)methylene](1,3-dioxoisoindoline-5,2-diyl)[3-(trifluoromethyl)-1,4-phenylene]oxy-1,4-phenylene[bis(trifluoromethyl)methylene]-1,4-phenyleneoxy[2-(trifluoromethyl)-1,4-phenylene]} | polyimide of 2,2-bis(3,4-dicarbox yphenyl) hexafuoropropane dianhydride and 2,2-bis(4-(4-amino-2-trifluoromethylphenoxy) phenyl) hexafluoropropane | Polyimides/thioimides, Polyoxides/ethers/acetals | 6FDA-BATPHF | *c1ccc2c(c1)C(=O)N(c1ccc(Oc3ccc(C(c4ccc(Oc5ccc(N6C(=O)c7ccc(C(*)(C(F)(F)F)C(F)(F)F)cc7C6=O)cc5C(F)(F)F)cc4)(C(F)(F)F)C(F)(F)F)cc3)c(C(F)(F)F)c1)C2=O | [*]c1ccc2c(c1)C(=O)N(c1ccc(Oc3ccc(C(c4ccc(Oc5ccc(N6C(=O)c7ccc(C([*])(C(F)(F)F)C(F)(F)F)cc7C6=O)cc5C(F)(F)F)cc4)(C(F)(F)F)C(F)(F)F)cc3)c(C(F)(F)F)c1)C2=O | known | [24 empty] | 0.703 |  |  | 1.3 | 6.5 | 55.4 | [7 empty] | 0.19
R1009153 |  |  | P432284 | poly{(4,4'-sulfanediyldianiline)-alt-[4,4'-(hexafluoroisopropylidene)bis(phthalic anhydride)]} poly[[(4,4'-sulfanediyldianiline)]-alt-({5,5'-[bis(trifluoromethyl)methylene]diisobenzofuran-1,3-dione})] polyimidesulfide;{(4,4'-sulfanediyldianiline)-alt-[4,4'-(hexafluoroisopropylidene)bis(phthalic anhydride)]} | poly{(1,3-dioxoisoindoline-2,5-diyl)[bis(trifluoromethyl)methylene](1,3-dioxoisoindoline-5,2-diyl)-1,4-phenylenesulfanediyl-1,4-phenylene} |  | Polyimides/thioimides, Polysulfides |  | *c1ccc2c(c1)C(=O)N(c1ccc(Sc3ccc(N4C(=O)c5ccc(C(*)(C(F)(F)F)C(F)(F)F)cc5C4=O)cc3)cc1)C2=O | [*]c1ccc2c(c1)C(=O)N(c1ccc(Sc3ccc(N4C(=O)c5ccc(C([*])(C(F)(F)F)C(F)(F)F)cc5C4=O)cc3)cc1)C2=O | known | [10 empty] | 565 |  | 1.44 | [11 empty] | 0.66 | 23.11 |  | 0.87 | 4.66
R1009154 |  |  | P432285 | poly{[4,4'-(1,4-phenylenedisulfanediyl)dianiline]-alt-[4,4'-(hexafluoroisopropylidene)bis(phthalic anhydride)]} poly[{[4,4'-(1,4-phenylenedisulfanediyl)dianiline]}-alt-({5,5'-[bis(trifluoromethyl)methylene]diisobenzofuran-1,3-dione})] polyimidesulfide;{[4,4'-(1,4-phenylenedisulfanediyl)dianiline]-alt-[4,4'-(hexafluoroisopropylidene)bis(phthalic anhydride)]} | poly{(1,3-dioxoisoindoline-2,5-diyl)[bis(trifluoromethyl)methylene](1,3-dioxoisoindoline-5,2-diyl)-1,4-phenylenesulfanediyl-1,4-phenylenesulfanediyl-1,4-phenylene} |  | Polyimides/thioimides, Polysulfides |  | *c1ccc2c(c1)C(=O)N(c1ccc(Sc3ccc(Sc4ccc(N5C(=O)c6ccc(C(*)(C(F)(F)F)C(F)(F)F)cc6C5=O)cc4)cc3)cc1)C2=O | [*]c1ccc2c(c1)C(=O)N(c1ccc(Sc3ccc(Sc4ccc(N5C(=O)c6ccc(C([*])(C(F)(F)F)C(F)(F)F)cc6C5=O)cc4)cc3)cc1)C2=O | known | [12 empty] | 1.42 | [11 empty] | 0.28 | 8.92 |  | 0.34 | 1.77
R1009155 |  |  | P432286 | poly({4,4'-[sulfanediylbis(4,1-phenylenesulfanediyl)]dianiline}-alt-[4,4'-(hexafluoroisopropylidene)bis(phthalic anhydride)]) poly[({4,4'-[sulfanediylbis(4,1-phenylenesulfanediyl)]dianiline})-alt-({5,5'-[bis(trifluoromethyl)methylene]diisobenzofuran-1,3-dione})] polyimidesulfide;({4,4'-[sulfanediylbis(4,1-phenylenesulfanediyl)]dianiline}-alt-[4,4'-(hexafluoroisopropylidene)bis(phthalic anhydride)]) | poly{(1,3-dioxoisoindoline-2,5-diyl)[bis(trifluoromethyl)methylene](1,3-dioxoisoindoline-5,2-diyl)-1,4-phenylenesulfanediyl-1,4-phenylenesulfanediyl-1,4-phenylenesulfanediyl-1,4-phenylene} |  | Polyimides/thioimides, Polysulfides |  | *c1ccc2c(c1)C(=O)N(c1ccc(Sc3ccc(Sc4ccc(Sc5ccc(N6C(=O)c7ccc(C(*)(C(F)(F)F)C(F)(F)F)cc7C6=O)cc5)cc4)cc3)cc1)C2=O | [*]c1ccc2c(c1)C(=O)N(c1ccc(Sc3ccc(Sc4ccc(Sc5ccc(N6C(=O)c7ccc(C([*])(C(F)(F)F)C(F)(F)F)cc7C6=O)cc5)cc4)cc3)cc1)C2=O | known | [12 empty] | 1.4 | [11 empty] | 0.22 | 8.37 |  | 0.37 | 1.72
R1009156 |  |  | P432287 | poly({4,4'-[1,4-phenylenebis(sulfanediyl-4,1-phenylenesulfanediyl)]dianiline}-alt-[4,4'-(hexafluoroisopropylidene)bis(phthalic anhydride)]) poly[({4,4'-[1,4-phenylenebis(sulfanediyl-4,1-phenylenesulfanediyl)]dianiline})-alt-({5,5'-[bis(trifluoromethyl)methylene]diisobenzofuran-1,3-dione})] polyimidesulfide;({4,4'-[1,4-phenylenebis(sulfanediyl-4,1-phenylenesulfanediyl)]dianiline}-alt-[4,4'-(hexafluoroisopropylidene)bis(phthalic anhydride)]) | poly{(1,3-dioxoisoindoline-2,5-diyl)[bis(trifluoromethyl)methylene](1,3-dioxoisoindoline-5,2-diyl)-1,4-phenylenesulfanediyl-1,4-phenylenesulfanediyl-1,4-phenylenesulfanediyl-1,4-phenylenesulfanediyl-1,4-phenylene} |  | Polyimides/thioimides, Polysulfides |  | *c1ccc2c(c1)C(=O)N(c1ccc(Sc3ccc(Sc4ccc(Sc5ccc(Sc6ccc(N7C(=O)c8ccc(C(*)(C(F)(F)F)C(F)(F)F)cc8C7=O)cc6)cc5)cc4)cc3)cc1)C2=O | [*]c1ccc2c(c1)C(=O)N(c1ccc(Sc3ccc(Sc4ccc(Sc5ccc(Sc6ccc(N7C(=O)c8ccc(C([*])(C(F)(F)F)C(F)(F)F)cc8C7=O)cc6)cc5)cc4)cc3)cc1)C2=O | known | [12 empty] | 1.4 | [11 empty] | 0.26 | 6.62 |  | 0.29 | 1.46
R1009157 |  |  | P432288 |  | poly{(1,3-dioxoisoindoline-2,5-diyl)[bis(trifluoromethyl)methylene](1,3-dioxoisoindoline-5,2-diyl)-1,4-phenyleneoxy(1-hexylethylene)oxy-1,4-phenylene} |  | Polyimides/thioimides, Polyoxides/ethers/acetals |  | *c1ccc2c(c1)C(=O)N(c1ccc(OC(CCCCCC)COc3ccc(N4C(=O)c5ccc(C(*)(C(F)(F)F)C(F)(F)F)cc5C4=O)cc3)cc1)C2=O | [*]c1ccc2c(c1)C(=O)N(c1ccc(OC(CCCCCC)COc3ccc(N4C(=O)c5ccc(C([*])(C(F)(F)F)C(F)(F)F)cc5C4=O)cc3)cc1)C2=O | known | [12 empty] | 1.34
R1009158 |  |  | P432289 |  | poly{(1,3-dioxoisoindoline-2,5-diyl)[bis(trifluoromethyl)methylene](1,3-dioxoisoindoline-5,2-diyl)-1,4-phenyleneoxy(1-propylethylene)oxy-1,4-phenylene} |  | Polyimides/thioimides, Polyoxides/ethers/acetals |  | *c1ccc2c(c1)C(=O)N(c1ccc(OC(CCC)COc3ccc(N4C(=O)c5ccc(C(*)(C(F)(F)F)C(F)(F)F)cc5C4=O)cc3)cc1)C2=O | [*]c1ccc2c(c1)C(=O)N(c1ccc(OC(CCC)COc3ccc(N4C(=O)c5ccc(C([*])(C(F)(F)F)C(F)(F)F)cc5C4=O)cc3)cc1)C2=O | known | [12 empty] | 1.37
R1009159 |  |  | P432290 |  | poly{(1,3-dioxoisoindoline-2,5-diyl)[bis(trifluoromethyl)methylene](1,3-dioxoisoindoline-5,2-diyl)-1,4-phenyleneoxy(1-methylethylene)oxy-1,4-phenylene} |  | Polyimides/thioimides, Polyoxides/ethers/acetals |  | *c1ccc2c(c1)C(=O)N(c1ccc(OC(C)COc3ccc(N4C(=O)c5ccc(C(*)(C(F)(F)F)C(F)(F)F)cc5C4=O)cc3)cc1)C2=O | [*]c1ccc2c(c1)C(=O)N(c1ccc(OC(C)COc3ccc(N4C(=O)c5ccc(C([*])(C(F)(F)F)C(F)(F)F)cc5C4=O)cc3)cc1)C2=O | known | [10 empty] | 507 |  | 1.4
R1009160 |  |  | P432291 |  | poly{(1,3-dioxoisoindoline-2,5-diyl)[bis(trifluoromethyl)methylene](1,3-dioxoisoindoline-5,2-diyl)-1,4-phenylene(methylimino)ethylene(methylimino)-1,4-phenylene} |  | Polyimides/thioimides, Polyimines |  | *c1ccc2c(c1)C(=O)N(c1ccc(N(C)CCN(C)c3ccc(N4C(=O)c5ccc(C(*)(C(F)(F)F)C(F)(F)F)cc5C4=O)cc3)cc1)C2=O | [*]c1ccc2c(c1)C(=O)N(c1ccc(N(C)CCN(C)c3ccc(N4C(=O)c5ccc(C([*])(C(F)(F)F)C(F)(F)F)cc5C4=O)cc3)cc1)C2=O | known | [12 empty] | 1.38
R1009161 |  |  | P432292 | poly{(2,4,6-trimethylbenzene-1,3-diamine)-alt-[5,5'-(1,4-phenylenedioxy)diisobenzofuran-1,3-dione]} poly([(2,4,6-trimethylbenzene-1,3-diamine)]-alt-{[5,5'-(1,4-phenylenedioxy)diisobenzofuran-1,3-dione]}) polyetherimide;{(2,4,6-trimethylbenzene-1,3-diamine)-alt-[5,5'-(1,4-phenylenedioxy)diisobenzofuran-1,3-dione]} | poly[(1,3-dioxoisoindoline-5,2-diyl)(2,4,6-trimethyl-1,3-phenylene)(1,3-dioxoisoindoline-2,5-diyl)oxy-1,4-phenyleneoxy] |  | Polyimides/thioimides, Polyoxides/ethers/acetals |  | *c1c(C)cc(C)c(N2C(=O)c3ccc(Oc4ccc(Oc5ccc6c(c5)C(=O)N(*)C6=O)cc4)cc3C2=O)c1C | [*]c1c(C)cc(C)c(N2C(=O)c3ccc(Oc4ccc(Oc5ccc6c(c5)C(=O)N([*])C6=O)cc4)cc3C2=O)c1C | known
R1009162 |  |  | P432293 | poly[(2,4,6-trimethylbenzene-1,3-diamine)-alt-(5,5'-sulfonyldiisobenzofuran-1,3-dione)] poly{[(2,4,6-trimethylbenzene-1,3-diamine)]-alt-[(5,5'-sulfonyldiisobenzofuran-1,3-dione)]} polyimidesulfone;[(2,4,6-trimethylbenzene-1,3-diamine)-alt-(5,5'-sulfonyldiisobenzofuran-1,3-dione)] | poly[(1,3-dioxoisoindoline-2,5-diyl)sulfonyl(1,3-dioxoisoindoline-5,2-diyl)(2,4,6-trimethyl-1,3-phenylene)] |  | Polyimides/thioimides, Polysulfones/sulfoxides/sufonates/sulfoamides |  | *c1c(C)cc(C)c(N2C(=O)c3ccc(S(=O)(=O)c4ccc5c(c4)C(=O)N(*)C5=O)cc3C2=O)c1C | [*]c1c(C)cc(C)c(N2C(=O)c3ccc(S(=O)(=O)c4ccc5c(c4)C(=O)N([*])C5=O)cc3C2=O)c1C | known
R1009163 |  |  | P432294 | poly[(2,4,6-trimethylbenzene-1,3-diamine)-alt-(4,4'-sulfanediyldiphthalic anhydride)] poly{[(2,4,6-trimethylbenzene-1,3-diamine)]-alt-[(4,4'-sulfanediyldiphthalic anhydride)]} polyimidesulfide;[(2,4,6-trimethylbenzene-1,3-diamine)-alt-(4,4'-sulfanediyldiphthalic anhydride)] | poly[(1,3-dioxoisoindoline-2,5-diyl)sulfanediyl(1,3-dioxoisoindoline-5,2-diyl)(2,4,6-trimethyl-1,3-phenylene)] |  | Polyimides/thioimides, Polysulfides |  | *c1c(C)cc(C)c(N2C(=O)c3ccc(Sc4ccc5c(c4)C(=O)N(*)C5=O)cc3C2=O)c1C | [*]c1c(C)cc(C)c(N2C(=O)c3ccc(Sc4ccc5c(c4)C(=O)N([*])C5=O)cc3C2=O)c1C | known
R1009164 |  |  | P432295 | poly[(2,4,6-trimethylbenzene-1,3-diamine)-alt-(pyromellitic anhydride)] poly{[(2,4,6-trimethylbenzene-1,3-diamine)]-alt-[(benzene-1,2:4,5-tetracarboxylic dianhydride)]} polyimide;[(2,4,6-trimethylbenzene-1,3-diamine)-alt-(pyromellitic anhydride)] | poly[(1,3,5,7-tetraoxo-5,7-dihydrobenzo[1,2-c:4,5-c']dipyrrole-2,6(1H,3H)-diyl)(2,4,6-trimethyl-1,3-phenylene)] |  | Polyimides/thioimides |  | *c1c(C)cc(C)c(-n2c(=O)c3cc4c(=O)n(*)c(=O)c4cc3c2=O)c1C | [*]c1c(C)cc(C)c(-n2c(=O)c3cc4c(=O)n([*])c(=O)c4cc3c2=O)c1C | known
R1009165 |  |  | P432296 | poly({2',2'''',6',6''''-tetra(biphenyl-4-yl)-4'',4'''''-[(hexane-1,6-diyl)dioxy]bis(1,1':4',1''-terphenyl-4-amine)}-alt-(pyromellitic anhydride)) poly[({2',2'''',6',6''''-tetra(biphenyl-4-yl)-4'',4'''''-[(hexane-1,6-diyl)dioxy]bis(1,1':4',1''-terphenyl-4-amine)})-alt-[(benzene-1,2:4,5-tetracarboxylic dianhydride)]] polyetherimide;({2',2'''',6',6''''-tetra(biphenyl-4-yl)-4'',4'''''-[(hexane-1,6-diyl)dioxy]bis(1,1':4',1''-terphenyl-4-amine)}-alt-(pyromellitic anhydride)) | poly{(1,3,5,7-tetraoxo-5,7-dihydrobenzo[1,2-c:4,5-c']dipyrrole-2,6(1H,3H)-diyl)[2',6'-bis(biphenyl-4-yl)-1,1':4',1''-terphenyl-4,4''-diyl]oxyhexane-1,6-diyloxy[3',5'-bis(biphenyl-4-yl)-1,1':4',1''-terphenyl-4,4''-diyl]} |  | Polyimides/thioimides, Polyoxides/ethers/acetals |  | *c1ccc(-c2c(-c3ccc(-c4ccccc4)cc3)cc(-c3ccc(OCCCCCCOc4ccc(-c5cc(-c6ccc(-c7ccccc7)cc6)c(-c6ccc(-n7c(=O)c8cc9c(=O)n(*)c(=O)c9cc8c7=O)cc6)c(-c6ccc(-c7ccccc7)cc6)c5)cc4)cc3)cc2-c2ccc(-c3ccccc3)cc2)cc1 | [*]c1ccc(-c2c(-c3ccc(-c4ccccc4)cc3)cc(-c3ccc(OCCCCCCOc4ccc(-c5cc(-c6ccc(-c7ccccc7)cc6)c(-c6ccc(-n7c(=O)c8cc9c(=O)n([*])c(=O)c9cc8c7=O)cc6)c(-c6ccc(-c7ccccc7)cc6)c5)cc4)cc3)cc2-c2ccc(-c3ccccc3)cc2)cc1 | known
R1009166 |  |  | P432297 | poly({2',2'''',6',6''''-tetra(biphenyl-4-yl)-4'',4'''''-[(decane-1,10-diyl)dioxy]bis(1,1':4',1''-terphenyl-4-amine)}-alt-(pyromellitic anhydride)) poly[({2',2'''',6',6''''-tetra(biphenyl-4-yl)-4'',4'''''-[(decane-1,10-diyl)dioxy]bis(1,1':4',1''-terphenyl-4-amine)})-alt-[(benzene-1,2:4,5-tetracarboxylic dianhydride)]] polyetherimide;({2',2'''',6',6''''-tetra(biphenyl-4-yl)-4'',4'''''-[(decane-1,10-diyl)dioxy]bis(1,1':4',1''-terphenyl-4-amine)}-alt-(pyromellitic anhydride)) | poly{(1,3,5,7-tetraoxo-5,7-dihydrobenzo[1,2-c:4,5-c']dipyrrole-2,6(1H,3H)-diyl)[2',6'-bis(biphenyl-4-yl)-1,1':4',1''-terphenyl-4,4''-diyl]oxydecane-1,10-diyloxy[3',5'-bis(biphenyl-4-yl)-1,1':4',1''-terphenyl-4,4''-diyl]} |  | Polyimides/thioimides, Polyoxides/ethers/acetals |  | *c1ccc(-c2c(-c3ccc(-c4ccccc4)cc3)cc(-c3ccc(OCCCCCCCCCCOc4ccc(-c5cc(-c6ccc(-c7ccccc7)cc6)c(-c6ccc(-n7c(=O)c8cc9c(=O)n(*)c(=O)c9cc8c7=O)cc6)c(-c6ccc(-c7ccccc7)cc6)c5)cc4)cc3)cc2-c2ccc(-c3ccccc3)cc2)cc1 | [*]c1ccc(-c2c(-c3ccc(-c4ccccc4)cc3)cc(-c3ccc(OCCCCCCCCCCOc4ccc(-c5cc(-c6ccc(-c7ccccc7)cc6)c(-c6ccc(-n7c(=O)c8cc9c(=O)n([*])c(=O)c9cc8c7=O)cc6)c(-c6ccc(-c7ccccc7)cc6)c5)cc4)cc3)cc2-c2ccc(-c3ccccc3)cc2)cc1 | known
R1009167 |  |  | P432298 | poly({2',2'''',6',6''''-tetra(biphenyl-4-yl)-4'',4'''''-[(hexane-1,6-diyl)dioxy]bis(1,1':4',1''-terphenyl-4-amine)}-alt-(3,3',4,4'-benzophenone tetracarboxylic dianhydride)) poly[({2',2'''',6',6''''-tetra(biphenyl-4-yl)-4'',4'''''-[(hexane-1,6-diyl)dioxy]bis(1,1':4',1''-terphenyl-4-amine)})-alt-[(5,5'-carbonyldiisobenzofuran-1,3-dione)]] polyetherimideketone;({2',2'''',6',6''''-tetra(biphenyl-4-yl)-4'',4'''''-[(hexane-1,6-diyl)dioxy]bis(1,1':4',1''-terphenyl-4-amine)}-alt-(3,3',4,4'-benzophenone tetracarboxylic dianhydride)) | poly{(1,3-dioxoisoindoline-2,5-diyl)carbonyl(1,3-dioxoisoindoline-5,2-diyl)[2',6'-bis(biphenyl-4-yl)-1,1':4',1''-terphenyl-4,4''-diyl]oxyhexane-1,6-diyloxy[3',5'-bis(biphenyl-4-yl)-1,1':4',1''-terphenyl-4,4''-diyl]} |  | Polyimides/thioimides, Polyoxides/ethers/acetals, Polyketones/thioketones |  | *C(=O)c1ccc2c(c1)C(=O)N(c1ccc(-c3c(-c4ccc(-c5ccccc5)cc4)cc(-c4ccc(OCCCCCCOc5ccc(-c6cc(-c7ccc(-c8ccccc8)cc7)c(-c7ccc(N8C(=O)c9ccc(*)cc9C8=O)cc7)c(-c7ccc(-c8ccccc8)cc7)c6)cc5)cc4)cc3-c3ccc(-c4ccccc4)cc3)cc1)C2=O | [*]C(=O)c1ccc2c(c1)C(=O)N(c1ccc(-c3c(-c4ccc(-c5ccccc5)cc4)cc(-c4ccc(OCCCCCCOc5ccc(-c6cc(-c7ccc(-c8ccccc8)cc7)c(-c7ccc(N8C(=O)c9ccc([*])cc9C8=O)cc7)c(-c7ccc(-c8ccccc8)cc7)c6)cc5)cc4)cc3-c3ccc(-c4ccccc4)cc3)cc1)C2=O | known
R1009168 |  |  | P432299 | poly({2',2'''',6',6''''-tetra(biphenyl-4-yl)-4'',4'''''-[(decane-1,10-diyl)dioxy]bis(1,1':4',1''-terphenyl-4-amine)}-alt-(3,3',4,4'-benzophenone tetracarboxylic dianhydride)) poly[({2',2'''',6',6''''-tetra(biphenyl-4-yl)-4'',4'''''-[(decane-1,10-diyl)dioxy]bis(1,1':4',1''-terphenyl-4-amine)})-alt-[(5,5'-carbonyldiisobenzofuran-1,3-dione)]] polyetherimideketone;({2',2'''',6',6''''-tetra(biphenyl-4-yl)-4'',4'''''-[(decane-1,10-diyl)dioxy]bis(1,1':4',1''-terphenyl-4-amine)}-alt-(3,3',4,4'-benzophenone tetracarboxylic dianhydride)) | poly{(1,3-dioxoisoindoline-2,5-diyl)carbonyl(1,3-dioxoisoindoline-5,2-diyl)[2',6'-bis(biphenyl-4-yl)-1,1':4',1''-terphenyl-4,4''-diyl]oxydecane-1,10-diyloxy[3',5'-bis(biphenyl-4-yl)-1,1':4',1''-terphenyl-4,4''-diyl]} |  | Polyimides/thioimides, Polyoxides/ethers/acetals, Polyketones/thioketones |  | *C(=O)c1ccc2c(c1)C(=O)N(c1ccc(-c3c(-c4ccc(-c5ccccc5)cc4)cc(-c4ccc(OCCCCCCCCCCOc5ccc(-c6cc(-c7ccc(-c8ccccc8)cc7)c(-c7ccc(N8C(=O)c9ccc(*)cc9C8=O)cc7)c(-c7ccc(-c8ccccc8)cc7)c6)cc5)cc4)cc3-c3ccc(-c4ccccc4)cc3)cc1)C2=O | [*]C(=O)c1ccc2c(c1)C(=O)N(c1ccc(-c3c(-c4ccc(-c5ccccc5)cc4)cc(-c4ccc(OCCCCCCCCCCOc5ccc(-c6cc(-c7ccc(-c8ccccc8)cc7)c(-c7ccc(N8C(=O)c9ccc([*])cc9C8=O)cc7)c(-c7ccc(-c8ccccc8)cc7)c6)cc5)cc4)cc3-c3ccc(-c4ccccc4)cc3)cc1)C2=O | known
R1009169 |  |  | P432300 | poly[(dioctadecyl 4,4'-diamino-6,6'-dibromobiphenyl-2,2'-dicarboxylate)-alt-(biphenyl-3,3',4,4'-tetracarboxylic anhydride)] poly{[(dioctadecyl 4,4'-diamino-6,6'-dibromobiphenyl-2,2'-dicarboxylate)]-alt-[(biphenyl-3,4:3',4'-tetracarboxylic dianhydride)]} polyimide;[(dioctadecyl 4,4'-diamino-6,6'-dibromobiphenyl-2,2'-dicarboxylate)-alt-(biphenyl-3,3',4,4'-tetracarboxylic anhydride)] | poly((1,1',3,3'-tetraoxo[5,5'-biisoindoline-2,2'-diyl]){2,2'-dibromo-6,6'-bis[(octadecyloxy)carbonyl]biphenyl-4,4'-diyl}) |  | Polyimides/thioimides |  | *c1cc(Br)c(-c2c(Br)cc(N3C(=O)c4ccc(-c5ccc6c(c5)C(=O)N(*)C6=O)cc4C3=O)cc2C(=O)OCCCCCCCCCCCCCCCCCC)c(C(=O)OCCCCCCCCCCCCCCCCCC)c1 | [*]c1cc(Br)c(-c2c(Br)cc(N3C(=O)c4ccc(-c5ccc6c(c5)C(=O)N([*])C6=O)cc4C3=O)cc2C(=O)OCCCCCCCCCCCCCCCCCC)c(C(=O)OCCCCCCCCCCCCCCCCCC)c1 | known | [12 empty] | 1.11
R1009170 |  |  | P432301 | poly[(dihexadecyl 4,4'-diamino-6,6'-dibromobiphenyl-2,2'-dicarboxylate)-alt-(biphenyl-3,3',4,4'-tetracarboxylic anhydride)] poly{[(dihexadecyl 4,4'-diamino-6,6'-dibromobiphenyl-2,2'-dicarboxylate)]-alt-[(biphenyl-3,4:3',4'-tetracarboxylic dianhydride)]} polyimide;[(dihexadecyl 4,4'-diamino-6,6'-dibromobiphenyl-2,2'-dicarboxylate)-alt-(biphenyl-3,3',4,4'-tetracarboxylic anhydride)] | poly((1,1',3,3'-tetraoxo[5,5'-biisoindoline-2,2'-diyl]){2,2'-dibromo-6,6'-bis[(hexadecyloxy)carbonyl]biphenyl-4,4'-diyl}) |  | Polyimides/thioimides |  | *c1cc(Br)c(-c2c(Br)cc(N3C(=O)c4ccc(-c5ccc6c(c5)C(=O)N(*)C6=O)cc4C3=O)cc2C(=O)OCCCCCCCCCCCCCCCC)c(C(=O)OCCCCCCCCCCCCCCCC)c1 | [*]c1cc(Br)c(-c2c(Br)cc(N3C(=O)c4ccc(-c5ccc6c(c5)C(=O)N([*])C6=O)cc4C3=O)cc2C(=O)OCCCCCCCCCCCCCCCC)c(C(=O)OCCCCCCCCCCCCCCCC)c1 | known | [12 empty] | 1.15
R1009171 |  |  | P432302 | poly[(ditetradecyl 4,4'-diamino-6,6'-dibromobiphenyl-2,2'-dicarboxylate)-alt-(biphenyl-3,3',4,4'-tetracarboxylic anhydride)] poly{[(ditetradecyl 4,4'-diamino-6,6'-dibromobiphenyl-2,2'-dicarboxylate)]-alt-[(biphenyl-3,4:3',4'-tetracarboxylic dianhydride)]} polyimide;[(ditetradecyl 4,4'-diamino-6,6'-dibromobiphenyl-2,2'-dicarboxylate)-alt-(biphenyl-3,3',4,4'-tetracarboxylic anhydride)] | poly((1,1',3,3'-tetraoxo[5,5'-biisoindoline-2,2'-diyl]){2,2'-dibromo-6,6'-bis[(tetradecyloxy)carbonyl]biphenyl-4,4'-diyl}) |  | Polyimides/thioimides |  | *c1cc(Br)c(-c2c(Br)cc(N3C(=O)c4ccc(-c5ccc6c(c5)C(=O)N(*)C6=O)cc4C3=O)cc2C(=O)OCCCCCCCCCCCCCC)c(C(=O)OCCCCCCCCCCCCCC)c1 | [*]c1cc(Br)c(-c2c(Br)cc(N3C(=O)c4ccc(-c5ccc6c(c5)C(=O)N([*])C6=O)cc4C3=O)cc2C(=O)OCCCCCCCCCCCCCC)c(C(=O)OCCCCCCCCCCCCCC)c1 | known | [12 empty] | 1.17
R1009172 |  |  | P432303 | poly[(didodecyl 4,4'-diamino-6,6'-dibromobiphenyl-2,2'-dicarboxylate)-alt-(biphenyl-3,3',4,4'-tetracarboxylic anhydride)] poly{[(didodecyl 4,4'-diamino-6,6'-dibromobiphenyl-2,2'-dicarboxylate)]-alt-[(biphenyl-3,4:3',4'-tetracarboxylic dianhydride)]} polyimide;[(didodecyl 4,4'-diamino-6,6'-dibromobiphenyl-2,2'-dicarboxylate)-alt-(biphenyl-3,3',4,4'-tetracarboxylic anhydride)] | poly((1,1',3,3'-tetraoxo[5,5'-biisoindoline-2,2'-diyl]){2,2'-dibromo-6,6'-bis[(dodecyloxy)carbonyl]biphenyl-4,4'-diyl}) |  | Polyimides/thioimides |  | *c1cc(Br)c(-c2c(Br)cc(N3C(=O)c4ccc(-c5ccc6c(c5)C(=O)N(*)C6=O)cc4C3=O)cc2C(=O)OCCCCCCCCCCCC)c(C(=O)OCCCCCCCCCCCC)c1 | [*]c1cc(Br)c(-c2c(Br)cc(N3C(=O)c4ccc(-c5ccc6c(c5)C(=O)N([*])C6=O)cc4C3=O)cc2C(=O)OCCCCCCCCCCCC)c(C(=O)OCCCCCCCCCCCC)c1 | known | [12 empty] | 1.2
R1009173 |  |  | P432304 | poly[(didecyl 4,4'-diamino-6,6'-dibromobiphenyl-2,2'-dicarboxylate)-alt-(biphenyl-3,3',4,4'-tetracarboxylic anhydride)] poly{[(didecyl 4,4'-diamino-6,6'-dibromobiphenyl-2,2'-dicarboxylate)]-alt-[(biphenyl-3,4:3',4'-tetracarboxylic dianhydride)]} polyimide;[(didecyl 4,4'-diamino-6,6'-dibromobiphenyl-2,2'-dicarboxylate)-alt-(biphenyl-3,3',4,4'-tetracarboxylic anhydride)] | poly((1,1',3,3'-tetraoxo[5,5'-biisoindoline-2,2'-diyl]){2,2'-dibromo-6,6'-bis[(decyloxy)carbonyl]biphenyl-4,4'-diyl}) |  | Polyimides/thioimides |  | *c1cc(Br)c(-c2c(Br)cc(N3C(=O)c4ccc(-c5ccc6c(c5)C(=O)N(*)C6=O)cc4C3=O)cc2C(=O)OCCCCCCCCCC)c(C(=O)OCCCCCCCCCC)c1 | [*]c1cc(Br)c(-c2c(Br)cc(N3C(=O)c4ccc(-c5ccc6c(c5)C(=O)N([*])C6=O)cc4C3=O)cc2C(=O)OCCCCCCCCCC)c(C(=O)OCCCCCCCCCC)c1 | known | [12 empty] | 1.23
R1009174 |  |  | P432305 | poly[(dioctyl 4,4'-diamino-6,6'-dibromobiphenyl-2,2'-dicarboxylate)-alt-(biphenyl-3,3',4,4'-tetracarboxylic anhydride)] poly{[(dioctyl 4,4'-diamino-6,6'-dibromobiphenyl-2,2'-dicarboxylate)]-alt-[(biphenyl-3,4:3',4'-tetracarboxylic dianhydride)]} polyimide;[(dioctyl 4,4'-diamino-6,6'-dibromobiphenyl-2,2'-dicarboxylate)-alt-(biphenyl-3,3',4,4'-tetracarboxylic anhydride)] | poly((1,1',3,3'-tetraoxo[5,5'-biisoindoline-2,2'-diyl]){2,2'-dibromo-6,6'-bis[(octyloxy)carbonyl]biphenyl-4,4'-diyl}) |  | Polyimides/thioimides |  | *c1cc(Br)c(-c2c(Br)cc(N3C(=O)c4ccc(-c5ccc6c(c5)C(=O)N(*)C6=O)cc4C3=O)cc2C(=O)OCCCCCCCC)c(C(=O)OCCCCCCCC)c1 | [*]c1cc(Br)c(-c2c(Br)cc(N3C(=O)c4ccc(-c5ccc6c(c5)C(=O)N([*])C6=O)cc4C3=O)cc2C(=O)OCCCCCCCC)c(C(=O)OCCCCCCCC)c1 | known | [12 empty] | 1.28
R1009175 |  |  | P432306 | poly[(dihexyl 4,4'-diamino-6,6'-dibromobiphenyl-2,2'-dicarboxylate)-alt-(biphenyl-3,3',4,4'-tetracarboxylic anhydride)] poly{[(dihexyl 4,4'-diamino-6,6'-dibromobiphenyl-2,2'-dicarboxylate)]-alt-[(biphenyl-3,4:3',4'-tetracarboxylic dianhydride)]} polyimide;[(dihexyl 4,4'-diamino-6,6'-dibromobiphenyl-2,2'-dicarboxylate)-alt-(biphenyl-3,3',4,4'-tetracarboxylic anhydride)] | poly((1,1',3,3'-tetraoxo[5,5'-biisoindoline-2,2'-diyl]){2,2'-dibromo-6,6'-bis[(hexyloxy)carbonyl]biphenyl-4,4'-diyl}) |  | Polyimides/thioimides |  | *c1cc(Br)c(-c2c(Br)cc(N3C(=O)c4ccc(-c5ccc6c(c5)C(=O)N(*)C6=O)cc4C3=O)cc2C(=O)OCCCCCC)c(C(=O)OCCCCCC)c1 | [*]c1cc(Br)c(-c2c(Br)cc(N3C(=O)c4ccc(-c5ccc6c(c5)C(=O)N([*])C6=O)cc4C3=O)cc2C(=O)OCCCCCC)c(C(=O)OCCCCCC)c1 | known | [12 empty] | 1.33
R1009176 |  |  | P432307 | poly[(dibutyl 4,4'-diamino-6,6'-dibromobiphenyl-2,2'-dicarboxylate)-alt-(biphenyl-3,3',4,4'-tetracarboxylic anhydride)] poly{[(dibutyl 4,4'-diamino-6,6'-dibromobiphenyl-2,2'-dicarboxylate)]-alt-[(biphenyl-3,4:3',4'-tetracarboxylic dianhydride)]} polyimide;[(dibutyl 4,4'-diamino-6,6'-dibromobiphenyl-2,2'-dicarboxylate)-alt-(biphenyl-3,3',4,4'-tetracarboxylic anhydride)] | poly{(1,1',3,3'-tetraoxo[5,5'-biisoindoline-2,2'-diyl])[2,2'-dibromo-6,6'-bis(butoxycarbonyl)biphenyl-4,4'-diyl]} |  | Polyimides/thioimides |  | *c1cc(Br)c(-c2c(Br)cc(N3C(=O)c4ccc(-c5ccc6c(c5)C(=O)N(*)C6=O)cc4C3=O)cc2C(=O)OCCCC)c(C(=O)OCCCC)c1 | [*]c1cc(Br)c(-c2c(Br)cc(N3C(=O)c4ccc(-c5ccc6c(c5)C(=O)N([*])C6=O)cc4C3=O)cc2C(=O)OCCCC)c(C(=O)OCCCC)c1 | known | [12 empty] | 1.39
R1009177 |  |  | P432308 |  | poly[(1-octyl-2,5-dioxopyrrolidine-3,4-diyl)(1-phenylethylene)] |  | Polyimides/thioimides |  | *CC(c1ccccc1)C1C(=O)N(CCCCCCCC)C(=O)C1* | [*]CC(c1ccccc1)C1C(=O)N(CCCCCCCC)C(=O)C1[*] | known | [12 empty] | 1.09
R1009178 |  |  | P432309 |  | poly[(1-decyl-2,5-dioxopyrrolidine-3,4-diyl)(1-phenylethylene)] |  | Polyimides/thioimides |  | *CC(c1ccccc1)C1C(=O)N(CCCCCCCCCC)C(=O)C1* | [*]CC(c1ccccc1)C1C(=O)N(CCCCCCCCCC)C(=O)C1[*] | known | [12 empty] | 1.07
R1009179 |  |  | P432310 |  | poly[(1-dodecyl-2,5-dioxopyrrolidine-3,4-diyl)(1-phenylethylene)] |  | Polyimides/thioimides |  | *CC(c1ccccc1)C1C(=O)N(CCCCCCCCCCCC)C(=O)C1* | [*]CC(c1ccccc1)C1C(=O)N(CCCCCCCCCCCC)C(=O)C1[*] | known | [12 empty] | 1.05
R1009180 |  |  | P432311 |  | poly[(2,5-dioxo-1-tetradecylpyrrolidine-3,4-diyl)(1-phenylethylene)] |  | Polyimides/thioimides |  | *CC(c1ccccc1)C1C(=O)N(CCCCCCCCCCCCCC)C(=O)C1* | [*]CC(c1ccccc1)C1C(=O)N(CCCCCCCCCCCCCC)C(=O)C1[*] | known | [12 empty] | 1.04
R1009181 |  |  | P432312 |  | poly[(1-hexadecyl-2,5-dioxopyrrolidine-3,4-diyl)(1-phenylethylene)] |  | Polyimides/thioimides |  | *CC(c1ccccc1)C1C(=O)N(CCCCCCCCCCCCCCCC)C(=O)C1* | [*]CC(c1ccccc1)C1C(=O)N(CCCCCCCCCCCCCCCC)C(=O)C1[*] | known | [12 empty] | 1.03
R1009182 |  |  | P432313 |  | poly[(1-octadecyl-2,5-dioxopyrrolidine-3,4-diyl)(1-phenylethylene)] |  | Polyimides/thioimides |  | *CC(c1ccccc1)C1C(=O)N(CCCCCCCCCCCCCCCCCC)C(=O)C1* | [*]CC(c1ccccc1)C1C(=O)N(CCCCCCCCCCCCCCCCCC)C(=O)C1[*] | known | [12 empty] | 1.02
R1009183 |  |  | P432314 | poly[(3,3'-dimethoxybenzidine)-alt-(pyromellitic anhydride)] | poly[(1,3,5,7-tetraoxo-5,7-dihydrobenzo[1,2-c:4,5-c']dipyrrole-2,6(1H,3H)-diyl)(2,2'-dimethoxybiphenyl-4,4'-diyl)] |  | Polyimides/thioimides |  | *c1ccc(-c2ccc(-n3c(=O)c4cc5c(=O)n(*)c(=O)c5cc4c3=O)cc2OC)c(OC)c1 | [*]c1ccc(-c2ccc(-n3c(=O)c4cc5c(=O)n([*])c(=O)c5cc4c3=O)cc2OC)c(OC)c1 | known | [10 empty] | 601 | 703 | 1.39 | [10 empty] | 2.6585 | [8 empty] | 1.6305
R1009184 |  |  | P432315 | poly[(2,2'-difluorobenzidine)-alt-(pyromellitic anhydride)] poly{[(2,2'-difluorobenzidine)]-alt-[(benzene-1,2:4,5-tetracarboxylic dianhydride)]} polyimide;[(2,2'-difluorobenzidine)-alt-(pyromellitic anhydride)] | poly[(1,3,5,7-tetraoxo-5,7-dihydrobenzo[1,2-c:4,5-c']dipyrrole-2,6(1H,3H)-diyl)(2,2'-difluorobiphenyl-4,4'-diyl)] |  | Polyimides/thioimides |  | *c1ccc(-c2ccc(-n3c(=O)c4cc5c(=O)n(*)c(=O)c5cc4c3=O)cc2F)c(F)c1 | [*]c1ccc(-c2ccc(-n3c(=O)c4cc5c(=O)n([*])c(=O)c5cc4c3=O)cc2F)c(F)c1 | known | 2.7749 | [6 empty] | 200 |  |  | 671 | 873 | 1.51 | [10 empty] | 2.8392 | [8 empty] | 1.685
R1009185 |  |  | P432316 | poly[(m-phenylenediamine)-alt-(5,5'-isophthaloyldiphthalic anhydride)] poly{[(1,3-phenylenediamine)]-alt-[(5,5'-isophthaloyldiphthalic anhydride)]} polyimideketone;[(m-phenylenediamine)-alt-(5,5'-isophthaloyldiphthalic anhydride)] | poly[(1,3-dioxoisoindoline-5,2-diyl)-1,3-phenylene(1,3-dioxoisoindoline-2,5-diyl)isophthaloyl] |  | Polyimides/thioimides, Polyketones/thioketones |  | *C(=O)c1cccc(C(=O)c2ccc3c(c2)C(=O)N(c2cccc(N4C(=O)c5ccc(*)cc5C4=O)c2)C3=O)c1 | [*]C(=O)c1cccc(C(=O)c2ccc3c(c2)C(=O)N(c2cccc(N4C(=O)c5ccc([*])cc5C4=O)c2)C3=O)c1 | known | [10 empty] | 537 | 858
R1009186 |  |  | P432317 | poly{[4,4'-(hexafluoroisopropylidene)bisaniline]-alt-(5,5'-isophthaloyldiphthalic anhydride)} poly[({4,4'-[2,2,2-trifluoro-1-(trifluoromethyl)ethane-1,1-diyl]dianiline})-alt-[(5,5'-isophthaloyldiphthalic anhydride)]] polyimideketone;{[4,4'-(hexafluoroisopropylidene)bisaniline]-alt-(5,5'-isophthaloyldiphthalic anhydride)} | poly{(1,3-dioxoisoindoline-2,5-diyl)isophthaloyl(1,3-dioxoisoindoline-5,2-diyl)-1,4-phenylene[bis(trifluoromethyl)methylene]-1,4-phenylene} |  | Polyimides/thioimides, Polyketones/thioketones |  | *C(=O)c1cccc(C(=O)c2ccc3c(c2)C(=O)N(c2ccc(C(c4ccc(N5C(=O)c6ccc(*)cc6C5=O)cc4)(C(F)(F)F)C(F)(F)F)cc2)C3=O)c1 | [*]C(=O)c1cccc(C(=O)c2ccc3c(c2)C(=O)N(c2ccc(C(c4ccc(N5C(=O)c6ccc([*])cc6C5=O)cc4)(C(F)(F)F)C(F)(F)F)cc2)C3=O)c1 | known | [11 empty] | 835.5
R1009187 |  |  | P432318 | poly[(4,4'-oxydianiline)-alt-(5,5'-isophthaloyldiphthalic anhydride)] poly{[(4,4'-oxydianiline)]-alt-[(5,5'-isophthaloyldiphthalic anhydride)]} polyetherimideketone;[(4,4'-oxydianiline)-alt-(5,5'-isophthaloyldiphthalic anhydride)] | poly[(1,3-dioxoisoindoline-2,5-diyl)isophthaloyl(1,3-dioxoisoindoline-5,2-diyl)-1,4-phenyleneoxy-1,4-phenylene] |  | Polyimides/thioimides, Polyoxides/ethers/acetals, Polyketones/thioketones |  | *C(=O)c1cccc(C(=O)c2ccc3c(c2)C(=O)N(c2ccc(Oc4ccc(N5C(=O)c6ccc(*)cc6C5=O)cc4)cc2)C3=O)c1 | [*]C(=O)c1cccc(C(=O)c2ccc3c(c2)C(=O)N(c2ccc(Oc4ccc(N5C(=O)c6ccc([*])cc6C5=O)cc4)cc2)C3=O)c1 | known | 2.5831 | [9 empty] | 522 | 838
R1009188 |  |  | P432319 | poly({4,4'-[sulfonylbis(4,1-phenyleneoxy)]dianiline}-alt-(5,5'-isophthaloyldiphthalic anhydride)) poly[({4,4'-[sulfonylbis(4,1-phenyleneoxy)]dianiline})-alt-[(5,5'-isophthaloyldiphthalic anhydride)]] polyetherimideketonesulfone;({4,4'-[sulfonylbis(4,1-phenyleneoxy)]dianiline}-alt-(5,5'-isophthaloyldiphthalic anhydride)) | poly[(1,3-dioxoisoindoline-2,5-diyl)isophthaloyl(1,3-dioxoisoindoline-5,2-diyl)-1,4-phenyleneoxy-1,4-phenylenesulfonyl-1,4-phenyleneoxy-1,4-phenylene] |  | Polyimides/thioimides, Polyoxides/ethers/acetals, Polyketones/thioketones, Polysulfones/sulfoxides/sufonates/sulfoamides |  | *C(=O)c1cccc(C(=O)c2ccc3c(c2)C(=O)N(c2ccc(Oc4ccc(S(=O)(=O)c5ccc(Oc6ccc(N7C(=O)c8ccc(*)cc8C7=O)cc6)cc5)cc4)cc2)C3=O)c1 | [*]C(=O)c1cccc(C(=O)c2ccc3c(c2)C(=O)N(c2ccc(Oc4ccc(S(=O)(=O)c5ccc(Oc6ccc(N7C(=O)c8ccc([*])cc8C7=O)cc6)cc5)cc4)cc2)C3=O)c1 | known | [11 empty] | 823
R1009189 |  |  | P432320 | poly{(m-phenylenediamine)-alt-[4,4'-(5-tert-butylisophthaloyl)diphthalic anhydride]} poly([(1,3-phenylenediamine)]-alt-{[4,4'-(5-tert-butylisophthaloyl)diphthalic anhydride]}) polyimideketone;{(m-phenylenediamine)-alt-[4,4'-(5-tert-butylisophthaloyl)diphthalic anhydride]} | poly[(1,3-dioxoisoindoline-5,2-diyl)-1,3-phenylene(1,3-dioxoisoindoline-2,5-diyl)(5-tert-butylisophthaloyl)] |  | Polyimides/thioimides, Polyketones/thioketones |  | *C(=O)c1cc(C(=O)c2ccc3c(c2)C(=O)N(c2cccc(N4C(=O)c5ccc(*)cc5C4=O)c2)C3=O)cc(C(C)(C)C)c1 | [*]C(=O)c1cc(C(=O)c2ccc3c(c2)C(=O)N(c2cccc(N4C(=O)c5ccc([*])cc5C4=O)c2)C3=O)cc(C(C)(C)C)c1 | known | [10 empty] | 533 | 780.5
R1009190 |  |  | P432321 | poly{[4,4'-(hexafluoroisopropylidene)bisaniline]-alt-[4,4'-(5-tert-butylisophthaloyl)diphthalic anhydride]} poly[({4,4'-[2,2,2-trifluoro-1-(trifluoromethyl)ethane-1,1-diyl]dianiline})-alt-{[4,4'-(5-tert-butylisophthaloyl)diphthalic anhydride]}] polyimideketone;{[4,4'-(hexafluoroisopropylidene)bisaniline]-alt-[4,4'-(5-tert-butylisophthaloyl)diphthalic anhydride]} | poly{(1,3-dioxoisoindoline-2,5-diyl)(5-tert-butylisophthaloyl)(1,3-dioxoisoindoline-5,2-diyl)-1,4-phenylene[bis(trifluoromethyl)methylene]-1,4-phenylene} |  | Polyimides/thioimides, Polyketones/thioketones |  | *C(=O)c1cc(C(=O)c2ccc3c(c2)C(=O)N(c2ccc(C(c4ccc(N5C(=O)c6ccc(*)cc6C5=O)cc4)(C(F)(F)F)C(F)(F)F)cc2)C3=O)cc(C(C)(C)C)c1 | [*]C(=O)c1cc(C(=O)c2ccc3c(c2)C(=O)N(c2ccc(C(c4ccc(N5C(=O)c6ccc([*])cc6C5=O)cc4)(C(F)(F)F)C(F)(F)F)cc2)C3=O)cc(C(C)(C)C)c1 | known | [11 empty] | 790.5
R1009191 |  |  | P432322 | poly{(4,4'-oxydianiline)-alt-[4,4'-(5-tert-butylisophthaloyl)diphthalic anhydride]} poly([(4,4'-oxydianiline)]-alt-{[4,4'-(5-tert-butylisophthaloyl)diphthalic anhydride]}) polyetherimideketone;{(4,4'-oxydianiline)-alt-[4,4'-(5-tert-butylisophthaloyl)diphthalic anhydride]} | poly[(1,3-dioxoisoindoline-2,5-diyl)(5-tert-butylisophthaloyl)(1,3-dioxoisoindoline-5,2-diyl)-1,4-phenyleneoxy-1,4-phenylene] |  | Polyimides/thioimides, Polyoxides/ethers/acetals, Polyketones/thioketones |  | *C(=O)c1cc(C(=O)c2ccc3c(c2)C(=O)N(c2ccc(Oc4ccc(N5C(=O)c6ccc(*)cc6C5=O)cc4)cc2)C3=O)cc(C(C)(C)C)c1 | [*]C(=O)c1cc(C(=O)c2ccc3c(c2)C(=O)N(c2ccc(Oc4ccc(N5C(=O)c6ccc([*])cc6C5=O)cc4)cc2)C3=O)cc(C(C)(C)C)c1 | known | [11 empty] | 798
R1009192 |  |  | P432323 | poly({4,4'-[sulfonylbis(4,1-phenyleneoxy)]dianiline}-alt-[4,4'-(5-tert-butylisophthaloyl)diphthalic anhydride]) poly[({4,4'-[sulfonylbis(4,1-phenyleneoxy)]dianiline})-alt-{[4,4'-(5-tert-butylisophthaloyl)diphthalic anhydride]}] polyetherimideketonesulfone;({4,4'-[sulfonylbis(4,1-phenyleneoxy)]dianiline}-alt-[4,4'-(5-tert-butylisophthaloyl)diphthalic anhydride]) | poly[(1,3-dioxoisoindoline-2,5-diyl)(5-tert-butylisophthaloyl)(1,3-dioxoisoindoline-5,2-diyl)-1,4-phenyleneoxy-1,4-phenylenesulfonyl-1,4-phenyleneoxy-1,4-phenylene] |  | Polyimides/thioimides, Polyoxides/ethers/acetals, Polyketones/thioketones, Polysulfones/sulfoxides/sufonates/sulfoamides |  | *C(=O)c1cc(C(=O)c2ccc3c(c2)C(=O)N(c2ccc(Oc4ccc(S(=O)(=O)c5ccc(Oc6ccc(N7C(=O)c8ccc(*)cc8C7=O)cc6)cc5)cc4)cc2)C3=O)cc(C(C)(C)C)c1 | [*]C(=O)c1cc(C(=O)c2ccc3c(c2)C(=O)N(c2ccc(Oc4ccc(S(=O)(=O)c5ccc(Oc6ccc(N7C(=O)c8ccc([*])cc8C7=O)cc6)cc5)cc4)cc2)C3=O)cc(C(C)(C)C)c1 | known | [11 empty] | 790.5
R1009193 |  |  | P432324 | poly{(m-phenylenediamine)-alt-[4,4'-(5-phenylisophthaloyl)diphthalic anhydride]} poly([(1,3-phenylenediamine)]-alt-{[4,4'-(5-phenylisophthaloyl)diphthalic anhydride]}) polyimideketone;{(m-phenylenediamine)-alt-[4,4'-(5-phenylisophthaloyl)diphthalic anhydride]} | poly[(1,3-dioxoisoindoline-5,2-diyl)-1,3-phenylene(1,3-dioxoisoindoline-2,5-diyl)(5-phenylisophthaloyl)] |  | Polyimides/thioimides, Polyketones/thioketones |  | *C(=O)c1cc(C(=O)c2ccc3c(c2)C(=O)N(c2cccc(N4C(=O)c5ccc(*)cc5C4=O)c2)C3=O)cc(-c2ccccc2)c1 | [*]C(=O)c1cc(C(=O)c2ccc3c(c2)C(=O)N(c2cccc(N4C(=O)c5ccc([*])cc5C4=O)c2)C3=O)cc(-c2ccccc2)c1 | known | [10 empty] | 545 | 820.5
R1009194 |  |  | P432325 | poly{[4,4'-(hexafluoroisopropylidene)bisaniline]-alt-[4,4'-(5-phenylisophthaloyl)diphthalic anhydride]} poly[({4,4'-[2,2,2-trifluoro-1-(trifluoromethyl)ethane-1,1-diyl]dianiline})-alt-{[4,4'-(5-phenylisophthaloyl)diphthalic anhydride]}] polyimideketone;{[4,4'-(hexafluoroisopropylidene)bisaniline]-alt-[4,4'-(5-phenylisophthaloyl)diphthalic anhydride]} | poly{(1,3-dioxoisoindoline-2,5-diyl)(5-phenylisophthaloyl)(1,3-dioxoisoindoline-5,2-diyl)-1,4-phenylene[bis(trifluoromethyl)methylene]-1,4-phenylene} |  | Polyimides/thioimides, Polyketones/thioketones |  | *C(=O)c1cc(C(=O)c2ccc3c(c2)C(=O)N(c2ccc(C(c4ccc(N5C(=O)c6ccc(*)cc6C5=O)cc4)(C(F)(F)F)C(F)(F)F)cc2)C3=O)cc(-c2ccccc2)c1 | [*]C(=O)c1cc(C(=O)c2ccc3c(c2)C(=O)N(c2ccc(C(c4ccc(N5C(=O)c6ccc([*])cc6C5=O)cc4)(C(F)(F)F)C(F)(F)F)cc2)C3=O)cc(-c2ccccc2)c1 | known | [11 empty] | 820.5
R1009195 |  |  | P432326 | poly{(4,4'-oxydianiline)-alt-[4,4'-(5-phenylisophthaloyl)diphthalic anhydride]} poly([(4,4'-oxydianiline)]-alt-{[4,4'-(5-phenylisophthaloyl)diphthalic anhydride]}) polyetherimideketone;{(4,4'-oxydianiline)-alt-[4,4'-(5-phenylisophthaloyl)diphthalic anhydride]} | poly[(1,3-dioxoisoindoline-2,5-diyl)(5-phenylisophthaloyl)(1,3-dioxoisoindoline-5,2-diyl)-1,4-phenyleneoxy-1,4-phenylene] |  | Polyimides/thioimides, Polyoxides/ethers/acetals, Polyketones/thioketones |  | *C(=O)c1cc(C(=O)c2ccc3c(c2)C(=O)N(c2ccc(Oc4ccc(N5C(=O)c6ccc(*)cc6C5=O)cc4)cc2)C3=O)cc(-c2ccccc2)c1 | [*]C(=O)c1cc(C(=O)c2ccc3c(c2)C(=O)N(c2ccc(Oc4ccc(N5C(=O)c6ccc([*])cc6C5=O)cc4)cc2)C3=O)cc(-c2ccccc2)c1 | known | [11 empty] | 815.5
R1009196 |  |  | P432327 | poly({4,4'-[sulfonylbis(4,1-phenyleneoxy)]dianiline}-alt-[4,4'-(5-phenylisophthaloyl)diphthalic anhydride]) poly[({4,4'-[sulfonylbis(4,1-phenyleneoxy)]dianiline})-alt-{[4,4'-(5-phenylisophthaloyl)diphthalic anhydride]}] polyetherimideketonesulfone;({4,4'-[sulfonylbis(4,1-phenyleneoxy)]dianiline}-alt-[4,4'-(5-phenylisophthaloyl)diphthalic anhydride]) | poly[(1,3-dioxoisoindoline-2,5-diyl)(5-phenylisophthaloyl)(1,3-dioxoisoindoline-5,2-diyl)-1,4-phenyleneoxy-1,4-phenylenesulfonyl-1,4-phenyleneoxy-1,4-phenylene] |  | Polyimides/thioimides, Polyoxides/ethers/acetals, Polyketones/thioketones, Polysulfones/sulfoxides/sufonates/sulfoamides |  | *C(=O)c1cc(C(=O)c2ccc3c(c2)C(=O)N(c2ccc(Oc4ccc(S(=O)(=O)c5ccc(Oc6ccc(N7C(=O)c8ccc(*)cc8C7=O)cc6)cc5)cc4)cc2)C3=O)cc(-c2ccccc2)c1 | [*]C(=O)c1cc(C(=O)c2ccc3c(c2)C(=O)N(c2ccc(Oc4ccc(S(=O)(=O)c5ccc(Oc6ccc(N7C(=O)c8ccc([*])cc8C7=O)cc6)cc5)cc4)cc2)C3=O)cc(-c2ccccc2)c1 | known | [11 empty] | 813
R1009197 |  |  | P432332 | poly({2-[6-(4-{2-[4-(dimethylamino)phenyl]vinyl}phenylsulfonyl)hexyloxy]-1,4-phenylenediamine}-alt-{1,1',3,3'-tetraoxo-2,2'-[oxybis(4,1-phenylene)]diisoindoline-5-carboxylic acid}) poly[({2-[6-(4-{2-[4-(dimethylamino)phenyl]vinyl}phenylsulfonyl)hexyloxy]-1,4-phenylenediamine})-alt-({1,1',3,3'-tetraoxo-2,2'-[oxybis(4,1-phenylene)]diisoindoline-5-carboxylic acid})] polyamideetherimide;({2-[6-(4-{2-[4-(dimethylamino)phenyl]vinyl}phenylsulfonyl)hexyloxy]-1,4-phenylenediamine}-alt-{1,1',3,3'-tetraoxo-2,2'-[oxybis(4,1-phenylene)]diisoindoline-5-carboxylic acid}) | poly((1,3-dioxoisoindoline-2,5-diyl)carbonylimino{2-[6-({4-[4-(dimethylamino)styryl]phenyl}sulfonyl)hexyloxy]-1,4-phenylene}iminocarbonyl(1,3-dioxoisoindoline-5,2-diyl)-1,4-phenyleneoxy-1,4-phenylene) |  | Polyimides/thioimides, Polyoxides/ethers/acetals, Polyamides/thioamides |  | *C(=O)Nc1ccc(NC(=O)c2ccc3c(c2)C(=O)N(c2ccc(Oc4ccc(N5C(=O)c6ccc(*)cc6C5=O)cc4)cc2)C3=O)c(OCCCCCCS(=O)(=O)c2ccc(C=Cc3ccc(N(C)C)cc3)cc2)c1 | [*]C(=O)Nc1ccc(NC(=O)c2ccc3c(c2)C(=O)N(c2ccc(Oc4ccc(N5C(=O)c6ccc([*])cc6C5=O)cc4)cc2)C3=O)c(OCCCCCCS(=O)(=O)c2ccc(C=Cc3ccc(N(C)C)cc3)cc2)c1 | known | [11 empty] | 509
R1009198 |  |  | P432333 | poly({4,4'-[(phenylimino)bis(ethyleneoxy)]dianiline}-alt-[4,4'-(hexafluoroisopropylidene)bis(phthalic anhydride)]) poly[({4,4'-[(phenylimino)bis(ethyleneoxy)]dianiline})-alt-({5,5'-[bis(trifluoromethyl)methylene]diisobenzofuran-1,3-dione})] polyetherimideimine;({4,4'-[(phenylimino)bis(ethyleneoxy)]dianiline}-alt-[4,4'-(hexafluoroisopropylidene)bis(phthalic anhydride)]) | poly{(1,3-dioxoisoindoline-2,5-diyl)[bis(trifluoromethyl)methylene](1,3-dioxoisoindoline-5,2-diyl)-1,4-phenyleneoxyethylene(phenylimino)ethyleneoxy-1,4-phenylene} |  | Polyimides/thioimides, Polyoxides/ethers/acetals, Polyimines |  | *c1ccc2c(c1)C(=O)N(c1ccc(OCCN(CCOc3ccc(N4C(=O)c5ccc(C(*)(C(F)(F)F)C(F)(F)F)cc5C4=O)cc3)c3ccccc3)cc1)C2=O | [*]c1ccc2c(c1)C(=O)N(c1ccc(OCCN(CCOc3ccc(N4C(=O)c5ccc(C([*])(C(F)(F)F)C(F)(F)F)cc5C4=O)cc3)c3ccccc3)cc1)C2=O | known | [11 empty] | 613
R1009199 |  |  | P432334 | poly([4,4'-(hexafluoroisopropylidene)bis(phthalic anhydride)]-alt-{4,4'-[(phenylimino)bis(ethyleneoxy)]dianiline}) poly[({5,5'-[bis(trifluoromethyl)methylene]diisobenzofuran-1,3-dione})-alt-({4,4'-[(phenylimino)bis(ethyleneoxy)]dianiline})] polyetherimideimine;([4,4'-(hexafluoroisopropylidene)bis(phthalic anhydride)]-alt-{4,4'-[(phenylimino)bis(ethyleneoxy)]dianiline}) | poly((1,3-dioxoisoindoline-2,5-diyl)[bis(trifluoromethyl)methylene](1,3-dioxoisoindoline-5,2-diyl)-1,4-phenyleneoxyethylene{[4-(1,2,2-tricyanovinyl)phenyl]imino}ethyleneoxy-1,4-phenylene) |  | Polyimides/thioimides, Polyoxides/ethers/acetals, Polyimines |  | *c1ccc2c(c1)C(=O)N(c1ccc(OCCN(CCOc3ccc(N4C(=O)c5ccc(C(*)(C(F)(F)F)C(F)(F)F)cc5C4=O)cc3)c3ccc(C(C#N)=C(C#N)C#N)cc3)cc1)C2=O | [*]c1ccc2c(c1)C(=O)N(c1ccc(OCCN(CCOc3ccc(N4C(=O)c5ccc(C([*])(C(F)(F)F)C(F)(F)F)cc5C4=O)cc3)c3ccc(C(C#N)=C(C#N)C#N)cc3)cc1)C2=O | known | [11 empty] | 618
R1009200 |  |  | P432337 | poly{[cyclohexane-1,3-bis(methylamine)]-alt-(pyromellitic anhydride)} poly({[cyclohexane-1,3-bis(methylamine)]}-alt-[(benzene-1,2:4,5-tetracarboxylic dianhydride)]) polyimide;{[cyclohexane-1,3-bis(methylamine)]-alt-(pyromellitic anhydride)} | poly[(1,3,5,7-tetraoxo-5,7-dihydrobenzo[1,2-c:4,5-c']dipyrrole-2,6(1H,3H)-diyl)methylenecyclohexane-1,3-diylmethylene] |  | Polyimides/thioimides |  | *CC1CCCC(Cn2c(=O)c3cc4c(=O)n(*)c(=O)c4cc3c2=O)C1 | [*]CC1CCCC(Cn2c(=O)c3cc4c(=O)n([*])c(=O)c4cc3c2=O)C1 | known | [10 empty] | 536 | 690
R1009201 |  |  | P432338 | poly{[cyclohexane-1,3-bis(methylamine)]-alt-(biphenyl-3,3',4,4'-tetracarboxylic anhydride)} poly({[cyclohexane-1,3-bis(methylamine)]}-alt-[(biphenyl-3,4:3',4'-tetracarboxylic dianhydride)]) polyimide;{[cyclohexane-1,3-bis(methylamine)]-alt-(biphenyl-3,3',4,4'-tetracarboxylic anhydride)} | poly[(1,1',3,3'-tetraoxo[5,5'-biisoindoline-2,2'-diyl])methylenecyclohexane-1,3-diylmethylene] |  | Polyimides/thioimides |  | *CC1CCCC(CN2C(=O)c3ccc(-c4ccc5c(c4)C(=O)N(*)C5=O)cc3C2=O)C1 | [*]CC1CCCC(CN2C(=O)c3ccc(-c4ccc5c(c4)C(=O)N([*])C5=O)cc3C2=O)C1 | known | [10 empty] | 507 | 690
R1009202 |  |  | P432339 | poly{[cyclohexane-1,3-bis(methylamine)]-alt-[4,4'-(hexafluoroisopropylidene)bis(phthalic anhydride)]} poly[{[cyclohexane-1,3-bis(methylamine)]}-alt-({5,5'-[bis(trifluoromethyl)methylene]diisobenzofuran-1,3-dione})] polyimide;{[cyclohexane-1,3-bis(methylamine)]-alt-[4,4'-(hexafluoroisopropylidene)bis(phthalic anhydride)]} | poly{(1,3-dioxoisoindoline-2,5-diyl)[bis(trifluoromethyl)methylene](1,3-dioxoisoindoline-5,2-diyl)methylenecyclohexane-1,3-diylmethylene} |  | Polyimides/thioimides |  | *CC1CCCC(CN2C(=O)c3ccc(C(c4ccc5c(c4)C(=O)N(*)C5=O)(C(F)(F)F)C(F)(F)F)cc3C2=O)C1 | [*]CC1CCCC(CN2C(=O)c3ccc(C(c4ccc5c(c4)C(=O)N([*])C5=O)(C(F)(F)F)C(F)(F)F)cc3C2=O)C1 | known | [10 empty] | 495 | 712
R1009203 |  |  | P432340 | poly{[cyclohexane-1,3-bis(methylamine)]-alt-(4,4'-oxydiphthalic anhydride)} poly({[cyclohexane-1,3-bis(methylamine)]}-alt-[(4,4'-oxydiphthalic anhydride)]) polyetherimide;{[cyclohexane-1,3-bis(methylamine)]-alt-(4,4'-oxydiphthalic anhydride)} | poly[(1,3-dioxoisoindoline-2,5-diyl)oxy(1,3-dioxoisoindoline-5,2-diyl)methylenecyclohexane-1,3-diylmethylene] |  | Polyimides/thioimides, Polyoxides/ethers/acetals |  | *CC1CCCC(CN2C(=O)c3ccc(Oc4ccc5c(c4)C(=O)N(*)C5=O)cc3C2=O)C1 | [*]CC1CCCC(CN2C(=O)c3ccc(Oc4ccc5c(c4)C(=O)N([*])C5=O)cc3C2=O)C1 | known | [10 empty] | 472
R1009204 |  |  | P432341 | poly{[bis(4-aminocyclohexyl)methane]-alt-(pyromellitic anhydride)} poly{[(4,4'-methylenedicyclohexan-1-amine)]-alt-[(benzene-1,2:4,5-tetracarboxylic dianhydride)]} polyimide;{[bis(4-aminocyclohexyl)methane]-alt-(pyromellitic anhydride)} | poly[(1,3,5,7-tetraoxo-5,7-dihydrobenzo[1,2-c:4,5-c']dipyrrole-2,6(1H,3H)-diyl)cyclohexane-1,4-diylmethylenecyclohexane-1,4-diyl] |  | Polyimides/thioimides |  | *C1CCC(CC2CCC(n3c(=O)c4cc5c(=O)n(*)c(=O)c5cc4c3=O)CC2)CC1 | [*]C1CCC(CC2CCC(n3c(=O)c4cc5c(=O)n([*])c(=O)c5cc4c3=O)CC2)CC1 | known | [11 empty] | 665
R1009205 |  |  | P432342 | poly{[bis(4-aminocyclohexyl)methane]-alt-(biphenyl-3,3',4,4'-tetracarboxylic anhydride)} poly{[(4,4'-methylenedicyclohexan-1-amine)]-alt-[(biphenyl-3,4:3',4'-tetracarboxylic dianhydride)]} polyimide;{[bis(4-aminocyclohexyl)methane]-alt-(biphenyl-3,3',4,4'-tetracarboxylic anhydride)} | poly[(1,1',3,3'-tetraoxo[5,5'-biisoindoline-2,2'-diyl])cyclohexane-1,4-diylmethylenecyclohexane-1,4-diyl] |  | Polyimides/thioimides |  | *C1CCC(CC2CCC(N3C(=O)c4ccc(-c5ccc6c(c5)C(=O)N(*)C6=O)cc4C3=O)CC2)CC1 | [*]C1CCC(CC2CCC(N3C(=O)c4ccc(-c5ccc6c(c5)C(=O)N([*])C6=O)cc4C3=O)CC2)CC1 | known | [10 empty] | 515 | 708 | [11 empty] | 2.5808 | [8 empty] | 1.6065
R1009206 |  |  | P432343 | poly{[bis(4-aminocyclohexyl)methane]-alt-(3,3',4,4'-benzophenone tetracarboxylic dianhydride)} poly{[(4,4'-methylenedicyclohexan-1-amine)]-alt-[(5,5'-carbonyldiisobenzofuran-1,3-dione)]} polyimideketone;{[bis(4-aminocyclohexyl)methane]-alt-(3,3',4,4'-benzophenone tetracarboxylic dianhydride)} | poly[(1,3-dioxoisoindoline-2,5-diyl)carbonyl(1,3-dioxoisoindoline-5,2-diyl)cyclohexane-1,4-diylmethylenecyclohexane-1,4-diyl] |  | Polyimides/thioimides, Polyketones/thioketones |  | *C(=O)c1ccc2c(c1)C(=O)N(C1CCC(CC3CCC(N4C(=O)c5ccc(*)cc5C4=O)CC3)CC1)C2=O | [*]C(=O)c1ccc2c(c1)C(=O)N(C1CCC(CC3CCC(N4C(=O)c5ccc([*])cc5C4=O)CC3)CC1)C2=O | known | [10 empty] | 527 | 662
R1009207 |  |  | P432344 | poly{[bis(4-aminocyclohexyl)methane]-alt-[4,4'-(hexafluoroisopropylidene)bis(phthalic anhydride)]} poly[[(4,4'-methylenedicyclohexan-1-amine)]-alt-({5,5'-[bis(trifluoromethyl)methylene]diisobenzofuran-1,3-dione})] polyimide;{[bis(4-aminocyclohexyl)methane]-alt-[4,4'-(hexafluoroisopropylidene)bis(phthalic anhydride)]} | poly{(1,3-dioxoisoindoline-2,5-diyl)[bis(trifluoromethyl)methylene](1,3-dioxoisoindoline-5,2-diyl)cyclohexane-1,4-diylmethylenecyclohexane-1,4-diyl} |  | Polyimides/thioimides |  | *c1ccc2c(c1)C(=O)N(C1CCC(CC3CCC(N4C(=O)c5ccc(C(*)(C(F)(F)F)C(F)(F)F)cc5C4=O)CC3)CC1)C2=O | [*]c1ccc2c(c1)C(=O)N(C1CCC(CC3CCC(N4C(=O)c5ccc(C([*])(C(F)(F)F)C(F)(F)F)cc5C4=O)CC3)CC1)C2=O | known | [10 empty] | 538 | 702
R1009208 |  |  | P432345 | poly{[bis(4-aminocyclohexyl)methane]-alt-(4,4'-oxydiphthalic anhydride)} poly{[(4,4'-methylenedicyclohexan-1-amine)]-alt-[(4,4'-oxydiphthalic anhydride)]} polyetherimide;{[bis(4-aminocyclohexyl)methane]-alt-(4,4'-oxydiphthalic anhydride)} | poly[(1,3-dioxoisoindoline-2,5-diyl)oxy(1,3-dioxoisoindoline-5,2-diyl)cyclohexane-1,4-diylmethylenecyclohexane-1,4-diyl] |  | Polyimides/thioimides, Polyoxides/ethers/acetals |  | *C1CCC(CC2CCC(N3C(=O)c4ccc(Oc5ccc6c(c5)C(=O)N(*)C6=O)cc4C3=O)CC2)CC1 | [*]C1CCC(CC2CCC(N3C(=O)c4ccc(Oc5ccc6c(c5)C(=O)N([*])C6=O)cc4C3=O)CC2)CC1 | known | [10 empty] | 513
R1009209 |  |  | P432346 | poly[(2,2'-dimethyl-4,4'-methylenedicyclohexanamine)-alt-(pyromellitic anhydride)] poly{[(2,2'-dimethyl-4,4'-methylenedicyclohexanamine)]-alt-[(benzene-1,2:4,5-tetracarboxylic dianhydride)]} polyimide;[(2,2'-dimethyl-4,4'-methylenedicyclohexanamine)-alt-(pyromellitic anhydride)] | poly[(1,3,5,7-tetraoxo-5,7-dihydrobenzo[1,2-c:4,5-c']dipyrrole-2,6(1H,3H)-diyl)(2-methylcyclohexane-1,4-diyl)methylene(3-methylcyclohexane-1,4-diyl)] |  | Polyimides/thioimides |  | *C1CCC(CC2CCC(n3c(=O)c4cc5c(=O)n(*)c(=O)c5cc4c3=O)C(C)C2)CC1C | [*]C1CCC(CC2CCC(n3c(=O)c4cc5c(=O)n([*])c(=O)c5cc4c3=O)C(C)C2)CC1C | known | [9 empty] | 762 |  | 680
R1009210 |  |  | P432347 | poly[(2,2'-dimethyl-4,4'-methylenedicyclohexanamine)-alt-(biphenyl-3,3',4,4'-tetracarboxylic anhydride)] poly{[(2,2'-dimethyl-4,4'-methylenedicyclohexanamine)]-alt-[(biphenyl-3,4:3',4'-tetracarboxylic dianhydride)]} polyimide;[(2,2'-dimethyl-4,4'-methylenedicyclohexanamine)-alt-(biphenyl-3,3',4,4'-tetracarboxylic anhydride)] | poly[(1,1',3,3'-tetraoxo[5,5'-biisoindoline-2,2'-diyl])(2-methylcyclohexane-1,4-diyl)methylene(3-methylcyclohexane-1,4-diyl)] |  | Polyimides/thioimides |  | *C1CCC(CC2CCC(N3C(=O)c4ccc(-c5ccc6c(c5)C(=O)N(*)C6=O)cc4C3=O)C(C)C2)CC1C | [*]C1CCC(CC2CCC(N3C(=O)c4ccc(-c5ccc6c(c5)C(=O)N([*])C6=O)cc4C3=O)C(C)C2)CC1C | known | [10 empty] | 533 | 694
R1009211 |  |  | P432348 | poly[(2,2'-dimethyl-4,4'-methylenedicyclohexanamine)-alt-(3,3',4,4'-benzophenone tetracarboxylic dianhydride)] poly{[(2,2'-dimethyl-4,4'-methylenedicyclohexanamine)]-alt-[(5,5'-carbonyldiisobenzofuran-1,3-dione)]} polyimideketone;[(2,2'-dimethyl-4,4'-methylenedicyclohexanamine)-alt-(3,3',4,4'-benzophenone tetracarboxylic dianhydride)] | poly[(1,3-dioxoisoindoline-2,5-diyl)carbonyl(1,3-dioxoisoindoline-5,2-diyl)(2-methylcyclohexane-1,4-diyl)methylene(3-methylcyclohexane-1,4-diyl)] |  | Polyimides/thioimides, Polyketones/thioketones |  | *C(=O)c1ccc2c(c1)C(=O)N(C1CCC(CC3CCC(N4C(=O)c5ccc(*)cc5C4=O)C(C)C3)CC1C)C2=O | [*]C(=O)c1ccc2c(c1)C(=O)N(C1CCC(CC3CCC(N4C(=O)c5ccc([*])cc5C4=O)C(C)C3)CC1C)C2=O | known | [10 empty] | 513 | 669
R1009212 |  |  | P432349 | poly{(2,2'-dimethyl-4,4'-methylenedicyclohexanamine)-alt-[4,4'-(hexafluoroisopropylidene)bis(phthalic anhydride)]} poly[[(2,2'-dimethyl-4,4'-methylenedicyclohexanamine)]-alt-({5,5'-[bis(trifluoromethyl)methylene]diisobenzofuran-1,3-dione})] polyimide;{(2,2'-dimethyl-4,4'-methylenedicyclohexanamine)-alt-[4,4'-(hexafluoroisopropylidene)bis(phthalic anhydride)]} | poly{(1,3-dioxoisoindoline-2,5-diyl)[bis(trifluoromethyl)methylene](1,3-dioxoisoindoline-5,2-diyl)(2-methylcyclohexane-1,4-diyl)methylene(3-methylcyclohexane-1,4-diyl)} |  | Polyimides/thioimides |  | *c1ccc2c(c1)C(=O)N(C1CCC(CC3CCC(N4C(=O)c5ccc(C(*)(C(F)(F)F)C(F)(F)F)cc5C4=O)C(C)C3)CC1C)C2=O | [*]c1ccc2c(c1)C(=O)N(C1CCC(CC3CCC(N4C(=O)c5ccc(C([*])(C(F)(F)F)C(F)(F)F)cc5C4=O)C(C)C3)CC1C)C2=O | known | [10 empty] | 498 | 678
R1009213 |  |  | P432350 | poly[(2,2'-dimethyl-4,4'-methylenedicyclohexanamine)-alt-(4,4'-oxydiphthalic anhydride)] poly{[(2,2'-dimethyl-4,4'-methylenedicyclohexanamine)]-alt-[(4,4'-oxydiphthalic anhydride)]} polyetherimide;[(2,2'-dimethyl-4,4'-methylenedicyclohexanamine)-alt-(4,4'-oxydiphthalic anhydride)] | poly[(1,3-dioxoisoindoline-2,5-diyl)oxy(1,3-dioxoisoindoline-5,2-diyl)(2-methylcyclohexane-1,4-diyl)methylene(3-methylcyclohexane-1,4-diyl)] |  | Polyimides/thioimides, Polyoxides/ethers/acetals |  | *C1CCC(CC2CCC(N3C(=O)c4ccc(Oc5ccc6c(c5)C(=O)N(*)C6=O)cc4C3=O)C(C)C2)CC1C | [*]C1CCC(CC2CCC(N3C(=O)c4ccc(Oc5ccc6c(c5)C(=O)N([*])C6=O)cc4C3=O)C(C)C2)CC1C | known | [10 empty] | 523 | 676
R1009214 |  |  | P432351 | poly[isophoronediamine-alt-(pyromellitic anhydride)] poly({[3-(aminomethyl)-3,5,5-trimethylcyclohexanamine]}-alt-[(benzene-1,2:4,5-tetracarboxylic dianhydride)]) polyimide;[isophoronediamine-alt-(pyromellitic anhydride)] | poly[(1,3,5,7-tetraoxo-5,7-dihydrobenzo[1,2-c:4,5-c']dipyrrole-2,6(1H,3H)-diyl)(3,5,5-trimethylcyclohexane-1,3-diyl)methylene] |  | Polyimides/thioimides |  | *CC1(C)CC(n2c(=O)c3cc4c(=O)n(*)c(=O)c4cc3c2=O)CC(C)(C)C1 | [*]CC1(C)CC(n2c(=O)c3cc4c(=O)n([*])c(=O)c4cc3c2=O)CC(C)(C)C1 | known | [11 empty] | 697
R1009216 |  |  | P432353 | poly{isophoronediamine-alt-[4,4'-(hexafluoroisopropylidene)bis(phthalic anhydride)]} poly[{[3-(aminomethyl)-3,5,5-trimethylcyclohexanamine]}-alt-({5,5'-[bis(trifluoromethyl)methylene]diisobenzofuran-1,3-dione})] polyimide;{isophoronediamine-alt-[4,4'-(hexafluoroisopropylidene)bis(phthalic anhydride)]} | poly{(1,3-dioxoisoindoline-2,5-diyl)[bis(trifluoromethyl)methylene](1,3-dioxoisoindoline-5,2-diyl)(3,5,5-trimethylcyclohexane-1,3-diyl)methylene} |  | Polyimides/thioimides |  | *c1ccc2c(c1)C(=O)N(C1CC(C)(C)CC(C)(CN3C(=O)c4ccc(C(*)(C(F)(F)F)C(F)(F)F)cc4C3=O)C1)C2=O | [*]c1ccc2c(c1)C(=O)N(C1CC(C)(C)CC(C)(CN3C(=O)c4ccc(C([*])(C(F)(F)F)C(F)(F)F)cc4C3=O)C1)C2=O | known | [10 empty] | 551 | 700
R1009217 |  |  | P432354 | poly[isophoronediamine-alt-(4,4'-oxydiphthalic anhydride)] poly({[3-(aminomethyl)-3,5,5-trimethylcyclohexanamine]}-alt-[(4,4'-oxydiphthalic anhydride)]) polyetherimide;[isophoronediamine-alt-(4,4'-oxydiphthalic anhydride)] | poly[(1,3-dioxoisoindoline-2,5-diyl)oxy(1,3-dioxoisoindoline-5,2-diyl)(3,5,5-trimethylcyclohexane-1,3-diyl)methylene] |  | Polyimides/thioimides, Polyoxides/ethers/acetals |  | *CC1(C)CC(N2C(=O)c3ccc(Oc4ccc5c(c4)C(=O)N(*)C5=O)cc3C2=O)CC(C)(C)C1 | [*]CC1(C)CC(N2C(=O)c3ccc(Oc4ccc5c(c4)C(=O)N([*])C5=O)cc3C2=O)CC(C)(C)C1 | known | [10 empty] | 539 | 707
R1009218 |  |  | P432355 |  | poly[(1,3-dioxoisoindoline-2,5-diyl)carbonyloxydocosane-1,22-diyloxycarbonyl-1,4-phenylene] |  | Polyimides/thioimides, Polyesters/thioesters |  | *C(=O)OCCCCCCCCCCCCCCCCCCCCCCOC(=O)c1ccc(N2C(=O)c3ccc(*)cc3C2=O)cc1 | [*]C(=O)OCCCCCCCCCCCCCCCCCCCCCCOC(=O)c1ccc(N2C(=O)c3ccc([*])cc3C2=O)cc1 | known | [9 empty] | 421 | 317
R1009219 |  |  | P432356 | poly(methylhydroquinone-alt-{4,4'-bis(chlorocarbonyl)-N,N'-[oxybis(4,1-phenylene)diphthalimide]} poly((2-methylbenzene-1,4-diol)-alt-({4,4'-bis(chlorocarbonyl)-N,N'-[oxybis(4,1-phenylene)diphthalimide]}) polyesteretherimide;methylhydroquinone-alt-{4,4'-bis(chlorocarbonyl)-N,N'-[oxybis(4,1-phenylene)diphthalimide]} | poly[(1,3-dioxoisoindoline-2,5-diyl)carbonyloxy(2-methyl-1,4-phenylene)oxycarbonyl(1,3-dioxoisoindoline-5,2-diyl)-1,4-phenyleneoxy-1,4-phenylene] |  | Polyimides/thioimides, Polyoxides/ethers/acetals, Polyesters/thioesters |  | *C(=O)Oc1ccc(OC(=O)c2ccc3c(c2)C(=O)N(c2ccc(Oc4ccc(N5C(=O)c6ccc(*)cc6C5=O)cc4)cc2)C3=O)c(C)c1 | [*]C(=O)Oc1ccc(OC(=O)c2ccc3c(c2)C(=O)N(c2ccc(Oc4ccc(N5C(=O)c6ccc([*])cc6C5=O)cc4)cc2)C3=O)c(C)c1 | known | 2.6804
R1009220 |  |  | P432357 | poly((tert-butylhydroquinone)-alt-{2,2'-[oxydi(4,1-phenylene)]bis(1,3-dioxoisoindoline-5-carbonyl chloride)) poly((2-tert-butylbenzene-1,4-diol)-alt-({4,4'-bis(chlorocarbonyl)-N,N'-[oxybis(4,1-phenylene)diphthalimide]}) polyesteretherimide;((tert-butylhydroquinone)-alt-{2,2'-[oxydi(4,1-phenylene)]bis(1,3-dioxoisoindoline-5-carbonyl chloride)}) | poly[(1,3-dioxoisoindoline-2,5-diyl)carbonyloxy(2-tert-butyl-1,4-phenylene)oxycarbonyl(1,3-dioxoisoindoline-5,2-diyl)-1,4-phenyleneoxy-1,4-phenylene] |  | Polyimides/thioimides, Polyoxides/ethers/acetals, Polyesters/thioesters |  | *C(=O)Oc1ccc(OC(=O)c2ccc3c(c2)C(=O)N(c2ccc(Oc4ccc(N5C(=O)c6ccc(*)cc6C5=O)cc4)cc2)C3=O)c(C(C)(C)C)c1 | [*]C(=O)Oc1ccc(OC(=O)c2ccc3c(c2)C(=O)N(c2ccc(Oc4ccc(N5C(=O)c6ccc([*])cc6C5=O)cc4)cc2)C3=O)c(C(C)(C)C)c1 | known | 2.5796
R1009221 |  |  | P432358 | poly(phenylhydroquinone-alt-{2,2'-[oxydi(4,1-phenylene)]bis(1,3-dioxoisoindoline-5-carbonyl chloride)}) poly((2-phenylbenzene-1,4-diol)-alt-{2,2'-[oxydi(4,1-phenylene)]bis(1,3-dioxoisoindoline-5-carbonyl chloride)}) polyesteretherimide;(phenylhydroquinone-alt-{2,2'-[oxydi(4,1-phenylene)]bis(1,3-dioxoisoindoline-5-carbonyl chloride)}) | poly[(1,3-dioxoisoindoline-2,5-diyl)carbonyloxy(2-phenyl-1,4-phenylene)oxycarbonyl(1,3-dioxoisoindoline-5,2-diyl)-1,4-phenyleneoxy-1,4-phenylene] |  | Polyimides/thioimides, Polyoxides/ethers/acetals, Polyesters/thioesters |  | *C(=O)Oc1ccc(OC(=O)c2ccc3c(c2)C(=O)N(c2ccc(Oc4ccc(N5C(=O)c6ccc(*)cc6C5=O)cc4)cc2)C3=O)c(-c2ccccc2)c1 | [*]C(=O)Oc1ccc(OC(=O)c2ccc3c(c2)C(=O)N(c2ccc(Oc4ccc(N5C(=O)c6ccc([*])cc6C5=O)cc4)cc2)C3=O)c(-c2ccccc2)c1 | known | 2.5898
R1009222 |  |  | P432359 | poly((4,4'-oxydiphenol)-alt-{2,2'-[oxydi(4,1-phenylene)]bis(1,3-dioxoisoindoline-5-carbonyl chloride)}) poly((4,4'-oxydiphenol)-alt-{2,2'-[oxydi(4,1-phenylene)]bis(1,3-dioxoisoindoline-5-carbonyl chloride)}) polyesteretherimide;((4,4'-oxydiphenol)-alt-{2,2'-[oxydi(4,1-phenylene)]bis(1,3-dioxoisoindoline-5-carbonyl chloride)}) | poly[(1,3-dioxoisoindoline-5,2-diyl)-1,4-phenyleneoxy-1,4-phenylene(1,3-dioxoisoindoline-2,5-diyl)carbonyloxy-1,4-phenyleneoxy-1,4-phenyleneoxycarbonyl] |  | Polyimides/thioimides, Polyoxides/ethers/acetals, Polyesters/thioesters |  | *C(=O)Oc1ccc(Oc2ccc(OC(=O)c3ccc4c(c3)C(=O)N(c3ccc(Oc5ccc(N6C(=O)c7ccc(*)cc7C6=O)cc5)cc3)C4=O)cc2)cc1 | [*]C(=O)Oc1ccc(Oc2ccc(OC(=O)c3ccc4c(c3)C(=O)N(c3ccc(Oc5ccc(N6C(=O)c7ccc([*])cc7C6=O)cc5)cc3)C4=O)cc2)cc1 | known
R1009223 |  |  | P432360 | poly((naphthalene-2,7-diol)-alt-{2,2'-[oxydi(4,1-phenylene)]bis(1,3-dioxoisoindoline-5-carbonyl chloride)}) poly((naphthalene-2,7-diol)-alt-{2,2'-[oxydi(4,1-phenylene)]bis(1,3-dioxoisoindoline-5-carbonyl chloride)}) polyesteretherimide;((naphthalene-2,7-diol)-alt-{2,2'-[oxydi(4,1-phenylene)]bis(1,3-dioxoisoindoline-5-carbonyl chloride)}) | poly[(1,3-dioxoisoindoline-2,5-diyl)carbonyloxynaphthalene-2,7-diyloxycarbonyl(1,3-dioxoisoindoline-5,2-diyl)-1,4-phenyleneoxy-1,4-phenylene] |  | Polyimides/thioimides, Polyoxides/ethers/acetals, Polyesters/thioesters |  | *C(=O)Oc1ccc2ccc(OC(=O)c3ccc4c(c3)C(=O)N(c3ccc(Oc5ccc(N6C(=O)c7ccc(*)cc7C6=O)cc5)cc3)C4=O)cc2c1 | [*]C(=O)Oc1ccc2ccc(OC(=O)c3ccc4c(c3)C(=O)N(c3ccc(Oc5ccc(N6C(=O)c7ccc([*])cc7C6=O)cc5)cc3)C4=O)cc2c1 | known | 2.5688
R1009224 |  |  | P432361 | poly((biphenyl-4,4'-diol)-alt-{2,2'-[oxydi(4,1-phenylene)]bis(1,3-dioxoisoindoline-5-carbonyl chloride)}) poly((biphenyl-4,4'-diol)-alt-{2,2'-[oxydi(4,1-phenylene)]bis(1,3-dioxoisoindoline-5-carbonyl chloride)}) polyesteretherimide;((biphenyl-4,4'-diol)-alt-{2,2'-[oxydi(4,1-phenylene)]bis(1,3-dioxoisoindoline-5-carbonyl chloride)}) | poly[(1,3-dioxoisoindoline-5,2-diyl)-1,4-phenyleneoxy-1,4-phenylene(1,3-dioxoisoindoline-2,5-diyl)carbonyloxybiphenyl-4,4'-diyloxycarbonyl] |  | Polyimides/thioimides, Polyoxides/ethers/acetals, Polyesters/thioesters |  | *C(=O)Oc1ccc(-c2ccc(OC(=O)c3ccc4c(c3)C(=O)N(c3ccc(Oc5ccc(N6C(=O)c7ccc(*)cc7C6=O)cc5)cc3)C4=O)cc2)cc1 | [*]C(=O)Oc1ccc(-c2ccc(OC(=O)c3ccc4c(c3)C(=O)N(c3ccc(Oc5ccc(N6C(=O)c7ccc([*])cc7C6=O)cc5)cc3)C4=O)cc2)cc1 | known | 2.6231
R1009225 |  |  | P432362 | poly([4,4'-(dodecane-1,12-diyldioxy)diphenol]-alt-{2,2'-[oxydi(4,1-phenylene)]bis(1,3-dioxoisoindoline-5-carbonyl chloride)}) poly([4,4'-(dodecane-1,12-diyldioxy)diphenol]-alt-{2,2'-[oxydi(4,1-phenylene)]bis(1,3-dioxoisoindoline-5-carbonyl chloride)}) polyesteretherimide;([4,4'-(dodecane-1,12-diyldioxy)diphenol]-alt-{2,2'-[oxydi(4,1-phenylene)]bis(1,3-dioxoisoindoline-5-carbonyl chloride)}) | poly[(1,3-dioxoisoindoline-5,2-diyl)-1,4-phenyleneoxy-1,4-phenylene(1,3-dioxoisoindoline-2,5-diyl)carbonyloxy-1,4-phenyleneoxydodecane-1,12-diyloxy-1,4-phenyleneoxycarbonyl] |  | Polyimides/thioimides, Polyoxides/ethers/acetals, Polyesters/thioesters |  | *C(=O)Oc1ccc(OCCCCCCCCCCCCOc2ccc(OC(=O)c3ccc4c(c3)C(=O)N(c3ccc(Oc5ccc(N6C(=O)c7ccc(*)cc7C6=O)cc5)cc3)C4=O)cc2)cc1 | [*]C(=O)Oc1ccc(OCCCCCCCCCCCCOc2ccc(OC(=O)c3ccc4c(c3)C(=O)N(c3ccc(Oc5ccc(N6C(=O)c7ccc([*])cc7C6=O)cc5)cc3)C4=O)cc2)cc1 | known
R1009226 |  |  | P432363 | poly((dodecane-1,12-diol)-alt-{2,2'-[oxydi(4,1-phenylene)]bis(1,3-dioxoisoindoline-5-carbonyl chloride)}) poly((dodecane-1,12-diol)-alt-{2,2'-[oxydi(4,1-phenylene)]bis(1,3-dioxoisoindoline-5-carbonyl chloride)}) polyesteretherimide;((dodecane-1,12-diol)-alt-{2,2'-[oxydi(4,1-phenylene)]bis(1,3-dioxoisoindoline-5-carbonyl chloride)}) | poly[(1,3-dioxoisoindoline-5,2-diyl)-1,4-phenyleneoxy-1,4-phenylene(1,3-dioxoisoindoline-2,5-diyl)carbonyloxydodecane-1,12-diyloxycarbonyl] |  | Polyimides/thioimides, Polyoxides/ethers/acetals, Polyesters/thioesters |  | *C(=O)OCCCCCCCCCCCCOC(=O)c1ccc2c(c1)C(=O)N(c1ccc(Oc3ccc(N4C(=O)c5ccc(*)cc5C4=O)cc3)cc1)C2=O | [*]C(=O)OCCCCCCCCCCCCOC(=O)c1ccc2c(c1)C(=O)N(c1ccc(Oc3ccc(N4C(=O)c5ccc([*])cc5C4=O)cc3)cc1)C2=O | known
R1009227 |  |  | P432364 | poly((tert-butylhydroquinone)-alt-{1,1',3,3'-tetraoxo-2,2'-[methylenebis(4,1-phenylene)]diisoindoline-5-carbonyl chloride}) poly[[(2-tert-butylbenzene-1,4-diol)]-alt-({1,1',3,3'-tetraoxo-2,2'-[methylenebis(4,1-phenylene)]diisoindoline-5-carbonyl chloride})] polyesterimide;((tert-butylhydroquinone)-alt-{1,1',3,3'-tetraoxo-2,2'-[methylenebis(4,1-phenylene)]diisoindoline-5-carbonyl chloride}) | poly[(1,3-dioxoisoindoline-2,5-diyl)carbonyloxy(2-tert-butyl-1,4-phenylene)oxycarbonyl(1,3-dioxoisoindoline-5,2-diyl)-1,4-phenylenemethylene-1,4-phenylene] |  | Polyimides/thioimides, Polyesters/thioesters |  | *C(=O)Oc1ccc(OC(=O)c2ccc3c(c2)C(=O)N(c2ccc(Cc4ccc(N5C(=O)c6ccc(*)cc6C5=O)cc4)cc2)C3=O)c(C(C)(C)C)c1 | [*]C(=O)Oc1ccc(OC(=O)c2ccc3c(c2)C(=O)N(c2ccc(Cc4ccc(N5C(=O)c6ccc([*])cc6C5=O)cc4)cc2)C3=O)c(C(C)(C)C)c1 | known
R1009228 |  |  | P432365 | poly([4,4'-(dodecane-1,12-diyldioxy)diphenol]-alt-{1,1',3,3'-tetraoxo-2,2'-[methylenebis(4,1-phenylene)]diisoindoline-5-carbonyl chloride}) poly[{[4,4'-(dodecane-1,12-diyldioxy)diphenol]}-alt-({1,1',3,3'-tetraoxo-2,2'-[methylenebis(4,1-phenylene)]diisoindoline-5-carbonyl chloride})] polyesteretherimide;([4,4'-(dodecane-1,12-diyldioxy)diphenol]-alt-{1,1',3,3'-tetraoxo-2,2'-[methylenebis(4,1-phenylene)]diisoindoline-5-carbonyl chloride}) | poly[(1,3-dioxoisoindoline-5,2-diyl)-1,4-phenylenemethylene-1,4-phenylene(1,3-dioxoisoindoline-2,5-diyl)carbonyloxy-1,4-phenyleneoxydodecane-1,12-diyloxy-1,4-phenyleneoxycarbonyl] |  | Polyimides/thioimides, Polyoxides/ethers/acetals, Polyesters/thioesters |  | *C(=O)Oc1ccc(OCCCCCCCCCCCCOc2ccc(OC(=O)c3ccc4c(c3)C(=O)N(c3ccc(Cc5ccc(N6C(=O)c7ccc(*)cc7C6=O)cc5)cc3)C4=O)cc2)cc1 | [*]C(=O)Oc1ccc(OCCCCCCCCCCCCOc2ccc(OC(=O)c3ccc4c(c3)C(=O)N(c3ccc(Cc5ccc(N6C(=O)c7ccc([*])cc7C6=O)cc5)cc3)C4=O)cc2)cc1 | known
R1009229 |  |  | P432366 | poly((tert-butylhydroquinone)-alt-{4,4'-bis(chlorocarbonyl)-N,N'-[sulfonylbis(4,1-phenylene)]diphthalimide}) poly[[(2-tert-butylbenzene-1,4-diol)]-alt-({4,4'-bis(chlorocarbonyl)-N,N'-[sulfonylbis(4,1-phenylene)]diphthalimide})] polyesterimidesulfone;((tert-butylhydroquinone)-alt-{4,4'-bis(chlorocarbonyl)-N,N'-[sulfonylbis(4,1-phenylene)]diphthalimide}) | poly[(1,3-dioxoisoindoline-2,5-diyl)carbonyloxy(2-tert-butyl-1,4-phenylene)oxycarbonyl(1,3-dioxoisoindoline-5,2-diyl)-1,4-phenylenesulfonyl-1,4-phenylene] |  | Polyimides/thioimides, Polyesters/thioesters, Polysulfones/sulfoxides/sufonates/sulfoamides |  | *C(=O)Oc1ccc(OC(=O)c2ccc3c(c2)C(=O)N(c2ccc(S(=O)(=O)c4ccc(N5C(=O)c6ccc(*)cc6C5=O)cc4)cc2)C3=O)c(C(C)(C)C)c1 | [*]C(=O)Oc1ccc(OC(=O)c2ccc3c(c2)C(=O)N(c2ccc(S(=O)(=O)c4ccc(N5C(=O)c6ccc([*])cc6C5=O)cc4)cc2)C3=O)c(C(C)(C)C)c1 | known
R1009230 |  |  | P432367 | poly([4,4'-(dodecane-1,12-diyldioxy)diphenol]-alt-{4,4'-bis(chlorocarbonyl)-N,N'-[sulfonylbis(4,1-phenylene)]diphthalimide}) poly[{[4,4'-(dodecane-1,12-diyldioxy)diphenol]}-alt-({4,4'-bis(chlorocarbonyl)-N,N'-[sulfonylbis(4,1-phenylene)]diphthalimide})] polyesteretherimidesulfone;([4,4'-(dodecane-1,12-diyldioxy)diphenol]-alt-{4,4'-bis(chlorocarbonyl)-N,N'-[sulfonylbis(4,1-phenylene)]diphthalimide}) | poly[(1,3-dioxoisoindoline-5,2-diyl)-1,4-phenylenesulfonyl-1,4-phenylene(1,3-dioxoisoindoline-2,5-diyl)carbonyloxy-1,4-phenyleneoxydodecane-1,12-diyloxy-1,4-phenyleneoxycarbonyl] |  | Polyimides/thioimides, Polyoxides/ethers/acetals, Polyesters/thioesters, Polysulfones/sulfoxides/sufonates/sulfoamides |  | *C(=O)Oc1ccc(OCCCCCCCCCCCCOc2ccc(OC(=O)c3ccc4c(c3)C(=O)N(c3ccc(S(=O)(=O)c5ccc(N6C(=O)c7ccc(*)cc7C6=O)cc5)cc3)C4=O)cc2)cc1 | [*]C(=O)Oc1ccc(OCCCCCCCCCCCCOc2ccc(OC(=O)c3ccc4c(c3)C(=O)N(c3ccc(S(=O)(=O)c5ccc(N6C(=O)c7ccc([*])cc7C6=O)cc5)cc3)C4=O)cc2)cc1 | known
R1009231 |  |  | P432370 | poly({2,2'-bis[(4-aminophenyl)carbamoyl]-4,4'-carbonyldibenzoic acid}-alt-(isophthaloyl dichloride)) poly[({2,2'-bis[(4-aminophenyl)carbamoyl]-4,4'-carbonyldibenzoic acid})-alt-[(isophthaloyl dichloride)]] polyamideimideketone;({2,2'-bis[(4-aminophenyl)carbamoyl]-4,4'-carbonyldibenzoic acid}-alt-(isophthaloyl dichloride)) | poly[(1,3-dioxoisoindoline-2,5-diyl)carbonyl(1,3-dioxoisoindoline-5,2-diyl)-1,4-phenyleneiminoisophthaloylimino-1,4-phenylene] |  | Polyimides/thioimides, Polyamides/thioamides, Polyketones/thioketones |  | *C(=O)c1ccc2c(c1)C(=O)N(c1ccc(NC(=O)c3cccc(C(=O)Nc4ccc(N5C(=O)c6ccc(*)cc6C5=O)cc4)c3)cc1)C2=O | [*]C(=O)c1ccc2c(c1)C(=O)N(c1ccc(NC(=O)c3cccc(C(=O)Nc4ccc(N5C(=O)c6ccc([*])cc6C5=O)cc4)c3)cc1)C2=O | known | [10 empty] | 520 | 734.5
R1009232 |  |  | P432371 | poly({N,N'-bis[4-(4-aminophenylsulfonyl)phenyl]-5,5'-carbonyldiphthalamic acid}-alt-(isophthaloyl dichloride)) poly[({N,N'-bis[4-(4-aminophenylsulfonyl)phenyl]-5,5'-carbonyldiphthalamic acid})-alt-[(isophthaloyl dichloride)]] polyamideimideketonesulfone;({N,N'-bis[4-(4-aminophenylsulfonyl)phenyl]-5,5'-carbonyldiphthalamic acid}-alt-(isophthaloyl dichloride)) | poly[(1,3-dioxoisoindoline-2,5-diyl)carbonyl(1,3-dioxoisoindoline-5,2-diyl)-1,4-phenylenesulfonyl-1,4-phenyleneiminoisophthaloylimino-1,4-phenylenesulfonyl-1,4-phenylene] |  | Polyimides/thioimides, Polyamides/thioamides, Polyketones/thioketones, Polysulfones/sulfoxides/sufonates/sulfoamides |  | *C(=O)c1ccc2c(c1)C(=O)N(c1ccc(S(=O)(=O)c3ccc(NC(=O)c4cccc(C(=O)Nc5ccc(S(=O)(=O)c6ccc(N7C(=O)c8ccc(*)cc8C7=O)cc6)cc5)c4)cc3)cc1)C2=O | [*]C(=O)c1ccc2c(c1)C(=O)N(c1ccc(S(=O)(=O)c3ccc(NC(=O)c4cccc(C(=O)Nc5ccc(S(=O)(=O)c6ccc(N7C(=O)c8ccc([*])cc8C7=O)cc6)cc5)c4)cc3)cc1)C2=O | known | [11 empty] | 670.5
R1009233 |  |  | P432372 | poly({N,N'-bis[4-(4-aminophenoxy)phenyl]-5,5'-carbonyldiphthalamic acid}-alt-(isophthaloyl dichloride)) poly[({N,N'-bis[4-(4-aminophenoxy)phenyl]-5,5'-carbonyldiphthalamic acid})-alt-[(isophthaloyl dichloride)]] polyamideetherimideketone;({N,N'-bis[4-(4-aminophenoxy)phenyl]-5,5'-carbonyldiphthalamic acid}-alt-(isophthaloyl dichloride)) | poly[(1,3-dioxoisoindoline-2,5-diyl)carbonyl(1,3-dioxoisoindoline-5,2-diyl)-1,4-phenyleneoxy-1,4-phenyleneiminoisophthaloylimino-1,4-phenyleneoxy-1,4-phenylene] |  | Polyimides/thioimides, Polyoxides/ethers/acetals, Polyamides/thioamides, Polyketones/thioketones |  | *C(=O)c1ccc2c(c1)C(=O)N(c1ccc(Oc3ccc(NC(=O)c4cccc(C(=O)Nc5ccc(Oc6ccc(N7C(=O)c8ccc(*)cc8C7=O)cc6)cc5)c4)cc3)cc1)C2=O | [*]C(=O)c1ccc2c(c1)C(=O)N(c1ccc(Oc3ccc(NC(=O)c4cccc(C(=O)Nc5ccc(Oc6ccc(N7C(=O)c8ccc([*])cc8C7=O)cc6)cc5)c4)cc3)cc1)C2=O | known | [11 empty] | 687.5
R1009234 |  |  | P432374 | poly([4,4'-(2,3,5,6-tetrafluoro-1,4-phenylenedioxy)dianiline]-alt-{2-[(chlorocarbonyl)methyl]-1,3-dioxoisoindoline-5-carbonyl chloride}) poly[{[4,4'-(2,3,5,6-tetrafluoro-1,4-phenylenedioxy)dianiline]}-alt-({2-[(chlorocarbonyl)methyl]-1,3-dioxoisoindoline-5-carbonyl chloride})] polyamideetherimide;([4,4'-(2,3,5,6-tetrafluoro-1,4-phenylenedioxy)dianiline]-alt-{2-[(chlorocarbonyl)methyl]-1,3-dioxoisoindoline-5-carbonyl chloride}) | poly[(1,3-dioxoisoindoline-2,5-diyl)carbonylimino-1,4-phenyleneoxy(2,3,5,6-tetrafluoro-1,4-phenylene)oxy-1,4-phenyleneimino(1-oxoethylene)] |  | Polyimides/thioimides, Polyoxides/ethers/acetals, Polyamides/thioamides |  | *CC(=O)Nc1ccc(Oc2c(F)c(F)c(Oc3ccc(NC(=O)c4ccc5c(c4)C(=O)N(*)C5=O)cc3)c(F)c2F)cc1 | [*]CC(=O)Nc1ccc(Oc2c(F)c(F)c(Oc3ccc(NC(=O)c4ccc5c(c4)C(=O)N([*])C5=O)cc3)c(F)c2F)cc1 | known | [12 empty] | 1.43
R1009235 |  |  | P432375 | poly([4,4'-(9H-fluorene-9,9-diyl)dianiline]-alt-{2-[(chlorocarbonyl)methyl]-1,3-dioxoisoindoline-5-carbonyl chloride}) poly[{[4,4'-(9H-fluorene-9,9-diyl)dianiline]}-alt-({2-[(chlorocarbonyl)methyl]-1,3-dioxoisoindoline-5-carbonyl chloride})] polyamideimide;([4,4'-(9H-fluorene-9,9-diyl)dianiline]-alt-{2-[(chlorocarbonyl)methyl]-1,3-dioxoisoindoline-5-carbonyl chloride}) | poly[(1,3-dioxoisoindoline-2,5-diyl)carbonylimino-1,4-phenylene-9H-fluorene-9,9-diyl-1,4-phenyleneimino(1-oxoethylene)] |  | Polyimides/thioimides, Polyamides/thioamides |  | *CC(=O)Nc1ccc(C2(c3ccc(NC(=O)c4ccc5c(c4)C(=O)N(*)C5=O)cc3)c3ccccc3-c3ccccc32)cc1 | [*]CC(=O)Nc1ccc(C2(c3ccc(NC(=O)c4ccc5c(c4)C(=O)N([*])C5=O)cc3)c3ccccc3-c3ccccc32)cc1 | known | [12 empty] | 1.26
R1009236 |  |  | P432376 | poly{[4,4'-(9H-fluorene-9,9-diyl)dianiline]-alt-[(1,3,5,7-tetraoxo-5,7-dihydrobenzo[1,2-c:4,5-c']dipyrrole-2,6(1H,3H)-diyl)diacetyl dichloride]} poly({[4,4'-(9H-fluorene-9,9-diyl)dianiline]}-alt-{[(1,3,5,7-tetraoxo-5,7-dihydrobenzo[1,2-c:4,5-c']dipyrrole-2,6(1H,3H)-diyl)diacetyl dichloride]}) polyamideimide;{[4,4'-(9H-fluorene-9,9-diyl)dianiline]-alt-[(1,3,5,7-tetraoxo-5,7-dihydrobenzo[1,2-c:4,5-c']dipyrrole-2,6(1H,3H)-diyl)diacetyl dichloride]} | poly[(1,3,5,7-tetraoxo-5,7-dihydrobenzo[1,2-c:4,5-c']dipyrrole-2,6(1H,3H)-diyl)(2-oxoethylene)imino-1,4-phenylene-9H-fluorene-9,9-diyl-1,4-phenyleneimino(1-oxoethylene)] |  | Polyimides/thioimides, Polyamides/thioamides |  | *CC(=O)Nc1ccc(C2(c3ccc(NC(=O)Cn4c(=O)c5cc6c(=O)n(*)c(=O)c6cc5c4=O)cc3)c3ccccc3-c3ccccc32)cc1 | [*]CC(=O)Nc1ccc(C2(c3ccc(NC(=O)Cn4c(=O)c5cc6c(=O)n([*])c(=O)c6cc5c4=O)cc3)c3ccccc3-c3ccccc32)cc1 | known | [12 empty] | 1.29
R1009237 |  |  | P432377 | poly({3,4'-[sulfonylbis(4,1-phenyleneoxy)]dianiline}-alt-(pyromellitic anhydride)) poly[({3,4'-[sulfonylbis(4,1-phenyleneoxy)]dianiline})-alt-[(benzene-1,2:4,5-tetracarboxylic dianhydride)]] polyetherimidesulfone;({3,4'-[sulfonylbis(4,1-phenyleneoxy)]dianiline}-alt-(pyromellitic anhydride)) | poly[(1,3,5,7-tetraoxo-5,7-dihydrobenzo[1,2-c:4,5-c']dipyrrole-2,6(1H,3H)-diyl)-1,3-phenyleneoxy-1,4-phenylenesulfonyl-1,4-phenyleneoxy-1,4-phenylene] |  | Polyimides/thioimides, Polyoxides/ethers/acetals, Polysulfones/sulfoxides/sufonates/sulfoamides |  | *c1cccc(Oc2ccc(S(=O)(=O)c3ccc(Oc4ccc(-n5c(=O)c6cc7c(=O)n(*)c(=O)c7cc6c5=O)cc4)cc3)cc2)c1 | [*]c1cccc(Oc2ccc(S(=O)(=O)c3ccc(Oc4ccc(-n5c(=O)c6cc7c(=O)n([*])c(=O)c7cc6c5=O)cc4)cc3)cc2)c1 | known
R1009238 |  |  | P432378 | poly(N-(4-methylphenyl)maleimide) polyimide;(N-(4-methylphenyl)maleimide) | poly{1-[4-(bromomethyl)phenyl]-2,5-dioxopyrrolidine-3,4-diyl} |  | Polyimides/thioimides |  | *C1C(=O)N(c2ccc(CBr)cc2)C(=O)C1* | [*]C1C(=O)N(c2ccc(CBr)cc2)C(=O)C1[*] | known | [11 empty] | 573
R1009239 |  |  | P432379 | poly(N-(4-methylphenyl)maleimide) polyimide;(N-(4-methylphenyl)maleimide) | poly{1-[4-(isopropoxymethyl)phenyl]-2,5-dioxopyrrolidine-3,4-diyl} |  | Polyimides/thioimides |  | *C1C(=O)N(c2ccc(COC(C)C)cc2)C(=O)C1* | [*]C1C(=O)N(c2ccc(COC(C)C)cc2)C(=O)C1[*] | known | [11 empty] | 573
R1009240 |  |  | P432380 | poly(N-(4-methylphenyl)maleimide) polyimide;(N-(4-methylphenyl)maleimide) | poly{1-[4-(tert-butoxymethyl)phenyl]-2,5-dioxopyrrolidine-3,4-diyl} |  | Polyimides/thioimides |  | *C1C(=O)N(c2ccc(COC(C)(C)C)cc2)C(=O)C1* | [*]C1C(=O)N(c2ccc(COC(C)(C)C)cc2)C(=O)C1[*] | known | [11 empty] | 573
R1009241 |  |  | P432381 | poly(N-(4-methylphenyl)maleimide) polyimide;(N-(4-methylphenyl)maleimide) | poly(1-{4-[(diethylamino)methyl]phenyl}-2,5-dioxopyrrolidine-3,4-diyl) |  | Polyimides/thioimides |  | *C1C(=O)N(c2ccc(CN(CC)CC)cc2)C(=O)C1* | [*]C1C(=O)N(c2ccc(CN(CC)CC)cc2)C(=O)C1[*] | known | [11 empty] | 573
R1009242 |  |  | P432382 | poly(N-(4-methylphenyl)maleimide) polyimide;(N-(4-methylphenyl)maleimide) | poly(1-{4-[(dimethylamino)methyl]phenyl}-2,5-dioxopyrrolidine-3,4-diyl) |  | Polyimides/thioimides |  | *C1C(=O)N(c2ccc(CN(C)C)cc2)C(=O)C1* | [*]C1C(=O)N(c2ccc(CN(C)C)cc2)C(=O)C1[*] | known | [11 empty] | 573
R1009243 |  |  | P432385 | poly((pyromellitic anhydride)-alt-{4,4'-[1,4-phenylenebis(1-methylethane-1,1-diyl-4,1-phenyleneoxy)]dianiline}) | poly[(1,3,5,7-tetraoxo-5,7-dihydrobenzo[1,2-c:4,5-c']dipyrrole-2,6(1H,3H)-diyl)-1,4-phenyleneoxy-1,4-phenylene(dimethylmethylene)-1,3-phenylene(dimethylmethylene)-1,4-phenyleneoxy-1,4-phenylene] |  | Polyimides/thioimides, Polyoxides/ethers/acetals |  | *c1ccc(Oc2ccc(C(C)(C)c3cccc(C(C)(C)c4ccc(Oc5ccc(-n6c(=O)c7cc8c(=O)n(*)c(=O)c8cc7c6=O)cc5)cc4)c3)cc2)cc1 | [*]c1ccc(Oc2ccc(C(C)(C)c3cccc(C(C)(C)c4ccc(Oc5ccc(-n6c(=O)c7cc8c(=O)n([*])c(=O)c8cc7c6=O)cc5)cc4)c3)cc2)cc1 | known
R1009244 |  |  | P432395 |  | poly[(1,3-dioxoisoindoline-2,5-diyl)(hydroxymethylene)(1,3-dioxoisoindoline-5,2-diyl)-1,4-phenyleneoxy-1,4-phenylene] |  | Polyimides/thioimides, Polyoxides/ethers/acetals |  | *c1ccc2c(c1)C(=O)N(c1ccc(Oc3ccc(N4C(=O)c5ccc(C(*)O)cc5C4=O)cc3)cc1)C2=O | [*]c1ccc2c(c1)C(=O)N(c1ccc(Oc3ccc(N4C(=O)c5ccc(C([*])O)cc5C4=O)cc3)cc1)C2=O | known | [7 empty] | 124.8 | 3.0496 |  | 523