R1009245 |  |  | P432400 | poly{[tricyclo[5.2.1.0^2,6^^]decane-3,7-bis(methylamine)]-alt-(benzo[1,2-c:4,5-c']difuran-1,3,5,7-tetraone)} poly{[tricyclo[5.2.1.0^2,6^^]decane-3,7-bis(methylamine)]-alt-(1H,3H-furo[3,4-f][2]benzofuran-1,3,5,7-tetrone)} | poly[(1,3,5,7-tetraoxo-5,7-dihydrobenzo[1,2-c:4,5-c']dipyrrole-2,6(1H,3H)-diyl)methylenetricyclo[5.2.1.0^2,6^^]decane-3,7-diylmethylene] | poly{[tricyclo[5.2.1.0^2,6^^]decane-3,7-bis(methylamine)]-alt-(pyromellitic anhydride)} | Polyimides/thioimides |  | *CC1CC2CC1C1CCC(Cn3c(=O)c4cc5c(=O)n(*)c(=O)c5cc4c3=O)C21 | [*]CC1CC2CC1C1CCC(Cn3c(=O)c4cc5c(=O)n([*])c(=O)c5cc4c3=O)C21 | known | [10 empty] | 538 | 704
R1009246 |  |  | P432401 | poly{[tricyclo[5.2.1.0^2,6^^]decane-3,7-bis(methylamine)]-alt-(biphenyl-3,3':4,4'-tetracarboxylic dianhydride)} poly{[tricyclo[5.2.1.0^2,6^^]decane-3,7-bis(methylamine)]-alt-(5,5'-biisobenzofuran-1,1',3,3'-tetrone)} | poly[(1,1',3,3'-tetraoxo[5,5'-biisoindoline]-2,2'-diyl)methylenetricyclo[5.2.1.0^2,6^^]decane-3,7-diylmethylene] |  | Polyimides/thioimides |  | *CC1CC2CC1C1CCC(CN3C(=O)c4ccc(-c5ccc6c(c5)C(=O)N(*)C6=O)cc4C3=O)C21 | [*]CC1CC2CC1C1CCC(CN3C(=O)c4ccc(-c5ccc6c(c5)C(=O)N([*])C6=O)cc4C3=O)C21 | known | [10 empty] | 503 | 703
R1009247 |  |  | P432402 | poly{[tricyclo[5.2.1.0^2,6^^]decane-3,7-bis(methylamine)]-alt-[5,5'-carbonylbis(isobenzofuran-1,3-dione)]} | poly[(1,3-dioxoisoindoline-2,5-diyl)carbonyl(1,3-dioxoisoindoline-5,2-diyl)methylenetricyclo[5,2,1,0^2,6^^]decane-3,8-diylmethylene] |  | Polyimides/thioimides, Polyketones/thioketones |  | *CC1CC2CC1C1CCC(CN3C(=O)c4ccc(C(=O)c5ccc6c(c5)C(=O)N(*)C6=O)cc4C3=O)C21 | [*]CC1CC2CC1C1CCC(CN3C(=O)c4ccc(C(=O)c5ccc6c(c5)C(=O)N([*])C6=O)cc4C3=O)C21 | known | [10 empty] | 490 | 672
R1009248 |  |  | P432403 | poly([tricyclo[5.2.1.0^2,6^^]decane-3,7-bis(methylamine)]-alt-{5,5'-[2,2,2-trifluoro-1-(trifluoromethyl)ethane-1,1-diyl]bis(isobenzofuran-1,3-dione)}) poly{[tricyclo[5.2.1.0^2,6^^]decane-3,7-bis(methylamine)]-alt-[4,4'-(hexafluoroisopropylidene)bis(phthalic anhydride)]} | poly[(1,3-dioxoisoindoline-2,5-diyl)[bis(trifluoromethyl)methylene](1,3-dioxoisoindoline-5,2-diyl)methylenetricyclo[5.2.1.0^2,6^^]decane-3,7-diylmethylene] |  | Polyimides/thioimides |  | *CC1CC2CC1C1CCC(CN3C(=O)c4ccc(C(c5ccc6c(c5)C(=O)N(*)C6=O)(C(F)(F)F)C(F)(F)F)cc4C3=O)C21 | [*]CC1CC2CC1C1CCC(CN3C(=O)c4ccc(C(c5ccc6c(c5)C(=O)N([*])C6=O)(C(F)(F)F)C(F)(F)F)cc4C3=O)C21 | known | [10 empty] | 480 | 683
R1009249 |  |  | P432404 | poly{[tricyclo[5.2.1.0^2,6^^]decane-3,7-bis(methylamine)]-alt-[4,4'-oxybis(phthalic anhydride)]} poly{[tricyclo[5.2.1.0^2,6^^]decane-3,7-bis(methylamine)]-alt-[5,5'-oxybis(isobenzofuran-1,3-dione)]} | poly(1,3-dioxoisoindoline-2,5-diyloxy-1,3-dioxoisoindoline-5,2-diylmethylenetricyclo[5,2,1,0^2,6^^]decane-1,6-diylmethylene) |  | Polyimides/thioimides, Polyoxides/ethers/acetals |  | *CC1CC2CC1C1CCC(CN3C(=O)c4ccc(Oc5ccc6c(c5)C(=O)N(*)C6=O)cc4C3=O)C21 | [*]CC1CC2CC1C1CCC(CN3C(=O)c4ccc(Oc5ccc6c(c5)C(=O)N([*])C6=O)cc4C3=O)C21 | known | [10 empty] | 474 | 679
R1009250 |  |  | P432406 |  | poly({1-[4-(dimethylamino)phenyl]-2,5-dioxopyrrolidine-3,4-diyl}ethylene) |  | Polyimides/thioimides |  | *CCC1C(=O)N(c2ccc(N(C)C)cc2)C(=O)C1* | [*]CCC1C(=O)N(c2ccc(N(C)C)cc2)C(=O)C1[*] | known | [10 empty] | 468
R1009251 |  |  | P432407 |  | poly({1-[4-(dimethylamino)phenyl]-2,5-dioxopyrrolidine-3,4-diyl}(1-methoxyethylene)) |  | Polyimides/thioimides |  | *CC(OC)C1C(=O)N(c2ccc(N(C)C)cc2)C(=O)C1* | [*]CC(OC)C1C(=O)N(c2ccc(N(C)C)cc2)C(=O)C1[*] | known | [10 empty] | 494
R1009252 |  |  | P432409 | poly(3-carboxyphenylmaleimide) | poly[1-(3-carboxyphenyl)-2,5-dioxopyrrolidine-3,4-diyl] |  | Polyimides/thioimides |  | *C1C(=O)N(c2cccc(C(=O)O)c2)C(=O)C1* | [*]C1C(=O)N(c2cccc(C(=O)O)c2)C(=O)C1[*] | known
R1009253 |  |  | P432410 | poly{[4,4'-(3,4-diphenylthiophene-2,5-diyl)dianiline]-alt-(benzo[1,2-c:4,5-c']difuran-1,3,5,7-tetraone)} | poly[(1,3,5,7-tetraoxo-5,7-dihydrobenzo[1,2-c:4,5-c']dipyrrole-2,6(1H,3H)-diyl)-1,4-phenylene(3,4-diphenylthiophene-2,5-diyl)-1,4-phenylene] | poly{[2,5-bis(4-aminophenyl)-3,4-diphenylthiophene]-alt-(pyromellitic anhydride)} | Polyimides/thioimides, Polysulfides |  | *c1ccc(-c2sc(-c3ccc(-n4c(=O)c5cc6c(=O)n(*)c(=O)c6cc5c4=O)cc3)c(-c3ccccc3)c2-c2ccccc2)cc1 | [*]c1ccc(-c2sc(-c3ccc(-n4c(=O)c5cc6c(=O)n([*])c(=O)c6cc5c4=O)cc3)c(-c3ccccc3)c2-c2ccccc2)cc1 | known | [7 empty] | 121 | 2.7
R1009254 |  |  | P432413 | poly{(3,5-diaminobenzoic acid)-alt-[4-(2,5-dioxotetrahydrofuran-3-yl)-tetralin-1,2-dicarboxylic anhydride]} | poly[(1,3-dioxo-2,3,3a,4,5,9b-hexahydro-1H-benzo[e]isoindole-2,5-diyl)(2,5-dioxopyrrolidine-3,1-diyl)(5-carboxy-1,3-phenylene)] |  | Polyimides/thioimides |  | *c1cc(C(=O)O)cc(N2C(=O)CC(C3CC4C(=O)N(*)C(=O)C4c4ccccc43)C2=O)c1 | [*]c1cc(C(=O)O)cc(N2C(=O)CC(C3CC4C(=O)N([*])C(=O)C4c4ccccc43)C2=O)c1 | known
R1009255 |  |  | P432414 | poly{[3-methyl-5-(2,5-dioxotetrahydrofuran-3-yl)-1,2,5,6-tetrahydrophtalic acid anhydride]-alt-(octane-1,8-diamine)} poly{[3-methyl-5-(2,5-dioxooxolane-3-yl)-1,2,5,6-tetrahydrophtalic acid anhydride]-alt-(octane-1,8-diamine)} | poly[(7-methyl-1,3-dioxo-3a,4,5,7a-tetrahydroisoindoline-2,5-diyl)(2,5-dioxopyrrolidine-3,1-diyl)octane-1,8-diyl] |  | Polyimides/thioimides |  | *CCCCCCCCN1C(=O)CC(C2C=C(C)C3C(=O)N(*)C(=O)C3C2)C1=O | [*]CCCCCCCCN1C(=O)CC(C2C=C(C)C3C(=O)N([*])C(=O)C3C2)C1=O | known | 5.4303
R1009256 |  |  | P432415 | poly[(perylene-3,4,9,10-tetracarboxylic acid 3,4:9,10-dianhydride)-alt-(pentane-1,5-diamine)] | poly[(1,3,8,10-tetraoxo-1,2,8,9-tetrahydroanthra[2,1,9-def:6,5,10-d'e'f']diisoquinoline-2,9-diyl)pentane-1,5-diyl] | poly[(perylenetetracarboxylic acid dianhydride)-alt-(pentamethylenediamine)] | Polyimides/thioimides |  | *CCCCCn1c(=O)c2ccc3c4ccc5c(=O)n(*)c(=O)c6ccc(c7ccc(c1=O)c2c37)c4c56 | [*]CCCCCn1c(=O)c2ccc3c4ccc5c(=O)n([*])c(=O)c6ccc(c7ccc(c1=O)c2c37)c4c56 | known | 1.9902 | [10 empty] | 675
R1009257 |  |  | P432416 | poly[(perylene-3,4,9,10-tetracarboxylic acid 3,4:9,10-dianhydride)-alt-(heptane-1,7-diamine)] | poly[(1,3,8,10-tetraoxo-1,2,8,9-tetrahydroanthra[2,1,9-def:6,5,10-d'e'f']diisoquinoline-2,9-diyl)heptane-1,7-diyl] | poly[(perylenetetracarboxylic acid dianhydride)-alt-(heptamethylenediamine)] | Polyimides/thioimides |  | *CCCCCCCn1c(=O)c2ccc3c4ccc5c(=O)n(*)c(=O)c6ccc(c7ccc(c1=O)c2c37)c4c56 | [*]CCCCCCCn1c(=O)c2ccc3c4ccc5c(=O)n([*])c(=O)c6ccc(c7ccc(c1=O)c2c37)c4c56 | known | [11 empty] | 688
R1009258 |  |  | P432417 | poly[(perylene-3,4,9,10-tetracarboxylic acid 3,4:9,10-dianhydride)-alt-(octane-1,8-diamine)] | poly[(1,3,8,10-tetraoxo-1,2,8,9-tetrahydroanthra[2,1,9-def:6,5,10-d'e'f']diisoquinoline-2,9-diyl)octane-1,8-diyl] | poly[(perylenetetracarboxylic acid dianhydride)-alt-(octamethylenediamine)] | Polyimides/thioimides |  | *CCCCCCCCn1c(=O)c2ccc3c4ccc5c(=O)n(*)c(=O)c6ccc(c7ccc(c1=O)c2c37)c4c56 | [*]CCCCCCCCn1c(=O)c2ccc3c4ccc5c(=O)n([*])c(=O)c6ccc(c7ccc(c1=O)c2c37)c4c56 | known | 2.0224 | [10 empty] | 724
R1009259 |  |  | P432418 | poly[(perylene-3,4,9,10-tetracarboxylic acid 3,4:9,10-dianhydride)-alt-(nonane-1,9-diamine)] | poly[(1,3,8,10-tetraoxo-1,2,8,9-tetrahydroanthra[2,1,9-def:6,5,10-d'e'f']diisoquinoline-2,9-diyl)nonane-1,9-diyl] | poly[(perylenetetracarboxylic acid dianhydride)-alt-(nonamethylenediamine)] | Polyimides/thioimides |  | *CCCCCCCCCn1c(=O)c2ccc3c4ccc5c(=O)n(*)c(=O)c6ccc(c7ccc(c1=O)c2c37)c4c56 | [*]CCCCCCCCCn1c(=O)c2ccc3c4ccc5c(=O)n([*])c(=O)c6ccc(c7ccc(c1=O)c2c37)c4c56 | known | [11 empty] | 691
R1009260 |  |  | P432419 | poly[(perylene-3,4,9,10-tetracarboxylic acid 3,4:9,10-dianhydride)-alt-(decane-1,10-diamine)] | poly[(1,3,8,10-tetraoxo-1,2,8,9-tetrahydroanthra[2,1,9-def:6,5,10-d'e'f']diisoquinoline-2,9-diyl)decane-1,10-diyl] | poly[(perylenetetracarboxylic acid dianhydride)-alt-(decamethylenediamine)] | Polyimides/thioimides |  | *CCCCCCCCCCn1c(=O)c2ccc3c4ccc5c(=O)n(*)c(=O)c6ccc(c7ccc(c1=O)c2c37)c4c56 | [*]CCCCCCCCCCn1c(=O)c2ccc3c4ccc5c(=O)n([*])c(=O)c6ccc(c7ccc(c1=O)c2c37)c4c56 | known | [11 empty] | 724
R1009261 |  |  | P432420 | poly[(perylene-3,4,9,10-tetracarboxylic acid 3,4:9,10-dianhydride)-alt-(dodecane-1,12-diamine)] | poly[(1,3,8,10-tetraoxo-1,2,8,9-tetrahydroanthra[2,1,9-def:6,5,10-d'e'f']diisoquinoline-2,9-diyl)dodecane-1,12-diyl] | poly[(perylenetetracarboxylic acid dianhydride)-alt-(dodecamethylenediamine)] | Polyimides/thioimides |  | *CCCCCCCCCCCCn1c(=O)c2ccc3c4ccc5c(=O)n(*)c(=O)c6ccc(c7ccc(c1=O)c2c37)c4c56 | [*]CCCCCCCCCCCCn1c(=O)c2ccc3c4ccc5c(=O)n([*])c(=O)c6ccc(c7ccc(c1=O)c2c37)c4c56 | known | [11 empty] | 683
R1009262 |  |  | P432425 | poly{(3,5-diaminobenzoic acid)-alt-[4-(2,5-dioxotetrahydrofuran-3-yl)-tetralin-1,2-dicarboxylic anhydride]} | poly{(1,3-dioxo-2,3,3a,4,5,9b-hexahydro-1H-benzo[e]isoindole-2,5-diyl)(2,5-dioxopyrrolidine-3,1-diyl)[5-(methoxycarbonyl)-1,3-phenylene]} |  | Polyimides/thioimides |  | *c1cc(C(=O)OC)cc(N2C(=O)CC(C3Cc4ccccc4C4C(=O)N(*)C(=O)C43)C2=O)c1 | [*]c1cc(C(=O)OC)cc(N2C(=O)CC(C3Cc4ccccc4C4C(=O)N([*])C(=O)C43)C2=O)c1 | known
R1009263 |  |  | P432426 | poly{(3,5-diaminobenzoic acid)-alt-[4-(2,5-dioxotetrahydrofuran-3-yl)-tetralin-1,2-dicarboxylic anhydride]} | poly{(1,3-dioxo-2,3,3a,4,5,9b-hexahydro-1H-benzo[e]isoindole-2,5-diyl)(2,5-dioxopyrrolidine-3,1-diyl)[5-(ethoxycarbonyl)-1,3-phenylene]} |  | Polyimides/thioimides |  | *c1cc(C(=O)OCC)cc(N2C(=O)CC(C3Cc4ccccc4C4C(=O)N(*)C(=O)C43)C2=O)c1 | [*]c1cc(C(=O)OCC)cc(N2C(=O)CC(C3Cc4ccccc4C4C(=O)N([*])C(=O)C43)C2=O)c1 | known
R1009264 |  |  | P432427 | poly{(3,5-diaminobenzoic acid)-alt-[4-(2,5-dioxotetrahydrofuran-3-yl)-tetralin-1,2-dicarboxylic anhydride]} | poly{(1,3-dioxo-2,3,3a,4,5,9b-hexahydro-1H-benzo[e]isoindole-2,5-diyl)(2,5-dioxopyrrolidine-3,1-diyl)[5-(propoxycarbonyl)-1,3-phenylene]} |  | Polyimides/thioimides |  | *c1cc(C(=O)OCCC)cc(N2C(=O)CC(C3Cc4ccccc4C4C(=O)N(*)C(=O)C43)C2=O)c1 | [*]c1cc(C(=O)OCCC)cc(N2C(=O)CC(C3Cc4ccccc4C4C(=O)N([*])C(=O)C43)C2=O)c1 | known
R1009265 |  |  | P432428 | poly{(3,5-diaminobenzoic acid)-alt-[4-(2,5-dioxotetrahydrofuran-3-yl)-tetralin-1,2-dicarboxylic anhydride]} | poly{(1,3-dioxo-2,3,3a,4,5,9b-hexahydro-1H-benzo[e]isoindole-2,5-diyl)(2,5-dioxopyrrolidine-3,1-diyl)[5-(butoxycarbonyl)-1,3-phenylene]} |  | Polyimides/thioimides |  | *c1cc(C(=O)OCCCC)cc(N2C(=O)CC(C3Cc4ccccc4C4C(=O)N(*)C(=O)C43)C2=O)c1 | [*]c1cc(C(=O)OCCCC)cc(N2C(=O)CC(C3Cc4ccccc4C4C(=O)N([*])C(=O)C43)C2=O)c1 | known
R1009266 |  |  | P432429 | poly{(3,5-diaminobenzoic acid)-alt-[4-(2,5-dioxotetrahydrofuran-3-yl)-tetralin-1,2-dicarboxylic anhydride]} | poly((1,3-dioxo-2,3,3a,4,5,9b-hexahydro-1H-benzo[e]isoindole-2,5-diyl)(2,5-dioxopyrrolidine-3,1-diyl){5-[(pentyloxy)carbonyl]-1,3-phenylene}) |  | Polyimides/thioimides |  | *c1cc(C(=O)OCCCCC)cc(N2C(=O)CC(C3Cc4ccccc4C4C(=O)N(*)C(=O)C43)C2=O)c1 | [*]c1cc(C(=O)OCCCCC)cc(N2C(=O)CC(C3Cc4ccccc4C4C(=O)N([*])C(=O)C43)C2=O)c1 | known
R1009267 |  |  | P432430 | poly{(3,5-diaminobenzoic acid)-alt-[4-(2,5-dioxotetrahydrofuran-3-yl)-tetralin-1,2-dicarboxylic anhydride]} | poly((1,3-dioxo-2,3,3a,4,5,9b-hexahydro-1H-benzo[e]isoindole-2,5-diyl)(2,5-dioxopyrrolidine-3,1-diyl){5-[(hexyloxy)carbonyl]-1,3-phenylene}) |  | Polyimides/thioimides |  | *c1cc(C(=O)OCCCCCC)cc(N2C(=O)CC(C3Cc4ccccc4C4C(=O)N(*)C(=O)C43)C2=O)c1 | [*]c1cc(C(=O)OCCCCCC)cc(N2C(=O)CC(C3Cc4ccccc4C4C(=O)N([*])C(=O)C43)C2=O)c1 | known
R1009268 |  |  | P432431 | poly[{3,3'-[2,2,2-trifluoro-1-(trifluoromethyl)ethane-1,1-diyl]dianiline}-alt-(biphenyl-3,3':4,4'-tetracarboxylic dianhydride)] poly({3,3'-[2,2,2-trifluoro-1-(trifluoromethyl)ethane-1,1-diyl]dianiline}-alt-(5,5'-biisobenzofuran-1,1',3,3'-tetrone)) | poly{(1,1',3,3'-tetraoxo[5,5'-biisoindoline-2,2'-diyl])-1,3-phenylene[bis(trifluoromethyl)methylene]-1,3-phenylene} |  | Polyimides/thioimides |  | *c1cccc(C(c2cccc(N3C(=O)c4ccc(-c5ccc6c(c5)C(=O)N(*)C6=O)cc4C3=O)c2)(C(F)(F)F)C(F)(F)F)c1 | [*]c1cccc(C(c2cccc(N3C(=O)c4ccc(-c5ccc6c(c5)C(=O)N([*])C6=O)cc4C3=O)c2)(C(F)(F)F)C(F)(F)F)c1 | known | [10 empty] | 540
R1009269 |  |  | P432432 | poly({3,3'-[2,2,2-trifluoro-1-(trifluoromethyl)ethane-1,1-diyl]dianiline}-alt-[4,4'-carbonylbis(phthalic anhydride)]) | poly{[(1,3-dioxoisoindoline-2,5-diyl)carbonyl(1,3-dioxoisoindoline-5,2-diyl)-1,3-phenylene[bis(trifluoromethyl)methylene]-1,3-phenylene} | polyimide of 3,3’,4,4'-benzophenonetetracarboxylic dianhydride and 2,2'(hexafluoro isopropylidene)-dianiline | Polyimides/thioimides, Polyketones/thioketones | BTDA-6FmDA | *C(=O)c1ccc2c(c1)C(=O)N(c1cccc(C(c3cccc(N4C(=O)c5ccc(*)cc5C4=O)c3)(C(F)(F)F)C(F)(F)F)c1)C2=O | [*]C(=O)c1ccc2c(c1)C(=O)N(c1cccc(C(c3cccc(N4C(=O)c5ccc([*])cc5C4=O)c3)(C(F)(F)F)C(F)(F)F)c1)C2=O | known | [10 empty] | 512 | [13 empty] | 0.014 | 1.05 | 17 | 0.047 | 0.39 | [8 empty] | 0.14
R1009270 |  |  | P432433 | poly({3,3'-[2,2,2-trifluoro-1-(trifluoromethyl)ethane-1,1-diyl]dianiline}-alt-[4,4'-oxybis(phthalic anhydride)]) | poly{[(1,3-dioxoisoindoline-2,5-diyl)oxy(1,3-dioxoisoindoline-5,2-diyl)-1,3-phenylene[bis(trifluoromethyl)methylene]-1,3-phenylene} |  | Polyimides/thioimides, Polyoxides/ethers/acetals |  | *c1cccc(C(c2cccc(N3C(=O)c4ccc(Oc5ccc6c(c5)C(=O)N(*)C6=O)cc4C3=O)c2)(C(F)(F)F)C(F)(F)F)c1 | [*]c1cccc(C(c2cccc(N3C(=O)c4ccc(Oc5ccc6c(c5)C(=O)N([*])C6=O)cc4C3=O)c2)(C(F)(F)F)C(F)(F)F)c1 | known | [10 empty] | 497.5
R1009271 |  |  | P432434 | poly({4,4'-[2,2,2-trifluoro-1-(trifluoromethyl)ethane-1,1-diyl]dianiline}-alt-[4,4'-oxybis(phthalic anhydride)]) | poly{[(1,3-dioxoisoindoline-2,5-diyl)oxy(1,3-dioxoisoindoline-5,2-diyl)-1,4-phenylene[bis(trifluoromethyl)methylene]-1,4-phenylene} | poly{[4,4'-(hexafluoroisopropylidene)dianiline]-alt-[5,5'-oxybis(isobenzofuran-1,3-dione)]} | Polyimides/thioimides, Polyoxides/ethers/acetals |  | *c1ccc(C(c2ccc(N3C(=O)c4ccc(Oc5ccc6c(c5)C(=O)N(*)C6=O)cc4C3=O)cc2)(C(F)(F)F)C(F)(F)F)cc1 | [*]c1ccc(C(c2ccc(N3C(=O)c4ccc(Oc5ccc6c(c5)C(=O)N([*])C6=O)cc4C3=O)cc2)(C(F)(F)F)C(F)(F)F)cc1 | known | 3.4215 | [9 empty] | 578
R1009272 |  |  | P432435 | poly{[3,3'-(hexafluoroisopropylidene)dianiline]-alt-(pyromellitic dianhydride)} | poly{(1,3,5,7-tetraoxo-5,7-dihydrobenzo[1,2-c:4,5-c']dipyrrole-2,6(1H,3H)-diyl)-1,3-phenylene[bis(trifluoromethyl)methylene]-1,3-phenylene} poly({3,3'-[2,2,2-trifluoro-1-(trifluoromethyl)ethane-1,1-diyl]dianiline}-alt-(benzo[1,2-c:4,5-c']difuran-1,3,5,7-tetraone)) |  | Polyimides/thioimides |  | *c1cccc(C(c2cccc(-n3c(=O)c4cc5c(=O)n(*)c(=O)c5cc4c3=O)c2)(C(F)(F)F)C(F)(F)F)c1 | [*]c1cccc(C(c2cccc(-n3c(=O)c4cc5c(=O)n([*])c(=O)c5cc4c3=O)c2)(C(F)(F)F)C(F)(F)F)c1 | known
R1009273 |  |  | P432438 | poly({4,4'-[1,4-phenylenebis(1-methylethane-1,1-diyl)]dianiline}-alt-[4,4'-(hexafluoroisopropylidene)bis(phthalic anhydride)]) | poly[1,3-dioxoisoindoline-2,5-diylbis(trifluoromethyl)methylene-1,3-dioxoisoindoline-5,2-diyl-1,4-phenylenedimethylmethylene-1,4-phenylenedimethylmethylene-1,4-phenylene] |  | Polyimides/thioimides |  | *c1ccc2c(c1)C(=O)N(c1ccc(C(C)(C)c3ccc(C(C)(C)c4ccc(N5C(=O)c6ccc(C(*)(C(F)(F)F)C(F)(F)F)cc6C5=O)cc4)cc3)cc1)C2=O | [*]c1ccc2c(c1)C(=O)N(c1ccc(C(C)(C)c3ccc(C(C)(C)c4ccc(N5C(=O)c6ccc(C([*])(C(F)(F)F)C(F)(F)F)cc6C5=O)cc4)cc3)cc1)C2=O | known | [12 empty] | 1.3
R1009274 |  |  | P432447 | poly[(p-phenylenediamine)-alt-(4-chloroformyl phthalic anhydride)] | poly(1,3-dioxoisoindoline-2,5-diylcarbonylimino-1,4-phenylene) |  | Polyimides/thioimides, Polyamides/thioamides |  | *C(=O)Nc1ccc(N2C(=O)c3ccc(*)cc3C2=O)cc1 | [*]C(=O)Nc1ccc(N2C(=O)c3ccc([*])cc3C2=O)cc1 | known | 3.1573 | [11 empty] | 1.46
R1009275 |  |  | P432448 | poly[(3,3'-dimethylbenzidine)-alt-(4-chloroformyl phthalic anhydride)] | poly(1,3-dioxoisoindoline-2,5-diylcarbonylimino-3,3'-dimethylbiphenyl-4,4'-diyl) |  | Polyimides/thioimides, Polyamides/thioamides |  | *C(=O)Nc1ccc(-c2ccc(N3C(=O)c4ccc(*)cc4C3=O)c(C)c2)cc1C | [*]C(=O)Nc1ccc(-c2ccc(N3C(=O)c4ccc([*])cc4C3=O)c(C)c2)cc1C | known | [12 empty] | 1.31
R1009276 |  |  | P432449 | poly[(3,3',5,5'-tetramethylbenzidine)-alt-(4-chloroformyl phthalic anhydride)] | poly(1,3-dioxoisoindoline-2,5-diylcarbonylimino-3,3',5,5'-tetramethylbiphenyl-4,4'-diyl) |  | Polyimides/thioimides, Polyamides/thioamides |  | *C(=O)Nc1c(C)cc(-c2cc(C)c(N3C(=O)c4ccc(*)cc4C3=O)c(C)c2)cc1C | [*]C(=O)Nc1c(C)cc(-c2cc(C)c(N3C(=O)c4ccc([*])cc4C3=O)c(C)c2)cc1C | known | [12 empty] | 1.24
R1009277 |  |  | P432450 | poly{(cyclohexane-1,4-diamine)-alt-[4,4'-(hexafluoroisopropylidene)bis(phthalic anhydride)]} | poly{(1,3-dioxoisoindoline-2,5-diyl)[bis(trifluoromethyl)methylene](1,3-dioxoisoindoline-5,2-diyl)cyclohexane-1,4-diyl} |  | Polyimides/thioimides |  | *c1ccc2c(c1)C(=O)N(C1CCC(N3C(=O)c4ccc(C(*)(C(F)(F)F)C(F)(F)F)cc4C3=O)CC1)C2=O | [*]c1ccc2c(c1)C(=O)N(C1CCC(N3C(=O)c4ccc(C([*])(C(F)(F)F)C(F)(F)F)cc4C3=O)CC1)C2=O | known | [10 empty] | 606
R1009278 |  |  | P432451 |  | poly[(1,1',3,3'-tetraoxo[5,5'-biisoindoline]-2,2'-diyl)-1,4-phenyleneoxydodecanedioyloxy-1,4-phenylene] |  | Polyimides/thioimides, Polyesters/thioesters |  | *c1ccc(OC(=O)CCCCCCCCCCC(=O)Oc2ccc(N3C(=O)c4ccc(-c5ccc6c(c5)C(=O)N(*)C6=O)cc4C3=O)cc2)cc1 | [*]c1ccc(OC(=O)CCCCCCCCCCC(=O)Oc2ccc(N3C(=O)c4ccc(-c5ccc6c(c5)C(=O)N([*])C6=O)cc4C3=O)cc2)cc1 | known
R1009279 |  |  | P432452 |  | poly[(1,1',3,3'-tetraoxo[5,5'-biisoindoline]-2,2'-diyl}-1,4-phenyleneoxyhexadecanedioyloxy-1,4-phenylene] |  | Polyimides/thioimides, Polyesters/thioesters |  | *c1ccc(OC(=O)CCCCCCCCCCCCCCC(=O)Oc2ccc(N3C(=O)c4ccc(-c5ccc6c(c5)C(=O)N(*)C6=O)cc4C3=O)cc2)cc1 | [*]c1ccc(OC(=O)CCCCCCCCCCCCCCC(=O)Oc2ccc(N3C(=O)c4ccc(-c5ccc6c(c5)C(=O)N([*])C6=O)cc4C3=O)cc2)cc1 | known
R1009280 |  |  | P432453 |  | poly[(1,1',3,3'-tetraoxo[5,5'-biisoindoline]-2,2'-diyl)-1,4-phenyleneoxydocosanedioyloxy-1,4-phenylene] |  | Polyimides/thioimides, Polyesters/thioesters |  | *c1ccc(OC(=O)CCCCCCCCCCCCCCCCCCCCC(=O)Oc2ccc(N3C(=O)c4ccc(-c5ccc6c(c5)C(=O)N(*)C6=O)cc4C3=O)cc2)cc1 | [*]c1ccc(OC(=O)CCCCCCCCCCCCCCCCCCCCC(=O)Oc2ccc(N3C(=O)c4ccc(-c5ccc6c(c5)C(=O)N([*])C6=O)cc4C3=O)cc2)cc1 | known
R1009281 | 593 |  | P432456 | poly{{4,4'-[2,2,2-trifluoro-1-(trifluoromethyl)ethane-1,1-diyl]dianiline}-alt-[9,9-bis(trifluoromethyl)xanthene-2,3:7,8-tetracarboxylic dianhydride]} | poly{[11,11-bis(trifluoromethyl)-1,3,7,9-tetraoxo-2,3,7,8,9,11-hexahydro-1H-pyrano[2,3-e:5,6-e']diisoindole-2,8-diyl]-1,4-phenylene[bis(trifluoromethyl)methylene]-1,4-phenylene} |  | Polyimides/thioimides, Polyoxides/ethers/acetals |  | *c1ccc(C(c2ccc(N3C(=O)c4cc5c(cc4C3=O)C(C(F)(F)F)(C(F)(F)F)c3cc4c(cc3O5)C(=O)N(*)C4=O)cc2)(C(F)(F)F)C(F)(F)F)cc1 | [*]c1ccc(C(c2ccc(N3C(=O)c4cc5c(cc4C3=O)C(C(F)(F)F)(C(F)(F)F)c3cc4c(cc3O5)C(=O)N([*])C4=O)cc2)(C(F)(F)F)C(F)(F)F)cc1 | known | [12 empty] | 1.34 | [10 empty] | 2.0544 | [8 empty] | 1.433333333
R1009282 |  |  | P432459 | poly({2,2'-diamino-4,4'-[2,2,2-trifluoro-1-(trifluoromethyl)ethane-1,1-diyl]diphenol}-alt-[4,4'-(hexafluoroisopropylidene)bis(phthalic anhydride)]) | poly{(1,3-dioxoisoindoline-2,5-diyl)[bis(trifluoromethyl)methylene](1,3-dioxoisoindoline-5,2-diyl)(6-hydroxy-1,3-phenylene)[bis(trifluoromethyl)methylene](4-hydroxy-1,3-phenylene)} |  | Polyimides/thioimides |  | *c1ccc2c(c1)C(=O)N(c1cc(C(c3ccc(O)c(N4C(=O)c5ccc(C(*)(C(F)(F)F)C(F)(F)F)cc5C4=O)c3)(C(F)(F)F)C(F)(F)F)ccc1O)C2=O | [*]c1ccc2c(c1)C(=O)N(c1cc(C(c3ccc(O)c(N4C(=O)c5ccc(C([*])(C(F)(F)F)C(F)(F)F)cc5C4=O)c3)(C(F)(F)F)C(F)(F)F)ccc1O)C2=O | known | [11 empty] | 648 | 1.55
R1009283 |  |  | P432461 |  | poly{(1,3-dioxoisoindoline-2,5-diyl)[bis(trifluoromethyl)methylene](1,3-dioxoisoindoline-5,2-diyl)ethylene[(4-{[4-(1,3-dioxolan-2-yl)phenyl]diazenyl}phenyl)imino]ethylene} |  | Polyimides/thioimides, Polyimines |  | *CCN(CCN1C(=O)c2ccc(C(c3ccc4c(c3)C(=O)N(*)C4=O)(C(F)(F)F)C(F)(F)F)cc2C1=O)c1ccc(N=Nc2ccc(C3OCCO3)cc2)cc1 | [*]CCN(CCN1C(=O)c2ccc(C(c3ccc4c(c3)C(=O)N([*])C4=O)(C(F)(F)F)C(F)(F)F)cc2C1=O)c1ccc(N=Nc2ccc(C3OCCO3)cc2)cc1 | known | [11 empty] | 773
R1009284 |  |  | P432462 |  | poly[(1,3-dioxoisoindoline-2,5-diyl)[bis(trifluoromethyl)methylene](1,3-dioxoisoindoline-5,2-diyl)ethylene({4-[(4-formylphenyl)diazenyl]phenyl}imino)ethylene] |  | Polyimides/thioimides, Polyimines |  | *CCN(CCN1C(=O)c2ccc(C(c3ccc4c(c3)C(=O)N(*)C4=O)(C(F)(F)F)C(F)(F)F)cc2C1=O)c1ccc(N=Nc2ccc(C=O)cc2)cc1 | [*]CCN(CCN1C(=O)c2ccc(C(c3ccc4c(c3)C(=O)N([*])C4=O)(C(F)(F)F)C(F)(F)F)cc2C1=O)c1ccc(N=Nc2ccc(C=O)cc2)cc1 | known | [11 empty] | 768
R1009285 |  |  | P432463 |  | poly[(1,3,5,7-tetraoxo-5,7-dihydrobenzo[1,2-c:4,5-c']dipyrrole-2,6(1H,3H)-diyl)[3-(ethoxycarbonyl)-1,4-phenylene]iminocarbonyl-1,4-phenylene] | cyclyzed poly{imino[3-(ethoxycarbonyl)-1,4-phenylene]iminocarbonyl-1,4-phenyleneimino(2,5-dicarboxyterephthaloyl)} | Polyimides/thioimides, Polyamides/thioamides |  | *c1ccc(C(=O)Nc2ccc(-n3c(=O)c4cc5c(=O)n(*)c(=O)c5cc4c3=O)cc2C(=O)OCC)cc1 | [*]c1ccc(C(=O)Nc2ccc(-n3c(=O)c4cc5c(=O)n([*])c(=O)c5cc4c3=O)cc2C(=O)OCC)cc1 | known | 2.463 | [6 empty] | 69 | 3.6 |  |  | 682
R1009286 |  |  | P432464 |  | poly[(1,3,5,7-tetraoxo-5,7-dihydrobenzo[1,2-c:4,5-c']dipyrrole-2,6(1H,3H)-diyl)(4-oxo-4H-3,1-benzoxazine-6,2-diyl)-1,4-phenylene] | cyclization of poly[(1,3,5,7-tetraoxo-5,7-dihydrobenzo[1,2-c:4,5-c']dipyrrole-2,6(1H,3H)-diyl)[3-(ethoxycarbonyl)-1,4-phenylene]iminocarbonyl-1,4-phenylene] | Polyimides/thioimides, Polyesters/thioesters, Polyimines |  | *c1ccc(-n2c(=O)c3cc4c(=O)n(-c5ccc6nc(*)oc(=O)c6c5)c(=O)c4cc3c2=O)cc1 | [*]c1ccc(-n2c(=O)c3cc4c(=O)n(-c5ccc6nc([*])oc(=O)c6c5)c(=O)c4cc3c2=O)cc1 | known | [7 empty] | 107 | 6.7 |  |  | 818
R1009287 |  |  | P432465 | poly{(methylhydroquinone diacetate)-alt-[1,3-dioxo-2-(4-carboxybutyl)isoindoline-5-carboxylic acid]} | poly[(1,3-dioxoisoindoline-2,5-diyl)carbonyloxy(2-methyl-1,4-phenylene)oxy(1-oxopentane-1,5-diyl)] |  | Polyimides/thioimides, Polyesters/thioesters |  | *CCCCC(=O)Oc1ccc(OC(=O)c2ccc3c(c2)C(=O)N(*)C3=O)c(C)c1 | [*]CCCCC(=O)Oc1ccc(OC(=O)c2ccc3c(c2)C(=O)N([*])C3=O)c(C)c1 | known
R1009288 |  |  | P432466 | poly{(methylhydroquinone diacetate)-alt-[1,3-dioxo-2-(6-carboxyhexyl)isoindoline-5-carboxylic acid]} | poly[(1,3-dioxoisoindoline-2,5-diyl)carbonyloxy(2-methyl-1,4-phenylene)oxy(1-oxoheptane-1,7-diyl)] |  | Polyimides/thioimides, Polyesters/thioesters |  | *CCCCCCC(=O)Oc1ccc(OC(=O)c2ccc3c(c2)C(=O)N(*)C3=O)c(C)c1 | [*]CCCCCCC(=O)Oc1ccc(OC(=O)c2ccc3c(c2)C(=O)N([*])C3=O)c(C)c1 | known
R1009289 |  |  | P432471 |  | poly[(1,3-dioxoisoindoline-2,5-diyl)[bis(trifluoromethyl)methylene](1,3-dioxoisoindoline-5,2-diyl)(3,3'-dimethyl-1,1'-binaphthalene-4,4'-diyl)] |  | Polyimides/thioimides |  | *c1ccc2c(c1)C(=O)N(c1c(C)cc(-c3cc(C)c(N4C(=O)c5ccc(C(*)(C(F)(F)F)C(F)(F)F)cc5C4=O)c4ccccc34)c3ccccc13)C2=O | [*]c1ccc2c(c1)C(=O)N(c1c(C)cc(-c3cc(C)c(N4C(=O)c5ccc(C([*])(C(F)(F)F)C(F)(F)F)cc5C4=O)c4ccccc34)c3ccccc13)C2=O | known | [11 empty] | 676
R1009290 |  |  | P432472 | poly({bis[4-(aminophenoxy)-3,5-dimethylphenyl]methane}-alt-(pyromellitic anhydride)) | poly[(1,3,5,7-tetraoxo-5,7-dihydrobenzo[1,2-c:4,5-c']dipyrrole-2,6(1H,3H)-diyl)-1,4-phenyleneoxy(2,6-dimethyl-1,4-phenylene)methylene(3,5-dimethyl-1,4-phenylene)oxy-1,4-phenylene] |  | Polyimides/thioimides, Polyoxides/ethers/acetals |  | *c1ccc(Oc2c(C)cc(Cc3cc(C)c(Oc4ccc(-n5c(=O)c6cc7c(=O)n(*)c(=O)c7cc6c5=O)cc4)c(C)c3)cc2C)cc1 | [*]c1ccc(Oc2c(C)cc(Cc3cc(C)c(Oc4ccc(-n5c(=O)c6cc7c(=O)n([*])c(=O)c7cc6c5=O)cc4)c(C)c3)cc2C)cc1 | known
R1009291 |  |  | P432473 | poly({bis[4-(aminophenoxy)-3,5-dimethylphenyl]methane}-alt-(biphenyl-3,3',4,4'-tetracarboxylic anhydride)) | poly[(1,1',3,3'-tetraoxo[5,5'-biisoindoline-2,2'-diyl])-1,4-phenyleneoxy(2,6-dimethyl-1,4-phenylene)methylene(3,5-dimethyl-1,4-phenylene)oxy-1,4-phenylene] |  | Polyimides/thioimides, Polyoxides/ethers/acetals |  | *c1ccc(Oc2c(C)cc(Cc3cc(C)c(Oc4ccc(N5C(=O)c6ccc(-c7ccc8c(c7)C(=O)N(*)C8=O)cc6C5=O)cc4)c(C)c3)cc2C)cc1 | [*]c1ccc(Oc2c(C)cc(Cc3cc(C)c(Oc4ccc(N5C(=O)c6ccc(-c7ccc8c(c7)C(=O)N([*])C8=O)cc6C5=O)cc4)c(C)c3)cc2C)cc1 | known
R1009292 |  |  | P432474 | poly({bis[4-(aminophenoxy)-3,5-dimethylphenyl]methane}-alt-[5,5'-carbonylbis(isobenzofuran-1,3-dione)]) | poly[(1,3-dioxoisoindoline-2,5-diyl)carbonyl(1,3-dioxoisoindoline-5,2-diyl)-1,4-phenyleneoxy(2,6-dimethyl-1,4-phenylene)methylene(3,5-dimethyl-1,4-phenylene)oxy-1,4-phenylene] |  | Polyimides/thioimides, Polyoxides/ethers/acetals, Polyketones/thioketones |  | *C(=O)c1ccc2c(c1)C(=O)N(c1ccc(Oc3c(C)cc(Cc4cc(C)c(Oc5ccc(N6C(=O)c7ccc(*)cc7C6=O)cc5)c(C)c4)cc3C)cc1)C2=O | [*]C(=O)c1ccc2c(c1)C(=O)N(c1ccc(Oc3c(C)cc(Cc4cc(C)c(Oc5ccc(N6C(=O)c7ccc([*])cc7C6=O)cc5)c(C)c4)cc3C)cc1)C2=O | known
R1009293 |  |  | P432475 | poly({bis[4-(aminophenoxy)-3,5-dimethylphenyl]methane}-alt-[4,4'-(hexafluoroisopropylidene)bis(phthalic anhydride)]) | poly{(1,3-dioxoisoindoline-2,5-diyl)[bis(trifluoromethyl)methylene](1,3-dioxoisoindoline-5,2-diyl)-1,4-phenyleneoxy(2,6-dimethyl-1,4-phenylene)methylene(3,5-dimethyl-1,4-phenylene)oxy-1,4-phenylene] |  | Polyimides/thioimides, Polyoxides/ethers/acetals |  | *c1ccc2c(c1)C(=O)N(c1ccc(Oc3c(C)cc(Cc4cc(C)c(Oc5ccc(N6C(=O)c7ccc(C(*)(C(F)(F)F)C(F)(F)F)cc7C6=O)cc5)c(C)c4)cc3C)cc1)C2=O | [*]c1ccc2c(c1)C(=O)N(c1ccc(Oc3c(C)cc(Cc4cc(C)c(Oc5ccc(N6C(=O)c7ccc(C([*])(C(F)(F)F)C(F)(F)F)cc7C6=O)cc5)c(C)c4)cc3C)cc1)C2=O | known
R1009294 |  |  | P432476 | poly{[2,2',6,6'-tetramethyl-4,4'-(1-naphthylmethylene)dianiline]-alt-(pyromellitic anhydride)} | poly[(1,3,5,7-tetraoxo-5,7-dihydrobenzo[1,2-c:4,5-c']dipyrrole-2,6(1H,3H)-diyl)(2,6-dimethyl-1,4-phenylene)(1-naphthylmethylene)(3,5-dimethyl-1,4-phenylene)] |  | Polyimides/thioimides |  | *c1c(C)cc(C(c2cc(C)c(-n3c(=O)c4cc5c(=O)n(*)c(=O)c5cc4c3=O)c(C)c2)c2cccc3ccccc23)cc1C | [*]c1c(C)cc(C(c2cc(C)c(-n3c(=O)c4cc5c(=O)n([*])c(=O)c5cc4c3=O)c(C)c2)c2cccc3ccccc23)cc1C | known
R1009295 |  |  | P432477 | poly{[2,2',6,6'-tetramethyl-4,4'-(1-naphthylmethylene)dianiline]-alt-(biphenyl-3,3',4,4'-tetracarboxylic anhydride)} | poly[(1,1',3,3'-tetraoxo[5,5'-biisoindoline-2,2'-diyl])(2,6-dimethyl-1,4-phenylene)(1-naphthylmethylene)(3,5-dimethyl-1,4-phenylene)] |  | Polyimides/thioimides |  | *c1c(C)cc(C(c2cc(C)c(N3C(=O)c4ccc(-c5ccc6c(c5)C(=O)N(*)C6=O)cc4C3=O)c(C)c2)c2cccc3ccccc23)cc1C | [*]c1c(C)cc(C(c2cc(C)c(N3C(=O)c4ccc(-c5ccc6c(c5)C(=O)N([*])C6=O)cc4C3=O)c(C)c2)c2cccc3ccccc23)cc1C | known
R1009296 |  |  | P432478 | poly{[2,2',6,6'-tetramethyl-4,4'-(1-naphthylmethylene)dianiline]-alt-[5,5'-carbonylbis(isobenzofuran-1,3-dione)]} | poly[(1,3-dioxoisoindoline-2,5-diyl)carbonyl(1,3-dioxoisoindoline-5,2-diyl)(2,6-dimethyl-1,4-phenylene)(1-naphthylmethylene)(3,5-dimethyl-1,4-phenylene)] |  | Polyimides/thioimides, Polyketones/thioketones |  | *C(=O)c1ccc2c(c1)C(=O)N(c1c(C)cc(C(c3cc(C)c(N4C(=O)c5ccc(*)cc5C4=O)c(C)c3)c3cccc4ccccc34)cc1C)C2=O | [*]C(=O)c1ccc2c(c1)C(=O)N(c1c(C)cc(C(c3cc(C)c(N4C(=O)c5ccc([*])cc5C4=O)c(C)c3)c3cccc4ccccc34)cc1C)C2=O | known
R1009297 |  |  | P432479 | poly{[2,2',6,6'-tetramethyl-4,4'-(1-naphthylmethylene)dianiline]-alt-[4,4'-(hexafluoroisopropylidene)bis(phthalic anhydride)]} | poly[(1,3-dioxoisoindoline-2,5-diyl)[bis(trifluoromethyl)methylene](1,3-dioxoisoindoline-5,2-diyl)(2,6-dimethyl-1,4-phenylene)(1-naphthylmethylene)(3,5-dimethyl-1,4-phenylene)] |  | Polyimides/thioimides |  | *c1ccc2c(c1)C(=O)N(c1c(C)cc(C(c3cc(C)c(N4C(=O)c5ccc(C(*)(C(F)(F)F)C(F)(F)F)cc5C4=O)c(C)c3)c3cccc4ccccc34)cc1C)C2=O | [*]c1ccc2c(c1)C(=O)N(c1c(C)cc(C(c3cc(C)c(N4C(=O)c5ccc(C([*])(C(F)(F)F)C(F)(F)F)cc5C4=O)c(C)c3)c3cccc4ccccc34)cc1C)C2=O | known
R1009298 |  |  | P432480 | poly({4,4'-[1-naphthylmethylenebis(2,6-dimethyl-4,1-phenylene)dioxy]dianiline}-alt-(pyromellitic anhydride)) | poly{(1,3,5,7-tetraoxo-5,7-dihydrobenzo[1,2-c:4,5-c']dipyrrole-2,6(1H,3H)-diyl)-1,4-phenyleneoxy(2,6-dimethyl-1,4-phenylene)(1-naphthylmethylene)(3,5-dimethyl-1,4-phenylene)]oxy-1,4-phenylene] |  | Polyimides/thioimides, Polyoxides/ethers/acetals |  | *c1ccc(Oc2c(C)cc(C(c3cc(C)c(Oc4ccc(-n5c(=O)c6cc7c(=O)n(*)c(=O)c7cc6c5=O)cc4)c(C)c3)c3cccc4ccccc34)cc2C)cc1 | [*]c1ccc(Oc2c(C)cc(C(c3cc(C)c(Oc4ccc(-n5c(=O)c6cc7c(=O)n([*])c(=O)c7cc6c5=O)cc4)c(C)c3)c3cccc4ccccc34)cc2C)cc1 | known
R1009299 |  |  | P432481 | poly({4,4'-[1-naphthylmethylenebis(2,6-dimethyl-4,1-phenylene)dioxy]dianiline}-alt-(biphenyl-3,3',4,4'-tetracarboxylic anhydride)) | poly[(1,1',3,3'-tetraoxo[5,5'-biisoindoline-2,2'-diyl])-1,4-phenyleneoxy(2,6-dimethyl-1,4-phenylene)(1-naphthylmethylene)(3,5-dimethyl-1,4-phenylene)]oxy-1,4-phenylene] |  | Polyimides/thioimides, Polyoxides/ethers/acetals |  | *c1ccc(Oc2c(C)cc(C(c3cc(C)c(Oc4ccc(N5C(=O)c6ccc(-c7ccc8c(c7)C(=O)N(*)C8=O)cc6C5=O)cc4)c(C)c3)c3cccc4ccccc34)cc2C)cc1 | [*]c1ccc(Oc2c(C)cc(C(c3cc(C)c(Oc4ccc(N5C(=O)c6ccc(-c7ccc8c(c7)C(=O)N([*])C8=O)cc6C5=O)cc4)c(C)c3)c3cccc4ccccc34)cc2C)cc1 | known
R1009300 |  |  | P432482 | poly({4,4'-[1-naphthylmethylenebis(2,6-dimethyl-4,1-phenylene)dioxy]dianiline}-alt-[5,5'-carbonylbis(isobenzofuran-1,3-dione)]) | poly[(1,3-dioxoisoindoline-2,5-diyl)carbonyl(1,3-dioxoisoindoline-5,2-diyl)-1,4-phenyleneoxy(2,6-dimethyl-1,4-phenylene)(1-naphthylmethylene)(3,5-dimethyl-1,4-phenylene)]oxy-1,4-phenylene] |  | Polyimides/thioimides, Polyoxides/ethers/acetals, Polyketones/thioketones |  | *C(=O)c1ccc2c(c1)C(=O)N(c1ccc(Oc3c(C)cc(C(c4cc(C)c(Oc5ccc(N6C(=O)c7ccc(*)cc7C6=O)cc5)c(C)c4)c4cccc5ccccc45)cc3C)cc1)C2=O | [*]C(=O)c1ccc2c(c1)C(=O)N(c1ccc(Oc3c(C)cc(C(c4cc(C)c(Oc5ccc(N6C(=O)c7ccc([*])cc7C6=O)cc5)c(C)c4)c4cccc5ccccc45)cc3C)cc1)C2=O | known
R1009301 |  |  | P432483 | poly({4,4'-[1-naphthylmethylenebis(2,6-dimethyl-4,1-phenylene)dioxy]dianiline}-alt-[4,4'-(hexafluoroisopropylidene)bis(phthalic anhydride)]) | poly{(1,3-dioxoisoindoline-2,5-diyl)[bis(trifluoromethyl)methylene](1,3-dioxoisoindoline-5,2-diyl)-1,4-phenyleneoxy(2,6-dimethyl-1,4-phenylene)(1-naphthylmethylene)(3,5-dimethyl-1,4-phenylene)]oxy-1,4-phenylene] |  | Polyimides/thioimides, Polyoxides/ethers/acetals |  | *c1ccc2c(c1)C(=O)N(c1ccc(Oc3c(C)cc(C(c4cc(C)c(Oc5ccc(N6C(=O)c7ccc(C(*)(C(F)(F)F)C(F)(F)F)cc7C6=O)cc5)c(C)c4)c4cccc5ccccc45)cc3C)cc1)C2=O | [*]c1ccc2c(c1)C(=O)N(c1ccc(Oc3c(C)cc(C(c4cc(C)c(Oc5ccc(N6C(=O)c7ccc(C([*])(C(F)(F)F)C(F)(F)F)cc7C6=O)cc5)c(C)c4)c4cccc5ccccc45)cc3C)cc1)C2=O | known
R1009302 |  |  | P432484 |  | poly[(1,3,5,7-tetraoxo-1,2,3,3a,4,4a,5,6,7,8,8a,8b-dodecahydropyrrolo[3,4-c]cyclopenta[1,2-c]pyridine-2,6-diyl)-1,4-phenyleneoxy-1,4-phenylene] |  | Polyimides/thioimides, Polyoxides/ethers/acetals |  | *c1ccc(Oc2ccc(N3C(=O)CC4C(CC5C(=O)N(*)C(=O)C54)C3=O)cc2)cc1 | [*]c1ccc(Oc2ccc(N3C(=O)CC4C(CC5C(=O)N([*])C(=O)C54)C3=O)cc2)cc1 | known | [10 empty] | 623
R1009303 |  |  | P432485 | poly{[3,3'-(1,3-phenylenedioxy)dianiline-alt-(biphenyl-3,3':4,4'-tetracarboxylic dianhydride)} | poly[(1,1',3,3'-tetraoxo[5,5'-biisoindoline-2,2'-diyl])-1,3-phenyleneoxy-1,3-phenyleneoxy-1,3-phenylene] | poly{[1,3-bis(3-aminophenoxy)benzene]-alt-(biphenyl-3,3',4,4'-tetracarboxylic anhydride)} | Polyimides/thioimides, Polyoxides/ethers/acetals |  | *c1cccc(Oc2cccc(Oc3cccc(N4C(=O)c5ccc(-c6ccc7c(c6)C(=O)N(*)C7=O)cc5C4=O)c3)c2)c1 | [*]c1cccc(Oc2cccc(Oc3cccc(N4C(=O)c5ccc(-c6ccc7c(c6)C(=O)N([*])C7=O)cc5C4=O)c3)c2)c1 | known
R1009304 |  |  | P432486 | poly({dimethyl 2,2'-dimethyl-2,2'-[methylenebis(4,1-phenyleneimino)]propionate}-alt-[4,4'-methylenebis(phenyl isocyanate)]) | poly[(4,4-dimethyl-2,5-dioxoimidazolidine-1,3-diyl)-1,4-phenylenemethylene-1,4-phenylene-(5,5-dimethyl-2,4-dioxoimidazolidine-1,3-diyl)-1,4-phenylenemethylene-1,4-phenylene] |  | Polyimides/thioimides, Polyureas/thioureas |  | *c1ccc(Cc2ccc(N3C(=O)N(c4ccc(Cc5ccc(N6C(=O)N(*)C(C)(C)C6=O)cc5)cc4)C(=O)C3(C)C)cc2)cc1 | [*]c1ccc(Cc2ccc(N3C(=O)N(c4ccc(Cc5ccc(N6C(=O)N([*])C(C)(C)C6=O)cc5)cc4)C(=O)C3(C)C)cc2)cc1 | known | [10 empty] | 532
R1009305 |  |  | P432487 | poly{[2,6-(diacetyloxy)naphthalene]-alt-[1,3-dioxo-2-(5-carboxypentyl)isoindoline-5-carboxylic acid]} | poly[(1,3-dioxoisoindoline-2,5-diyl)carbonyloxynaphthalene-2,7-diyloxy(1-oxohexane-1,6-diyl)] |  | Polyimides/thioimides, Polyesters/thioesters |  | *CCCCCC(=O)Oc1ccc2ccc(OC(=O)c3ccc4c(c3)C(=O)N(*)C4=O)cc2c1 | [*]CCCCCC(=O)Oc1ccc2ccc(OC(=O)c3ccc4c(c3)C(=O)N([*])C4=O)cc2c1 | known | [10 empty] | 386
R1009306 |  |  | P432488 | poly({4,4'-isopropylidenebis[(acetyloxy)benzene)]}-alt-[1,3-dioxo-2-(5-carboxypentyl)isoindoline-5-carboxylic acid]) | poly[(1,3-dioxoisoindoline-2,5-diyl)carbonyloxy-1,4-phenylene(dimethylmethylene)-1,4-phenyleneoxy(1-oxohexane-1,6-diyl)] |  | Polyimides/thioimides, Polyesters/thioesters |  | *CCCCCC(=O)Oc1ccc(C(C)(C)c2ccc(OC(=O)c3ccc4c(c3)C(=O)N(*)C4=O)cc2)cc1 | [*]CCCCCC(=O)Oc1ccc(C(C)(C)c2ccc(OC(=O)c3ccc4c(c3)C(=O)N([*])C4=O)cc2)cc1 | known | [10 empty] | 383
R1009307 |  |  | P432489 | poly({4,4'-[1,4-phenylenebis(1-methylethane-1,1-diyl)]diphenyl diacetate}-alt-[1,3-dioxo-2-(5-carboxypentyl)isoindoline-5-carboxylic acid]) | poly[(1,3-dioxoisoindoline-2,5-diyl)carbonyloxy-1,4-phenylene(dimethylmethylene)-1,4-phenylene(dimethylmethylene)-1,4-phenyleneoxy(1-oxohexane-1,6-diyl)] |  | Polyimides/thioimides, Polyesters/thioesters |  | *CCCCCC(=O)Oc1ccc(C(C)(C)c2ccc(C(C)(C)c3ccc(OC(=O)c4ccc5c(c4)C(=O)N(*)C5=O)cc3)cc2)cc1 | [*]CCCCCC(=O)Oc1ccc(C(C)(C)c2ccc(C(C)(C)c3ccc(OC(=O)c4ccc5c(c4)C(=O)N([*])C5=O)cc3)cc2)cc1 | known | [10 empty] | 377
R1009308 |  |  | P432490 | poly{[4,4'-(cyclohexane-1,1-diyl)diphenyl diacetate]-alt-[1,3-dioxo-2-(5-carboxypentyl)isoindoline-5-carboxylic acid]} | poly[(1,3-dioxoisoindoline-2,5-diyl)carbonyloxy-1,4-phenylenecyclohexane-1,1-diyl-1,4-phenyleneoxy(1-oxohexane-1,6-diyl)] |  | Polyimides/thioimides, Polyesters/thioesters |  | *CCCCCC(=O)Oc1ccc(C2(c3ccc(OC(=O)c4ccc5c(c4)C(=O)N(*)C5=O)cc3)CCCCC2)cc1 | [*]CCCCCC(=O)Oc1ccc(C2(c3ccc(OC(=O)c4ccc5c(c4)C(=O)N([*])C5=O)cc3)CCCCC2)cc1 | known | [10 empty] | 395
R1009309 |  |  | P432491 | poly{(naphthalene-2,6-diyl diacetate)-alt-[1,3-dioxo-2-(11-carboxylundecyl)isoindoline-5-carboxylic acid]} | poly[(1,3-dioxoisoindoline-2,5-diyl)carbonyloxynaphthalene-2,7-diyloxy(1-oxododecane-1,12-diyl)] |  | Polyimides/thioimides, Polyesters/thioesters |  | *CCCCCCCCCCCC(=O)Oc1ccc2ccc(OC(=O)c3ccc4c(c3)C(=O)N(*)C4=O)cc2c1 | [*]CCCCCCCCCCCC(=O)Oc1ccc2ccc(OC(=O)c3ccc4c(c3)C(=O)N([*])C4=O)cc2c1 | known | [10 empty] | 371
R1009310 |  |  | P432492 | poly{[4,4'-(1-methylethane-1,1-diyl)diphenyl diacetate]-alt-[1,3-dioxo-2-(11-carboxylundecyl)isoindoline-5-carboxylic acid]} | poly[(1,3-dioxoisoindoline-2,5-diyl)carbonyloxy-1,4-phenylene(dimethylmethylene)-1,4-phenyleneoxy(1-oxododecane-1,12-diyl)] |  | Polyimides/thioimides, Polyesters/thioesters |  | *CCCCCCCCCCCC(=O)Oc1ccc(C(C)(C)c2ccc(OC(=O)c3ccc4c(c3)C(=O)N(*)C4=O)cc2)cc1 | [*]CCCCCCCCCCCC(=O)Oc1ccc(C(C)(C)c2ccc(OC(=O)c3ccc4c(c3)C(=O)N([*])C4=O)cc2)cc1 | known | [10 empty] | 366
R1009311 |  |  | P432493 | poly({4,4'-[1,4-phenylenebis(1-methylethane-1,1-diyl)]diphenyl diacetate}-alt-[1,3-dioxo-2-(11-carboxylundecyl)isoindoline-5-carboxylic acid]) | poly[(1,3-dioxoisoindoline-2,5-diyl)carbonyloxy-1,4-phenylene(dimethylmethylene)-1,4-phenylene(dimethylmethylene)-1,4-phenyleneoxy(1-oxododecane-1,12-diyl)] |  | Polyimides/thioimides, Polyesters/thioesters |  | *CCCCCCCCCCCC(=O)Oc1ccc(C(C)(C)c2ccc(C(C)(C)c3ccc(OC(=O)c4ccc5c(c4)C(=O)N(*)C5=O)cc3)cc2)cc1 | [*]CCCCCCCCCCCC(=O)Oc1ccc(C(C)(C)c2ccc(C(C)(C)c3ccc(OC(=O)c4ccc5c(c4)C(=O)N([*])C5=O)cc3)cc2)cc1 | known | [10 empty] | 370
R1009312 |  |  | P432494 | poly{[4,4'-(cyclohexane-1,1-diyl)diphenyl diacetate-alt-[1,3-dioxo-2-(11-carboxylundecyl)isoindoline-5-carboxylic acid]} | poly[(1,3-dioxoisoindoline-2,5-diyl)carbonyloxy-1,4-phenylenecyclohexane-1,1-diyl-1,4-phenyleneoxy(1-oxododecane-1,12-diyl)] |  | Polyimides/thioimides, Polyesters/thioesters |  | *CCCCCCCCCCCC(=O)Oc1ccc(C2(c3ccc(OC(=O)c4ccc5c(c4)C(=O)N(*)C5=O)cc3)CCCCC2)cc1 | [*]CCCCCCCCCCCC(=O)Oc1ccc(C2(c3ccc(OC(=O)c4ccc5c(c4)C(=O)N([*])C5=O)cc3)CCCCC2)cc1 | known | [10 empty] | 369
R1009313 |  |  | P432495 | poly{(methylhydroquinone diacetate)-alt-[1,3-dioxo-2-(11-carboxylundecyl)isoindoline-5-carboxylic acid]} | poly[(1,3-dioxoisoindoline-2,5-diyl)carbonyloxy-1,4-phenylene(3-oxo-1,3-dihydroisobenzofuran-1,1-diyl)-1,4-phenyleneoxycarbonyl(1-oxododecane-1,12-diyl)] |  | Polyimides/thioimides, Polyesters/thioesters |  | *CCCCCCCCCCCC(=O)Oc1ccc(C2(c3ccc(OC(=O)c4ccc5c(c4)C(=O)N(*)C5=O)cc3)OC(=O)c3ccccc32)cc1 | [*]CCCCCCCCCCCC(=O)Oc1ccc(C2(c3ccc(OC(=O)c4ccc5c(c4)C(=O)N([*])C5=O)cc3)OC(=O)c3ccccc32)cc1 | known | [10 empty] | 387
R1009314 |  |  | P432498 | poly{[3,3'-(propane-1,3-diyldioxy)dianiline]-alt-([4,5'-biisobenzofuran]-1,1',3,3'-tetraone)} | poly[(1,1',3,3'-tetraoxo[4,5'-biisoindoline-2,2'-diyl])-1,3-phenyleneoxypropane-1,3-diyl-1,3-phenylene] | poly{[1,3-bis(3-aminophenoxy)propane]-alt-(biphenyl-2,3,3',4'-tetracarboxylic dianhydride)} | Polyimides/thioimides, Polyoxides/ethers/acetals |  | *c1cccc(CCCOc2cccc(N3C(=O)c4cccc(-c5ccc6c(c5)C(=O)N(*)C6=O)c4C3=O)c2)c1 | [*]c1cccc(CCCOc2cccc(N3C(=O)c4cccc(-c5ccc6c(c5)C(=O)N([*])C6=O)c4C3=O)c2)c1 | known | [10 empty] | 451
R1009315 |  |  | P432499 | poly{[3,3'-(butane-1,4-diyldioxy)dianiline]-alt-([4,5'-biisobenzofuran]-1,1',3,3'-tetraone)} | poly[(1,1',3,3'-tetraoxo[4,5'-biisoindoline-2,2'-diyl])-1,3-phenyleneoxybutane-1,4-diyloxy-1,3-phenylene] | poly{[1,4-bis(3-aminophenoxy)butane]-alt-(biphenyl-2,3,3',4'-tetracarboxylic dianhydride)} | Polyimides/thioimides, Polyoxides/ethers/acetals |  | *c1cccc(OCCCCOc2cccc(N3C(=O)c4ccc(-c5cccc6c5C(=O)N(*)C6=O)cc4C3=O)c2)c1 | [*]c1cccc(OCCCCOc2cccc(N3C(=O)c4ccc(-c5cccc6c5C(=O)N([*])C6=O)cc4C3=O)c2)c1 | known | [10 empty] | 451
R1009316 |  |  | P432500 | poly{[3,3'-(pentane-1,5-diyldioxy)dianiline]-alt-([4,5'-biisobenzofuran]-1,1',3,3'-tetraone)} | poly[(1,1',3,3'-tetraoxo[4,5'-biisoindoline-2,2'-diyl])-1,3-phenyleneoxypentane-1,5-diyloxy-1,3-phenylene] | poly{[1,5-bis(3-aminophenoxy)pentane]-alt-(biphenyl-2,3,3',4'-tetracarboxylic dianhydride)} | Polyimides/thioimides, Polyoxides/ethers/acetals |  | *c1cccc(OCCCCCOc2cccc(N3C(=O)c4ccc(-c5cccc6c5C(=O)N(*)C6=O)cc4C3=O)c2)c1 | [*]c1cccc(OCCCCCOc2cccc(N3C(=O)c4ccc(-c5cccc6c5C(=O)N([*])C6=O)cc4C3=O)c2)c1 | known | [10 empty] | 441
R1009317 |  |  | P432501 | poly{[3,3'-(hexane-1,6-diyldioxy)dianiline]-alt-([4,5'-biisobenzofuran]-1,1',3,3'-tetraone)} | poly[(1,1',3,3'-tetraoxo[4,5'-biisoindoline-2,2'-diyl])-1,3-phenyleneoxyhexane-1,6-diyloxy-1,3-phenylene] | poly{[1,6-bis(3-aminophenoxy)hexane]-alt-(biphenyl-2,3,3',4'-tetracarboxylic dianhydride)} | Polyimides/thioimides, Polyoxides/ethers/acetals |  | *c1cccc(OCCCCCCOc2cccc(N3C(=O)c4ccc(-c5cccc6c5C(=O)N(*)C6=O)cc4C3=O)c2)c1 | [*]c1cccc(OCCCCCCOc2cccc(N3C(=O)c4ccc(-c5cccc6c5C(=O)N([*])C6=O)cc4C3=O)c2)c1 | known | [10 empty] | 430
R1009318 |  |  | P432502 | poly{[3,3'-(octane-1,8-diyldioxy)dianiline]-alt-([4,5'-biisobenzofuran]-1,1',3,3'-tetraone)} | poly[(1,1',3,3'-tetraoxo[4,5'-biisoindoline-2,2'-diyl])-1,3-phenyleneoxyoctane-1,8-diyloxy-1,3-phenylene] | poly{[1,8-bis(3-aminophenoxy)octane]-alt-(biphenyl-2,3,3',4'-tetracarboxylic dianhydride)} | Polyimides/thioimides, Polyoxides/ethers/acetals |  | *c1cccc(OCCCCCCCCOc2cccc(N3C(=O)c4ccc(-c5cccc6c5C(=O)N(*)C6=O)cc4C3=O)c2)c1 | [*]c1cccc(OCCCCCCCCOc2cccc(N3C(=O)c4ccc(-c5cccc6c5C(=O)N([*])C6=O)cc4C3=O)c2)c1 | known | [10 empty] | 415
R1009319 |  |  | P432503 | poly{[3,3'-(nonane-1,9-diyldioxy)dianiline]-alt-([4,5'-biisobenzofuran]-1,1',3,3'-tetraone)} | poly[(1,1',3,3'-tetraoxo[4,5'-biisoindoline-2,2'-diyl])-1,3-phenyleneoxynonane-1,9-diyloxy-1,3-phenylene] | poly{[1,9-bis(3-aminophenoxy)nonane]-alt-(biphenyl-2,3,3',4'-tetracarboxylic dianhydride)} | Polyimides/thioimides, Polyoxides/ethers/acetals |  | *c1cccc(OCCCCCCCCCOc2cccc(N3C(=O)c4ccc(-c5cccc6c5C(=O)N(*)C6=O)cc4C3=O)c2)c1 | [*]c1cccc(OCCCCCCCCCOc2cccc(N3C(=O)c4ccc(-c5cccc6c5C(=O)N([*])C6=O)cc4C3=O)c2)c1 | known | [10 empty] | 407
R1009320 |  |  | P432504 | poly{[3,3'-(decane-1,10-diyldioxy)dianiline]-alt-([4,5'-biisobenzofuran]-1,1',3,3'-tetraone)} | poly[(1,1',3,3'-tetraoxo[4,5'-biisoindoline-2,2'-diyl])-1,3-phenyleneoxydecane-1,10-diyloxy-1,3-phenylene] | poly{[1,10-bis(3-aminophenoxy)decane]-alt-(biphenyl-2,3,3',4'-tetracarboxylic dianhydride)} | Polyimides/thioimides, Polyoxides/ethers/acetals |  | *c1cccc(OCCCCCCCCCCOc2cccc(N3C(=O)c4ccc(-c5cccc6c5C(=O)N(*)C6=O)cc4C3=O)c2)c1 | [*]c1cccc(OCCCCCCCCCCOc2cccc(N3C(=O)c4ccc(-c5cccc6c5C(=O)N([*])C6=O)cc4C3=O)c2)c1 | known | [10 empty] | 400
R1009321 |  |  | P432505 | poly{[3,3'-(dodecane-1,12-diyldioxy)dianiline]-alt-([4,5'-biisobenzofuran]-1,1',3,3'-tetraone)} | poly[(1,1',3,3'-tetraoxo[4,5'-biisoindoline-2,2'-diyl])-1,3-phenyleneoxydodecane-1,12-diyloxy-1,3-phenylene] | poly{[1,12-bis(3-aminophenoxy)dodecane]-alt-(biphenyl-2,3,3',4'-tetracarboxylic dianhydride)} | Polyimides/thioimides, Polyoxides/ethers/acetals |  | *c1cccc(OCCCCCCCCCCCCOc2cccc(N3C(=O)c4ccc(-c5cccc6c5C(=O)N(*)C6=O)cc4C3=O)c2)c1 | [*]c1cccc(OCCCCCCCCCCCCOc2cccc(N3C(=O)c4ccc(-c5cccc6c5C(=O)N([*])C6=O)cc4C3=O)c2)c1 | known | [10 empty] | 389
R1009322 |  |  | P432506 | poly{[4,4'-(propane-1,3-diyldioxy)dianiline]-alt-([4,5'-biisobenzofuran]-1,1',3,3'-tetraone)} | poly[(1,1',3,3'-tetraoxo[4,5'-biisoindoline-2,2'-diyl])-1,4-phenyleneoxypropane-1,3-diyloxy-1,4-phenylene] | poly{[1,3-bis(4-aminophenoxy)propane]-alt-(biphenyl-2,3,3',4'-tetracarboxylic dianhydride)} | Polyimides/thioimides, Polyoxides/ethers/acetals |  | *c1ccc(OCCCOc2ccc(N3C(=O)c4ccc(-c5cccc6c5C(=O)N(*)C6=O)cc4C3=O)cc2)cc1 | [*]c1ccc(OCCCOc2ccc(N3C(=O)c4ccc(-c5cccc6c5C(=O)N([*])C6=O)cc4C3=O)cc2)cc1 | known | [10 empty] | 516
R1009323 |  |  | P432507 | poly{[4,4'-(pentane-1,5-diyldioxy)dianiline]-alt-([4,5'-biisobenzofuran]-1,1',3,3'-tetraone)} | poly[(1,1',3,3'-tetraoxo[4,5'-biisoindoline-2,2'-diyl])-1,4-phenyleneoxypentane-1,5-diyloxy-1,4-phenylene] | poly{[1,5-bis(4-aminophenoxy)pentane]-alt-(biphenyl-2,3,3',4'-tetracarboxylic dianhydride)} | Polyimides/thioimides, Polyoxides/ethers/acetals |  | *c1ccc(OCCCCCOc2ccc(N3C(=O)c4ccc(-c5cccc6c5C(=O)N(*)C6=O)cc4C3=O)cc2)cc1 | [*]c1ccc(OCCCCCOc2ccc(N3C(=O)c4ccc(-c5cccc6c5C(=O)N([*])C6=O)cc4C3=O)cc2)cc1 | known | [10 empty] | 481
R1009324 |  |  | P432508 | poly{[4,4'-(nonane-1,9-diyldioxy)dianiline]-alt-([4,5'-biisobenzofuran]-1,1',3,3'-tetraone)} | poly[(1,1',3,3'-tetraoxo[4,5'-biisoindoline-2,2'-diyl])-1,4-phenyleneoxynonane-1,9-diyloxy-1,4-phenylene] | poly{[1,9-bis(4-aminophenoxy)nonane]-alt-(biphenyl-2,3,3',4'-tetracarboxylic dianhydride)} | Polyimides/thioimides, Polyoxides/ethers/acetals |  | *c1ccc(OCCCCCCCCCOc2ccc(N3C(=O)c4ccc(-c5cccc6c5C(=O)N(*)C6=O)cc4C3=O)cc2)cc1 | [*]c1ccc(OCCCCCCCCCOc2ccc(N3C(=O)c4ccc(-c5cccc6c5C(=O)N([*])C6=O)cc4C3=O)cc2)cc1 | known
R1009325 |  |  | P432509 | poly{[4,4'-(decane-1,10-diyldioxy)dianiline]-alt-([4,5'-biisobenzofuran]-1,1',3,3'-tetraone)} | poly[(1,1',3,3'-tetraoxo[4,5'-biisoindoline-2,2'-diyl])-1,4-phenyleneoxydecane-1,10-diyloxy-1,4-phenylene] | poly{[1,10-bis(4-aminophenoxy)decane]-alt-(biphenyl-2,3,3',4'-tetracarboxylic dianhydride)} | Polyimides/thioimides, Polyoxides/ethers/acetals |  | *c1ccc(OCCCCCCCCCCOc2ccc(N3C(=O)c4ccc(-c5cccc6c5C(=O)N(*)C6=O)cc4C3=O)cc2)cc1 | [*]c1ccc(OCCCCCCCCCCOc2ccc(N3C(=O)c4ccc(-c5cccc6c5C(=O)N([*])C6=O)cc4C3=O)cc2)cc1 | known
R1009326 |  |  | P432510 | poly{[4,4'-(dodecane-1,12-diyldioxy)dianiline]-alt-([4,5'-biisobenzofuran]-1,1',3,3'-tetraone)} | poly[(1,1',3,3'-tetraoxo[4,5'-biisoindoline-2,2'-diyl])-1,4-phenyleneoxydodecane-1,12-diyloxy-1,4-phenylene] | poly{[1,12-bis(4-aminophenoxy)dodecane]-alt-(biphenyl-2,3,3',4'-tetracarboxylic dianhydride)} | Polyimides/thioimides, Polyoxides/ethers/acetals |  | *c1ccc(OCCCCCCCCCCCCOc2ccc(N3C(=O)c4ccc(-c5cccc6c5C(=O)N(*)C6=O)cc4C3=O)cc2)cc1 | [*]c1ccc(OCCCCCCCCCCCCOc2ccc(N3C(=O)c4ccc(-c5cccc6c5C(=O)N([*])C6=O)cc4C3=O)cc2)cc1 | known
R1009327 |  |  | P432511 | poly{[3,3'-(propane-1,3-diyldioxy)dianiline]-alt-(5,5'-biisobenzofuran-1,1',3,3'-tetrone)} | poly[(1,1',3,3'-tetraoxo[5,5'-biisoindoline-2,2'-diyl])-1,3-phenyleneoxypropane-1,3-diyloxy-1,3-phenylene] | poly{[1,3-bis(3-aminophenoxy)propane]-alt-(biphenyl-3,3',4,4'-tetracarboxylic dianhydride)} | Polyimides/thioimides, Polyoxides/ethers/acetals |  | *c1cccc(OCCCOc2cccc(N3C(=O)c4ccc(-c5ccc6c(c5)C(=O)N(*)C6=O)cc4C3=O)c2)c1 | [*]c1cccc(OCCCOc2cccc(N3C(=O)c4ccc(-c5ccc6c(c5)C(=O)N([*])C6=O)cc4C3=O)c2)c1 | known | [10 empty] | 457
R1009328 |  |  | P432512 | poly{[3,3'-(butane-1,4-diyldioxy)dianiline]-alt-(5,5'-biisobenzofuran-1,1',3,3'-tetrone)} | poly[(1,1',3,3'-tetraoxo[5,5'-biisoindoline-2,2'-diyl])-1,3-phenyleneoxybutane-1,4-diyloxy-1,3-phenylene)] | poly{[1,4-bis(3-aminophenoxy)butane]-alt-(biphenyl-3,3',4,4'-tetracarboxylic dianhydride)} | Polyimides/thioimides, Polyoxides/ethers/acetals |  | *c1cccc(OCCCCOc2cccc(N3C(=O)c4ccc(-c5ccc6c(c5)C(=O)N(*)C6=O)cc4C3=O)c2)c1 | [*]c1cccc(OCCCCOc2cccc(N3C(=O)c4ccc(-c5ccc6c(c5)C(=O)N([*])C6=O)cc4C3=O)c2)c1 | known | [10 empty] | 448
R1009329 |  |  | P432513 | poly{[3,3'-(pentane-1,5-diyldioxy)dianiline]-alt-(5,5'-biisobenzofuran-1,1',3,3'-tetrone)} | poly[(1,1',3,3'-tetraoxo[5,5'-biisoindoline-2,2'-diyl])-1,3-phenyleneoxypentane-1,5-diyloxy-1,3-phenylene] | poly{[1,5-bis(3-aminophenoxy)pentane]-alt-(biphenyl-3,3',4,4'-tetracarboxylic dianhydride)} | Polyimides/thioimides, Polyoxides/ethers/acetals |  | *c1cccc(OCCCCCOc2cccc(N3C(=O)c4ccc(-c5ccc6c(c5)C(=O)N(*)C6=O)cc4C3=O)c2)c1 | [*]c1cccc(OCCCCCOc2cccc(N3C(=O)c4ccc(-c5ccc6c(c5)C(=O)N([*])C6=O)cc4C3=O)c2)c1 | known | [10 empty] | 438
R1009330 |  |  | P432514 | poly{[3,3'-(hexane-1,6-diyldioxy)dianiline]-alt-(5,5'-biisobenzofuran-1,1',3,3'-tetrone)} | poly[(1,1',3,3'-tetraoxo[5,5'-biisoindoline-2,2'-diyl])-1,3-phenyleneoxyhexane-1,6-diyloxy-1,3-phenylene] | poly{[1,6-bis(3-aminophenoxy)hexane]-alt-(biphenyl-3,3',4,4'-tetracarboxylic dianhydride)} | Polyimides/thioimides, Polyoxides/ethers/acetals |  | *c1cccc(OCCCCCCOc2cccc(N3C(=O)c4ccc(-c5ccc6c(c5)C(=O)N(*)C6=O)cc4C3=O)c2)c1 | [*]c1cccc(OCCCCCCOc2cccc(N3C(=O)c4ccc(-c5ccc6c(c5)C(=O)N([*])C6=O)cc4C3=O)c2)c1 | known | [10 empty] | 426
R1009331 |  |  | P432515 | poly{[3,3'-(octane-1,8-diyldioxy)dianiline]-alt-(5,5'-biisobenzofuran-1,1',3,3'-tetrone)} | poly[(1,1',3,3'-tetraoxo[5,5'-biisoindoline-2,2'-diyl])-1,3-phenyleneoxyoctane-1,8-diyloxy-1,3-phenylene] | poly{[1,8-bis(3-aminophenoxy)octane]-alt-(biphenyl-3,3',4,4'-tetracarboxylic dianhydride)} | Polyimides/thioimides, Polyoxides/ethers/acetals |  | *c1cccc(OCCCCCCCCOc2cccc(N3C(=O)c4ccc(-c5ccc6c(c5)C(=O)N(*)C6=O)cc4C3=O)c2)c1 | [*]c1cccc(OCCCCCCCCOc2cccc(N3C(=O)c4ccc(-c5ccc6c(c5)C(=O)N([*])C6=O)cc4C3=O)c2)c1 | known | [10 empty] | 411
R1009332 |  |  | P432516 | poly{[3,3'-(nonane-1,9-diyldioxy)dianiline]-alt-(5,5'-biisobenzofuran-1,1',3,3'-tetrone)} | poly[(1,1',3,3'-tetraoxo[5,5'-biisoindoline-2,2'-diyl])-1,3-phenyleneoxynonane-1,9-diyloxy-1,3-phenylene] | poly{[1,9-bis(3-aminophenoxy)nonane]-alt-(biphenyl-3,3',4,4'-tetracarboxylic dianhydride)} | Polyimides/thioimides, Polyoxides/ethers/acetals |  | *c1cccc(OCCCCCCCCCOc2cccc(N3C(=O)c4ccc(-c5ccc6c(c5)C(=O)N(*)C6=O)cc4C3=O)c2)c1 | [*]c1cccc(OCCCCCCCCCOc2cccc(N3C(=O)c4ccc(-c5ccc6c(c5)C(=O)N([*])C6=O)cc4C3=O)c2)c1 | known | [10 empty] | 405
R1009333 |  |  | P432517 | poly{[3,3'-(decane-1,10-diyldioxy)dianiline]-alt-(5,5'-biisobenzofuran-1,1',3,3'-tetrone)} | poly[(1,1',3,3'-tetraoxo[5,5'-biisoindoline-2,2'-diyl])-1,3-phenyleneoxydecane-1,10-diyloxy-1,3-phenylene] | poly{[1,10-bis(3-aminophenoxy)decane]-alt-(biphenyl-3,3',4,4'-tetracarboxylic dianhydride)} | Polyimides/thioimides, Polyoxides/ethers/acetals |  | *c1cccc(OCCCCCCCCCCOc2cccc(N3C(=O)c4ccc(-c5ccc6c(c5)C(=O)N(*)C6=O)cc4C3=O)c2)c1 | [*]c1cccc(OCCCCCCCCCCOc2cccc(N3C(=O)c4ccc(-c5ccc6c(c5)C(=O)N([*])C6=O)cc4C3=O)c2)c1 | known | [10 empty] | 398
R1009334 |  |  | P432518 | poly{[3,3'-(dodecane-1,12-diyldioxy)dianiline]-alt-(5,5'-biisobenzofuran-1,1',3,3'-tetrone)} | poly[(1,1',3,3'-tetraoxo[5,5'-biisoindoline-2,2'-diyl])-1,3-phenyleneoxydodecane-1,12-diyloxy-1,3-phenylene] | poly{[1,12-bis(3-aminophenoxy)dodecane]-alt-(biphenyl-3,3',4,4'-tetracarboxylic dianhydride)} | Polyimides/thioimides, Polyoxides/ethers/acetals |  | *c1cccc(OCCCCCCCCCCCCOc2cccc(N3C(=O)c4ccc(-c5ccc6c(c5)C(=O)N(*)C6=O)cc4C3=O)c2)c1 | [*]c1cccc(OCCCCCCCCCCCCOc2cccc(N3C(=O)c4ccc(-c5ccc6c(c5)C(=O)N([*])C6=O)cc4C3=O)c2)c1 | known | [10 empty] | 389
R1009335 |  |  | P432519 | poly{[4,4'-(propane-1,3-diyldioxy)dianiline]-alt-(5,5'-biisobenzofuran-1,1',3,3'-tetrone)} | poly[(1,1',3,3'-tetraoxo[5,5'-biisoindoline-2,2'-diyl])-1,4-phenyleneoxypropane-1,3-diyloxy-1,4-phenylene] | poly{[1,3-bis(4-aminophenoxy)propane]-alt-(biphenyl-3,3',4,4'-tetracarboxylic dianhydride)} | Polyimides/thioimides, Polyoxides/ethers/acetals |  | *c1ccc(OCCCOc2ccc(N3C(=O)c4ccc(-c5ccc6c(c5)C(=O)N(*)C6=O)cc4C3=O)cc2)cc1 | [*]c1ccc(OCCCOc2ccc(N3C(=O)c4ccc(-c5ccc6c(c5)C(=O)N([*])C6=O)cc4C3=O)cc2)cc1 | known
R1009336 |  |  | P432520 | poly{[4,4'-(butane-1,4-diyldioxy)dianiline]-alt-(5,5'-biisobenzofuran-1,1',3,3'-tetrone)} | poly[(1,1',3,3'-tetraoxo[5,5'-biisoindoline-2,2'-diyl])-1,4-phenyleneoxybutane-1,4-diyloxy-1,4-phenylene] | poly{[1,4-bis(4-aminophenoxy)butane]-alt-(biphenyl-3,3',4,4'-tetracarboxylic dianhydride)} | Polyimides/thioimides, Polyoxides/ethers/acetals |  | *c1ccc(OCCCCOc2ccc(N3C(=O)c4ccc(-c5ccc6c(c5)C(=O)N(*)C6=O)cc4C3=O)cc2)cc1 | [*]c1ccc(OCCCCOc2ccc(N3C(=O)c4ccc(-c5ccc6c(c5)C(=O)N([*])C6=O)cc4C3=O)cc2)cc1 | known
R1009337 |  |  | P432521 | poly{[4,4'-(pentane-1,5-diyldioxy)dianiline]-alt-(5,5'-biisobenzofuran-1,1',3,3'-tetrone)} | poly[(1,1',3,3'-tetraoxo[5,5'-biisoindoline-2,2'-diyl])-1,4-phenyleneoxypentane-1,5-diyloxy-1,4-phenylene] | poly{[1,5-bis(4-aminophenoxy)pentane]-alt-(biphenyl-3,3',4,4'-tetracarboxylic dianhydride)} | Polyimides/thioimides, Polyoxides/ethers/acetals |  | *c1ccc(OCCCCCOc2ccc(N3C(=O)c4ccc(-c5ccc6c(c5)C(=O)N(*)C6=O)cc4C3=O)cc2)cc1 | [*]c1ccc(OCCCCCOc2ccc(N3C(=O)c4ccc(-c5ccc6c(c5)C(=O)N([*])C6=O)cc4C3=O)cc2)cc1 | known
R1009338 |  |  | P432522 | poly{[4,4'-(octane-1,8-diyldioxy)dianiline]-alt-(5,5'-biisobenzofuran-1,1',3,3'-tetrone)} | poly[(1,1',3,3'-tetraoxo[5,5'-biisoindoline-2,2'-diyl])-1,4-phenyleneoxyoctane-1,8-diyloxy-1,4-phenylene] | poly{[1,8-bis(4-aminophenoxy)octane]-alt-(biphenyl-3,3',4,4'-tetracarboxylic dianhydride)} | Polyimides/thioimides, Polyoxides/ethers/acetals |  | *c1ccc(OCCCCCCCCOc2ccc(N3C(=O)c4ccc(-c5ccc6c(c5)C(=O)N(*)C6=O)cc4C3=O)cc2)cc1 | [*]c1ccc(OCCCCCCCCOc2ccc(N3C(=O)c4ccc(-c5ccc6c(c5)C(=O)N([*])C6=O)cc4C3=O)cc2)cc1 | known
R1009339 |  |  | P432523 | poly{[4,4'-(nonane-1,9-diyldioxy)dianiline]-alt-(5,5'-biisobenzofuran-1,1',3,3'-tetrone)} | poly[(1,1',3,3'-tetraoxo-[5,5'-biisoindoline-2,2'-diyl])-1,4-phenyleneoxynonane-1,9-diyloxy-1,4-phenylene] | poly{[1,9-bis(4-aminophenoxy)nonane]-alt-(biphenyl-3,3',4,4'-tetracarboxylic dianhydride)} | Polyimides/thioimides, Polyoxides/ethers/acetals |  | *c1ccc(OCCCCCCCCCOc2ccc(N3C(=O)c4ccc(-c5ccc6c(c5)C(=O)N(*)C6=O)cc4C3=O)cc2)cc1 | [*]c1ccc(OCCCCCCCCCOc2ccc(N3C(=O)c4ccc(-c5ccc6c(c5)C(=O)N([*])C6=O)cc4C3=O)cc2)cc1 | known
R1009340 |  |  | P432524 | poly{[4,4'-(decane-1,10-diyldioxy)dianiline]-alt-(5,5'-biisobenzofuran-1,1',3,3'-tetrone)} | poly[(1,1',3,3'-tetraoxo[5,5'-biisoindoline-2,2'-diyl])-1,4-phenyleneoxydecane-1,10-diyloxy-1,4-phenylene] | poly{[1,10-bis(4-aminophenoxy)decane]-alt-(biphenyl-3,3',4,4'-tetracarboxylic dianhydride)} | Polyimides/thioimides, Polyoxides/ethers/acetals |  | *c1ccc(OCCCCCCCCCCOc2ccc(N3C(=O)c4ccc(-c5ccc6c(c5)C(=O)N(*)C6=O)cc4C3=O)cc2)cc1 | [*]c1ccc(OCCCCCCCCCCOc2ccc(N3C(=O)c4ccc(-c5ccc6c(c5)C(=O)N([*])C6=O)cc4C3=O)cc2)cc1 | known | [10 empty] | 426
R1009341 |  |  | P432525 | poly{[4,4'-(dodecane-1,12-diyldioxy)dianiline]-alt-(5,5'-biisobenzofuran-1,1',3,3'-tetrone)} | poly[(1,1',3,3'-tetraoxo[5,5'-biisoindoline-2,2'-diyl])-1,4-phenyleneoxydodecane-1,12-diyloxy-1,4-phenylene] | poly{[1,12-bis(4-aminophenoxy)dodecane]-alt-(biphenyl-3,3',4,4'-tetracarboxylic dianhydride)} | Polyimides/thioimides, Polyoxides/ethers/acetals |  | *c1ccc(OCCCCCCCCCCCCOc2ccc(N3C(=O)c4ccc(-c5ccc6c(c5)C(=O)N(*)C6=O)cc4C3=O)cc2)cc1 | [*]c1ccc(OCCCCCCCCCCCCOc2ccc(N3C(=O)c4ccc(-c5ccc6c(c5)C(=O)N([*])C6=O)cc4C3=O)cc2)cc1 | known
R1009342 |  |  | P432526 | poly{N-[2-(4'-cyanobiphenyl-4-yloxy)ethyl]maleimide} poly{1-[2-(4'-cyanobiphenyl-4-yloxy)ethyl]-1H-pyrrole-2,5-dione} | poly(1-{2-[(4'-cyanobiphenyl-4-yl)oxy]ethyl}-2,5-dioxopyrrolidine-3,4-diyl) |  | Polyimides/thioimides |  | *C1C(=O)N(CCOc2ccc(-c3ccc(C#N)cc3)cc2)C(=O)C1* | [*]C1C(=O)N(CCOc2ccc(-c3ccc(C#N)cc3)cc2)C(=O)C1[*] | known
R1009343 |  |  | P432527 | poly{N-[3-(4'-cyanobiphenyl-4-yloxy)propyl]maleimide} poly{1-[3-(4'-cyanobiphenyl-4-yloxy)propyl]-1H-pyrrole-2,5-dione} | poly(1-{3-[(4'-cyanobiphenyl-4-yl)oxy]propyl}-2,5-dioxopyrrolidine-3,4-diyl) |  | Polyimides/thioimides |  | *C1C(=O)N(CCCOc2ccc(-c3ccc(C#N)cc3)cc2)C(=O)C1* | [*]C1C(=O)N(CCCOc2ccc(-c3ccc(C#N)cc3)cc2)C(=O)C1[*] | known
R1009344 |  |  | P432528 | poly{N-[4-(4'-cyanobiphenyl-4-yloxy)butyl]maleimide} poly{1-[4-(4'-cyanobiphenyl-4-yloxy)butyl]-1H-pyrrole-2,5-dione} | poly(1-{4-[(4'-cyanobiphenyl-4-yl)oxy]butyl}-2,5-dioxopyrrolidine-3,4-diyl) |  | Polyimides/thioimides |  | *C1C(=O)N(CCCCOc2ccc(-c3ccc(C#N)cc3)cc2)C(=O)C1* | [*]C1C(=O)N(CCCCOc2ccc(-c3ccc(C#N)cc3)cc2)C(=O)C1[*] | known
R1009345 |  |  | P432529 | poly{N-[5-(4'-cyanobiphenyl-4-yloxy)pentyl]maleimide} poly{1-[5-(4'-cyanobiphenyl-4-yloxy)pentyl]-1H-pyrrole-2,5-dione} | poly(1-{5-[(4'-cyanobiphenyl-4-yl)oxy]pentyl}-2,5-dioxopyrrolidine-3,4-diyl) |  | Polyimides/thioimides |  | *C1C(=O)N(CCCCCOc2ccc(-c3ccc(C#N)cc3)cc2)C(=O)C1* | [*]C1C(=O)N(CCCCCOc2ccc(-c3ccc(C#N)cc3)cc2)C(=O)C1[*] | known
R1009346 |  |  | P432530 | poly{N-[6-(4'-cyanobiphenyl-4-yloxy)hexyl]maleimide} poly{1-[6-(4'-cyanobiphenyl-4-yloxy)hexyl]-1H-pyrrole-2,5-dione} | poly(1-{6-[(4'-cyanobiphenyl-4-yl)oxy]hexyl}-2,5-dioxopyrrolidine-3,4-diyl) |  | Polyimides/thioimides |  | *C1C(=O)N(CCCCCCOc2ccc(-c3ccc(C#N)cc3)cc2)C(=O)C1* | [*]C1C(=O)N(CCCCCCOc2ccc(-c3ccc(C#N)cc3)cc2)C(=O)C1[*] | known
R1009347 |  |  | P432531 | poly{N-[7-(4'-cyanobiphenyl-4-yloxy)heptyl]maleimide} poly{1-[4-(4'-cyanobiphenyl-4-yloxy)butyl]-1H-pyrrole-2,5-dione} | poly(1-{7-[(4'-cyanobiphenyl-4-yl)oxy]heptyl}-2,5-dioxopyrrolidine-3,4-diyl) |  | Polyimides/thioimides |  | *C1C(=O)N(CCCCCCCOc2ccc(-c3ccc(C#N)cc3)cc2)C(=O)C1* | [*]C1C(=O)N(CCCCCCCOc2ccc(-c3ccc(C#N)cc3)cc2)C(=O)C1[*] | known
R1009348 |  |  | P432532 | poly{N-[8-(4'-cyanobiphenyl-4-yloxy)octyl]maleimide} poly{1-[4-(4'-cyanobiphenyl-4-yloxy)butyl]-1H-pyrrole-2,5-dione} | poly(1-{8-[(4'-cyanobiphenyl-4-yl)oxy]octyl}-2,5-dioxopyrrolidine-3,4-diyl) |  | Polyimides/thioimides |  | *C1C(=O)N(CCCCCCCCOc2ccc(-c3ccc(C#N)cc3)cc2)C(=O)C1* | [*]C1C(=O)N(CCCCCCCCOc2ccc(-c3ccc(C#N)cc3)cc2)C(=O)C1[*] | known
R1009349 |  |  | P432533 | poly({N-[3-(4'-cyanobiphenyl-4-yloxy)propyl]maleimide}-alt-styrene) poly({1-[3-(4'-cyanobiphenyl-4-yloxy)propyl]-1H-pyrrole-2,5-dione}-alt-vinylbenzene) | poly[(1-{3-[(4'-cyanobiphenyl-4-yl)oxy]propyl}-2,5-dioxopyrrolidine-3,4-diyl)(1-phenylethylene)] |  | Polyimides/thioimides |  | *CC(c1ccccc1)C1C(=O)N(CCCOc2ccc(-c3ccc(C#N)cc3)cc2)C(=O)C1* | [*]CC(c1ccccc1)C1C(=O)N(CCCOc2ccc(-c3ccc(C#N)cc3)cc2)C(=O)C1[*] | known
R1009350 |  |  | P432553 | poly{hydroquinone-alt-[1,3-bis(4-chlorophenyl)-2-thioxohexahydropyrimidine-4,6-dione]} | poly[(4,6-dioxo-2-thioxo-1,2,3,4,5,6-hexahydropyrimidine-1,3-diyl)-1,4-phenyleneoxy-1,4-phenyleneoxy-1,4-phenylene] |  | Polyimides/thioimides, Polyoxides/ethers/acetals, Polyureas/thioureas |  | *c1ccc(Oc2ccc(Oc3ccc(N4C(=O)CC(=O)N(*)C4=S)cc3)cc2)cc1 | [*]c1ccc(Oc2ccc(Oc3ccc(N4C(=O)CC(=O)N([*])C4=S)cc3)cc2)cc1 | known | 3.1515 | [9 empty] | 430
R1009351 |  |  | P432554 | poly{[4,4'-(1-methylethane-1,1-diyl)diphenol]-alt-[1,3-bis(4-chlorophenyl)-2-thioxohexahydropyrimidine-4,6-dione]} | poly[(4,6-dioxo-2-thioxo-1,2,3,4,5,6-hexahydropyrimidine-1,3-diyl)-1,4-phenyleneoxy-1,4-phenylene(dimethylmethylene)-1,4-phenyleneoxy-1,4-phenylene] | poly{(bisphenol A)-alt-[1,3-bis(4-chlorophenyl)-2-thioxohexahydropyrimidine-4,6-dione]} | Polyimides/thioimides, Polyoxides/ethers/acetals, Polyureas/thioureas |  | *c1ccc(Oc2ccc(C(C)(C)c3ccc(Oc4ccc(N5C(=O)CC(=O)N(*)C5=S)cc4)cc3)cc2)cc1 | [*]c1ccc(Oc2ccc(C(C)(C)c3ccc(Oc4ccc(N5C(=O)CC(=O)N([*])C5=S)cc4)cc3)cc2)cc1 | known | [10 empty] | 423
R1009352 |  |  | P432555 | poly{resorcinol-alt-[1,3-bis(4-chlorophenyl)-2-thioxohexahydropyrimidine-4,6-dione]} poly{(benzene-1,3-diol)-alt-[1,3-bis(4-chlorophenyl)-2-thioxohexahydropyrimidine-4,6-dione]} | poly[(4,6-dioxo-2-thioxo-1,2,3,4,5,6-hexahydropyrimidine-1,3-diyl)-1,4-phenyleneoxy-1,3-phenyleneoxy-1,4-phenylene] |  | Polyimides/thioimides, Polyoxides/ethers/acetals, Polyureas/thioureas |  | *c1ccc(Oc2cccc(Oc3ccc(N4C(=O)CC(=O)N(*)C4=S)cc3)c2)cc1 | [*]c1ccc(Oc2cccc(Oc3ccc(N4C(=O)CC(=O)N([*])C4=S)cc3)c2)cc1 | known | [10 empty] | 418
R1009353 |  |  | P432556 | poly{(biphenyl-4,4'-diol)-alt-[1,3-bis(4-chlorophenyl)-2-thioxohexahydropyrimidine-4,6-dione]} | poly[(4,6-dioxo-2-thioxo-1,2,3,4,5,6-hexahydropyrimidine-1,3-diyl)-1,4-phenyleneoxybiphenyl-4,4'-diyloxy-1,4-phenylene] | poly{(4,4'-biphenol)-alt-[1,3-bis(4-chlorophenyl)-2-thioxohexahydropyrimidine-4,6-dione]} | Polyimides/thioimides, Polyoxides/ethers/acetals, Polyureas/thioureas |  | *c1ccc(Oc2ccc(-c3ccc(Oc4ccc(N5C(=O)CC(=O)N(*)C5=S)cc4)cc3)cc2)cc1 | [*]c1ccc(Oc2ccc(-c3ccc(Oc4ccc(N5C(=O)CC(=O)N([*])C5=S)cc4)cc3)cc2)cc1 | known | [10 empty] | 444
R1009354 |  |  | P432557 | poly({4,4'-[2,2,2-trifluoro-1-(trifluoromethyl)ethane-1,1-diyl]diphenol}-alt-[1,3-bis(4-chlorophenyl)-2-thioxohexahydropyrimidine-4,6-dione]) | poly{(4,6-dioxo-2-thioxo-1,2,3,4,5,6-hexahydropyrimidine-1,3-diyl)-1,4-phenyleneoxy-1,4-phenylene[bis(trifluoromethyl)methylene]-1,4-phenyleneoxy-1,4-phenylene} | poly{[4,4'-(hexafluoroisopropylidene)diphenol]-alt-[1,3-bis(4-chlorophenyl)-2-thioxohexahydropyrimidine-4,6-dione]} | Polyimides/thioimides, Polyoxides/ethers/acetals, Polyureas/thioureas |  | *c1ccc(Oc2ccc(C(c3ccc(Oc4ccc(N5C(=O)CC(=O)N(*)C5=S)cc4)cc3)(C(F)(F)F)C(F)(F)F)cc2)cc1 | [*]c1ccc(Oc2ccc(C(c3ccc(Oc4ccc(N5C(=O)CC(=O)N([*])C5=S)cc4)cc3)(C(F)(F)F)C(F)(F)F)cc2)cc1 | known | [10 empty] | 428
R1009355 |  |  | P432558 | poly{(naphthalene-2,7-diol)-alt-[1,3-bis(4-chlorophenyl)-2-thioxohexahydropyrimidine-4,6-dione]} | poly[(4,6-dioxo-2-thioxo-1,2,3,4,5,6-hexahydropyrimidine-1,3-diyl)-1,4-phenyleneoxynaphthalene-2,7-diyloxy-1,4-phenylene] |  | Polyimides/thioimides, Polyoxides/ethers/acetals, Polyureas/thioureas |  | *c1ccc(Oc2ccc3ccc(Oc4ccc(N5C(=O)CC(=O)N(*)C5=S)cc4)cc3c2)cc1 | [*]c1ccc(Oc2ccc3ccc(Oc4ccc(N5C(=O)CC(=O)N([*])C5=S)cc4)cc3c2)cc1 | known | [10 empty] | 434
R1009356 |  |  | P432559 | poly{[4,4'-(9H-fluorene-9,9-diyl)diphenol]-alt-[1,3-bis(4-chlorophenyl)-2-thioxohexahydropyrimidine-4,6-dione]} | poly[(4,6-dioxo-2-thioxo-1,2,3,4,5,6-hexahydropyrimidine-1,3-diyl)-1,4-phenyleneoxy-1,4-phenylenefluorene-9,9-diyl-1,4-phenyleneoxy-1,4-phenylene] |  | Polyimides/thioimides, Polyoxides/ethers/acetals, Polyureas/thioureas |  | *c1ccc(Oc2ccc(C3(c4ccc(Oc5ccc(N6C(=O)CC(=O)N(*)C6=S)cc5)cc4)c4ccccc4-c4ccccc43)cc2)cc1 | [*]c1ccc(Oc2ccc(C3(c4ccc(Oc5ccc(N6C(=O)CC(=O)N([*])C6=S)cc5)cc4)c4ccccc4-c4ccccc43)cc2)cc1 | known | [10 empty] | 470
R1009357 |  |  | P432560 | poly[(N-butyl-3,5-diaminobenzamide)-alt-(biphenyl-3,3':4,4'-tetracarboxylic dianhydride)] poly{[5-(butylcarbamoyl)-m-phenylenediamine]-alt-(5,5'-biisobenzofuran-1,1',3,3'-tetrone)] | poly((1,1',3,3'-tetraoxo[5,5'-biisoindoline-2,2'-diyl]){5-[(butylamino)carbonyl]-1,3-phenylene}) | poly{[5-(butylamino)carbonyl]-m-phenylenediamine 3,3',4,4'-biphenyltetracarboxydiimide} | Polyimides/thioimides |  | *c1cc(C(=O)NCCCC)cc(N2C(=O)c3ccc(-c4ccc5c(c4)C(=O)N(*)C5=O)cc3C2=O)c1 | [*]c1cc(C(=O)NCCCC)cc(N2C(=O)c3ccc(-c4ccc5c(c4)C(=O)N([*])C5=O)cc3C2=O)c1 | known | 3.3359 | [9 empty] | 564
R1009358 |  |  | P432561 | poly[(N-hexyl-3,5-diaminobenzamide)-alt-(biphenyl-3,3':4,4'-tetracarboxylic dianhydride)] poly{[5-(hexylcarbamoyl)-m-phenylenediamine]-alt-(5,5'-biisobenzofuran-1,1',3,3'-tetrone)] | poly((1,1',3,3'-tetraoxo[5,5'-biisoindoline-2,2'-diyl]){5-[(hexylamino)carbonyl]-1,3-phenylene}) | poly{[5-(hexylamino)carbonyl]-m-phenylenediamine 3,3',4,4'-biphenyltetracarboxydiimide} | Polyimides/thioimides |  | *c1cc(C(=O)NCCCCCC)cc(N2C(=O)c3ccc(-c4ccc5c(c4)C(=O)N(*)C5=O)cc3C2=O)c1 | [*]c1cc(C(=O)NCCCCCC)cc(N2C(=O)c3ccc(-c4ccc5c(c4)C(=O)N([*])C5=O)cc3C2=O)c1 | known | [10 empty] | 529.9
R1009359 |  |  | P432562 | poly[(N-octyl-3,5-diaminobenzamide)-alt-(biphenyl-3,3':4,4'-tetracarboxylic dianhydride)] poly{[5-(octylcarbamoyl)-m-phenylenediamine]-alt-(5,5'-biisobenzofuran-1,1',3,3'-tetrone)] | poly((1,1',3,3'-tetraoxo[5,5'-biisoindoline-2,2'-diyl]){5-[(octylamino)carbonyl]-1,3-phenylene}) | poly{[5-(octylamino)carbonyl]-m-phenylenediamine 3,3',4,4'-biphenyltetracarboxydiimide} | Polyimides/thioimides |  | *c1cc(C(=O)NCCCCCCCC)cc(N2C(=O)c3ccc(-c4ccc5c(c4)C(=O)N(*)C5=O)cc3C2=O)c1 | [*]c1cc(C(=O)NCCCCCCCC)cc(N2C(=O)c3ccc(-c4ccc5c(c4)C(=O)N([*])C5=O)cc3C2=O)c1 | known | [10 empty] | 518.5
R1009360 |  |  | P432563 | poly[(N-decyl-3,5-diaminobenzamide)-alt-(biphenyl-3,3':4,4'-tetracarboxylic dianhydride)] poly{[5-(decylcarbamoyl)-m-phenylenediamine]-alt-(5,5'-biisobenzofuran-1,1',3,3'-tetrone)] | poly((1,1',3,3'-tetraoxo[5,5'-biisoindoline-2,2'-diyl]){5-[(decylamino)carbonyl]-1,3-phenylene}) | poly{[5-(decylamino)carbonyl]-m-phenylenediamine 3,3',4,4'-biphenyltetracarboxydiimide} | Polyimides/thioimides |  | *c1cc(C(=O)NCCCCCCCCCC)cc(N2C(=O)c3ccc(-c4ccc5c(c4)C(=O)N(*)C5=O)cc3C2=O)c1 | [*]c1cc(C(=O)NCCCCCCCCCC)cc(N2C(=O)c3ccc(-c4ccc5c(c4)C(=O)N([*])C5=O)cc3C2=O)c1 | known | [10 empty] | 518.1
R1009361 |  |  | P432564 | poly[(N-dodecyl-3,5-diaminobenzamide)-alt-(biphenyl-3,3':4,4'-tetracarboxylic dianhydride)] poly{[5-(dodecylcarbamoyl)-m-phenylenediamine]-alt-(5,5'-biisobenzofuran-1,1',3,3'-tetrone)] | poly((1,1',3,3'-tetraoxo[5,5'-biisoindoline-2,2'-diyl]){5-[(dodecylamino)carbonyl]-1,3-phenylene}) | poly{[5-(dodecylamino)carbonyl]-m-phenylenediamine 3,3',4,4'-biphenyltetracarboxydiimide} | Polyimides/thioimides |  | *c1cc(C(=O)NCCCCCCCCCCCC)cc(N2C(=O)c3ccc(-c4ccc5c(c4)C(=O)N(*)C5=O)cc3C2=O)c1 | [*]c1cc(C(=O)NCCCCCCCCCCCC)cc(N2C(=O)c3ccc(-c4ccc5c(c4)C(=O)N([*])C5=O)cc3C2=O)c1 | known | [10 empty] | 516.1
R1009362 |  |  | P432565 | poly[(N-tetradecyl-3,5-diaminobenzamide)-alt-(biphenyl-3,3':4,4'-tetracarboxylic dianhydride)] poly{[5-(tetradecylcarbamoyl)-m-phenylenediamine]-alt-(5,5'-biisobenzofuran-1,1',3,3'-tetrone)] | poly((1,1',3,3'-tetraoxo[5,5'-biisoindoline-2,2'-diyl]){5-[(tetradecylamino)carbonyl]-1,3-phenylene}) | poly{[5-(tetradecylamino)carbonyl]-m-phenylenediamine 3,3',4,4'-biphenyltetracarboxydiimide} | Polyimides/thioimides |  | *c1cc(C(=O)NCCCCCCCCCCCCCC)cc(N2C(=O)c3ccc(-c4ccc5c(c4)C(=O)N(*)C5=O)cc3C2=O)c1 | [*]c1cc(C(=O)NCCCCCCCCCCCCCC)cc(N2C(=O)c3ccc(-c4ccc5c(c4)C(=O)N([*])C5=O)cc3C2=O)c1 | known | [10 empty] | 520.6
R1009363 |  |  | P432566 | poly[(N-hexadecyl-3,5-diaminobenzamide)-alt-(biphenyl-3,3':4,4'-tetracarboxylic dianhydride)] poly{[5-(hexadecylcarbamoyl)-m-phenylenediamine]-alt-(5,5'-biisobenzofuran-1,1',3,3'-tetrone)] | poly((1,1',3,3'-tetraoxo[5,5'-biisoindoline-2,2'-diyl]){5-[(hexadecylamino)carbonyl]-1,3-phenylene}) | poly{[5-(hexadecylamino)carbonyl]-m-phenylenediamine 3,3',4,4'-biphenyltetracarboxydiimide} | Polyimides/thioimides |  | *c1cc(C(=O)NCCCCCCCCCCCCCCCC)cc(N2C(=O)c3ccc(-c4ccc5c(c4)C(=O)N(*)C5=O)cc3C2=O)c1 | [*]c1cc(C(=O)NCCCCCCCCCCCCCCCC)cc(N2C(=O)c3ccc(-c4ccc5c(c4)C(=O)N([*])C5=O)cc3C2=O)c1 | known
R1009364 |  |  | P432567 | poly({4,4'-[1,3-dioxo-2-(3-phosphonophenyl)-1,3-dihydrobenzo[f]isoindol-4,9-diy]diphenol}-alt-[bis(4-fluorophenyl) sulfone]) | poly{[2-(3-phosphonophenyl)-1,3-dioxo-2,3-dihydro-1H-benzo[f]isoindole-4,9-diyl]-1,4-phenyleneoxy-1,4-phenylenesulfonyl-1,4-phenyleneoxy-1,4-phenylene} poly({2-[3-(dihydroxyphosphoryl)phenyl]-1,3-dioxo-2,3-dihydro-1H-benzo[f]isoindole-4,9-diyl}-1,4-phenyleneoxy-1,4-phenylenesulfonyl-1,4-phenyleneoxy-1,4-phenylene) poly[(2-{3-[(dihydroxy)(oxo)-lambda5-phosphanyl]phenyl}-1,3-dioxo-2,3-dihydro-1H-benzo[f]isoindole-4,9-diyl)-1,4-phenyleneoxy-1,4-phenylenesulfonyl-1,4-phenyleneoxy-1,4-phenylene] |  | Polyimides/thioimides, Polyoxides/ethers/acetals, Polysulfones/sulfoxides/sufonates/sulfoamides |  | *c1ccc(Oc2ccc(S(=O)(=O)c3ccc(Oc4ccc(-c5c6c(c(*)c7ccccc57)C(=O)N(c5cccc(P(=O)(O)O)c5)C6=O)cc4)cc3)cc2)cc1 | [*]c1ccc(Oc2ccc(S(=O)(=O)c3ccc(Oc4ccc(-c5c6c(c([*])c7ccccc57)C(=O)N(c5cccc(P(=O)(O)O)c5)C6=O)cc4)cc3)cc2)cc1 | known
R1009365 |  |  | P432568 | poly(N-butylnorborn-2-ene-5,6-dicarboximide) | poly[(3-butyl-2,4-dioxo-3-azabicyclo[3.3.0]octane-6,8-diyl)ethene-1,2-diyl] |  | Polyimides/thioimides |  | *C=CC1CC(*)C2C(=O)N(CCCC)C(=O)C12 | [*]C=CC1CC([*])C2C(=O)N(CCCC)C(=O)C12 | known | [10 empty] | 409
R1009366 |  |  | P432569 | poly(N-pentylnorborn-2-ene-5,6-dicarboximide) | poly[(2,4-dioxo-3-pentyl-3-azabicyclo[3.3.0]octane-6,8-diyl)ethene-1,2-diyl] |  | Polyimides/thioimides |  | *C=CC1CC(*)C2C(=O)N(CCCCC)C(=O)C12 | [*]C=CC1CC([*])C2C(=O)N(CCCCC)C(=O)C12 | known | [10 empty] | 409
R1009367 |  |  | P432570 | poly(N-hexylnorborn-2-ene-5,6-dicarboximide) | poly[(3-hexyl-2,4-dioxo-3-azabicyclo[3.3.0]octane-6,8-diyl)ethene-1,2-diyl] |  | Polyimides/thioimides |  | *C=CC1CC(*)C2C(=O)N(CCCCCC)C(=O)C12 | [*]C=CC1CC([*])C2C(=O)N(CCCCCC)C(=O)C12 | known | 4.6556 | [9 empty] | 389
R1009368 | 734 |  | P432571 | poly({[bis(3-aminophenyl)][3,5-bis(trifluoromethyl)phenyl]phosphine oxide}-alt-[4,4'-oxybis(phthalic anhydride)]) poly({[bis(3-aminophenyl)][3,5-bis(trifluoromethyl)phenyl]phosphine oxide}-alt-[5,5'-oxybis(isobenzofuran-1,3-dione)]) | poly((1,3-dioxoisoindoline-2,5-diyl)oxy(1,3-dioxoisoindoline-5,2-diyl)-1,3-phenylene{[3,5-bis(trifluoromethyl)phenyl]phosphonoyl}-1,3-phenylene) poly((1,3-dioxoisoindoline-2,5-diyl)oxy(1,3-dioxoisoindoline-5,2-diyl)-1,3-phenylene{[3,5-bis(trifluoromethyl)phenyl](oxo)-lambda5-phosphanediyl}-1,3-phenylene) |  | Polyimides/thioimides, Polyoxides/ethers/acetals |  | *c1cccc(P(=O)(c2cccc(N3C(=O)c4ccc(Oc5ccc6c(c5)C(=O)N(*)C6=O)cc4C3=O)c2)c2cc(C(F)(F)F)cc(C(F)(F)F)c2)c1 | [*]c1cccc(P(=O)(c2cccc(N3C(=O)c4ccc(Oc5ccc6c(c5)C(=O)N([*])C6=O)cc4C3=O)c2)c2cc(C(F)(F)F)cc(C(F)(F)F)c2)c1 | known | [23 empty] | 2.4996 | [8 empty] | 1.581
R1009369 | 37 |  | P432572 | poly({[bis(3-aminophenyl)][3,5-bis(trifluoromethyl)phenyl]phosphine oxide}-alt-[4,4'-carbonylbis(phthalic anhydride)]) poly({[bis(3-aminophenyl)][3,5-bis(trifluoromethyl)phenyl]phosphine oxide}-alt-[5,5'-carbonylbis(isobenzofuran-1,3-dione)]) | poly((1,3-dioxoisoindoline-2,5-diyl)oxy(1,3-dioxoisoindoline-5,2-diyl)-1,3-phenylene{[3,5-bis(trifluoromethyl)phenyl]phosphonoyl}-1,3-phenylene) poly((1,3-dioxoisoindoline-2,5-diyl)carbonyl(1,3-dioxoisoindoline-5,2-diyl)-1,3-phenylene{[3,5-bis(trifluoromethyl)phenyl]phosphonoyl}-1,3-phenylene) poly((1,3-dioxoisoindoline-2,5-diyl)carbonyl(1,3-dioxoisoindoline-5,2-diyl)-1,3-phenylene{[3,5-bis(trifluoromethyl)phenyl](oxo)-lambda5-phosphanediyl}-1,3-phenylene) |  | Polyimides/thioimides, Polyketones/thioketones |  | *C(=O)c1ccc2c(c1)C(=O)N(c1cccc(P(=O)(c3cccc(N4C(=O)c5ccc(*)cc5C4=O)c3)c3cc(C(F)(F)F)cc(C(F)(F)F)c3)c1)C2=O | [*]C(=O)c1ccc2c(c1)C(=O)N(c1cccc(P(=O)(c3cccc(N4C(=O)c5ccc([*])cc5C4=O)c3)c3cc(C(F)(F)F)cc(C(F)(F)F)c3)c1)C2=O | known | [23 empty] | 2.4964 | [8 empty] | 1.58
R1009370 | 715 |  | P432573 | poly({[bis(3-aminophenyl)][3,5-bis(trifluoromethyl)phenyl]phosphine oxide}-alt-{5,5'-[2,2,2-trifluoro-1-(trifluoromethyl)ethane-1,1-diyl]bis(isobenzofuran-1,3-dione)}) | poly((1,3-dioxoisoindoline-2,5-diyl)[bis(trifluoromethyl)methylene](1,3-dioxoisoindoline-5,2-diyl)-1,3-phenylene{[3,5-bis(trifluoromethyl)phenyl]phosphonoyl}-1,3-phenylene) poly((1,3-dioxoisoindoline-2,5-diyl)[bis(trifluoromethyl)methylene](1,3-dioxoisoindoline-5,2-diyl)-1,3-phenylene{[3,5-bis(trifluoromethyl)phenyl](oxo)-lambda5-phosphanediyl}-1,3-phenylene) | poly({[bis(3-aminophenyl)][3,5-bis(trifluoromethyl)phenyl]phosphine oxide}-alt-[4,4'-(hexafluoroisopropylidene)bis(phthalic anhydride)]) | Polyimides/thioimides |  | *c1ccc2c(c1)C(=O)N(c1cccc(P(=O)(c3cccc(N4C(=O)c5ccc(C(*)(C(F)(F)F)C(F)(F)F)cc5C4=O)c3)c3cc(C(F)(F)F)cc(C(F)(F)F)c3)c1)C2=O | [*]c1ccc2c(c1)C(=O)N(c1cccc(P(=O)(c3cccc(N4C(=O)c5ccc(C([*])(C(F)(F)F)C(F)(F)F)cc5C4=O)c3)c3cc(C(F)(F)F)cc(C(F)(F)F)c3)c1)C2=O | known | [23 empty] | 2.3348 | [8 empty] | 1.528
R1009371 |  |  | P432574 | poly({[bis(3-aminophenyl)][3,5-bis(trifluoromethyl)phenyl]phosphine oxide}-alt-(benzo[1,2-c:4,5-c']difuran-1,3,5,7-tetraone)) | poly((1,3,5,7-tetraoxo-5,7-dihydrobenzo[1,2-c:4,5-c']dipyrrole-2,6(1H,3H)-diyl)-1,3-phenylene{[3,5-bis(trifluoromethyl)phenyl](oxo)-lambda5-phosphanediyl}-1,3-phenylene) | poly({[bis(3-aminophenyl)][3,5-bis(trifluoromethyl)phenyl]phosphine oxide}-alt-(pyromellitic anhydride)) | Polyimides/thioimides |  | *c1cccc(P(=O)(c2cccc(-n3c(=O)c4cc5c(=O)n(*)c(=O)c5cc4c3=O)c2)c2cc(C(F)(F)F)cc(C(F)(F)F)c2)c1 | [*]c1cccc(P(=O)(c2cccc(-n3c(=O)c4cc5c(=O)n([*])c(=O)c5cc4c3=O)c2)c2cc(C(F)(F)F)cc(C(F)(F)F)c2)c1 | known | [10 empty] | 554
R1009372 |  |  | P432575 | poly({[bis(3-aminophenyl)][4-(trifluoromethyl)phenyl]phosphine oxide}-alt-[4,4'-oxybis(phthalic anhydride)]) poly({[bis(3-aminophenyl)][4-(trifluoromethyl)phenyl]phosphine oxide}-alt-[5,5'-oxybis(isobenzofuran-1,3-dione)]) | oly((1,3-dioxoisoindoline-2,5-diyl)oxy(1,3-dioxoisoindoline-5,2-diyl)-1,3-phenylene{[4-(trifluoromethyl)phenyl]phosphonoyl}-1,3-phenylene) poly((1,3-dioxoisoindoline-2,5-diyl)oxy(1,3-dioxoisoindoline-5,2-diyl)-1,3-phenylene{(oxo)[4-(trifluoromethyl)phenyl]-lambda5-phosphanediyl}-1,3-phenylene) |  | Polyimides/thioimides, Polyoxides/ethers/acetals |  | *c1cccc(P(=O)(c2ccc(C(F)(F)F)cc2)c2cccc(N3C(=O)c4ccc(Oc5ccc6c(c5)C(=O)N(*)C6=O)cc4C3=O)c2)c1 | [*]c1cccc(P(=O)(c2ccc(C(F)(F)F)cc2)c2cccc(N3C(=O)c4ccc(Oc5ccc6c(c5)C(=O)N([*])C6=O)cc4C3=O)c2)c1 | known | [10 empty] | 521 | [12 empty] | 2.5728 | [8 empty] | 1.604
R1009373 | 36 |  | P432576 | poly({[bis(3-aminophenyl)][4-(trifluoromethyl)phenyl]phosphine oxide}-alt-[4,4'-carbonylbis(phthalic anhydride)]) poly({[bis(3-aminophenyl)][4-(trifluoromethyl)phenyl]phosphine oxide}-alt-[5,5'-carbonylbis(isobenzofuran-1,3-dione)]) | poly((1,3-dioxoisoindoline-2,5-diyl)carbonyl(1,3-dioxoisoindoline-5,2-diyl)-1,3-phenylene{[4-(trifluoromethyl)phenyl]phosphonoyl}-1,3-phenylene) poly((1,3-dioxoisoindoline-2,5-diyl)carbonyl(1,3-dioxoisoindoline-5,2-diyl)-1,3-phenylene{(oxo)[4-(trifluoromethyl)phenyl]-lambda5-phosphanediyl}-1,3-phenylene) |  | Polyimides/thioimides, Polyketones/thioketones |  | *C(=O)c1ccc2c(c1)C(=O)N(c1cccc(P(=O)(c3ccc(C(F)(F)F)cc3)c3cccc(N4C(=O)c5ccc(*)cc5C4=O)c3)c1)C2=O | [*]C(=O)c1ccc2c(c1)C(=O)N(c1cccc(P(=O)(c3ccc(C(F)(F)F)cc3)c3cccc(N4C(=O)c5ccc([*])cc5C4=O)c3)c1)C2=O | known | [23 empty] | 2.5728 | [8 empty] | 1.604
R1009374 | 714 |  | P432577 | poly({[bis(3-aminophenyl)][4-(trifluoromethyl)phenyl]phosphine oxide}-alt-{5,5'-[2,2,2-trifluoro-1-(trifluoromethyl)ethane-1,1-diyl]bis(isobenzofuran-1,3-dione)}) | poly((1,3-dioxoisoindoline-2,5-diyl)[bis(trifluoromethyl)methylene](1,3-dioxoisoindoline-5,2-diyl)-1,3-phenylene{[4-(trifluoromethyl)phenyl]phosphonoyl}-1,3-phenylene) poly((1,3-dioxoisoindoline-2,5-diyl)[bis(trifluoromethyl)methylene](1,3-dioxoisoindoline-5,2-diyl)-1,3-phenylene{[4-(trifluoromethyl)phenyl](oxo)-lambda5-phosphanediyl}-1,3-phenylene) | poly({[bis(3-aminophenyl)][4-(trifluoromethyl)phenyl]phosphine oxide}-alt-[4,4'-(hexafluoroisopropylidene)bis(phthalic anhydride)]) | Polyimides/thioimides |  | *c1ccc2c(c1)C(=O)N(c1cccc(P(=O)(c3ccc(C(F)(F)F)cc3)c3cccc(N4C(=O)c5ccc(C(*)(C(F)(F)F)C(F)(F)F)cc5C4=O)c3)c1)C2=O | [*]c1ccc2c(c1)C(=O)N(c1cccc(P(=O)(c3ccc(C(F)(F)F)cc3)c3cccc(N4C(=O)c5ccc(C([*])(C(F)(F)F)C(F)(F)F)cc5C4=O)c3)c1)C2=O | known | [23 empty] | 2.3994 | [8 empty] | 1.549
R1009375 |  |  | P432578 | poly({[bis(3-aminophenyl)][4-(trifluoromethyl)phenyl]phosphine oxide}-alt-(benzo[1,2-c:4,5-c']difuran-1,3,5,7-tetraone)) | poly((1,3,5,7-tetraoxo-5,7-dihydrobenzo[1,2-c:4,5-c']dipyrrole-2,6(1H,3H)-diyl)-1,3-phenylene{[4-(trifluoromethyl)phenyl]phosphonoyl}-1,3-phenylene) poly((1,3,5,7-tetraoxo-5,7-dihydrobenzo[1,2-c:4,5-c']dipyrrole-2,6(1H,3H)-diyl)-1,3-phenylene{[4-(trifluoromethyl)phenyl](oxo)-lambda5-phosphanediyl}-1,3-phenylene) | poly({[bis(3-aminophenyl)][4-(trifluoromethyl)phenyl]phosphine oxide}-alt-(pyromellitic anhydride)) | Polyimides/thioimides |  | *c1cccc(P(=O)(c2ccc(C(F)(F)F)cc2)c2cccc(-n3c(=O)c4cc5c(=O)n(*)c(=O)c5cc4c3=O)c2)c1 | [*]c1cccc(P(=O)(c2ccc(C(F)(F)F)cc2)c2cccc(-n3c(=O)c4cc5c(=O)n([*])c(=O)c5cc4c3=O)c2)c1 | known | [10 empty] | 584
R1009376 |  |  | P432579 | poly({[bis(3-aminophenyl)](phenyl)phosphine oxide}-alt-[4,4'-oxybis(phthalic anhydride)]) poly({[bis(3-aminophenyl)](phenyl)phosphine oxide}-alt-[5,5'-oxybis(isobenzofuran-1,3-dione)]) | poly[(1,3-dioxoisoindoline-2,5-diyl)oxy(1,3-dioxoisoindoline-5,2-diyl)-1,3-phenylene(phenylphosphonoyl)-1,3-phenylene] poly{(1,3-dioxoisoindoline-2,5-diyl)oxy(1,3-dioxoisoindoline-5,2-diyl)-1,3-phenylene[(oxo)(phenyl)-lambda5-phosphanediyl]-1,3-phenylene} |  | Polyimides/thioimides, Polyoxides/ethers/acetals |  | *c1cccc(P(=O)(c2ccccc2)c2cccc(N3C(=O)c4ccc(Oc5ccc6c(c5)C(=O)N(*)C6=O)cc4C3=O)c2)c1 | [*]c1cccc(P(=O)(c2ccccc2)c2cccc(N3C(=O)c4ccc(Oc5ccc6c(c5)C(=O)N([*])C6=O)cc4C3=O)c2)c1 | known | [10 empty] | 524 | [12 empty] | 2.6896 | [8 empty] | 1.64
R1009377 |  |  | P432580 | poly({[bis(3-aminophenyl)](phenyl)phosphine oxide}-alt-[4,4'-carbonylbis(phthalic anhydride)]) poly({[bis(3-aminophenyl)](phenyl)phosphine oxide}-alt-[5,5'-carbonylbis(isobenzofuran-1,3-dione)]) | poly[(1,3-dioxoisoindoline-2,5-diyl)carbonyl(1,3-dioxoisoindoline-5,2-diyl)-1,3-phenylene(phenylphosphonoyl)-1,3-phenylene] poly{(1,3-dioxoisoindoline-2,5-diyl)carbonyl(1,3-dioxoisoindoline-5,2-diyl)-1,3-phenylene[(oxo)(phenyl)-lambda5-phosphanediyl]-1,3-phenylene} |  | Polyimides/thioimides, Polyketones/thioketones |  | *C(=O)c1ccc2c(c1)C(=O)N(c1cccc(P(=O)(c3ccccc3)c3cccc(N4C(=O)c5ccc(*)cc5C4=O)c3)c1)C2=O | [*]C(=O)c1ccc2c(c1)C(=O)N(c1cccc(P(=O)(c3ccccc3)c3cccc(N4C(=O)c5ccc([*])cc5C4=O)c3)c1)C2=O | known | [10 empty] | 546 | [12 empty] | 2.6929 | [8 empty] | 1.641
R1009378 | 716 |  | P432581 | poly({[bis(3-aminophenyl)](phenyl)phosphine oxide}-alt-{5,5'-[2,2,2-trifluoro-1-(trifluoromethyl)ethane-1,1-diyl]bis(isobenzofuran-1,3-dione)}) | poly{(1,3-dioxoisoindoline-2,5-diyl)[bis(trifluoromethyl)methylene](1,3-dioxoisoindoline-5,2-diyl)-1,3-phenylene(phenylphosphonoyl)-1,3-phenylene} poly{(1,3-dioxoisoindoline-2,5-diyl)[bis(trifluoromethyl)methylene](1,3-dioxoisoindoline-5,2-diyl)-1,3-phenylene[(oxo)(phenyl)-lambda5-phosphanediyl]-1,3-phenylene} | poly({[bis(3-aminophenyl)](phenyl)phosphine oxide}-alt-[4,4'-(hexafluoroisopropylidene)bis(phthalic anhydride)]) | Polyimides/thioimides |  | *c1ccc2c(c1)C(=O)N(c1cccc(P(=O)(c3ccccc3)c3cccc(N4C(=O)c5ccc(C(*)(C(F)(F)F)C(F)(F)F)cc5C4=O)c3)c1)C2=O | [*]c1ccc2c(c1)C(=O)N(c1cccc(P(=O)(c3ccccc3)c3cccc(N4C(=O)c5ccc(C([*])(C(F)(F)F)C(F)(F)F)cc5C4=O)c3)c1)C2=O | known | [23 empty] | 2.4806 | [8 empty] | 1.575
R1009379 |  |  | P432582 | poly({[bis(3-aminophenyl)](phenyl)phosphine oxide}-alt-(benzo[1,2-c:4,5-c']difuran-1,3,5,7-tetraone)) | poly((1,3,5,7-tetraoxo-5,7-dihydrobenzo[1,2-c:4,5-c']dipyrrole-2,6(1H,3H)-diyl)-1,3-phenylene[(oxo)(phenyl)-lambda5-phosphanediyl]-1,3-phenylene) | poly({[bis(3-aminophenyl)](phenyl)phosphine oxide}-alt-(pyromellitic anhydride)) | Polyimides/thioimides |  | *c1cccc(P(=O)(c2ccccc2)c2cccc(-n3c(=O)c4cc5c(=O)n(*)c(=O)c5cc4c3=O)c2)c1 | [*]c1cccc(P(=O)(c2ccccc2)c2cccc(-n3c(=O)c4cc5c(=O)n([*])c(=O)c5cc4c3=O)c2)c1 | known | [10 empty] | 604
R1009381 |  |  | P432584 | poly{[4,4'-(1-phenyl-2,2,2-trifluoroethane-1,1-diyl)dianiline]-alt-[4,4'-carbonylbis(phthalic anhydride)]) poly{[4,4'-(1-phenyl-2,2,2-trifluoroethane-1,1-diyl)dianiline]-alt-[5,5'-carbonylbis(isobenzofuran-1,3-dione)]) | poly{(1,3-dioxoisoindoline-2,5-diyl)carbonyl(1,3-dioxoisoindoline-5,2-diyl)-1,3-phenylene[(phenyl)(trifluoromethyl)methylene]-1,3-phenylene} |  | Polyimides/thioimides, Polyketones/thioketones |  | *C(=O)c1ccc2c(c1)C(=O)N(c1ccc(C(c3ccccc3)(c3ccc(N4C(=O)c5ccc(*)cc5C4=O)cc3)C(F)(F)F)cc1)C2=O | [*]C(=O)c1ccc2c(c1)C(=O)N(c1ccc(C(c3ccccc3)(c3ccc(N4C(=O)c5ccc([*])cc5C4=O)cc3)C(F)(F)F)cc1)C2=O | known | 2.9448 | [9 empty] | 584 | [12 empty] | 2.5472 | [8 empty] | 1.596
R1009382 |  |  | P432600 | poly({O,O'-[1-methylethane-1,1-diylbis(2,6-dimethyl-4,1-phenylene)]dihydroxylamine}-alt-{5,5'-[4-tert-butylcyclohexane-1,1-diylbis(4,1-phenyleneoxy)]diisobenzofuran-1,3-dione}) | poly[(1,3-dioxoisoindoline-5,2-diyl)oxy(2,6-dimethyl-1,4-phenylene)(dimethylmethylene)(3,5-dimethyl-1,4-phenylene)oxy(1,3-dioxoisoindoline-2,5-diyl)oxy-1,4-phenylene(4-tert-butylcyclohexane-1,1-diyl)-1,4-phenyleneoxy] |  | Polyimides/thioimides, Polyoxides/ethers/acetals |  | *Oc1c(C)cc(C(C)(C)c2cc(C)c(ON3C(=O)c4ccc(Oc5ccc(C6(c7ccc(Oc8ccc9c(c8)C(=O)N(*)C9=O)cc7)CCC(C(C)(C)C)CC6)cc5)cc4C3=O)c(C)c2)cc1C | [*]Oc1c(C)cc(C(C)(C)c2cc(C)c(ON3C(=O)c4ccc(Oc5ccc(C6(c7ccc(Oc8ccc9c(c8)C(=O)N([*])C9=O)cc7)CCC(C(C)(C)C)CC6)cc5)cc4C3=O)c(C)c2)cc1C | known | [7 empty] | 90 | 1.9
R1009383 |  |  | P432606 | poly[(N-methylmaleimide)-alt-propene] | poly[(1-methyl-2,5-dioxopyrrolidine-3,4-diyl)(1-methylethylene)] |  | Polyimides/thioimides |  | *CC(C)C1C(=O)N(C)C(=O)C1* | [*]CC(C)C1C(=O)N(C)C(=O)C1[*] | known
R1009384 |  |  | P432607 | poly[(N-propylmaleimide)-alt-propene] | poly[(2,5-dioxo-1-propylpyrrolidine-3,4-diyl)(1-methylethylene)] |  | Polyimides/thioimides |  | *CC(C)C1C(=O)N(CCC)C(=O)C1* | [*]CC(C)C1C(=O)N(CCC)C(=O)C1[*] | known | 5.8295
R1009385 |  |  | P432608 | poly[(N-hexylmaleimide)-alt-propene] | poly[(1-hexyl-2,5-dioxopyrrolidine-3,4-diyl)(1-methylethylene)] |  | Polyimides/thioimides |  | *CC(C)C1C(=O)N(CCCCCC)C(=O)C1* | [*]CC(C)C1C(=O)N(CCCCCC)C(=O)C1[*] | known
R1009386 |  |  | P432609 | poly[(N-dodecylmaleimide)-alt-propene] | poly[(1-dodecyl-2,5-dioxopyrrolidine-3,4-diyl)(1-methylethylene)] |  | Polyimides/thioimides |  | *CC(C)C1C(=O)N(CCCCCCCCCCCC)C(=O)C1* | [*]CC(C)C1C(=O)N(CCCCCCCCCCCC)C(=O)C1[*] | known
R1009387 |  |  | P432610 | poly[(N-methylmaleimide)-alt-styrene] | poly[(1-methyl-2,5-dioxopyrrolidine-3,4-diyl)(1-phenylethylene)] |  | Polyimides/thioimides |  | *CC(c1ccccc1)C1C(=O)N(C)C(=O)C1* | [*]CC(c1ccccc1)C1C(=O)N(C)C(=O)C1[*] | known | [10 empty] | 478
R1009388 |  |  | P432611 | poly[(N-ethylmaleimide)-alt-styrene] | poly[(1-ethyl-2,5-dioxopyrrolidine-3,4-diyl)(1-phenylethylene)] |  | Polyimides/thioimides |  | *CC(c1ccccc1)C1C(=O)N(CC)C(=O)C1* | [*]CC(c1ccccc1)C1C(=O)N(CC)C(=O)C1[*] | known
R1009389 |  |  | P432612 | poly[(N-butylmaleimide)-alt-styrene] | poly[(1-butyl-2,5-dioxopyrrolidine-3,4-diyl)(1-phenylethylene)] |  | Polyimides/thioimides |  | *CC(c1ccccc1)C1C(=O)N(CCCC)C(=O)C1* | [*]CC(c1ccccc1)C1C(=O)N(CCCC)C(=O)C1[*] | known
R1009390 |  |  | P432613 | poly[(N-hexylmaleimide)-alt-styrene] | poly[(1-hexyl-2,5-dioxopyrrolidine-3,4-diyl)(1-phenylethylene)] |  | Polyimides/thioimides |  | *CC(c1ccccc1)C1C(=O)N(CCCCCC)C(=O)C1* | [*]CC(c1ccccc1)C1C(=O)N(CCCCCC)C(=O)C1[*] | known
R1009391 |  |  | P432617 | poly([4,4'-(2-tert-butyl-1,4-phenylenedioxy)dianiline]-alt-{5,5'-[diphenylmethylenebis(4,1-phenylene)]diisobenzofuran-1,3-dione}) | poly[(1,3-dioxoisoindoline-2,5-diyl)oxy-1,4-phenylene(diphenylmethylene)-1,4-phenyleneoxy(1,3-dioxoisoindoline-5,2-diyl)-1,4-phenyleneoxy(2-tert-butyl-1,4-phenylene)oxy-1,4-phenylene] | poly([1,4-bis(4-aminophenoxy)-2-tert-butylbenzene]-alt-{5,5'-[diphenylmethylenebis(4,1-phenylene)]bis(1,3-dioxoisobenzofuran)}) | Polyimides/thioimides, Polyoxides/ethers/acetals |  | *c1ccc(Oc2ccc(Oc3ccc(N4C(=O)c5ccc(Oc6ccc(C(c7ccccc7)(c7ccccc7)c7ccc(Oc8ccc9c(c8)C(=O)N(*)C9=O)cc7)cc6)cc5C4=O)cc3)c(C(C)(C)C)c2)cc1 | [*]c1ccc(Oc2ccc(Oc3ccc(N4C(=O)c5ccc(Oc6ccc(C(c7ccccc7)(c7ccccc7)c7ccc(Oc8ccc9c(c8)C(=O)N([*])C9=O)cc7)cc6)cc5C4=O)cc3)c(C(C)(C)C)c2)cc1 | known
R1009392 |  |  | P432620 | poly{[2,2'-bis(4-hydroxybutyl)[5,5'-biisoindoline]-1,1',3,3'-tetraone]-alt-(diphenyl carbonate)} poly{[N,N'-bis(4-hydroxybutyl)biphenyl-3,4:3',4'-tetracarboxydiimide]-alt-(diphenyl carbonate)} | poly[(1,1',3,3'-tetraoxo[5,5'-biisoindoline-2,2'-diyl])butane-1,4-diyloxycarbonyloxybutane-1,4-diyl] | poly{[4,4'-(1,1',3,3'-tetraoxo[5,5'-biisoindoline-2,2'-diyl])dibutanol]-alt-(diphenyl carbonate)} | Polyimides/thioimides, Polycarbonates/thiocarbonates |  | *CCCCOC(=O)OCCCCN1C(=O)c2ccc(-c3ccc4c(c3)C(=O)N(*)C4=O)cc2C1=O | [*]CCCCOC(=O)OCCCCN1C(=O)c2ccc(-c3ccc4c(c3)C(=O)N([*])C4=O)cc2C1=O | known | [9 empty] | 412 | 377
R1009393 |  |  | P432621 | poly{[2,2'-bis(5-hydroxyentyl)[5,5'-biisoindoline]-1,1',3,3'-tetraone]-alt-(diphenyl carbonate)} poly{[N,N'-bis(5-hydroxyentyl)biphenyl-3,4:3',4'-tetracarboxydiimide]-alt-(diphenyl carbonate)} | poly[(1,1',3,3'-tetraoxo[5,5'-biisoindoline-2,2'-diyl])pentane-1,5-diyloxycarbonyloxypentane-1,5-diyl] | poly{[5,5'-(1,1',3,3'-tetraoxo[5,5'-biisoindoline-2,2'-diyl])dipentanol]-alt-(diphenyl carbonate)} | Polyimides/thioimides, Polycarbonates/thiocarbonates |  | *CCCCCOC(=O)OCCCCCN1C(=O)c2ccc(-c3ccc4c(c3)C(=O)N(*)C4=O)cc2C1=O | [*]CCCCCOC(=O)OCCCCCN1C(=O)c2ccc(-c3ccc4c(c3)C(=O)N([*])C4=O)cc2C1=O | known | [9 empty] | 403 | 357
R1009394 |  |  | P432622 | poly{[2,2'-bis(6-hydroxyhexyl)[5,5'-biisoindoline]-1,1',3,3'-tetraone]-alt-(diphenyl carbonate)} poly{[N,N'-bis(6-hydroxyhexyl)biphenyl-3,4:3',4'-tetracarboxydiimide]-alt-(diphenyl carbonate)} | poly[(1,1',3,3'-tetraoxo[5,5'-biisoindoline-2,2'-diyl])hexane-1,6-diyloxycarbonyloxyhexane-1,6-diyl] | poly{[6,6'-(1,1',3,3'-tetraoxo[5,5'-biisoindoline-2,2'-diyl])dihexanol]-alt-(diphenyl carbonate)} | Polyimides/thioimides, Polycarbonates/thiocarbonates |  | *CCCCCCOC(=O)OCCCCCCN1C(=O)c2ccc(-c3ccc4c(c3)C(=O)N(*)C4=O)cc2C1=O | [*]CCCCCCOC(=O)OCCCCCCN1C(=O)c2ccc(-c3ccc4c(c3)C(=O)N([*])C4=O)cc2C1=O | known | [9 empty] | 449 | 345
R1009395 |  |  | P432623 | poly{[2,2'-bis(5-hydroxypentyl)-5,5'-carbonyldiisoindoline-1,1',3,3'-tetraone]-alt-(diphenyl carbonate)} poly{[N,N'-bis(5-hydroxypentyl)-4,4'-carbonyldiphthalimide]-alt-(diphenyl carbonate)} | poly[(1,3-dioxoisoindoline-2,5-diyl)carbonyl(1,3-dioxoisoindoline-5,2-diyl)pentane-1,5-diyloxycarbonyloxypentane-1,5-diyl] | poly{[5,5'-[carbonylbis(1,3-dioxoisoindoline-5,2-diyl)]dipentanol]-alt-(diphenyl carbonate)} | Polyimides/thioimides, Polycarbonates/thiocarbonates, Polyketones/thioketones |  | *CCCCCOC(=O)OCCCCCN1C(=O)c2ccc(C(=O)c3ccc4c(c3)C(=O)N(*)C4=O)cc2C1=O | [*]CCCCCOC(=O)OCCCCCN1C(=O)c2ccc(C(=O)c3ccc4c(c3)C(=O)N([*])C4=O)cc2C1=O | known | [9 empty] | 404 | 350
R1009396 |  |  | P432624 | poly{[2,2'-bis(6-hydroxyhexyl)-5,5'-carbonyldiisoindoline-1,1',3,3'-tetraone]-alt-(diphenyl carbonate)} poly{[N,N'-bis(6-hydroxyhexyl)-4,4'-carbonyldiphthalimide]-alt-(diphenyl carbonate)} | poly[(1,3-dioxoisoindoline-2,5-diyl)carbonyl(1,3-dioxoisoindoline-5,2-diyl)hexane-1,6-diyloxycarbonyloxyhexane-1,6-diyl] | poly{[6,6'-[carbonylbis(1,3-dioxoisoindoline-5,2-diyl)]dihexanol]-alt-(diphenyl carbonate)} | Polyimides/thioimides, Polycarbonates/thiocarbonates, Polyketones/thioketones |  | *CCCCCCOC(=O)OCCCCCCN1C(=O)c2ccc(C(=O)c3ccc4c(c3)C(=O)N(*)C4=O)cc2C1=O | [*]CCCCCCOC(=O)OCCCCCCN1C(=O)c2ccc(C(=O)c3ccc4c(c3)C(=O)N([*])C4=O)cc2C1=O | known | [9 empty] | 419 | 349
R1009397 |  |  | P432625 | poly{[2,2'-bis(6-hydroxyhexyl)-5,5'-carbonyldiisoindoline-1,1',3,3'-tetraone]-alt-(diphenyl carbonate)} poly{[N,N'-bis(6-hydroxyhexyl)-4,4'-carbonyldiphthalimide]-alt-(diphenyl carbonate)} | poly[(1,3-dioxoisoindoline-2,5-diyl)-1,4-phenylene(1,3-dioxoisoindoline-5,2-diyl)hexane-1,6-diyloxycarbonyloxyhexane-1,6-diyl)] | poly{[6,6'-[carbonylbis(1,3-dioxoisoindoline-5,2-diyl)]dihexanol]-alt-(diphenyl carbonate)} poly{[N,N'-bis(6-hydroxyhexyl)terphenyl-3,4:3'',4''-tetracarboxydiimide]-alt-(diphenyl carbonate)} | Polyimides/thioimides, Polycarbonates/thiocarbonates |  | *CCCCCCOC(=O)OCCCCCCN1C(=O)c2ccc(-c3ccc(-c4ccc5c(c4)C(=O)N(*)C5=O)cc3)cc2C1=O | [*]CCCCCCOC(=O)OCCCCCCN1C(=O)c2ccc(-c3ccc(-c4ccc5c(c4)C(=O)N([*])C5=O)cc3)cc2C1=O | known | [9 empty] | 459 | 350
R1009398 |  |  | P432654 | poly{[3-methyl-5-(2,5-dioxotetrahydrofuran-3-yl)-1,2,5,6-tetrahydrophtalic acid anhydride]-alt-(1,4-phenylenediamine)} | poly[(7-methyl-1,3-dioxo-3a,4,5,7a-tetrahydroisoindoline-2,5-diyl)(2,5-dioxopyrrolidine-3,1-diyl)-1,4-phenylene] | poly{[3-methyl-5-(2,5-dioxooxolane-3-yl)-1,2,5,6-tetrahydrophtalic acid anhydride]-alt-(p-phenylenediamine)} | Polyimides/thioimides |  | *c1ccc(N2C(=O)CC(C3C=C(C)C4C(=O)N(*)C(=O)C4C3)C2=O)cc1 | [*]c1ccc(N2C(=O)CC(C3C=C(C)C4C(=O)N([*])C(=O)C4C3)C2=O)cc1 | known
R1009399 |  |  | P432655 | poly{[3-methyl-5-(2,5-dioxotetrahydrofuran-3-yl)-1,2,5,6-tetrahydrophtalic acid anhydride]-alt-[4-(hexadecyloxy)-1,3-phenylenediamine]} | poly{(7-methyl-1,3-dioxo-3a,4,5,7a-tetrahydroisoindoline-2,5-diyl)(2,5-dioxopyrrolidine-3,1-diyl)[4-(hexadecyloxy)-1,3-phenylene]} | poly{[3-methyl-5-(2,5-dioxooxolane-3-yl)-1,2,5,6-tetrahydrophtalic acid anhydride]-alt-[4-(hexadecyloxy)-m-phenylenediamine]} | Polyimides/thioimides |  | *c1ccc(OCCCCCCCCCCCCCCCC)c(N2C(=O)CC(C3C=C(C)C4C(=O)N(*)C(=O)C4C3)C2=O)c1 | [*]c1ccc(OCCCCCCCCCCCCCCCC)c(N2C(=O)CC(C3C=C(C)C4C(=O)N([*])C(=O)C4C3)C2=O)c1 | known
R1009400 |  |  | P432656 | poly{[3,3'-(ethyne-1,2-diyl)dianiline]-alt-(4-chloroformyl phthalic anhydride)} | poly[(1,3-dioxoisoindoline-2,5-diyl)carbonylimino-1,3-phenyleneethyne-1,2-diyl-1,3-phenylene)] | poly{[bis(3-aminophenyl)actylene]-alt-(trimellitic anhydride chloride)} | Polyimides/thioimides, Polyamides/thioamides |  | *C(=O)Nc1cccc(C#Cc2cccc(N3C(=O)c4ccc(*)cc4C3=O)c2)c1 | [*]C(=O)Nc1cccc(C#Cc2cccc(N3C(=O)c4ccc([*])cc4C3=O)c2)c1 | known | 2.8632 | [6 empty] | 83 | 2.7 |  | 481
R1009401 |  |  | P432660 | poly((2,4-diaminophenol)-alt-{5,5'-[2,2,2-trifluoro-1-(trifluoromethyl)ethane-1,1-diyl]bis(isobenzofuran-1,3-dione)}) | poly{(1,3-dioxoisoindoline-2,5-diyl)[bis(trifluoromethyl)methylene](1,3-dioxoisoindoline-5,2-diyl)(4-hydroxy-1,3-phenylene)} | poly{(2,4-diaminophenol)-alt-[4,4'-(hexafluoroisopropylidene)bis(phthalic anhydride)]} | Polyimides/thioimides |  | *c1ccc2c(c1)C(=O)N(c1cc(N3C(=O)c4ccc(C(*)(C(F)(F)F)C(F)(F)F)cc4C3=O)ccc1O)C2=O | [*]c1ccc2c(c1)C(=O)N(c1cc(N3C(=O)c4ccc(C([*])(C(F)(F)F)C(F)(F)F)cc4C3=O)ccc1O)C2=O | known
R1009402 |  |  | P432661 | poly{[2-methyl 4-(4-aminophenoxy)phthalate]-co-[hydrogene 1-methyl 4-(4-aminophenoxy)phthalate]} | poly[(1,3-dioxoisoindoline-2,5-diyl)oxy-1,4-phenylene] |  | Polyimides/thioimides, Polyoxides/ethers/acetals |  | *c1ccc(Oc2ccc3c(c2)C(=O)N(*)C3=O)cc1 | [*]c1ccc(Oc2ccc3c(c2)C(=O)N([*])C3=O)cc1 | known | 3.4303 | [6 empty] | 213 | 4.37 | 779 | 533
R1009403 |  |  | P432662 | poly{[5,5'-(1,1':4',1'':4'',1'''-quaterphenyl-4,4'''-diyl)bis(isobenzofuran-1,3-dione)]-alt-(4,4'-oxydianiline)} | poly[(1,3-dioxoisoindoline-5,2-diyl)-1,4-phenyleneoxy-1,4-phenylene(1,3-dioxoisoindoline-2,5-diyl)-1,1':4',1'':4'',1'''-quaterphenyl-4,4'''-diyl] | poly[(p-sexiphenyl-3,3''''',4,4'''''-tetracarboxylic dianhydride)-alt-(4,4'-diaminodiphenyl ether)] | Polyimides/thioimides, Polyoxides/ethers/acetals |  | *c1ccc(-c2ccc(-c3ccc(-c4ccc(-c5ccc6c(c5)C(=O)N(c5ccc(Oc7ccc(N8C(=O)c9ccc(*)cc9C8=O)cc7)cc5)C6=O)cc4)cc3)cc2)cc1 | [*]c1ccc(-c2ccc(-c3ccc(-c4ccc(-c5ccc6c(c5)C(=O)N(c5ccc(Oc7ccc(N8C(=O)c9ccc([*])cc9C8=O)cc7)cc5)C6=O)cc4)cc3)cc2)cc1 | known
R1009404 |  |  | P432664 | poly{[5,5'-(1,1':4',1'':4'',1'''-quaterphenyl-4,4'''-diyl)bis(isobenzofuran-1,3-dione)]-alt-(1,3-phenylenediamine)} | poly[(1,3-dioxoisoindoline-5,2-diyl)-1,3-phenylene(1,3-dioxoisoindoline-2,5-diyl)-1,1':4',1'':4'',1'''-quaterphenyl-4,4'''-diyl] | poly[(p-sexiphenyl-3,3''''',4,4'''''-tetracarboxylic dianhydride)-alt-(m-phenylenediamine)] | Polyimides/thioimides |  | *c1ccc(-c2ccc(-c3ccc(-c4ccc(-c5ccc6c(c5)C(=O)N(c5cccc(N7C(=O)c8ccc(*)cc8C7=O)c5)C6=O)cc4)cc3)cc2)cc1 | [*]c1ccc(-c2ccc(-c3ccc(-c4ccc(-c5ccc6c(c5)C(=O)N(c5cccc(N7C(=O)c8ccc([*])cc8C7=O)c5)C6=O)cc4)cc3)cc2)cc1 | known
R1009405 |  |  | P432665 | poly{[5,5'-(1,1':4',1'':4'',1'''-quaterphenyl-4,4'''-diyl)bis(isobenzofuran-1,3-dione)]-alt-(1,4-phenylenediamine)} | poly[(1,3-dioxoisoindoline-5,2-diyl)-1,4-phenylene(1,3-dioxoisoindoline-2,5-diyl)-1,1':4',1'':4'',1'''-quaterphenyl-4,4'''-diyl] | poly[(p-sexiphenyl-3,3''''',4,4'''''-tetracarboxylic dianhydride)-alt-(p-phenylenediamine)] | Polyimides/thioimides |  | *c1ccc(-c2ccc(-c3ccc(-c4ccc(-c5ccc6c(c5)C(=O)N(c5ccc(N7C(=O)c8ccc(*)cc8C7=O)cc5)C6=O)cc4)cc3)cc2)cc1 | [*]c1ccc(-c2ccc(-c3ccc(-c4ccc(-c5ccc6c(c5)C(=O)N(c5ccc(N7C(=O)c8ccc([*])cc8C7=O)cc5)C6=O)cc4)cc3)cc2)cc1 | known
R1009406 |  |  | P432668 | poly{[5,5'-(biphenyl-4,4'''-diyl)bis(isobenzofuran-1,3-dione)]-alt-(4,4'-oxydianiline)} | poly[(1,3-dioxoisoindoline-2,5-diyl)biphenyl-4,4'-diyl(1,3-dioxoisoindoline-5,2-diyl)-1,4-phenyleneoxy-1,4-phenylene] | poly[(p-quaterphenyl-3,3''',4,4'''-tetracarboxylic dianhydride)-alt-(4,4'-diaminodiphenyl ether)] | Polyimides/thioimides, Polyoxides/ethers/acetals |  | *c1ccc(-c2ccc(-c3ccc4c(c3)C(=O)N(c3ccc(Oc5ccc(N6C(=O)c7ccc(*)cc7C6=O)cc5)cc3)C4=O)cc2)cc1 | [*]c1ccc(-c2ccc(-c3ccc4c(c3)C(=O)N(c3ccc(Oc5ccc(N6C(=O)c7ccc([*])cc7C6=O)cc5)cc3)C4=O)cc2)cc1 | known
R1009407 |  |  | P432669 | poly([4,4'-(1,4-phenylenedioxy)dianiline]-alt-{N,N'-bis[(chloroformyl)methyl]-4,4'-[2,2,2-trifluoro-1-(trifluoromethyl)ethane-1,1-diyl]diphthalimide}) | poly{(1,3-dioxoisoindoline-2,5-diyl)[bis(trifluoromethyl)methylene](1,3-dioxoisoindoline-5,2-diyl)(2-oxoethylene)imino-1,4-phenyleneoxy-1,4-phenyleneoxy-1,4-phenyleneimino(1-oxoethylene)} |  | Polyimides/thioimides, Polyoxides/ethers/acetals, Polyamides/thioamides |  | *CC(=O)Nc1ccc(Oc2ccc(Oc3ccc(NC(=O)CN4C(=O)c5ccc(C(c6ccc7c(c6)C(=O)N(*)C7=O)(C(F)(F)F)C(F)(F)F)cc5C4=O)cc3)cc2)cc1 | [*]CC(=O)Nc1ccc(Oc2ccc(Oc3ccc(NC(=O)CN4C(=O)c5ccc(C(c6ccc7c(c6)C(=O)N([*])C7=O)(C(F)(F)F)C(F)(F)F)cc5C4=O)cc3)cc2)cc1 | known | [7 empty] | 58.5 | 0.225
R1009408 |  |  | P432670 | poly([4,4'-(1,3-phenylenedioxy)dianiline]-alt-{N,N'-bis[(chloroformyl)methyl]-4,4'-[2,2,2-trifluoro-1-(trifluoromethyl)ethane-1,1-diyl]diphthalimide}) | poly{(1,3-dioxoisoindoline-2,5-diyl)[bis(trifluoromethyl)methylene](1,3-dioxoisoindoline-5,2-diyl)(2-oxoethylene)imino-1,4-phenyleneoxy-1,3-phenyleneoxy-1,4-phenyleneimino(1-oxoethylene)} |  | Polyimides/thioimides, Polyoxides/ethers/acetals, Polyamides/thioamides |  | *CC(=O)Nc1ccc(Oc2cccc(Oc3ccc(NC(=O)CN4C(=O)c5ccc(C(c6ccc7c(c6)C(=O)N(*)C7=O)(C(F)(F)F)C(F)(F)F)cc5C4=O)cc3)c2)cc1 | [*]CC(=O)Nc1ccc(Oc2cccc(Oc3ccc(NC(=O)CN4C(=O)c5ccc(C(c6ccc7c(c6)C(=O)N([*])C7=O)(C(F)(F)F)C(F)(F)F)cc5C4=O)cc3)c2)cc1 | known
R1009409 |  |  | P432671 | poly([4,4'-(biphenyl-4,4'-diyldioxy)dianiline]-alt-{N,N'-bis[(chloroformyl)methyl]-4,4'-[2,2,2-trifluoro-1-(trifluoromethyl)ethane-1,1-diyl]diphthalimide}) | poly{(1,3-dioxoisoindoline-2,5-diyl)[bis(trifluoromethyl)methylene](1,3-dioxoisoindoline-5,2-diyl)(2-oxoethylene)imino-1,4-phenyleneoxybiphenyl-4,4'-diyloxy-1,4-phenyleneimino(1-oxoethylene)} |  | Polyimides/thioimides, Polyoxides/ethers/acetals, Polyamides/thioamides |  | *CC(=O)Nc1ccc(Oc2ccc(-c3ccc(Oc4ccc(NC(=O)CN5C(=O)c6ccc(C(c7ccc8c(c7)C(=O)N(*)C8=O)(C(F)(F)F)C(F)(F)F)cc6C5=O)cc4)cc3)cc2)cc1 | [*]CC(=O)Nc1ccc(Oc2ccc(-c3ccc(Oc4ccc(NC(=O)CN5C(=O)c6ccc(C(c7ccc8c(c7)C(=O)N([*])C8=O)(C(F)(F)F)C(F)(F)F)cc6C5=O)cc4)cc3)cc2)cc1 | known
R1009410 |  |  | P432672 | poly({4,4'-[sulfonylbis(4,1-phenyleneoxy)]dianiline}-alt-{N,N'-bis[(chloroformyl)methyl]-4,4'-[2,2,2-trifluoro-1-(trifluoromethyl)ethane-1,1-diyl]diphthalimide}) | poly{(1,3-dioxoisoindoline-2,5-diyl)[bis(trifluoromethyl)methylene](1,3-dioxoisoindoline-5,2-diyl)(2-oxoethylene)imino-1,4-phenyleneoxy-1,4-phenylenesulfonyl-1,4-phenyleneoxy-1,4-phenyleneimino(1-oxoethylene)} |  | Polyimides/thioimides, Polyoxides/ethers/acetals, Polyamides/thioamides, Polysulfones/sulfoxides/sufonates/sulfoamides |  | *CC(=O)Nc1ccc(Oc2ccc(S(=O)(=O)c3ccc(Oc4ccc(NC(=O)CN5C(=O)c6ccc(C(c7ccc8c(c7)C(=O)N(*)C8=O)(C(F)(F)F)C(F)(F)F)cc6C5=O)cc4)cc3)cc2)cc1 | [*]CC(=O)Nc1ccc(Oc2ccc(S(=O)(=O)c3ccc(Oc4ccc(NC(=O)CN5C(=O)c6ccc(C(c7ccc8c(c7)C(=O)N([*])C8=O)(C(F)(F)F)C(F)(F)F)cc6C5=O)cc4)cc3)cc2)cc1 | known | [7 empty] | 57.2 | 0.1706
R1009411 |  |  | P432673 | poly({4,4'-[1-methylethane-1,1-diylbis(4,1-phenyleneoxy)]diphenol}-alt-{N,N'-bis[(chloroformyl)methyl]-4,4'-[2,2,2-trifluoro-1-(trifluoromethyl)ethane-1,1-diyl]diphthalimide}) | poly{(1,3-dioxoisoindoline-2,5-diyl)[bis(trifluoromethyl)methylene](1,3-dioxoisoindoline-5,2-diyl)(2-oxoethylene)imino-1,4-phenyleneoxy-1,4-phenylene(dimethylmethylene)-1,4-phenyleneoxy-1,4-phenyleneimino(1-oxoethylene)} |  | Polyimides/thioimides, Polyoxides/ethers/acetals, Polyamides/thioamides |  | *CC(=O)Nc1ccc(Oc2ccc(C(C)(C)c3ccc(Oc4ccc(NC(=O)CN5C(=O)c6ccc(C(c7ccc8c(c7)C(=O)N(*)C8=O)(C(F)(F)F)C(F)(F)F)cc6C5=O)cc4)cc3)cc2)cc1 | [*]CC(=O)Nc1ccc(Oc2ccc(C(C)(C)c3ccc(Oc4ccc(NC(=O)CN5C(=O)c6ccc(C(c7ccc8c(c7)C(=O)N([*])C8=O)(C(F)(F)F)C(F)(F)F)cc6C5=O)cc4)cc3)cc2)cc1 | known | [7 empty] | 49.4 | 0.2487
R1009412 |  |  | P432677 | poly([4,4'-(1,3,4-oxadiazole-2,5-diyl)dianiline]-alt-{N,N'-bis[(chloroformyl)methyl]-4,4'-[2,2,2-trifluoro-1-(trifluoromethyl)ethane-1,1-diyl]diphthalimide}) | poly{1,3,4-oxadiazole-2,5-diyl-1,4-phenyleneimino(1-oxoethylene)(1,3-dioxoisoindoline-2,5-diyl)[bis(trifluoromethyl)methylene](1,3-dioxoisoindoline-5,2-diyl)(2-oxoethylene)imino-1,4-phenylene} |  | Polyimides/thioimides, Polyoxides/ethers/acetals, Polyamides/thioamides, Polyimines |  | *c1ccc(NC(=O)CN2C(=O)c3ccc(C(c4ccc5c(c4)C(=O)N(CC(=O)Nc4ccc(-c6nnc(*)o6)cc4)C5=O)(C(F)(F)F)C(F)(F)F)cc3C2=O)cc1 | [*]c1ccc(NC(=O)CN2C(=O)c3ccc(C(c4ccc5c(c4)C(=O)N(CC(=O)Nc4ccc(-c6nnc([*])o6)cc4)C5=O)(C(F)(F)F)C(F)(F)F)cc3C2=O)cc1 | known
R1009413 |  |  | P432678 | poly({4,4'-[1,3,4-oxadiazole-2,5-diylbis(4,1-phenyleneoxy)]dianiline}-alt-{N,N'-bis[(chloroformyl)methyl]-4,4'-[2,2,2-trifluoro-1-(trifluoromethyl)ethane-1,1-diyl]diphthalimide}) | poly{1,3,4-oxadiazole-2,5-diyl-1,4-phenyleneoxy-1,4-phenyleneimino(1-oxoethylene)(1,3-dioxoisoindoline-2,5-diyl)[bis(trifluoromethyl)methylene](1,3-dioxoisoindoline-5,2-diyl)(2-oxoethylene)imino-1,4-phenyleneoxy-1,4-phenylene} |  | Polyimides/thioimides, Polyoxides/ethers/acetals, Polyamides/thioamides, Polyimines |  | *c1ccc(Oc2ccc(NC(=O)CN3C(=O)c4ccc(C(c5ccc6c(c5)C(=O)N(CC(=O)Nc5ccc(Oc7ccc(-c8nnc(*)o8)cc7)cc5)C6=O)(C(F)(F)F)C(F)(F)F)cc4C3=O)cc2)cc1 | [*]c1ccc(Oc2ccc(NC(=O)CN3C(=O)c4ccc(C(c5ccc6c(c5)C(=O)N(CC(=O)Nc5ccc(Oc7ccc(-c8nnc([*])o8)cc7)cc5)C6=O)(C(F)(F)F)C(F)(F)F)cc4C3=O)cc2)cc1 | known | [7 empty] | 73 | 0.329
R1009414 |  |  | P432679 | poly(terephthalohydrazide-alt-{N,N'-bis[(chloroformyl)methyl]-4,4'-[2,2,2-trifluoro-1-(trifluoromethyl)ethane-1,1-diyl]diphthalimide}) | poly{(1,3-dioxoisoindoline-2,5-diyl)[bis(trifluoromethyl)methylene](1,3-dioxoisoindoline-5,2-diyl)(2-oxoethylene)hydrazine-1,2-diylterephthaloylhydrazine-1,2-diyl(1-oxoethylene)} poly{(1,3-dioxoisoindoline-2,5-diyl)[bis(trifluoromethyl)methylene](1,3-dioxoisoindoline-5,2-diyl)(2-oxoethylene)diazane-1,2-diylterephthaloyldiazane-1,2-diyl(1-oxoethylene)} |  | Polyimides/thioimides, Polyamides/thioamides |  | *CC(=O)NNC(=O)c1ccc(C(=O)NNC(=O)CN2C(=O)c3ccc(C(c4ccc5c(c4)C(=O)N(*)C5=O)(C(F)(F)F)C(F)(F)F)cc3C2=O)cc1 | [*]CC(=O)NNC(=O)c1ccc(C(=O)NNC(=O)CN2C(=O)c3ccc(C(c4ccc5c(c4)C(=O)N([*])C5=O)(C(F)(F)F)C(F)(F)F)cc3C2=O)cc1 | known
R1009415 |  |  | P432680 | poly((4,4'-oxydibenzohydrazide)-alt-{N,N'-bis[(chloroformyl)methyl]-4,4'-[2,2,2-trifluoro-1-(trifluoromethyl)ethane-1,1-diyl]diphthalimide}) | poly{(1,3-dioxoisoindoline-2,5-diyl)[bis(trifluoromethyl)methylene](1,3-dioxoisoindoline-5,2-diyl)(2-oxoethylene)hydrazine-1,2-diylcarbonyl-1,4-phenyleneoxy-1,4-phenylenecarbonylhydrazine-1,2-diyl(1-oxoethylene)} poly{(1,3-dioxoisoindoline-2,5-diyl)[bis(trifluoromethyl)methylene](1,3-dioxoisoindoline-5,2-diyl)(2-oxoethylene)diazane-1,2-diylcarbonyl-1,4-phenyleneoxy-1,4-phenylenecarbonyldiazane-1,2-diyl(1-oxoethylene)} |  | Polyimides/thioimides, Polyoxides/ethers/acetals, Polyamides/thioamides |  | *CC(=O)NNC(=O)c1ccc(Oc2ccc(C(=O)NNC(=O)CN3C(=O)c4ccc(C(c5ccc6c(c5)C(=O)N(*)C6=O)(C(F)(F)F)C(F)(F)F)cc4C3=O)cc2)cc1 | [*]CC(=O)NNC(=O)c1ccc(Oc2ccc(C(=O)NNC(=O)CN3C(=O)c4ccc(C(c5ccc6c(c5)C(=O)N([*])C6=O)(C(F)(F)F)C(F)(F)F)cc4C3=O)cc2)cc1 | known
R1009416 |  |  | P432681 | poly((2-phenoxyterephthalohydrazode)-alt-{N,N'-bis[(chloroformyl)methyl]-4,4'-[2,2,2-trifluoro-1-(trifluoromethyl)ethane-1,1-diyl]diphthalimide}) | poly[1,3-dioxoisoindoline-2,5-diylbis(trifluoromethyl)methylene-1,3-dioxoisoindoline-5,2-diyl-2-oxoethylenehydrazine-1,2-diyl-3-phenoxyterephthaloylhydrazine-1,2-diyl-1-oxoethylene] poly[1,3-dioxoisoindoline-2,5-diylbis(trifluoromethyl)methylene-1,3-dioxoisoindoline-5,2-diyl-2-oxoethylenediazane-1,2-diyl-3-phenoxyterephthaloyldiazane-1,2-diyl-1-oxoethylene] |  | Polyimides/thioimides, Polyamides/thioamides |  | *CC(=O)NNC(=O)c1ccc(C(=O)NNC(=O)CN2C(=O)c3ccc(C(c4ccc5c(c4)C(=O)N(*)C5=O)(C(F)(F)F)C(F)(F)F)cc3C2=O)c(Oc2ccccc2)c1 | [*]CC(=O)NNC(=O)c1ccc(C(=O)NNC(=O)CN2C(=O)c3ccc(C(c4ccc5c(c4)C(=O)N([*])C5=O)(C(F)(F)F)C(F)(F)F)cc3C2=O)c(Oc2ccccc2)c1 | known
R1009417 |  |  | P432682 | poly((3,3'-diaminobiphenyl-4,4'-diol)-alt-{N,N'-bis[(chloroformyl)methyl]-4,4'-[2,2,2-trifluoro-1-(trifluoromethyl)ethane-1,1-diyl]diphthalimide}) | poly{(1,3-dioxoisoindoline-2,5-diyl)[bis(trifluoromethyl)methylene](1,3-dioxoisoindoline-5,2-diyl)(2-oxoethylene)imino(4,4'-dihydroxybiphenyl-3,3'-diyl)imino(1-oxoethylene)} |  | Polyimides/thioimides, Polyamides/thioamides |  | *CC(=O)Nc1cc(-c2ccc(O)c(NC(=O)CN3C(=O)c4ccc(C(c5ccc6c(c5)C(=O)N(*)C6=O)(C(F)(F)F)C(F)(F)F)cc4C3=O)c2)ccc1O | [*]CC(=O)Nc1cc(-c2ccc(O)c(NC(=O)CN3C(=O)c4ccc(C(c5ccc6c(c5)C(=O)N([*])C6=O)(C(F)(F)F)C(F)(F)F)cc4C3=O)c2)ccc1O | known
R1009418 |  |  | P432683 | poly({2,2'-diamino-4,4'-[2,2,2-trifluoro-1-(trifluoromethyl)ethane-1,1-diyl]diphenol}-alt-{N,N'-bis[(chloroformyl)methyl]-4,4'-[2,2,2-trifluoro-1-(trifluoromethyl)ethane-1,1-diyl]diphthalimide}) | poly{(1,3-dioxoisoindoline-2,5-diyl)[bis(trifluoromethyl)methylene](1,3-dioxoisoindoline-5,2-diyl)(2-oxoethylene)imino(6-hydroxy-1,3-phenylene)[bis(trifluoromethyl)methylene](4-hydroxy-1,3-phenylene)imino(1-oxoethylene)} |  | Polyimides/thioimides, Polyamides/thioamides |  | *CC(=O)Nc1cc(C(c2ccc(O)c(NC(=O)CN3C(=O)c4ccc(C(c5ccc6c(c5)C(=O)N(*)C6=O)(C(F)(F)F)C(F)(F)F)cc4C3=O)c2)(C(F)(F)F)C(F)(F)F)ccc1O | [*]CC(=O)Nc1cc(C(c2ccc(O)c(NC(=O)CN3C(=O)c4ccc(C(c5ccc6c(c5)C(=O)N([*])C6=O)(C(F)(F)F)C(F)(F)F)cc4C3=O)c2)(C(F)(F)F)C(F)(F)F)ccc1O | known
R1009419 |  |  | P432684 | poly((2,2'-diamino-4,4'-methylenedibenzoic acid)-alt-{N,N'-bis[(chloroformyl)methyl]-4,4'-[2,2,2-trifluoro-1-(trifluoromethyl)ethane-1,1-diyl]diphthalimide}) | poly{(1,3-dioxoisoindoline-2,5-diyl)[bis(trifluoromethyl)methylene](1,3-dioxoisoindoline-5,2-diyl)(2-oxoethylene)imino(6-carboxy-1,3-phenylene)methylene(4-carboxy-1,3-phenylene)imino(1-oxoethylene)} |  | Polyimides/thioimides, Polyamides/thioamides |  | *CC(=O)Nc1cc(Cc2ccc(C(=O)O)c(NC(=O)CN3C(=O)c4ccc(C(c5ccc6c(c5)C(=O)N(*)C6=O)(C(F)(F)F)C(F)(F)F)cc4C3=O)c2)ccc1C(=O)O | [*]CC(=O)Nc1cc(Cc2ccc(C(=O)O)c(NC(=O)CN3C(=O)c4ccc(C(c5ccc6c(c5)C(=O)N([*])C6=O)(C(F)(F)F)C(F)(F)F)cc4C3=O)c2)ccc1C(=O)O | known
R1009420 |  |  | P432685 | cyclization, functionalized poly(terephthalohydrazide-alt-{N,N'-bis[(chloroformyl)methyl]-4,4'-[2,2,2-trifluoro-1-(trifluoromethyl)ethane-1,1-diyl]diphthalimide}) | poly{1,3,4-oxadiazole-2,5-diyl-1,4-phenylene-1,3,4-oxadiazole-2,5-diylmethylene(1,3-dioxoisoindoline-2,5-diyl)[bis(trifluoromethyl)methylene](1,3-dioxoisoindoline-5,2-diyl)methylene} |  | Polyimides/thioimides, Polyoxides/ethers/acetals, Polyimines |  | *CN1C(=O)c2ccc(C(c3ccc4c(c3)C(=O)N(Cc3nnc(-c5ccc(-c6nnc(*)o6)cc5)o3)C4=O)(C(F)(F)F)C(F)(F)F)cc2C1=O | [*]CN1C(=O)c2ccc(C(c3ccc4c(c3)C(=O)N(Cc3nnc(-c5ccc(-c6nnc([*])o6)cc5)o3)C4=O)(C(F)(F)F)C(F)(F)F)cc2C1=O | known
R1009421 |  |  | P432686 | cyclization, functionalized poly((4,4'-oxydibenzohydrazide)-alt-{N,N'-bis[(chloroformyl)methyl]-4,4'-[2,2,2-trifluoro-1-(trifluoromethyl)ethane-1,1-diyl]diphthalimide}) | poly{1,3,4-oxadiazole-2,5-diyl-1,4-phenyleneoxy-1,4-phenylene-1,3,4-oxadiazole-2,5-diylmethylene(1,3-dioxoisoindoline-2,5-diyl)[bis(trifluoromethyl)methylene](1,3-dioxoisoindoline-5,2-diyl)methylene} |  | Polyimides/thioimides, Polyoxides/ethers/acetals, Polyimines |  | *CN1C(=O)c2ccc(C(c3ccc4c(c3)C(=O)N(Cc3nnc(-c5ccc(Oc6ccc(-c7nnc(*)o7)cc6)cc5)o3)C4=O)(C(F)(F)F)C(F)(F)F)cc2C1=O | [*]CN1C(=O)c2ccc(C(c3ccc4c(c3)C(=O)N(Cc3nnc(-c5ccc(Oc6ccc(-c7nnc([*])o7)cc6)cc5)o3)C4=O)(C(F)(F)F)C(F)(F)F)cc2C1=O | known
R1009422 |  |  | P432687 | cyclization, functionalized poly((2-phenoxyterephthalohydrazode)-alt-{N,N'-bis[(chloroformyl)methyl]-4,4'-[2,2,2-trifluoro-1-(trifluoromethyl)ethane-1,1-diyl]diphthalimide}) | poly{1,3,4-oxadiazole-2,5-diyl(2-phenoxy-1,4-phenylene)-1,3,4-oxadiazole-2,5-diylmethylene(1,3-dioxoisoindoline-2,5-diyl)[bis(trifluoromethyl)methylene](1,3-dioxoisoindoline-5,2-diyl)methylene} |  | Polyimides/thioimides, Polyoxides/ethers/acetals, Polyimines |  | *CN1C(=O)c2ccc(C(c3ccc4c(c3)C(=O)N(Cc3nnc(-c5ccc(-c6nnc(*)o6)c(Oc6ccccc6)c5)o3)C4=O)(C(F)(F)F)C(F)(F)F)cc2C1=O | [*]CN1C(=O)c2ccc(C(c3ccc4c(c3)C(=O)N(Cc3nnc(-c5ccc(-c6nnc([*])o6)c(Oc6ccccc6)c5)o3)C4=O)(C(F)(F)F)C(F)(F)F)cc2C1=O | known
R1009423 |  |  | P432688 | cyclization, functionalized poly((3,3'-diaminobiphenyl-4,4'-diol)-alt-{N,N'-bis[(chloroformyl)methyl]-4,4'-[2,2,2-trifluoro-1-(trifluoromethyl)ethane-1,1-diyl]diphthalimide}) | poly{5,5'-bibenzoxazole-2,2'-diylmethylene(1,3-dioxoisoindoline-2,5-diyl)[bis(trifluoromethyl)methylene](1,3-dioxoisoindoline-5,2-diyl)methylene} |  | Polyimides/thioimides, Polyoxides/ethers/acetals, Polyimines |  | *CN1C(=O)c2ccc(C(c3ccc4c(c3)C(=O)N(Cc3nc5cc(-c6ccc7oc(*)nc7c6)ccc5o3)C4=O)(C(F)(F)F)C(F)(F)F)cc2C1=O | [*]CN1C(=O)c2ccc(C(c3ccc4c(c3)C(=O)N(Cc3nc5cc(-c6ccc7oc([*])nc7c6)ccc5o3)C4=O)(C(F)(F)F)C(F)(F)F)cc2C1=O | known
R1009424 |  |  | P432689 | cyclization, functionalized poly({2,2'-diamino-4,4'-[2,2,2-trifluoro-1-(trifluoromethyl)ethane-1,1-diyl]diphenol}-alt-{N,N'-bis[(chloroformyl)methyl]-4,4'-[2,2,2-trifluoro-1-(trifluoromethyl)ethane-1,1-diyl]diphthalimide}) | poly{(1,3-dioxoisoindoline-2,5-diyl)[bis(trifluoromethyl)methylene](1,3-dioxoisoindoline-5,2-diyl)methylenebenzoxazole-2,5-diyl[bis(trifluoromethyl)methylene]benzoxazole-5,2-diylmethylene} |  | Polyimides/thioimides, Polyoxides/ethers/acetals, Polyimines |  | *CN1C(=O)c2ccc(C(c3ccc4c(c3)C(=O)N(Cc3nc5cc(C(c6ccc7oc(*)nc7c6)(C(F)(F)F)C(F)(F)F)ccc5o3)C4=O)(C(F)(F)F)C(F)(F)F)cc2C1=O | [*]CN1C(=O)c2ccc(C(c3ccc4c(c3)C(=O)N(Cc3nc5cc(C(c6ccc7oc([*])nc7c6)(C(F)(F)F)C(F)(F)F)ccc5o3)C4=O)(C(F)(F)F)C(F)(F)F)cc2C1=O | known
R1009425 |  |  | P432690 | cyclization, functionalized poly((2,2'-diamino-4,4'-methylenedibenzoic acid)-alt-{N,N'-bis[(chloroformyl)methyl]-4,4'-[2,2,2-trifluoro-1-(trifluoromethyl)ethane-1,1-diyl]diphthalimide}) | poly{(1,3-dioxoisoindoline-2,5-diyl)[bis(trifluoromethyl)methylene](1,3-dioxoisoindoline-5,2-diyl)methylene(4-oxo-4H-3,1-benzoxazine-2,6-diyl)methylene(4-oxo-4H-3,1-benzoxazine-6,2-diyl)methylene} |  | Polyimides/thioimides, Polyesters/thioesters, Polyimines |  | *CN1C(=O)c2ccc(C(c3ccc4c(c3)C(=O)N(Cc3nc5ccc(Cc6ccc7nc(*)oc(=O)c7c6)cc5c(=O)o3)C4=O)(C(F)(F)F)C(F)(F)F)cc2C1=O | [*]CN1C(=O)c2ccc(C(c3ccc4c(c3)C(=O)N(Cc3nc5ccc(Cc6ccc7nc([*])oc(=O)c7c6)cc5c(=O)o3)C4=O)(C(F)(F)F)C(F)(F)F)cc2C1=O | known
R1009426 |  |  | P432691 | poly([4,4'-(biphenyl-4,4'-diyldioxy)dianiline]-alt-{4,4'-[2,2,2-trifluoro-1-(trifluoromethyl)ethane-1,1-diylbis(1,3-dioxoisoindoline-5,2-diyl)]dibenzoic acid}) | poly{(1,3-dioxoisoindoline-2,5-diyl)[bis(trifluoromethyl)methylene](1,3-dioxoisoindoline-5,2-diyl)-1,4-phenylenecarbonylimino-1,4-phenyleneoxybiphenyl-4,4'-diyloxy-1,4-phenyleneiminocarbonyl-1,4-phenylene} |  | Polyimides/thioimides, Polyoxides/ethers/acetals, Polyamides/thioamides |  | *c1ccc2c(c1)C(=O)N(c1ccc(C(=O)Nc3ccc(Oc4ccc(-c5ccc(Oc6ccc(NC(=O)c7ccc(N8C(=O)c9ccc(C(*)(C(F)(F)F)C(F)(F)F)cc9C8=O)cc7)cc6)cc5)cc4)cc3)cc1)C2=O | [*]c1ccc2c(c1)C(=O)N(c1ccc(C(=O)Nc3ccc(Oc4ccc(-c5ccc(Oc6ccc(NC(=O)c7ccc(N8C(=O)c9ccc(C([*])(C(F)(F)F)C(F)(F)F)cc9C8=O)cc7)cc6)cc5)cc4)cc3)cc1)C2=O | known | [7 empty] | 99 | 2.1
R1009427 |  |  | P432720 | poly([6,6'-(1,1',3,3'-tetraoxo[5,5'-biisoindoline-2,2'-diyl])dihexanol]-alt-{dimethyl 2,2'-[1,4-phenylenebis(1,3-dioxoisoindoline-5,1-diyl]diundecanoate}) | poly[(1,1',3,3'-tetraoxo[5,5'-biisoindoline-2,2'-diyl])hexane-1,6-diyloxy(1-oxoundecane-1,11-diyl)(1,3-dioxoisoindoline-2,5-diyl)-1,4-phenylene(1,3-dioxoisoindoline-5,2-diyl)(11-oxoundecane-1,11-diyl)oxyhexane-1,6-diyl] |  | Polyimides/thioimides, Polyesters/thioesters |  | *CCCCCCOC(=O)CCCCCCCCCCN1C(=O)c2ccc(-c3ccc(-c4ccc5c(c4)C(=O)N(CCCCCCCCCCC(=O)OCCCCCCN4C(=O)c6ccc(-c7ccc8c(c7)C(=O)N(*)C8=O)cc6C4=O)C5=O)cc3)cc2C1=O | [*]CCCCCCOC(=O)CCCCCCCCCCN1C(=O)c2ccc(-c3ccc(-c4ccc5c(c4)C(=O)N(CCCCCCCCCCC(=O)OCCCCCCN4C(=O)c6ccc(-c7ccc8c(c7)C(=O)N([*])C8=O)cc6C4=O)C5=O)cc3)cc2C1=O | known
R1009428 |  |  | P432721 | poly([5,5'-(1,1',3,3'-tetraoxo[5,5'-biisoindoline-2,2'-diyl])dipentanol]-alt-{dimethyl 2,2'-[1,4-phenylenebis(1,3-dioxoisoindoline-5,1-diyl]diundecanoate}) | poly[(1,1',3,3'-tetraoxo[5,5'-biisoindoline-2,2'-diyl])pentane-1,5-diyloxy(1-oxoundecane-1,11-diyl)(1,3-dioxoisoindoline-2,5-diyl)-1,4-phenylene(1,3-dioxoisoindoline-5,2-diyl)(11-oxoundecane-1,11-diyl)oxypentane-1,5-diyl] |  | Polyimides/thioimides, Polyesters/thioesters |  | *CCCCCOC(=O)CCCCCCCCCCN1C(=O)c2ccc(-c3ccc(-c4ccc5c(c4)C(=O)N(CCCCCCCCCCC(=O)OCCCCCN4C(=O)c6ccc(-c7ccc8c(c7)C(=O)N(*)C8=O)cc6C4=O)C5=O)cc3)cc2C1=O | [*]CCCCCOC(=O)CCCCCCCCCCN1C(=O)c2ccc(-c3ccc(-c4ccc5c(c4)C(=O)N(CCCCCCCCCCC(=O)OCCCCCN4C(=O)c6ccc(-c7ccc8c(c7)C(=O)N([*])C8=O)cc6C4=O)C5=O)cc3)cc2C1=O | known
R1009429 |  |  | P432724 | poly((4,4'-sulfonyldianiline)-alt-{2,6-bis[4-(chlorocarbonyl)phenyl]-2,5,6,7-tetrahydro-1H,3H-[1,4]dithiino[2,3-c:5,6-c']dipyrrole-1,3,5,7-tetrone}) | poly[(1,3,5,7-tetraoxo-2,2',5,5'-tetrahydro-1H,1'H-dithiino[2,3-c:3,6-c']dipyrrole-2,6-diyl)-1,4-phenylenecarbonylimino-1,4-phenylenesulfonyl-1,4-phenyleneiminocarbonyl-1,4-phenylene] | poly((4,4'-diaminodiphenyl sulfone)-alt-{N,N'-bis[4-(chlorocarbonyl)phenyl]-1,4-dithiine-2,3:5,6-bis(dicarboximide)}) | Polyimides/thioimides, Polysulfides, Polyamides/thioamides, Polysulfones/sulfoxides/sufonates/sulfoamides |  | *c1ccc(C(=O)Nc2ccc(S(=O)(=O)c3ccc(NC(=O)c4ccc(-n5c(=O)c6sc7c(=O)n(*)c(=O)c7sc6c5=O)cc4)cc3)cc2)cc1 | [*]c1ccc(C(=O)Nc2ccc(S(=O)(=O)c3ccc(NC(=O)c4ccc(-n5c(=O)c6sc7c(=O)n([*])c(=O)c7sc6c5=O)cc4)cc3)cc2)cc1 | known
R1009430 |  |  | P432725 | poly((4,4'-oxydianiline)-alt-{2,6-bis[4-(chlorocarbonyl)phenyl]-2,5,6,7-tetrahydro-1H,3H-[1,4]dithiino[2,3-c:5,6-c']dipyrrole-1,3,5,7-tetrone}) | poly[(1,3,5,7-tetraoxo-2,2',5,5'-tetrahydro-1H,1'H-dithiino[2,3-c:3,6-c']dipyrrole-2,6-diyl)-1,4-phenylenecarbonylimino-1,4-phenyleneoxy-1,4-phenyleneiminocarbonyl-1,4-phenylene] | poly((4,4'-diaminodiphenyl ether)-alt-{N,N'-bis[4-(chlorocarbonyl)phenyl]-1,4-dithiine-2,3:5,6-bis(dicarboximide)}) | Polyimides/thioimides, Polyoxides/ethers/acetals, Polysulfides, Polyamides/thioamides |  | *c1ccc(C(=O)Nc2ccc(Oc3ccc(NC(=O)c4ccc(-n5c(=O)c6sc7c(=O)n(*)c(=O)c7sc6c5=O)cc4)cc3)cc2)cc1 | [*]c1ccc(C(=O)Nc2ccc(Oc3ccc(NC(=O)c4ccc(-n5c(=O)c6sc7c(=O)n([*])c(=O)c7sc6c5=O)cc4)cc3)cc2)cc1 | known
R1009431 |  |  | P432726 | poly((4,4'-ethylenedianiline)-alt-{2,6-bis[4-(chlorocarbonyl)phenyl]-2,5,6,7-tetrahydro-1H,3H-[1,4]dithiino[2,3-c:5,6-c']dipyrrole-1,3,5,7-tetrone}) | poly[(1,3,5,7-tetraoxo-2,2',5,5'-tetrahydro-1H,1'H-dithiino[2,3-c:3,6-c']dipyrrole-2,6-diyl)-1,4-phenylenecarbonylimino-1,4-phenyleneethylene-1,4-phenyleneiminocarbonyl-1,4-phenylene)] | poly([1,2-bis(4-aminophenyl)ethane]-alt-{N,N'-bis[4-(chlorocarbonyl)phenyl]-1,4-dithiine-2,3:5,6-bis(dicarboximide)}) | Polyimides/thioimides, Polysulfides, Polyamides/thioamides |  | *c1ccc(C(=O)Nc2ccc(CCc3ccc(NC(=O)c4ccc(-n5c(=O)c6sc7c(=O)n(*)c(=O)c7sc6c5=O)cc4)cc3)cc2)cc1 | [*]c1ccc(C(=O)Nc2ccc(CCc3ccc(NC(=O)c4ccc(-n5c(=O)c6sc7c(=O)n([*])c(=O)c7sc6c5=O)cc4)cc3)cc2)cc1 | known
R1009432 |  |  | P432727 | poly(benzidine-alt-{2,6-bis[4-(chlorocarbonyl)phenyl]-2,5,6,7-tetrahydro-1H,3H-[1,4]dithiino[2,3-c:5,6-c']dipyrrole-1,3,5,7-tetrone}) | poly[(1,3,5,7-tetraoxo-2,2',5,5'-tetrahydro-1H,1'H-dithiino[2,3-c:3,6-c']dipyrrole-2,6-diyl)-1,4-phenylenecarbonyliminobiphenyl-4,4'-diyliminocarbonyl-1,4-phenylene] | poly((4,4'-diaminobiphenyl)-alt-{N,N'-bis[4-(chlorocarbonyl)phenyl]-1,4-dithiine-2,3:5,6-bis(dicarboximide)}) | Polyimides/thioimides, Polysulfides, Polyamides/thioamides |  | *c1ccc(C(=O)Nc2ccc(-c3ccc(NC(=O)c4ccc(-n5c(=O)c6sc7c(=O)n(*)c(=O)c7sc6c5=O)cc4)cc3)cc2)cc1 | [*]c1ccc(C(=O)Nc2ccc(-c3ccc(NC(=O)c4ccc(-n5c(=O)c6sc7c(=O)n([*])c(=O)c7sc6c5=O)cc4)cc3)cc2)cc1 | known | 1.2847
R1009433 |  |  | P432728 | poly((p-phenylenediamine)-alt-{2,6-bis[4-(chlorocarbonyl)phenyl]-2,5,6,7-tetrahydro-1H,3H-[1,4]dithiino[2,3-c:5,6-c']dipyrrole-1,3,5,7-tetrone}) | poly(1,3,5,7-tetraoxo-2,2',5,5'-tetrahydro-1H,1'H-dithiino[2,3-c:3,6-c']dipyrrole-2,6-diyl)-1,4-phenylenecarbonylimino-1,4-phenyleneiminocarbonyl-1,4-phenylene) | poly((1,4-diaminobenzene)-alt-{N,N'-bis[4-(chlorocarbonyl)phenyl]-1,4-dithiine-2,3:5,6-bis(dicarboximide)}) | Polyimides/thioimides, Polysulfides, Polyamides/thioamides |  | *c1ccc(C(=O)Nc2ccc(NC(=O)c3ccc(-n4c(=O)c5sc6c(=O)n(*)c(=O)c6sc5c4=O)cc3)cc2)cc1 | [*]c1ccc(C(=O)Nc2ccc(NC(=O)c3ccc(-n4c(=O)c5sc6c(=O)n([*])c(=O)c6sc5c4=O)cc3)cc2)cc1 | known | 1.4889
R1009434 |  |  | P432730 | poly{[N,N'-(propane-1,3-diyl)bis-(3-cyano-4-methyl-2,6-pyridinedione)]-alt-[5,5'-(1,4-phenylenebis{(phenylimino)-4,1-phenylene[(E)-ethene-2,1-diyl]})dithiophene-2-carbaldehyde]} | poly{(5-cyano-4-methyl-2,6-dioxo-1,2,3,6-tetrahydropyridine-3,1-diyl)propane-1,3-diyl(5-cyano-4-methyl-2,6-dioxo-1,2,3,6-tetrahydropyridine-1,3-diyl)methanylylidenethiophene-2,5-diyl[(E)-ethene-1,2-diyl]-1,4-phenylene(pheylimino)-1,4-phenylene(pheylimino)-1,4-phenylene[(E)-ethene-1,2-diyl]thiophene-2,5-diylmethanylylidene} |  | Polyimides/thioimides, Polysulfides, Polyimines |  | *CCCN1C(=O)C(=Cc2ccc(C=Cc3ccc(N(c4ccccc4)c4ccc(N(c5ccccc5)c5ccc(C=Cc6ccc(C=C7C(=O)N(*)C(=O)C(C#N)=C7C)s6)cc5)cc4)cc3)s2)C(C)=C(C#N)C1=O | [*]CCCN1C(=O)C(C#N)=C(C)C(=Cc2ccc(C=Cc3ccc(N(c4ccccc4)c4ccc(N(c5ccccc5)c5ccc(C=Cc6ccc(C=C7C(=O)N([*])C(=O)C(C#N)=C7C)s6)cc5)cc4)cc3)s2)C1=O | known
R1009435 |  |  | P432741 | poly((4,4'-methylenedianiline)-alt-{5,5'-[4-phenylcyclohexane-1,1-diylbis(4,1-phenyleneoxy)]diisobenzofuran-1,3-dione}) | poly[(1,3-dioxoisoindoline-5,2-diyl)-1,4-phenylenemethylene-1,4-phenylene(1,3-dioxoisoindoline-2,5-diyl)oxy-1,4-phenylene(4-phenylcyclohexane-1,1-diyl)-1,4-phenyleneoxy] |  | Polyimides/thioimides, Polyoxides/ethers/acetals |  | *c1ccc(Cc2ccc(N3C(=O)c4ccc(Oc5ccc(C6(c7ccc(Oc8ccc9c(c8)C(=O)N(*)C9=O)cc7)CCC(c7ccccc7)CC6)cc5)cc4C3=O)cc2)cc1 | [*]c1ccc(Cc2ccc(N3C(=O)c4ccc(Oc5ccc(C6(c7ccc(Oc8ccc9c(c8)C(=O)N([*])C9=O)cc7)CCC(c7ccccc7)CC6)cc5)cc4C3=O)cc2)cc1 | known | [7 empty] | 103 | 2.1
R1009436 |  |  | P432742 | poly((4,4'-oxydianiline)-alt-{5,5'-[4-phenylcyclohexane-1,1-diylbis(4,1-phenyleneoxy)]diisobenzofuran-1,3-dione}) | poly[(1,3-dioxoisoindoline-5,2-diyl)-1,4-phenyleneoxy-1,4-phenylene(1,3-dioxoisoindoline-2,5-diyl)oxy-1,4-phenylene(4-phenylcyclohexane-1,1-diyl)-1,4-phenyleneoxy] |  | Polyimides/thioimides, Polyoxides/ethers/acetals |  | *c1ccc(Oc2ccc(N3C(=O)c4ccc(Oc5ccc(C6(c7ccc(Oc8ccc9c(c8)C(=O)N(*)C9=O)cc7)CCC(c7ccccc7)CC6)cc5)cc4C3=O)cc2)cc1 | [*]c1ccc(Oc2ccc(N3C(=O)c4ccc(Oc5ccc(C6(c7ccc(Oc8ccc9c(c8)C(=O)N([*])C9=O)cc7)CCC(c7ccccc7)CC6)cc5)cc4C3=O)cc2)cc1 | known | [7 empty] | 102 | 1.9
R1009437 |  |  | P432743 | poly((p-phenylenediamine)-alt-{5,5'-[4-phenylcyclohexane-1,1-diylbis(4,1-phenyleneoxy)]diisobenzofuran-1,3-dione}) | poly[(1,3-dioxoisoindoline-5,2-diyl)-1,4-phenylene(1,3-dioxoisoindoline-2,5-diyl)oxy-1,4-phenylene(4-phenylcyclohexane-1,1-diyl)-1,4-phenyleneoxy] |  | Polyimides/thioimides, Polyoxides/ethers/acetals |  | *c1ccc(N2C(=O)c3ccc(Oc4ccc(C5(c6ccc(Oc7ccc8c(c7)C(=O)N(*)C8=O)cc6)CCC(c6ccccc6)CC5)cc4)cc3C2=O)cc1 | [*]c1ccc(N2C(=O)c3ccc(Oc4ccc(C5(c6ccc(Oc7ccc8c(c7)C(=O)N([*])C8=O)cc6)CCC(c6ccccc6)CC5)cc4)cc3C2=O)cc1 | known
R1009438 |  |  | P432744 | poly((m-phenylenediamine)-alt-{5,5'-[4-phenylcyclohexane-1,1-diylbis(4,1-phenyleneoxy)]diisobenzofuran-1,3-dione}) | poly[(1,3-dioxoisoindoline-5,2-diyl)-1,3-phenylene(1,3-dioxoisoindoline-2,5-diyl)oxy-1,4-phenylene(4-phenylcyclohexane-1,1-diyl)-1,4-phenyleneoxy] |  | Polyimides/thioimides, Polyoxides/ethers/acetals |  | *c1cccc(N2C(=O)c3ccc(Oc4ccc(C5(c6ccc(Oc7ccc8c(c7)C(=O)N(*)C8=O)cc6)CCC(c6ccccc6)CC5)cc4)cc3C2=O)c1 | [*]c1cccc(N2C(=O)c3ccc(Oc4ccc(C5(c6ccc(Oc7ccc8c(c7)C(=O)N([*])C8=O)cc6)CCC(c6ccccc6)CC5)cc4)cc3C2=O)c1 | known
R1009439 |  |  | P432745 | poly{[4,4'-(1,2-phenylenedioxy)dianiline]-alt-(benzo[1,2-c:4,5-c']difuran-1,3,5,7-tetraone)} | poly[(1,3,5,7-tetraoxo-5,7-dihydrobenzo[1,2-c:4,5-c']dipyrrole-2,6(1H,3H)-diyl)-1,4-phenyleneoxy-1,2-phenyleneoxy-1,4-phenylene] | poly{[4,4'-(1,2-phenylenedioxy)dianiline]-alt-(pyromellitic anhydride)} | Polyimides/thioimides, Polyoxides/ethers/acetals |  | *c1ccc(Oc2ccccc2Oc2ccc(-n3c(=O)c4cc5c(=O)n(*)c(=O)c5cc4c3=O)cc2)cc1 | [*]c1ccc(Oc2ccccc2Oc2ccc(-n3c(=O)c4cc5c(=O)n([*])c(=O)c5cc4c3=O)cc2)cc1 | known | 2.1614 | [9 empty] | 586
R1009440 |  |  | P432746 | poly{[4,4'-(2-methyl-1,4-phenylenedioxy)dianiline]-alt-(benzo[1,2-c:4,5-c']difuran-1,3,5,7-tetraone)} | poly[(1,3,5,7-tetraoxo-5,7-dihydrobenzo[1,2-c:4,5-c']dipyrrole-2,6(1H,3H)-diyl)-1,4-phenyleneoxy(2-methyl-1,4-phenylene)oxy-1,4-phenylene] | poly{[1,4-bis(4-aminophenoxy)-2-methylbenzene]-alt-(pyromellitic anhydride)} | Polyimides/thioimides, Polyoxides/ethers/acetals |  | *c1ccc(Oc2ccc(Oc3ccc(-n4c(=O)c5cc6c(=O)n(*)c(=O)c6cc5c4=O)cc3)cc2C)cc1 | [*]c1ccc(Oc2ccc(Oc3ccc(-n4c(=O)c5cc6c(=O)n([*])c(=O)c6cc5c4=O)cc3)cc2C)cc1 | known | 2.3895 | [9 empty] | 583
R1009441 |  |  | P432747 | poly{[4,4'-(2-tert-butyl-1,4-phenylenedioxy)dianiline]-alt-(benzo[1,2-c:4,5-c']difuran-1,3,5,7-tetraone)} | poly[(1,3,5,7-tetraoxo-5,7-dihydrobenzo[1,2-c:4,5-c']dipyrrole-2,6(1H,3H)-diyl)-1,4-phenyleneoxy(2-tert-butyl-1,4-phenylene)oxy-1,4-phenylene] | poly{[1,4-bis(4-aminophenoxy)-2-tert-butylbenzene]-alt-(pyromellitic anhydride)} | Polyimides/thioimides, Polyoxides/ethers/acetals |  | *c1ccc(Oc2ccc(Oc3ccc(-n4c(=O)c5cc6c(=O)n(*)c(=O)c6cc5c4=O)cc3)cc2C(C)(C)C)cc1 | [*]c1ccc(Oc2ccc(Oc3ccc(-n4c(=O)c5cc6c(=O)n([*])c(=O)c6cc5c4=O)cc3)cc2C(C)(C)C)cc1 | known | 1.9644 | [9 empty] | 587
R1009442 |  |  | P432748 | poly{[4,4'-(biphenyl-2,5-diyldioxy)dianiline]-alt-(benzo[1,2-c:4,5-c']difuran-1,3,5,7-tetraone)} | poly[(1,3,5,7-tetraoxo-5,7-dihydrobenzo[1,2-c:4,5-c']dipyrrole-2,6(1H,3H)-diyl)-1,4-phenyleneoxy(2-phenyl-1,4-phenylene)oxy-1,4-phenylene] | poly{[2,5-bis(4-aminophenoxy)biphenyl]-alt-(pyromellitic anhydride)} | Polyimides/thioimides, Polyoxides/ethers/acetals |  | *c1ccc(Oc2ccc(Oc3ccc(-n4c(=O)c5cc6c(=O)n(*)c(=O)c6cc5c4=O)cc3)cc2-c2ccccc2)cc1 | [*]c1ccc(Oc2ccc(Oc3ccc(-n4c(=O)c5cc6c(=O)n([*])c(=O)c6cc5c4=O)cc3)cc2-c2ccccc2)cc1 | known | [10 empty] | 539
R1009443 |  |  | P432749 | poly{[4,4'-(4-tert-butyl-1,2-phenylenedioxy)dianiline]-alt-(benzo[1,2-c:4,5-c']difuran-1,3,5,7-tetraone)} | poly[(1,3,5,7-tetraoxo-5,7-dihydrobenzo[1,2-c:4,5-c']dipyrrole-2,6(1H,3H)-diyl)-1,4-phenyleneoxy(4-tert-butyl-1,2-phenylene)oxy-1,4-phenylene] | poly{[1,2-bis(4-aminophenoxy)-4-tert-butylbenzene]-alt-(pyromellitic anhydride)} | Polyimides/thioimides, Polyoxides/ethers/acetals |  | *c1ccc(Oc2cc(C(C)(C)C)ccc2Oc2ccc(-n3c(=O)c4cc5c(=O)n(*)c(=O)c5cc4c3=O)cc2)cc1 | [*]c1ccc(Oc2cc(C(C)(C)C)ccc2Oc2ccc(-n3c(=O)c4cc5c(=O)n([*])c(=O)c5cc4c3=O)cc2)cc1 | known | 2.2831 | [9 empty] | 594
R1009444 |  |  | P432750 | poly{[4,4'-(1,4-phenylenedioxy)dianiline]-alt-(5,5'-biisobenzofuran-1,1',3,3'-tetrone)} | poly[(1,1',3,3'-tetraoxo-5,5'-biisoindoline-2,2'-diyl)-1,4-phenyleneoxy-1,4-phenyleneoxy-1,4-phenylene] | poly{[hydroquinonebis(4-aminophenyl ether)]-alt-(biphenyl-3,3',4,4'-tetracarboxylic dianhydride)} | Polyimides/thioimides, Polyoxides/ethers/acetals |  | *c1ccc(Oc2ccc(Oc3ccc(N4C(=O)c5ccc(-c6ccc7c(c6)C(=O)N(*)C7=O)cc5C4=O)cc3)cc2)cc1 | [*]c1ccc(Oc2ccc(Oc3ccc(N4C(=O)c5ccc(-c6ccc7c(c6)C(=O)N([*])C7=O)cc5C4=O)cc3)cc2)cc1 | known | [9 empty] | 740.37 | 538 | [23 empty] | 81.52
R1009445 |  |  | P432751 | poly{[4,4'-(1,2-phenylenedioxy)dianiline]-alt-(5,5'-biisobenzofuran-1,1',3,3'-tetrone)} | poly[(1,1',3,3'-tetraoxo-5,5'-biisoindoline-2,2'-diyl)-1,4-phenyleneoxy-1,2-phenyleneoxy-1,4-phenylene] | poly{[1,2-bis(4-aminophenyl)benzene)]-alt-(biphenyl-3,3',4,4'-tetracarboxylic dianhydride)} | Polyimides/thioimides, Polyoxides/ethers/acetals |  | *c1ccc(Oc2ccccc2Oc2ccc(N3C(=O)c4ccc(-c5ccc6c(c5)C(=O)N(*)C6=O)cc4C3=O)cc2)cc1 | [*]c1ccc(Oc2ccccc2Oc2ccc(N3C(=O)c4ccc(-c5ccc6c(c5)C(=O)N([*])C6=O)cc4C3=O)cc2)cc1 | known | [10 empty] | 520
R1009446 |  |  | P432752 | poly{[4,4'-(2-methyl-1,4-phenylenedioxy)dianiline]-alt-(5,5'-biisobenzofuran-1,1',3,3'-tetrone)} | poly[(1,1',3,3'-tetraoxo-5,5'-biisoindoline-2,2'-diyl)-1,4-phenyleneoxy(2-methyl-1,4-phenylene)oxy-1,4-phenylene] | poly{[1,4-bis(4-aminophenoxy)-2-methylbenzene]-alt-(biphenyl-3,3',4,4'-tetracarboxylic dianhydride)} | Polyimides/thioimides, Polyoxides/ethers/acetals |  | *c1ccc(Oc2ccc(Oc3ccc(N4C(=O)c5ccc(-c6ccc7c(c6)C(=O)N(*)C7=O)cc5C4=O)cc3)c(C)c2)cc1 | [*]c1ccc(Oc2ccc(Oc3ccc(N4C(=O)c5ccc(-c6ccc7c(c6)C(=O)N([*])C7=O)cc5C4=O)cc3)c(C)c2)cc1 | known | [10 empty] | 549
R1009447 |  |  | P432753 | poly{[4,4'-(2-tert-butyl-1,4-phenylenedioxy)dianiline]-alt-(5,5'-biisobenzofuran-1,1',3,3'-tetrone)} | poly[(1,1',3,3'-tetraoxo-5,5'-biisoindoline-2,2'-diyl)-1,4-phenyleneoxy(2-tert-butyl-1,4-phenylene)oxy-1,4-phenylene] | poly{[1,4-bis(4-aminophenoxy)-2-tert-butylbenzene]-alt-(biphenyl-3,3',4,4'-tetracarboxylic dianhydride)} | Polyimides/thioimides, Polyoxides/ethers/acetals |  | *c1ccc(Oc2ccc(Oc3ccc(N4C(=O)c5ccc(-c6ccc7c(c6)C(=O)N(*)C7=O)cc5C4=O)cc3)c(C(C)(C)C)c2)cc1 | [*]c1ccc(Oc2ccc(Oc3ccc(N4C(=O)c5ccc(-c6ccc7c(c6)C(=O)N([*])C7=O)cc5C4=O)cc3)c(C(C)(C)C)c2)cc1 | known | [10 empty] | 543
R1009448 |  |  | P432754 | poly{[4,4'-(biphenyl-2,5-diyldioxy)dianiline]-alt-(5,5'-biisobenzofuran-1,1',3,3'-tetrone)} | poly[(1,1',3,3'-tetraoxo-5,5'-biisoindoline-2,2'-diyl)-1,4-phenyleneoxy(2-phenyl-1,4-phenylene)oxy-1,4-phenylene] | poly{[2,5-bis(4-aminophenoxy)biphenyl]-alt-(biphenyl-3,3',4,4'-tetracarboxylic dianhydride)} | Polyimides/thioimides, Polyoxides/ethers/acetals |  | *c1ccc(Oc2ccc(Oc3ccc(N4C(=O)c5ccc(-c6ccc7c(c6)C(=O)N(*)C7=O)cc5C4=O)cc3)c(-c3ccccc3)c2)cc1 | [*]c1ccc(Oc2ccc(Oc3ccc(N4C(=O)c5ccc(-c6ccc7c(c6)C(=O)N([*])C7=O)cc5C4=O)cc3)c(-c3ccccc3)c2)cc1 | known | [10 empty] | 524
R1009449 |  |  | P432755 | poly{[4,4'-(4-tert-butyl-1,2-phenylenedioxy)dianiline]-alt-(5,5'-biisobenzofuran-1,1',3,3'-tetrone)} | poly[(1,1',3,3'-tetraoxo-5,5'-biisoindoline-2,2'-diyl)-1,4-phenyleneoxy(4-tert-butyl-1,2-phenylene)oxy-1,4-phenylene] | poly{[1,2-bis(4-aminophenoxy)-4-tert-butylbenzene]-alt-(biphenyl-3,3',4,4'-tetracarboxylic dianhydride)} | Polyimides/thioimides, Polyoxides/ethers/acetals |  | *c1ccc(Oc2cc(C(C)(C)C)ccc2Oc2ccc(N3C(=O)c4ccc(-c5ccc6c(c5)C(=O)N(*)C6=O)cc4C3=O)cc2)cc1 | [*]c1ccc(Oc2cc(C(C)(C)C)ccc2Oc2ccc(N3C(=O)c4ccc(-c5ccc6c(c5)C(=O)N([*])C6=O)cc4C3=O)cc2)cc1 | known | [10 empty] | 531
R1009450 |  |  | P432756 | poly{[4,4'-[oxybis(4,1-phenyleneoxy)]dianiline]-alt-(5,5'-biisobenzofuran-1,1',3,3'-tetrone)} | poly(1,1',3,3'-tetraoxo-5,5'-biisoindoline-2,2'-diyl-1,4-phenyleneoxy-1,4-phenyleneoxy-1,4-phenyleneoxy-1,4-phenylene) | poly{[4,4'-[oxybis(4,1-phenyleneoxy)]dianiline]-alt-(biphenyl-3,3',4,4'-tetracarboxylic dianhydride)} | Polyimides/thioimides, Polyoxides/ethers/acetals |  | *c1ccc(Oc2ccc(Oc3ccc(Oc4ccc(N5C(=O)c6ccc(-c7ccc8c(c7)C(=O)N(*)C8=O)cc6C5=O)cc4)cc3)cc2)cc1 | [*]c1ccc(Oc2ccc(Oc3ccc(Oc4ccc(N5C(=O)c6ccc(-c7ccc8c(c7)C(=O)N([*])C8=O)cc6C5=O)cc4)cc3)cc2)cc1 | known | [9 empty] | 659.18 | 508.02 | [13 empty] | 0.0305 | 1.25 | 4.05 | 0.0392 | 0.256 | [5 empty] | 72.34
R1009451 |  |  | P432757 | polyetherimide:{[4,4'-(biphenyl-4,4'-diyldioxy)dianiline]-alt-[4,4'-(1,3-phenylenedioxy)diphthalic acid]} poly{[4,4'-(biphenyl-4,4'-diyldioxy)dianiline]-alt-[4,4'-(1,3-phenylenedioxy)diphthalic acid]} poly{[4,4'-bis(4-aminophenoxy)biphenyl]-alt-[1,3-bis(3,4-dicarboxyphenoxy)benzene]} | poly[(1,3-dioxoisoindoline-2,5-diyl)oxy-1,3-phenyleneoxy(1,3-dioxoisoindoline-5,2-diyl)-1,4-phenyleneoxybiphenyl-4,4'-diyloxy-1,4-phenylene] |  | Polyimides/thioimides, Polyoxides/ethers/acetals |  | *c1ccc(Oc2ccc(-c3ccc(Oc4ccc(N5C(=O)c6ccc(Oc7cccc(Oc8ccc9c(c8)C(=O)N(*)C9=O)c7)cc6C5=O)cc4)cc3)cc2)cc1 | [*]c1ccc(Oc2ccc(-c3ccc(Oc4ccc(N5C(=O)c6ccc(Oc7cccc(Oc8ccc9c(c8)C(=O)N([*])C9=O)c7)cc6C5=O)cc4)cc3)cc2)cc1 | known | [7 empty] | 101 | 3.28 | [25 empty] | 98.4
R1009452 |  |  | P432758 | poly[(2,2'-di-tert-butyl-4,4'-methylenedianiline)-alt-(benzene-1,2:4,5-tetracarboxylic dianhydride)] | poly[(1,3,5,7-tetraoxo-5,7-dihydrobenzo[1,2-c:4,5-c']dipyrrole-2,6(1H,3H)-diyl)(2-tert-butyl-1,4-phenylene)methylene(3-tert-butyl-1,4-phenylene)] | poly{[4,4'-methylenebis(2-tert-butylaniline)]-alt-(benzo[1,2-c:4,5-c']difuran-1,3,5,7-tetraone)} poly[bis(4-amino-3-tert-butylphenyl)methane]-alt-(pyromellitic dianhydride) | Polyimides/thioimides |  | *c1ccc(Cc2ccc(-n3c(=O)c4cc5c(=O)n(*)c(=O)c5cc4c3=O)c(C(C)(C)C)c2)cc1C(C)(C)C | [*]c1ccc(Cc2ccc(-n3c(=O)c4cc5c(=O)n([*])c(=O)c5cc4c3=O)c(C(C)(C)C)c2)cc1C(C)(C)C | known | [10 empty] | 490
R1009453 |  |  | P432759 | poly[(2,2'-di-tert-butyl-4,4'-methylenedianiline)-alt-(biphenyl-3,3':4,4'-tetracarboxylic dianhydride)] | poly[(1,1',3,3'-tetraoxo-5,5'-biisoindoline-2,2'-diyl)(2-tert-butyl-1,4-phenylene)methylene(3-tert-butyl-1,4-phenylene)] | poly{[4,4'-methylenebis(2-tert-butylaniline)]-alt-(5,5'-biisobenzofuran-1,1',3,3'-tetrone)} poly[bis(4-amino-3-tert-butylphenyl)methane]-alt-(biphenyl-3,3',4,4'-tetracarboxylic dianhydride)] | Polyimides/thioimides |  | *c1ccc(Cc2ccc(N3C(=O)c4ccc(-c5ccc6c(c5)C(=O)N(*)C6=O)cc4C3=O)c(C(C)(C)C)c2)cc1C(C)(C)C | [*]c1ccc(Cc2ccc(N3C(=O)c4ccc(-c5ccc6c(c5)C(=O)N([*])C6=O)cc4C3=O)c(C(C)(C)C)c2)cc1C(C)(C)C | known | 3.2111 | [9 empty] | 597
R1009454 |  |  | P432760 | poly{(2,2'-di-tert-butyl-4,4'-methylenedianiline)-alt-[4,4'-carbonylbis(phthalic anhydride)]} | poly[(1,3-dioxoisoindoline-2,5-diyl)carbonyl(1,3-dioxoisoindoline-5,2-diyl)(2-tert-butyl-1,4-phenylene)methylene(3-tert-butyl-1,4-phenylene)] | poly{[4,4'-methylenebis(2-tert-butylaniline)]-alt-[5,5'-carbonylbis(isobenzofuran-1,3-dione)]} poly[bis(4-amino-3-tert-butylphenyl)methane]-alt-(benzophenone tetracarboxylic dianhydride)] | Polyimides/thioimides, Polyketones/thioketones |  | *C(=O)c1ccc2c(c1)C(=O)N(c1ccc(Cc3ccc(N4C(=O)c5ccc(*)cc5C4=O)c(C(C)(C)C)c3)cc1C(C)(C)C)C2=O | [*]C(=O)c1ccc2c(c1)C(=O)N(c1ccc(Cc3ccc(N4C(=O)c5ccc([*])cc5C4=O)c(C(C)(C)C)c3)cc1C(C)(C)C)C2=O | known | [10 empty] | 486
R1009455 |  |  | P432761 | poly{(2,2'-di-tert-butyl-4,4'-methylenedianiline)-alt-[5,5'-oxybis(isobenzofuran-1,3-dione)]} | poly[(1,3-dioxoisoindoline-2,5-diyl)oxy(1,3-dioxoisoindoline-5,2-diyl)(2-tert-butyl-1,4-phenylene)methylene(3-tert-butyl-1,4-phenylene)] | poly{[4,4'-methylenebis(2-tert-butylaniline)]-alt-[4,4'-oxybis(phthalic anhydride)]} poly[bis(4-amino-3-tert-butylphenyl)methane]-alt-(4,4'-oxybis(phthalic acid) 1,2:1',2'-dianhydride)] | Polyimides/thioimides, Polyoxides/ethers/acetals |  | *c1ccc(Cc2ccc(N3C(=O)c4ccc(Oc5ccc6c(c5)C(=O)N(*)C6=O)cc4C3=O)c(C(C)(C)C)c2)cc1C(C)(C)C | [*]c1ccc(Cc2ccc(N3C(=O)c4ccc(Oc5ccc6c(c5)C(=O)N([*])C6=O)cc4C3=O)c(C(C)(C)C)c2)cc1C(C)(C)C | known | [10 empty] | 489
R1009456 |  |  | P432772 | poly([4,4'-(methylphosphoryl)dianiline]-alt-{5,5'-[(1-methylethane-1,1-diyl)bis(1,4-phenyleneoxy)]bis(isobenzofuran-1,3-dione)}) | poly[(1,3-dioxoisoindoline-5,2-diyl)-1,3-phenylene(methyloxo-lambda5-phosphanediyl)-1,3-phenylene(1,3-dioxoisoindoline-2,5-diyl)oxy-1,4-phenylene(dimethylmethylene)-1,4-phenyleneoxy] |  | Polyimides/thioimides, Polyoxides/ethers/acetals |  | *c1cccc(P(C)(=O)c2cccc(N3C(=O)c4ccc(Oc5ccc(C(C)(C)c6ccc(Oc7ccc8c(c7)C(=O)N(*)C8=O)cc6)cc5)cc4C3=O)c2)c1 | [*]c1cccc(P(C)(=O)c2cccc(N3C(=O)c4ccc(Oc5ccc(C(C)(C)c6ccc(Oc7ccc8c(c7)C(=O)N([*])C8=O)cc6)cc5)cc4C3=O)c2)c1 | known
R1009457 |  |  | P432773 | poly([4,4'-(phenylphosphoryl)dianiline]-alt-{5,5'-[(1-methylethane-1,1-diyl)bis(1,4-phenyleneoxy)]bis(isobenzofuran-1,3-dione)}) | poly(1,3-dioxoisoindoline-5,2-diyl-1,3-phenyleneoxophenyl-lambda5-phosphanediyl-1,3-phenylene-1,3-dioxoisoindoline-2,5-diyloxy-1,4-phenylenedimethylmethylene-1,4-phenyleneoxy) |  | Polyimides/thioimides, Polyoxides/ethers/acetals |  | *c1cccc(P(=O)(c2ccccc2)c2cccc(N3C(=O)c4ccc(Oc5ccc(C(C)(C)c6ccc(Oc7ccc8c(c7)C(=O)N(*)C8=O)cc6)cc5)cc4C3=O)c2)c1 | [*]c1cccc(P(=O)(c2ccccc2)c2cccc(N3C(=O)c4ccc(Oc5ccc(C(C)(C)c6ccc(Oc7ccc8c(c7)C(=O)N([*])C8=O)cc6)cc5)cc4C3=O)c2)c1 | known
R1009458 |  |  | P432775 | poly({3,3'-[4-(diphenylphosphoryl)-1,3-phenylene]dioxydianiline}-alt-[4,4'-oxybis(phthalic anhydride)]) | poly{(1,3-dioxoisoindoline-2,5-diyl)oxy(1,3-dioxoisoindoline-5,2-diyl)-1,3-phenyleneoxy-[4-(diphenylphosphoryl)-1,3-phenylene]oxy-1,3-phenylene} |  | Polyimides/thioimides, Polyoxides/ethers/acetals |  | *c1cccc(Oc2ccc(P(=O)(c3ccccc3)c3ccccc3)c(Oc3cccc(N4C(=O)c5ccc(Oc6ccc7c(c6)C(=O)N(*)C7=O)cc5C4=O)c3)c2)c1 | [*]c1cccc(Oc2ccc(P(=O)(c3ccccc3)c3ccccc3)c(Oc3cccc(N4C(=O)c5ccc(Oc6ccc7c(c6)C(=O)N([*])C7=O)cc5C4=O)c3)c2)c1 | known | [7 empty] | 97 | 2.8
R1009459 |  |  | P432776 | poly({3,3'-[4-(diphenylphosphoryl)-1,3-phenylene]dioxydianiline}-alt-[5,5'-(biphenyl-4,4'-diyldioxy)bis(isobenzofuran-1,3-dione)]) | poly{(1,3-dioxoisoindoline-2,5-diyl)oxybiphenyl-4,4'-diyloxy(1,3-dioxoisoindoline-5,2-diyl)-1,3-phenyleneoxy[4-(diphenylphosphoryl)-1,3-phenylene]oxy-1,3-phenylene} |  | Polyimides/thioimides, Polyoxides/ethers/acetals |  | *c1cccc(Oc2ccc(P(=O)(c3ccccc3)c3ccccc3)c(Oc3cccc(N4C(=O)c5ccc(Oc6ccc(-c7ccc(Oc8ccc9c(c8)C(=O)N(*)C9=O)cc7)cc6)cc5C4=O)c3)c2)c1 | [*]c1cccc(Oc2ccc(P(=O)(c3ccccc3)c3ccccc3)c(Oc3cccc(N4C(=O)c5ccc(Oc6ccc(-c7ccc(Oc8ccc9c(c8)C(=O)N([*])C9=O)cc7)cc6)cc5C4=O)c3)c2)c1 | known | [7 empty] | 82 | 2.5
R1009460 |  |  | P432777 | poly({3,3'-[4-(diphenylphosphoryl)-1,3-phenylene]dioxydianiline}-alt-{4,4'-[2,2,2-trifluoro-1-(trifluoromethyl)ethane-1,1-diyl]bis(phthalic anhydride)}) | poly{(1,3-dioxoisoindoline-2,5-diyl)[bis(trifluoromethyl)methylene](1,3-dioxoisoindoline-5,2-diyl)-1,3-phenyleneoxy[4-(diphenylphosphoryl)-1,3-phenylene]oxy-1,3-phenylene} |  | Polyimides/thioimides, Polyoxides/ethers/acetals |  | *c1ccc2c(c1)C(=O)N(c1cccc(Oc3cc(Oc4cccc(N5C(=O)c6ccc(C(*)(C(F)(F)F)C(F)(F)F)cc6C5=O)c4)ccc3P(=O)(c3ccccc3)c3ccccc3)c1)C2=O | [*]c1ccc2c(c1)C(=O)N(c1cccc(Oc3cc(Oc4cccc(N5C(=O)c6ccc(C([*])(C(F)(F)F)C(F)(F)F)cc6C5=O)c4)ccc3P(=O)(c3ccccc3)c3ccccc3)c1)C2=O | known | [7 empty] | 87 | 2.9
R1009461 |  |  | P432778 | poly({3,3'-[4-(diphenylphosphoryl)-1,3-phenylene]dioxydianiline}-alt-(biphenyl-3,3',4,4'-tetracarboxylic anhydride)) | poly{(1,1',3,3'-tetraoxo-5,5'-biisoindoline-2,2'-diyl)-1,3-phenyleneoxy[4-(diphenylphosphoryl)-1,3-phenylene]oxy-1,3-phenylene} |  | Polyimides/thioimides, Polyoxides/ethers/acetals |  | *c1cccc(Oc2ccc(P(=O)(c3ccccc3)c3ccccc3)c(Oc3cccc(N4C(=O)c5ccc(-c6ccc7c(c6)C(=O)N(*)C7=O)cc5C4=O)c3)c2)c1 | [*]c1cccc(Oc2ccc(P(=O)(c3ccccc3)c3ccccc3)c(Oc3cccc(N4C(=O)c5ccc(-c6ccc7c(c6)C(=O)N([*])C7=O)cc5C4=O)c3)c2)c1 | known | [7 empty] | 90 | 2.8
R1009462 |  |  | P432779 | poly({3,3'-[4-(diphenylphosphoryl)-1,3-phenylene]dioxydianiline}-alt-(pyromellitic anhydride)) | poly{(1,3,5,7-tetraoxo-5,7-dihydrobenzo[1,2-c:4,5-c']dipyrrole-2,6(1H,3H)-diyl)-1,3-phenyleneoxy[4-(oxodiphenyl-lambda5-phosphanyl)-1,3-phenylene]oxy-1,3-phenylene} |  | Polyimides/thioimides, Polyoxides/ethers/acetals |  | *c1cccc(Oc2ccc(P(=O)(c3ccccc3)c3ccccc3)c(Oc3cccc(-n4c(=O)c5cc6c(=O)n(*)c(=O)c6cc5c4=O)c3)c2)c1 | [*]c1cccc(Oc2ccc(P(=O)(c3ccccc3)c3ccccc3)c(Oc3cccc(-n4c(=O)c5cc6c(=O)n([*])c(=O)c6cc5c4=O)c3)c2)c1 | known | [10 empty] | 524
R1009463 |  |  | P432780 |  | poly{(1,3-dioxoisoindoline-2,5-diyl)[bis(trifluoromethyl)methylene](1,3-dioxoisoindoline-5,2-diyl)-1,4-phenylenecarbonylimino-1,4-phenylene[bis(trifluoromethyl)methylene]-1,4-phenyleneiminocarbonyl-1,4-phenylene} |  | Polyimides/thioimides, Polyamides/thioamides |  | *c1ccc2c(c1)C(=O)N(c1ccc(C(=O)Nc3ccc(C(c4ccc(NC(=O)c5ccc(N6C(=O)c7ccc(C(*)(C(F)(F)F)C(F)(F)F)cc7C6=O)cc5)cc4)(C(F)(F)F)C(F)(F)F)cc3)cc1)C2=O | [*]c1ccc2c(c1)C(=O)N(c1ccc(C(=O)Nc3ccc(C(c4ccc(NC(=O)c5ccc(N6C(=O)c7ccc(C([*])(C(F)(F)F)C(F)(F)F)cc7C6=O)cc5)cc4)(C(F)(F)F)C(F)(F)F)cc3)cc1)C2=O | known
R1009464 |  |  | P432781 |  | poly{(1,3-dioxoisoindoline-2,5-diyl)[bis(trifluoromethyl)methylene](1,3-dioxoisoindoline-5,2-diyl)(2-methyl-1,4-phenylene)carbonylimino-1,4-phenylene[bis(trifluoromethyl)methylene]-1,4-phenyleneiminocarbonyl(3-methyl-1,4-phenylene)} |  | Polyimides/thioimides, Polyamides/thioamides |  | *c1ccc2c(c1)C(=O)N(c1ccc(C(=O)Nc3ccc(C(c4ccc(NC(=O)c5ccc(N6C(=O)c7ccc(C(*)(C(F)(F)F)C(F)(F)F)cc7C6=O)c(C)c5)cc4)(C(F)(F)F)C(F)(F)F)cc3)cc1C)C2=O | [*]c1ccc2c(c1)C(=O)N(c1ccc(C(=O)Nc3ccc(C(c4ccc(NC(=O)c5ccc(N6C(=O)c7ccc(C([*])(C(F)(F)F)C(F)(F)F)cc7C6=O)c(C)c5)cc4)(C(F)(F)F)C(F)(F)F)cc3)cc1C)C2=O | known
R1009465 |  |  | P432782 |  | poly[(1,3-dioxoisoindoline-5,2-diyl)(3,3',5,5'-tetramethylbiphenyl-4,4'-diyl)(1,3-dioxoisoindoline-2,5-diyl)carbonylimino(2-methyl-1,4-phenylene)methylene(3-methyl-1,4-phenylene)iminocarbonyl] |  | Polyimides/thioimides, Polyamides/thioamides |  | *C(=O)Nc1ccc(Cc2ccc(NC(=O)c3ccc4c(c3)C(=O)N(c3c(C)cc(-c5cc(C)c(N6C(=O)c7ccc(*)cc7C6=O)c(C)c5)cc3C)C4=O)c(C)c2)cc1C | [*]C(=O)Nc1ccc(Cc2ccc(NC(=O)c3ccc4c(c3)C(=O)N(c3c(C)cc(-c5cc(C)c(N6C(=O)c7ccc([*])cc7C6=O)c(C)c5)cc3C)C4=O)c(C)c2)cc1C | known
R1009466 |  |  | P432783 |  | poly{(1,3-dioxoisoindoline-2,5-diyl)[bis(trifluoromethyl)methylene](1,3-dioxoisoindoline-5,2-diyl)(6-methyl-1,3-phenylene)carbonyloxy-1,4-phenylene[bis(trifluoromethyl)methylene]-1,4-phenyleneoxycarbonyl(4-methyl-1,3-phenylene)} |  | Polyimides/thioimides, Polyesters/thioesters |  | *c1ccc2c(c1)C(=O)N(c1cc(C(=O)Oc3ccc(C(c4ccc(OC(=O)c5ccc(C)c(N6C(=O)c7ccc(C(*)(C(F)(F)F)C(F)(F)F)cc7C6=O)c5)cc4)(C(F)(F)F)C(F)(F)F)cc3)ccc1C)C2=O | [*]c1ccc2c(c1)C(=O)N(c1cc(C(=O)Oc3ccc(C(c4ccc(OC(=O)c5ccc(C)c(N6C(=O)c7ccc(C([*])(C(F)(F)F)C(F)(F)F)cc7C6=O)c5)cc4)(C(F)(F)F)C(F)(F)F)cc3)ccc1C)C2=O | known
R1009467 |  |  | P432784 |  | poly{(1,3-dioxoisoindoline-5,2-diyl)(3,3',5,5'-tetramethylbiphenyl-4,4'-diyl)(1,3-dioxoisoindoline-2,5-diyl)carbonyloxy-1,4-phenylene[bis(trifluoromethyl)methylene]-1,4-phenyleneoxycarbonyl} |  | Polyimides/thioimides, Polyesters/thioesters |  | *C(=O)Oc1ccc(C(c2ccc(OC(=O)c3ccc4c(c3)C(=O)N(c3c(C)cc(-c5cc(C)c(N6C(=O)c7ccc(*)cc7C6=O)c(C)c5)cc3C)C4=O)cc2)(C(F)(F)F)C(F)(F)F)cc1 | [*]C(=O)Oc1ccc(C(c2ccc(OC(=O)c3ccc4c(c3)C(=O)N(c3c(C)cc(-c5cc(C)c(N6C(=O)c7ccc([*])cc7C6=O)c(C)c5)cc3C)C4=O)cc2)(C(F)(F)F)C(F)(F)F)cc1 | known
R1009468 |  |  | P432785 |  | poly{(1,3-dioxoisoindoline-5,2-diyl)(3,3',5,5'-tetramethylbiphenyl-4,4'-diyl)(1,3-dioxoisoindoline-2,5-diyl)carbonyloxy(2,6-dimethyl-1,4-phenylene)[bis(trifluoromethyl)methylene](3,5-dimethyl-1,4-phenylene)oxycarbonyl} |  | Polyimides/thioimides, Polyesters/thioesters |  | *C(=O)Oc1c(C)cc(C(c2cc(C)c(OC(=O)c3ccc4c(c3)C(=O)N(c3c(C)cc(-c5cc(C)c(N6C(=O)c7ccc(*)cc7C6=O)c(C)c5)cc3C)C4=O)c(C)c2)(C(F)(F)F)C(F)(F)F)cc1C | [*]C(=O)Oc1c(C)cc(C(c2cc(C)c(OC(=O)c3ccc4c(c3)C(=O)N(c3c(C)cc(-c5cc(C)c(N6C(=O)c7ccc([*])cc7C6=O)c(C)c5)cc3C)C4=O)c(C)c2)(C(F)(F)F)C(F)(F)F)cc1C | known
R1009469 |  |  | P432786 |  | poly{(1,3-dioxoisoindoline-2,5-diyl)[bis(trifluoromethyl)methylene](1,3-dioxoisoindoline-5,2-diyl)(2',3,3'',5,5',5''-hexamethyl-1,1':4',1''-terphenyl-4,4''-diyl)} |  | Polyimides/thioimides |  | *c1ccc2c(c1)C(=O)N(c1c(C)cc(-c3cc(C)c(-c4cc(C)c(N5C(=O)c6ccc(C(*)(C(F)(F)F)C(F)(F)F)cc6C5=O)c(C)c4)cc3C)cc1C)C2=O | [*]c1ccc2c(c1)C(=O)N(c1c(C)cc(-c3cc(C)c(-c4cc(C)c(N5C(=O)c6ccc(C([*])(C(F)(F)F)C(F)(F)F)cc6C5=O)c(C)c4)cc3C)cc1C)C2=O | known
R1009470 |  |  | P432787 | poly{[4,4'-(1-phenyl-2,2,2-trifluoroethylidene)dianiline]-alt-[4,4'-oxybis(phthalic anhydride)]} | poly[1,3-dioxoisoindoline-2,5-diyloxy-1,3-dioxoisoindoline-5,2-diyl-1,3-phenylenephenyl(trifluoromethyl)methylene-1,3-phenylene] |  | Polyimides/thioimides, Polyoxides/ethers/acetals |  | *c1cccc(C(c2ccccc2)(c2cccc(N3C(=O)c4ccc(Oc5ccc6c(c5)C(=O)N(*)C6=O)cc4C3=O)c2)C(F)(F)F)c1 | [*]c1cccc(C(c2ccccc2)(c2cccc(N3C(=O)c4ccc(Oc5ccc6c(c5)C(=O)N([*])C6=O)cc4C3=O)c2)C(F)(F)F)c1 | known | 3.4747 | [9 empty] | 566
R1009471 |  |  | P432788 | poly{[4,4'-(1-phenyl-2,2,2-trifluoroethylidene)dianiline]-alt-[5,5'-carbonylbis(isobenzofuran-1,3-dione)]} | poly[1,3-dioxoisoindoline-2,5-diylcarbonyl-1,3-dioxoisoindoline-5,2-diyl-1,3-phenylenephenyl(trifluoromethyl)methylene-1,3-phenylene] |  | Polyimides/thioimides, Polyketones/thioketones |  | *C(=O)c1ccc2c(c1)C(=O)N(c1cccc(C(c3ccccc3)(c3cccc(N4C(=O)c5ccc(*)cc5C4=O)c3)C(F)(F)F)c1)C2=O | [*]C(=O)c1ccc2c(c1)C(=O)N(c1cccc(C(c3ccccc3)(c3cccc(N4C(=O)c5ccc([*])cc5C4=O)c3)C(F)(F)F)c1)C2=O | known | 2.9326 | [9 empty] | 584
R1009472 |  |  | P432789 | poly([4,4'-(1-phenyl-2,2,2-trifluoroethylidene)dianiline]-alt-{4,4'-[2,2,2-trifluoro-1-(trifluoromethyl)ethane-1,1-diyl]bis(phthalic anhydride)}) | poly[1,3-dioxoisoindoline-2,5-diylbis(trifluoromethyl)methylene-1,3-dioxoisoindoline-5,2-diyl-1,3-phenylenephenyl(trifluoromethyl)methylene-1,3-phenylene] |  | Polyimides/thioimides |  | *c1ccc2c(c1)C(=O)N(c1cccc(C(c3ccccc3)(c3cccc(N4C(=O)c5ccc(C(*)(C(F)(F)F)C(F)(F)F)cc5C4=O)c3)C(F)(F)F)c1)C2=O | [*]c1ccc2c(c1)C(=O)N(c1cccc(C(c3ccccc3)(c3cccc(N4C(=O)c5ccc(C([*])(C(F)(F)F)C(F)(F)F)cc5C4=O)c3)C(F)(F)F)c1)C2=O | known
R1009473 |  |  | P432790 | poly({4,4'-[2,2,2-trifluoro-1-(trifluoromethyl)ethane-1,1-diyl]diphthalimide}-alt-{2,2'-[(4-{(E)-2-[3-(dicyanomethylidene)-5,5-dimethylcyclohex-1-enyl]ethenyl}phenyl)imino]diethanol}) | poly{(1,3-dioxoisoindoline-2,5-diyl)[bis(trifluoromethyl)methylene](1,3-dioxoisoindoline-5,2-diyl)ethylene[(4-{2-[3-(dicyanomethylidene)-5,5-dimethylcyclohex-1-enyl]vinyl}phenyl)imino]ethylene} |  | Polyimides/thioimides, Polyimines |  | *CCN(CCN1C(=O)c2ccc(C(c3ccc4c(c3)C(=O)N(*)C4=O)(C(F)(F)F)C(F)(F)F)cc2C1=O)c1ccc(C=CC2=CC(=C(C#N)C#N)CC(C)(C)C2)cc1 | [*]CCN(CCN1C(=O)c2ccc(C(c3ccc4c(c3)C(=O)N([*])C4=O)(C(F)(F)F)C(F)(F)F)cc2C1=O)c1ccc(C=CC2=CC(=C(C#N)C#N)CC(C)(C)C2)cc1 | known
R1009474 |  |  | P432794 | poly({4,4'-[2,2,2-trifluoro-1-(trifluoromethyl)ethane-1,1-diyl]diphthalimide}-alt-[2,2'-({4-[2-(4-cyanophenyl)diazene-1-yl]phenyl}imino)diethanol]) | poly[(1,3-dioxoisoindoline-2,5-diyl)[bis(trifluoromethyl)methylene](1,3-dioxoisoindoline-5,2-diyl)ethylene({4-[(4-cyanophenyl)diazenyl]phenyl}imino)ethylene] |  | Polyimides/thioimides, Polyimines |  | *CCN(CCN1C(=O)c2ccc(C(c3ccc4c(c3)C(=O)N(*)C4=O)(C(F)(F)F)C(F)(F)F)cc2C1=O)c1ccc(N=Nc2ccc(C#N)cc2)cc1 | [*]CCN(CCN1C(=O)c2ccc(C(c3ccc4c(c3)C(=O)N([*])C4=O)(C(F)(F)F)C(F)(F)F)cc2C1=O)c1ccc(N=Nc2ccc(C#N)cc2)cc1 | known
R1009475 |  |  | P432795 | poly((p-phenylenediamine)-alt-{4,4'-[2,2,2-trifluoro-1-(trifluoromethyl)ethane-1,1-diylbis(1,3-dioxoisoindoline-5,2-diyl)]dibenzoic acid}) | poly{(1,3-dioxoisoindoline-2,5-diyl)[bis(trifluoromethyl)methylene](1,3-dioxoisoindoline-5,2-diyl)-1,4-phenylenecarbonylimino-1,4-phenyleneiminocarbonyl-1,4-phenylene} |  | Polyimides/thioimides, Polyamides/thioamides |  | *c1ccc2c(c1)C(=O)N(c1ccc(C(=O)Nc3ccc(NC(=O)c4ccc(N5C(=O)c6ccc(C(*)(C(F)(F)F)C(F)(F)F)cc6C5=O)cc4)cc3)cc1)C2=O | [*]c1ccc2c(c1)C(=O)N(c1ccc(C(=O)Nc3ccc(NC(=O)c4ccc(N5C(=O)c6ccc(C([*])(C(F)(F)F)C(F)(F)F)cc6C5=O)cc4)cc3)cc1)C2=O | known | [7 empty] | 130 | 3.3
R1009476 |  |  | P432796 | poly(benzidine-alt-{4,4'-[2,2,2-trifluoro-1-(trifluoromethyl)ethane-1,1-diylbis(1,3-dioxoisoindoline-5,2-diyl)]dibenzoic acid}) | poly{(1,3-dioxoisoindoline-2,5-diyl)[bis(trifluoromethyl)methylene](1,3-dioxoisoindoline-5,2-diyl)-1,4-phenylenecarbonyliminobiphenyl-4,4'-diyliminocarbonyl-1,4-phenylene} |  | Polyimides/thioimides, Polyamides/thioamides |  | *c1ccc2c(c1)C(=O)N(c1ccc(C(=O)Nc3ccc(-c4ccc(NC(=O)c5ccc(N6C(=O)c7ccc(C(*)(C(F)(F)F)C(F)(F)F)cc7C6=O)cc5)cc4)cc3)cc1)C2=O | [*]c1ccc2c(c1)C(=O)N(c1ccc(C(=O)Nc3ccc(-c4ccc(NC(=O)c5ccc(N6C(=O)c7ccc(C([*])(C(F)(F)F)C(F)(F)F)cc7C6=O)cc5)cc4)cc3)cc1)C2=O | known
R1009477 |  |  | P432797 | poly((4,4'-diaminobenzanilide)-alt-{4,4'-[2,2,2-trifluoro-1-(trifluoromethyl)ethane-1,1-diylbis(1,3-dioxoisoindoline-5,2-diyl)]dibenzoic acid}) | poly{(1,3-dioxoisoindoline-2,5-diyl)[bis(trifluoromethyl)methylene](1,3-dioxoisoindoline-5,2-diyl)-1,4-phenylenecarbonylimino-1,4-phenylenecarbonylimino-1,4-phenyleneiminocarbonyl-1,4-phenylene} |  | Polyimides/thioimides, Polyamides/thioamides |  | *c1ccc2c(c1)C(=O)N(c1ccc(C(=O)Nc3ccc(NC(=O)c4ccc(NC(=O)c5ccc(N6C(=O)c7ccc(C(*)(C(F)(F)F)C(F)(F)F)cc7C6=O)cc5)cc4)cc3)cc1)C2=O | [*]c1ccc2c(c1)C(=O)N(c1ccc(C(=O)Nc3ccc(NC(=O)c4ccc(NC(=O)c5ccc(N6C(=O)c7ccc(C([*])(C(F)(F)F)C(F)(F)F)cc7C6=O)cc5)cc4)cc3)cc1)C2=O | known
R1009478 |  |  | P432798 | poly([4,4'-(1,4-phenylenedioxy)dianiline]-alt-{4,4'-[2,2,2-trifluoro-1-(trifluoromethyl)ethane-1,1-diylbis(1,3-dioxoisoindoline-5,2-diyl)]dibenzoic acid}) | poly{(1,3-dioxoisoindoline-2,5-diyl)[bis(trifluoromethyl)methylene](1,3-dioxoisoindoline-5,2-diyl)-1,4-phenylenecarbonylimino-1,4-phenyleneoxy-1,4-phenyleneoxy-1,4-phenyleneiminocarbonyl-1,4-phenylene} |  | Polyimides/thioimides, Polyoxides/ethers/acetals, Polyamides/thioamides |  | *c1ccc2c(c1)C(=O)N(c1ccc(C(=O)Nc3ccc(Oc4ccc(Oc5ccc(NC(=O)c6ccc(N7C(=O)c8ccc(C(*)(C(F)(F)F)C(F)(F)F)cc8C7=O)cc6)cc5)cc4)cc3)cc1)C2=O | [*]c1ccc2c(c1)C(=O)N(c1ccc(C(=O)Nc3ccc(Oc4ccc(Oc5ccc(NC(=O)c6ccc(N7C(=O)c8ccc(C([*])(C(F)(F)F)C(F)(F)F)cc8C7=O)cc6)cc5)cc4)cc3)cc1)C2=O | known | [7 empty] | 102 | 2.4
R1009479 |  |  | P432799 | poly([4,4'-(1,3-phenylenedioxy)dianiline]-alt-{4,4'-[2,2,2-trifluoro-1-(trifluoromethyl)ethane-1,1-diylbis(1,3-dioxoisoindoline-5,2-diyl)]dibenzoic acid}) | poly{(1,3-dioxoisoindoline-2,5-diyl)[bis(trifluoromethyl)methylene](1,3-dioxoisoindoline-5,2-diyl)-1,4-phenylenecarbonylimino-1,4-phenyleneoxy-1,3-phenyleneoxy-1,4-phenyleneiminocarbonyl-1,4-phenylene} |  | Polyimides/thioimides, Polyoxides/ethers/acetals, Polyamides/thioamides |  | *c1ccc2c(c1)C(=O)N(c1ccc(C(=O)Nc3ccc(Oc4cccc(Oc5ccc(NC(=O)c6ccc(N7C(=O)c8ccc(C(*)(C(F)(F)F)C(F)(F)F)cc8C7=O)cc6)cc5)c4)cc3)cc1)C2=O | [*]c1ccc2c(c1)C(=O)N(c1ccc(C(=O)Nc3ccc(Oc4cccc(Oc5ccc(NC(=O)c6ccc(N7C(=O)c8ccc(C([*])(C(F)(F)F)C(F)(F)F)cc8C7=O)cc6)cc5)c4)cc3)cc1)C2=O | known | [7 empty] | 93 | 2.4
R1009480 |  |  | P432800 | poly([4,4'-(1,2-phenylenedioxy)dianiline]-alt-{4,4'-[2,2,2-trifluoro-1-(trifluoromethyl)ethane-1,1-diylbis(1,3-dioxoisoindoline-5,2-diyl)]dibenzoic acid}) | poly{(1,3-dioxoisoindoline-2,5-diyl)[bis(trifluoromethyl)methylene](1,3-dioxoisoindoline-5,2-diyl)-1,4-phenylenecarbonylimino-1,4-phenyleneoxy-1,2-phenyleneoxy-1,4-phenyleneiminocarbonyl-1,4-phenylene} |  | Polyimides/thioimides, Polyoxides/ethers/acetals, Polyamides/thioamides |  | *c1ccc2c(c1)C(=O)N(c1ccc(C(=O)Nc3ccc(Oc4ccccc4Oc4ccc(NC(=O)c5ccc(N6C(=O)c7ccc(C(*)(C(F)(F)F)C(F)(F)F)cc7C6=O)cc5)cc4)cc3)cc1)C2=O | [*]c1ccc2c(c1)C(=O)N(c1ccc(C(=O)Nc3ccc(Oc4ccccc4Oc4ccc(NC(=O)c5ccc(N6C(=O)c7ccc(C([*])(C(F)(F)F)C(F)(F)F)cc7C6=O)cc5)cc4)cc3)cc1)C2=O | known | [7 empty] | 92 | 2.4
R1009481 |  |  | P432801 | poly({4,4'-[2,2,2-trifluoro-1-(trifluoromethyl)ethane-1,1-diylbis(4,1-phenyleneoxy)]dianiline}-alt-{4,4'-[2,2,2-trifluoro-1-(trifluoromethyl)ethane-1,1-diylbis(1,3-dioxoisoindoline-5,2-diyl)]dibenzoic acid}) | poly{(1,3-dioxoisoindoline-2,5-diyl)[bis(trifluoromethyl)methylene](1,3-dioxoisoindoline-5,2-diyl)-1,4-phenylenecarbonylimino-1,4-phenyleneoxy-1,4-phenylene[bis(trifluoromethyl)methylene]-1,4-phenyleneoxy-1,4-phenyleneiminocarbonyl-1,4-phenylene} |  | Polyimides/thioimides, Polyoxides/ethers/acetals, Polyamides/thioamides |  | *c1ccc2c(c1)C(=O)N(c1ccc(C(=O)Nc3ccc(Oc4ccc(C(c5ccc(Oc6ccc(NC(=O)c7ccc(N8C(=O)c9ccc(C(*)(C(F)(F)F)C(F)(F)F)cc9C8=O)cc7)cc6)cc5)(C(F)(F)F)C(F)(F)F)cc4)cc3)cc1)C2=O | [*]c1ccc2c(c1)C(=O)N(c1ccc(C(=O)Nc3ccc(Oc4ccc(C(c5ccc(Oc6ccc(NC(=O)c7ccc(N8C(=O)c9ccc(C([*])(C(F)(F)F)C(F)(F)F)cc9C8=O)cc7)cc6)cc5)(C(F)(F)F)C(F)(F)F)cc4)cc3)cc1)C2=O | known | [7 empty] | 93 | 2.1
R1009482 |  |  | P432802 | poly(benzidine-alt-{3,3'-[2,2,2-trifluoro-1-(trifluoromethyl)ethane-1,1-diylbis(1,3-dioxoisoindoline-5,2-diyl)]dibenzoic acid}) | poly{(1,3-dioxoisoindoline-2,5-diyl)[bis(trifluoromethyl)methylene](1,3-dioxoisoindoline-5,2-diyl)-1,3-phenylenecarbonyliminobiphenyl-4,4'-diyliminocarbonyl-1,3-phenylene} |  | Polyimides/thioimides, Polyamides/thioamides |  | *c1ccc2c(c1)C(=O)N(c1cccc(C(=O)Nc3ccc(-c4ccc(NC(=O)c5cccc(N6C(=O)c7ccc(C(*)(C(F)(F)F)C(F)(F)F)cc7C6=O)c5)cc4)cc3)c1)C2=O | [*]c1ccc2c(c1)C(=O)N(c1cccc(C(=O)Nc3ccc(-c4ccc(NC(=O)c5cccc(N6C(=O)c7ccc(C([*])(C(F)(F)F)C(F)(F)F)cc7C6=O)c5)cc4)cc3)c1)C2=O | known | [7 empty] | 100 | 2.6
R1009483 |  |  | P432803 | poly((4,4'-diaminobenzanilide)-alt-{3,3'-[2,2,2-trifluoro-1-(trifluoromethyl)ethane-1,1-diylbis(1,3-dioxoisoindoline-5,2-diyl)]dibenzoic acid}) | poly{(1,3-dioxoisoindoline-2,5-diyl)[bis(trifluoromethyl)methylene](1,3-dioxoisoindoline-5,2-diyl)-1,3-phenylenecarbonylimino-1,4-phenylenecarbonylimino-1,4-phenyleneiminocarbonyl-1,3-phenylene} |  | Polyimides/thioimides, Polyamides/thioamides |  | *c1ccc2c(c1)C(=O)N(c1cccc(C(=O)Nc3ccc(NC(=O)c4ccc(NC(=O)c5cccc(N6C(=O)c7ccc(C(*)(C(F)(F)F)C(F)(F)F)cc7C6=O)c5)cc4)cc3)c1)C2=O | [*]c1ccc2c(c1)C(=O)N(c1cccc(C(=O)Nc3ccc(NC(=O)c4ccc(NC(=O)c5cccc(N6C(=O)c7ccc(C([*])(C(F)(F)F)C(F)(F)F)cc7C6=O)c5)cc4)cc3)c1)C2=O | known | [7 empty] | 100 | 2.5
R1009484 |  |  | P432804 | poly([4,4'-(1,4-phenylenedioxy)dianiline]-alt-{3,3'-[2,2,2-trifluoro-1-(trifluoromethyl)ethane-1,1-diylbis(1,3-dioxoisoindoline-5,2-diyl)]dibenzoic acid}) | poly{(1,3-dioxoisoindoline-2,5-diyl)[bis(trifluoromethyl)methylene](1,3-dioxoisoindoline-5,2-diyl)-1,3-phenylenecarbonylimino-1,4-phenyleneoxy-1,4-phenyleneoxy-1,4-phenyleneiminocarbonyl-1,3-phenylene} |  | Polyimides/thioimides, Polyoxides/ethers/acetals, Polyamides/thioamides |  | *c1ccc2c(c1)C(=O)N(c1cccc(C(=O)Nc3ccc(Oc4ccc(Oc5ccc(NC(=O)c6cccc(N7C(=O)c8ccc(C(*)(C(F)(F)F)C(F)(F)F)cc8C7=O)c6)cc5)cc4)cc3)c1)C2=O | [*]c1ccc2c(c1)C(=O)N(c1cccc(C(=O)Nc3ccc(Oc4ccc(Oc5ccc(NC(=O)c6cccc(N7C(=O)c8ccc(C([*])(C(F)(F)F)C(F)(F)F)cc8C7=O)c6)cc5)cc4)cc3)c1)C2=O | known | [7 empty] | 103 | 2.4
R1009485 |  |  | P432805 | poly([4,4'-(1,3-phenylenedioxy)dianiline]-alt-{3,3'-[2,2,2-trifluoro-1-(trifluoromethyl)ethane-1,1-diylbis(1,3-dioxoisoindoline-5,2-diyl)]dibenzoic acid}) | poly{(1,3-dioxoisoindoline-2,5-diyl)[bis(trifluoromethyl)methylene](1,3-dioxoisoindoline-5,2-diyl)-1,3-phenylenecarbonylimino-1,4-phenyleneoxy-1,3-phenyleneoxy-1,4-phenyleneiminocarbonyl-1,3-phenylene} |  | Polyimides/thioimides, Polyoxides/ethers/acetals, Polyamides/thioamides |  | *c1ccc2c(c1)C(=O)N(c1cccc(C(=O)Nc3ccc(Oc4cccc(Oc5ccc(NC(=O)c6cccc(N7C(=O)c8ccc(C(*)(C(F)(F)F)C(F)(F)F)cc8C7=O)c6)cc5)c4)cc3)c1)C2=O | [*]c1ccc2c(c1)C(=O)N(c1cccc(C(=O)Nc3ccc(Oc4cccc(Oc5ccc(NC(=O)c6cccc(N7C(=O)c8ccc(C([*])(C(F)(F)F)C(F)(F)F)cc8C7=O)c6)cc5)c4)cc3)c1)C2=O | known | [7 empty] | 105 | 2.3
R1009486 |  |  | P432806 | poly([4,4'-(1,2-phenylenedioxy)dianiline]-alt-{3,3'-[2,2,2-trifluoro-1-(trifluoromethyl)ethane-1,1-diylbis(1,3-dioxoisoindoline-5,2-diyl)]dibenzoic acid}) | poly{(1,3-dioxoisoindoline-2,5-diyl)[bis(trifluoromethyl)methylene](1,3-dioxoisoindoline-5,2-diyl)-1,3-phenylenecarbonylimino-1,4-phenyleneoxy-1,2-phenyleneoxy-1,4-phenyleneiminocarbonyl-1,3-phenylene} |  | Polyimides/thioimides, Polyoxides/ethers/acetals, Polyamides/thioamides |  | *c1ccc2c(c1)C(=O)N(c1cccc(C(=O)Nc3ccc(Oc4ccccc4Oc4ccc(NC(=O)c5cccc(N6C(=O)c7ccc(C(*)(C(F)(F)F)C(F)(F)F)cc7C6=O)c5)cc4)cc3)c1)C2=O | [*]c1ccc2c(c1)C(=O)N(c1cccc(C(=O)Nc3ccc(Oc4ccccc4Oc4ccc(NC(=O)c5cccc(N6C(=O)c7ccc(C([*])(C(F)(F)F)C(F)(F)F)cc7C6=O)c5)cc4)cc3)c1)C2=O | known | [7 empty] | 97 | 2.2
R1009487 |  |  | P432807 | poly([4,4'-(biphenyl-4,4'-diyldioxy)dianiline]-alt-{3,3'-[2,2,2-trifluoro-1-(trifluoromethyl)ethane-1,1-diylbis(1,3-dioxoisoindoline-5,2-diyl)]dibenzoic acid}) | poly{(1,3-dioxoisoindoline-2,5-diyl)[bis(trifluoromethyl)methylene](1,3-dioxoisoindoline-5,2-diyl)-1,3-phenylenecarbonylimino-1,4-phenyleneoxybiphenyl-4,4'-diyloxy-1,4-phenyleneiminocarbonyl-1,3-phenylene} |  | Polyimides/thioimides, Polyoxides/ethers/acetals, Polyamides/thioamides |  | *c1ccc2c(c1)C(=O)N(c1cccc(C(=O)Nc3ccc(Oc4ccc(-c5ccc(Oc6ccc(NC(=O)c7cccc(N8C(=O)c9ccc(C(*)(C(F)(F)F)C(F)(F)F)cc9C8=O)c7)cc6)cc5)cc4)cc3)c1)C2=O | [*]c1ccc2c(c1)C(=O)N(c1cccc(C(=O)Nc3ccc(Oc4ccc(-c5ccc(Oc6ccc(NC(=O)c7cccc(N8C(=O)c9ccc(C([*])(C(F)(F)F)C(F)(F)F)cc9C8=O)c7)cc6)cc5)cc4)cc3)c1)C2=O | known | [7 empty] | 102 | 2.2
R1009488 |  |  | P432808 | poly({4,4'-[1-methylethane-1,1-diylbis(4,1-phenyleneoxy)]dianiline}-alt-{3,3'-[2,2,2-trifluoro-1-(trifluoromethyl)ethane-1,1-diylbis(1,3-dioxoisoindoline-5,2-diyl)]dibenzoic acid}) | poly{(1,3-dioxoisoindoline-2,5-diyl)[bis(trifluoromethyl)methylene](1,3-dioxoisoindoline-5,2-diyl)-1,3-phenylenecarbonylimino-1,4-phenyleneoxy-1,4-phenylene(dimethylmethylene)-1,4-phenyleneoxy-1,4-phenyleneiminocarbonyl-1,3-phenylene} |  | Polyimides/thioimides, Polyoxides/ethers/acetals, Polyamides/thioamides |  | *c1ccc2c(c1)C(=O)N(c1cccc(C(=O)Nc3ccc(Oc4ccc(C(C)(C)c5ccc(Oc6ccc(NC(=O)c7cccc(N8C(=O)c9ccc(C(*)(C(F)(F)F)C(F)(F)F)cc9C8=O)c7)cc6)cc5)cc4)cc3)c1)C2=O | [*]c1ccc2c(c1)C(=O)N(c1cccc(C(=O)Nc3ccc(Oc4ccc(C(C)(C)c5ccc(Oc6ccc(NC(=O)c7cccc(N8C(=O)c9ccc(C([*])(C(F)(F)F)C(F)(F)F)cc9C8=O)c7)cc6)cc5)cc4)cc3)c1)C2=O | known | [7 empty] | 99 | 2.3
R1009489 |  |  | P432809 | poly({4,4'-[2,2,2-trifluoro-1-(trifluoromethyl)ethane-1,1-diylbis(4,1-phenyleneoxy)]dianiline}-alt-{3,3'-[2,2,2-trifluoro-1-(trifluoromethyl)ethane-1,1-diylbis(1,3-dioxoisoindoline-5,2-diyl)]dibenzoic acid}) | poly{(1,3-dioxoisoindoline-2,5-diyl)[bis(trifluoromethyl)methylene](1,3-dioxoisoindoline-5,2-diyl)-1,3-phenylenecarbonylimino-1,4-phenyleneoxy-1,4-phenylene[bis(trifluoromethyl)methylene]-1,4-phenyleneoxy-1,4-phenyleneiminocarbonyl-1,3-phenylene} |  | Polyimides/thioimides, Polyoxides/ethers/acetals, Polyamides/thioamides |  | *c1ccc2c(c1)C(=O)N(c1cccc(C(=O)Nc3ccc(Oc4ccc(C(c5ccc(Oc6ccc(NC(=O)c7cccc(N8C(=O)c9ccc(C(*)(C(F)(F)F)C(F)(F)F)cc9C8=O)c7)cc6)cc5)(C(F)(F)F)C(F)(F)F)cc4)cc3)c1)C2=O | [*]c1ccc2c(c1)C(=O)N(c1cccc(C(=O)Nc3ccc(Oc4ccc(C(c5ccc(Oc6ccc(NC(=O)c7cccc(N8C(=O)c9ccc(C([*])(C(F)(F)F)C(F)(F)F)cc9C8=O)c7)cc6)cc5)(C(F)(F)F)C(F)(F)F)cc4)cc3)c1)C2=O | known | [7 empty] | 98 | 2.2
R1009490 |  |  | P432811 | poly([4,4'-(2-tert-butyl-1,4-phenylenedioxy)dianiline]-alt-{5,5'-[1-methylethane-1,1-diylbis(2,6-dimethyl-4,1-phenyleneoxy)]bis(isobenzofuran-1,3-dione)}) | poly[(1,3-dioxoisoindoline-2,5-diyl)oxy(2,6-dimethyl-1,4-phenylene)(dimethylmethylene)(3,5-dimethyl-1,4-phenylene)oxy(1,3-dioxoisoindoline-5,2-diyl)-1,4-phenyleneoxy(3-tert-butyl-1,4-phenylene)oxy-1,4-phenylene] |  | Polyimides/thioimides, Polyoxides/ethers/acetals |  | *c1ccc(Oc2ccc(Oc3ccc(N4C(=O)c5ccc(Oc6c(C)cc(C(C)(C)c7cc(C)c(Oc8ccc9c(c8)C(=O)N(*)C9=O)c(C)c7)cc6C)cc5C4=O)cc3)c(C(C)(C)C)c2)cc1 | [*]c1ccc(Oc2ccc(Oc3ccc(N4C(=O)c5ccc(Oc6c(C)cc(C(C)(C)c7cc(C)c(Oc8ccc9c(c8)C(=O)N([*])C9=O)c(C)c7)cc6C)cc5C4=O)cc3)c(C(C)(C)C)c2)cc1 | known | [7 empty] | 83 | 1.9
R1009491 |  |  | P432812 | poly([2,2'-bis(trifluoromethyl)benzidine]-alt-{5,5'-[1-methylethane-1,1-diylbis(2,6-dimethyl-4,1-phenyleneoxy)]bis(isobenzofuran-1,3-dione)}) | poly{(1,3-dioxoisoindoline-5,2-diyl)[2,2'-bis(trifluoromethyl)biphenyl-4,4'-diyl](1,3-dioxoisoindoline-2,5-diyl)oxy(2,6-dimethyl-1,4-phenylene)(dimethylmethylene)(3,5-dimethyl-1,4-phenylene)oxy} |  | Polyimides/thioimides, Polyoxides/ethers/acetals |  | *c1ccc(-c2ccc(N3C(=O)c4ccc(Oc5c(C)cc(C(C)(C)c6cc(C)c(Oc7ccc8c(c7)C(=O)N(*)C8=O)c(C)c6)cc5C)cc4C3=O)cc2C(F)(F)F)c(C(F)(F)F)c1 | [*]c1ccc(-c2ccc(N3C(=O)c4ccc(Oc5c(C)cc(C(C)(C)c6cc(C)c(Oc7ccc8c(c7)C(=O)N([*])C8=O)c(C)c6)cc5C)cc4C3=O)cc2C(F)(F)F)c(C(F)(F)F)c1 | known | [7 empty] | 84 | 2
R1009492 |  |  | P432816 | poly([4,4'-(biphenyl-2,2'-diyldioxy)dianiline]-alt-{4,4'-[2,2,2-trifluoro-1-(trifluoromethyl)ethane-1,1-diyl]bis(phthalic anhydride)}) | poly{(1,3-dioxoisoindoline-2,5-diyl)[bis(trifluoromethyl)methylene](1,3-dioxoisoindoline-5,2-diyl)-1,4-phenyleneoxybiphenyl-2,2'-diyloxy-1,4-phenylene} |  | Polyimides/thioimides, Polyoxides/ethers/acetals |  | *c1ccc2c(c1)C(=O)N(c1ccc(Oc3ccccc3-c3ccccc3Oc3ccc(N4C(=O)c5ccc(C(*)(C(F)(F)F)C(F)(F)F)cc5C4=O)cc3)cc1)C2=O | [*]c1ccc2c(c1)C(=O)N(c1ccc(Oc3ccccc3-c3ccccc3Oc3ccc(N4C(=O)c5ccc(C([*])(C(F)(F)F)C(F)(F)F)cc5C4=O)cc3)cc1)C2=O | known
R1009493 |  |  | P432820 | poly{[5,5'-oxybis(2-benzofuran-1,3-dione)]-alt-[4,4'-(biphenyl-4,4'-diyldioxy)dianiline]} | poly[(1,3-dioxoisoindoline-2,5-diyl)oxy(1,3-dioxoisoindoline-5,2-diyl)-1,4-phenyleneoxybiphenyl-4,4'-diyloxy-1,4-phenylene] |  | Polyimides/thioimides, Polyoxides/ethers/acetals |  | *c1ccc(Oc2ccc(-c3ccc(Oc4ccc(N5C(=O)c6ccc(Oc7ccc8c(c7)C(=O)N(*)C8=O)cc6C5=O)cc4)cc3)cc2)cc1 | [*]c1ccc(Oc2ccc(-c3ccc(Oc4ccc(N5C(=O)c6ccc(Oc7ccc8c(c7)C(=O)N([*])C8=O)cc6C5=O)cc4)cc3)cc2)cc1 | known | [7 empty] | 90 |  |  | 518 | [23 empty] | 78.27
R1009494 |  |  | P432823 | poly[(4,4'-oxydianiline)-alt-(cis-hexadecahydro[5,5'-bi-2-benzofuran]-1,1',3,3'-tetraone)] poly[(4,4'-oxydianiline)-alt-(trans-hexadecahydro[5,5'-bi-2-benzofuran]-1,1',3,3'-tetraone)] | poly[(1,1',3,3'-tetraoxohexadecahydro-5,5'-biisoindole-2,2'-diyl)-1,4-phenyleneoxy-1,4-phenylene] |  | Polyimides/thioimides, Polyoxides/ethers/acetals |  | *c1ccc(Oc2ccc(N3C(=O)C4CCC(C5CCC6C(=O)N(*)C(=O)C6C5)CC4C3=O)cc2)cc1 | [*]c1ccc(Oc2ccc(N3C(=O)C4CCC(C5CCC6C(=O)N([*])C(=O)C6C5)CC4C3=O)cc2)cc1 | known | [10 empty] | 528
R1009495 |  |  | P432824 | poly[(4,4'-methylenedianiline)-alt-(cis-hexadecahydro[5,5'-bi-2-benzofuran]-1,1',3,3'-tetraone)] poly[(4,4'-methylenedianiline)-alt-(trans-hexadecahydro[5,5'-bi-2-benzofuran]-1,1',3,3'-tetraone)] | poly[(1,1',3,3'-tetraoxohexadecahydro-5,5'-biisoindole-2,2'-diyl)-1,4-phenylenemethylene-1,4-phenylene] |  | Polyimides/thioimides |  | *c1ccc(Cc2ccc(N3C(=O)C4CCC(C5CCC6C(=O)N(*)C(=O)C6C5)CC4C3=O)cc2)cc1 | [*]c1ccc(Cc2ccc(N3C(=O)C4CCC(C5CCC6C(=O)N([*])C(=O)C6C5)CC4C3=O)cc2)cc1 | known | [10 empty] | 530
R1009496 |  |  | P432825 | poly{[4,4'-(1,4-phenylenedioxy)dianiline]-alt-(cis-hexadecahydro[5,5'-bi-2-benzofuran]-1,1',3,3'-tetraone)} poly{[4,4'-(1,4-phenylenedioxy)dianiline]-alt-(trans-hexadecahydro[5,5'-bi-2-benzofuran]-1,1',3,3'-tetraone)} | poly[(1,1',3,3'-tetraoxohexadecahydro-5,5'-biisoindole-2,2'-diyl)-1,4-phenyleneoxy-1,4-phenyleneoxy-1,4-phenylene] |  | Polyimides/thioimides, Polyoxides/ethers/acetals |  | *c1ccc(Oc2ccc(Oc3ccc(N4C(=O)C5CCC(C6CCC7C(=O)N(*)C(=O)C7C6)CC5C4=O)cc3)cc2)cc1 | [*]c1ccc(Oc2ccc(Oc3ccc(N4C(=O)C5CCC(C6CCC7C(=O)N([*])C(=O)C7C6)CC5C4=O)cc3)cc2)cc1 | known | [10 empty] | 508
R1009497 |  |  | P432826 | poly{[4,4'-(1,3-phenylenedioxy)dianiline]-alt-(cis-hexadecahydro[5,5'-bi-2-benzofuran]-1,1',3,3'-tetraone)} poly{[4,4'-(1,3-phenylenedioxy)dianiline]-alt-(trans-hexadecahydro[5,5'-bi-2-benzofuran]-1,1',3,3'-tetraone)} | poly[(1,1',3,3'-tetraoxohexadecahydro-5,5'-biisoindole-2,2'-diyl)-1,4-phenyleneoxy-1,3-phenyleneoxy-1,4-phenylene] |  | Polyimides/thioimides, Polyoxides/ethers/acetals |  | *c1ccc(Oc2cccc(Oc3ccc(N4C(=O)C5CCC(C6CCC7C(=O)N(*)C(=O)C7C6)CC5C4=O)cc3)c2)cc1 | [*]c1ccc(Oc2cccc(Oc3ccc(N4C(=O)C5CCC(C6CCC7C(=O)N([*])C(=O)C7C6)CC5C4=O)cc3)c2)cc1 | known | [10 empty] | 484
R1009498 |  |  | P432827 | poly({4,4'-[1-methylethane-1,1-diylbis(4,1-phenyleneoxy)]dianiline}-alt-(cis-hexadecahydro[5,5'-bi-2-benzofuran]-1,1',3,3'-tetraone)) poly({4,4'-[1-methylethane-1,1-diylbis(4,1-phenyleneoxy)]dianiline}-alt-(trans-hexadecahydro[5,5'-bi-2-benzofuran]-1,1',3,3'-tetraone)) | poly[(1,1',3,3'-tetraoxohexadecahydro-5,5'-biisoindole-2,2'-diyl)-1,4-phenyleneoxy-1,4-phenylene(dimethylmethylene)-1,4-phenyleneoxy-1,4-phenylene] |  | Polyimides/thioimides, Polyoxides/ethers/acetals |  | *c1ccc(Oc2ccc(C(C)(C)c3ccc(Oc4ccc(N5C(=O)C6CCC(C7CCC8C(=O)N(*)C(=O)C8C7)CC6C5=O)cc4)cc3)cc2)cc1 | [*]c1ccc(Oc2ccc(C(C)(C)c3ccc(Oc4ccc(N5C(=O)C6CCC(C7CCC8C(=O)N([*])C(=O)C8C7)CC6C5=O)cc4)cc3)cc2)cc1 | known | [10 empty] | 496
R1009499 |  |  | P432828 | poly({4,4'-[sulfonylbis(4,1-phenyleneoxy)]dianiline}-alt-(cis-hexadecahydro[5,5'-bi-2-benzofuran]-1,1',3,3'-tetraone)) poly({4,4'-[sulfonylbis(4,1-phenyleneoxy)]dianiline}-alt-(trans-hexadecahydro[5,5'-bi-2-benzofuran]-1,1',3,3'-tetraone)) | poly[(1,1',3,3'-tetraoxohexadecahydro-5,5'-biisoindole-2,2'-diyl)-1,4-phenyleneoxy-1,4-phenylenesulfonyl-1,4-phenyleneoxy-1,4-phenylene] |  | Polyimides/thioimides, Polyoxides/ethers/acetals, Polysulfones/sulfoxides/sufonates/sulfoamides |  | *c1ccc(Oc2ccc(S(=O)(=O)c3ccc(Oc4ccc(N5C(=O)C6CCC(C7CCC8C(=O)N(*)C(=O)C8C7)CC6C5=O)cc4)cc3)cc2)cc1 | [*]c1ccc(Oc2ccc(S(=O)(=O)c3ccc(Oc4ccc(N5C(=O)C6CCC(C7CCC8C(=O)N([*])C(=O)C8C7)CC6C5=O)cc4)cc3)cc2)cc1 | known
R1009500 |  |  | P432829 | poly({4,4'-[oxybis(4,1-phenyleneoxy)]dianiline}-alt-(trans-hexadecahydro[5,5'-bi-2-benzofuran]-1,1',3,3'-tetraone)) | poly[(1,1',3,3'-tetraoxohexadecahydro-5,5'-biisoindole-2,2'-diyl)-1,4-phenyleneoxy-1,4-phenyleneoxy-1,4-phenyleneoxy-1,4-phenylene] |  | Polyimides/thioimides, Polyoxides/ethers/acetals |  | *c1ccc(Oc2ccc(Oc3ccc(Oc4ccc(N5C(=O)C6CCC(C7CCC8C(=O)N(*)C(=O)C8C7)CC6C5=O)cc4)cc3)cc2)cc1 | [*]c1ccc(Oc2ccc(Oc3ccc(Oc4ccc(N5C(=O)C6CCC(C7CCC8C(=O)N([*])C(=O)C8C7)CC6C5=O)cc4)cc3)cc2)cc1 | known | [10 empty] | 490
R1009501 |  |  | P432830 | poly((m-phenylenediamine)-alt-{trans-hexadecahydro[5,5'-bi-2-benzofuran]-1,1',3,3'-tetraone}) | poly[(1,1',3,3'-tetraoxohexadecahydro-5,5'-biisoindole-2,2'-diyl)-1,3-phenylene] |  | Polyimides/thioimides |  | *c1cccc(N2C(=O)C3CCC(C4CCC5C(=O)N(*)C(=O)C5C4)CC3C2=O)c1 | [*]c1cccc(N2C(=O)C3CCC(C4CCC5C(=O)N([*])C(=O)C5C4)CC3C2=O)c1 | known | [10 empty] | 536
R1009502 |  |  | P432831 | poly{(2,2'-dimethylbenzidine)-alt-[8-methyl-4-(2,5-dioxotetrahydrofuran-3-yl)-tetralin-1,2-dicarboxylic anhydride]} | poly[(8-methyl-1,3-dioxo-2,3,3a,4,5,9b-hexahydro-1H-benzo[e]isoindole-2,5-diyl)(2,5-dioxopyrrolidine-3,1-diyl)(2,2'-dimethylbiphenyl4,4'-diyl)] |  | Polyimides/thioimides |  | *c1ccc(-c2ccc(N3C(=O)CC(C4CC5C(=O)N(*)C(=O)C5c5cc(C)ccc54)C3=O)cc2C(F)(F)F)c(C(F)(F)F)c1 | [*]c1ccc(-c2ccc(N3C(=O)CC(C4CC5C(=O)N([*])C(=O)C5c5cc(C)ccc54)C3=O)cc2C(F)(F)F)c(C(F)(F)F)c1 | known
R1009503 |  |  | P432832 | poly({2,2'-diamino-4,4'-[2,2,2-trifluoro-1-(trifluoromethyl)ethane-1,1-diyl]diphenol}-alt-[5,5'-carbonylbis(isobenzofuran-1,3-dione)]) | poly{(1,3-dioxoisoindoline-2,5-diyl)carbonyl(1,3-dioxoisoindoline-5,2-diyl)(6-hydroxy-1,3-phenylene)[bis(trifluoromethyl)methylene](4-hydroxy-1,3-phenylene)} |  | Polyimides/thioimides, Polyketones/thioketones |  | *C(=O)c1ccc2c(c1)C(=O)N(c1cc(C(c3ccc(O)c(N4C(=O)c5ccc(*)cc5C4=O)c3)(C(F)(F)F)C(F)(F)F)ccc1O)C2=O | [*]C(=O)c1ccc2c(c1)C(=O)N(c1cc(C(c3ccc(O)c(N4C(=O)c5ccc([*])cc5C4=O)c3)(C(F)(F)F)C(F)(F)F)ccc1O)C2=O | known | [12 empty] | 1.49
R1009504 |  |  | P432833 | poly((3,3'-diaminobiphenyl-4,4'-diol)-alt-{4,4'-[2,2,2-trifluoro-1-(trifluoromethyl)ethane-1,1-diyl]bis(phthalic anhydride)}) | poly[(1,3-dioxoisoindoline-2,5-diyl)[bis(trifluoromethyl)methylene](1,3-dioxoisoindoline-5,2-diyl)(4,4'-dihydroxybiphenyl-3,3'-diyl)] |  | Polyimides/thioimides |  | *c1ccc2c(c1)C(=O)N(c1cc(-c3ccc(O)c(N4C(=O)c5ccc(C(*)(C(F)(F)F)C(F)(F)F)cc5C4=O)c3)ccc1O)C2=O | [*]c1ccc2c(c1)C(=O)N(c1cc(-c3ccc(O)c(N4C(=O)c5ccc(C([*])(C(F)(F)F)C(F)(F)F)cc5C4=O)c3)ccc1O)C2=O | known
R1009505 |  |  | P432834 | poly({3,3'-bis[(6-{4-[(E)-2-(4-fluorophenyl)ethenyl]phenoxy}hexyl)oxy]benzidine}-alt-(pyromellitic anhydride)) | poly((1,3,5,7-tetraoxo-5,7-dihydrobenzo[1,2-c:4,5-c']dipyrrole-2,6(1H,3H)-diyl){3,3'-bis[(6-{4-[(E)-2-(4-fluorophenyl)ethenyl]phenoxy}hexyl)oxy]biphenyl-4,4'-diyl}) |  | Polyimides/thioimides |  | *c1ccc(-c2ccc(-n3c(=O)c4cc5c(=O)n(*)c(=O)c5cc4c3=O)c(OCCCCCCOc3ccc(C=Cc4ccc(F)cc4)cc3)c2)cc1OCCCCCCOc1ccc(C=Cc2ccc(F)cc2)cc1 | [*]c1ccc(-c2ccc(-n3c(=O)c4cc5c(=O)n([*])c(=O)c5cc4c3=O)c(OCCCCCCOc3ccc(C=Cc4ccc(F)cc4)cc3)c2)cc1OCCCCCCOc1ccc(C=Cc2ccc(F)cc2)cc1 | known
R1009506 |  |  | P432835 | poly({3,3'-bis[(6-{4-[(E)-2-(4-fluorophenyl)ethenyl]phenoxy}hexyl)oxy]benzidine}-alt-[5,5'-carbonylbis(isobenzofuran-1,3-dione)]) | poly((1,3-dioxoisoindoline-2,5-diyl)carbonyl(1,3-dioxoisoindoline-5,2-diyl){3,3'-bis[(6-{4-[(E)-2-(4-fluorophenyl)ethenyl]phenoxy}hexyl)oxy]biphenyl-4,4'-diyl}) |  | Polyimides/thioimides, Polyketones/thioketones |  | *C(=O)c1ccc2c(c1)C(=O)N(c1ccc(-c3ccc(N4C(=O)c5ccc(*)cc5C4=O)c(OCCCCCCOc4ccc(C=Cc5ccc(F)cc5)cc4)c3)cc1OCCCCCCOc1ccc(C=Cc3ccc(F)cc3)cc1)C2=O | [*]C(=O)c1ccc2c(c1)C(=O)N(c1ccc(-c3ccc(N4C(=O)c5ccc([*])cc5C4=O)c(OCCCCCCOc4ccc(C=Cc5ccc(F)cc5)cc4)c3)cc1OCCCCCCOc1ccc(C=Cc3ccc(F)cc3)cc1)C2=O | known
R1009507 |  |  | P432836 | poly({3,3'-bis[(6-{4-[(E)-2-(4-fluorophenyl)ethenyl]phenoxy}hexyl)oxy]benzidine}-alt-[5,5'-oxybis(2-benzofuran-1,3-dione)]) | poly((1,3-dioxoisoindoline-2,5-diyl)oxy(1,3-dioxoisoindoline-5,2-diyl){3,3'-bis[(6-{4-[(E)-2-(4-fluorophenyl)ethenyl]phenoxy}hexyl)oxy]biphenyl-4,4'-diyl}) |  | Polyimides/thioimides, Polyoxides/ethers/acetals |  | *c1ccc(-c2ccc(N3C(=O)c4ccc(Oc5ccc6c(c5)C(=O)N(*)C6=O)cc4C3=O)c(OCCCCCCOc3ccc(C=Cc4ccc(F)cc4)cc3)c2)cc1OCCCCCCOc1ccc(C=Cc2ccc(F)cc2)cc1 | [*]c1ccc(-c2ccc(N3C(=O)c4ccc(Oc5ccc6c(c5)C(=O)N([*])C6=O)cc4C3=O)c(OCCCCCCOc3ccc(C=Cc4ccc(F)cc4)cc3)c2)cc1OCCCCCCOc1ccc(C=Cc2ccc(F)cc2)cc1 | known
R1009508 |  |  | P432837 | poly({3,3'-bis[(6-{4-[(E)-2-(4-fluorophenyl)ethenyl]phenoxy}hexyl)oxy]benzidine}-alt-{4,4'-[2,2,2-trifluoro-1-(trifluoromethyl)ethane-1,1-diyl]bis(phthalic anhydride)}) | poly((1,3-dioxoisoindoline-2,5-diyl)[bis(trifluoromethyl)methylene](1,3-dioxoisoindoline-5,2-diyl){3,3'-bis[(6-{4-[(E)-2-(4-fluorophenyl)ethenyl]phenoxy}hexyl)oxy]biphenyl-4,4'-diyl}) |  | Polyimides/thioimides |  | *c1ccc2c(c1)C(=O)N(c1ccc(-c3ccc(N4C(=O)c5ccc(C(*)(C(F)(F)F)C(F)(F)F)cc5C4=O)c(OCCCCCCOc4ccc(C=Cc5ccc(F)cc5)cc4)c3)cc1OCCCCCCOc1ccc(C=Cc3ccc(F)cc3)cc1)C2=O | [*]c1ccc2c(c1)C(=O)N(c1ccc(-c3ccc(N4C(=O)c5ccc(C([*])(C(F)(F)F)C(F)(F)F)cc5C4=O)c(OCCCCCCOc4ccc(C=Cc5ccc(F)cc5)cc4)c3)cc1OCCCCCCOc1ccc(C=Cc3ccc(F)cc3)cc1)C2=O | known
R1009509 |  |  | P432838 | poly[(4,4'-methylenedianiline)-alt-(N,N'-hexamethylenebismaleimide)] | poly[(2,5-dioxopyrrolidine-3,1-diyl)hexane-1,6-diyl(2,5-dioxopyrrolidine-1,3-diyl)imino-1,4-phenylenemethylene-1,4-phenyleneimino] |  | Polyimides/thioimides, Polyimines |  | *CCCCCCN1C(=O)CC(Nc2ccc(Cc3ccc(NC4CC(=O)N(*)C4=O)cc3)cc2)C1=O | [*]CCCCCCN1C(=O)CC(Nc2ccc(Cc3ccc(NC4CC(=O)N([*])C4=O)cc3)cc2)C1=O | known
R1009510 |  |  | P432839 | poly[(4,4'-sulfonyldianiline)-alt-(N,N'-hexamethylenebismaleimide)] | poly[(2,5-dioxopyrrolidine-3,1-diyl)hexane-1,6-diyl(2,5-dioxopyrrolidine-1,3-diyl)imino-1,4-phenylenesulfonyl-1,4-phenyleneimino] |  | Polyimides/thioimides, Polyimines, Polysulfones/sulfoxides/sufonates/sulfoamides |  | *CCCCCCN1C(=O)CC(Nc2ccc(S(=O)(=O)c3ccc(NC4CC(=O)N(*)C4=O)cc3)cc2)C1=O | [*]CCCCCCN1C(=O)CC(Nc2ccc(S(=O)(=O)c3ccc(NC4CC(=O)N([*])C4=O)cc3)cc2)C1=O | known
R1009511 |  |  | P432840 | poly{[3,3'-(piperazine-1,4-diyl)dipropanamine]-alt-(N,N'-hexamethylenebismaleimide)} | poly[piperazine-1,4-diylpropane-1,3-diylimino(2,5-dioxopyrrolidine-3,1-diyl)hexane-1,6-diyl(2,5-dioxopyrrolidine-1,3-diyl)iminopropane-1,3-diyl] |  | Polyimides/thioimides, Polyimines |  | *CCCNC1CC(=O)N(CCCCCCN2C(=O)CC(NCCCN3CCN(*)CC3)C2=O)C1=O | [*]CCCNC1CC(=O)N(CCCCCCN2C(=O)CC(NCCCN3CCN([*])CC3)C2=O)C1=O | known
R1009512 |  |  | P432841 | poly((ethane-1,2-diamine)-alt-{1,1'-[sulfonylbis(4,1-phenylene)]bis(pyrrole-2,5-dione)}) | poly[(2,5-dioxopyrrolidine-1,3-diyl)iminoethyleneimino(2,5-dioxopyrrolidine-3,1-diyl)-1,4-phenylenesulfonyl-1,4-phenylene] |  | Polyimides/thioimides, Polyimines, Polysulfones/sulfoxides/sufonates/sulfoamides |  | *c1ccc(S(=O)(=O)c2ccc(N3C(=O)CC(NCCNC4CC(=O)N(*)C4=O)C3=O)cc2)cc1 | [*]c1ccc(S(=O)(=O)c2ccc(N3C(=O)CC(NCCNC4CC(=O)N([*])C4=O)C3=O)cc2)cc1 | known
R1009513 |  |  | P432842 | poly([3,3'-(piperazine-1,4-diyl)dipropanamine]-alt-{1,1'-[sulfonylbis(4,1-phenylene)]bis(pyrrole-2,5-dione)}) | poly[piperazine-1,4-diylpropane-1,3-diylimino(2,5-dioxopyrrolidine-3,1-diyl)-1,4-phenylenesulfonyl-1,4-phenylene(2,5-dioxopyrrolidine-1,3-diyl)iminopropane-1,3-diyl] |  | Polyimides/thioimides, Polyimines, Polysulfones/sulfoxides/sufonates/sulfoamides |  | *CCCNC1CC(=O)N(c2ccc(S(=O)(=O)c3ccc(N4C(=O)CC(NCCCN5CCN(*)CC5)C4=O)cc3)cc2)C1=O | [*]CCCNC1CC(=O)N(c2ccc(S(=O)(=O)c3ccc(N4C(=O)CC(NCCCN5CCN([*])CC5)C4=O)cc3)cc2)C1=O | known
R1009514 |  |  | P432843 |  | poly((1,3-dioxoisoindoline-2,5-diyl)[bis(trifluoromethyl)methylene](1,3-dioxoisoindoline-5,2-diyl){3,3'-bis[(3-phenylacryloyl)oxy]biphenyl-4,4'-diyl}) | functionalized poly{(3,3'-dihydroxybenzidine)-alt-[4,4'-(hexafluoroisopropylidene)bis(phthalic anhydride)]} | Polyimides/thioimides |  | *c1ccc2c(c1)C(=O)N(c1ccc(-c3ccc(N4C(=O)c5ccc(C(*)(C(F)(F)F)C(F)(F)F)cc5C4=O)c(OC(=O)C=Cc4ccccc4)c3)cc1OC(=O)C=Cc1ccccc1)C2=O | [*]c1ccc2c(c1)C(=O)N(c1ccc(-c3ccc(N4C(=O)c5ccc(C([*])(C(F)(F)F)C(F)(F)F)cc5C4=O)c(OC(=O)C=Cc4ccccc4)c3)cc1OC(=O)C=Cc1ccccc1)C2=O | known
R1009515 |  |  | P432844 | poly{[2,7-bis(1,3,2-dioxaborinan-2-yl)-9,9-dihexylfluorene]-alt-[3,4-bis(4-bromophenyl)-1-butylpyrrole-2,5-dione]} | poly[(1-butyl-2,5-dioxo-2,5-dihydro-1H-pyrrole-3,4-diyl)-1,4-phenylene(9,9-dihexylfluorene-2,7-diyl)-1,4-phenylene] |  | Polyimides/thioimides |  | *C1=C(c2ccc(-c3ccc4c(c3)C(CCCCCC)(CCCCCC)c3cc(-c5ccc(*)cc5)ccc3-4)cc2)C(=O)N(CCCC)C1=O | [*]C1=C(c2ccc(-c3ccc4c(c3)C(CCCCCC)(CCCCCC)c3cc(-c5ccc([*])cc5)ccc3-4)cc2)C(=O)N(CCCC)C1=O | known | [10 empty] | 428
R1009516 |  |  | P432845 | poly{[2,7-bis(1,3,2-dioxaborinan-2-yl)-9,9-dihexylfluorene]-alt-[3,4-bis(4-bromophenyl)-1-octylpyrrole-2,5-dione]} | poly[(1-octyl-2,5-dioxo-2,5-dihydro-1H-pyrrole-3,4-diyl)-1,4-phenylene(9,9-dihexylfluorene-2,7-diyl)-1,4-phenylene] |  | Polyimides/thioimides |  | *C1=C(c2ccc(-c3ccc4c(c3)C(CCCCCC)(CCCCCC)c3cc(-c5ccc(*)cc5)ccc3-4)cc2)C(=O)N(CCCCCCCC)C1=O | [*]C1=C(c2ccc(-c3ccc4c(c3)C(CCCCCC)(CCCCCC)c3cc(-c5ccc([*])cc5)ccc3-4)cc2)C(=O)N(CCCCCCCC)C1=O | known | [10 empty] | 395
R1009517 |  |  | P432846 | poly{[2,7-bis(1,3,2-dioxaborinan-2-yl)-9,9-dihexylfluorene]-alt-[3,4-bis(4-bromophenyl)-1-dodecylpyrrole-2,5-dione]} | poly[(1-dodecyl-2,5-dioxo-2,5-dihydro-1H-pyrrole-3,4-diyl)-1,4-phenylene(9,9-dihexylfluorene-2,7-diyl)-1,4-phenylene] |  | Polyimides/thioimides |  | *C1=C(c2ccc(-c3ccc4c(c3)C(CCCCCC)(CCCCCC)c3cc(-c5ccc(*)cc5)ccc3-4)cc2)C(=O)N(CCCCCCCCCCCC)C1=O | [*]C1=C(c2ccc(-c3ccc4c(c3)C(CCCCCC)(CCCCCC)c3cc(-c5ccc([*])cc5)ccc3-4)cc2)C(=O)N(CCCCCCCCCCCC)C1=O | known | [10 empty] | 373
R1009518 |  |  | P432847 | poly([4,4'-(5,6-dicyanopyrazine-2,3-diyl)dianiline]-alt-{N,N'-[3,4-diphenylthiophene-2,5-diylbis(4,1-phenylene)]bismaleimide}) | poly[(5,6-dicyanopyrazine-2,3-diyl)-1,4-phenyleneimino(2,5-dioxopyrrolidine-3,1-diyl)-1,4-phenylene(3,4-diphenylthiophene-2,5-diyl)-1,4-phenylene(2,5-dioxopyrrolidine-1,3-diyl)imino-1,4-phenylene] |  | Polyimides/thioimides, Polysulfides, Polyimines |  | *c1ccc(NC2CC(=O)N(c3ccc(-c4sc(-c5ccc(N6C(=O)CC(Nc7ccc(-c8nc(C#N)c(C#N)nc8*)cc7)C6=O)cc5)c(-c5ccccc5)c4-c4ccccc4)cc3)C2=O)cc1 | [*]c1ccc(NC2CC(=O)N(c3ccc(-c4sc(-c5ccc(N6C(=O)CC(Nc7ccc(-c8nc(C#N)c(C#N)nc8[*])cc7)C6=O)cc5)c(-c5ccccc5)c4-c4ccccc4)cc3)C2=O)cc1 | known
R1009519 |  |  | P432866 | N-ethyl-N-(2-hydroxyethyl)-4-(1,2,2-tricyanoethenyl)aniline-functionalyzed poly((3',4-dihydroxybiphenyl-3,4'-diamine)-alt-{4,4'-[2,2,2-trifluoro-1-(trifluoromethyl)ethane-1,1-diyl]bis(phthalic anhydride)}) | poly{(1,3-dioxoisoindoline-2,5-diyl)[bis(trifluoromethyl)methylene](1,3-dioxoisoindoline-5,2-diyl)[3,3'-bis(2-{ethyl[4-(1,2,2-tricyanovinyl)phenyl]amino}ethoxy)biphenyl-4,4'-diyl]} |  | Polyimides/thioimides |  | *c1ccc2c(c1)C(=O)N(c1ccc(-c3ccc(N4C(=O)c5ccc(C(*)(C(F)(F)F)C(F)(F)F)cc5C4=O)c(OCCN(CC)c4ccc(C(C#N)=C(C#N)C#N)cc4)c3)cc1OCCN(CC)c1ccc(C(C#N)=C(C#N)C#N)cc1)C2=O | [*]c1ccc2c(c1)C(=O)N(c1ccc(-c3ccc(N4C(=O)c5ccc(C([*])(C(F)(F)F)C(F)(F)F)cc5C4=O)c(OCCN(CC)c4ccc(C(C#N)=C(C#N)C#N)cc4)c3)cc1OCCN(CC)c1ccc(C(C#N)=C(C#N)C#N)cc1)C2=O | known
R1009520 |  |  | P432872 | poly{(2,2'-dimethylbenzidine)-alt-[6,6'-bis(methoxycarbonyl)-3,3'-carbonyldibenzoic acid]} polyimide:{(2,2'-dimethylbenzidine)-alt-[6,6'-bis(methoxycarbonyl)-3,3'-carbonyldibenzoic acid]} | poly[(1,3-dioxoisoindoline-2,5-diyl)carbonyl(1,3-dioxoisoindoline-5,2-diyl)(2,2'-dimethylbiphenyl-4,4'-diyl)] |  | Polyimides/thioimides, Polyketones/thioketones |  | *C(=O)c1ccc2c(c1)C(=O)N(c1ccc(-c3ccc(N4C(=O)c5ccc(*)cc5C4=O)cc3C)c(C)c1)C2=O | [*]C(=O)c1ccc2c(c1)C(=O)N(c1ccc(-c3ccc(N4C(=O)c5ccc([*])cc5C4=O)cc3C)c(C)c1)C2=O | known | 2.8033 | [9 empty] | 663
R1009521 |  |  | P432873 | poly{(3,3,5,7-tetramethylindan-4,6-diamine)-alt-[5,5'-carbonylbis(isobenzofuran-1,3-dione)]} polyimide:{[1-(4-aminophenyl)-1,3,3-trimethylindan-5-amine]-alt-[5,5'-carbonylbis(isobenzofuran-1,3-dione)]} | poly[(1,3-dioxoisoindoline-2,5-diyl)carbonyl(1,3-dioxoisoindoline-5,2-diyl)(3,3,5,7-tetramethylindan-4,6-diyl)] |  | Polyimides/thioimides, Polyketones/thioketones |  | *C(=O)c1ccc2c(c1)C(=O)N(c1c(C)c(N3C(=O)c4ccc(*)cc4C3=O)c(C)c3c1C(C)(C)CC3)C2=O | [*]C(=O)c1ccc2c(c1)C(=O)N(c1c(C)c(N3C(=O)c4ccc([*])cc4C3=O)c(C)c3c1C(C)(C)CC3)C2=O | known | [7 empty] | 78.7 | 2.3
R1009522 |  |  | P432874 |  | poly[(2-methyl-4,6-dioxopyrrolo[3,4-d][1,2]oxazole-2,5-diyl)-1,4-phenylene(2-methyl-4,6-dioxopyrrolo[3,4-d][1,2]oxazole-5,2-diyl)-1,4-phenylene] |  | Polyimides/thioimides, Polyoxides/ethers/acetals, Polyimines |  | *c1ccc(C2C3C(=O)N(c4ccc(N5C(=O)C6ON(C)C(*)C6C5=O)cc4)C(=O)C3ON2C)cc1 | [*]c1ccc(C2C3C(=O)N(c4ccc(N5C(=O)C6ON(C)C([*])C6C5=O)cc4)C(=O)C3ON2C)cc1 | known | [10 empty] | 340
R1009523 |  |  | P432875 |  | poly[(2-methyl-4,6-dioxopyrrolo[3,4-d][1,2]oxazole-2,5-diyl)-1,4-phenylene(2-methyl-4,6-dioxopyrrolo[3,4-d][1,2]oxazole-5,2-diyl)-1,4-phenyleneoxyhexane-1,6-diyloxy-1,4-phenylene] |  | Polyimides/thioimides, Polyoxides/ethers/acetals, Polyimines |  | *c1ccc(OCCCCCCOc2ccc(C3C4C(=O)N(c5ccc(N6C(=O)C7ON(C)C(*)C7C6=O)cc5)C(=O)C4ON3C)cc2)cc1 | [*]c1ccc(OCCCCCCOc2ccc(C3C4C(=O)N(c5ccc(N6C(=O)C7ON(C)C([*])C7C6=O)cc5)C(=O)C4ON3C)cc2)cc1 | known | [10 empty] | 325
R1009524 |  |  | P432876 |  | poly[(2-methyl-4,6-dioxopyrrolo[3,4-d][1,2]oxazole-2,5-diyl)-1,4-phenyleneoxycarbonyliminohexane-1,6-diyliminocarbonyloxy-1,4-phenylene(2-methyl-4,6-dioxopyrrolo[3,4-d][1,2]oxazole-5,2-diyl)-1,4-phenyleneoxycarbonyliminohexane-1,6-diyliminocarbonyloxy-1,4-phenylene] |  | Polyimides/thioimides, Polyoxides/ethers/acetals, Polyurethanes/thiourethanes, Polyimines |  | *c1ccc(OC(=O)NCCCCCCNC(=O)Oc2ccc(C3C4C(=O)N(c5ccc(OC(=O)NCCCCCCNC(=O)Oc6ccc(N7C(=O)C8ON(C)C(*)C8C7=O)cc6)cc5)C(=O)C4ON3C)cc2)cc1 | [*]c1ccc(OC(=O)NCCCCCCNC(=O)Oc2ccc(C3C4C(=O)N(c5ccc(OC(=O)NCCCCCCNC(=O)Oc6ccc(N7C(=O)C8ON(C)C([*])C8C7=O)cc6)cc5)C(=O)C4ON3C)cc2)cc1 | known
R1009525 |  |  | P432877 | poly({2,2'-diamino-4,4'-[2,2,2-trifluoro-1-(trifluoromethyl)ethane-1,1-diyl]diphenol}-alt-(4-chloroformyl phthalic anhydride)) | poly{(benzoxazole-5,2-diyl)(1,3-dioxoisoindoline-5,2-diyl)(6-hydroxy-1,3-phenylene)[bis(trifluoromethyl)methylene]} |  | Polyimides/thioimides, Polyoxides/ethers/acetals, Polyimines |  | *c1ccc2nc(-c3ccc4c(c3)C(=O)N(c3cc(C(*)(C(F)(F)F)C(F)(F)F)ccc3O)C4=O)oc2c1 | [*]c1ccc2nc(-c3ccc4c(c3)C(=O)N(c3cc(C([*])(C(F)(F)F)C(F)(F)F)ccc3O)C4=O)oc2c1 | known | [10 empty] | 602
R1009526 |  |  | P432878 | poly[(pyridine-2,6-diamine)-alt-(hexane-1,6-diyl diisocyanate)] | poly[pyridine-2,6-diyl(2,4,5-trioxoimidazolidine-1,3-diyl)hexane-1,6-diyl(2,4,5-trioxoimidazolidine-1,3-diyl)] |  | Polyimides/thioimides, Polyureas/thioureas, Polyimines |  | *c1cccc(N2C(=O)C(=O)N(CCCCCCN3C(=O)C(=O)N(*)C3=O)C2=O)n1 | [*]c1cccc(N2C(=O)C(=O)N(CCCCCCN3C(=O)C(=O)N([*])C3=O)C2=O)n1 | known | [10 empty] | 428
R1009527 |  |  | P432879 | poly{(pyridine-2,6-diamine)-alt-[4,4'-methylenebis(phenyl isocyanate)]} | poly[pyridine-2,6-diyl(2,4,5-trioxoimidazolidine-1,3-diyl)-1,4-phenylenemethylene-1,4-phenylene(2,4,5-trioxoimidazolidine-1,3-diyl)] |  | Polyimides/thioimides, Polyureas/thioureas, Polyimines |  | *c1cccc(N2C(=O)C(=O)N(c3ccc(Cc4ccc(N5C(=O)C(=O)N(*)C5=O)cc4)cc3)C2=O)n1 | [*]c1cccc(N2C(=O)C(=O)N(c3ccc(Cc4ccc(N5C(=O)C(=O)N([*])C5=O)cc4)cc3)C2=O)n1 | known | [10 empty] | 510
R1009528 |  |  | P432880 | poly{(4,4'-oxydianiline)-alt-[6,6'-bis(4-tertbutylphenyl)biphenyl-3,3',4,4'-tetracarboxylic anhydride]} | poly{[1,1',3,3'-tetraoxo-6,6'-bis(4-tert-butylphenyl)[5,5'-biisoindoline]-2,2'-diyl]-1,4-phenyleneoxy-1,4-phenylene} |  | Polyimides/thioimides, Polyoxides/ethers/acetals |  | *c1ccc(Oc2ccc(N3C(=O)c4cc(-c5ccc(C(C)(C)C)cc5)c(-c5cc6c(cc5-c5ccc(C(C)(C)C)cc5)C(=O)N(*)C6=O)cc4C3=O)cc2)cc1 | [*]c1ccc(Oc2ccc(N3C(=O)c4cc(-c5ccc(C(C)(C)C)cc5)c(-c5cc6c(cc5-c5ccc(C(C)(C)C)cc5)C(=O)N([*])C6=O)cc4C3=O)cc2)cc1 | known
R1009529 |  |  | P432881 | poly{(4,4'-methylenedianiline)-alt-[6,6'-bis(4-tertbutylphenyl)biphenyl-3,3',4,4'-tetracarboxylic anhydride]} | poly{[1,1',3,3'-tetraoxo-6,6'-bis(4-tert-butylphenyl)[5,5'-biisoindoline]-2,2'-diyl]-1,4-phenylenemethylene-1,4-phenylene} |  | Polyimides/thioimides |  | *c1ccc(Cc2ccc(N3C(=O)c4cc(-c5ccc(C(C)(C)C)cc5)c(-c5cc6c(cc5-c5ccc(C(C)(C)C)cc5)C(=O)N(*)C6=O)cc4C3=O)cc2)cc1 | [*]c1ccc(Cc2ccc(N3C(=O)c4cc(-c5ccc(C(C)(C)C)cc5)c(-c5cc6c(cc5-c5ccc(C(C)(C)C)cc5)C(=O)N([*])C6=O)cc4C3=O)cc2)cc1 | known
R1009530 |  |  | P432882 | poly({4,4'-[2,2,2-trifluoro-1-(trifluoromethyl)ethane-1,1-diyl]dianiline}-alt-[6,6'-bis(4-tertbutylphenyl)biphenyl-3,3',4,4'-tetracarboxylic anhydride]) | poly{[1,1',3,3'-tetraoxo-6,6'-bis(4-tert-butylphenyl)[5,5'-biisoindoline]-2,2'-diyl]-1,4-phenylene[bis(trifluoromethyl)methylene]-1,4-phenylene} |  | Polyimides/thioimides |  | *c1ccc(C(c2ccc(N3C(=O)c4cc(-c5ccc(C(C)(C)C)cc5)c(-c5cc6c(cc5-c5ccc(C(C)(C)C)cc5)C(=O)N(*)C6=O)cc4C3=O)cc2)(C(F)(F)F)C(F)(F)F)cc1 | [*]c1ccc(C(c2ccc(N3C(=O)c4cc(-c5ccc(C(C)(C)C)cc5)c(-c5cc6c(cc5-c5ccc(C(C)(C)C)cc5)C(=O)N([*])C6=O)cc4C3=O)cc2)(C(F)(F)F)C(F)(F)F)cc1 | known
R1009531 |  |  | P432886 |  | poly[(1,3-dioxoisoindoline-2,5-diyl)carbonyloxy(3-tert-butyl-1,4-phenylene)oxycarbonyl-1,4-phenylene] |  | Polyimides/thioimides, Polyesters/thioesters |  | *C(=O)Oc1ccc(OC(=O)c2ccc(N3C(=O)c4ccc(*)cc4C3=O)cc2)c(C(C)(C)C)c1 | [*]C(=O)Oc1ccc(OC(=O)c2ccc(N3C(=O)c4ccc([*])cc4C3=O)cc2)c(C(C)(C)C)c1 | known
R1009532 |  |  | P432887 |  | poly[(1,3-dioxoisoindoline-2,5-diyl)carbonyloxy(3-phenyl-1,4-phenylene)oxycarbonyl-1,4-phenylene] |  | Polyimides/thioimides, Polyesters/thioesters |  | *C(=O)Oc1ccc(OC(=O)c2ccc(N3C(=O)c4ccc(*)cc4C3=O)cc2)c(-c2ccccc2)c1 | [*]C(=O)Oc1ccc(OC(=O)c2ccc(N3C(=O)c4ccc([*])cc4C3=O)cc2)c(-c2ccccc2)c1 | known
R1009533 |  |  | P432888 | poly(exo-N-heptylnorborn-2-ene-5,6-dicarboximide) | poly[(3-heptyl-2,4-dioxo-3-azabicyclo[3.3.0]octane-6,8-diyl)ethene-1,2-diyl] |  | Polyimides/thioimides |  | *C=CC1CC(*)C2C(=O)N(CCCCCCC)C(=O)C12 | [*]C=CC1CC([*])C2C(=O)N(CCCCCCC)C(=O)C12 | known | [10 empty] | 334
R1009534 |  |  | P432889 | poly(exo-N-octylnorborn-2-ene-5,6-dicarboximide) | poly[(2-octyl-1,3-dioxo-3-azabicyclo[3.3.0]octane-4,6-diyl)ethene-1,2-diyl] |  | Polyimides/thioimides |  | *C=CC1CC(*)C2C(=O)N(CCCCCCCC)C(=O)C12 | [*]C=CC1CC([*])C2C(=O)N(CCCCCCCC)C(=O)C12 | known | 5.4744 | [9 empty] | 330
R1009535 |  |  | P432890 | poly(exo-N-decylnorborn-2-ene-5,6-dicarboximide) | poly[(2-decyl-1,3-dioxo-3-azabicyclo[3.3.0]octane-4,6-diyl)ethene-1,2-diyl] |  | Polyimides/thioimides |  | *C=CC1CC(*)C2C(=O)N(CCCCCCCCCC)C(=O)C12 | [*]C=CC1CC([*])C2C(=O)N(CCCCCCCCCC)C(=O)C12 | known | [10 empty] | 319
R1009536 |  |  | P432891 | poly(exo-N-nonylnorborn-2-ene-5,6-dicarboximide) | poly[(2-nonyl-1,3-dioxo-3-azabicyclo[3.3.0]octane-4,6-diyl)ethene-1,2-diyl] |  | Polyimides/thioimides |  | *C=CC1CC(*)C2C(=O)N(CCCCCCCCC)C(=O)C12 | [*]C=CC1CC([*])C2C(=O)N(CCCCCCCCC)C(=O)C12 | known | 5.4434 |  |  |  | 5.104 | [5 empty] | 325
R1009537 |  |  | P432892 | poly(exo-N-dodecylnorborn-2-ene-5,6-dicarboximide) | poly[(3-dodecyl-2,4-dioxo-3-azabicyclo[3.3.0]octane-6,8-diyl)ethene-1,2-diyl] |  | Polyimides/thioimides |  | *C=CC1CC(*)C2C(=O)N(CCCCCCCCCCCC)C(=O)C12 | [*]C=CC1CC([*])C2C(=O)N(CCCCCCCCCCCC)C(=O)C12 | known | [10 empty] | 323
R1009538 |  |  | P432893 | poly(exo-N-propylnorborn-2-ene-5,6-dicarboximide) | poly[(1,3-dioxo-2-propyl-3-azabicyclo[3.3.0]octane-4,6-diyl)ethene-1,2-diyl] |  | Polyimides/thioimides |  | *C=CC1CC(*)C2C(=O)N(CCC)C(=O)C12 | [*]C=CC1CC([*])C2C(=O)N(CCC)C(=O)C12 | known | 5.2391 | [9 empty] | 412
R1009539 |  |  | P432895 | poly((4,4'-methylenedianiline)-alt-{5,5'-[cyclododecane-1,1-diylbis(4,1-phenylene)]bis(isobenzofuran-1,3-dione)}) | poly[(1,3-dioxoisoindoline-5,2-diyl)-1,4-phenylenemethylene-1,4-phenylene(1,3-dioxoisoindoline-2,5-diyl)oxy-1,4-phenylenecyclododecane-1,1-diyl-1,4-phenyleneoxy] |  | Polyimides/thioimides, Polyoxides/ethers/acetals |  | *c1ccc(Cc2ccc(N3C(=O)c4ccc(Oc5ccc(C6(c7ccc(Oc8ccc9c(c8)C(=O)N(*)C9=O)cc7)CCCCCCCCCCC6)cc5)cc4C3=O)cc2)cc1 | [*]c1ccc(Cc2ccc(N3C(=O)c4ccc(Oc5ccc(C6(c7ccc(Oc8ccc9c(c8)C(=O)N([*])C9=O)cc7)CCCCCCCCCCC6)cc5)cc4C3=O)cc2)cc1 | known | [7 empty] | 84 | 1.7
R1009540 |  |  | P432897 | poly((4,4'-oxydianiline)-alt-{5,5'-[cyclododecane-1,1-diylbis(4,1-phenylene)]bis(isobenzofuran-1,3-dione)}) | poly(1,3-dioxoisoindoline-5,2-diyl-1,4-phenyleneoxy-1,4-phenylene-1,3-dioxoisoindoline-2,5-diyloxy-1,4-phenylenecyclododecane-1,1-diyl-1,4-phenyleneoxy) |  | Polyimides/thioimides, Polyoxides/ethers/acetals |  | *c1ccc(Oc2ccc(N3C(=O)c4ccc(Oc5ccc(C6(c7ccc(Oc8ccc9c(c8)C(=O)N(*)C9=O)cc7)CCCCCCCCCCC6)cc5)cc4C3=O)cc2)cc1 | [*]c1ccc(Oc2ccc(N3C(=O)c4ccc(Oc5ccc(C6(c7ccc(Oc8ccc9c(c8)C(=O)N([*])C9=O)cc7)CCCCCCCCCCC6)cc5)cc4C3=O)cc2)cc1 | known | [7 empty] | 102 | 2
R1009541 |  |  | P432901 | poly{[4,4'-(2,2'-dimethylbiphenyl-4,4'-diyldioxy)dianiline]-alt-(biphenyl-3,3',4,4'-tetracarboxylic anhydride)} | poly[(1,1',3,3'-tetraoxo[5,5'-biisoindoline]-2,2'-diyl)-1,4-phenyleneoxy(2,2'-dimethylbiphenyl-4,4'-diyl)oxy-1,4-phenylene] |  | Polyimides/thioimides, Polyoxides/ethers/acetals |  | *c1ccc(Oc2ccc(-c3ccc(Oc4ccc(N5C(=O)c6ccc(-c7ccc8c(c7)C(=O)N(*)C8=O)cc6C5=O)cc4)cc3C)c(C)c2)cc1 | [*]c1ccc(Oc2ccc(-c3ccc(Oc4ccc(N5C(=O)c6ccc(-c7ccc8c(c7)C(=O)N([*])C8=O)cc6C5=O)cc4)cc3C)c(C)c2)cc1 | known
R1009542 |  |  | P432903 | poly{[4,4'-(biphenyl-2,2'-diyldioxy)dianiline]-alt-[1,1',3,3'-tetraoxo-2,2'-(1,4-phenylene)bis(isoindoline-5-carboxylic acid)]} | poly[(1,3-dioxoisoindoline-5,2-diyl)-1,4-phenylene(1,3-dioxoisoindoline-2,5-diyl)carbonylimino-1,4-phenyleneoxybiphenyl-2,2'-diyloxy-1,4-phenyleneiminocarbonyl] |  | Polyimides/thioimides, Polyoxides/ethers/acetals, Polyamides/thioamides |  | *C(=O)Nc1ccc(Oc2ccccc2-c2ccccc2Oc2ccc(NC(=O)c3ccc4c(c3)C(=O)N(c3ccc(N5C(=O)c6ccc(*)cc6C5=O)cc3)C4=O)cc2)cc1 | [*]C(=O)Nc1ccc(Oc2ccccc2-c2ccccc2Oc2ccc(NC(=O)c3ccc4c(c3)C(=O)N(c3ccc(N5C(=O)c6ccc([*])cc6C5=O)cc3)C4=O)cc2)cc1 | known
R1009543 |  |  | P432904 | poly{[4,4'-(biphenyl-4,4'-diyldioxy)dianiline]-alt-[1,1',3,3'-tetraoxo-2,2'-(1,4-phenylene)bis(isoindoline-5-carboxylic acid)]} | poly[(1,3-dioxoisoindoline-5,2-diyl)-1,4-phenylene(1,3-dioxoisoindoline-2,5-diyl)carbonylimino-1,4-phenyleneoxybiphenyl-4,4'-diyloxy-1,4-phenyleneiminocarbonyl] |  | Polyimides/thioimides, Polyoxides/ethers/acetals, Polyamides/thioamides |  | *C(=O)Nc1ccc(Oc2ccc(-c3ccc(Oc4ccc(NC(=O)c5ccc6c(c5)C(=O)N(c5ccc(N7C(=O)c8ccc(*)cc8C7=O)cc5)C6=O)cc4)cc3)cc2)cc1 | [*]C(=O)Nc1ccc(Oc2ccc(-c3ccc(Oc4ccc(NC(=O)c5ccc6c(c5)C(=O)N(c5ccc(N7C(=O)c8ccc([*])cc8C7=O)cc5)C6=O)cc4)cc3)cc2)cc1 | known
R1009544 |  |  | P432905 | poly{[4,4'-(biphenyl-2,2'-diyldioxy)dianiline]-alt-[1,1',3,3'-tetraoxo-2,2'-(1,3-phenylene)bis(isoindoline-5-carboxylic acid)]} | poly[(1,3-dioxoisoindoline-5,2-diyl)-1,3-phenylene(1,3-dioxoisoindoline-2,5-diyl)carbonylimino-1,4-phenyleneoxybiphenyl-2,2'-diyloxy-1,4-phenyleneiminocarbonyl] |  | Polyimides/thioimides, Polyoxides/ethers/acetals, Polyamides/thioamides |  | *C(=O)Nc1ccc(Oc2ccccc2-c2ccccc2Oc2ccc(NC(=O)c3ccc4c(c3)C(=O)N(c3cccc(N5C(=O)c6ccc(*)cc6C5=O)c3)C4=O)cc2)cc1 | [*]C(=O)Nc1ccc(Oc2ccccc2-c2ccccc2Oc2ccc(NC(=O)c3ccc4c(c3)C(=O)N(c3cccc(N5C(=O)c6ccc([*])cc6C5=O)c3)C4=O)cc2)cc1 | known | [7 empty] | 61 | 2.56
R1009545 |  |  | P432906 | poly{[4,4'-(biphenyl-4,4'-diyldioxy)dianiline]-alt-[1,1',3,3'-tetraoxo-2,2'-(1,3-phenylene)bis(isoindoline-5-carboxylic acid)]} | poly[(1,3-dioxoisoindoline-5,2-diyl)-1,3-phenylene(1,3-dioxoisoindoline-2,5-diyl)carbonylimino-1,4-phenyleneoxybiphenyl-4,4'-diyloxy-1,4-phenyleneiminocarbonyl] |  | Polyimides/thioimides, Polyoxides/ethers/acetals, Polyamides/thioamides |  | *C(=O)Nc1ccc(Oc2ccc(-c3ccc(Oc4ccc(NC(=O)c5ccc6c(c5)C(=O)N(c5cccc(N7C(=O)c8ccc(*)cc8C7=O)c5)C6=O)cc4)cc3)cc2)cc1 | [*]C(=O)Nc1ccc(Oc2ccc(-c3ccc(Oc4ccc(NC(=O)c5ccc6c(c5)C(=O)N(c5cccc(N7C(=O)c8ccc([*])cc8C7=O)c5)C6=O)cc4)cc3)cc2)cc1 | known | [7 empty] | 87 | 2.33
R1009546 |  |  | P432907 | poly{[4,4'-(biphenyl-2,2'-diyldioxy)dianiline]-alt-[1,1',3,3'-tetraoxo-2,2'-(4-methyl-1,3-phenylene)bis(isoindoline-5-carboxylic acid)]} | poly[(1,3-dioxoisoindoline-5,2-diyl)(4-methyl-1,3-phenylene)(1,3-dioxoisoindoline-2,5-diyl)carbonylimino-1,4-phenyleneoxybiphenyl-2,2'-diyloxy-1,4-phenyleneiminocarbonyl] |  | Polyimides/thioimides, Polyoxides/ethers/acetals, Polyamides/thioamides |  | *C(=O)Nc1ccc(Oc2ccccc2-c2ccccc2Oc2ccc(NC(=O)c3ccc4c(c3)C(=O)N(c3ccc(C)c(N5C(=O)c6ccc(*)cc6C5=O)c3)C4=O)cc2)cc1 | [*]C(=O)Nc1ccc(Oc2ccccc2-c2ccccc2Oc2ccc(NC(=O)c3ccc4c(c3)C(=O)N(c3ccc(C)c(N5C(=O)c6ccc([*])cc6C5=O)c3)C4=O)cc2)cc1 | known | [7 empty] | 81 | 2.53
R1009547 |  |  | P432908 | poly{[4,4'-(biphenyl-4,4'-diyldioxy)dianiline]-alt-[1,1',3,3'-tetraoxo-2,2'-(4-methyl-1,3-phenylene)bis(isoindoline-5-carboxylic acid)]} | poly[(1,3-dioxoisoindoline-5,2-diyl)(4-methyl-1,3-phenylene)(1,3-dioxoisoindoline-2,5-diyl)carbonylimino-1,4-phenyleneoxybiphenyl-4,4'-diyloxy-1,4-phenyleneiminocarbonyl] |  | Polyimides/thioimides, Polyoxides/ethers/acetals, Polyamides/thioamides |  | *C(=O)Nc1ccc(Oc2ccc(-c3ccc(Oc4ccc(NC(=O)c5ccc6c(c5)C(=O)N(c5ccc(C)c(N7C(=O)c8ccc(*)cc8C7=O)c5)C6=O)cc4)cc3)cc2)cc1 | [*]C(=O)Nc1ccc(Oc2ccc(-c3ccc(Oc4ccc(NC(=O)c5ccc6c(c5)C(=O)N(c5ccc(C)c(N7C(=O)c8ccc([*])cc8C7=O)c5)C6=O)cc4)cc3)cc2)cc1 | known | [7 empty] | 80 | 2.18
R1009548 |  |  | P432909 | poly{[4,4'-(biphenyl-2,2'-diyldioxy)dianiline]-alt-[1,1',3,3'-tetraoxo-2,2'-[methylenebis(4,1-phenylene)]bis(isoindoline-5-carboxylic acid)]} | poly[(1,3-dioxoisoindoline-5,2-diyl)-1,4-phenylenemethylene-1,4-phenylene(1,3-dioxoisoindoline-2,5-diyl)carbonylimino-1,4-phenyleneoxybiphenyl-2,2'-diyloxy-1,4-phenyleneiminocarbonyl] |  | Polyimides/thioimides, Polyoxides/ethers/acetals, Polyamides/thioamides |  | *C(=O)Nc1ccc(Oc2ccccc2-c2ccccc2Oc2ccc(NC(=O)c3ccc4c(c3)C(=O)N(c3ccc(Cc5ccc(N6C(=O)c7ccc(*)cc7C6=O)cc5)cc3)C4=O)cc2)cc1 | [*]C(=O)Nc1ccc(Oc2ccccc2-c2ccccc2Oc2ccc(NC(=O)c3ccc4c(c3)C(=O)N(c3ccc(Cc5ccc(N6C(=O)c7ccc([*])cc7C6=O)cc5)cc3)C4=O)cc2)cc1 | known | [7 empty] | 84 | 2.05
R1009549 |  |  | P432910 | poly{[4,4'-(biphenyl-4,4'-diyldioxy)dianiline]-alt-[1,1',3,3'-tetraoxo-2,2'-[methylenebis(4,1-phenylene)]bis(isoindoline-5-carboxylic acid)]} | poly[(1,3-dioxoisoindoline-5,2-diyl)-1,4-phenylenemethylene-1,4-phenylene(1,3-dioxoisoindoline-2,5-diyl)carbonylimino-1,4-phenyleneoxybiphenyl-4,4'-diyloxy-1,4-phenyleneiminocarbonyl] |  | Polyimides/thioimides, Polyoxides/ethers/acetals, Polyamides/thioamides |  | *C(=O)Nc1ccc(Oc2ccc(-c3ccc(Oc4ccc(NC(=O)c5ccc6c(c5)C(=O)N(c5ccc(Cc7ccc(N8C(=O)c9ccc(*)cc9C8=O)cc7)cc5)C6=O)cc4)cc3)cc2)cc1 | [*]C(=O)Nc1ccc(Oc2ccc(-c3ccc(Oc4ccc(NC(=O)c5ccc6c(c5)C(=O)N(c5ccc(Cc7ccc(N8C(=O)c9ccc([*])cc9C8=O)cc7)cc5)C6=O)cc4)cc3)cc2)cc1 | known
R1009550 |  |  | P432911 | poly([4,4'-(biphenyl-2,2'-diyldioxy)dianiline]-alt-{1,1',3,3'-tetraoxo-2,2'-[3,4'-oxybis(benzene-1,1'-diyl)]bis(isoindolin-5-carboxylic acid)}) | poly[(1,3-dioxoisoindoline-5,2-diyl)-1,4-phenyleneoxy-1,4-phenylene(1,3-dioxoisoindoline-2,5-diyl)carbonylimino-1,4-phenyleneoxybiphenyl-2,2'-diyloxy-1,4-phenyleneiminocarbonyl] |  | Polyimides/thioimides, Polyoxides/ethers/acetals, Polyamides/thioamides |  | *C(=O)Nc1ccc(Oc2ccccc2-c2ccccc2Oc2ccc(NC(=O)c3ccc4c(c3)C(=O)N(c3ccc(Oc5ccc(N6C(=O)c7ccc(*)cc7C6=O)cc5)cc3)C4=O)cc2)cc1 | [*]C(=O)Nc1ccc(Oc2ccccc2-c2ccccc2Oc2ccc(NC(=O)c3ccc4c(c3)C(=O)N(c3ccc(Oc5ccc(N6C(=O)c7ccc([*])cc7C6=O)cc5)cc3)C4=O)cc2)cc1 | known | [7 empty] | 95 | 2.42
R1009551 |  |  | P432912 | poly([4,4'-(biphenyl-4,4'-diyldioxy)dianiline]-alt-{1,1',3,3'-tetraoxo-2,2'-[3,4'-oxybis(benzene-1,1'-diyl)]bis(isoindolin-5-carboxylic acid)}) | poly[(1,3-dioxoisoindoline-5,2-diyl)-1,4-phenyleneoxy-1,4-phenylene(1,3-dioxoisoindoline-2,5-diyl)carbonylimino-1,4-phenyleneoxybiphenyl-4,4'-diyloxy-1,4-phenyleneiminocarbonyl] |  | Polyimides/thioimides, Polyoxides/ethers/acetals, Polyamides/thioamides |  | *C(=O)Nc1ccc(Oc2ccc(-c3ccc(Oc4ccc(NC(=O)c5ccc6c(c5)C(=O)N(c5ccc(Oc7ccc(N8C(=O)c9ccc(*)cc9C8=O)cc7)cc5)C6=O)cc4)cc3)cc2)cc1 | [*]C(=O)Nc1ccc(Oc2ccc(-c3ccc(Oc4ccc(NC(=O)c5ccc6c(c5)C(=O)N(c5ccc(Oc7ccc(N8C(=O)c9ccc([*])cc9C8=O)cc7)cc5)C6=O)cc4)cc3)cc2)cc1 | known | [7 empty] | 96 | 2.41
R1009552 |  |  | P432915 | poly([4,4'-(biphenyl-2,2'-diyldioxy)dianiline]-alt-{1,1',3,3'-tetraoxo-2,2'-[1,4-phenylenebis(oxy-4,1-phenylene)]bis(isoindoline-5-carboxylic acid)}) | poly[(1,3-dioxoisoindoline-5,2-diyl)-1,4-phenyleneoxy-1,4-phenyleneoxy-1,4-phenylene(1,3-dioxoisoindoline-2,5-diyl)carbonylimino-1,4-phenyleneoxybiphenyl-2,2'-diyloxy-1,4-phenyleneiminocarbonyl] |  | Polyimides/thioimides, Polyoxides/ethers/acetals, Polyamides/thioamides |  | *C(=O)Nc1ccc(Oc2ccccc2-c2ccccc2Oc2ccc(NC(=O)c3ccc4c(c3)C(=O)N(c3ccc(Oc5ccc(Oc6ccc(N7C(=O)c8ccc(*)cc8C7=O)cc6)cc5)cc3)C4=O)cc2)cc1 | [*]C(=O)Nc1ccc(Oc2ccccc2-c2ccccc2Oc2ccc(NC(=O)c3ccc4c(c3)C(=O)N(c3ccc(Oc5ccc(Oc6ccc(N7C(=O)c8ccc([*])cc8C7=O)cc6)cc5)cc3)C4=O)cc2)cc1 | known
R1009553 |  |  | P432917 | poly([4,4'-(biphenyl-2,2'-diyldioxy)dianiline]-alt-{1,1',3,3'-tetraoxo-2,2'-[1,3-phenylenebis(oxy-4,1-phenylene)]bis(isoindoline-5-carboxylic acid)}) | poly[(1,3-dioxoisoindoline-5,2-diyl)-1,4-phenyleneoxy-1,3-phenyleneoxy-1,4-phenylene(1,3-dioxoisoindoline-2,5-diyl)carbonylimino-1,4-phenyleneoxybiphenyl-2,2'-diyloxy-1,4-phenyleneiminocarbonyl] |  | Polyimides/thioimides, Polyoxides/ethers/acetals, Polyamides/thioamides |  | *C(=O)Nc1ccc(Oc2ccccc2-c2ccccc2Oc2ccc(NC(=O)c3ccc4c(c3)C(=O)N(c3ccc(Oc5cccc(Oc6ccc(N7C(=O)c8ccc(*)cc8C7=O)cc6)c5)cc3)C4=O)cc2)cc1 | [*]C(=O)Nc1ccc(Oc2ccccc2-c2ccccc2Oc2ccc(NC(=O)c3ccc4c(c3)C(=O)N(c3ccc(Oc5cccc(Oc6ccc(N7C(=O)c8ccc([*])cc8C7=O)cc6)c5)cc3)C4=O)cc2)cc1 | known
R1009554 |  |  | P432919 | poly([4,4'-(biphenyl-2,2'-diyldioxy)dianiline]-alt-{1,1',3,3'-tetraoxo-2,2'-[biphenyl-4,4'-diylbis(oxy-4,1-phenylene)]bis(isoindoline-5-carboxylic acid)}) | poly[(1,3-dioxoisoindoline-5,2-diyl)-1,4-phenyleneoxybiphenyl-2,2'-diyloxy-1,4-phenylene(1,3-dioxoisoindoline-2,5-diyl)carbonylimino-1,4-phenyleneoxybiphenyl-2,2'-diyloxy-1,4-phenyleneiminocarbonyl] |  | Polyimides/thioimides, Polyoxides/ethers/acetals, Polyamides/thioamides |  | *C(=O)Nc1ccc(Oc2ccccc2-c2ccccc2Oc2ccc(NC(=O)c3ccc4c(c3)C(=O)N(c3ccc(Oc5ccccc5-c5ccccc5Oc5ccc(N6C(=O)c7ccc(*)cc7C6=O)cc5)cc3)C4=O)cc2)cc1 | [*]C(=O)Nc1ccc(Oc2ccccc2-c2ccccc2Oc2ccc(NC(=O)c3ccc4c(c3)C(=O)N(c3ccc(Oc5ccccc5-c5ccccc5Oc5ccc(N6C(=O)c7ccc([*])cc7C6=O)cc5)cc3)C4=O)cc2)cc1 | known
R1009555 |  |  | P432920 | poly([4,4'-(biphenyl-4,4'-diyldioxy)dianiline]-alt-{1,1',3,3'-tetraoxo-2,2'-[biphenyl-4,4'-diylbis(oxy-4,1-phenylene)]bis(isoindoline-5-carboxylic acid)}) | poly[(1,3-dioxoisoindoline-5,2-diyl)-1,4-phenyleneoxybiphenyl-2,2'-diyloxy-1,4-phenylene(1,3-dioxoisoindoline-2,5-diyl)carbonylimino-1,4-phenyleneoxybiphenyl-4,4'-diyloxy-1,4-phenyleneiminocarbonyl] |  | Polyimides/thioimides, Polyoxides/ethers/acetals, Polyamides/thioamides |  | *C(=O)Nc1ccc(Oc2ccc(-c3ccc(Oc4ccc(NC(=O)c5ccc6c(c5)C(=O)N(c5ccc(Oc7ccccc7-c7ccccc7Oc7ccc(N8C(=O)c9ccc(*)cc9C8=O)cc7)cc5)C6=O)cc4)cc3)cc2)cc1 | [*]C(=O)Nc1ccc(Oc2ccc(-c3ccc(Oc4ccc(NC(=O)c5ccc6c(c5)C(=O)N(c5ccc(Oc7ccccc7-c7ccccc7Oc7ccc(N8C(=O)c9ccc([*])cc9C8=O)cc7)cc5)C6=O)cc4)cc3)cc2)cc1 | known
R1009556 |  |  | P432921 | poly([4,4'-(biphenyl-2,2'-diyldioxy)dianiline]-alt-{1,1',3,3'-tetraoxo-2,2'-[biphenyl-4,4'-diylbis(oxy-4,1-phenylene)]bis(isoindoline-5-carboxylic acid)}) | poly[(1,3-dioxoisoindoline-5,2-diyl)-1,4-phenyleneoxybiphenyl-4,4'-diyloxy-1,4-phenylene(1,3-dioxoisoindoline-2,5-diyl)carbonylimino-1,4-phenyleneoxybiphenyl-2,2'-diyloxy-1,4-phenyleneiminocarbonyl] |  | Polyimides/thioimides, Polyoxides/ethers/acetals, Polyamides/thioamides |  | *C(=O)Nc1ccc(Oc2ccccc2-c2ccccc2Oc2ccc(NC(=O)c3ccc4c(c3)C(=O)N(c3ccc(Oc5ccc(-c6ccc(Oc7ccc(N8C(=O)c9ccc(*)cc9C8=O)cc7)cc6)cc5)cc3)C4=O)cc2)cc1 | [*]C(=O)Nc1ccc(Oc2ccccc2-c2ccccc2Oc2ccc(NC(=O)c3ccc4c(c3)C(=O)N(c3ccc(Oc5ccc(-c6ccc(Oc7ccc(N8C(=O)c9ccc([*])cc9C8=O)cc7)cc6)cc5)cc3)C4=O)cc2)cc1 | known
R1009557 |  |  | P432923 | poly([4,4'-(biphenyl-2,2'-diyldioxy)dianiline]-alt-{1,1',3,3'-tetraoxo-2,2'-[1-methylethane-1,1-diylbis(oxy-4,1-phenylene)]bis(isoindoline-5-carboxylic acid)}) | poly[(1,3-dioxoisoindoline-2,5-diyl)carbonylimino-1,4-phenyleneoxybiphenyl-2,2'-diyloxy-1,4-phenyleneiminocarbonyl(1,3-dioxoisoindoline-5,2-diyl)-1,4-phenyleneoxy-1,4-phenylene(dimethylmethylene)-1,4-phenyleneoxy-1,4-phenylene] |  | Polyimides/thioimides, Polyoxides/ethers/acetals, Polyamides/thioamides |  | *C(=O)Nc1ccc(Oc2ccccc2-c2ccccc2Oc2ccc(NC(=O)c3ccc4c(c3)C(=O)N(c3ccc(Oc5ccc(C(C)(C)c6ccc(Oc7ccc(N8C(=O)c9ccc(*)cc9C8=O)cc7)cc6)cc5)cc3)C4=O)cc2)cc1 | [*]C(=O)Nc1ccc(Oc2ccccc2-c2ccccc2Oc2ccc(NC(=O)c3ccc4c(c3)C(=O)N(c3ccc(Oc5ccc(C(C)(C)c6ccc(Oc7ccc(N8C(=O)c9ccc([*])cc9C8=O)cc7)cc6)cc5)cc3)C4=O)cc2)cc1 | known | [7 empty] | 102 | 2.45
R1009558 |  |  | P432925 | poly([4,4'-(biphenyl-2,2'-diyldioxy)dianiline]-alt-{1,1',3,3'-tetraoxo-2,2'-[sulfonylbis(4,1-phenyleneoxy-4,1-phenylene)]bis(isoindoline-5-carboxylic acid)}) | poly[(1,3-dioxoisoindoline-2,5-diyl)carbonylimino-1,4-phenyleneoxybiphenyl-2,2'-diyloxy-1,4-phenyleneiminocarbonyl(1,3-dioxoisoindoline-5,2-diyl)-1,4-phenyleneoxy-1,4-phenylenesulfonyl-1,4-phenyleneoxy-1,4-phenylene] |  | Polyimides/thioimides, Polyoxides/ethers/acetals, Polyamides/thioamides, Polysulfones/sulfoxides/sufonates/sulfoamides |  | *C(=O)Nc1ccc(Oc2ccccc2-c2ccccc2Oc2ccc(NC(=O)c3ccc4c(c3)C(=O)N(c3ccc(Oc5ccc(S(=O)(=O)c6ccc(Oc7ccc(N8C(=O)c9ccc(*)cc9C8=O)cc7)cc6)cc5)cc3)C4=O)cc2)cc1 | [*]C(=O)Nc1ccc(Oc2ccccc2-c2ccccc2Oc2ccc(NC(=O)c3ccc4c(c3)C(=O)N(c3ccc(Oc5ccc(S(=O)(=O)c6ccc(Oc7ccc(N8C(=O)c9ccc([*])cc9C8=O)cc7)cc6)cc5)cc3)C4=O)cc2)cc1 | known | [7 empty] | 66 | 2.5
R1009559 | 678 |  | P432927 | poly([4,4'-(naphthalene-2,7-diyldioxy)dianiline]-alt-{4,4'-[2,2,2-trifluoro-1-(trifluoromethyl)ethane-1,1-diyl]bis(phthalic anhydride)}) | poly{(1,3-dioxoisoindoline-2,5-diyl)[bis(trifluoromethyl)methylene](1,3-dioxoisoindoline-5,2-diyl)-1,4-phenyleneoxynaphthalene-2,7-diyloxy-1,4-phenylene} |  | Polyimides/thioimides, Polyoxides/ethers/acetals | 6FDA-2-7-BAPON-f | *c1ccc2c(c1)C(=O)N(c1ccc(Oc3ccc4ccc(Oc5ccc(N6C(=O)c7ccc(C(*)(C(F)(F)F)C(F)(F)F)cc7C6=O)cc5)cc4c3)cc1)C2=O | [*]c1ccc2c(c1)C(=O)N(c1ccc(Oc3ccc4ccc(Oc5ccc(N6C(=O)c7ccc(C([*])(C(F)(F)F)C(F)(F)F)cc7C6=O)cc5)cc4c3)cc1)C2=O | known | [18 empty] | 2.68 |  | 2.59
R1009560 |  |  | P432928 | poly{[4,4'-(naphthalene-2,7-diyldioxy)dianiline]-alt-(pyromellitic anhydride)} | poly[(1,3,5,7-tetraoxo-5,7-dihydrobenzo[1,2-c:4,5-c']dipyrrole-2,6(1H,3H)-diyl)-1,4-phenyleneoxynaphthalene-2,7-diyloxy-1,4-phenylene] |  | Polyimides/thioimides, Polyoxides/ethers/acetals | PMDA-2-7-BAPON-a | *c1ccc(Oc2ccc3ccc(Oc4ccc(-n5c(=O)c6cc7c(=O)n(*)c(=O)c7cc6c5=O)cc4)cc3c2)cc1 | [*]c1ccc(Oc2ccc3ccc(Oc4ccc(-n5c(=O)c6cc7c(=O)n([*])c(=O)c7cc6c5=O)cc4)cc3c2)cc1 | known | 2.1074 | [9 empty] | 593.8 | [7 empty] | 3.5 |  | 3.44
R1009561 |  |  | P432943 |  | poly[(1-methyl-2,5-dioxopyrrolidine-3,4-diyl)ethylene] |  | Polyimides/thioimides |  | *CCC1C(=O)N(C)C(=O)C1* | [*]CCC1C(=O)N(C)C(=O)C1[*] | known
R1009562 |  |  | P432944 |  | poly[(1-ethyl-2,5-dioxopyrrolidine-3,4-diyl)ethylene] |  | Polyimides/thioimides |  | *CCC1C(=O)N(CC)C(=O)C1* | [*]CCC1C(=O)N(CC)C(=O)C1[*] | known
R1009563 |  |  | P432945 |  | poly[(2,5-dioxo-1-propylpyrrolidine-3,4-diyl)ethylene] |  | Polyimides/thioimides |  | *CCC1C(=O)N(CCC)C(=O)C1* | [*]CCC1C(=O)N(CCC)C(=O)C1[*] | known
R1009564 |  |  | P432946 |  | poly[(1-butyl-2,5-dioxopyrrolidine-3,4-diyl)ethylene] |  | Polyimides/thioimides |  | *CCC1C(=O)N(CCCC)C(=O)C1* | [*]CCC1C(=O)N(CCCC)C(=O)C1[*] | known
R1009565 |  |  | P432947 |  | poly[(1-hexyl-2,5-dioxopyrrolidine-3,4-diyl)ethylene] |  | Polyimides/thioimides |  | *CCC1C(=O)N(CCCCCC)C(=O)C1* | [*]CCC1C(=O)N(CCCCCC)C(=O)C1[*] | known
R1009566 |  |  | P432948 |  | poly[(1-dodecyl-2,5-dioxopyrrolidine-3,4-diyl)ethylene] |  | Polyimides/thioimides |  | *CCC1C(=O)N(CCCCCCCCCCCC)C(=O)C1* | [*]CCC1C(=O)N(CCCCCCCCCCCC)C(=O)C1[*] | known | [34 empty] | 5.94
R1009567 |  |  | P432949 |  | poly[(2,5-dioxo-1-tetradecylpyrrolidine-3,4-diyl)ethylene] |  | Polyimides/thioimides |  | *CCC1C(=O)N(CCCCCCCCCCCCCC)C(=O)C1* | [*]CCC1C(=O)N(CCCCCCCCCCCCCC)C(=O)C1[*] | known
R1009568 |  |  | P432950 |  | poly[(1-hexadecyl-2,5-dioxopyrrolidine-3,4-diyl)ethylene] |  | Polyimides/thioimides |  | *CCC1C(=O)N(CCCCCCCCCCCCCCCC)C(=O)C1* | [*]CCC1C(=O)N(CCCCCCCCCCCCCCCC)C(=O)C1[*] | known | [34 empty] | 8.58
R1009569 |  |  | P432951 |  | poly[(1-octadecyl-2,5-dioxopyrrolidine-3,4-diyl)ethylene] |  | Polyimides/thioimides |  | *CCC1C(=O)N(CCCCCCCCCCCCCCCCCC)C(=O)C1* | [*]CCC1C(=O)N(CCCCCCCCCCCCCCCCCC)C(=O)C1[*] | known
R1009570 | 588 |  | P432952 | poly[(benzene-1,4-diamine)-alt-(3,6-difluoropyromellitic anhydride)] | poly[(4,8-difluoro-1,3,5,7-tetraoxo-1,2,3,5,6,7-hexahydrobenzo[1,2-c:4,5-c']dipyrrole-2,6-diyl)-1,4-phenylene] |  | Polyimides/thioimides |  | *c1ccc(-n2c(=O)c3c(F)c4c(=O)n(*)c(=O)c4c(F)c3c2=O)cc1 | [*]c1ccc(-n2c(=O)c3c(F)c4c(=O)n([*])c(=O)c4c(F)c3c2=O)cc1 | known | [23 empty] | 2.5985 | [8 empty] | 1.612
R1009571 | 613 |  | P432953 | poly[(4,4'-oxydianiline)-alt-(3,6-difluoropyromellitic anhydride)] | poly[(4,8-difluoro-1,3,5,7-tetraoxo-1,2,3,5,6,7-hexahydrobenzo[1,2-c:4,5-c']dipyrrole-2,6-diyl)-1,4-phenyleneoxy-1,4-phenylene] |  | Polyimides/thioimides, Polyoxides/ethers/acetals |  | *c1ccc(Oc2ccc(-n3c(=O)c4c(F)c5c(=O)n(*)c(=O)c5c(F)c4c3=O)cc2)cc1 | [*]c1ccc(Oc2ccc(-n3c(=O)c4c(F)c5c(=O)n([*])c(=O)c5c(F)c4c3=O)cc2)cc1 | known | 2.0451 | [22 empty] | 2.6026 | [8 empty] | 1.61325
R1009572 | 555 |  | P432954 | poly[(2,2'-dimethylbenzidine)-alt-(3,6-difluoropyromellitic anhydride)] | poly[(4,8-difluoro-1,3,5,7-tetraoxo-1,2,3,5,6,7-hexahydrobenzo[1,2-c:4,5-c']dipyrrole-2,6-diyl)(2,2'-dimethylbiphenyl-4,4'-diyl)] |  | Polyimides/thioimides |  | *c1ccc(-c2ccc(-n3c(=O)c4c(F)c5c(=O)n(*)c(=O)c5c(F)c4c3=O)cc2C)c(C)c1 | [*]c1ccc(-c2ccc(-n3c(=O)c4c(F)c5c(=O)n([*])c(=O)c5c(F)c4c3=O)cc2C)c(C)c1 | known | 2.5202 | [22 empty] | 2.5568 | [8 empty] | 1.599
R1009573 | 553 |  | P432955 | poly[(3,3'-dimethoxybenzidine)-alt-(3,6-difluoropyromellitic anhydride)] | poly[(4,8-difluoro-1,3,5,7-tetraoxo-1,2,3,5,6,7-hexahydrobenzo[1,2-c:4,5-c']dipyrrole-2,6-diyl)(3,3'-dimethoxybiphenyl-4,4'-diyl)] |  | Polyimides/thioimides |  | *c1ccc(-c2ccc(-n3c(=O)c4c(F)c5c(=O)n(*)c(=O)c5c(F)c4c3=O)c(OC)c2)cc1OC | [*]c1ccc(-c2ccc(-n3c(=O)c4c(F)c5c(=O)n([*])c(=O)c5c(F)c4c3=O)c(OC)c2)cc1OC | known | [23 empty] | 2.5648 | [8 empty] | 1.6015
R1009574 | 556 |  | P432956 | poly[(3,3'-dimethoxybenzidine)-alt-(3,6-difluoropyromellitic anhydride)] | poly[(4,8-difluoro-1,3,5,7-tetraoxo-1,2,3,5,6,7-hexahydrobenzo[1,2-c:4,5-c']dipyrrole-2,6-diyl)(2,2'-dimethoxybiphenyl-4,4'-diyl)] |  | Polyimides/thioimides |  | *c1ccc(-c2ccc(-n3c(=O)c4c(F)c5c(=O)n(*)c(=O)c5c(F)c4c3=O)cc2OC)c(OC)c1 | [*]c1ccc(-c2ccc(-n3c(=O)c4c(F)c5c(=O)n([*])c(=O)c5c(F)c4c3=O)cc2OC)c(OC)c1 | known | [23 empty] | 2.5824 | [8 empty] | 1.607
R1009575 | 554 |  | P432957 | poly{[2,2'-bis(trifluoromethyl)benzidine]-alt(3,6-difluoropyromellitic anhydride)} | poly{(4,8-difluoro-1,3,5,7-tetraoxo-1,2,3,5,6,7-hexahydrobenzo[1,2-c:4,5-c']dipyrrole-2,6-diyl)[2,2'-bis(trifluoromethyl)biphenyl-4,4'-diyl]} |  | Polyimides/thioimides |  | *c1ccc(-c2ccc(-n3c(=O)c4c(F)c5c(=O)n(*)c(=O)c5c(F)c4c3=O)cc2C(F)(F)F)c(C(F)(F)F)c1 | [*]c1ccc(-c2ccc(-n3c(=O)c4c(F)c5c(=O)n([*])c(=O)c5c(F)c4c3=O)cc2C(F)(F)F)c(C(F)(F)F)c1 | known | [23 empty] | 2.3601 | [8 empty] | 1.53625
R1009576 |  |  | P432961 |  | poly[(5,5-dimethylhydantoin-1,3-diyl)carbonyl(1,3-dioxoisoindoline-5,2-diyl)-1,4-phenyleneoxy-1,4-phenylene(1,3-dioxoisoindoline-2,5-diyl)carbonyl] poly[(4,4-dimethyl-2,5-dioxoimidazolidine-1,3-diyl)carbonyl(1,3-dioxoisoindoline-5,2-diyl)-1,4-phenyleneoxy-1,4-phenylene(1,3-dioxoisoindoline-2,5-diyl)carbonyl] |  | Polyimides/thioimides, Polyureas/thioureas, Polyoxides/ethers/acetals, Polyketones/thioketones |  | *C(=O)N1C(=O)N(C(=O)c2ccc3c(c2)C(=O)N(c2ccc(Oc4ccc(N5C(=O)c6ccc(*)cc6C5=O)cc4)cc2)C3=O)C(C)(C)C1=O | [*]C(=O)N1C(=O)N(C(=O)c2ccc3c(c2)C(=O)N(c2ccc(Oc4ccc(N5C(=O)c6ccc([*])cc6C5=O)cc4)cc2)C3=O)C(C)(C)C1=O | known
R1009577 |  |  | P432962 |  | poly[(5-ethyl-5-methylhydantoin-1,3-diyl)carbonyl(1,3-dioxoisoindoline-5,2-diyl)-1,4-phenyleneoxy-1,4-phenylene(1,3-dioxoisoindoline-2,5-diyl)carbonyl] poly[(4-ethyl-4-methyl-2,5-dioxoimidazolidine-1,3-diyl)carbonyl(1,3-dioxoisoindoline-5,2-diyl)-1,4-phenyleneoxy-1,4-phenylene(1,3-dioxoisoindoline-2,5-diyl)carbonyl] |  | Polyimides/thioimides, Polyureas/thioureas, Polyoxides/ethers/acetals, Polyketones/thioketones |  | *C(=O)N1C(=O)N(C(=O)c2ccc3c(c2)C(=O)N(c2ccc(Oc4ccc(N5C(=O)c6ccc(*)cc6C5=O)cc4)cc2)C3=O)C(C)(CC)C1=O | [*]C(=O)N1C(=O)N(C(=O)c2ccc3c(c2)C(=O)N(c2ccc(Oc4ccc(N5C(=O)c6ccc([*])cc6C5=O)cc4)cc2)C3=O)C(C)(CC)C1=O | known
R1009578 |  |  | P432963 |  | poly[(5,5-diethylhydantoin-1,3-diyl)carbonyl(1,3-dioxoisoindoline-5,2-diyl)-1,4-phenyleneoxy-1,4-phenylene(1,3-dioxoisoindoline-2,5-diyl)carbonyl] poly[(4,4-diethyl-2,5-dioxoimidazolidine-1,3-diyl)carbonyl(1,3-dioxoisoindoline-5,2-diyl)-1,4-phenyleneoxy-1,4-phenylene(1,3-dioxoisoindoline-2,5-diyl)carbonyl] |  | Polyimides/thioimides, Polyureas/thioureas, Polyoxides/ethers/acetals, Polyketones/thioketones |  | *C(=O)N1C(=O)N(C(=O)c2ccc3c(c2)C(=O)N(c2ccc(Oc4ccc(N5C(=O)c6ccc(*)cc6C5=O)cc4)cc2)C3=O)C(CC)(CC)C1=O | [*]C(=O)N1C(=O)N(C(=O)c2ccc3c(c2)C(=O)N(c2ccc(Oc4ccc(N5C(=O)c6ccc([*])cc6C5=O)cc4)cc2)C3=O)C(CC)(CC)C1=O | known
R1009579 |  |  | P432964 |  | poly[(5,5-diphenylhydantoin-1,3-diyl)carbonyl(1,3-dioxoisoindoline-5,2-diyl)-1,4-phenyleneoxy-1,4-phenylene(1,3-dioxoisoindoline-2,5-diyl)carbonyl] poly[(4,4-diphenyl-2,5-dioxoimidazolidine-1,3-diyl)carbonyl(1,3-dioxoisoindoline-5,2-diyl)-1,4-phenyleneoxy-1,4-phenylene(1,3-dioxoisoindoline-2,5-diyl)carbonyl] |  | Polyimides/thioimides, Polyureas/thioureas, Polyoxides/ethers/acetals, Polyketones/thioketones |  | *C(=O)N1C(=O)N(C(=O)c2ccc3c(c2)C(=O)N(c2ccc(Oc4ccc(N5C(=O)c6ccc(*)cc6C5=O)cc4)cc2)C3=O)C(c2ccccc2)(c2ccccc2)C1=O | [*]C(=O)N1C(=O)N(C(=O)c2ccc3c(c2)C(=O)N(c2ccc(Oc4ccc(N5C(=O)c6ccc([*])cc6C5=O)cc4)cc2)C3=O)C(c2ccccc2)(c2ccccc2)C1=O | known
R1009580 |  |  | P432966 |  | poly(2',4'-dioxospiro[cyclohexane-1,5'-imidazolidine]-1',3'-diyl)carbonyl(1,3-dioxoisoindoline-5,2-diyl)-1,4-phenyleneoxy-1,4-phenylene(1,3-dioxoisoindoline-2,5-diyl)carbonyl] poly[(2,4-dioxo-1,3-diazaspiro[4.5]decane-1,3-diyl)carbonyl(1,3-dioxoisoindoline-5,2-diyl)-1,4-phenyleneoxy-1,4-phenylene(1,3-dioxoisoindoline-2,5-diyl)carbonyl] |  | Polyimides/thioimides, Polyureas/thioureas, Polyoxides/ethers/acetals, Polyketones/thioketones |  | *C(=O)N1C(=O)N(C(=O)c2ccc3c(c2)C(=O)N(c2ccc(Oc4ccc(N5C(=O)c6ccc(*)cc6C5=O)cc4)cc2)C3=O)C2(CCCCC2)C1=O | [*]C(=O)N1C(=O)N(C(=O)c2ccc3c(c2)C(=O)N(c2ccc(Oc4ccc(N5C(=O)c6ccc([*])cc6C5=O)cc4)cc2)C3=O)C2(CCCCC2)C1=O | known
R1009581 |  |  | P432967 |  | poly[(2',4'-dioxospiro[cyclopentane-1,4'-imdazolidine]-1',3'-diyl)carbonyl(1,3-dioxoisoindoline-5,2-diyl)-1,4-phenyleneoxy-1,4-phenylene(1,3-dioxoisoindoline-2,5-diyl)carbonyl] poly[(2,4-dioxo-1,3-diazaspiro[4.4]nonane-1,3-diyl)carbonyl(1,3-dioxoisoindoline-5,2-diyl)-1,4-phenyleneoxy-1,4-phenylene(1,3-dioxoisoindoline-2,5-diyl)carbonyl] |  | Polyimides/thioimides, Polyureas/thioureas, Polyoxides/ethers/acetals, Polyketones/thioketones |  | *C(=O)N1C(=O)N(C(=O)c2ccc3c(c2)C(=O)N(c2ccc(Oc4ccc(N5C(=O)c6ccc(*)cc6C5=O)cc4)cc2)C3=O)C2(CCCC2)C1=O | [*]C(=O)N1C(=O)N(C(=O)c2ccc3c(c2)C(=O)N(c2ccc(Oc4ccc(N5C(=O)c6ccc([*])cc6C5=O)cc4)cc2)C3=O)C2(CCCC2)C1=O | known
R1009582 |  |  | P432968 | poly[styrene-alat-(N-tert-butylmaleimide)] | poly[(2,5-dioxo-1-tert-butylpyrrolidine-3,4-diyl)(1-phenylethylene)] |  | Polyimides/thioimides |  | *CC(c1ccccc1)C1C(=O)N(C(C)(C)C)C(=O)C1* | [*]CC(c1ccccc1)C1C(=O)N(C(C)(C)C)C(=O)C1[*] | known | [10 empty] | 451
R1009583 |  |  | P432969 | poly{styrene-alt-[N-(4-tert-butylphenyl)maleimide]} | poly{[2,5-dioxo-1-(4-tert-butylphenyl)pyrrolidine-3,4-diyl](1-phenylethylene)} |  | Polyimides/thioimides |  | *CC(c1ccccc1)C1C(=O)N(c2ccc(C(C)(C)C)cc2)C(=O)C1* | [*]CC(c1ccccc1)C1C(=O)N(c2ccc(C(C)(C)C)cc2)C(=O)C1[*] | known | [10 empty] | 510
R1009584 |  |  | P432970 | poly{styrene-alt-[N-(4-phenoxyphenyl)maleimide]} | poly{[2,5-dioxo-1-(4-phenoxyphenyl)pyrrolidine-3,4-diyl](1-phenylethylene)} |  | Polyimides/thioimides |  | *CC(c1ccccc1)C1C(=O)N(c2ccc(Oc3ccccc3)cc2)C(=O)C1* | [*]CC(c1ccccc1)C1C(=O)N(c2ccc(Oc3ccccc3)cc2)C(=O)C1[*] | known | [10 empty] | 467
R1009585 |  |  | P432971 | poly{(benzene-1,4-diamine)-alt-[1,1',3,3'-dioxo-2,2'-(2,4,6-trimethyl-1,3-phenylene)bis(isoindoline-5-carboxylic acid)]} | poly[(1,3-dioxoisoindoline-5,2-diyl)(2,4,6-trimethyl-1,3-phenylene)(1,3-dioxoisoindoline-2,5-diyl)carbonylimino-1,4-phenyleneiminocarbonyl] |  | Polyimides/thioimides, Polyamides/thioamides |  | *C(=O)Nc1ccc(NC(=O)c2ccc3c(c2)C(=O)N(c2c(C)cc(C)c(N4C(=O)c5ccc(*)cc5C4=O)c2C)C3=O)cc1 | [*]C(=O)Nc1ccc(NC(=O)c2ccc3c(c2)C(=O)N(c2c(C)cc(C)c(N4C(=O)c5ccc([*])cc5C4=O)c2C)C3=O)cc1 | known | 3.3589 | [9 empty] | 600
R1009586 |  |  | P432972 | poly{(2,4,6-trimethyl-m-phenylenediamine)-alt-[1,1',3,3'-dioxo-2,2'-(2,4,6-trimethyl-1,3-phenylene)bis(isoindoline-5-carboxylic acid)]} | poly[(1,3-dioxoisoindoline-5,2-diyl)(2,4,6-trimethyl-1,3-phenylene)(1,3-dioxoisoindoline-2,5-diyl)carbonylimino(2,4,6-trimethyl-1,3-phenylene)iminocarbonyl] |  | Polyimides/thioimides, Polyamides/thioamides |  | *C(=O)Nc1c(C)cc(C)c(NC(=O)c2ccc3c(c2)C(=O)N(c2c(C)cc(C)c(N4C(=O)c5ccc(*)cc5C4=O)c2C)C3=O)c1C | [*]C(=O)Nc1c(C)cc(C)c(NC(=O)c2ccc3c(c2)C(=O)N(c2c(C)cc(C)c(N4C(=O)c5ccc([*])cc5C4=O)c2C)C3=O)c1C | known | [10 empty] | 561
R1009587 |  |  | P432973 | poly{(2,2'-dimethylbenzidine)-alt-[1,1',3,3'-dioxo-2,2'-(2,4,6-trimethyl-1,3-phenylene)bis(isoindoline-5-carboxylic acid)]} | poly[(1,3-dioxoisoindoline-5,2-diyl)(2,4,6-trimethyl-1,3-phenylene)(1,3-dioxoisoindoline-2,5-diyl)carbonylimino(2,2'-dimethylbiphenyl-4,4'-diyl)iminocarbonyl] |  | Polyimides/thioimides, Polyamides/thioamides |  | *C(=O)Nc1ccc(-c2ccc(NC(=O)c3ccc4c(c3)C(=O)N(c3c(C)cc(C)c(N5C(=O)c6ccc(*)cc6C5=O)c3C)C4=O)cc2C)c(C)c1 | [*]C(=O)Nc1ccc(-c2ccc(NC(=O)c3ccc4c(c3)C(=O)N(c3c(C)cc(C)c(N5C(=O)c6ccc([*])cc6C5=O)c3C)C4=O)cc2C)c(C)c1 | known
R1009588 |  |  | P432974 | poly{[3,3'-bis(trifluoromethyl)benzidine]-alt-[1,1',3,3'-dioxo-2,2'-(2,4,6-trimethyl-1,3-phenylene)bis(isoindoline-5-carboxylic acid)]} | poly{[1,3-dioxoisoindoline-5,2-diyl)(2,4,6-trimethyl-1,3-phenylene)(1,3-dioxoisoindoline-2,5-diyl)carbonylimino[2,2'-bis(trifluoromethyl)biphenyl-4,4'-diyl]iminocarbonyl} |  | Polyimides/thioimides, Polyamides/thioamides |  | *C(=O)Nc1ccc(-c2ccc(NC(=O)c3ccc4c(c3)C(=O)N(c3c(C)cc(C)c(N5C(=O)c6ccc(*)cc6C5=O)c3C)C4=O)cc2C(F)(F)F)c(C(F)(F)F)c1 | [*]C(=O)Nc1ccc(-c2ccc(NC(=O)c3ccc4c(c3)C(=O)N(c3c(C)cc(C)c(N5C(=O)c6ccc([*])cc6C5=O)c3C)C4=O)cc2C(F)(F)F)c(C(F)(F)F)c1 | known
R1009589 |  |  | P432975 | poly{(5,5-diphenylhydantoin)-alt-[4,4'-diazenediyldi(benzoyl chloride)]} | poly[(2,5-dioxo-4,4-diphenylimidazolidine-1,3-diyl)carbonyl-1,4-phenylenediazene-1,2-diyl-1,4-phenylenecarbonyl] |  | Polyimides/thioimides, Polyureas/thioureas, Polyimines, Polyketones/thioketones |  | *C(=O)c1ccc(N=Nc2ccc(C(=O)N3C(=O)N(*)C(c4ccccc4)(c4ccccc4)C3=O)cc2)cc1 | [*]C(=O)c1ccc(N=Nc2ccc(C(=O)N3C(=O)N([*])C(c4ccccc4)(c4ccccc4)C3=O)cc2)cc1 | known
R1009590 |  |  | P432976 | poly{[5,5-bis(4-methylphenyl)hydantoin]-alt-[4,4'-diazenediyldi(benzoyl chloride)]} | poly{[4,4-bis(4-methylphenyl)-2,5-dioxo-imidazolidine-1,3-diyl]carbonyl-1,4-phenylenediazene-1,2-diyl-1,4-phenylenecarbonyl} poly{[2,5-dioxo-4,4-bis(p-tolyl)imidazolidine-1,3-diyl]carbonyl-1,4-phenylenediazene-1,2-diyl-1,4-phenylenecarbonyl} |  | Polyimides/thioimides, Polyureas/thioureas, Polyimines, Polyketones/thioketones |  | *C(=O)c1ccc(N=Nc2ccc(C(=O)N3C(=O)N(*)C(c4ccc(C)cc4)(c4ccc(C)cc4)C3=O)cc2)cc1 | [*]C(=O)c1ccc(N=Nc2ccc(C(=O)N3C(=O)N([*])C(c4ccc(C)cc4)(c4ccc(C)cc4)C3=O)cc2)cc1 | known
R1009591 |  |  | P432977 | poly{[5,5-bis(4-chlorophenyl)hydantoin]-alt-[4,4'-diazenediyldi(benzoyl chloride)]} | poly{[4,4-bis(4-chlorophenyl)-2,5-dioxoimidazolidine-1,3-diyl]carbonyl-1,4-phenylenediazene-1,2-diyl-1,4-phenylenecarbonyl} |  | Polyimides/thioimides, Polyureas/thioureas, Polyimines, Polyketones/thioketones |  | *C(=O)c1ccc(N=Nc2ccc(C(=O)N3C(=O)N(*)C(c4ccc(Cl)cc4)(c4ccc(Cl)cc4)C3=O)cc2)cc1 | [*]C(=O)c1ccc(N=Nc2ccc(C(=O)N3C(=O)N([*])C(c4ccc(Cl)cc4)(c4ccc(Cl)cc4)C3=O)cc2)cc1 | known
R1009592 |  |  | P432978 | poly{(5,5-dimethylhydantoin)-alt-[4,4'-diazenediyldi(benzoyl chloride)]} | poly[(4,4-dimethyl-2,5-dioxoimidazolidine-1,3-diyl)carbonyl-1,4-phenylenediazene-1,2-diyl-1,4-phenylenecarbonyl] |  | Polyimides/thioimides, Polyureas/thioureas, Polyimines, Polyketones/thioketones |  | *C(=O)c1ccc(N=Nc2ccc(C(=O)N3C(=O)N(*)C(C)(C)C3=O)cc2)cc1 | [*]C(=O)c1ccc(N=Nc2ccc(C(=O)N3C(=O)N([*])C(C)(C)C3=O)cc2)cc1 | known
R1009593 |  |  | P432979 | poly{(5-ethyl-5-methylhydantoin)-alt-[4,4'-diazenediyldi(benzoyl chloride)]} | poly[(4-ethyl-4-methyl-2,5-dioxoimidazolidine-1,3-diyl)carbonyl-1,4-phenylenediazene-1,2-diyl-1,4-phenylenecarbonyl] |  | Polyimides/thioimides, Polyureas/thioureas, Polyimines, Polyketones/thioketones |  | *C(=O)c1ccc(N=Nc2ccc(C(=O)N3C(=O)N(*)C(C)(CC)C3=O)cc2)cc1 | [*]C(=O)c1ccc(N=Nc2ccc(C(=O)N3C(=O)N([*])C(C)(CC)C3=O)cc2)cc1 | known
R1009594 |  |  | P432980 | poly{(5,5-diethylhydantoin)-alt-[4,4'-diazenediyldi(benzoyl chloride)]} | poly[(4,4-diethyl-2,5-dioxoimidazolidine-1,3-diyl)carbonyl-1,4-phenylenediazene-1,2-diyl-1,4-phenylenecarbonyl] |  | Polyimides/thioimides, Polyureas/thioureas, Polyimines, Polyketones/thioketones |  | *C(=O)c1ccc(N=Nc2ccc(C(=O)N3C(=O)N(*)C(CC)(CC)C3=O)cc2)cc1 | [*]C(=O)c1ccc(N=Nc2ccc(C(=O)N3C(=O)N([*])C(CC)(CC)C3=O)cc2)cc1 | known | 3.6611
R1009595 |  |  | P432981 | poly{(spiro[cyclopentane-1,5'-hydantoin]-2',4'-dione)-alt-[4,4'-diazenediyldi(benzoyl chloride)]} | poly[(2',4'-dioxospiro[cyclopentane-1,5'-imdazolidine]-1',3'-diyl)carbonyl-1,4-phenylenediazene-1,2-diyl-1,4-phenylenecarbonyl) poly[(2,4-dioxo-1,3-diazaspiro[4.4]nonane-1,3-diyl)carbonyl-1,4-phenylenediazene-1,2-diyl-1,4-phenylenecarbonyl] |  | Polyimides/thioimides, Polyureas/thioureas, Polyimines, Polyketones/thioketones |  | *C(=O)c1ccc(N=Nc2ccc(C(=O)N3C(=O)N(*)C4(CCCC4)C3=O)cc2)cc1 | [*]C(=O)c1ccc(N=Nc2ccc(C(=O)N3C(=O)N([*])C4(CCCC4)C3=O)cc2)cc1 | known
R1009596 |  |  | P432982 | poly{(spiro[cyclohexane-1,5'-hydantoin]-2',4'-dione)-alt-[4,4'-diazenediyldi(benzoyl chloride)]} | poly(2',4'-dioxospiro[cyclohexane-1,5'-imidazolidine]-1',3'-diyl)carbonyl-1,4-phenylenediazene-1,2-diyl-1,4-phenylenecarbonyl] poly[(2,4-dioxo-1,3-diazaspiro[4.5]decane-1,3-diyl)carbonyl-1,4-phenylenediazene-1,2-diyl-1,4-phenylenecarbonyl] |  | Polyimides/thioimides, Polyureas/thioureas, Polyimines, Polyketones/thioketones |  | *C(=O)c1ccc(N=Nc2ccc(C(=O)N3C(=O)N(*)C4(CCCCC4)C3=O)cc2)cc1 | [*]C(=O)c1ccc(N=Nc2ccc(C(=O)N3C(=O)N([*])C4(CCCCC4)C3=O)cc2)cc1 | known
R1009597 |  |  | P432983 | poly{[4,4'-bis(4-aminophenoxy)benzophenone]-alt-(pyromellitic anhydride)} | poly[(1,3,5,7-tetraoxo-5,7-dihydrobenzo[1,2-c:4,5-c']dipyrrole-2,6(1H,3H)-diyl)-1,4-phenyleneoxy-1,4-phenylenecarbonyl-1,4-phenyleneoxy-1,4-phenylene] |  | Polyimides/thioimides, Polyoxides/ethers/acetals, Polyketones/thioketones |  | *c1ccc(Oc2ccc(C(=O)c3ccc(Oc4ccc(-n5c(=O)c6cc7c(=O)n(*)c(=O)c7cc6c5=O)cc4)cc3)cc2)cc1 | [*]c1ccc(Oc2ccc(C(=O)c3ccc(Oc4ccc(-n5c(=O)c6cc7c(=O)n([*])c(=O)c7cc6c5=O)cc4)cc3)cc2)cc1 | known | 2.395 | [6 empty] | 101 | 2.1
R1009598 |  |  | P432984 | poly{[4,4'-bis(4-aminophenoxy)benzophenone]-alt-[5,5'-carbonylbis(isobenzofuran-1,3-dione)]} | poly[(1,3-dioxo-1,3-dihydro-2H-isoindole-2,5-diyl)carbonyl(1,3-dioxo-1,3-dihydro-2H-isoindole-5,2-diyl)-1,4-phenyleneoxy-1,4-phenylenecarbonyl-1,4-phenyleneoxy-1,4-phenylene] poly[(1,3-dioxoisoindoline-2,5-diyl)carbonyl(1,3-dioxoisoindoline-5,2-diyl)-1,4-phenyleneoxy-1,4-phenylenecarbonyl-1,4-phenyleneoxy-1,4-phenylene] |  | Polyimides/thioimides, Polyoxides/ethers/acetals, Polyketones/thioketones |  | *C(=O)c1ccc2c(c1)C(=O)N(c1ccc(Oc3ccc(C(=O)c4ccc(Oc5ccc(N6C(=O)c7ccc(*)cc7C6=O)cc5)cc4)cc3)cc1)C2=O | [*]C(=O)c1ccc2c(c1)C(=O)N(c1ccc(Oc3ccc(C(=O)c4ccc(Oc5ccc(N6C(=O)c7ccc([*])cc7C6=O)cc5)cc4)cc3)cc1)C2=O | known | [7 empty] | 108 | 2.4
R1009599 |  |  | P432985 | poly{[4,4'-bis(4-aminophenoxy)benzophenone]-alt-(cis-hexadecahydro[5,5'-bi-2-benzofuran]-1,1',3,3'-tetraone)} | poly[(1,1',3,3'-tetraoxo[5,5'-biisoindoline-2,2'-diyl])-1,4-phenyleneoxy-1,4-phenylenecarbonyl-1,4-phenyleneoxy-1,4-phenylene] |  | Polyimides/thioimides, Polyoxides/ethers/acetals, Polyketones/thioketones |  | *c1ccc(Oc2ccc(C(=O)c3ccc(Oc4ccc(N5C(=O)c6ccc(-c7ccc8c(c7)C(=O)N(*)C8=O)cc6C5=O)cc4)cc3)cc2)cc1 | [*]c1ccc(Oc2ccc(C(=O)c3ccc(Oc4ccc(N5C(=O)c6ccc(-c7ccc8c(c7)C(=O)N([*])C8=O)cc6C5=O)cc4)cc3)cc2)cc1 | known | [7 empty] | 115 | 2.5 |  | 526
R1009600 |  |  | P432986 | poly{[4,4'-bis(4-aminophenoxy)benzophenone]-alt-[5,5'-oxybis(2-benzofuran-1,3-dione)]} | poly[(1,3-dioxo-1,3-dihydro-2H-isoindole-2,5-diyl)oxy(1,3-dioxo-1,3-dihydro-2H-isoindole-5,2-diyl)-1,4-phenyleneoxy-1,4-phenylenecarbonyl-1,4-phenyleneoxy-1,4-phenylene] poly[(1,3-dioxoisoindoline-2,5-diyl)oxy(1,3-dioxoisoindoline-5,2-diyl)-1,4-phenyleneoxy-1,4-phenylenecarbonyl-1,4-phenyleneoxy-1,4-phenylene] |  | Polyimides/thioimides, Polyoxides/ethers/acetals, Polyketones/thioketones |  | *c1ccc(Oc2ccc(C(=O)c3ccc(Oc4ccc(N5C(=O)c6ccc(Oc7ccc8c(c7)C(=O)N(*)C8=O)cc6C5=O)cc4)cc3)cc2)cc1 | [*]c1ccc(Oc2ccc(C(=O)c3ccc(Oc4ccc(N5C(=O)c6ccc(Oc7ccc8c(c7)C(=O)N([*])C8=O)cc6C5=O)cc4)cc3)cc2)cc1 | known | [7 empty] | 106 | 2.8 |  | 516
R1009601 |  |  | P432987 | poly{[4,4'-bis(4-aminophenoxy)benzophenone]-alt-[5,5'-sulfonylbis(isobenzofuran-1,3-dione)]} | poly[(1,3-dioxo-1,3-dihydro-2H-isoindole-2,5-diyl)sulfonyl(1,3-dioxo-1,3-dihydro-2H-isoindole-5,2-diyl)-1,4-phenyleneoxy-1,4-phenylenecarbonyl-1,4-phenyleneoxy-1,4-phenylene] |  | Polyimides/thioimides, Polyoxides/ethers/acetals, Polyketones/thioketones, Polysulfones/sulfoxides/sufonates/sulfoamides |  | *c1ccc(Oc2ccc(C(=O)c3ccc(Oc4ccc(N5C(=O)c6ccc(S(=O)(=O)c7ccc8c(c7)C(=O)N(*)C8=O)cc6C5=O)cc4)cc3)cc2)cc1 | [*]c1ccc(Oc2ccc(C(=O)c3ccc(Oc4ccc(N5C(=O)c6ccc(S(=O)(=O)c7ccc8c(c7)C(=O)N([*])C8=O)cc6C5=O)cc4)cc3)cc2)cc1 | known | [7 empty] | 110.5 | 2.4
R1009602 |  |  | P432988 | poly([4,4'-bis(4-aminophenoxy)benzophenone]-alt-{4,4'-[2,2,2-trifluoro-1-(trifluoromethyl)ethane-1,1-diyl]bis(phthalic anhydride)}) | poly{(1,3-dioxo-1,3-dihydro-2H-isoindole-2,5-diyl)[bis(trifluoromethyl)methylene](1,3-dioxo-1,3-dihydro-2H-isoindole-5,2-diyl)-1,4-phenyleneoxy-1,4-phenylenecarbonyl-1,4-phenyleneoxy-1,4-phenylene} poly{(1,3-dioxoisoindoline-2,5-diyl)[bis(trifluoromethyl)methylene](1,3-dioxoisoindoline-5,2-diyl)-1,4-phenyleneoxy-1,4-phenylenecarbonyl-1,4-phenyleneoxy-1,4-phenylene} |  | Polyimides/thioimides, Polyoxides/ethers/acetals, Polyketones/thioketones |  | *c1ccc2c(c1)C(=O)N(c1ccc(Oc3ccc(C(=O)c4ccc(Oc5ccc(N6C(=O)c7ccc(C(*)(C(F)(F)F)C(F)(F)F)cc7C6=O)cc5)cc4)cc3)cc1)C2=O | [*]c1ccc2c(c1)C(=O)N(c1ccc(Oc3ccc(C(=O)c4ccc(Oc5ccc(N6C(=O)c7ccc(C([*])(C(F)(F)F)C(F)(F)F)cc7C6=O)cc5)cc4)cc3)cc1)C2=O | known | [7 empty] | 95.5 | 2
R1009603 |  |  | P432989 | poly({[bis(3-aminophenyl)][3,5-bis(trifluoromethyl)phenyl]phosphine oxide}-alt-{4,8-bis[3,5-bis(trifluoromethyl)phenyl]-5,7-dihydro-1H,3H-benzo[1,2-c:4,5-c']difuran-1,3,5,7-tetraone}) | poly({4,8-bis[3,5-bis(trifluoromethyl)phenyl]-1,3,5,7-tetraoxo-5,7-dihydrobenzo[1,2-c:4,5-c']dipyrrole-2,6(1H,3H)-diyl}-1,3-phenylene{[3,5-bis(trifluoromethyl)phenyl](oxo)-lambda5-phosphanediyl}-1,3-phenylene) | poly[(3,3'-{[3,5-bis(trifluoromethyl)phenyl]phosphoryl}dianiline)-alt-{3,6-bis[3,5-bis(trifluoromethyl)phenyl]benzene-1,2:4,5-tetracarboxylic dianhydride}] | Polyimides/thioimides |  | *c1cccc(P(=O)(c2cccc(-n3c(=O)c4c(-c5cc(C(F)(F)F)cc(C(F)(F)F)c5)c5c(=O)n(*)c(=O)c5c(-c5cc(C(F)(F)F)cc(C(F)(F)F)c5)c4c3=O)c2)c2cc(C(F)(F)F)cc(C(F)(F)F)c2)c1 | [*]c1cccc(P(=O)(c2cccc(-n3c(=O)c4c(-c5cc(C(F)(F)F)cc(C(F)(F)F)c5)c5c(=O)n([*])c(=O)c5c(-c5cc(C(F)(F)F)cc(C(F)(F)F)c5)c4c3=O)c2)c2cc(C(F)(F)F)cc(C(F)(F)F)c2)c1 | known
R1009604 |  |  | P432990 | poly({[bis(3-aminophenyl)][4-(trifluoromethyl)phenyl]phosphine oxide}-alt-{4,8-bis[3,5-bis(trifluoromethyl)phenyl]-5,7-dihydro-1H,3H-benzo[1,2-c:4,5-c']difuran-1,3,5,7-tetraone}) | poly({4,8-bis[3,5-bis(trifluoromethyl)phenyl]-1,3,5,7-tetraoxo-5,7-dihydrobenzo[1,2-c:4,5-c']dipyrrole-2,6(1H,3H)-diyl}-1,3-phenylene{[4-(trifluoromethyl)pheny](oxo)-lambda5-phosphanediyl}-1,3-phenylene) | poly[(3,3'-{[4-(trifluoromethyl)phenyl]phosphoryl}dianiline)-alt-{3,6-bis[3,5-bis(trifluoromethyl)phenyl]benzene-1,2:4,5-tetracarboxylic dianhydride}] | Polyimides/thioimides |  | *c1cccc(P(=O)(c2ccc(C(F)(F)F)cc2)c2cccc(-n3c(=O)c4c(-c5cc(C(F)(F)F)cc(C(F)(F)F)c5)c5c(=O)n(*)c(=O)c5c(-c5cc(C(F)(F)F)cc(C(F)(F)F)c5)c4c3=O)c2)c1 | [*]c1cccc(P(=O)(c2ccc(C(F)(F)F)cc2)c2cccc(-n3c(=O)c4c(-c5cc(C(F)(F)F)cc(C(F)(F)F)c5)c5c(=O)n([*])c(=O)c5c(-c5cc(C(F)(F)F)cc(C(F)(F)F)c5)c4c3=O)c2)c1 | known
R1009605 |  |  | P432991 | poly({[bis(3-aminophenyl)]phenylphosphine oxide}-alt-{4,8-bis[3,5-bis(trifluoromethyl)phenyl]-5,7-dihydro-1H,3H-benzo[1,2-c:4,5-c']difuran-1,3,5,7-tetraone}) | poly({4,8-bis[3,5-bis(trifluoromethyl)phenyl]-1,3,5,7-tetraoxo-5,7-dihydrobenzo[1,2-c:4,5-c']dipyrrole-2,6(1H,3H)-diyl}-1,3-phenylene[(oxo)(phenyl)-lambda5-phosphanediyl]-1,3-phenylene) | poly([3,3'-(phenylphosphoryl)dianiline]-alt-{3,6-bis[3,5-bis(trifluoromethyl)phenyl]pyromellitic dianhydride}) | Polyimides/thioimides |  | *c1cccc(P(=O)(c2ccccc2)c2cccc(-n3c(=O)c4c(-c5cc(C(F)(F)F)cc(C(F)(F)F)c5)c5c(=O)n(*)c(=O)c5c(-c5cc(C(F)(F)F)cc(C(F)(F)F)c5)c4c3=O)c2)c1 | [*]c1cccc(P(=O)(c2ccccc2)c2cccc(-n3c(=O)c4c(-c5cc(C(F)(F)F)cc(C(F)(F)F)c5)c5c(=O)n([*])c(=O)c5c(-c5cc(C(F)(F)F)cc(C(F)(F)F)c5)c4c3=O)c2)c1 | known
R1009606 |  |  | P432992 | poly({[bis(3-aminophenyl)][3,5-bis(trifluoromethyl)phenyl]phosphine oxide}-alt-{4,8-bis[4-(trifluoromethyl)phenyl]-5,7-dihydro-1H,3H-benzo[1,2-c:4,5-c']difuran-1,3,5,7-tetraone}) | poly({4,8-bis[4-(trifluoromethyl)phenyl]-1,3,5,7-tetraoxo-5,7-dihydrobenzo[1,2-c:4,5-c']dipyrrole-2,6(1H,3H)-diyl}-1,3-phenylene{[3,5-bis(trifluoromethyl)phenyl](oxo)-lambda5-phosphanediyl}-1,3-phenylene) | poly[(3,3'-{[3,5-bis(trifluoromethyl)phenyl]phosphoryl}dianiline)-alt-{3,6-bis[4-(trifluoromethyl)phenyl]pyromellitic dianhydride}] | Polyimides/thioimides |  | *c1cccc(P(=O)(c2cccc(-n3c(=O)c4c(-c5ccc(C(F)(F)F)cc5)c5c(=O)n(*)c(=O)c5c(-c5ccc(C(F)(F)F)cc5)c4c3=O)c2)c2cc(C(F)(F)F)cc(C(F)(F)F)c2)c1 | [*]c1cccc(P(=O)(c2cccc(-n3c(=O)c4c(-c5ccc(C(F)(F)F)cc5)c5c(=O)n([*])c(=O)c5c(-c5ccc(C(F)(F)F)cc5)c4c3=O)c2)c2cc(C(F)(F)F)cc(C(F)(F)F)c2)c1 | known
R1009607 |  |  | P432993 | poly({[bis(3-aminophenyl)][4-(trifluoromethyl)phenyl]phosphine oxide}-alt-{4,8-bis[4-(trifluoromethyl)phenyl]-5,7-dihydro-1H,3H-benzo[1,2-c:4,5-c']difuran-1,3,5,7-tetraone}) | poly({4,8-bis[4-(trifluoromethyl)phenyl]-1,3,5,7-tetraoxo-5,7-dihydrobenzo[1,2-c:4,5-c']dipyrrole-2,6(1H,3H)-diyl}-1,3-phenylene{[4-(trifluoromethyl)phenyl](oxo)-lambda5-phosphanediyl}-1,3-phenylene) | poly[(3,3'-{4-(trifluoromethyl)phenyl]phosphoryl}dianiline)-alt-{3,6-bis[4-(trifluoromethyl)phenyl]pyromellitic dianhydride}] | Polyimides/thioimides |  | *c1cccc(P(=O)(c2ccc(C(F)(F)F)cc2)c2cccc(-n3c(=O)c4c(-c5ccc(C(F)(F)F)cc5)c5c(=O)n(*)c(=O)c5c(-c5ccc(C(F)(F)F)cc5)c4c3=O)c2)c1 | [*]c1cccc(P(=O)(c2ccc(C(F)(F)F)cc2)c2cccc(-n3c(=O)c4c(-c5ccc(C(F)(F)F)cc5)c5c(=O)n([*])c(=O)c5c(-c5ccc(C(F)(F)F)cc5)c4c3=O)c2)c1 | known
R1009608 |  |  | P432994 | poly({[bis(3-aminophenyl)]phenylphosphine oxide}-alt-{4,8-bis[4-(trifluoromethyl)phenyl]-5,7-dihydro-1H,3H-benzo[1,2-c:4,5-c']difuran-1,3,5,7-tetraone}) | poly({4,8-bis[4-(trifluoromethyl)phenyl]-1,3,5,7-tetraoxo-5,7-dihydrobenzo[1,2-c:4,5-c']dipyrrole-2,6(1H,3H)-diyl}-1,3-phenylene[(oxo)(phenyl)-lambda5-phosphanediyl]-1,3-phenylene) | poly([3,3'-(phenylphosphoryl)dianiline]-alt-{3,6-bis[4-(trifluoromethyl)phenyl]pyromellitic dianhydride}) | Polyimides/thioimides |  | *c1cccc(P(=O)(c2ccccc2)c2cccc(-n3c(=O)c4c(-c5ccc(C(F)(F)F)cc5)c5c(=O)n(*)c(=O)c5c(-c5ccc(C(F)(F)F)cc5)c4c3=O)c2)c1 | [*]c1cccc(P(=O)(c2ccccc2)c2cccc(-n3c(=O)c4c(-c5ccc(C(F)(F)F)cc5)c5c(=O)n([*])c(=O)c5c(-c5ccc(C(F)(F)F)cc5)c4c3=O)c2)c1 | known
R1009609 |  |  | P432995 | poly({[bis(3-aminophenyl)][3,5-bis(trifluoromethyl)phenyl]phosphine oxide}-alt-{4,8-diphenyl-5,7-dihydro-1H,3H-benzo[1,2-c:4,5-c']difuran-1,3,5,7-tetraone}) | poly({4,8-diphenyl-1,3,5,7-tetraoxo-5,7-dihydrobenzo[1,2-c:4,5-c']dipyrrole-2,6(1H,3H)-diyl}-1,3-phenylene{[3,5-bis(trifluoromethyl)phenyl](oxo)-lambda5-phosphanediyl}-1,3-phenylene) | poly[(3,3'-{[3,5-bis(trifluoromethyl)phenyl]phosphoryl}dianiline)-alt-(3,6-diphenylpyromellitic dianhydride)] | Polyimides/thioimides |  | *c1cccc(P(=O)(c2cccc(-n3c(=O)c4c(-c5ccccc5)c5c(=O)n(*)c(=O)c5c(-c5ccccc5)c4c3=O)c2)c2cc(C(F)(F)F)cc(C(F)(F)F)c2)c1 | [*]c1cccc(P(=O)(c2cccc(-n3c(=O)c4c(-c5ccccc5)c5c(=O)n([*])c(=O)c5c(-c5ccccc5)c4c3=O)c2)c2cc(C(F)(F)F)cc(C(F)(F)F)c2)c1 | known
R1009610 |  |  | P432996 | poly({[bis(3-aminophenyl)][4-(trifluoromethyl)phenyl]phosphine oxide}-alt-{4,8-diphenyl-5,7-dihydro-1H,3H-benzo[1,2-c:4,5-c']difuran-1,3,5,7-tetraone}) | poly({4,8-diphenyl-1,3,5,7-tetraoxo-5,7-dihydrobenzo[1,2-c:4,5-c']dipyrrole-2,6(1H,3H)-diyl}-1,3-phenylene{[4-(trifluoromethyl)phenyl](oxo)-lambda5-phosphanediyl}-1,3-phenylene) | poly[(3,3'-{[4-(trifluoromethyl)phenyl]phosphoryl}dianiline)-alt-(3,6-diphenylpyromellitic dianhydride)] | Polyimides/thioimides |  | *c1cccc(P(=O)(c2ccc(C(F)(F)F)cc2)c2cccc(-n3c(=O)c4c(-c5ccccc5)c5c(=O)n(*)c(=O)c5c(-c5ccccc5)c4c3=O)c2)c1 | [*]c1cccc(P(=O)(c2ccc(C(F)(F)F)cc2)c2cccc(-n3c(=O)c4c(-c5ccccc5)c5c(=O)n([*])c(=O)c5c(-c5ccccc5)c4c3=O)c2)c1 | known
R1009611 |  |  | P432997 | poly({[bis(3-aminophenyl)]phenylphosphine oxide}-alt-{4,8-diphenyl-5,7-dihydro-1H,3H-benzo[1,2-c:4,5-c']difuran-1,3,5,7-tetraone}) | poly({4,8-diphenyl-1,3,5,7-tetraoxo-5,7-dihydrobenzo[1,2-c:4,5-c']dipyrrole-2,6(1H,3H)-diyl}-1,3-phenylene[(oxo)(phenyl)-lambda5-phosphanediyl]-1,3-phenylene) | poly{[3,3'-(phenylphosphoryl)dianiline]-alt-(3,6-diphenylpyromellitic dianhydride)} | Polyimides/thioimides |  | *c1cccc(P(=O)(c2ccccc2)c2cccc(-n3c(=O)c4c(-c5ccccc5)c5c(=O)n(*)c(=O)c5c(-c5ccccc5)c4c3=O)c2)c1 | [*]c1cccc(P(=O)(c2ccccc2)c2cccc(-n3c(=O)c4c(-c5ccccc5)c5c(=O)n([*])c(=O)c5c(-c5ccccc5)c4c3=O)c2)c1 | known
R1009612 |  |  | P432998 | poly{[hexane-1,6-diyl 4,4'-bis(2,5-dioxo-1H-pyrrol-1-yl)dibenzoate]-alt-[2,2'-oxybis(ethane-1-thiol)]} | poly[(2,5-dioxopyrrolidine-1,3-diyl)sulfanediylethyleneoxyethylenesulfanediyl(2,5-dioxopyrrolidine-3,1-diyl)-1,4-phenylenecarbonyloxy(hexane-1,6-diyl)oxycarbonyl-1,4-phenylene] |  | Polyimides/thioimides, Polyoxides/ethers/acetals, Polysulfides, Polyesters/thioesters |  | *c1ccc(C(=O)OCCCCCCOC(=O)c2ccc(N3C(=O)CC(SCCOCCSC4CC(=O)N(*)C4=O)C3=O)cc2)cc1 | [*]c1ccc(C(=O)OCCCCCCOC(=O)c2ccc(N3C(=O)CC(SCCOCCSC4CC(=O)N([*])C4=O)C3=O)cc2)cc1 | known | [9 empty] | 356
R1009613 |  |  | P432999 | poly{[1,4-phenylene 4,4'-bis(2,5-dioxo-1H-pyrrol-1-yl)dibenzoate]-alt-[2,2'-oxybis(ethane-1-thiol)]} | poly[(2,5-dioxopyrrolidine-1,3-diyl)sulfanediylethyleneoxyethylenesulfanediyl(2,5-dioxopyrrolidine-3,1-diyl)-1,4-phenylenecarbonyloxy-1,4-phenyleneoxycarbonyl-1,4-phenylene] |  | Polyimides/thioimides, Polyoxides/ethers/acetals, Polysulfides, Polyesters/thioesters |  | *c1ccc(C(=O)Oc2ccc(OC(=O)c3ccc(N4C(=O)CC(SCCOCCSC5CC(=O)N(*)C5=O)C4=O)cc3)cc2)cc1 | [*]c1ccc(C(=O)Oc2ccc(OC(=O)c3ccc(N4C(=O)CC(SCCOCCSC5CC(=O)N([*])C5=O)C4=O)cc3)cc2)cc1 | known | [10 empty] | 423
R1009614 |  |  | P433000 | poly{[1,3-phenylene 4,4'-bis(2,5-dioxo-1H-pyrrol-1-yl)dibenzoate]-alt-[2,2'-oxybis(ethane-1-thiol)]} | poly[(2,5-dioxopyrrolidine-1,3-diyl)sulfanediylethyleneoxyethylenesulfanediyl(2,5-dioxopyrrolidine-3,1-diyl)-1,4-phenylenecarbonyloxy-1,3-phenyleneoxycarbonyl-1,4-phenylene] |  | Polyimides/thioimides, Polyoxides/ethers/acetals, Polysulfides, Polyesters/thioesters |  | *c1ccc(C(=O)Oc2cccc(OC(=O)c3ccc(N4C(=O)CC(SCCOCCSC5CC(=O)N(*)C5=O)C4=O)cc3)c2)cc1 | [*]c1ccc(C(=O)Oc2cccc(OC(=O)c3ccc(N4C(=O)CC(SCCOCCSC5CC(=O)N([*])C5=O)C4=O)cc3)c2)cc1 | known | [9 empty] | 368
R1009615 |  |  | P433001 | poly{[naphthalene-1,5-diyl 4,4'-bis(2,5-dioxo-1H-pyrrol-1-yl)dibenzoate]-alt-[2,2'-oxybis(ethane-1-thiol)]} | poly[(2,5-dioxopyrrolidine-1,3-diyl)sulfanediylethyleneoxyethylenesulfanediyl(2,5-dioxopyrrolidine-3,1-diyl)-1,4-phenylenecarbonyloxy(naphthalene-1,5-diyl)oxycarbonyl-1,4-phenylene] |  | Polyimides/thioimides, Polyoxides/ethers/acetals, Polysulfides, Polyesters/thioesters |  | *c1ccc(C(=O)Oc2cccc3c(OC(=O)c4ccc(N5C(=O)CC(SCCOCCSC6CC(=O)N(*)C6=O)C5=O)cc4)cccc23)cc1 | [*]c1ccc(C(=O)Oc2cccc3c(OC(=O)c4ccc(N5C(=O)CC(SCCOCCSC6CC(=O)N([*])C6=O)C5=O)cc4)cccc23)cc1 | known | [9 empty] | 433
R1009616 |  |  | P433002 | poly{[naphthalene-2,7-diyl 4,4'-bis(2,5-dioxo-1H-pyrrol-1-yl)dibenzoate]-alt-[2,2'-oxybis(ethane-1-thiol)]} | poly[(2,5-dioxopyrrolidine-1,3-diyl)sulfanediylethyleneoxyethylenesulfanediyl(2,5-dioxopyrrolidine-3,1-diyl)-1,4-phenylenecarbonyloxy(naphthalene-2,7-diyl)oxycarbonyl-1,4-phenylene] |  | Polyimides/thioimides, Polyoxides/ethers/acetals, Polysulfides, Polyesters/thioesters |  | *c1ccc(C(=O)Oc2ccc3ccc(OC(=O)c4ccc(N5C(=O)CC(SCCOCCSC6CC(=O)N(*)C6=O)C5=O)cc4)cc3c2)cc1 | [*]c1ccc(C(=O)Oc2ccc3ccc(OC(=O)c4ccc(N5C(=O)CC(SCCOCCSC6CC(=O)N([*])C6=O)C5=O)cc4)cc3c2)cc1 | known | 3.5935 | [9 empty] | 433
R1009617 |  |  | P433003 | poly({bis[4-(2,5-dihydro-2,5-dioxo-1H-pyrrol-1-yl)benzoic acid] [(dimethylmethylene)bis(4,1-phenylene)] ester}-alt-[2,2'-oxybis(ethane-1-thiol)]) | poly[(2,5-dioxopyrrolidine-1,3-diyl)sulfanediylethyleneoxyethylenesulfanediyl(2,5-dioxopyrrolidine-3,1-diyl)-1,4-phenylenecarbonyloxy-1,4-phenylene(1-methylethane-1,1-diyl)-1,4-phenyleneoxycarbonyl-1,4-phenylene] |  | Polyimides/thioimides, Polyoxides/ethers/acetals, Polysulfides, Polyesters/thioesters |  | *c1ccc(C(=O)Oc2ccc(C(C)(C)c3ccc(OC(=O)c4ccc(N5C(=O)CC(SCCOCCSC6CC(=O)N(*)C6=O)C5=O)cc4)cc3)cc2)cc1 | [*]c1ccc(C(=O)Oc2ccc(C(C)(C)c3ccc(OC(=O)c4ccc(N5C(=O)CC(SCCOCCSC6CC(=O)N([*])C6=O)C5=O)cc4)cc3)cc2)cc1 | known
R1009618 |  |  | P433004 | poly({bis[4-(2,5-dihydro-2,5-dioxo-1H-pyrrol-1-yl)benzoic acid] [sulfonylbis(4,1-phenylene)] ester}-alt-[2,2'-oxybis(ethane-1-thiol)]) | poly[(2,5-dioxopyrrolidine-1,3-diyl)sulfanediylethyleneoxyethylenesulfanediyl(2,5-dioxopyrrolidine-3,1-diyl)-1,4-phenylenecarbonyloxy-1,4-phenylenesulfonyl-1,4-phenyleneoxycarbonyl-1,4-phenylene] |  | Polyimides/thioimides, Polyoxides/ethers/acetals, Polysulfides, Polyesters/thioesters, Polysulfones/sulfoxides/sufonates/sulfoamides |  | *c1ccc(C(=O)Oc2ccc(S(=O)(=O)c3ccc(OC(=O)c4ccc(N5C(=O)CC(SCCOCCSC6CC(=O)N(*)C6=O)C5=O)cc4)cc3)cc2)cc1 | [*]c1ccc(C(=O)Oc2ccc(S(=O)(=O)c3ccc(OC(=O)c4ccc(N5C(=O)CC(SCCOCCSC6CC(=O)N([*])C6=O)C5=O)cc4)cc3)cc2)cc1 | known
R1009619 |  |  | P433005 | poly{[4,4'-oxybis(benzo[c]furan-1,3-dione)]-alt-(4,4'-oxydianiline)} | poly[(1,3-dioxoisoindoline-2,4-diyl)oxy(1,3-dioxoisoindoline-4,2-diyl)-1,4-phenyleneoxy-1,4-phenylene] | poly{[3,3'-oxybis(phthalic acid)1,2:1',2'-dianhydride]-alt-(4,4'-diaminodiphenyl ether)} | Polyimides/thioimides, Polyoxides/ethers/acetals |  | *c1ccc(Oc2ccc(N3C(=O)c4cccc(Oc5cccc6c5C(=O)N(*)C6=O)c4C3=O)cc2)cc1 | [*]c1ccc(Oc2ccc(N3C(=O)c4cccc(Oc5cccc6c5C(=O)N([*])C6=O)c4C3=O)cc2)cc1 | known | [7 empty] | 98 | 1.57 |  | 563
R1009620 |  |  | P433006 | poly{[4,5'-oxybis(benzo[c]furan-1,3-dione)]-alt-(4,4'-oxydianiline)} | poly[(1,3-dioxoisoindoline-2,5-diyl)oxy(1,3-dioxoisoindoline-4,2-diyl)-1,4-phenyleneoxy-1,4-phenylene] | poly{[4,5'-oxybis(isobenzofuran-1,3-dione]-alt-(4,4'-diaminodiphenyl ether)} | Polyimides/thioimides, Polyoxides/ethers/acetals |  | *c1ccc(Oc2ccc(N3C(=O)c4ccc(Oc5cccc6c5C(=O)N(*)C6=O)cc4C3=O)cc2)cc1 | [*]c1ccc(Oc2ccc(N3C(=O)c4ccc(Oc5cccc6c5C(=O)N([*])C6=O)cc4C3=O)cc2)cc1 | known | [7 empty] | 98 | 1.86 |  | 545
R1009621 |  |  | P433007 | poly{[4,4'-oxybis(benzo[c]furan-1,3-dione)]-alt-[4,4'-(1,4-phenylenedioxy)dianiline]} | poly[(1,3-dioxoisoindoline-2,4-diyl)oxy(1,3-dioxoisoindoline-4,2-diyl)-1,4-phenyleneoxy-1,4-phenyleneoxy-1,4-phenylene] | poly{[3,3'-oxybis(phthalic acid)1,2:1',2'-dianhydride]-alt-[hydroquinone bis(4-aminophenyl) ether]} | Polyimides/thioimides, Polyoxides/ethers/acetals |  | *c1ccc(Oc2ccc(Oc3ccc(N4C(=O)c5cccc(Oc6cccc7c6C(=O)N(*)C7=O)c5C4=O)cc3)cc2)cc1 | [*]c1ccc(Oc2ccc(Oc3ccc(N4C(=O)c5cccc(Oc6cccc7c6C(=O)N([*])C7=O)c5C4=O)cc3)cc2)cc1 | known | [7 empty] | 88 | 1.5
R1009622 |  |  | P433008 | poly{[4,5'-oxybis(benzo[c]furan-1,3-dione)]-alt-[4,4'-(1,4-phenylenedioxy)dianiline]} | poly[(1,3-dioxoisoindoline-2,5-diyl)oxy(1,3-dioxoisoindoline-4,2-diyl)-1,4-phenyleneoxy-1,4-phenyleneoxy-1,4-phenylene] | poly{[4,5'-oxybis(isobenzofuran-1,3-dione)]-alt-[hydroquinone bis(4-aminophenyl) ether]} | Polyimides/thioimides, Polyoxides/ethers/acetals |  | *c1ccc(Oc2ccc(Oc3ccc(N4C(=O)c5ccc(Oc6cccc7c6C(=O)N(*)C7=O)cc5C4=O)cc3)cc2)cc1 | [*]c1ccc(Oc2ccc(Oc3ccc(N4C(=O)c5ccc(Oc6cccc7c6C(=O)N([*])C7=O)cc5C4=O)cc3)cc2)cc1 | known | [7 empty] | 91 | 1.7 |  | 518
R1009623 |  |  | P433009 | poly{[4,4'-(1-methylethane-1,1-diyl)diphenol]-alt-[2,2'-(2,2'-dimethylbiphenyl-4,4'-diyl)bis(1,3-dihydro-1,3-dioxoisoindole-5-carbonyl chloride)]} | poly[(1,3-dioxoisoindoline-2,5-diyl)carbonyloxy-1,4-phenylene(dimethylmethylene)-1,4-phenyleneoxycarbonyl(1,3-dioxoisoindoline-5,2-diyl)(2,2'-dimethylbiphenyl-4,4'-diyl)] | poly{(bisphenol A)-alt-[2,2'-(2,2'-dimethylbiphenyl-4,4'-diyl)bis(1,3-dioxoisoindoline-5-carbonyl chloride]} | Polyimides/thioimides, Polyesters/thioesters |  | *C(=O)Oc1ccc(C(C)(C)c2ccc(OC(=O)c3ccc4c(c3)C(=O)N(c3ccc(-c5ccc(N6C(=O)c7ccc(*)cc7C6=O)cc5C)c(C)c3)C4=O)cc2)cc1 | [*]C(=O)Oc1ccc(C(C)(C)c2ccc(OC(=O)c3ccc4c(c3)C(=O)N(c3ccc(-c5ccc(N6C(=O)c7ccc([*])cc7C6=O)cc5C)c(C)c3)C4=O)cc2)cc1 | known
R1009624 |  |  | P433010 | poly{[2,2',6,6'-tetramethyl-4,4'-(1-methylethane-1,1-diyl)diphenol]-alt-[2,2'-(2,2'-dimethylbiphenyl-4,4'-diyl)bis(1,3-dihydro-1,3-dioxoisoindole-5-carbonyl chloride)]} | poly[(1,3-dioxoisoindoline-2,5-diyl)carbonyloxy(2,6-dimethyl-1,4-phenylene)(dimethylmethylene)(3,5-dimethyl-1,4-phenylene)oxycarbonyl(1,3-dioxoisoindoline-5,2-diyl)(2,2'-dimethylbiphenyl-4,4'-diyl)] | poly{[2,2-bis(3,5-dimethyl-4-hydroxyphenyl)propane]-alt-[2,2'-(2,2'-dimethylbiphenyl-4,4'-diyl)bis(1,3-dioxoisoindoline-5-carbonyl chloride]} | Polyimides/thioimides, Polyesters/thioesters |  | *C(=O)Oc1c(C)cc(C(C)(C)c2cc(C)c(OC(=O)c3ccc4c(c3)C(=O)N(c3ccc(-c5ccc(N6C(=O)c7ccc(*)cc7C6=O)cc5C)c(C)c3)C4=O)c(C)c2)cc1C | [*]C(=O)Oc1c(C)cc(C(C)(C)c2cc(C)c(OC(=O)c3ccc4c(c3)C(=O)N(c3ccc(-c5ccc(N6C(=O)c7ccc([*])cc7C6=O)cc5C)c(C)c3)C4=O)c(C)c2)cc1C | known
R1009625 |  |  | P433011 | poly{[2,2'-dimethylbiphenyl-4,4'-diol]-alt-[2,2'-(2,2'-dimethylbiphenyl-4,4'-diyl)bis(1,3-dihydro-1,3-dioxoisoindole-5-carbonyl chloride)]} | poly[(1,3-dioxoisoindoline-2,5-diyl)carbonyloxy(2,2'-dimethylbiphenyl-4,4'-diyl)oxycarbonyl(1,3-dioxoisoindoline-5,2-diyl)(2,2'-dimethylbiphenyl-4,4'-diyl)] | poly{(2,2'-dimethyl-4,4'-dihydroxybiphenyl)-alt-[2,2'-(2,2'-dimethylbiphenyl-4,4'-diyl)bis(1,3-dioxoisoindoline-5-carbonyl chloride]} | Polyimides/thioimides, Polyesters/thioesters |  | *C(=O)Oc1ccc(-c2ccc(OC(=O)c3ccc4c(c3)C(=O)N(c3ccc(-c5ccc(N6C(=O)c7ccc(*)cc7C6=O)cc5C)c(C)c3)C4=O)cc2C)c(C)c1 | [*]C(=O)Oc1ccc(-c2ccc(OC(=O)c3ccc4c(c3)C(=O)N(c3ccc(-c5ccc(N6C(=O)c7ccc([*])cc7C6=O)cc5C)c(C)c3)C4=O)cc2C)c(C)c1 | known
R1009626 |  |  | P433012 | poly{[4-(adamantan-1-yl)benzene-1,3-diol]-alt-[2,2'-(2,2'-dimethylbiphenyl-4,4'-diyl)bis(1,3-dihydro-1,3-dioxoisoindole-5-carbonyl chloride)]} | poly{(1,3-dioxoisoindoline-2,5-diyl)carbonyloxy[4-(adamantan-1-yl)-1,3-phenylene]oxycarbonyl(1,3-dioxoisoindoline-5,2-diyl)(2,2'-dimethylbiphenyl-4,4'-diyl)} | poly{[4-(1-adamantyl)resorcinol]-alt-[2,2'-(2,2'-dimethylbiphenyl-4,4'-diyl)bis(1,3-dioxoisoindoline-5-carbonyl chloride]} | Polyimides/thioimides, Polyesters/thioesters |  | *C(=O)Oc1ccc(C23CC4CC(CC(C4)C2)C3)c(OC(=O)c2ccc3c(c2)C(=O)N(c2ccc(-c4ccc(N5C(=O)c6ccc(*)cc6C5=O)cc4C)c(C)c2)C3=O)c1 | [*]C(=O)Oc1ccc(C23CC4CC(CC(C4)C2)C3)c(OC(=O)c2ccc3c(c2)C(=O)N(c2ccc(-c4ccc(N5C(=O)c6ccc([*])cc6C5=O)cc4C)c(C)c2)C3=O)c1 | known
R1009627 |  |  | P433013 | poly{[4,4'-(adamantan-2,2-diyl)diphenol]-alt-[2,2'-(2,2'-dimethylbiphenyl-4,4'-diyl)bis(1,3-dihydro-1,3-dioxoisoindole-5-carbonyl chloride)]} | poly[(1,3-dioxoisoindoline-2,5-diyl)carbonyloxy-1,4-phenylene(adamantane-2,2-diyl)-1,4-phenyleneoxycarbonyl(1,3-dioxoisoindoline-5,2-diyl)(2,2'-dimethylbiphenyl-4,4'-diyl)] | poly{[2,2-bis(4-hydroxyphenyl)adamantane]-alt-[2,2'-(2,2'-dimethylbiphenyl-4,4'-diyl)bis(1,3-dioxoisoindoline-5-carbonyl chloride]} | Polyimides/thioimides, Polyesters/thioesters |  | *C(=O)Oc1ccc(C2(c3ccc(OC(=O)c4ccc5c(c4)C(=O)N(c4ccc(-c6ccc(N7C(=O)c8ccc(*)cc8C7=O)cc6C)c(C)c4)C5=O)cc3)C3CC4CC(C3)CC2C4)cc1 | [*]C(=O)Oc1ccc(C2(c3ccc(OC(=O)c4ccc5c(c4)C(=O)N(c4ccc(-c6ccc(N7C(=O)c8ccc([*])cc8C7=O)cc6C)c(C)c4)C5=O)cc3)C3CC4CC(C3)CC2C4)cc1 | known
R1009628 |  |  | P433014 | poly{[4,4'-(tricyclo[5.2.1.0^2,6^^]decan-8,8-diyl)diphenol]-alt-[2,2'-(2,2'-dimethylbiphenyl-4,4'-diyl)bis(1,3-dihydro-1,3-dioxoisoindole-5-carbonyl chloride)]} | poly[(1,3-dioxoisoindoline-2,5-diyl)carbonyloxy-1,4-phenylene(tricyclo[5.2.1.0^2,6^^]decane-8,8-diyl)-1,4-phenyleneoxycarbonyl(1,3-dioxoisoindoline-5,2-diyl)(2,2'-dimethylbiphenyl-4,4'-diyl)] | poly{[5,5-bis(4-hydroxyphenyl)-4,7-methanohexahydroindane]-alt-[2,2'-(2,2'-dimethylbiphenyl-4,4'-diyl)bis(1,3-dioxoisoindoline-5-carbonyl chloride]} | Polyimides/thioimides, Polyesters/thioesters |  | *C(=O)Oc1ccc(C2(c3ccc(OC(=O)c4ccc5c(c4)C(=O)N(c4ccc(-c6ccc(N7C(=O)c8ccc(*)cc8C7=O)cc6C)c(C)c4)C5=O)cc3)CC3CC2C2CCCC32)cc1 | [*]C(=O)Oc1ccc(C2(c3ccc(OC(=O)c4ccc5c(c4)C(=O)N(c4ccc(-c6ccc(N7C(=O)c8ccc([*])cc8C7=O)cc6C)c(C)c4)C5=O)cc3)CC3CC2C2CCCC32)cc1 | known
R1009629 |  |  | P433015 | poly{[4,4'-(cyclododecane-1,1-diyl)diphenol]-alt-[2,2'-(2,2'-dimethylbiphenyl-4,4'-diyl)bis(1,3-dihydro-1,3-dioxoisoindole-5-carbonyl chloride)]} | poly[(1,3-dioxoisoindoline-2,5-diyl)carbonyloxy-1,4-phenylene(cyclododecane-1,1-diyl)-1,4-phenyleneoxycarbonyl(1,3-dioxoisoindoline-5,2-diyl)(2,2'-dimethylbiphenyl-4,4'-diyl)] | poly{[1,1-bis(4-hydroxyphenyl)cyclododecane]-alt-[2,2'-(2,2'-dimethylbiphenyl-4,4'-diyl)bis(1,3-dioxoisoindoline-5-carbonyl chloride]} | Polyimides/thioimides, Polyesters/thioesters |  | *C(=O)Oc1ccc(C2(c3ccc(OC(=O)c4ccc5c(c4)C(=O)N(c4ccc(-c6ccc(N7C(=O)c8ccc(*)cc8C7=O)cc6C)c(C)c4)C5=O)cc3)CCCCCCCCCCC2)cc1 | [*]C(=O)Oc1ccc(C2(c3ccc(OC(=O)c4ccc5c(c4)C(=O)N(c4ccc(-c6ccc(N7C(=O)c8ccc([*])cc8C7=O)cc6C)c(C)c4)C5=O)cc3)CCCCCCCCCCC2)cc1 | known
R1009630 |  |  | P433016 | poly{[4,4'-(4-tert-butylcyclohexane-1,1-diyl)diphenol]-alt-[2,2'-(2,2'-dimethylbiphenyl-4,4'-diyl)bis(1,3-dihydro-1,3-dioxoisoindole-5-carbonyl chloride)]} | poly[(1,3-dioxoisoindoline-2,5-diyl)carbonyloxy-1,4-phenylene(4-tert-butylcyclohexane-1,1-diyl)-1,4-phenyleneoxycarbonyl(1,3-dioxoisoindoline-5,2-diyl)(2,2'-dimethylbiphenyl-4,4'-diyl)] | poly{[1,1-bis(4-hydroxyphenyl)-4-(tert-butyl)cyclohexane]-alt-[2,2'-(2,2'-dimethylbiphenyl-4,4'-diyl)bis(1,3-dioxoisoindoline-5-carbonyl chloride]} | Polyimides/thioimides, Polyesters/thioesters |  | *C(=O)Oc1ccc(C2(c3ccc(OC(=O)c4ccc5c(c4)C(=O)N(c4ccc(-c6ccc(N7C(=O)c8ccc(*)cc8C7=O)cc6C)c(C)c4)C5=O)cc3)CCC(C(C)(C)C)CC2)cc1 | [*]C(=O)Oc1ccc(C2(c3ccc(OC(=O)c4ccc5c(c4)C(=O)N(c4ccc(-c6ccc(N7C(=O)c8ccc([*])cc8C7=O)cc6C)c(C)c4)C5=O)cc3)CCC(C(C)(C)C)CC2)cc1 | known
R1009631 |  |  | P433017 | poly[(cis-cyclohexane-1,2:3,4-tetracarboxylic dianhydride)-alt-4,4'-oxydianiline] | poly[(1,3,6,8-tetraoxooctahydrobenzo[1,2-c:3,4-c']dipyrrole-2,7-diyl)-1,4-phenyleneoxy-1,4-phenylene] |  | Polyimides/thioimides, Polyoxides/ethers/acetals |  | *c1ccc(Oc2ccc(N3C(=O)C4CCC5C(=O)N(*)C(=O)C5C4C3=O)cc2)cc1 | [*]c1ccc(Oc2ccc(N3C(=O)C4CCC5C(=O)N([*])C(=O)C5C4C3=O)cc2)cc1 | known | [7 empty] | 105.5 | 3.59 |  | 607
R1009632 |  |  | P433018 | poly[(cis-cyclohexane-1,2:3,4-tetracarboxylic dianhydride)-alt-4,4'-methylenedianiline] | poly[(1,3,6,8-tetraoxooctahydrobenzo[1,2-c:3,4-c']dipyrrole-2,7-diyl)-1,4-phenylenemethylene-1,4-phenylene] |  | Polyimides/thioimides |  | *c1ccc(Cc2ccc(N3C(=O)C4CCC5C(=O)N(*)C(=O)C5C4C3=O)cc2)cc1 | [*]c1ccc(Cc2ccc(N3C(=O)C4CCC5C(=O)N([*])C(=O)C5C4C3=O)cc2)cc1 | known | [7 empty] | 64 | 2.5865 |  | 609
R1009633 |  |  | P433019 | poly[(cis-cyclohexane-1,2:3,4-tetracarboxylic dianhydride)-alt-2,2'-dimethyl-4,4'-methylenedianiline] | poly[(1,3,6,8-tetraoxooctahydrobenzo[1,2-c:3,4-c']dipyrrole-2,7-diyl)(2-methyl-1,4-phenylene)methylene(3-methyl-1,4-phenylene)] |  | Polyimides/thioimides |  | *c1ccc(Cc2ccc(N3C(=O)C4CCC5C(=O)N(*)C(=O)C5C4C3=O)c(C)c2)cc1C | [*]c1ccc(Cc2ccc(N3C(=O)C4CCC5C(=O)N([*])C(=O)C5C4C3=O)c(C)c2)cc1C | known | 4.8465 | [6 empty] | 89.5 | 2 |  | 611
R1009634 |  |  | P433020 | poly[(cis-cyclohexane-1,2:3,4-tetracarboxylic dianhydride)-alt-4,4'-(1,4-phenylenedioxy)dianiline] | poly[(1,3,6,8-tetraoxooctahydrobenzo[1,2-c:3,4-c']dipyrrole-2,7-diyl)-1,4-phenyleneoxy-1,4-phenyleneoxy-1,4-phenylene] |  | Polyimides/thioimides, Polyoxides/ethers/acetals |  | *c1ccc(Oc2ccc(Oc3ccc(N4C(=O)C5CCC6C(=O)N(*)C(=O)C6C5C4=O)cc3)cc2)cc1 | [*]c1ccc(Oc2ccc(Oc3ccc(N4C(=O)C5CCC6C(=O)N([*])C(=O)C6C5C4=O)cc3)cc2)cc1 | known | 4.5419 | [6 empty] | 93.5 | 2.765 |  | 523
R1009635 |  |  | P433021 | poly{(cis-cyclohexane-1,2:3,4-tetracarboxylic dianhydride)-alt-4,4'-[1-methylethane-1,1-diylbis(4,1-phenyleneoxy)]dianiline} | poly[(1,3,6,8-tetraoxooctahydrobenzo[1,2-c:3,4-c']dipyrrole-2,7-diyl)-1,4-phenyleneoxy-1,4-phenylene(dimethylmethylene)-1,4-phenyleneoxy-1,4-phenylene] |  | Polyimides/thioimides, Polyoxides/ethers/acetals |  | *c1ccc(Oc2ccc(C(C)(C)c3ccc(Oc4ccc(N5C(=O)C6CCC7C(=O)N(*)C(=O)C7C6C5=O)cc4)cc3)cc2)cc1 | [*]c1ccc(Oc2ccc(C(C)(C)c3ccc(Oc4ccc(N5C(=O)C6CCC7C(=O)N([*])C(=O)C7C6C5=O)cc4)cc3)cc2)cc1 | known | [7 empty] | 84 | 2.453 |  | 532
R1009636 |  |  | P433022 |  | poly[(1,3-dioxoisoindoline-2,5-diyl)[bis(trifluoromethyl)methylene](1,3-dioxoisoindoline-5,2-diyl)(3,3'-bis{2-[(4-methyl-2-oxo-2H-chromen-7-yl)oxy]ethoxy}biphenyl-4,4'-diyl)] | modified poly{4,4'-[2,2,2-trifluoro-(1-trifluoromethyl)etane-1,1-diyl]bis(phthalic anhydride)-alt-4,4'-doamino-3,3'-dihydroxybiphenyl} | Polyimides/thioimides |  | *c1ccc2c(c1)C(=O)N(c1ccc(-c3ccc(N4C(=O)c5ccc(C(*)(C(F)(F)F)C(F)(F)F)cc5C4=O)c(OCCOc4ccc5c(C)cc(=O)oc5c4)c3)cc1OCCOc1ccc3c(C)cc(=O)oc3c1)C2=O | [*]c1ccc2c(c1)C(=O)N(c1ccc(-c3ccc(N4C(=O)c5ccc(C([*])(C(F)(F)F)C(F)(F)F)cc5C4=O)c(OCCOc4ccc5c(C)cc(=O)oc5c4)c3)cc1OCCOc1ccc3c(C)cc(=O)oc3c1)C2=O | known
R1009637 |  |  | P433023 | poly[5,7-diamino-1,1,4,6-tetramethylindane-alt-5,5'-oxybis(isobenzofuran-1,3-dione)] | poly[(1,3-dioxoisoindoline-2,5-diyl)oxy(1,3-dioxoisoindoline-5,2-diyl)(1,1,4,6-tetramethylindane-5,7-diyl)] |  | Polyimides/thioimides, Polyoxides/ethers/acetals |  | *c1c(C)c(N2C(=O)c3ccc(Oc4ccc5c(c4)C(=O)N(*)C5=O)cc3C2=O)c(C)c2c1C(C)(C)CC2 | [*]c1c(C)c(N2C(=O)c3ccc(Oc4ccc5c(c4)C(=O)N([*])C5=O)cc3C2=O)c(C)c2c1C(C)(C)CC2 | known
R1009638 |  |  | P433024 | poly[5,7-diamino-1,1,4,6-tetramethylindane-alt-3,3',4,4'-biphenyltetracarboxylic dianhydride] | poly[(1,1',3,3'-tetraoxo-5,5'-biisoindoline-2,2'-diyl)(1,1,4,6-tetramethylindane-5,7-diyl)] |  | Polyimides/thioimides |  | *c1c(C)c(N2C(=O)c3ccc(-c4ccc5c(c4)C(=O)N(*)C5=O)cc3C2=O)c(C)c2c1C(C)(C)CC2 | [*]c1c(C)c(N2C(=O)c3ccc(-c4ccc5c(c4)C(=O)N([*])C5=O)cc3C2=O)c(C)c2c1C(C)(C)CC2 | known
R1009639 |  |  | P433025 | poly{5,7-diamino-1,1,4,6-tetramethylindane-alt-4,4'-[2,2,2-trifluoro-1-(trifluoromethyl)ethane-1,1-diyl]bis(phthalic anhydride)} | poly{(1,3-dioxoisoindoline-2,5-diyl)[bis(trifluoromethyl)methylene](1,3-dioxoisoindoline-5,2-diyl)(1,1,4,6-tetramethylindane-5,7-diyl)] |  | Polyimides/thioimides |  | *c1ccc2c(c1)C(=O)N(c1c(C)c3c(c(N4C(=O)c5ccc(C(*)(C(F)(F)F)C(F)(F)F)cc5C4=O)c1C)C(C)(C)CC3)C2=O | [*]c1ccc2c(c1)C(=O)N(c1c(C)c3c(c(N4C(=O)c5ccc(C([*])(C(F)(F)F)C(F)(F)F)cc5C4=O)c1C)C(C)(C)CC3)C2=O | known
R1009640 |  |  | P433026 | poly{4,4'-(1,2-phenylenedioxy)bis[3-(trifluoromethyl)aniline]-alt-(benzene-1,2:4,5-tetracarboxylic dianhydride)} | poly{(1,3,5,7-tetraoxo-5,7-dihydrobenzo[1,2-c:4,5-c']dipyrrole-2,6(1H,3H)-diyl)[3-(trifluoromethyl)-1,4-phenylene]oxy-1,2-phenyleneoxy[2-(trifluoromethyl)-1,4-phenylene]} |  | Polyimides/thioimides, Polyoxides/ethers/acetals |  | *c1ccc(Oc2ccccc2Oc2ccc(-n3c(=O)c4cc5c(=O)n(*)c(=O)c5cc4c3=O)cc2C(F)(F)F)c(C(F)(F)F)c1 | [*]c1ccc(Oc2ccccc2Oc2ccc(-n3c(=O)c4cc5c(=O)n([*])c(=O)c5cc4c3=O)cc2C(F)(F)F)c(C(F)(F)F)c1 | known | [7 empty] | 92 | 2 |  | 550
R1009641 |  |  | P433027 | poly{4,4'-(1,2-phenylenedioxy)bis[3-(trifluoromethyl)aniline]-alt-5,5'-carbonylbis(isobenzofuran-1,3-dione)} | poly{(1,3-dioxoisoindoline-2,5-diyl)carbonyl(1,3-dioxoisoindoline-5,2-diyl)[3-(trifluoromethyl)-1,4-phenylene]oxy-1,2-phenyleneoxy[2-(trifluoromethyl)-1,4-phenylene]} |  | Polyimides/thioimides, Polyoxides/ethers/acetals, Polyketones/thioketones |  | *C(=O)c1ccc2c(c1)C(=O)N(c1ccc(Oc3ccccc3Oc3ccc(N4C(=O)c5ccc(*)cc5C4=O)cc3C(F)(F)F)c(C(F)(F)F)c1)C2=O | [*]C(=O)c1ccc2c(c1)C(=O)N(c1ccc(Oc3ccccc3Oc3ccc(N4C(=O)c5ccc([*])cc5C4=O)cc3C(F)(F)F)c(C(F)(F)F)c1)C2=O | known | [7 empty] | 123 | 2.3
R1009642 |  |  | P433028 | poly{4,4'-(1,2-phenylenedioxy)bis[3-(trifluoromethyl)aniline]-alt-5,5'-biisobenzofuran-1,1',3,3'-tetrone} | poly{(1,1',3,3'-tetraoxo[5,5'-biisoindoline-2,2'-diyl])[3-(trifluoromethyl)-1,4-phenylene]oxy-1,2-phenyleneoxy[2-(trifluoromethyl)-1,4-phenylene]} |  | Polyimides/thioimides, Polyoxides/ethers/acetals |  | *c1ccc(Oc2ccccc2Oc2ccc(N3C(=O)c4ccc(-c5ccc6c(c5)C(=O)N(*)C6=O)cc4C3=O)cc2C(F)(F)F)c(C(F)(F)F)c1 | [*]c1ccc(Oc2ccccc2Oc2ccc(N3C(=O)c4ccc(-c5ccc6c(c5)C(=O)N([*])C6=O)cc4C3=O)cc2C(F)(F)F)c(C(F)(F)F)c1 | known | [7 empty] | 117 | 2.4 |  | 522
R1009643 |  |  | P433029 | poly{4,4'-(1,2-phenylenedioxy)bis[3-(trifluoromethyl)aniline]-alt-5,5'-sulfonylbis(isobenzofuran-1,3-dione)} | poly{(1,3-dioxoisoindoline-2,5-diyl)sulfonyl(1,3-dioxoisoindoline-5,2-diyl)[3-(trifluoromethyl)-1,4-phenylene]oxy-1,2-phenyleneoxy[2-(trifluoromethyl)-1,4-phenylene]} |  | Polyimides/thioimides, Polyoxides/ethers/acetals, Polysulfones/sulfoxides/sufonates/sulfoamides |  | *c1ccc(Oc2ccccc2Oc2ccc(N3C(=O)c4ccc(S(=O)(=O)c5ccc6c(c5)C(=O)N(*)C6=O)cc4C3=O)cc2C(F)(F)F)c(C(F)(F)F)c1 | [*]c1ccc(Oc2ccccc2Oc2ccc(N3C(=O)c4ccc(S(=O)(=O)c5ccc6c(c5)C(=O)N([*])C6=O)cc4C3=O)cc2C(F)(F)F)c(C(F)(F)F)c1 | known | [7 empty] | 108 | 2.2
R1009644 |  |  | P433030 | poly{4,4'-(1,2-phenylenedioxy)bis[3-(trifluoromethyl)aniline]-alt-5,5'-oxybis(isobenzofuran-1,3-dione)} | poly{(1,3-dioxoisoindoline-2,5-diyl)oxy(1,3-dioxoisoindoline-5,2-diyl)[3-(trifluoromethyl)-1,4-phenylene]oxy-1,2-phenyleneoxy[2-(trifluoromethyl)-1,4-phenylene]} |  | Polyimides/thioimides, Polyoxides/ethers/acetals |  | *c1ccc(Oc2ccccc2Oc2ccc(N3C(=O)c4ccc(Oc5ccc6c(c5)C(=O)N(*)C6=O)cc4C3=O)cc2C(F)(F)F)c(C(F)(F)F)c1 | [*]c1ccc(Oc2ccccc2Oc2ccc(N3C(=O)c4ccc(Oc5ccc6c(c5)C(=O)N([*])C6=O)cc4C3=O)cc2C(F)(F)F)c(C(F)(F)F)c1 | known | [7 empty] | 112 | 2.2 |  | 496
R1009645 |  |  | P433031 | poly{4,4'-(1,2-phenylenedioxy)bis[3-(trifluoromethyl)aniline]-alt-5,5'-(1,1,1,3,3,3-hexafluoropropane-2,2-diyl)bis(isobenzofuran-1,3-dione)} | poly{(1,3-dioxoisoindoline-2,5-diyl)[bis(trifluoromethyl)methylene](1,3-dioxoisoindoline-5,2-diyl)[3-(trifluoromethyl)-1,4-phenylene]oxy-1,2-phenyleneoxy[2-(trifluoromethyl)-1,4-phenylene]} |  | Polyimides/thioimides, Polyoxides/ethers/acetals |  | *c1ccc2c(c1)C(=O)N(c1ccc(Oc3ccccc3Oc3ccc(N4C(=O)c5ccc(C(*)(C(F)(F)F)C(F)(F)F)cc5C4=O)cc3C(F)(F)F)c(C(F)(F)F)c1)C2=O | [*]c1ccc2c(c1)C(=O)N(c1ccc(Oc3ccccc3Oc3ccc(N4C(=O)c5ccc(C([*])(C(F)(F)F)C(F)(F)F)cc5C4=O)cc3C(F)(F)F)c(C(F)(F)F)c1)C2=O | known | [7 empty] | 105 | 2.1
R1009646 |  |  | P433032 | poly[4,4'-(1,2-phenylenedioxy)dianiline-alt-5,5'-carbonylbis(isobenzofuran-1,3-dione)] | poly[(1,3-dioxoisoindoline-2,5-diyl)carbonyl(1,3-dioxoisoindoline-5,2-diyl)-1,4-phenyleneoxy-1,2-phenyleneoxy-1,4-phenylene] |  | Polyimides/thioimides, Polyoxides/ethers/acetals, Polyketones/thioketones |  | *C(=O)c1ccc2c(c1)C(=O)N(c1ccc(Oc3ccccc3Oc3ccc(N4C(=O)c5ccc(*)cc5C4=O)cc3)cc1)C2=O | [*]C(=O)c1ccc2c(c1)C(=O)N(c1ccc(Oc3ccccc3Oc3ccc(N4C(=O)c5ccc([*])cc5C4=O)cc3)cc1)C2=O | known | 2.3823
R1009647 |  |  | P433033 | poly[4,4'-(1,2-phenylenedioxy)dianiline-alt-5,5'-sulfonylbis(isobenzofuran-1,3-dione)] | poly[(1,3-dioxoisoindoline-2,5-diyl)sulfonyl(1,3-dioxoisoindoline-5,2-diyl)-1,4-phenyleneoxy-1,2-phenyleneoxy-1,4-phenylene] |  | Polyimides/thioimides, Polyoxides/ethers/acetals, Polysulfones/sulfoxides/sufonates/sulfoamides |  | *c1ccc(Oc2ccccc2Oc2ccc(N3C(=O)c4ccc(S(=O)(=O)c5ccc6c(c5)C(=O)N(*)C6=O)cc4C3=O)cc2)cc1 | [*]c1ccc(Oc2ccccc2Oc2ccc(N3C(=O)c4ccc(S(=O)(=O)c5ccc6c(c5)C(=O)N([*])C6=O)cc4C3=O)cc2)cc1 | known
R1009648 |  |  | P433034 | poly[4,4'-(1,2-phenylenedioxy)dianiline-alt-5,5'-oxybis(isobenzofuran-1,3-dione)] | poly[(1,3-dioxoisoindoline-2,5-diyl)oxy(1,3-dioxoisoindoline-5,2-diyl)-1,4-phenyleneoxy-1,2-phenyleneoxy-1,4-phenylene] |  | Polyimides/thioimides, Polyoxides/ethers/acetals |  | *c1ccc(Oc2ccccc2Oc2ccc(N3C(=O)c4ccc(Oc5ccc6c(c5)C(=O)N(*)C6=O)cc4C3=O)cc2)cc1 | [*]c1ccc(Oc2ccccc2Oc2ccc(N3C(=O)c4ccc(Oc5ccc6c(c5)C(=O)N([*])C6=O)cc4C3=O)cc2)cc1 | known
R1009649 |  |  | P433035 | poly[4,4'-(1,2-phenylenedioxy)dianiline-alt-5,5'-(1,1,1,3,3,3-hexafluoropropane-2,2-diyl)bis(isobenzofuran-1,3-dione)] | poly[(1,3-dioxoisoindoline-2,5-diyl)[bis(trifluoromethyl)methylene](1,3-dioxoisoindoline-5,2-diyl)-1,4-phenyleneoxy-1,2-phenyleneoxy-1,4-phenylene] |  | Polyimides/thioimides, Polyoxides/ethers/acetals |  | *c1ccc2c(c1)C(=O)N(c1ccc(Oc3ccccc3Oc3ccc(N4C(=O)c5ccc(C(*)(C(F)(F)F)C(F)(F)F)cc5C4=O)cc3)cc1)C2=O | [*]c1ccc2c(c1)C(=O)N(c1ccc(Oc3ccccc3Oc3ccc(N4C(=O)c5ccc(C([*])(C(F)(F)F)C(F)(F)F)cc5C4=O)cc3)cc1)C2=O | known
R1009650 |  |  | P433036 | poly{1,1',3,3'-tetraoxo-2,2'-[phenylphosphorylbis(3,1-phenylene)]bis(isoindoline-5-carboxylic acid)-alt-3,3'-(phenylphosphoryl)dianiline} | poly[(1,3-dioxoisoindoline-5,2-diyl)-1,3-phenylene(phenylphosphonoyl)-1,3-phenylene(1,3-dioxoisoindoline-2,5-diyl)carbonylimino-1,3-phenylene(phenylphosphonoyl)-1,3-phenyleneiminocarbonyl] poly(1,3-dioxoisoindoline-5,2-diyl-1,3-phenylene(oxo)(phenyl)-lambda5-phosphanediyl-1,3-phenylene-1,3-dioxoisoindoline-2,5-diylcarbonylimino-1,3-phenylene(oxo)(phenyl)-lambda5-phosphanediyl-1,3-phenyleneiminocarbonyl) |  | Polyimides/thioimides, Polyamides/thioamides |  | *C(=O)Nc1cccc(P(=O)(c2ccccc2)c2cccc(NC(=O)c3ccc4c(c3)C(=O)N(c3cccc(P(=O)(c5ccccc5)c5cccc(N6C(=O)c7ccc(*)cc7C6=O)c5)c3)C4=O)c2)c1 | [*]C(=O)Nc1cccc(P(=O)(c2ccccc2)c2cccc(NC(=O)c3ccc4c(c3)C(=O)N(c3cccc(P(=O)(c5ccccc5)c5cccc(N6C(=O)c7ccc([*])cc7C6=O)c5)c3)C4=O)c2)c1 | known
R1009651 |  |  | P433037 | poly{1,1',3,3'-tetraoxo-2,2'-[phenylphosphorylbis(3,1-phenylene)]bis(isoindoline-5-carboxylic acid)-alt-4,4'-(4-phenylpyridine-2,6-diyl)dianiline} | poly[(1,3-dioxoisoindoline-5,2-diyl)-1,3-phenylene(phenylphosphonoyl)-1,3-phenylene(1,3-dioxoisoindoline-2,5-diyl)carbonylimino-1,4-phenylene(4-phenylpyridine-2,6-diyl)-1,4-phenyleneiminocarbonyl] poly[4-phenylpyridine-2,6-diyl-1,4-phenyleneiminocarbonyl-1,3-dioxoisoindoline-5,2-diyl-1,3-phenylene(oxo)(phenyl)-lambda5-phosphanediyl-1,3-phenylene-1,3-dioxoisoindoline-2,5-diylcarbonylimino-1,4-phenylene] |  | Polyimides/thioimides, Polyamides/thioamides, Polyimines |  | *C(=O)Nc1ccc(-c2cc(-c3ccccc3)cc(-c3ccc(NC(=O)c4ccc5c(c4)C(=O)N(c4cccc(P(=O)(c6ccccc6)c6cccc(N7C(=O)c8ccc(*)cc8C7=O)c6)c4)C5=O)cc3)n2)cc1 | [*]C(=O)Nc1ccc(-c2cc(-c3ccccc3)cc(-c3ccc(NC(=O)c4ccc5c(c4)C(=O)N(c4cccc(P(=O)(c6ccccc6)c6cccc(N7C(=O)c8ccc([*])cc8C7=O)c6)c4)C5=O)cc3)n2)cc1 | known
R1009652 |  |  | P433038 | poly{1,1',3,3'-tetraoxo-2,2'-[phenylphosphorylbis(3,1-phenylene)]bis(isoindoline-5-carboxylic acid)-alt-4,4'-sulfonyldianiline} | poly[(1,3-dioxoisoindoline-5,2-diyl)-1,3-phenylene(phenylphosphonoyl)-1,3-phenylene(1,3-dioxoisoindoline-2,5-diyl)carbonylimino1,4-phenylenesulfonyl-1,4-phenyleneiminocarbonyl] poly[1,3-dioxoisoindoline-5,2-diyl-1,3-phenylene(oxo)(phenyl)-lambda5-phosphanediyl-1,3-phenylene-1,3-dioxoisoindoline-2,5-diylcarbonylimino-1,4-phenylenesulfonyl-1,4-phenyleneiminocarbonyl] |  | Polyimides/thioimides, Polyamides/thioamides, Polysulfones/sulfoxides/sufonates/sulfoamides |  | *C(=O)Nc1ccc(S(=O)(=O)c2ccc(NC(=O)c3ccc4c(c3)C(=O)N(c3cccc(P(=O)(c5ccccc5)c5cccc(N6C(=O)c7ccc(*)cc7C6=O)c5)c3)C4=O)cc2)cc1 | [*]C(=O)Nc1ccc(S(=O)(=O)c2ccc(NC(=O)c3ccc4c(c3)C(=O)N(c3cccc(P(=O)(c5ccccc5)c5cccc(N6C(=O)c7ccc([*])cc7C6=O)c5)c3)C4=O)cc2)cc1 | known
R1009653 |  |  | P433039 | poly{1,1',3,3'-tetraoxo-2,2'-[phenylphosphorylbis(3,1-phenylene)]bis(isoindoline-5-carboxylic acid)-alt-1,4-phenylenediamine} | poly[(1,3-dioxoisoindoline-5,2-diyl)-1,3-phenylene(phenylphosphonoyl)-1,3-phenylene(1,3-dioxoisoindoline-2,5-diyl)carbonylimino-1,4-phenyleneiminocarbonyl) poly[1,3-dioxoisoindoline-5,2-diyl-1,3-phenylene(oxo)(phenyl)-lambda5-phosphanediyl-1,3-phenylene-1,3-dioxoisoindoline-2,5-diylcarbonylimino-1,4-phenyleneiminocarbonyl] |  | Polyimides/thioimides, Polyamides/thioamides |  | *C(=O)Nc1ccc(NC(=O)c2ccc3c(c2)C(=O)N(c2cccc(P(=O)(c4ccccc4)c4cccc(N5C(=O)c6ccc(*)cc6C5=O)c4)c2)C3=O)cc1 | [*]C(=O)Nc1ccc(NC(=O)c2ccc3c(c2)C(=O)N(c2cccc(P(=O)(c4ccccc4)c4cccc(N5C(=O)c6ccc([*])cc6C5=O)c4)c2)C3=O)cc1 | known
R1009654 |  |  | P433040 | poly{1,1',3,3'-tetraoxo-2,2'-[phenylphosphorylbis(3,1-phenylene)]bis(isoindoline-5-carboxylic acid)-alt-4,4'-methylenedianiline} | poly[(1,3-dioxoisoindoline-5,2-diyl)-1,3-phenylene(phenylphosphonoyl)-1,3-phenylene(1,3-dioxoisoindoline-2,5-diyl)carbonylimino-1,4-phenylenemethylene-1,4-phenyleneiminocarbonyl) poly[1,3-dioxoisoindoline-5,2-diyl-1,3-phenylene(oxo)(phenyl)-lambda5-phosphanediyl-1,3-phenylene-1,3-dioxoisoindoline-2,5-diylcarbonylimino-1,4-phenylenemethylene-1,4-phenyleneiminocarbonyl] |  | Polyimides/thioimides, Polyamides/thioamides |  | *C(=O)Nc1ccc(Cc2ccc(NC(=O)c3ccc4c(c3)C(=O)N(c3cccc(P(=O)(c5ccccc5)c5cccc(N6C(=O)c7ccc(*)cc7C6=O)c5)c3)C4=O)cc2)cc1 | [*]C(=O)Nc1ccc(Cc2ccc(NC(=O)c3ccc4c(c3)C(=O)N(c3cccc(P(=O)(c5ccccc5)c5cccc(N6C(=O)c7ccc([*])cc7C6=O)c5)c3)C4=O)cc2)cc1 | known
R1009655 |  |  | P433041 | poly{1,1',3,3'-tetraoxo-2,2'-[phenylphosphorylbis(3,1-phenylene)]bis(isoindoline-5-carboxylic acid)-alt-4,4'-oxydianiline} | poly[(1,3-dioxoisoindoline-5,2-diyl)-1,3-phenylene(phenylphosphonoyl)-1,3-phenylene(1,3-dioxoisoindoline-2,5-diyl)carbonylimino-1,4-phenyleneoxy-1,4-phenyleneiminocarbonyl) poly[1,3-dioxoisoindoline-5,2-diyl-1,3-phenylene(oxo)(phenyl)-lambda5-phosphanediyl-1,3-phenylene-1,3-dioxoisoindoline-2,5-diylcarbonylimino-1,4-phenyleneoxy-1,4-phenyleneiminocarbonyl] |  | Polyimides/thioimides, Polyoxides/ethers/acetals, Polyamides/thioamides |  | *C(=O)Nc1ccc(Oc2ccc(NC(=O)c3ccc4c(c3)C(=O)N(c3cccc(P(=O)(c5ccccc5)c5cccc(N6C(=O)c7ccc(*)cc7C6=O)c5)c3)C4=O)cc2)cc1 | [*]C(=O)Nc1ccc(Oc2ccc(NC(=O)c3ccc4c(c3)C(=O)N(c3cccc(P(=O)(c5ccccc5)c5cccc(N6C(=O)c7ccc([*])cc7C6=O)c5)c3)C4=O)cc2)cc1 | known
R1009656 |  |  | P433042 | poly{1,1',3,3'-tetraoxo-2,2'-[phenylphosphorylbis(3,1-phenylene)]bis(isoindoline-5-carboxylic acid)-alt-9H-fluorene-3,6-diamine} | poly[(1,3-dioxoisoindoline-5,2-diyl)-1,3-phenylene(phenylphosphonoyl)-1,3-phenylene(1,3-dioxoisoindoline-2,5-diyl)carbonyliminofluorene-3,6-diyliminocarbonyl) |  | Polyimides/thioimides, Polyamides/thioamides |  | *C(=O)Nc1ccc2c(c1)-c1cc(NC(=O)c3ccc4c(c3)C(=O)N(c3cccc(P(=O)(c5ccccc5)c5cccc(N6C(=O)c7ccc(*)cc7C6=O)c5)c3)C4=O)ccc1C2 | [*]C(=O)Nc1ccc2c(c1)-c1cc(NC(=O)c3ccc4c(c3)C(=O)N(c3cccc(P(=O)(c5ccccc5)c5cccc(N6C(=O)c7ccc([*])cc7C6=O)c5)c3)C4=O)ccc1C2 | known
R1009657 |  |  | P433043 | poly{1,1',3,3'-tetraoxo-2,2'-[phenylphosphorylbis(3,1-phenylene)]bis(isoindoline-5-carboxylic acid)-alt-biphenyl-4,4'-diamine} | poly[(1,3-dioxoisoindoline-5,2-diyl)-1,3-phenylene(phenylphosphonoyl)-1,3-phenylene(1,3-dioxoisoindoline-2,5-diyl)carbonyliminobiphenyl-4,4'-diyliminocarbonyl] poly[1,3-dioxoisoindoline-5,2-diyl-1,3-phenylene(oxo)(phenyl)-lambda5-phosphanediyl-1,3-phenylene-1,3-dioxoisoindoline-2,5-diylcarbonyliminobiphenyl-4,4'-diyliminocarbonyl] |  | Polyimides/thioimides, Polyamides/thioamides |  | *C(=O)Nc1ccc(-c2ccc(NC(=O)c3ccc4c(c3)C(=O)N(c3cccc(P(=O)(c5ccccc5)c5cccc(N6C(=O)c7ccc(*)cc7C6=O)c5)c3)C4=O)cc2)cc1 | [*]C(=O)Nc1ccc(-c2ccc(NC(=O)c3ccc4c(c3)C(=O)N(c3cccc(P(=O)(c5ccccc5)c5cccc(N6C(=O)c7ccc([*])cc7C6=O)c5)c3)C4=O)cc2)cc1 | known
R1009658 |  |  | P433044 | poly{2,2'-(1,3,5,7-tetraoxo-1,2,3,5,6,7-hexahydrobenzo[1,2-c:4,5-c']dipyrrole-2,6-diyl)bis(propionic acid chloride)-alt-5,5-diphenyl-2,4-imidazolidinedione} | poly(1,3,5,7-tetraoxo-1,3,5,7-tetrahydro-2,6-diazacyclopentainden-2,6-diyl-1-methyl-2-oxoethylene-2,4-dioxo-5,5-diphenylimidazolidine-1,3-diyl-2-methyl-1-oxoethylene) |  | Polyimides/thioimides, Polyureas/thioureas, Polyketones/thioketones |  | *C(C)C(=O)N1C(=O)N(C(=O)C(C)n2c(=O)c3cc4c(=O)n(*)c(=O)c4cc3c2=O)C(=O)C1(c1ccccc1)c1ccccc1 | [*]C(C)C(=O)N1C(=O)N(C(=O)C(C)n2c(=O)c3cc4c(=O)n([*])c(=O)c4cc3c2=O)C(=O)C1(c1ccccc1)c1ccccc1 | known
R1009659 |  |  | P433045 | poly{2,2'-(1,3,5,7-tetraoxo-1,2,3,5,6,7-hexahydrobenzo[1,2-c:4,5-c']dipyrrole-2,6-diyl)bis(propionic acid chloride)-alt-5,5-bis(4-methylphenyl)-2,4-imidazolidinedione} | poly[1,3,5,7-tetraoxo-1,3,5,7-tetrahydro-2,6-diazacyclopentainden-2,6-diyl-1-methyl-2-oxoethylene-2,4-dioxo-5,5-bis(4-methylphenyl)imidazolidine-1,3-diyl-2-methyl-1-oxoethylene] |  | Polyimides/thioimides, Polyureas/thioureas, Polyketones/thioketones |  | *C(C)C(=O)N1C(=O)N(C(=O)C(C)n2c(=O)c3cc4c(=O)n(*)c(=O)c4cc3c2=O)C(=O)C1(c1ccc(C)cc1)c1ccc(C)cc1 | [*]C(C)C(=O)N1C(=O)N(C(=O)C(C)n2c(=O)c3cc4c(=O)n([*])c(=O)c4cc3c2=O)C(=O)C1(c1ccc(C)cc1)c1ccc(C)cc1 | known
R1009660 |  |  | P433046 | poly{2,2'-(1,3,5,7-tetraoxo-1,2,3,5,6,7-hexahydrobenzo[1,2-c:4,5-c']dipyrrole-2,6-diyl)bis(propionic acid chloride)-alt-5,5-bis(4-chlorophenyl)-2,4-imidazolidinedione} | poly[1,3,5,7-tetraoxo-1,3,5,7-tetrahydro-2,6-diazacyclopentainden-2,6-diyl-1-methyl-2-oxoethylene-5,5-bis(4-chlorophenyl)-2,4-dioxoimidazolidine-1,3-diyl-2-methyl-1-oxoethylene] |  | Polyimides/thioimides, Polyureas/thioureas, Polyketones/thioketones |  | *C(C)C(=O)N1C(=O)N(C(=O)C(C)n2c(=O)c3cc4c(=O)n(*)c(=O)c4cc3c2=O)C(=O)C1(c1ccc(Cl)cc1)c1ccc(Cl)cc1 | [*]C(C)C(=O)N1C(=O)N(C(=O)C(C)n2c(=O)c3cc4c(=O)n([*])c(=O)c4cc3c2=O)C(=O)C1(c1ccc(Cl)cc1)c1ccc(Cl)cc1 | known
R1009661 |  |  | P433047 | poly{2,2'-(1,3,5,7-tetraoxo-1,2,3,5,6,7-hexahydrobenzo[1,2-c:4,5-c']dipyrrole-2,6-diyl)bis(propionic acid chloride)-alt-5,5-dimethylimidazolidine-2,4-dione} | poly(1,3,5,7-tetraoxo-1,3,5,7-tetrahydro-2,6-diazacyclopentainden-2,6-diyl-1-methyl-2-oxoethylene-5,5-dimethyl-2,4-dioxoimidazolidine-1,3-diyl-2-methyl-1-oxoethylene) |  | Polyimides/thioimides, Polyureas/thioureas, Polyketones/thioketones |  | *C(C)C(=O)N1C(=O)N(C(=O)C(C)n2c(=O)c3cc4c(=O)n(*)c(=O)c4cc3c2=O)C(=O)C1(C)C | [*]C(C)C(=O)N1C(=O)N(C(=O)C(C)n2c(=O)c3cc4c(=O)n([*])c(=O)c4cc3c2=O)C(=O)C1(C)C | known
R1009662 |  |  | P433048 | poly{2,2'-(1,3,5,7-tetraoxo-1,2,3,5,6,7-hexahydrobenzo[1,2-c:4,5-c']dipyrrole-2,6-diyl)bis(propionic acid chloride)-alt-5-ethyl-5-methylimidazolidinedione} | poly(1,3,5,7-tetraoxo-1,3,5,7-tetrahydro-2,6-diazacyclopentainden-2,6-diyl-1-methyl-2-oxoethylene-5-ethyl-5-methyl-2,4-dioxoimidazolidine-1,3-diyl-2-methyl-1-oxoethylene) |  | Polyimides/thioimides, Polyureas/thioureas, Polyketones/thioketones |  | *C(C)C(=O)N1C(=O)N(C(=O)C(C)n2c(=O)c3cc4c(=O)n(*)c(=O)c4cc3c2=O)C(=O)C1(C)CC | [*]C(C)C(=O)N1C(=O)N(C(=O)C(C)n2c(=O)c3cc4c(=O)n([*])c(=O)c4cc3c2=O)C(=O)C1(C)CC | known
R1009663 |  |  | P433049 | poly{2,2'-(1,3,5,7-tetraoxo-1,2,3,5,6,7-hexahydrobenzo[1,2-c:4,5-c']dipyrrole-2,6-diyl)bis(propionic acid chloride)-alt-5,5-diethylimidazolidinedione} | poly(1,3,5,7-tetraoxo-1,3,5,7-tetrahydro-2,6-diazacyclopentainden-2,6-diyl-1-methyl-2-oxoethylene-5,5-diethyl-2,4-dioxoimidazolidine-1,3-diyl-2-methyl-1-oxoethylene) |  | Polyimides/thioimides, Polyureas/thioureas, Polyketones/thioketones |  | *C(C)C(=O)N1C(=O)N(C(=O)C(C)n2c(=O)c3cc4c(=O)n(*)c(=O)c4cc3c2=O)C(=O)C1(CC)CC | [*]C(C)C(=O)N1C(=O)N(C(=O)C(C)n2c(=O)c3cc4c(=O)n([*])c(=O)c4cc3c2=O)C(=O)C1(CC)CC | known
R1009664 |  |  | P433050 | poly{2,2'-(1,3,5,7-tetraoxo-1,2,3,5,6,7-hexahydrobenzo[1,2-c:4,5-c']dipyrrole-2,6-diyl)bis(propionic acid chloride)-alt-2,4-dioxospiro(cyclopentane-1,5'-imdazolidine)} | poly(1,3,5,7-tetraoxo-1,3,5,7-tetrahydro-2,6-diazacyclopentainden-2,6-diyl-1-methyl-2-oxoethylene-2,4-dioxospiro-1,3-diyl-2-methyl-1-oxoethylene-) |  | Polyimides/thioimides, Polyureas/thioureas, Polyketones/thioketones |  | *C(C)C(=O)N1C(=O)N(C(=O)C(C)n2c(=O)c3cc4c(=O)n(*)c(=O)c4cc3c2=O)C(=O)C12CCCC2 | [*]C(C)C(=O)N1C(=O)N(C(=O)C(C)n2c(=O)c3cc4c(=O)n([*])c(=O)c4cc3c2=O)C(=O)C12CCCC2 | known
R1009665 |  |  | P433051 | poly{2,2'-(1,3,5,7-tetraoxo-1,2,3,5,6,7-hexahydrobenzo[1,2-c:4,5-c']dipyrrole-2,6-diyl)bis(propionic acid chloride)-alt-2,4-dioxospiro(cyclohexane-1,5'-imdazolidine)} | poly(1,3,5,7-tetraoxo-1,3,5,7-tetrahydro-2,6-diazacyclopentainden-2,6-diyl-1-methyl-2-oxoethylene-2,4-dioxospiro-1,3-diyl-2-methyl-1-oxoethylene-) |  | Polyimides/thioimides, Polyureas/thioureas, Polyketones/thioketones |  | *C(C)C(=O)N1C(=O)N(C(=O)C(C)n2c(=O)c3cc4c(=O)n(*)c(=O)c4cc3c2=O)C(=O)C12CCCCC2 | [*]C(C)C(=O)N1C(=O)N(C(=O)C(C)n2c(=O)c3cc4c(=O)n([*])c(=O)c4cc3c2=O)C(=O)C12CCCCC2 | known
R1009666 |  |  | P433052 | poly{benzene-1,2:4,5-tetracarboxylic dianhydride-alt-4-[4-(alpha,alpha-dimethylbenzyl)phenoxy]-1,3-phenylenediamine} | poly{1,3,5,7-tetraoxo-1,3,5,7-tetrahydro-2,6-diazacyclopentainden-2,6-diyl-4-[4-(1-methyl-1-phenylethyl)phenoxy]-1,3-phenylene} |  | Polyimides/thioimides |  | *c1ccc(Oc2ccc(C(C)(C)c3ccccc3)cc2)c(-n2c(=O)c3cc4c(=O)n(*)c(=O)c4cc3c2=O)c1 | [*]c1ccc(Oc2ccc(C(C)(C)c3ccccc3)cc2)c(-n2c(=O)c3cc4c(=O)n([*])c(=O)c4cc3c2=O)c1 | known | [10 empty] | 613
R1009667 |  |  | P433053 | poly{biphenyl-3,3':4,4'-tetracarboxylic dianhydride-alt-4-[4-(alpha,alpha-dimethylbenzyl)phenoxy]-1,3-phenylenediamine} | poly{1,1',3,3'-tetraoxo-5,5'-biisoindoline-2,2'-diyl-4-[4-(1-methyl-1-phenylethyl)phenoxy]-1,3-phenylene} |  | Polyimides/thioimides |  | *c1ccc(Oc2ccc(C(C)(C)c3ccccc3)cc2)c(N2C(=O)c3ccc(-c4ccc5c(c4)C(=O)N(*)C5=O)cc3C2=O)c1 | [*]c1ccc(Oc2ccc(C(C)(C)c3ccccc3)cc2)c(N2C(=O)c3ccc(-c4ccc5c(c4)C(=O)N([*])C5=O)cc3C2=O)c1 | known | [10 empty] | 548
R1009668 |  |  | P433054 | poly{5,5'-carbonylbis(isobenzofuran-1,3-dione)-alt-4-[4-(alpha,alpha-dimethylbenzyl)phenoxy]-1,3-phenylenediamine} | poly{1,3-dioxoisoindoline-2,5-diylcarbonyl-1,3-dioxoisoindoline-5,2-diyl-4-[4-(1-methyl-1-phenylethyl)phenoxy]-1,3-phenylene} |  | Polyimides/thioimides, Polyketones/thioketones |  | *C(=O)c1ccc2c(c1)C(=O)N(c1ccc(Oc3ccc(C(C)(C)c4ccccc4)cc3)c(N3C(=O)c4ccc(*)cc4C3=O)c1)C2=O | [*]C(=O)c1ccc2c(c1)C(=O)N(c1ccc(Oc3ccc(C(C)(C)c4ccccc4)cc3)c(N3C(=O)c4ccc([*])cc4C3=O)c1)C2=O | known | [10 empty] | 540
R1009669 |  |  | P433055 | poly{benzene-1,2:4,5-tetracarboxylic dianhydride-alt-4-[4-[(4-methylphenyl)sulfonyl]phenoxy]-1,3-phenylenediamine} | poly{1,3,5,7-tetraoxo-1,3,5,7-tetrahydro-2,6-diazacyclopentainden-2,6-diyl-4-[4-(4-methylphenylsulfonyl)phenoxy]-1,3-phenylene} |  | Polyimides/thioimides |  | *c1ccc(Oc2ccc(S(=O)(=O)c3ccc(C)cc3)cc2)c(-n2c(=O)c3cc4c(=O)n(*)c(=O)c4cc3c2=O)c1 | [*]c1ccc(Oc2ccc(S(=O)(=O)c3ccc(C)cc3)cc2)c(-n2c(=O)c3cc4c(=O)n([*])c(=O)c4cc3c2=O)c1 | known | [10 empty] | 593
R1009670 |  |  | P433056 | poly{benzene-1,2:4,5-tetracarboxylic dianhydride-alt-4-[4-[(4-methylphenyl)sulfonyl]phenoxy]-1,3-phenylenediamine} | poly{1,1',3,3'-tetraoxo-5,5'-biisoindoline-2,2'-diyl-4-[4-(4-methylphenylsulfonyl)phenoxy]-1,3-phenylene} |  | Polyimides/thioimides |  | *c1ccc(Oc2ccc(S(=O)(=O)c3ccc(C)cc3)cc2)c(N2C(=O)c3ccc(-c4ccc5c(c4)C(=O)N(*)C5=O)cc3C2=O)c1 | [*]c1ccc(Oc2ccc(S(=O)(=O)c3ccc(C)cc3)cc2)c(N2C(=O)c3ccc(-c4ccc5c(c4)C(=O)N([*])C5=O)cc3C2=O)c1 | known | [10 empty] | 554
R1009671 |  |  | P433057 | poly{5,5'-carbonylbis(isobenzofuran-1,3-dione)-alt-4-[4-[(4-methylphenyl)sulfonyl]phenoxy]-1,3-phenylenediamin} | poly{1,3-dioxoisoindoline-2,5-diylcarbonyl-1,3-dioxoisoindoline-5,2-diyl-4-[4-(4-methylphenylsulfonyl]phenoxy]-1,3-phenylene} |  | Polyimides/thioimides, Polyketones/thioketones |  | *C(=O)c1ccc2c(c1)C(=O)N(c1ccc(Oc3ccc(S(=O)(=O)c4ccc(C)cc4)cc3)c(N3C(=O)c4ccc(*)cc4C3=O)c1)C2=O | [*]C(=O)c1ccc2c(c1)C(=O)N(c1ccc(Oc3ccc(S(=O)(=O)c4ccc(C)cc4)cc3)c(N3C(=O)c4ccc([*])cc4C3=O)c1)C2=O | known | [10 empty] | 566
R1009672 |  |  | P433058 | poly{1,1'-(oxydi-4,1-phenylene)bis(pyrrole-2,5-dione)-alt-4-[(4-hydroxyphenyl)methyleneamino]phenol} | poly(2,5-dioxopyrrolidine-3,1-diyl-1,4-phenyleneoxy-4,1-phenylene-2,5-dioxopyrrolidine-1,3-diyloxy-1,4-phenylenenitrilomethanylidenyl-4,1-phenyleneoxy) |  | Polyimides/thioimides, Polyoxides/ethers/acetals, Polyimines |  | *c1ccc(Oc2ccc(N3C(=O)CC(Oc4ccc(C=Nc5ccc(OC6CC(=O)N(*)C6=O)cc5)cc4)C3=O)cc2)cc1 | [*]c1ccc(Oc2ccc(N3C(=O)CC(Oc4ccc(C=Nc5ccc(OC6CC(=O)N([*])C6=O)cc5)cc4)C3=O)cc2)cc1 | known | [9 empty] | 463
R1009673 |  |  | P433059 | poly{1,1'-(oxydi-4,1-phenylene)bis(pyrrole-2,5-dione)-alt-4,4'-[oxybis(4,1-phenyleneazanylylidenemethanylylidene)]diphenol} | poly(2,5-dioxopyrrolidine-3,1-diyl-1,4-phenyleneoxy-4,1-phenylene-2,5-dioxopyrrolidine-1,3-diyloxy-1,4-phenylenemethanylylidenenitrilo-4,1-phenyleneoxy-1,4-phenylenenitrilomethanylidenyl-4,1-phenyleneoxy) |  | Polyimides/thioimides, Polyoxides/ethers/acetals, Polyimines |  | *c1ccc(Oc2ccc(N3C(=O)CC(Oc4ccc(C=Nc5ccc(Oc6ccc(N=Cc7ccc(OC8CC(=O)N(*)C8=O)cc7)cc6)cc5)cc4)C3=O)cc2)cc1 | [*]c1ccc(Oc2ccc(N3C(=O)CC(Oc4ccc(C=Nc5ccc(Oc6ccc(N=Cc7ccc(OC8CC(=O)N([*])C8=O)cc7)cc6)cc5)cc4)C3=O)cc2)cc1 | known
R1009674 |  |  | P433061 | poly{1,1'-(ethylenedi-4,1-phenylene)bis(pyrrole-2,5-dione)-alt-4-[(4-hydroxyphenyl)methyleneamino]phenol} | poly(2,5-dioxopyrrolidine-3,1-diyl-1,4-phenyleneethylene-4,1-phenylene-2,5-dioxopyrrolidine-1,3-diyloxy-1,4-phenylenenitrilomethanylidenyl-4,1-phenyleneoxy) |  | Polyimides/thioimides, Polyoxides/ethers/acetals, Polyimines |  | *c1ccc(CCc2ccc(N3C(=O)CC(Oc4ccc(C=Nc5ccc(OC6CC(=O)N(*)C6=O)cc5)cc4)C3=O)cc2)cc1 | [*]c1ccc(CCc2ccc(N3C(=O)CC(Oc4ccc(C=Nc5ccc(OC6CC(=O)N([*])C6=O)cc5)cc4)C3=O)cc2)cc1 | known | [9 empty] | 453
R1009675 |  |  | P433062 | poly{1,1'-(ethylenedi-4,1-phenylene)bis(pyrrole-2,5-dione)-alt-4,4'-[oxybis(4,1-phenyleneazanylylidenemethanylylidene)]diphenol} | poly(2,5-dioxopyrrolidine-3,1-diyl-1,4-phenyleneethylene-4,1-phenylene-2,5-dioxopyrrolidine-1,3-diyloxy-1,4-phenylenemethanylylidenenitrilo-4,1-phenyleneoxy-1,4-phenylenenitrilomethanylidenyl-4,1-phenyleneoxy) |  | Polyimides/thioimides, Polyoxides/ethers/acetals, Polyimines |  | *c1ccc(CCc2ccc(N3C(=O)CC(Oc4ccc(C=Nc5ccc(Oc6ccc(N=Cc7ccc(OC8CC(=O)N(*)C8=O)cc7)cc6)cc5)cc4)C3=O)cc2)cc1 | [*]c1ccc(CCc2ccc(N3C(=O)CC(Oc4ccc(C=Nc5ccc(Oc6ccc(N=Cc7ccc(OC8CC(=O)N([*])C8=O)cc7)cc6)cc5)cc4)C3=O)cc2)cc1 | known
R1009676 |  |  | P433064 | poly{2-oxo-4-methyl-6-phenyl-1,2,3,4-tetrahydropyrimidine-5-carboxylic acid ethyl ester-alt-2,2'-[oxydi(4,1-phenylene)]bis(1,3-dioxoisoindoline-5-carbonyl chloride)} | poly[5-(ethoxycarbonyl)-4-methyl-2-oxo-6-phenyl-1,2,3,6-tetrahydropyrimidine-1,3-diylcarbonyl-1,3-dioxoisoindoline-5,2-diyl-1,4-phenyleneoxy-4,1-phenylene-1,3-dioxoisoindoline-2,5-diylcarbonyl] |  | Polyimides/thioimides, Polyoxides/ethers/acetals, Polyureas/thioureas |  | *C(=O)N1C(=O)N(C(=O)c2ccc3c(c2)C(=O)N(c2ccc(Oc4ccc(N5C(=O)c6ccc(*)cc6C5=O)cc4)cc2)C3=O)C(C)=C(C(=O)OCC)C1c1ccccc1 | [*]C(=O)N1C(=O)N(C(=O)c2ccc3c(c2)C(=O)N(c2ccc(Oc4ccc(N5C(=O)c6ccc([*])cc6C5=O)cc4)cc2)C3=O)C(C)=C(C(=O)OCC)C1c1ccccc1 | known
R1009677 |  |  | P433065 | poly{2-thioxo-4-phenyl-6-methyl-1,2,3,4-tetrahydropyrimidine-5-carboxylic acid ethyl ester-alt-2,2'-[oxydi(4,1-phenylene)]bis(1,3-dioxoisoindoline-5-carbonyl chloride)} | poly[5-(ethoxycarbonyl)-4-methyl-6-phenyl-2-thioxo-1,2,3,6-tetrahydropyrimidine-1,3-diylcarbonyl-1,3-dioxoisoindoline-5,2-diyl-1,4-phenyleneoxy-4,1-phenylene-1,3-dioxoisoindoline-2,5-diylcarbonyl] |  | Polyimides/thioimides, Polyoxides/ethers/acetals, Polyureas/thioureas |  | *C(=O)N1C(=S)N(C(=O)c2ccc3c(c2)C(=O)N(c2ccc(Oc4ccc(N5C(=O)c6ccc(*)cc6C5=O)cc4)cc2)C3=O)C(C)=C(C(=O)OCC)C1c1ccccc1 | [*]C(=O)N1C(=S)N(C(=O)c2ccc3c(c2)C(=O)N(c2ccc(Oc4ccc(N5C(=O)c6ccc([*])cc6C5=O)cc4)cc2)C3=O)C(C)=C(C(=O)OCC)C1c1ccccc1 | known
R1009678 |  |  | P433066 | poly{2-oxo-4-methyl-6-(4-chlorophenyl)-1,2,3,4-tetrahydropyrimidine-5-carboxylic acid ethyl ester-alt-2,2'-[oxydi(4,1-phenylene)]bis(1,3-dioxoisoindoline-5-carbonyl chloride)} | poly[4-(4-chlorophenyl)-5-(ethoxycarbonyl)-6-methyl-2-oxo-1,2,3,6-tetrahydropyrimidine-1,3-diylcarbonyl-1,3-dioxoisoindoline-5,2-diyl-1,4-phenyleneoxy-4,1-phenylene-1,3-dioxoisoindoline-2,5-diylcarbonyl] |  | Polyimides/thioimides, Polyoxides/ethers/acetals, Polyureas/thioureas |  | *C(=O)N1C(=O)N(C(=O)c2ccc3c(c2)C(=O)N(c2ccc(Oc4ccc(N5C(=O)c6ccc(*)cc6C5=O)cc4)cc2)C3=O)C(C)=C(C(=O)OCC)C1c1ccc(Cl)cc1 | [*]C(=O)N1C(=O)N(C(=O)c2ccc3c(c2)C(=O)N(c2ccc(Oc4ccc(N5C(=O)c6ccc([*])cc6C5=O)cc4)cc2)C3=O)C(C)=C(C(=O)OCC)C1c1ccc(Cl)cc1 | known
R1009679 |  |  | P433067 | poly{2-thioxo-4-(4-chlorophenyl)-6-methyl-1,2,3,4-tetrahydropyrimidine-5-carboxylic acid ethyl ester-alt-2,2'-[oxydi(4,1-phenylene)]bis(1,3-dioxoisoindoline-5-carbonyl chloride)} | poly[6-(4-chlorophenyl)-5-(ethoxycarbonyl)-4-methyl-2-thioxo-1,2,3,6-tetrahydropyrimidine-1,3-diylcarbonyl-1,3-dioxoisoindoline-5,2-diyl-1,4-phenyleneoxy-4,1-phenylene-1,3-dioxoisoindoline-2,5-diylcarbonyl] |  | Polyimides/thioimides, Polyoxides/ethers/acetals, Polyureas/thioureas |  | *C(=O)N1C(=S)N(C(=O)c2ccc3c(c2)C(=O)N(c2ccc(Oc4ccc(N5C(=O)c6ccc(*)cc6C5=O)cc4)cc2)C3=O)C(C)=C(C(=O)OCC)C1c1ccc(Cl)cc1 | [*]C(=O)N1C(=S)N(C(=O)c2ccc3c(c2)C(=O)N(c2ccc(Oc4ccc(N5C(=O)c6ccc([*])cc6C5=O)cc4)cc2)C3=O)C(C)=C(C(=O)OCC)C1c1ccc(Cl)cc1 | known
R1009680 |  |  | P433068 | poly{2-oxo-4-(2,4-dimethoxyphenyl)-6-methyl-1,2,3,4-tetrahydropyrimidine-5-carboxylic acid ethyl ester_&_2,2'-[oxydi(4,1-phenylene)]bis(1,3-dioxoisoindoline-5-carbonyl chloride)} | poly[6-(2,4-dimethoxyphenyl)-5-(ethoxycarbonyl)-4-methyl-2-oxo-1,2,3,6-tetrahydropyrimidine-1,3-diylcarbonyl-1,3-dioxoisoindoline-5,2-diyl-1,4-phenyleneoxy-4,1-phenylene-1,3-dioxoisoindoline-2,5-diylcarbonyl] |  | Polyimides/thioimides, Polyoxides/ethers/acetals, Polyureas/thioureas |  | *C(=O)N1C(=O)N(C(=O)c2ccc3c(c2)C(=O)N(c2ccc(Oc4ccc(N5C(=O)c6ccc(*)cc6C5=O)cc4)cc2)C3=O)C(C)=C(C(=O)OCC)C1c1ccc(OC)cc1OC | [*]C(=O)N1C(=O)N(C(=O)c2ccc3c(c2)C(=O)N(c2ccc(Oc4ccc(N5C(=O)c6ccc([*])cc6C5=O)cc4)cc2)C3=O)C(C)=C(C(=O)OCC)C1c1ccc(OC)cc1OC | known
R1009681 |  |  | P433069 | poly{2-thioxo-4-(3,4-dimethoxyphenyl)-6-methyl-1,2,3,4-tetrahydropyrimidine-5-carboxylic acid ethyl ester-alt-2,2'-[oxydi(4,1-phenylene)]bis(1,3-dioxoisoindoline-5-carbonyl chloride)} | poly[6-(2,4-dimethoxyphenyl)-5-(ethoxycarbonyl)-4-methyl-2-thioxo-1,2,3,6-tetrahydropyrimidine-1,3-diylcarbonyl-1,3-dioxoisoindoline-5,2-diyl-1,4-phenyleneoxy-4,1-phenylene-1,3-dioxoisoindoline-2,5-diylcarbonyl] |  | Polyimides/thioimides, Polyoxides/ethers/acetals, Polyureas/thioureas |  | *C(=O)N1C(=S)N(C(=O)c2ccc3c(c2)C(=O)N(c2ccc(Oc4ccc(N5C(=O)c6ccc(*)cc6C5=O)cc4)cc2)C3=O)C(C)=C(C(=O)OCC)C1c1ccc(OC)cc1OC | [*]C(=O)N1C(=S)N(C(=O)c2ccc3c(c2)C(=O)N(c2ccc(Oc4ccc(N5C(=O)c6ccc([*])cc6C5=O)cc4)cc2)C3=O)C(C)=C(C(=O)OCC)C1c1ccc(OC)cc1OC | known
R1009682 |  |  | P433070 | poly((4,4'-diaminobenzophenone)-alt-{bis[3-(5-carboxy-1,3-dioxo-1,3-dihydro-2H-isoindol-2-yl)phenyl](oxo)(phenyl)-lambda5-phosphane}) | poly(1,3-dioxoisoindoline-5,2-diyl-1,3-phenylene(oxo)(phenyl)-lambda5-phosphanediyl-1,3-phenylene-1,3-dioxoisoindoline-2,5-diylcarbonylimino-1,4-phenylenecarbonyl-1,4-phenyleneiminocarbonyl) |  | Polyimides/thioimides, Polyamides/thioamides, Polyketones/thioketones |  | *C(=O)Nc1ccc(C(=O)c2ccc(NC(=O)c3ccc4c(c3)C(=O)N(c3cccc(P(=O)(c5ccccc5)c5cccc(N6C(=O)c7ccc(*)cc7C6=O)c5)c3)C4=O)cc2)cc1 | [*]C(=O)Nc1ccc(C(=O)c2ccc(NC(=O)c3ccc4c(c3)C(=O)N(c3cccc(P(=O)(c5ccccc5)c5cccc(N6C(=O)c7ccc([*])cc7C6=O)c5)c3)C4=O)cc2)cc1 | known
R1009683 |  |  | P433081 | 4-(pentadecafluorooctanamido)butylamine fuctionalized poly[ethene-alt-(maleic anhydride)] | poly({2,5-dioxo-1-[4-(pentadecafluorooctanamido)butyl]pyrrolidine-3,4-diyl}ethylene) |  | Polyimides/thioimides |  | *CCC1C(=O)N(CCCCNC(=O)C(F)(F)C(F)(F)C(F)(F)C(F)(F)C(F)(F)C(F)(F)C(F)(F)F)C(=O)C1* | [*]CCC1C(=O)N(CCCCNC(=O)C(F)(F)C(F)(F)C(F)(F)C(F)(F)C(F)(F)C(F)(F)C(F)(F)F)C(=O)C1[*] | known | [34 empty] | 3.16
R1009684 |  |  | P433082 | 4-(pentadecafluorooctanamido)butylamine fuctionalized poly[styrene-alt-(maleic anhydride)] | poly[{2,5-dioxo-1-[4-(pentadecafluorooctanamido)butyl]pyrrolidine-3,4-diyl}(1-phenylethylene)] |  | Polyimides/thioimides |  | *CC(c1ccccc1)C1C(=O)N(CCCCNC(=O)C(F)(F)C(F)(F)C(F)(F)C(F)(F)C(F)(F)C(F)(F)C(F)(F)F)C(=O)C1* | [*]CC(c1ccccc1)C1C(=O)N(CCCCNC(=O)C(F)(F)C(F)(F)C(F)(F)C(F)(F)C(F)(F)C(F)(F)C(F)(F)F)C(=O)C1[*] | known
R1009685 |  |  | P433083 | 4-(pentadecafluorooctanamido)butylamine fuctionalized poly[octadec-1-ene-alt-(maleic anhydride)] | poly[{2,5-dioxo-1-[4-(pentadecafluorooctanamido)butyl]pyrrolidine-3,4-diyl}(1-hexadecylethylene)] |  | Polyimides/thioimides |  | *CC(CCCCCCCCCCCCCCCC)C1C(=O)N(CCCCNC(=O)C(F)(F)C(F)(F)C(F)(F)C(F)(F)C(F)(F)C(F)(F)C(F)(F)F)C(=O)C1* | [*]CC(CCCCCCCCCCCCCCCC)C1C(=O)N(CCCCNC(=O)C(F)(F)C(F)(F)C(F)(F)C(F)(F)C(F)(F)C(F)(F)C(F)(F)F)C(=O)C1[*] | known | [34 empty] | 2.98
R1009686 |  |  | P433084 | dodecylamine fuctionalized poly[octadec-1-ene-alt-(maleic anhydride)] | poly[(1-dodecyl-2,5-dioxopyrrolidine-3,4-diyl)(1-hexadecylethylene)] |  | Polyimides/thioimides |  | *CC(CCCCCCCCCCCCCCCC)C1C(=O)N(CCCCCCCCCCCC)C(=O)C1* | [*]CC(CCCCCCCCCCCCCCCC)C1C(=O)N(CCCCCCCCCCCC)C(=O)C1[*] | known
R1009687 |  |  | P433085 | poly{4-[3,5-bis(trifluoromethyl)phenyl]-4-azatricyclo[5.2.1.0^2,6^^]deca-8-ene-3,5-dione} | poly{[3-[3,5-bis(trifluoromethyl)phenyl]-2,4-dioxo-3-azabicyclo[3.3.0]octane-6,8-diyl]ethene-1,2-diyl} |  | Polyimides/thioimides | PolyFNB | *C=CC1CC(*)C2C(=O)N(c3cc(C(F)(F)F)cc(C(F)(F)F)c3)C(=O)C12 | [*]C=CC1CC([*])C2C(=O)N(c3cc(C(F)(F)F)cc(C(F)(F)F)c3)C(=O)C12 | known | 5.0009 | [9 empty] | 485 | [5 empty] | 2.69 | 2.68 | 2.67 | [5 empty] | 4.28 | 67.26 |  | 4.2 | 13.53 | 57.4
R1009688 |  |  | P433086 | poly({4-[(4-methylphenyl)diazenyl]-1,3-benzenediamine}-alt-[5,5'-{methylenebis[(3,5-dimethyl-1,4-phenylene)iminocarbonyl]}bis(1,3-dihydroisobenzofuran-1,3-dione)]) | poly[(1,3-dioxoisoindoline-5,2-diyl){4-[(p-tolyl)diazenyl]-1,3-phenylene}(1,3-dioxoisoindoline-2,5-diyl)carbonylimino(2,6-dimethyl-1,4-phenylene)methylene(3,5-dimethyl-1,4-phenylene)iminocarbonyl] |  | Polyimides/thioimides, Polyamides/thioamides |  | *C(=O)Nc1c(C)cc(Cc2cc(C)c(NC(=O)c3ccc4c(c3)C(=O)N(c3ccc(N=Nc5ccc(C)cc5)c(N5C(=O)c6ccc(*)cc6C5=O)c3)C4=O)c(C)c2)cc1C | [*]C(=O)Nc1c(C)cc(Cc2cc(C)c(NC(=O)c3ccc4c(c3)C(=O)N(c3ccc(N=Nc5ccc(C)cc5)c(N5C(=O)c6ccc([*])cc6C5=O)c3)C4=O)c(C)c2)cc1C | known
R1009689 |  |  | P433087 | poly({4-[(4-fluorophenyl)diazenyl]-1,3-benzenediamine}-alt-[5,5'-{methylenebis[(3,5-dimethyl-1,4-phenylene)iminocarbonyl]}bis(1,3-dihydroisobenzofuran-1,3-dione)]) | poly[(1,3-dioxoisoindoline-5,2-diyl){4-[(4-fluorophenyl)diazenyl]-1,3-phenylene}(1,3-dioxoisoindoline-2,5-diyl)carbonylimino(2,6-dimethyl-1,4-phenylene)methylene(3,5-dimethyl-1,4-phenylene)iminocarbonyl] |  | Polyimides/thioimides, Polyamides/thioamides |  | *C(=O)Nc1c(C)cc(Cc2cc(C)c(NC(=O)c3ccc4c(c3)C(=O)N(c3ccc(N=Nc5ccc(F)cc5)c(N5C(=O)c6ccc(*)cc6C5=O)c3)C4=O)c(C)c2)cc1C | [*]C(=O)Nc1c(C)cc(Cc2cc(C)c(NC(=O)c3ccc4c(c3)C(=O)N(c3ccc(N=Nc5ccc(F)cc5)c(N5C(=O)c6ccc([*])cc6C5=O)c3)C4=O)c(C)c2)cc1C | known
R1009690 |  |  | P433088 | poly{(4-{[4-(trifluoromethoxy)phenyl]diazenyl}-1,3-benzenediamine)-alt-[5,5'-{methylenebis[(3,5-dimethyl-1,4-phenylene)iminocarbonyl]}bis(1,3-dihydroisobenzofuran-1,3-dione)]} | poly[(1,3-dioxoisoindoline-5,2-diyl)(4-{[4-(trifluoromethoxy)phenyl]diazenyl}-1,3-phenylene)(1,3-dioxoisoindoline-2,5-diyl)carbonylimino(2,6-dimethyl-1,4-phenylene)methylene(3,5-dimethyl-1,4-phenylene)iminocarbonyl] |  | Polyimides/thioimides, Polyamides/thioamides |  | *C(=O)Nc1c(C)cc(Cc2cc(C)c(NC(=O)c3ccc4c(c3)C(=O)N(c3ccc(N=Nc5ccc(OC(F)(F)F)cc5)c(N5C(=O)c6ccc(*)cc6C5=O)c3)C4=O)c(C)c2)cc1C | [*]C(=O)Nc1c(C)cc(Cc2cc(C)c(NC(=O)c3ccc4c(c3)C(=O)N(c3ccc(N=Nc5ccc(OC(F)(F)F)cc5)c(N5C(=O)c6ccc([*])cc6C5=O)c3)C4=O)c(C)c2)cc1C | known
R1009691 |  |  | P433090 | poly({4-[(4-methylphenyl)diazenyl]-1,3-benzenediamine}-alt-{5,5'-[methylenebis(1,4-phenyleneiminocarbonyl)]bis(1,3-dihydroisobenzofuran-1,3-dione)}) | poly[(1,3-dioxoisoindoline-5,2-diyl){4-[(p-tolyl)diazenyl]-1,3-phenylene}(1,3-dioxoisoindoline-2,5-diyl)carbonylimino-1,4-phenylenemethylene-1,4-phenyleneiminocarbonyl] |  | Polyimides/thioimides, Polyamides/thioamides |  | *C(=O)Nc1ccc(Cc2ccc(NC(=O)c3ccc4c(c3)C(=O)N(c3ccc(N=Nc5ccc(C)cc5)c(N5C(=O)c6ccc(*)cc6C5=O)c3)C4=O)cc2)cc1 | [*]C(=O)Nc1ccc(Cc2ccc(NC(=O)c3ccc4c(c3)C(=O)N(c3ccc(N=Nc5ccc(C)cc5)c(N5C(=O)c6ccc([*])cc6C5=O)c3)C4=O)cc2)cc1 | known
R1009692 |  |  | P433091 | poly({4-[(4-methylphenyl)diazenyl]-1,3-benzenediamine}-alt-[5,5'-{methylenebis[(3-methyl-1,4-phenylene)iminocarbonyl]}bis(1,3-dihydroisobenzofuran-1,3-dione)]) | poly[(1,3-dioxoisoindoline-5,2-diyl){4-[(p-tolyl)diazenyl]-1,3-phenylene}(1,3-dioxoisoindoline-2,5-diyl)carbonylimino(2-methyl-1,4-phenylene)methylene(3-methyl-1,4-phenylene)iminocarbonyl] |  | Polyimides/thioimides, Polyamides/thioamides |  | *C(=O)Nc1ccc(Cc2ccc(NC(=O)c3ccc4c(c3)C(=O)N(c3ccc(N=Nc5ccc(C)cc5)c(N5C(=O)c6ccc(*)cc6C5=O)c3)C4=O)c(C)c2)cc1C | [*]C(=O)Nc1ccc(Cc2ccc(NC(=O)c3ccc4c(c3)C(=O)N(c3ccc(N=Nc5ccc(C)cc5)c(N5C(=O)c6ccc([*])cc6C5=O)c3)C4=O)c(C)c2)cc1C | known
R1009693 |  |  | P433092 | poly({4-[(4-methylphenyl)diazenyl]-1,3-benzenediamine}-alt-[5,5'-{methylenebis[(3,5-diethyl-1,4-phenylene)iminocarbonyl]}bis(1,3-dihydroisobenzofuran-1,3-dione)]) | poly[(1,3-dioxoisoindoline-5,2-diyl){4-[(p-tolyl)diazenyl]-1,3-phenylene}(1,3-dioxoisoindoline-2,5-diyl)carbonylimino(2,6-diethyl-1,4-phenylene)methylene(3,5-diethyl-1,4-phenylene)iminocarbonyl] |  | Polyimides/thioimides, Polyamides/thioamides |  | *C(=O)Nc1c(CC)cc(Cc2cc(CC)c(NC(=O)c3ccc4c(c3)C(=O)N(c3ccc(N=Nc5ccc(C)cc5)c(N5C(=O)c6ccc(*)cc6C5=O)c3)C4=O)c(CC)c2)cc1CC | [*]C(=O)Nc1c(CC)cc(Cc2cc(CC)c(NC(=O)c3ccc4c(c3)C(=O)N(c3ccc(N=Nc5ccc(C)cc5)c(N5C(=O)c6ccc([*])cc6C5=O)c3)C4=O)c(CC)c2)cc1CC | known
R1009694 |  |  | P433093 | functionalized poly([5,5'-oxybis(1,3-dihydroisobenzofuran-1,3-dione)]-alt-{2,2'-diamino-4,4'-[2,2,2-trifluoro-1-(trifluoromethyl)ethane-1,1-diyl]diphenol}) | poly[(1,3-dioxoisoindoline-2,5-diyl)oxy(1,3-dioxoisoindoline-5,2-diyl)(6-{2-[(4-{2-[3-(dicyanomethylidene)-5,5-dimethylcyclohex-1-en-1-yl]vinyl}phenyl)(methyl)amino]ethoxy}-1,3-phenylene)[bis(trifluoromethyl)methylene](4-{2-[(4-{2-[3-(dicyanomethylidene)-5,5-dimethylcyclohex-1-en-1-yl]vinyl}phenyl)(methyl)amino]ethoxy}-1,3-phenylene)] |  | Polyimides/thioimides, Polyoxides/ethers/acetals |  | *c1cc(C(c2ccc(OCCN(C)c3ccc(C=CC4=CC(=C(C#N)C#N)CC(C)(C)C4)cc3)c(N3C(=O)c4ccc(Oc5ccc6c(c5)C(=O)N(*)C6=O)cc4C3=O)c2)(C(F)(F)F)C(F)(F)F)ccc1OCCN(C)c1ccc(C=CC2=CC(=C(C#N)C#N)CC(C)(C)C2)cc1 | [*]c1cc(C(c2ccc(OCCN(C)c3ccc(C=CC4=CC(=C(C#N)C#N)CC(C)(C)C4)cc3)c(N3C(=O)c4ccc(Oc5ccc6c(c5)C(=O)N([*])C6=O)cc4C3=O)c2)(C(F)(F)F)C(F)(F)F)ccc1OCCN(C)c1ccc(C=CC2=CC(=C(C#N)C#N)CC(C)(C)C2)cc1 | known
R1009695 |  |  | P433094 | functionalized poly([5,5'-oxybis(1,3-dihydroisobenzofuran-1,3-dione)]-alt-{2,2'-diamino-4,4'-[2,2,2-trifluoro-1-(trifluoromethyl)ethane-1,1-diyl]diphenol}) | poly{(1,3-dioxoisoindoline-2,5-diyl)oxy(1,3-dioxoisoindoline-5,2-diyl)[6-(2-{[4-(2-{3-[(cyano)(methylsulfonyl)methylidene]-5,5-dimethylcyclohex-1-en-1-yl}vinyl)phenyl](methyl)amino}ethoxy)-1,3-phenylene][bis(trifluoromethyl)methylene][4-(2-{[4-(2-{3-[(cyano)(methylsulfonyl)methylidene]-5,5-dimethylcyclohex-1-en-1-yl}vinyl)phenyl](methyl)amino}ethoxy)-1,3-phenylene]} |  | Polyimides/thioimides, Polyoxides/ethers/acetals |  | *c1cc(C(c2ccc(OCCN(C)c3ccc(C=CC4=CC(=C(C#N)S(C)(=O)=O)CC(C)(C)C4)cc3)c(N3C(=O)c4ccc(Oc5ccc6c(c5)C(=O)N(*)C6=O)cc4C3=O)c2)(C(F)(F)F)C(F)(F)F)ccc1OCCN(C)c1ccc(C=CC2=CC(=C(C#N)S(C)(=O)=O)CC(C)(C)C2)cc1 | [*]c1cc(C(c2ccc(OCCN(C)c3ccc(C=CC4=CC(=C(C#N)S(C)(=O)=O)CC(C)(C)C4)cc3)c(N3C(=O)c4ccc(Oc5ccc6c(c5)C(=O)N([*])C6=O)cc4C3=O)c2)(C(F)(F)F)C(F)(F)F)ccc1OCCN(C)c1ccc(C=CC2=CC(=C(C#N)S(C)(=O)=O)CC(C)(C)C2)cc1 | known
R1009696 |  |  | P433095 | functionalized poly([5,5'-oxybis(1,3-dihydroisobenzofuran-1,3-dione)]-alt-{2,2'-diamino-4,4'-[2,2,2-trifluoro-1-(trifluoromethyl)ethane-1,1-diyl]diphenol}) | poly[(1,3-dioxoisoindoline-2,5-diyl)oxy(1,3-dioxoisoindoline-5,2-diyl)(6-{2-[(4-{2-[3-(dicyanomethylidene)-5,5-dimethylcyclohex-1-en-1-yl]vinyl}phenyl)(ethyl)amino]ethoxy}-1,3-phenylene)[bis(trifluoromethyl)methylene](4-{2-[(4-{2-[3-(dicyanomethylidene)-5,5-dimethylcyclohex-1-en-1-yl]vinyl}phenyl)(ethyl)amino]ethoxy}-1,3-phenylene)] |  | Polyimides/thioimides, Polyoxides/ethers/acetals |  | *c1cc(C(c2ccc(OCCN(CC)c3ccc(C=CC4=CC(=C(C#N)C#N)CC(C)(C)C4)cc3)c(N3C(=O)c4ccc(Oc5ccc6c(c5)C(=O)N(*)C6=O)cc4C3=O)c2)(C(F)(F)F)C(F)(F)F)ccc1OCCN(CC)c1ccc(C=CC2=CC(=C(C#N)C#N)CC(C)(C)C2)cc1 | [*]c1cc(C(c2ccc(OCCN(CC)c3ccc(C=CC4=CC(=C(C#N)C#N)CC(C)(C)C4)cc3)c(N3C(=O)c4ccc(Oc5ccc6c(c5)C(=O)N([*])C6=O)cc4C3=O)c2)(C(F)(F)F)C(F)(F)F)ccc1OCCN(CC)c1ccc(C=CC2=CC(=C(C#N)C#N)CC(C)(C)C2)cc1 | known
R1009697 |  |  | P433096 | functionalized poly([5,5'-oxybis(1,3-dihydroisobenzofuran-1,3-dione)]-alt-{2,2'-diamino-4,4'-[2,2,2-trifluoro-1-(trifluoromethyl)ethane-1,1-diyl]diphenol}) | poly[(1,3-dioxoisoindoline-2,5-diyl)oxy(1,3-dioxoisoindoline-5,2-diyl)(6-{2-[(4-{2-[3-(dicyanomethylidene)-5,5-dimethylcyclohex-1-en-1-yl]vinyl}phenyl)(phenyl)amino]ethoxy}-1,3-phenylene)[bis(trifluoromethyl)methylene](4-{2-[(4-{2-[3-(dicyanomethylidene)-5,5-dimethylcyclohex-1-en-1-yl]vinyl}phenyl)(phenyl)amino]ethoxy}-1,3-phenylene)] |  | Polyimides/thioimides, Polyoxides/ethers/acetals |  | *c1cc(C(c2ccc(OCCN(c3ccccc3)c3ccc(C=CC4=CC(=C(C#N)C#N)CC(C)(C)C4)cc3)c(N3C(=O)c4ccc(Oc5ccc6c(c5)C(=O)N(*)C6=O)cc4C3=O)c2)(C(F)(F)F)C(F)(F)F)ccc1OCCN(c1ccccc1)c1ccc(C=CC2=CC(=C(C#N)C#N)CC(C)(C)C2)cc1 | [*]c1cc(C(c2ccc(OCCN(c3ccccc3)c3ccc(C=CC4=CC(=C(C#N)C#N)CC(C)(C)C4)cc3)c(N3C(=O)c4ccc(Oc5ccc6c(c5)C(=O)N([*])C6=O)cc4C3=O)c2)(C(F)(F)F)C(F)(F)F)ccc1OCCN(c1ccccc1)c1ccc(C=CC2=CC(=C(C#N)C#N)CC(C)(C)C2)cc1 | known
R1009698 |  |  | P433097 | functionalized poly([5,5'-oxybis(1,3-dihydroisobenzofuran-1,3-dione)]-alt-{2,2'-diamino-4,4'-[2,2,2-trifluoro-1-(trifluoromethyl)ethane-1,1-diyl]diphenol}) | poly{(1,3-dioxoisoindoline-2,5-diyl)oxy(1,3-dioxoisoindoline-5,2-diyl)[6-(2-{[4-(2-{3-[(cyano)(methylsulfonyl)methylidene]-5,5-dimethylcyclohex-1-en-1-yl}vinyl)phenyl](phenyl)amino}ethoxy)-1,3-phenylene][bis(trifluoromethyl)methylene][4-(2-{[4-(2-{3-[(cyano)(methylsulfonyl)methylidene]-5,5-dimethylcyclohex-1-en-1-yl}vinyl)phenyl](phenyl)amino}ethoxy)-1,3-phenylene]} |  | Polyimides/thioimides, Polyoxides/ethers/acetals |  | *c1cc(C(c2ccc(OCCN(c3ccccc3)c3ccc(C=CC4=CC(=C(C#N)S(C)(=O)=O)CC(C)(C)C4)cc3)c(N3C(=O)c4ccc(Oc5ccc6c(c5)C(=O)N(*)C6=O)cc4C3=O)c2)(C(F)(F)F)C(F)(F)F)ccc1OCCN(c1ccccc1)c1ccc(C=CC2=CC(=C(C#N)S(C)(=O)=O)CC(C)(C)C2)cc1 | [*]c1cc(C(c2ccc(OCCN(c3ccccc3)c3ccc(C=CC4=CC(=C(C#N)S(C)(=O)=O)CC(C)(C)C4)cc3)c(N3C(=O)c4ccc(Oc5ccc6c(c5)C(=O)N([*])C6=O)cc4C3=O)c2)(C(F)(F)F)C(F)(F)F)ccc1OCCN(c1ccccc1)c1ccc(C=CC2=CC(=C(C#N)S(C)(=O)=O)CC(C)(C)C2)cc1 | known
R1009699 |  |  | P433098 | functionalized poly([5,5'-oxybis(1,3-dihydroisobenzofuran-1,3-dione)]-alt-{2,2'-diamino-4,4'-[2,2,2-trifluoro-1-(trifluoromethyl)ethane-1,1-diyl]diphenol}) | poly{(1,3-dioxoisoindoline-2,5-diyl)oxy(1,3-dioxoisoindoline-5,2-diyl)[6-(2-{[4-(2-{3-[(cyano)(methoxycarbonyl)methylidene]-5,5-dimethylcyclohex-1-en-1-yl}vinyl)phenyl](methyl)amino}ethoxy)-1,3-phenylene][bis(trifluoromethyl)methylene][4-(2-{[4-(2-{3-[(cyano)(methoxycarbonyl)methylidene]-5,5-dimethylcyclohex-1-en-1-yl}vinyl)phenyl](methyl)amino}ethoxy)-1,3-phenylene]} |  | Polyimides/thioimides, Polyoxides/ethers/acetals |  | *c1cc(C(c2ccc(OCCN(C)c3ccc(C=CC4=CC(=C(C#N)C(=O)OC)CC(C)(C)C4)cc3)c(N3C(=O)c4ccc(Oc5ccc6c(c5)C(=O)N(*)C6=O)cc4C3=O)c2)(C(F)(F)F)C(F)(F)F)ccc1OCCN(c1ccccc1)c1ccc(C=CC2=CC(=C(C#N)C(=O)OC)CC(C)(C)C2)cc1 | [*]c1cc(C(c2ccc(OCCN(C)c3ccc(C=CC4=CC(=C(C#N)C(=O)OC)CC(C)(C)C4)cc3)c(N3C(=O)c4ccc(Oc5ccc6c(c5)C(=O)N([*])C6=O)cc4C3=O)c2)(C(F)(F)F)C(F)(F)F)ccc1OCCN(c1ccccc1)c1ccc(C=CC2=CC(=C(C#N)C(=O)OC)CC(C)(C)C2)cc1 | known
R1009700 |  |  | P433099 | functionalized poly([5,5'-oxybis(1,3-dihydroisobenzofuran-1,3-dione)]-alt-{2,2'-diamino-4,4'-[2,2,2-trifluoro-1-(trifluoromethyl)ethane-1,1-diyl]diphenol}) | poly{(1,3-dioxoisoindoline-2,5-diyl)oxy(1,3-dioxoisoindoline-5,2-diyl)[6-(2-{[4-(2-{3-[(cyano)(phenethyloxycarbonyl)methylidene]-5,5-dimethylcyclohex-1-en-1-yl}vinyl)phenyl](methyl)amino}ethoxy)-1,3-phenylene][bis(trifluoromethyl)methylene][4-(2-{[4-(2-{3-[(cyano)(phenetyloxycarbonyl)methylidene]-5,5-dimethylcyclohex-1-en-1-yl}vinyl)phenyl](methyl)amino}ethoxy)-1,3-phenylene]} |  | Polyimides/thioimides, Polyoxides/ethers/acetals |  | *c1cc(C(c2ccc(OCCN(C)c3ccc(C=CC4=CC(=C(C#N)C(=O)OCCc5ccccc5)CC(C)(C)C4)cc3)c(N3C(=O)c4ccc(Oc5ccc6c(c5)C(=O)N(*)C6=O)cc4C3=O)c2)(C(F)(F)F)C(F)(F)F)ccc1OCCN(c1ccccc1)c1ccc(C=CC2=CC(=C(C#N)C(=O)OCCc3ccccc3)CC(C)(C)C2)cc1 | [*]c1cc(C(c2ccc(OCCN(C)c3ccc(C=CC4=CC(=C(C#N)C(=O)OCCc5ccccc5)CC(C)(C)C4)cc3)c(N3C(=O)c4ccc(Oc5ccc6c(c5)C(=O)N([*])C6=O)cc4C3=O)c2)(C(F)(F)F)C(F)(F)F)ccc1OCCN(c1ccccc1)c1ccc(C=CC2=CC(=C(C#N)C(=O)OCCc3ccccc3)CC(C)(C)C2)cc1 | known
R1009701 |  |  | P433100 | functionalized poly([5,5'-oxybis(1,3-dihydroisobenzofuran-1,3-dione)]-alt-{2,2'-diamino-4,4'-[2,2,2-trifluoro-1-(trifluoromethyl)ethane-1,1-diyl]diphenol}) | poly[(1,3-dioxoisoindoline-2,5-diyl)oxy(1,3-dioxoisoindoline-5,2-diyl)(6-{2-[{4-[2-(3-{(cyano)[4-(2,3,4,5,6-pentafluorophenoxy)benzyloxycarbonyl]methylidene}-5,5-dimethylcyclohex-1-en-1-yl)vinyl]phenyl}(methyl)amino]ethoxy}-1,3-phenylene)[bis(trifluoromethyl)methylene](4-{2-[{4-[2-(3-{(cyano)[4-(2,3,4,5,6-pentafluorophenoxy)benzyloxycarbonyl]methylidene}-5,5-dimethylcyclohex-1-en-1-yl)vinyl]phenyl}(methyl)amino]ethoxy}-1,3-phenylene)] |  | Polyimides/thioimides, Polyoxides/ethers/acetals |  | *c1cc(C(c2ccc(OCCN(C)c3ccc(C=CC4=CC(=C(C#N)C(=O)OCc5ccc(Oc6c(F)c(F)c(F)c(F)c6F)cc5)CC(C)(C)C4)cc3)c(N3C(=O)c4ccc(Oc5ccc6c(c5)C(=O)N(*)C6=O)cc4C3=O)c2)(C(F)(F)F)C(F)(F)F)ccc1OCCN(c1ccccc1)c1ccc(C=CC2=CC(=C(C#N)C(=O)OCc3ccc(Oc4c(F)c(F)c(F)c(F)c4F)cc3)CC(C)(C)C2)cc1 | [*]c1cc(C(c2ccc(OCCN(C)c3ccc(C=CC4=CC(=C(C#N)C(=O)OCc5ccc(Oc6c(F)c(F)c(F)c(F)c6F)cc5)CC(C)(C)C4)cc3)c(N3C(=O)c4ccc(Oc5ccc6c(c5)C(=O)N([*])C6=O)cc4C3=O)c2)(C(F)(F)F)C(F)(F)F)ccc1OCCN(c1ccccc1)c1ccc(C=CC2=CC(=C(C#N)C(=O)OCc3ccc(Oc4c(F)c(F)c(F)c(F)c4F)cc3)CC(C)(C)C2)cc1 | known
R1009702 |  |  | P433102 | poly[2,2'-ureylenedi(4,1-phenylene)bis(1,3-dioxoisoindoline-5-carboxylic acid)-alt-4,4'-ureylenedianiline] | poly[(1,3-dioxoisoindoline-5,2-diyl)-1,4-phenyleneureylene-1,4-phenylene(1,3-dioxoisoindoline-2,5-diyl)carbonylimino-1,4-phenyleneureylene-1,4-phenyleneiminocarbonyl] |  | Polyimides/thioimides, Polyamides/thioamides, Polyureas/thioureas |  | *C(=O)Nc1ccc(NC(=O)Nc2ccc(NC(=O)c3ccc4c(c3)C(=O)N(c3ccc(NC(=O)Nc5ccc(N6C(=O)c7ccc(*)cc7C6=O)cc5)cc3)C4=O)cc2)cc1 | [*]C(=O)Nc1ccc(NC(=O)Nc2ccc(NC(=O)c3ccc4c(c3)C(=O)N(c3ccc(NC(=O)Nc5ccc(N6C(=O)c7ccc([*])cc7C6=O)cc5)cc3)C4=O)cc2)cc1 | known
R1009703 |  |  | P433103 | poly[2,2'-ureylenedi(4,1-phenylene)bis(1,3-dioxoisoindoline-5-carboxylic acid)-alt-4,4'-(4-phenylpyridine-2,6-diyl)dianiline] | poly[(1,3-dioxoisoindoline-5,2-diyl)-1,4-phenyleneureylene-1,4-phenylene(1,3-dioxoisoindoline-2,5-diyl)carbonylimino-1,4-phenylene(4-phenylpyridine-2,6-diyl)-1,4-phenyleneiminocarbonyl] |  | Polyimides/thioimides, Polyamides/thioamides, Polyureas/thioureas, Polyimines |  | *C(=O)Nc1ccc(-c2cc(-c3ccccc3)cc(-c3ccc(NC(=O)c4ccc5c(c4)C(=O)N(c4ccc(NC(=O)Nc6ccc(N7C(=O)c8ccc(*)cc8C7=O)cc6)cc4)C5=O)cc3)n2)cc1 | [*]C(=O)Nc1ccc(-c2cc(-c3ccccc3)cc(-c3ccc(NC(=O)c4ccc5c(c4)C(=O)N(c4ccc(NC(=O)Nc6ccc(N7C(=O)c8ccc([*])cc8C7=O)cc6)cc4)C5=O)cc3)n2)cc1 | known
R1009704 |  |  | P433104 | poly[2,2'-ureylenedi(4,1-phenylene)bis(1,3-dioxoisoindoline-5-carboxylic acid)-alt-4.4'-sulfonyldianiline] | poly[(1,3-dioxoisoindoline-5,2-diyl)-1,4-phenyleneureylene-1,4-phenylene(1,3-dioxoisoindoline-2,5-diyl)carbonylimino-1,4-phenylenesulfonyl-1,4-phenyleneiminocarbonyl] |  | Polyimides/thioimides, Polyamides/thioamides, Polyureas/thioureas, Polysulfones/sulfoxides/sufonates/sulfoamides |  | *C(=O)Nc1ccc(S(=O)(=O)c2ccc(NC(=O)c3ccc4c(c3)C(=O)N(c3ccc(NC(=O)Nc5ccc(N6C(=O)c7ccc(*)cc7C6=O)cc5)cc3)C4=O)cc2)cc1 | [*]C(=O)Nc1ccc(S(=O)(=O)c2ccc(NC(=O)c3ccc4c(c3)C(=O)N(c3ccc(NC(=O)Nc5ccc(N6C(=O)c7ccc([*])cc7C6=O)cc5)cc3)C4=O)cc2)cc1 | known
R1009705 |  |  | P433105 | poly[2,2'-ureylenedi(4,1-phenylene)bis(1,3-dioxoisoindoline-5-carboxylic acid)-alt-benzene-1,4-diamine] | poly[(1,3-dioxoisoindoline-2,5-diyl)carbonylimino-1,4-phenyleneiminocarbonyl(1,3-dioxoisoindoline-5,2-diyl)-1,4-phenyleneureylene-1,4-phenylene] |  | Polyimides/thioimides, Polyamides/thioamides, Polyureas/thioureas |  | *C(=O)Nc1ccc(NC(=O)c2ccc3c(c2)C(=O)N(c2ccc(NC(=O)Nc4ccc(N5C(=O)c6ccc(*)cc6C5=O)cc4)cc2)C3=O)cc1 | [*]C(=O)Nc1ccc(NC(=O)c2ccc3c(c2)C(=O)N(c2ccc(NC(=O)Nc4ccc(N5C(=O)c6ccc([*])cc6C5=O)cc4)cc2)C3=O)cc1 | known | [10 empty] | 489
R1009706 |  |  | P433106 | poly[2,2'-ureylenedi(4,1-phenylene)bis(1,3-dioxoisoindoline-5-carboxylic acid)-alt-4,4'-diaminobenzophenone] | poly[(1,3-dioxoisoindoline-5,2-diyl)-1,4-phenyleneureylene-1,4-phenylene(1,3-dioxoisoindoline-2,5-diyl)carbonylimino-1,4-phenylenecarbonyl-1,4-phenyleneiminocarbonyl] |  | Polyimides/thioimides, Polyamides/thioamides, Polyureas/thioureas, Polyketones/thioketones |  | *C(=O)Nc1ccc(C(=O)c2ccc(NC(=O)c3ccc4c(c3)C(=O)N(c3ccc(NC(=O)Nc5ccc(N6C(=O)c7ccc(*)cc7C6=O)cc5)cc3)C4=O)cc2)cc1 | [*]C(=O)Nc1ccc(C(=O)c2ccc(NC(=O)c3ccc4c(c3)C(=O)N(c3ccc(NC(=O)Nc5ccc(N6C(=O)c7ccc([*])cc7C6=O)cc5)cc3)C4=O)cc2)cc1 | known
R1009707 |  |  | P433107 | poly[2,2'-ureylenedi(4,1-phenylene)bis(1,3-dioxoisoindoline-5-carboxylic acid)-alt-4,4'-methylenedianiline] | poly[(1,3-dioxoisoindoline-5,2-diyl)-1,4-phenyleneureylene-1,4-phenylene(1,3-dioxoisoindoline-2,5-diyl)carbonylimino-1,4-phenylenemethylene-1,4-phenyleneiminocarbonyl] |  | Polyimides/thioimides, Polyamides/thioamides, Polyureas/thioureas |  | *C(=O)Nc1ccc(Cc2ccc(NC(=O)c3ccc4c(c3)C(=O)N(c3ccc(NC(=O)Nc5ccc(N6C(=O)c7ccc(*)cc7C6=O)cc5)cc3)C4=O)cc2)cc1 | [*]C(=O)Nc1ccc(Cc2ccc(NC(=O)c3ccc4c(c3)C(=O)N(c3ccc(NC(=O)Nc5ccc(N6C(=O)c7ccc([*])cc7C6=O)cc5)cc3)C4=O)cc2)cc1 | known
R1009708 |  |  | P433108 | poly[2,2'-ureylenedi(4,1-phenylene)bis(1,3-dioxoisoindoline-5-carboxylic acid)-alt-4,4'-oxydianiline] | poly[(1,3-dioxoisoindoline-5,2-diyl)-1,4-phenyleneureylene-1,4-phenylene(1,3-dioxoisoindoline-2,5-diyl)carbonylimino-1,4-phenyleneoxy-1,4-phenyleneiminocarbonyl] |  | Polyimides/thioimides, Polyoxides/ethers/acetals, Polyamides/thioamides, Polyureas/thioureas |  | *C(=O)Nc1ccc(Oc2ccc(NC(=O)c3ccc4c(c3)C(=O)N(c3ccc(NC(=O)Nc5ccc(N6C(=O)c7ccc(*)cc7C6=O)cc5)cc3)C4=O)cc2)cc1 | [*]C(=O)Nc1ccc(Oc2ccc(NC(=O)c3ccc4c(c3)C(=O)N(c3ccc(NC(=O)Nc5ccc(N6C(=O)c7ccc([*])cc7C6=O)cc5)cc3)C4=O)cc2)cc1 | known
R1009709 |  |  | P433109 | poly[2,2'-ureylenedi(4,1-phenylene)bis(1,3-dioxoisoindoline-5-carboxylic acid)-alt-fluorene-2,7-diamine] | poly[(1,3-dioxoisoindoline-2,5-diyl)carbonyliminofluorene-2,7-diyliminocarbonyl(1,3-dioxoisoindoline-5,2-diyl)-1,4-phenyleneureylene-1,4-phenylene] |  | Polyimides/thioimides, Polyamides/thioamides, Polyureas/thioureas |  | *C(=O)Nc1ccc2c(c1)Cc1cc(NC(=O)c3ccc4c(c3)C(=O)N(c3ccc(NC(=O)Nc5ccc(N6C(=O)c7ccc(*)cc7C6=O)cc5)cc3)C4=O)ccc1-2 | [*]C(=O)Nc1ccc2c(c1)Cc1cc(NC(=O)c3ccc4c(c3)C(=O)N(c3ccc(NC(=O)Nc5ccc(N6C(=O)c7ccc([*])cc7C6=O)cc5)cc3)C4=O)ccc1-2 | known
R1009710 |  |  | P433110 | poly[2,2'-ureylenedi(4,1-phenylene)bis(1,3-dioxoisoindoline-5-carboxylic acid)-alt-biphenyl-4,4'-diamine] | poly[(1,3-dioxoisoindoline-5,2-diyl)-1,4-phenyleneureylene-1,4-phenylene(1,3-dioxoisoindoline-2,5-diyl)carbonyliminobiphenyl-4,4'-diyliminocarbonyl] |  | Polyimides/thioimides, Polyamides/thioamides, Polyureas/thioureas |  | *C(=O)Nc1ccc(-c2ccc(NC(=O)c3ccc4c(c3)C(=O)N(c3ccc(NC(=O)Nc5ccc(N6C(=O)c7ccc(*)cc7C6=O)cc5)cc3)C4=O)cc2)cc1 | [*]C(=O)Nc1ccc(-c2ccc(NC(=O)c3ccc4c(c3)C(=O)N(c3ccc(NC(=O)Nc5ccc(N6C(=O)c7ccc([*])cc7C6=O)cc5)cc3)C4=O)cc2)cc1 | known
R1009711 |  |  | P433111 | poly[N,N'-bis(4'-aminobiphenyl-4-yl)-N,N'-diphenylbiphenyl-4,4'-diamine-alt-(pyromellitic anhydride)] | poly[(1,3,5,7-tetraoxo-5,7-dihydro-1H,3H-benzo[1,2-c:4,5-c']dipyrrole-2,6-diyl)biphenyl-4,4'-diyl(phenyl)iminobiphenyl-4,4'-diyl(phenyl)iminobiphenyl-4,4'-diyl] |  | Polyimides/thioimides, Polyimines |  | *c1ccc(-c2ccc(N(c3ccccc3)c3ccc(-c4ccc(N(c5ccccc5)c5ccc(-c6ccc(-n7c(=O)c8cc9c(=O)n(*)c(=O)c9cc8c7=O)cc6)cc5)cc4)cc3)cc2)cc1 | [*]c1ccc(-c2ccc(N(c3ccccc3)c3ccc(-c4ccc(N(c5ccccc5)c5ccc(-c6ccc(-n7c(=O)c8cc9c(=O)n([*])c(=O)c9cc8c7=O)cc6)cc5)cc4)cc3)cc2)cc1 | known
R1009712 |  |  | P433112 | poly({2,2'-[(phenylphosphonoyl)di(m-phenylene)]bis(1,3-dioxoisoindoline-2,5-diyl)dicarbonyl dichloride}-alt-4-methyl-1,3-phenylenediamine) | poly{(1,3-dioxoisoindoline-2,5-diyl)carbonylimino(4-methyl-1,3-phenylene)iminocarbonyl(1,3-dioxoisoindoline-5,2-diyl)-1,3-phenylene[(oxo)(phenyl)-lambda5-phosphanediyl]-1,3-phenylene} |  | Polyimides/thioimides, Polyamides/thioamides |  | *C(=O)Nc1ccc(C)c(NC(=O)c2ccc3c(c2)C(=O)N(c2cccc(P(=O)(c4ccccc4)c4cccc(N5C(=O)c6ccc(*)cc6C5=O)c4)c2)C3=O)c1 | [*]C(=O)Nc1ccc(C)c(NC(=O)c2ccc3c(c2)C(=O)N(c2cccc(P(=O)(c4ccccc4)c4cccc(N5C(=O)c6ccc([*])cc6C5=O)c4)c2)C3=O)c1 | known
R1009713 |  |  | P433113 | poly{[2,2'-[(phenylphosphonoyl)di(m-phenylene)]bis(1,3-dioxoisoindoline-2,5-diyl)dicarbonyl dichloride]-alt-naphthalene-1,5-diamine} | poly{(1,3-dioxoisoindoline-5,2-diyl)-1,3-phenylene[(oxo)(phenyl)-lambda5-phosphanediyl]-1,3-phenylene(1,3-dioxoisoindoline-2,5-diyl)carbonyliminonaphthalene-1,5-diyliminocarbonyl} |  | Polyimides/thioimides, Polyamides/thioamides |  | *C(=O)Nc1cccc2c(NC(=O)c3ccc4c(c3)C(=O)N(c3cccc(P(=O)(c5ccccc5)c5cccc(N6C(=O)c7ccc(*)cc7C6=O)c5)c3)C4=O)cccc12 | [*]C(=O)Nc1cccc2c(NC(=O)c3ccc4c(c3)C(=O)N(c3cccc(P(=O)(c5ccccc5)c5cccc(N6C(=O)c7ccc([*])cc7C6=O)c5)c3)C4=O)cccc12 | known
R1009714 |  |  | P433114 | poly({2,2'-[(phenylphosphonoyl)di(m-phenylene)]bis(1,3-dioxoisoindoline-2,5-diyl)dicarbonyl dichloride}-alt-pyridine-2,6-diamine) | poly{(1,3-dioxoisoindoline-2,5-diyl)carbonyliminopyridine-2,6-diyliminocarbonyl(1,3-dioxoisoindoline-5,2-diyl)-1,3-phenylene[(oxo)(phenyl)-lambda5-phosphanediyl]-1,3-phenylene} |  | Polyimides/thioimides, Polyamides/thioamides, Polyimines |  | *C(=O)Nc1cccc(NC(=O)c2ccc3c(c2)C(=O)N(c2cccc(P(=O)(c4ccccc4)c4cccc(N5C(=O)c6ccc(*)cc6C5=O)c4)c2)C3=O)n1 | [*]C(=O)Nc1cccc(NC(=O)c2ccc3c(c2)C(=O)N(c2cccc(P(=O)(c4ccccc4)c4cccc(N5C(=O)c6ccc([*])cc6C5=O)c4)c2)C3=O)n1 | known
R1009715 |  |  | P433115 | poly({2,2'-[(phenylphosphonoyl)di(m-phenylene)]bis(1,3-dioxoisoindoline-2,5-diyl)dicarbonyl dichloride}-alt-3,3'-sulfonyldianiline) | poly{(1,3-dioxoisoindoline-5,2-diyl)-1,3-phenylene[(oxo)(phenyl)-lambda5-phosphanediyl]-1,3-phenylene(1,3-dioxoisoindoline-2,5-diyl)carbonylimino-1,3-phenylenesulfonyl-1,3-phenyleneiminocarbonyl} |  | Polyimides/thioimides, Polyamides/thioamides, Polysulfones/sulfoxides/sufonates/sulfoamides |  | *C(=O)Nc1cccc(S(=O)(=O)c2cccc(NC(=O)c3ccc4c(c3)C(=O)N(c3cccc(P(=O)(c5ccccc5)c5cccc(N6C(=O)c7ccc(*)cc7C6=O)c5)c3)C4=O)c2)c1 | [*]C(=O)Nc1cccc(S(=O)(=O)c2cccc(NC(=O)c3ccc4c(c3)C(=O)N(c3cccc(P(=O)(c5ccccc5)c5cccc(N6C(=O)c7ccc([*])cc7C6=O)c5)c3)C4=O)c2)c1 | known
R1009716 |  |  | P433119 | poly[5,5'-{[2,2,2-trifluoro-1-(trifluoromethyl)ethane-1,1-diyl]bis(4,1-phenyleneoxy)}bis(1,3-dihydroisobenzofuran-1,3-dione)-alt-5-(trifluorometyl)benzene-1,3-diamine] | poly{(1,3-dioxoisoindoline-5,2-diyl)[5-(trifluoromethyl)-1,3-phenylene](1,3-dioxoisoindoline-2,5-diyl)oxy-1,4-phenylene[bis(trifluoromethyl)methylene]-1,4-phenyleneoxy} |  | Polyimides/thioimides, Polyoxides/ethers/acetals |  | *c1cc(N2C(=O)c3ccc(Oc4ccc(C(c5ccc(Oc6ccc7c(c6)C(=O)N(*)C7=O)cc5)(C(F)(F)F)C(F)(F)F)cc4)cc3C2=O)cc(C(F)(F)F)c1 | [*]c1cc(N2C(=O)c3ccc(Oc4ccc(C(c5ccc(Oc6ccc7c(c6)C(=O)N([*])C7=O)cc5)(C(F)(F)F)C(F)(F)F)cc4)cc3C2=O)cc(C(F)(F)F)c1 | known
R1009717 |  |  | P433120 |  | poly[(1,3-dioxoisoindoline-2,5-diyl)carbonyl(1,3-dioxoisoindoline-5,2-diyl)-1,4-phenylene(dimethylmethylene)-1,4-phenylene(dimethylmethylene)-1,4-phenylene] |  | Polyimides/thioimides, Polyketones/thioketones |  | *C(=O)c1ccc2c(c1)C(=O)N(c1ccc(C(C)(C)c3ccc(C(C)(C)c4ccc(N5C(=O)c6ccc(*)cc6C5=O)cc4)cc3)cc1)C2=O | [*]C(=O)c1ccc2c(c1)C(=O)N(c1ccc(C(C)(C)c3ccc(C(C)(C)c4ccc(N5C(=O)c6ccc([*])cc6C5=O)cc4)cc3)cc1)C2=O | known | 2.4861 | [9 empty] | 589
R1009718 |  |  | P433121 |  | poly[(1,3-dioxoisoindoline-2,5-diyl)carbonyl(1,3-dioxoisoindoline-5,2-diyl)-1,4-phenylene(dimethylmethylene)-1,3-phenylene(1-methylethane-1,1-diyl)-1,4-phenylene] |  | Polyimides/thioimides, Polyketones/thioketones |  | *C(=O)c1ccc2c(c1)C(=O)N(c1ccc(C(C)(C)c3cccc(C(C)(C)c4ccc(N5C(=O)c6ccc(*)cc6C5=O)cc4)c3)cc1)C2=O | [*]C(=O)c1ccc2c(c1)C(=O)N(c1ccc(C(C)(C)c3cccc(C(C)(C)c4ccc(N5C(=O)c6ccc([*])cc6C5=O)cc4)c3)cc1)C2=O | known | [10 empty] | 576
R1009719 |  |  | P433122 | poly{(benzene-1,2:4,5-tetracarboxylic dianhydride)-alt-N,N'-[oxybis(4,1-phenylene)]bis(4-aminobenzamide)} | poly[(1,3,5,7-tetraoxo-5,7-dihydro-1H,3H-benzo[1,2-c:4,5-c']dipyrrole-2,6-diyl)-1,4-phenylenecarbonylimino-1,4-phenyleneoxy-1,4-phenyleneiminocarbonyl-1,4-phenylene] |  | Polyimides/thioimides, Polyoxides/ethers/acetals, Polyamides/thioamides |  | *c1ccc(C(=O)Nc2ccc(Oc3ccc(NC(=O)c4ccc(-n5c(=O)c6cc7c(=O)n(*)c(=O)c7cc6c5=O)cc4)cc3)cc2)cc1 | [*]c1ccc(C(=O)Nc2ccc(Oc3ccc(NC(=O)c4ccc(-n5c(=O)c6cc7c(=O)n([*])c(=O)c7cc6c5=O)cc4)cc3)cc2)cc1 | known | 1.639 | [9 empty] | 633
R1009720 |  |  | P433124 | poly{(naphthalene-1,8:4,5-tetracarboxylic dianhydride)-alt-4,4'-[2,2,2-trifluoro-1-(trifluoromethyl)ethane-1,1-diylbis(4,1-phenyleneoxy)]dianiline} | poly{(1,3,6,8-tetraoxo-1,2,3,6,7,8-hexahydro-2,7-diazapyrene-2,7-diyl)-1,4-phenyleneoxy-1,4-phenylene[2,2,2-trifluoro-1-(trifluoromethyl)ethane-1,1-diyl]-1,4-phenyleneoxy-1,4-phenylene} |  | Polyimides/thioimides, Polyoxides/ethers/acetals |  | *c1ccc(Oc2ccc(C(c3ccc(Oc4ccc(-n5c(=O)c6ccc7c(=O)n(*)c(=O)c8ccc(c5=O)c6c78)cc4)cc3)(C(F)(F)F)C(F)(F)F)cc2)cc1 | [*]c1ccc(Oc2ccc(C(c3ccc(Oc4ccc(-n5c(=O)c6ccc7c(=O)n([*])c(=O)c8ccc(c5=O)c6c78)cc4)cc3)(C(F)(F)F)C(F)(F)F)cc2)cc1 | known
R1009721 |  |  | P433125 | poly{(naphthalene-1,8;4,5-tetracarboxylic dianhydride)-alt-5,5'-[2,2,2-trifluoro-1-(trifluoromethyl)ethane-1,1-diyl]bis[2-(4-aminophenoxy)benzenesulfonic acid]} | poly{(1,3,6,8-tetraoxo-1,2,3,6,7,8-hexahydro-2,7-diazapyrene-2,7-diyl)-1,4-phenyleneoxy(2-sulfo-1,4-phenylene)[2,2,2-trifluoro-1-(trifluoromethyl)ethane-1,1-diyl](3-sulfo-1,4-phenylene)oxy-1,4-phenylene} |  | Polyimides/thioimides, Polyoxides/ethers/acetals |  | *c1ccc(Oc2ccc(C(c3ccc(Oc4ccc(-n5c(=O)c6ccc7c(=O)n(*)c(=O)c8ccc(c5=O)c6c78)cc4)c(S(=O)(=O)O)c3)(C(F)(F)F)C(F)(F)F)cc2S(=O)(=O)O)cc1 | [*]c1ccc(Oc2ccc(C(c3ccc(Oc4ccc(-n5c(=O)c6ccc7c(=O)n([*])c(=O)c8ccc(c5=O)c6c78)cc4)c(S(=O)(=O)O)c3)(C(F)(F)F)C(F)(F)F)cc2S(=O)(=O)O)cc1 | known
R1009722 |  |  | P433127 | poly[5,5'-carbonylbis(isobenzofuran-1,3-dione)-alt-2,2',6,6'-tetramethyl-4,4'-methylenedianiline] | poly[1,3-dioxoisoindoline-2,5-diylcarbonyl-1,3-dioxoisoindoline-5,2-diyl(2,6-dimethyl-1,4-phenylene)methylene(3,5-dimethyl-1,4-phenylene)] |  | Polyimides/thioimides, Polyketones/thioketones |  | *C(=O)c1ccc2c(c1)C(=O)N(c1c(C)cc(Cc3cc(C)c(N4C(=O)c5ccc(*)cc5C4=O)c(C)c3)cc1C)C2=O | [*]C(=O)c1ccc2c(c1)C(=O)N(c1c(C)cc(Cc3cc(C)c(N4C(=O)c5ccc([*])cc5C4=O)c(C)c3)cc1C)C2=O | known | [10 empty] | 604
R1009723 |  |  | P433128 | poly[5,5'-carbonylbis(isobenzofuran-1,3-dione)-alt-2,2',6,6'-tetraethyl-4,4'-methylenedianiline] | poly[1,3-dioxoisoindoline-2,5-diylcarbonyl-1,3-dioxoisoindoline-5,2-diyl(2,6-diethyl-1,4-phenylene)methylene(3,5-diethyl-1,4-phenylene)] |  | Polyimides/thioimides, Polyketones/thioketones |  | *C(=O)c1ccc2c(c1)C(=O)N(c1c(CC)cc(Cc3cc(CC)c(N4C(=O)c5ccc(*)cc5C4=O)c(CC)c3)cc1CC)C2=O | [*]C(=O)c1ccc2c(c1)C(=O)N(c1c(CC)cc(Cc3cc(CC)c(N4C(=O)c5ccc([*])cc5C4=O)c(CC)c3)cc1CC)C2=O | known | [10 empty] | 569
R1009724 |  |  | P433129 | poly[5,5'-carbonylbis(isobenzofuran-1,3-dione)-alt-2,2',6,6'-tetraisopropyl-4,4'-methylenedianiline] | poly[1,3-dioxoisoindoline-2,5-diylcarbonyl-1,3-dioxoisoindoline-5,2-diyl(2,6-diisopropyl-1,4-phenylene)methylene(3,5-diisopropyl-1,4-phenylene)] |  | Polyimides/thioimides, Polyketones/thioketones |  | *C(=O)c1ccc2c(c1)C(=O)N(c1c(C(C)C)cc(Cc3cc(C(C)C)c(N4C(=O)c5ccc(*)cc5C4=O)c(C(C)C)c3)cc1C(C)C)C2=O | [*]C(=O)c1ccc2c(c1)C(=O)N(c1c(C(C)C)cc(Cc3cc(C(C)C)c(N4C(=O)c5ccc([*])cc5C4=O)c(C(C)C)c3)cc1C(C)C)C2=O | known
R1009725 |  |  | P433130 | poly[benzene-1,4-diamine-alt-2-(1-octylnonyl)-4,7-dibromoisoindoline-1,3-dione] | poly[2-(1-octylnonyl)-1,3-dioxoisoindoline-4,7-diylimino-1,4-phenyleneimino] |  | Polyimides/thioimides, Polyimines |  | *Nc1ccc(Nc2ccc(*)c3c2C(=O)N(C(CCCCCCCC)CCCCCCCC)C3=O)cc1 | [*]Nc1ccc(Nc2ccc([*])c3c2C(=O)N(C(CCCCCCCC)CCCCCCCC)C3=O)cc1 | known
R1009726 |  |  | P433131 | poly[4,4'-iminodianiline-alt-2-(1-octylnonyl)-4,7-bis(4-bromoanilino)isoindoline-1,3-dione] | poly[2-(1-octylnonyl)-1,3-dioxoisoindoline-4,7-diylimino-1,4-phenyleneimino-1,4-phenyleneimino-1,4-phenyleneimino-1,4-phenyleneimino] |  | Polyimides/thioimides, Polyimines |  | *Nc1ccc(Nc2ccc(Nc3ccc(Nc4ccc(Nc5ccc(*)c6c5C(=O)N(C(CCCCCCCC)CCCCCCCC)C6=O)cc4)cc3)cc2)cc1 | [*]Nc1ccc(Nc2ccc(Nc3ccc(Nc4ccc(Nc5ccc([*])c6c5C(=O)N(C(CCCCCCCC)CCCCCCCC)C6=O)cc4)cc3)cc2)cc1 | known
R1009727 |  |  | P433132 | poly{biphenyl-3,3',4,4'-tetracarboxylic 3,4:3',4'-dianhydride-alt-3,3'-[(3,3',5,5'-tetramethylbiphenyl-4,4'-diyl)dioxy]bis[5-(trifluoromethyl)aniline]} | poly{1,1',3,3'-tetraoxo-5,5'-biisoindoline-2,2'-diyl[5-(trifluoromethyl)-1,3-phenylene]oxy[3,3',5,5'-tetramethylbiphenyl-4,4'-diyl]oxy[5-(trifluoromethyl)-1,3-phenylene]} |  | Polyimides/thioimides, Polyoxides/ethers/acetals |  | *c1cc(Oc2c(C)cc(-c3cc(C)c(Oc4cc(N5C(=O)c6ccc(-c7ccc8c(c7)C(=O)N(*)C8=O)cc6C5=O)cc(C(F)(F)F)c4)c(C)c3)cc2C)cc(C(F)(F)F)c1 | [*]c1cc(Oc2c(C)cc(-c3cc(C)c(Oc4cc(N5C(=O)c6ccc(-c7ccc8c(c7)C(=O)N([*])C8=O)cc6C5=O)cc(C(F)(F)F)c4)c(C)c3)cc2C)cc(C(F)(F)F)c1 | known | [7 empty] | 85.4 | 1.1
R1009728 |  |  | P433133 | poly{5,5'-carbonylbis(isobenzofuran-1,3-dione)-alt-3,3'-[(3,3',5,5'-tetramethylbiphenyl-4,4'-diyl)dioxy]bis[5-(trifluoromethyl)aniline]} | poly{1,3-dioxoisoindoline-2,5-diylcarbonyl-1,3-dioxoisoindoline-5,2-diyl[5-(trifluoromethyl)-1,3-phenylene]oxy[3,3',5,5'-tetramethylbiphenyl-4,4'-diyl]oxy[5-(trifluoromethyl)-1,3-phenylene]} |  | Polyimides/thioimides, Polyoxides/ethers/acetals, Polyketones/thioketones |  | *C(=O)c1ccc2c(c1)C(=O)N(c1cc(Oc3c(C)cc(-c4cc(C)c(Oc5cc(N6C(=O)c7ccc(*)cc7C6=O)cc(C(F)(F)F)c5)c(C)c4)cc3C)cc(C(F)(F)F)c1)C2=O | [*]C(=O)c1ccc2c(c1)C(=O)N(c1cc(Oc3c(C)cc(-c4cc(C)c(Oc5cc(N6C(=O)c7ccc([*])cc7C6=O)cc(C(F)(F)F)c5)c(C)c4)cc3C)cc(C(F)(F)F)c1)C2=O | known | [7 empty] | 82.6 | 1.4
R1009729 |  |  | P433134 | poly{5,5'-oxybis(2-benzofuran-1,3-dione)-alt-3,3'-[(3,3',5,5'-tetramethylbiphenyl-4,4'-diyl)dioxy]bis[5-(trifluoromethyl)aniline]} | poly{1,3-dioxoisoindoline-2,5-diyloxy-1,3-dioxoisoindoline-5,2-diyl[5-(trifluoromethyl)-1,3-phenylene]oxy[3,3',5,5'-tetramethylbiphenyl-4,4'-diyl]oxy[5-(trifluoromethyl)-1,3-phenylene]} |  | Polyimides/thioimides, Polyoxides/ethers/acetals |  | *c1cc(Oc2c(C)cc(-c3cc(C)c(Oc4cc(N5C(=O)c6ccc(Oc7ccc8c(c7)C(=O)N(*)C8=O)cc6C5=O)cc(C(F)(F)F)c4)c(C)c3)cc2C)cc(C(F)(F)F)c1 | [*]c1cc(Oc2c(C)cc(-c3cc(C)c(Oc4cc(N5C(=O)c6ccc(Oc7ccc8c(c7)C(=O)N([*])C8=O)cc6C5=O)cc(C(F)(F)F)c4)c(C)c3)cc2C)cc(C(F)(F)F)c1 | known | [7 empty] | 94.8 | 1.6
R1009730 |  |  | P433135 | poly{4,4'-[2,2,2-trifluoro-1-(trifluoromethyl)ethane-1,1-diyl]bis(phthalic anhydride)-alt-3,3'-[(3,3',5,5'-tetramethylbiphenyl-4,4'-diyl)dioxy]bis[5-(trifluoromethyl)aniline]} | poly{1,3-dioxoisoindoline-2,5-diylbis(trifluoromethyl)methylene-1,3-dioxoisoindoline-5,2-diyl[5-(trifluoromethyl)-1,3-phenylene]oxy[3,3',5,5'-tetramethylbiphenyl-4,4'-diyl]oxy[5-(trifluoromethyl)-1,3-phenylene]} |  | Polyimides/thioimides, Polyoxides/ethers/acetals |  | *c1ccc2c(c1)C(=O)N(c1cc(Oc3c(C)cc(-c4cc(C)c(Oc5cc(N6C(=O)c7ccc(C(*)(C(F)(F)F)C(F)(F)F)cc7C6=O)cc(C(F)(F)F)c5)c(C)c4)cc3C)cc(C(F)(F)F)c1)C2=O | [*]c1ccc2c(c1)C(=O)N(c1cc(Oc3c(C)cc(-c4cc(C)c(Oc5cc(N6C(=O)c7ccc(C([*])(C(F)(F)F)C(F)(F)F)cc7C6=O)cc(C(F)(F)F)c5)c(C)c4)cc3C)cc(C(F)(F)F)c1)C2=O | known | [7 empty] | 89.3 | 1.2
R1009731 |  |  | P433136 | poly{5,5'-(1,2-phenylenedioxy)bis(isobenzofuran-1,3-dione)-alt-3,3'-bis(trifluoromethyl)-4,4'-(1,4-phenylenedioxy)dianiline} | poly{1,3-dioxoisoindoline-2,5-diyloxy-1,2-phenyleneoxy-1,3-dioxoisoindoline-5,2-diyl[3-(trifluoromethyl)-1,4-phenylene]oxy-1,4-phenyleneoxy[2-(trifluoromethyl)-1,4-phenylene]} |  | Polyimides/thioimides, Polyoxides/ethers/acetals |  | *c1ccc(Oc2ccc(Oc3ccc(N4C(=O)c5ccc(Oc6ccccc6Oc6ccc7c(c6)C(=O)N(*)C7=O)cc5C4=O)cc3C(F)(F)F)cc2)c(C(F)(F)F)c1 | [*]c1ccc(Oc2ccc(Oc3ccc(N4C(=O)c5ccc(Oc6ccccc6Oc6ccc7c(c6)C(=O)N([*])C7=O)cc5C4=O)cc3C(F)(F)F)cc2)c(C(F)(F)F)c1 | known | [7 empty] | 89 | 1.96
R1009732 |  |  | P433137 | poly{5,5'-(1,2-phenylenedioxy)bis(isobenzofuran-1,3-dione)-alt-4,4'-(1,2-phenylenedioxy)bis[3-(trifluoromethyl)aniline]} | poly{1,3-dioxoisoindoline-2,5-diyloxy-1,2-phenyleneoxy-1,3-dioxoisoindoline-5,2-diyl[3-(trifluoromethyl)-1,4-phenylene]oxy-1,2-phenyleneoxy[2-(trifluoromethyl)-1,4-phenylene]} |  | Polyimides/thioimides, Polyoxides/ethers/acetals |  | *c1ccc(Oc2ccccc2Oc2ccc(N3C(=O)c4ccc(Oc5ccccc5Oc5ccc6c(c5)C(=O)N(*)C6=O)cc4C3=O)cc2C(F)(F)F)c(C(F)(F)F)c1 | [*]c1ccc(Oc2ccccc2Oc2ccc(N3C(=O)c4ccc(Oc5ccccc5Oc5ccc6c(c5)C(=O)N([*])C6=O)cc4C3=O)cc2C(F)(F)F)c(C(F)(F)F)c1 | known | [7 empty] | 80 | 1.88
R1009733 |  |  | P433138 | poly{5,5'-(1,2-phenylenedioxy)bis(isobenzofuran-1,3-dione)-alt-4,4'-(biphenyl-4,4'-diyldioxy)bis[3-(trifluoromethyl)aniline]} | poly{1,3-dioxoisoindoline-2,5-diyloxy-1,2-phenyleneoxy-1,3-dioxoisoindoline-5,2-diyl[3-(trifluoromethyl)-1,4-phenylene]oxybiphenyl-4,4'-diyloxy[2-(trifluoromethyl)-1,4-phenylene]} |  | Polyimides/thioimides, Polyoxides/ethers/acetals |  | *c1ccc(Oc2ccc(-c3ccc(Oc4ccc(N5C(=O)c6ccc(Oc7ccccc7Oc7ccc8c(c7)C(=O)N(*)C8=O)cc6C5=O)cc4C(F)(F)F)cc3)cc2)c(C(F)(F)F)c1 | [*]c1ccc(Oc2ccc(-c3ccc(Oc4ccc(N5C(=O)c6ccc(Oc7ccccc7Oc7ccc8c(c7)C(=O)N([*])C8=O)cc6C5=O)cc4C(F)(F)F)cc3)cc2)c(C(F)(F)F)c1 | known | [7 empty] | 99 | 1.87
R1009734 |  |  | P433139 | poly{5,5'-(1,2-phenylenedioxy)bis(isobenzofuran-1,3-dione)-alt-4,4'-[(3,3',5,5'-tetramethylbiphenyl-4,4'-diyl)dioxy]bis[3-(trifluoromethyl)aniline]} | poly{1,3-dioxoisoindoline-2,5-diyloxy-1,2-phenyleneoxy-1,3-dioxoisoindoline-5,2-diyl[3-(trifluoromethyl)-1,4-phenylene]oxy-3,3',5,5'-tetramethylbiphenyl-4,4'-diyloxy[2-(trifluoromethyl)-1,4-phenylene]} |  | Polyimides/thioimides, Polyoxides/ethers/acetals |  | *c1ccc(Oc2c(C)cc(-c3cc(C)c(Oc4ccc(N5C(=O)c6ccc(Oc7ccccc7Oc7ccc8c(c7)C(=O)N(*)C8=O)cc6C5=O)cc4C(F)(F)F)c(C)c3)cc2C)c(C(F)(F)F)c1 | [*]c1ccc(Oc2c(C)cc(-c3cc(C)c(Oc4ccc(N5C(=O)c6ccc(Oc7ccccc7Oc7ccc8c(c7)C(=O)N([*])C8=O)cc6C5=O)cc4C(F)(F)F)c(C)c3)cc2C)c(C(F)(F)F)c1 | known | [7 empty] | 72 | 1.69
R1009735 |  |  | P433140 | poly{5,5'-(1,2-phenylenedioxy)bis(isobenzofuran-1,3-dione)-alt-4,4'-[(1-methylethane-1,1-diyl)bis(4,1-phenyleneoxy)]bis[3-(trifluoromethyl)aniline]} | poly{1,3-dioxoisoindoline-2,5-diyloxy-1,2-phenyleneoxy-1,3-dioxoisoindoline-5,2-diyl[3-(trifluoromethyl)-1,4-phenylene]oxy-1,4-phenylenedimethylmethylene-1,4-phenyleneoxy[2-(trifluoromethyl)-1,4-phenylene]} |  | Polyimides/thioimides, Polyoxides/ethers/acetals |  | *c1ccc(Oc2ccc(C(C)(C)c3ccc(Oc4ccc(N5C(=O)c6ccc(Oc7ccccc7Oc7ccc8c(c7)C(=O)N(*)C8=O)cc6C5=O)cc4C(F)(F)F)cc3)cc2)c(C(F)(F)F)c1 | [*]c1ccc(Oc2ccc(C(C)(C)c3ccc(Oc4ccc(N5C(=O)c6ccc(Oc7ccccc7Oc7ccc8c(c7)C(=O)N([*])C8=O)cc6C5=O)cc4C(F)(F)F)cc3)cc2)c(C(F)(F)F)c1 | known | [7 empty] | 83 | 1.8
R1009736 |  |  | P433141 | poly{5,5'-(1,2-phenylenedioxy)bis(isobenzofuran-1,3-dione)-alt-4,4'-{[bis(trifluoromethyl)methylene]bis(4,1-phenyleneoxy)}bis[3-(trifluoromethyl)aniline]} | poly{1,3-dioxoisoindoline-2,5-diyloxy-1,2-phenyleneoxy-1,3-dioxoisoindoline-5,2-diyl[3-(trifluoromethyl)-1,4-phenylene]oxy-1,4-phenylenebis(trifluoromethyl)methylene-1,4-phenyleneoxy[2-(trifluoromethyl)-1,4-phenylene]} |  | Polyimides/thioimides, Polyoxides/ethers/acetals |  | *c1ccc(Oc2ccc(C(c3ccc(Oc4ccc(N5C(=O)c6ccc(Oc7ccccc7Oc7ccc8c(c7)C(=O)N(*)C8=O)cc6C5=O)cc4C(F)(F)F)cc3)(C(F)(F)F)C(F)(F)F)cc2)c(C(F)(F)F)c1 | [*]c1ccc(Oc2ccc(C(c3ccc(Oc4ccc(N5C(=O)c6ccc(Oc7ccccc7Oc7ccc8c(c7)C(=O)N([*])C8=O)cc6C5=O)cc4C(F)(F)F)cc3)(C(F)(F)F)C(F)(F)F)cc2)c(C(F)(F)F)c1 | known | [7 empty] | 98 | 2.04
R1009737 |  |  | P433142 | poly{5,5'-(1,2-phenylenedioxy)bis(isobenzofuran-1,3-dione)-alt-4,4'-[9H-fluorene-9,9-diylbis(4,1-phenyleneoxy)]bis[3-(trifluoromethyl)aniline]} | poly{1,3-dioxoisoindoline-2,5-diyloxy-1,2-phenyleneoxy-1,3-dioxoisoindoline-5,2-diyl[3-(trifluoromethyl)-1,4-phenylene]oxy-1,4-phenylenefluorene-9,9-diyl-1,4-phenyleneoxy[2-(trifluoromethyl)-1,4-phenylene]} |  | Polyimides/thioimides, Polyoxides/ethers/acetals |  | *c1ccc(Oc2ccc(C3(c4ccc(Oc5ccc(N6C(=O)c7ccc(Oc8ccccc8Oc8ccc9c(c8)C(=O)N(*)C9=O)cc7C6=O)cc5C(F)(F)F)cc4)c4ccccc4-c4ccccc43)cc2)c(C(F)(F)F)c1 | [*]c1ccc(Oc2ccc(C3(c4ccc(Oc5ccc(N6C(=O)c7ccc(Oc8ccccc8Oc8ccc9c(c8)C(=O)N([*])C9=O)cc7C6=O)cc5C(F)(F)F)cc4)c4ccccc4-c4ccccc43)cc2)c(C(F)(F)F)c1 | known | [7 empty] | 108 | 1.91
R1009738 |  |  | P433144 | poly[4,4'-(ethylenedioxy)dianiline-alt-5,5'-biisobenzofuran-1,1',3,3'-tetraone] | poly(1,1',3,3'-tetraoxo-5,5'-biisoindoline-2,2'-diyl-1,4-phenyleneoxyethyleneoxy-1,4-phenylene) |  | Polyimides/thioimides, Polyoxides/ethers/acetals |  | *c1ccc(OCCOc2ccc(N3C(=O)c4ccc(-c5ccc6c(c5)C(=O)N(*)C6=O)cc4C3=O)cc2)cc1 | [*]c1ccc(OCCOc2ccc(N3C(=O)c4ccc(-c5ccc6c(c5)C(=O)N([*])C6=O)cc4C3=O)cc2)cc1 | known
R1009739 |  |  | P433145 | poly{5,5'-[2,2,2-trifluoro-1-(trifluoromethyl)ethane-1,1-diyl]bis(isobenzofuran-1,3-dione)-alt-3,3'-({4-[4-(adamantan-1-yl)phenoxy]phenyl}oxo-lambda5-phosphanediyl)dianiline} | poly{(1,3-dioxoisoindoline-2,5-diyl)[bis(trifluoromethyl)methylene](1,3-dioxoisoindoline-5,2-diyl)-1,3-phenylene({4-[4-(adamantan-1-yl)phenoxy]phenyl}oxo-lambda5-phosphanediyl)-1,3-phenylene} |  | Polyimides/thioimides |  | *c1ccc2c(c1)C(=O)N(c1cccc(P(=O)(c3ccc(Oc4ccc(C56CC7CC(CC(C7)C5)C6)cc4)cc3)c3cccc(N4C(=O)c5ccc(C(*)(C(F)(F)F)C(F)(F)F)cc5C4=O)c3)c1)C2=O | [*]c1ccc2c(c1)C(=O)N(c1cccc(P(=O)(c3ccc(Oc4ccc(C56CC7CC(CC(C7)C5)C6)cc4)cc3)c3cccc(N4C(=O)c5ccc(C([*])(C(F)(F)F)C(F)(F)F)cc5C4=O)c3)c1)C2=O | known
R1009740 |  |  | P433146 | poly[5,5'-carbonylbis(isobenzofuran-1,3-dione)-alt-3,3'-({4-[4-(adamantan-1-yl)phenoxy]phenyl}oxo-lambda5-phosphanediyl)dianiline] | poly[(1,3-dioxoisoindoline-2,5-diyl)carbonyl(1,3-dioxoisoindoline-5,2-diyl)-1,3-phenylene({4-[4-(adamantan-1-yl)phenoxy]phenyl}oxo-lambda5-phosphanediyl)-1,3-phenylene] |  | Polyimides/thioimides, Polyketones/thioketones |  | *C(=O)c1ccc2c(c1)C(=O)N(c1cccc(P(=O)(c3ccc(Oc4ccc(C56CC7CC(CC(C7)C5)C6)cc4)cc3)c3cccc(N4C(=O)c5ccc(*)cc5C4=O)c3)c1)C2=O | [*]C(=O)c1ccc2c(c1)C(=O)N(c1cccc(P(=O)(c3ccc(Oc4ccc(C56CC7CC(CC(C7)C5)C6)cc4)cc3)c3cccc(N4C(=O)c5ccc([*])cc5C4=O)c3)c1)C2=O | known
R1009741 |  |  | P433147 | poly[5,5'-oxybis(isobenzofuran-1,3-dione)-alt-3,3'-({4-[4-(adamantan-1-yl)phenoxy]phenyl}oxo-lambda5-phosphanediyl)dianiline] | poly[(1,3-dioxoisoindoline-2,5-diyl)oxy(1,3-dioxoisoindoline-5,2-diyl)-1,3-phenylene({4-[4-(adamantan-1-yl)phenoxy]phenyl}oxo-lambda5-phosphanediyl)-1,3-phenylene] |  | Polyimides/thioimides, Polyoxides/ethers/acetals |  | *c1cccc(P(=O)(c2ccc(Oc3ccc(C45CC6CC(CC(C6)C4)C5)cc3)cc2)c2cccc(N3C(=O)c4ccc(Oc5ccc6c(c5)C(=O)N(*)C6=O)cc4C3=O)c2)c1 | [*]c1cccc(P(=O)(c2ccc(Oc3ccc(C45CC6CC(CC(C6)C4)C5)cc3)cc2)c2cccc(N3C(=O)c4ccc(Oc5ccc6c(c5)C(=O)N([*])C6=O)cc4C3=O)c2)c1 | known
R1009742 |  |  | P433148 | poly[(benzene-1,2:4,5-tetracarboxylic dianhydride)-alt-3,3'-({4-[4-(adamantan-1-yl)phenoxy]phenyl}oxo-lambda5-phosphanediyl)dianiline] | poly[(1,3,5,7-tetraoxo-5,7-dihydro-1H,3H-benzo[1,2-c:4,5-c']dipyrrole-2,6-diyl)-1,3-phenylene({4-[4-(adamantan-1-yl)phenoxy]phenyl}oxo-lambda5-phosphanediyl)-1,3-phenylene] |  | Polyimides/thioimides |  | *c1cccc(P(=O)(c2ccc(Oc3ccc(C45CC6CC(CC(C6)C4)C5)cc3)cc2)c2cccc(-n3c(=O)c4cc5c(=O)n(*)c(=O)c5cc4c3=O)c2)c1 | [*]c1cccc(P(=O)(c2ccc(Oc3ccc(C45CC6CC(CC(C6)C4)C5)cc3)cc2)c2cccc(-n3c(=O)c4cc5c(=O)n([*])c(=O)c5cc4c3=O)c2)c1 | known
R1009743 |  |  | P433150 | poly{5,5'-[{[4-(p-tolyldiazenyl)phenyl]imino}bis(ethyleneoxycarbonyl)]bis(isobenzofuran-1,3-dione)-alt-benzene-1,3-diamine} | poly[(1,3-dioxoisoindoline-5,2-diyl)-1,3-phenylene(1,3-dioxoisoindoline-2,5-diyl)carbonyloxyethylene{[4-(p-tolyldiazenyl)phenyl]imino}ethyleneoxycarbonyl] |  | Polyimides/thioimides, Polyesters/thioesters, Polyimines |  | *C(=O)OCCN(CCOC(=O)c1ccc2c(c1)C(=O)N(c1cccc(N3C(=O)c4ccc(*)cc4C3=O)c1)C2=O)c1ccc(N=Nc2ccc(C)cc2)cc1 | [*]C(=O)OCCN(CCOC(=O)c1ccc2c(c1)C(=O)N(c1cccc(N3C(=O)c4ccc([*])cc4C3=O)c1)C2=O)c1ccc(N=Nc2ccc(C)cc2)cc1 | known
R1009744 |  |  | P433151 | poly{5,5'-[({4-[(4-fluorophenyl)diazenyl]phenyl}imino)bis(ethyleneoxycarbonyl)]bis(isobenzofuran-1,3-dione)-alt-benzene-1,3-diamine} | poly[(1,3-dioxoisoindoline-5,2-diyl)-1,3-phenylene(1,3-dioxoisoindoline-2,5-diyl)carbonyloxyethylene({4-[(4-fluorophenyl)diazenyl]phenyl}imino)ethyleneoxycarbonyl] |  | Polyimides/thioimides, Polyesters/thioesters, Polyimines |  | *C(=O)OCCN(CCOC(=O)c1ccc2c(c1)C(=O)N(c1cccc(N3C(=O)c4ccc(*)cc4C3=O)c1)C2=O)c1ccc(N=Nc2ccc(F)cc2)cc1 | [*]C(=O)OCCN(CCOC(=O)c1ccc2c(c1)C(=O)N(c1cccc(N3C(=O)c4ccc([*])cc4C3=O)c1)C2=O)c1ccc(N=Nc2ccc(F)cc2)cc1 | known
R1009745 |  |  | P433160 | poly[5,5'-bi(isobenzofuran-1,3-dione)-alt-2,4,6-trimethyl-3,3'-carbonyldianiline] | poly[(1,1',3,3'-tetraoxo-5,5'-biisoindoline-2,2'-diyl)(2,4,6-trimethyl-1,3-phenylene)carbonyl-1,3-phenylene] |  | Polyimides/thioimides, Polyketones/thioketones |  | *c1cccc(C(=O)c2c(C)cc(C)c(N3C(=O)c4ccc(-c5ccc6c(c5)C(=O)N(*)C6=O)cc4C3=O)c2C)c1 | [*]c1cccc(C(=O)c2c(C)cc(C)c(N3C(=O)c4ccc(-c5ccc6c(c5)C(=O)N([*])C6=O)cc4C3=O)c2C)c1 | known | [7 empty] | 82 | 2.1 |  | 593
R1009746 |  |  | P433161 | poly[5,5'-oxybis(isobenzofuran-1,3-dione)-alt-2,4,6-trimethyl-3,3'-carbonyldianiline] | poly[(1,3-dioxoisoindoline-2,5-diyl)oxy(1,3-dioxoisoindoline-5,2-diyl)(2,4,6-trimethyl-1,3-phenylene)carbonyl-1,3-phenylene] |  | Polyimides/thioimides, Polyoxides/ethers/acetals, Polyketones/thioketones |  | *c1cccc(C(=O)c2c(C)cc(C)c(N3C(=O)c4ccc(Oc5ccc6c(c5)C(=O)N(*)C6=O)cc4C3=O)c2C)c1 | [*]c1cccc(C(=O)c2c(C)cc(C)c(N3C(=O)c4ccc(Oc5ccc6c(c5)C(=O)N([*])C6=O)cc4C3=O)c2C)c1 | known | [7 empty] | 108 | 1.8 |  | 560
R1009747 |  |  | P433162 | poly[5,5'-carbonylbis(isobenzofuran-1,3-dione)-alt-2,4,6-trimethyl-3,3'-carbonyldianiline] | poly[(1,3-dioxoisoindoline-2,5-diyl)carbonyl(1,3-dioxoisoindoline-5,2-diyl)(2,4,6-trimethyl-1,3-phenylene)carbonyl-1,3-phenylene] |  | Polyimides/thioimides, Polyketones/thioketones |  | *C(=O)c1ccc2c(c1)C(=O)N(c1cccc(C(=O)c3c(C)cc(C)c(N4C(=O)c5ccc(*)cc5C4=O)c3C)c1)C2=O | [*]C(=O)c1ccc2c(c1)C(=O)N(c1cccc(C(=O)c3c(C)cc(C)c(N4C(=O)c5ccc([*])cc5C4=O)c3C)c1)C2=O | known | [7 empty] | 97 | 2.2 |  | 573
R1009748 |  |  | P433163 | poly{5,5'-[2,2,2-trifluoro-1-(trifluoromethyl)ethane-1,1-diyl]bis(isobenzofuran-1,3-dione)-alt-2,4,6-trimethyl-3,3'-carbonyldianiline} | poly{(1,3-dioxoisoindoline-2,5-diyl)[bis(trifluoromethyl)methylene](1,3-dioxoisoindoline-5,2-diyl)(2,4,6-trimethyl-1,3-phenylene)carbonyl-1,3-phenylene} |  | Polyimides/thioimides, Polyketones/thioketones |  | *c1ccc2c(c1)C(=O)N(c1c(C)cc(C)c(C(=O)c3cccc(N4C(=O)c5ccc(C(*)(C(F)(F)F)C(F)(F)F)cc5C4=O)c3)c1C)C2=O | [*]c1ccc2c(c1)C(=O)N(c1c(C)cc(C)c(C(=O)c3cccc(N4C(=O)c5ccc(C([*])(C(F)(F)F)C(F)(F)F)cc5C4=O)c3)c1C)C2=O | known | [7 empty] | 94 | 1.9
R1009749 |  |  | P433164 | 6-(4'-ethoxybipheny-4-yloxy)hexan-1-ol functionalized {5,5'-[2,2,2-trifluoro-1-(trifluoromethyl)ethane-1,1-diyl]bis(isobenzofuran-1,3-dione)-alt-2,4-diaminophenol} | poly[(1,3-dioxoisoindoline-2,5-diyl)[bis(trifluoromethyl)methylene](1,3-dioxoisoindoline-5,2-diyl){4-[6-(4'-ethoxybiphenyl-4-yloxy)hexyloxy]-1,3-phenylene}] |  | Polyimides/thioimides |  | *c1ccc2c(c1)C(=O)N(c1cc(N3C(=O)c4ccc(C(*)(C(F)(F)F)C(F)(F)F)cc4C3=O)ccc1OCCCCCCOc1ccc(-c3ccc(OCC)cc3)cc1)C2=O | [*]c1ccc2c(c1)C(=O)N(c1cc(N3C(=O)c4ccc(C([*])(C(F)(F)F)C(F)(F)F)cc4C3=O)ccc1OCCCCCCOc1ccc(-c3ccc(OCC)cc3)cc1)C2=O | known
R1009750 |  |  | P433165 | 6-{4-[(4-ethoxyphenyl)diazenyl]phenoxy}hexan-1-ol functionalized {5,5'-[2,2,2-trifluoro-1-(trifluoromethyl)ethane-1,1-diyl]bis(isobenzofuran-1,3-dione)-alt-2,4-diaminophenol} | poly{(1,3-dioxoisoindoline-2,5-diyl)[bis(trifluoromethyl)methylene](1,3-dioxoisoindoline-5,2-diyl)[4-(6-{4-[(4-ethoxyphenyl)diazenyl]phenoxy}hexyloxy)-1,3-phenylene]} |  | Polyimides/thioimides |  | *c1ccc2c(c1)C(=O)N(c1cc(N3C(=O)c4ccc(C(*)(C(F)(F)F)C(F)(F)F)cc4C3=O)ccc1OCCCCCCOc1ccc(N=Nc3ccc(OCC)cc3)cc1)C2=O | [*]c1ccc2c(c1)C(=O)N(c1cc(N3C(=O)c4ccc(C([*])(C(F)(F)F)C(F)(F)F)cc4C3=O)ccc1OCCCCCCOc1ccc(N=Nc3ccc(OCC)cc3)cc1)C2=O | known
R1009751 |  |  | P433166 | poly({3-[3,5-bis(trifluoromethyl)phenyl]benzene-1,2:4,5-tetracarboxylic dianhydride}-alt-3,3'-{[3,5-bis(trifluoromethyl)phenyl]phosphoryl}dianiline) | poly({4-[3,5-bis(trifluoromethyl)phenyl]-1,3,5,7-tetraoxo-5,7-dihydro-1H,3H-benzo[1,2-c:4,5-c']dipyrrole-2,6-diyl}-1,3-phenylene{[3,5-bis(trifluoromethyl)phenyl]oxo-lambda5-phosphanediyl}-1,3-phenylene) |  | Polyimides/thioimides |  | *c1cccc(P(=O)(c2cccc(-n3c(=O)c4cc5c(=O)n(*)c(=O)c5c(-c5cc(C(F)(F)F)cc(C(F)(F)F)c5)c4c3=O)c2)c2cc(C(F)(F)F)cc(C(F)(F)F)c2)c1 | [*]c1cccc(P(=O)(c2cccc(-n3c(=O)c4cc5c(=O)n([*])c(=O)c5c(-c5cc(C(F)(F)F)cc(C(F)(F)F)c5)c4c3=O)c2)c2cc(C(F)(F)F)cc(C(F)(F)F)c2)c1 | known
R1009752 |  |  | P433167 | poly({3-[3,5-bis(trifluoromethyl)phenyl]benzene-1,2:4,5-tetracarboxylic dianhydride}-alt-3,3'-{[4-(trifluoromethyl)phenyl]phosphoryl}dianiline) | poly({4-[3,5-bis(trifluoromethyl)phenyl]-1,3,5,7-tetraoxo-5,7-dihydro-1H,3H-benzo[1,2-c:4,5-c']dipyrrole-2,6-diyl}-1,3-phenylene{oxo[4-(trifluoromethyl)phenyl]-lambda5-phosphanediyl}-1,3-phenylene) |  | Polyimides/thioimides |  | *c1cccc(P(=O)(c2ccc(C(F)(F)F)cc2)c2cccc(-n3c(=O)c4cc5c(=O)n(*)c(=O)c5c(-c5cc(C(F)(F)F)cc(C(F)(F)F)c5)c4c3=O)c2)c1 | [*]c1cccc(P(=O)(c2ccc(C(F)(F)F)cc2)c2cccc(-n3c(=O)c4cc5c(=O)n([*])c(=O)c5c(-c5cc(C(F)(F)F)cc(C(F)(F)F)c5)c4c3=O)c2)c1 | known
R1009753 |  |  | P433168 | poly[{3-[3,5-bis(trifluoromethyl)phenyl]benzene-1,2:4,5-tetracarboxylic dianhydride}-alt-3,3'-(phenylphosphoryl)dianiline] | poly({4-[3,5-bis(trifluoromethyl)phenyl]-1,3,5,7-tetraoxo-5,7-dihydro-1H,3H-benzo[1,2-c:4,5-c']dipyrrole-2,6-diyl}-1,3-phenylene[oxo(phenyl)-lambda5-phosphanediyl]-1,3-phenylene) |  | Polyimides/thioimides |  | *c1cccc(P(=O)(c2ccccc2)c2cccc(-n3c(=O)c4cc5c(=O)n(*)c(=O)c5c(-c5cc(C(F)(F)F)cc(C(F)(F)F)c5)c4c3=O)c2)c1 | [*]c1cccc(P(=O)(c2ccccc2)c2cccc(-n3c(=O)c4cc5c(=O)n([*])c(=O)c5c(-c5cc(C(F)(F)F)cc(C(F)(F)F)c5)c4c3=O)c2)c1 | known
R1009754 |  |  | P433169 | poly({3-[4-(trifluoromethyl)phenyl]benzene-1,2:4,5-tetracarboxylic dianhydride}-alt-3,3'-{[3,5-bis(trifluoromethyl)phenyl]phosphoryl}dianiline) | poly({1,3,5,7-tetraoxo-4-[4-(trifluoromethyl)phenyl]-5,7-dihydro-1H,3H-benzo[1,2-c:4,5-c']dipyrrole-2,6-diyl}-1,3-phenylene{[3,5-bis(trifluoromethyl)phenyl]oxo-lambda5-phosphanediyl}-1,3-phenylene) |  | Polyimides/thioimides |  | *c1cccc(P(=O)(c2cccc(-n3c(=O)c4cc5c(=O)n(*)c(=O)c5c(-c5ccc(C(F)(F)F)cc5)c4c3=O)c2)c2cc(C(F)(F)F)cc(C(F)(F)F)c2)c1 | [*]c1cccc(P(=O)(c2cccc(-n3c(=O)c4cc5c(=O)n([*])c(=O)c5c(-c5ccc(C(F)(F)F)cc5)c4c3=O)c2)c2cc(C(F)(F)F)cc(C(F)(F)F)c2)c1 | known
R1009755 |  |  | P433170 | poly({3-[4-(trifluoromethyl)phenyl]benzene-1,2:4,5-tetracarboxylic dianhydride}-alt-3,3'-{[4-(trifluoromethyl)phenyl]phosphoryl}dianiline) | poly({1,3,5,7-tetraoxo-4-[4-(trifluoromethyl)phenyl]-5,7-dihydro-1H,3H-benzo[1,2-c:4,5-c']dipyrrole-2,6-diyl}-1,3-phenylene{oxo[4-(trifluoromethyl)phenyl]-lambda5-phosphanediyl}-1,3-phenylene) |  | Polyimides/thioimides |  | *c1cccc(P(=O)(c2ccc(C(F)(F)F)cc2)c2cccc(-n3c(=O)c4cc5c(=O)n(*)c(=O)c5c(-c5ccc(C(F)(F)F)cc5)c4c3=O)c2)c1 | [*]c1cccc(P(=O)(c2ccc(C(F)(F)F)cc2)c2cccc(-n3c(=O)c4cc5c(=O)n([*])c(=O)c5c(-c5ccc(C(F)(F)F)cc5)c4c3=O)c2)c1 | known
R1009756 |  |  | P433171 | poly[{3-[4-(trifluoromethyl)phenyl]benzene-1,2:4,5-tetracarboxylic dianhydride}-alt-3,3'-(phenylphosphoryl)dianiline] | poly({1,3,5,7-tetraoxo-4-[4-(trifluoromethyl)phenyl]-5,7-dihydro-1H,3H-benzo[1,2-c:4,5-c']dipyrrole-2,6-diyl}-1,3-phenylene[oxo(phenyl)-lambda5-phosphanediyl]-1,3-phenylene) |  | Polyimides/thioimides |  | *c1cccc(P(=O)(c2ccccc2)c2cccc(-n3c(=O)c4cc5c(=O)n(*)c(=O)c5c(-c5ccc(C(F)(F)F)cc5)c4c3=O)c2)c1 | [*]c1cccc(P(=O)(c2ccccc2)c2cccc(-n3c(=O)c4cc5c(=O)n([*])c(=O)c5c(-c5ccc(C(F)(F)F)cc5)c4c3=O)c2)c1 | known | [10 empty] | 594
R1009757 |  |  | P433172 | poly[(3-phenylbenzene-1,2:4,5-tetracarboxylic dianhydride)-alt-3,3'-{[3,5-bis(trifluoromethyl)phenyl]phosphoryl}dianiline] | poly[(1,3,5,7-tetraoxo-4-phenyl-5,7-dihydro-1H,3H-benzo[1,2-c:4,5-c']dipyrrole-2,6-diyl)-1,3-phenylene{[3,5-bis(trifluoromethyl)phenyl]oxo-lambda5-phosphanediyl}-1,3-phenylene] |  | Polyimides/thioimides |  | *c1cccc(P(=O)(c2cccc(-n3c(=O)c4cc5c(=O)n(*)c(=O)c5c(-c5ccccc5)c4c3=O)c2)c2cc(C(F)(F)F)cc(C(F)(F)F)c2)c1 | [*]c1cccc(P(=O)(c2cccc(-n3c(=O)c4cc5c(=O)n([*])c(=O)c5c(-c5ccccc5)c4c3=O)c2)c2cc(C(F)(F)F)cc(C(F)(F)F)c2)c1 | known
R1009758 |  |  | P433173 | poly[(3-phenylbenzene-1,2:4,5-tetracarboxylic dianhydride)-alt-3,3'-{[4-(trifluoromethyl)phenyl]phosphoryl}dianiline] | poly[(1,3,5,7-tetraoxo-4-phenyl-5,7-dihydro-1H,3H-benzo[1,2-c:4,5-c']dipyrrole-2,6-diyl)-1,3-phenylene{oxo[4-(trifluoromethyl)phenyl]-lambda5-phosphanediyl}-1,3-phenylene] |  | Polyimides/thioimides |  | *c1cccc(P(=O)(c2ccc(C(F)(F)F)cc2)c2cccc(-n3c(=O)c4cc5c(=O)n(*)c(=O)c5c(-c5ccccc5)c4c3=O)c2)c1 | [*]c1cccc(P(=O)(c2ccc(C(F)(F)F)cc2)c2cccc(-n3c(=O)c4cc5c(=O)n([*])c(=O)c5c(-c5ccccc5)c4c3=O)c2)c1 | known | [10 empty] | 584
R1009759 |  |  | P433174 | poly[(3-phenylbenzene-1,2:4,5-tetracarboxylic dianhydride)-alt-3,3'-(phenylphosphoryl)dianiline] | poly{(1,3,5,7-tetraoxo-4-phenyl-5,7-dihydro-1H,3H-benzo[1,2-c:4,5-c']dipyrrole-2,6-diyl)-1,3-phenylene[oxo(phenyl)-lambda5-phosphanediyl]-1,3-phenylene} |  | Polyimides/thioimides |  | *c1cccc(P(=O)(c2ccccc2)c2cccc(-n3c(=O)c4cc5c(=O)n(*)c(=O)c5c(-c5ccccc5)c4c3=O)c2)c1 | [*]c1cccc(P(=O)(c2ccccc2)c2cccc(-n3c(=O)c4cc5c(=O)n([*])c(=O)c5c(-c5ccccc5)c4c3=O)c2)c1 | known | [10 empty] | 598
R1009760 |  |  | P433175 | poly{(benzene-1,2:4,5-tetracarboxylic dianhydride)-alt-4-[bis(4-aminophenyl)amino]benzonitrile} | poly{(1,3,5,7-tetraoxo-5,7-dihydro-1H,3H-benzo[1,2-c:4,5-c']dipyrrole-2,6-diyl)-1,4-phenylene[(4-cyanophenyl)imino]-1,4-phenylene} |  | Polyimides/thioimides, Polyimines |  | *c1ccc(N(c2ccc(C#N)cc2)c2ccc(-n3c(=O)c4cc5c(=O)n(*)c(=O)c5cc4c3=O)cc2)cc1 | [*]c1ccc(N(c2ccc(C#N)cc2)c2ccc(-n3c(=O)c4cc5c(=O)n([*])c(=O)c5cc4c3=O)cc2)cc1 | known | 1.6108 | [6 empty] | 112 | 2.15 |  | 626
R1009761 |  |  | P433176 | poly{5,5'-bi(isobenzofuran-1,3-dione)-alt-4-[bis(4-aminophenyl)amino]benzonitrile} | poly{(1,1',3,3'-tetraoxo-5,5'-biisoindoline-2,2'-diyl)-1,4-phenylene[(4-cyanophenyl)imino]-1,4-phenylene} |  | Polyimides/thioimides, Polyimines |  | *c1ccc(N(c2ccc(C#N)cc2)c2ccc(N3C(=O)c4ccc(-c5ccc6c(c5)C(=O)N(*)C6=O)cc4C3=O)cc2)cc1 | [*]c1ccc(N(c2ccc(C#N)cc2)c2ccc(N3C(=O)c4ccc(-c5ccc6c(c5)C(=O)N([*])C6=O)cc4C3=O)cc2)cc1 | known | 2.0474 | [6 empty] | 80 | 1.18 |  | 631
R1009762 |  |  | P433177 | poly{4,4'-carbonylbis(phthalic anhydride)-alt-4-[bis(4-aminophenyl)amino]benzonitrile} | poly{(1,3-dioxoisoindoline-2,5-diyl)carbonyl(1,3-dioxoisoindoline-5,2-diyl)-1,4-phenylene[(4-cyanophenyl)imino]-1,4-phenylene} |  | Polyimides/thioimides, Polyimines, Polyketones/thioketones |  | *C(=O)c1ccc2c(c1)C(=O)N(c1ccc(N(c3ccc(C#N)cc3)c3ccc(N4C(=O)c5ccc(*)cc5C4=O)cc3)cc1)C2=O | [*]C(=O)c1ccc2c(c1)C(=O)N(c1ccc(N(c3ccc(C#N)cc3)c3ccc(N4C(=O)c5ccc([*])cc5C4=O)cc3)cc1)C2=O | known | 1.8778 | [6 empty] | 92 | 1.16 |  | 588
R1009763 |  |  | P433178 | poly{5,5'-oxybis(isobenzofuran-1,3-dione)-alt-4-[bis(4-aminophenyl)amino]benzonitrile} | poly{(1,3-dioxoisoindoline-2,5-diyl)oxy(1,3-dioxoisoindoline-5,2-diyl)-1,4-phenylene[(4-cyanophenyl)imino]-1,4-phenylene} |  | Polyimides/thioimides, Polyoxides/ethers/acetals, Polyimines |  | *c1ccc(N(c2ccc(C#N)cc2)c2ccc(N3C(=O)c4ccc(Oc5ccc6c(c5)C(=O)N(*)C6=O)cc4C3=O)cc2)cc1 | [*]c1ccc(N(c2ccc(C#N)cc2)c2ccc(N3C(=O)c4ccc(Oc5ccc6c(c5)C(=O)N([*])C6=O)cc4C3=O)cc2)cc1 | known | 2.2981 | [6 empty] | 105 | 1.84 |  | 577
R1009764 |  |  | P433179 | poly{4,4'-[2,2,2-trifluoro-1-(trifluoromethyl)ethane-1,1-diyl]bis(phthalic anhydride)-alt-4-[bis(4-aminophenyl)amino]benzonitrile} | poly{(1,3-dioxoisoindoline-2,5-diyl)[bis(trifluoromethyl)methylene](1,3-dioxoisoindoline-5,2-diyl)-1,4-phenylene[(4-cyanophenyl)imino]-1,4-phenylene} |  | Polyimides/thioimides, Polyimines |  | *c1ccc2c(c1)C(=O)N(c1ccc(N(c3ccc(C#N)cc3)c3ccc(N4C(=O)c5ccc(C(*)(C(F)(F)F)C(F)(F)F)cc5C4=O)cc3)cc1)C2=O | [*]c1ccc2c(c1)C(=O)N(c1ccc(N(c3ccc(C#N)cc3)c3ccc(N4C(=O)c5ccc(C([*])(C(F)(F)F)C(F)(F)F)cc5C4=O)cc3)cc1)C2=O | known | [7 empty] | 117 | 2.3
R1009765 |  |  | P433180 | poly[(benzene-1,2:4,5-tetracarboxylic dianhydride)-alt-4-{4-[2,6-bis(4-aminophenyl)-4-pyridyl]phenoxy}butanenitrile] | poly[(1,3,5,7-tetraoxo-5,7-dihydro-1H,3H-benzo[1,2-c:4,5-c']dipyrrole-2,6-diyl)-1,4-phenylene{4-[4-(3-cyanopropoxy)phenyl]pyridine-2,6-diyl}-1,4-phenylene] |  | Polyimides/thioimides, Polyimines |  | *c1ccc(-c2cc(-c3ccc(OCCCC#N)cc3)cc(-c3ccc(-n4c(=O)c5cc6c(=O)n(*)c(=O)c6cc5c4=O)cc3)n2)cc1 | [*]c1ccc(-c2cc(-c3ccc(OCCCC#N)cc3)cc(-c3ccc(-n4c(=O)c5cc6c(=O)n([*])c(=O)c6cc5c4=O)cc3)n2)cc1 | known | [7 empty] | 86 | 1.54 |  | 618
R1009766 |  |  | P433181 | poly[5,5'-bi(isobenzofuran-1,3-dione)-alt-4-{4-[2,6-bis(4-aminophenyl)-4-pyridyl]phenoxy}butanenitrile] | poly[(1,1',3,3'-tetraoxo-5,5'-biisoindoline-2,2'-diyl)-1,4-phenylene{4-[4-(3-cyanopropoxy)phenyl]pyridine-2,6-diyl}-1,4-phenylene] |  | Polyimides/thioimides, Polyimines |  | *c1ccc(-c2cc(-c3ccc(OCCCC#N)cc3)cc(-c3ccc(N4C(=O)c5ccc(-c6ccc7c(c6)C(=O)N(*)C7=O)cc5C4=O)cc3)n2)cc1 | [*]c1ccc(-c2cc(-c3ccc(OCCCC#N)cc3)cc(-c3ccc(N4C(=O)c5ccc(-c6ccc7c(c6)C(=O)N([*])C7=O)cc5C4=O)cc3)n2)cc1 | known | [7 empty] | 94 | 1.32
R1009767 |  |  | P433182 | poly[4,4'-carbonylbis(phthalic anhydride)-alt-4-{4-[2,6-bis(4-aminophenyl)-4-pyridyl]phenoxy}butanenitrile] | poly[(1,3-dioxoisoindoline-2,5-diyl)carbonyl(1,3-dioxoisoindoline-5,2-diyl)-1,4-phenylene{4-[4-(3-cyanopropoxy)phenyl]pyridine-2,6-diyl}-1,4-phenylene] |  | Polyimides/thioimides, Polyimines, Polyketones/thioketones |  | *C(=O)c1ccc2c(c1)C(=O)N(c1ccc(-c3cc(-c4ccc(OCCCC#N)cc4)cc(-c4ccc(N5C(=O)c6ccc(*)cc6C5=O)cc4)n3)cc1)C2=O | [*]C(=O)c1ccc2c(c1)C(=O)N(c1ccc(-c3cc(-c4ccc(OCCCC#N)cc4)cc(-c4ccc(N5C(=O)c6ccc([*])cc6C5=O)cc4)n3)cc1)C2=O | known | [7 empty] | 119 | 2.21
R1009768 |  |  | P433183 | poly[5,5'-oxybis(isobenzofuran-1,3-dione)-alt-4-{4-[2,6-bis(4-aminophenyl)-4-pyridyl]phenoxy}butanenitrile] | poly[(1,3-dioxoisoindoline-2,5-diyl)oxy(1,3-dioxoisoindoline-5,2-diyl)-1,4-phenylene{4-[4-(3-cyanopropoxy)phenyl]pyridine-2,6-diyl}-1,4-phenylene] |  | Polyimides/thioimides, Polyoxides/ethers/acetals, Polyimines |  | *c1ccc(-c2cc(-c3ccc(OCCCC#N)cc3)cc(-c3ccc(N4C(=O)c5ccc(Oc6ccc7c(c6)C(=O)N(*)C7=O)cc5C4=O)cc3)n2)cc1 | [*]c1ccc(-c2cc(-c3ccc(OCCCC#N)cc3)cc(-c3ccc(N4C(=O)c5ccc(Oc6ccc7c(c6)C(=O)N([*])C7=O)cc5C4=O)cc3)n2)cc1 | known | [7 empty] | 104 | 1.94
R1009769 |  |  | P433184 | poly(4,4'-[2,2,2-trifluoro-1-(trifluoromethyl)ethane-1,1-diyl]bis(phthalic anhydride)-alt-4-{4-[2,6-bis(4-aminophenyl)-4-pyridyl]phenoxy}butanenitrile) | poly[(1,3-dioxoisoindoline-2,5-diyl)[bis(trifluoromethyl)methylene](1,3-dioxoisoindoline-5,2-diyl)-1,4-phenylene{4-[4-(3-cyanopropoxy)phenyl]pyridine-2,6-diyl}-1,4-phenylene] |  | Polyimides/thioimides, Polyimines |  | *c1ccc2c(c1)C(=O)N(c1ccc(-c3cc(-c4ccc(OCCCC#N)cc4)cc(-c4ccc(N5C(=O)c6ccc(C(*)(C(F)(F)F)C(F)(F)F)cc6C5=O)cc4)n3)cc1)C2=O | [*]c1ccc2c(c1)C(=O)N(c1ccc(-c3cc(-c4ccc(OCCCC#N)cc4)cc(-c4ccc(N5C(=O)c6ccc(C([*])(C(F)(F)F)C(F)(F)F)cc6C5=O)cc4)n3)cc1)C2=O | known | [7 empty] | 97 | 1.37
R1009770 |  |  | P433185 | poly[4,4'-carbonylbis(phthalic anhydride)-alt-4,4'-(phenylimino)dianiline] | poly[(1,3-dioxoisoindoline-2,5-diyl)carbonyl(1,3-dioxoisoindoline-5,2-diyl)-1,4-phenylene(phenylimino)-1,4-phenylene] |  | Polyimides/thioimides, Polyimines, Polyketones/thioketones |  | *C(=O)c1ccc2c(c1)C(=O)N(c1ccc(N(c3ccccc3)c3ccc(N4C(=O)c5ccc(*)cc5C4=O)cc3)cc1)C2=O | [*]C(=O)c1ccc2c(c1)C(=O)N(c1ccc(N(c3ccccc3)c3ccc(N4C(=O)c5ccc([*])cc5C4=O)cc3)cc1)C2=O | known | [10 empty] | 543
R1009771 |  |  | P433186 | poly{4,4'-carbonylbis(phthalic anhydride)-alt-4,4'-[4-(4-methoxyphenyl)pyridine-2,6-diyl]dianiline} | poly{(1,3-dioxoisoindoline-2,5-diyl)carbonyl(1,3-dioxoisoindoline-5,2-diyl)-1,4-phenylene[4-(4-methoxyphenyl)pyridine-2,6-diyl]-1,4-phenylene} |  | Polyimides/thioimides, Polyimines, Polyketones/thioketones |  | *C(=O)c1ccc2c(c1)C(=O)N(c1ccc(-c3cc(-c4ccc(OC)cc4)cc(-c4ccc(N5C(=O)c6ccc(*)cc6C5=O)cc4)n3)cc1)C2=O | [*]C(=O)c1ccc2c(c1)C(=O)N(c1ccc(-c3cc(-c4ccc(OC)cc4)cc(-c4ccc(N5C(=O)c6ccc([*])cc6C5=O)cc4)n3)cc1)C2=O | known
R1009772 |  |  | P433187 | poly[N^2,N^2'-bis(4-maleimidobenzoyl)-(L)-cystine-alt-pentane-1,5-dithiol] | poly[(2,5-dioxopyrrolidine-1,3-diyl)sulfanediylpentane-1,5-diylsulfanediyl(2,5-dioxopyrrolidine-3,1-diyl)-1,4-phenylenecarbonylimino(1-carboxyethylene)disulfanediyl(2-carboxyethylene)iminocarbonyl-1,4-phenylene] |  | Polyimides/thioimides, Polysulfides, Polyamides/thioamides |  | *c1ccc(C(=O)NC(CSSCC(NC(=O)c2ccc(N3C(=O)CC(SCCCCCSC4CC(=O)N(*)C4=O)C3=O)cc2)C(=O)O)C(=O)O)cc1 | [*]c1ccc(C(=O)NC(CSSCC(NC(=O)c2ccc(N3C(=O)CC(SCCCCCSC4CC(=O)N([*])C4=O)C3=O)cc2)C(=O)O)C(=O)O)cc1 | known
R1009773 |  |  | P433188 | poly[N^2,N^6-bis(4-maleimidobenzoyl)-(L)-lysine-alt-pentane-1,5-dithiol] | poly[(2,5-dioxopyrrolidine-1,3-diyl)sulfanediylpentane-1,5-diylsulfanediyl(2,5-dioxopyrrolidine-3,1-diyl)-1,4-phenylenecarbonylimino(1-carboxypentane-1,5-diyl)iminocarbonyl-1,4-phenylene] |  | Polyimides/thioimides, Polysulfides, Polyamides/thioamides |  | *c1ccc(C(=O)NCCCCC(NC(=O)c2ccc(N3C(=O)CC(SCCCCCSC4CC(=O)N(*)C4=O)C3=O)cc2)C(=O)O)cc1 | [*]c1ccc(C(=O)NCCCCC(NC(=O)c2ccc(N3C(=O)CC(SCCCCCSC4CC(=O)N([*])C4=O)C3=O)cc2)C(=O)O)cc1 | known
R1009774 |  |  | P433189 | poly({(2R)-2-[(4-maleimidobenzoyl)amino]butyl 4-maleimidobenzoate}-alt-pentane-1,5-dithiol) | poly[(2,5-dioxopyrrolidine-1,3-diyl)sulfanediylpentane-1,5-diylsulfanediyl(2,5-dioxopyrrolidine-3,1-diyl)-1,4-phenylenecarbonyloxy(2-ethylethylene)iminocarbonyl-1,4-phenylene] |  | Polyimides/thioimides, Polysulfides, Polyesters/thioesters, Polyamides/thioamides |  | *c1ccc(C(=O)NC(CC)COC(=O)c2ccc(N3C(=O)CC(SCCCCCSC4CC(=O)N(*)C4=O)C3=O)cc2)cc1 | [*]c1ccc(C(=O)NC(CC)COC(=O)c2ccc(N3C(=O)CC(SCCCCCSC4CC(=O)N([*])C4=O)C3=O)cc2)cc1 | known | [9 empty] | 431 | 393
R1009775 |  |  | P433190 | poly{1,1',3,3'-tetraoxo-2,2'-[sulfonyldi(4,1-phenylene)]bis(isoindoline-5-carboxylic acid)-alt-5,5-dimethylimidazolidine-2,4-dione} | poly[(1,3-dioxoisoindoline-2,5-diyl)carbonyl(5,5-dimethyl-2,4-dioxoimidazolidine-1,3-diyl)carbonyl(1,3-dioxoisoindoline-5,2-diyl)-1,4-phenylenesulfonyl-1,4-phenylene] |  | Polyimides/thioimides, Polyureas/thioureas, Polyketones/thioketones, Polysulfones/sulfoxides/sufonates/sulfoamides |  | *C(=O)N1C(=O)N(C(=O)c2ccc3c(c2)C(=O)N(c2ccc(S(=O)(=O)c4ccc(N5C(=O)c6ccc(*)cc6C5=O)cc4)cc2)C3=O)C(C)(C)C1=O | [*]C(=O)N1C(=O)N(C(=O)c2ccc3c(c2)C(=O)N(c2ccc(S(=O)(=O)c4ccc(N5C(=O)c6ccc([*])cc6C5=O)cc4)cc2)C3=O)C(C)(C)C1=O | known
R1009776 |  |  | P433191 | poly{1,1',3,3'-tetraoxo-2,2'-[sulfonyldi(4,1-phenylene)]bis(isoindoline-5-carboxylic acid)-alt-5-ethyl-5-methylimidazolidine-2,4-dione} | poly[(1,3-dioxoisoindoline-2,5-diyl)carbonyl(5-ethyl-5-methyl-2,4-dioxoimidazolidine-1,3-diyl)carbonyl(1,3-dioxoisoindoline-5,2-diyl)-1,4-phenylenesulfonyl-1,4-phenylene] |  | Polyimides/thioimides, Polyureas/thioureas, Polyketones/thioketones, Polysulfones/sulfoxides/sufonates/sulfoamides |  | *C(=O)N1C(=O)N(C(=O)c2ccc3c(c2)C(=O)N(c2ccc(S(=O)(=O)c4ccc(N5C(=O)c6ccc(*)cc6C5=O)cc4)cc2)C3=O)C(C)(CC)C1=O | [*]C(=O)N1C(=O)N(C(=O)c2ccc3c(c2)C(=O)N(c2ccc(S(=O)(=O)c4ccc(N5C(=O)c6ccc([*])cc6C5=O)cc4)cc2)C3=O)C(C)(CC)C1=O | known
R1009777 |  |  | P433192 | poly{1,1',3,3'-tetraoxo-2,2'-[sulfonyldi(4,1-phenylene)]bis(isoindoline-5-carboxylic acid)-alt-5,5-diethylimidazolidine-2,4-dione} | poly[(1,3-dioxoisoindoline-2,5-diyl)carbonyl(5,5-diethyl-2,4-dioxoimidazolidine-1,3-diyl)carbonyl(1,3-dioxoisoindoline-5,2-diyl)-1,4-phenylenesulfonyl-1,4-phenylene] |  | Polyimides/thioimides, Polyureas/thioureas, Polyketones/thioketones, Polysulfones/sulfoxides/sufonates/sulfoamides |  | *C(=O)N1C(=O)N(C(=O)c2ccc3c(c2)C(=O)N(c2ccc(S(=O)(=O)c4ccc(N5C(=O)c6ccc(*)cc6C5=O)cc4)cc2)C3=O)C(CC)(CC)C1=O | [*]C(=O)N1C(=O)N(C(=O)c2ccc3c(c2)C(=O)N(c2ccc(S(=O)(=O)c4ccc(N5C(=O)c6ccc([*])cc6C5=O)cc4)cc2)C3=O)C(CC)(CC)C1=O | known
R1009778 |  |  | P433193 | poly{1,1',3,3'-tetraoxo-2,2'-[sulfonyldi(4,1-phenylene)]bis(isoindoline-5-carboxylic acid)-alt-imidazolidine-2,4-dione} | poly[(1,3-dioxoisoindoline-2,5-diyl)carbonyl(2,4-dioxoimidazolidine-1,3-diyl)carbonyl(1,3-dioxoisoindoline-5,2-diyl)-1,4-phenylenesulfonyl-1,4-phenylene] |  | Polyimides/thioimides, Polyureas/thioureas, Polyketones/thioketones, Polysulfones/sulfoxides/sufonates/sulfoamides |  | *C(=O)N1CC(=O)N(C(=O)c2ccc3c(c2)C(=O)N(c2ccc(S(=O)(=O)c4ccc(N5C(=O)c6ccc(*)cc6C5=O)cc4)cc2)C3=O)C1=O | [*]C(=O)N1CC(=O)N(C(=O)c2ccc3c(c2)C(=O)N(c2ccc(S(=O)(=O)c4ccc(N5C(=O)c6ccc([*])cc6C5=O)cc4)cc2)C3=O)C1=O | known
R1009779 |  |  | P433194 | poly{1,1',3,3'-tetraoxo-2,2'-[sulfonyldi(4,1-phenylene)]bis(isoindoline-5-carboxylic acid)-alt-spiro[cyclopentane-1,5'-imidazolidine]-2',4'-dione} | poly[(1,3-dioxoisoindoline-2,5-diyl)carbonyl(2,4-dioxo-1,3-diazaspiro[4.4]nonane-1,3-diyl)carbonyl(1,3-dioxoisoindoline-5,2-diyl)-1,4-phenylenesulfonyl-1,4-phenylene] |  | Polyimides/thioimides, Polyureas/thioureas, Polyketones/thioketones, Polysulfones/sulfoxides/sufonates/sulfoamides |  | *C(=O)N1C(=O)N(C(=O)c2ccc3c(c2)C(=O)N(c2ccc(S(=O)(=O)c4ccc(N5C(=O)c6ccc(*)cc6C5=O)cc4)cc2)C3=O)C2(CCCC2)C1=O | [*]C(=O)N1C(=O)N(C(=O)c2ccc3c(c2)C(=O)N(c2ccc(S(=O)(=O)c4ccc(N5C(=O)c6ccc([*])cc6C5=O)cc4)cc2)C3=O)C2(CCCC2)C1=O | known
R1009780 |  |  | P433195 | poly{1,1',3,3'-tetraoxo-2,2'-[sulfonyldi(4,1-phenylene)]bis(isoindoline-5-carboxylic acid)-alt-spiro[cyclohexane-1,5'-imidazolidine]-2',4'-dione} | poly[(1,3-dioxoisoindoline-2,5-diyl)carbonyl(2,4-dioxo-1,3-diazaspiro[4.5]decane-1,3-diyl)carbonyl(1,3-dioxoisoindoline-5,2-diyl)-1,4-phenylenesulfonyl-1,4-phenylene] |  | Polyimides/thioimides, Polyureas/thioureas, Polyketones/thioketones, Polysulfones/sulfoxides/sufonates/sulfoamides |  | *C(=O)N1C(=O)N(C(=O)c2ccc3c(c2)C(=O)N(c2ccc(S(=O)(=O)c4ccc(N5C(=O)c6ccc(*)cc6C5=O)cc4)cc2)C3=O)C2(CCCCC2)C1=O | [*]C(=O)N1C(=O)N(C(=O)c2ccc3c(c2)C(=O)N(c2ccc(S(=O)(=O)c4ccc(N5C(=O)c6ccc([*])cc6C5=O)cc4)cc2)C3=O)C2(CCCCC2)C1=O | known
R1009781 |  |  | P433197 | poly[5-(3-{1-[4-(1,3-dioxoisobenzofuran-5-yloxy)phenyl]-1-methylethyl}phenoxy)isobenzofuran-1,3-dione-alt-bezene-1,4-diamine] | poly[(1,3-dioxoisoindoline-5,2-diyl)-1,4-phenylene(1,3-dioxoisoindoline-2,5-diyl)oxy-1,3-phenylene(dimethylmethylene)-1,4-phenyleneoxy] |  | Polyimides/thioimides, Polyoxides/ethers/acetals |  | *c1ccc(N2C(=O)c3ccc(Oc4ccc(C(C)(C)c5cccc(Oc6ccc7c(c6)C(=O)N(*)C7=O)c5)cc4)cc3C2=O)cc1 | [*]c1ccc(N2C(=O)c3ccc(Oc4ccc(C(C)(C)c5cccc(Oc6ccc7c(c6)C(=O)N([*])C7=O)c5)cc4)cc3C2=O)cc1 | known | [10 empty] | 541 |  | 1.28
R1009782 |  |  | P433205 | poly[3,3'-dihydroxy-4,4'-carbonylbis(phthalic anhydride)-alt-4,4'-oxydianiline] | poly[(4-hydroxy-1,3-dioxoisoindoline-2,5-diyl)carbonyl(4-hydroxy-1,3-dioxoisoindoline-5,2-diyl)-1,4-phenyleneoxy-1,4-phenylene] |  | Polyimides/thioimides, Polyoxides/ethers/acetals, Polyketones/thioketones |  | *C(=O)c1ccc2c(c1O)C(=O)N(c1ccc(Oc3ccc(N4C(=O)c5ccc(*)c(O)c5C4=O)cc3)cc1)C2=O | [*]C(=O)c1ccc2c(c1O)C(=O)N(c1ccc(Oc3ccc(N4C(=O)c5ccc([*])c(O)c5C4=O)cc3)cc1)C2=O | known | 2.4208
R1009783 |  |  | P433207 | poly({4,4'-[(1-methylethane-1,1-diyl)bis(4,1-phenyleneoxy)]bis(isobenzofuran-1,3-dione)}-alt-(3,3',5,5'-tetramethylbenzidine)) | poly[(1,3-dioxoisoindoline-4,2-diyl)(3,3',5,5'-tetramethylbiphenyl-4,4'-diyl)(1,3-dioxoisoindoline-2,4-diyl)oxy-1,4-phenylene(1-methylethane-1,1-diyl)-1,4-phenyleneoxy] |  | Polyimides/thioimides, Polyoxides/ethers/acetals |  | *c1c(C)cc(-c2cc(C)c(N3C(=O)c4cccc(Oc5ccc(C(C)(C)c6ccc(Oc7cccc8c7C(=O)N(*)C8=O)cc6)cc5)c4C3=O)c(C)c2)cc1C | [*]c1c(C)cc(-c2cc(C)c(N3C(=O)c4cccc(Oc5ccc(C(C)(C)c6ccc(Oc7cccc8c7C(=O)N([*])C8=O)cc6)cc5)c4C3=O)c(C)c2)cc1C | known
R1009784 |  |  | P433208 | poly({4,4'-[(1-methylethane-1,1-diyl)bis(4,1-phenyleneoxy)]bis(isobenzofuran-1,3-dione)}-alt-(2,2',6,6'-tetramethyl-4,4'-methylenedianiline)) | poly[(1,3-dioxoisoindoline-4,2-diyl)-2,6-dimethyl-1,4-phenylenemethylene-3,5-dimethyl-1,4-phenylene(1,3-dioxoisoindoline-2,4-diyl)oxy-1,4-phenylene(1-methylethane-1,1-diyl)-1,4-phenyleneoxy] |  | Polyimides/thioimides, Polyoxides/ethers/acetals |  | *c1c(C)cc(Cc2cc(C)c(N3C(=O)c4cccc(Oc5ccc(C(C)(C)c6ccc(Oc7cccc8c7C(=O)N(*)C8=O)cc6)cc5)c4C3=O)c(C)c2)cc1C | [*]c1c(C)cc(Cc2cc(C)c(N3C(=O)c4cccc(Oc5ccc(C(C)(C)c6ccc(Oc7cccc8c7C(=O)N([*])C8=O)cc6)cc5)c4C3=O)c(C)c2)cc1C | known
R1009785 |  |  | P433209 | poly({4,4'-[(1-methylethane-1,1-diyl)bis(4,1-phenyleneoxy)]bis(isobenzofuran-1,3-dione)}-alt-(2,4,6-trimethyl-m-phenylenediamine)) | poly[(1,3-dioxoisoindoline-4,2-diyl)-2,4,6-trimethyl-1,3-phenylene-(1,3-dioxoisoindoline-2,4-diyl)oxy-1,4-phenylene(1-methylethane-1,1-diyl)-1,4-phenyleneoxy] |  | Polyimides/thioimides, Polyoxides/ethers/acetals |  | *c1c(C)cc(C)c(N2C(=O)c3cccc(Oc4ccc(C(C)(C)c5ccc(Oc6cccc7c6C(=O)N(*)C7=O)cc5)cc4)c3C2=O)c1C | [*]c1c(C)cc(C)c(N2C(=O)c3cccc(Oc4ccc(C(C)(C)c5ccc(Oc6cccc7c6C(=O)N([*])C7=O)cc5)cc4)c3C2=O)c1C | known
R1009786 |  |  | P433211 | poly({4,4'-[(1-methylethane-1,1-diyl)bis(4,1-phenyleneoxy)]bis(isobenzofuran-1,3-dione)}-alt-[2,2'-dimethyl-4,4'-(1,4-phenylenedioxy)dianiline]) | poly[(1,3-dioxoisoindoline-2,4-diyl)oxy-1,4-phenylene(1-methylethane-1,1-diyl)-1,4-phenyleneoxy(1,3-dioxoisoindoline-4,2-diyl)-2-methyl-1,4-phenyleneoxy-1,4-phenyleneoxy-3-methyl-1,4-phenylene] |  | Polyimides/thioimides, Polyoxides/ethers/acetals |  | *c1ccc(Oc2ccc(Oc3ccc(N4C(=O)c5cccc(Oc6ccc(C(C)(C)c7ccc(Oc8cccc9c8C(=O)N(*)C9=O)cc7)cc6)c5C4=O)c(C)c3)cc2)cc1C | [*]c1ccc(Oc2ccc(Oc3ccc(N4C(=O)c5cccc(Oc6ccc(C(C)(C)c7ccc(Oc8cccc9c8C(=O)N([*])C9=O)cc7)cc6)c5C4=O)c(C)c3)cc2)cc1C | known
R1009787 |  |  | P433212 | poly({4,4'-[methylenebis(2,6-dimethyl-4,1-phenyleneoxy)]bis(isobenzofuran-1,3-dione)}-alt-(4,4'-oxydianiline)) | poly[(1,3-dioxoisoindoline-4,2-diyl)-1,4-phenyleneoxy-1,4-phenylene(1,3-dioxoisoindoline-2,4-diyl)oxy-2,6-dimethyl-1,4-phenylenemethylene-3,5-dimethyl-1,4-phenyleneoxy] |  | Polyimides/thioimides, Polyoxides/ethers/acetals |  | *c1ccc(Oc2ccc(N3C(=O)c4cccc(Oc5c(C)cc(Cc6cc(C)c(Oc7cccc8c7C(=O)N(*)C8=O)c(C)c6)cc5C)c4C3=O)cc2)cc1 | [*]c1ccc(Oc2ccc(N3C(=O)c4cccc(Oc5c(C)cc(Cc6cc(C)c(Oc7cccc8c7C(=O)N([*])C8=O)c(C)c6)cc5C)c4C3=O)cc2)cc1 | known
R1009788 |  |  | P433213 | poly({4,4'-[methylenebis(2,6-dimethyl-4,1-phenyleneoxy)]bis(isobenzofuran-1,3-dione)}-alt-(3,3',5,5'-tetramethylbenzidine)) | poly[(1,3-dioxoisoindoline-4,2-diyl)(3,3',5,5'-tetramethylbiphenyl-4,4'-diyl)(1,3-dioxoisoindoline-2,4-diyl)oxy-2,6-dimethyl-1,4-phenylenemethylene-3,5-dimethyl-1,4-phenyleneoxy] |  | Polyimides/thioimides, Polyoxides/ethers/acetals |  | *c1c(C)cc(-c2cc(C)c(N3C(=O)c4cccc(Oc5c(C)cc(Cc6cc(C)c(Oc7cccc8c7C(=O)N(*)C8=O)c(C)c6)cc5C)c4C3=O)c(C)c2)cc1C | [*]c1c(C)cc(-c2cc(C)c(N3C(=O)c4cccc(Oc5c(C)cc(Cc6cc(C)c(Oc7cccc8c7C(=O)N([*])C8=O)c(C)c6)cc5C)c4C3=O)c(C)c2)cc1C | known
R1009789 |  |  | P433214 | poly({4,4'-[methylenebis(2,6-dimethyl-4,1-phenyleneoxy)]bis(isobenzofuran-1,3-dione)}-alt-(2,2',6,6'-tetramethyl-4,4'-methylenedianiline)) | poly[(1,3-dioxoisoindoline-4,2-diyl)-2,6-dimethyl-1,4-phenylenemethylene-3,5-dimethyl-1,4-phenylene(1,3-dioxoisoindoline-2,4-diyl)oxy-2,6-dimethyl-1,4-phenylenemethylene-3,5-dimethyl-1,4-phenyleneoxy] |  | Polyimides/thioimides, Polyoxides/ethers/acetals |  | *c1c(C)cc(Cc2cc(C)c(N3C(=O)c4cccc(Oc5c(C)cc(Cc6cc(C)c(Oc7cccc8c7C(=O)N(*)C8=O)c(C)c6)cc5C)c4C3=O)c(C)c2)cc1C | [*]c1c(C)cc(Cc2cc(C)c(N3C(=O)c4cccc(Oc5c(C)cc(Cc6cc(C)c(Oc7cccc8c7C(=O)N([*])C8=O)c(C)c6)cc5C)c4C3=O)c(C)c2)cc1C | known
R1009790 |  |  | P433215 | poly({4,4'-[methylenebis(2,6-dimethyl-4,1-phenyleneoxy)]bis(isobenzofuran-1,3-dione)}-alt-(m-phenylenediamine)) | poly[(1,3-dioxoisoindoline-4,2-diyl)-1,3-phenylene(1,3-dioxoisoindoline-2,4-diyl)oxy-2,6-dimethyl-1,4-phenylenemethylene-3,5-dimethyl-1,4-phenyleneoxy] |  | Polyimides/thioimides, Polyoxides/ethers/acetals |  | *c1cccc(N2C(=O)c3cccc(Oc4c(C)cc(Cc5cc(C)c(Oc6cccc7c6C(=O)N(*)C7=O)c(C)c5)cc4C)c3C2=O)c1 | [*]c1cccc(N2C(=O)c3cccc(Oc4c(C)cc(Cc5cc(C)c(Oc6cccc7c6C(=O)N([*])C7=O)c(C)c5)cc4C)c3C2=O)c1 | known
R1009791 |  |  | P433216 | poly({4,4'-[methylenebis(2,6-dimethyl-4,1-phenyleneoxy)]bis(isobenzofuran-1,3-dione)}-alt-(2,4,6-trimethyl-m-phenylenediamine)) | poly[(1,3-dioxoisoindoline-4,2-diyl)-2,4,6-trimethyl-1,3-phenylene(1,3-dioxoisoindoline-2,4-diyl)oxy-2,6-dimethyl-1,4-phenylenemethylene-3,5-dimethyl-1,4-phenyleneoxy] |  | Polyimides/thioimides, Polyoxides/ethers/acetals |  | *c1c(C)cc(C)c(N2C(=O)c3cccc(Oc4c(C)cc(Cc5cc(C)c(Oc6cccc7c6C(=O)N(*)C7=O)c(C)c5)cc4C)c3C2=O)c1C | [*]c1c(C)cc(C)c(N2C(=O)c3cccc(Oc4c(C)cc(Cc5cc(C)c(Oc6cccc7c6C(=O)N([*])C7=O)c(C)c5)cc4C)c3C2=O)c1C | known
R1009792 |  |  | P433218 | poly({4,4'-[methylenebis(2,6-dimethyl-4,1-phenyleneoxy)]bis(isobenzofuran-1,3-dione)}-alt-[2,2'-dimethyl-4,4'-(1,4-phenylenedioxy)dianiline]) | poly[(1,3-dioxoisoindoline-2,4-diyl)oxy-2,6-dimethyl-1,4-phenylenemethylene-3,5-dimethyl-1,4-phenyleneoxy(1,3-dioxoisoindoline-4,2-diyl)-2-methyl-1,4-phenyleneoxy-1,4-phenyleneoxy-3-methyl-1,4-phenylene] |  | Polyimides/thioimides, Polyoxides/ethers/acetals |  | *c1ccc(Oc2ccc(Oc3ccc(N4C(=O)c5cccc(Oc6c(C)cc(Cc7cc(C)c(Oc8cccc9c8C(=O)N(*)C9=O)c(C)c7)cc6C)c5C4=O)c(C)c3)cc2)cc1C | [*]c1ccc(Oc2ccc(Oc3ccc(N4C(=O)c5cccc(Oc6c(C)cc(Cc7cc(C)c(Oc8cccc9c8C(=O)N([*])C9=O)c(C)c7)cc6C)c5C4=O)c(C)c3)cc2)cc1C | known
R1009793 |  |  | P433219 | poly({4,4'-[(3,3',5,5'-tetramethylbiphenyl-4,4'-diyl)dioxy]bis(isobenzofuran-1,3-dione)}-alt-(4,4'-oxydianiline)) | poly[(1,3-dioxoisoindoline-4,2-diyl)-1,4-phenyleneoxy-1,4-phenylene(1,3-dioxoisoindoline-2,4-diyl)oxy(3,3',5,5'-tetramethylbiphenyl-4,4'-diyl)oxy] |  | Polyimides/thioimides, Polyoxides/ethers/acetals |  | *c1ccc(Oc2ccc(N3C(=O)c4cccc(Oc5c(C)cc(-c6cc(C)c(Oc7cccc8c7C(=O)N(*)C8=O)c(C)c6)cc5C)c4C3=O)cc2)cc1 | [*]c1ccc(Oc2ccc(N3C(=O)c4cccc(Oc5c(C)cc(-c6cc(C)c(Oc7cccc8c7C(=O)N([*])C8=O)c(C)c6)cc5C)c4C3=O)cc2)cc1 | known
R1009794 |  |  | P433220 | poly{[4,4'-(3,3',5,5'-tetramethylbiphenyl-4,4'-diyldioxy)bis(isobenzofuran-1,3-dione)]-alt-(3,3',5,5'-tetramethylbenzidine)} | poly[(1,3-dioxoisoindoline-4,2-diyl)(3,3',5,5'-tetramethylbiphenyl-4,4'-diyl)(1,3-dioxoisoindoline-2,4-diyl)oxy(3,3',5,5'-tetramethylbiphenyl-4,4'-diyl)oxy] |  | Polyimides/thioimides, Polyoxides/ethers/acetals |  | *c1c(C)cc(-c2cc(C)c(N3C(=O)c4cccc(Oc5c(C)cc(-c6cc(C)c(Oc7cccc8c7C(=O)N(*)C8=O)c(C)c6)cc5C)c4C3=O)c(C)c2)cc1C | [*]c1c(C)cc(-c2cc(C)c(N3C(=O)c4cccc(Oc5c(C)cc(-c6cc(C)c(Oc7cccc8c7C(=O)N([*])C8=O)c(C)c6)cc5C)c4C3=O)c(C)c2)cc1C | known
R1009795 |  |  | P433221 | poly{[4,4'-(3,3',5,5'-tetramethylbiphenyl-4,4'-diyldioxy)bis(isobenzofuran-1,3-dione)]-alt-(2,2',6,6'-tetramethyl-4,4'-methylenedianiline)} | poly[(1,3-dioxoisoindoline-4,2-diyl)-2,6-dimethyl-1,4-phenylenemethylene-3,5-dimethyl-1,4-phenylene(1,3-dioxoisoindoline-2,4-diyl)oxy(3,3',5,5'-tetramethylbiphenyl-4,4'-diyl)oxy] |  | Polyimides/thioimides, Polyoxides/ethers/acetals |  | *c1c(C)cc(Cc2cc(C)c(N3C(=O)c4cccc(Oc5c(C)cc(-c6cc(C)c(Oc7cccc8c7C(=O)N(*)C8=O)c(C)c6)cc5C)c4C3=O)c(C)c2)cc1C | [*]c1c(C)cc(Cc2cc(C)c(N3C(=O)c4cccc(Oc5c(C)cc(-c6cc(C)c(Oc7cccc8c7C(=O)N([*])C8=O)c(C)c6)cc5C)c4C3=O)c(C)c2)cc1C | known
R1009796 |  |  | P433222 | poly{[4,4'-(3,3',5,5'-tetramethylbiphenyl-4,4'-diyldioxy)bis(isobenzofuran-1,3-dione)]-alt-(benzene-1,3-diamine)} | poly[(1,3-dioxoisoindoline-4,2-diyl)-1,3-phenylene(1,3-dioxoisoindoline-2,4-diyl)oxy(3,3',5,5'-tetramethylbiphenyl-4,4'-diyl)oxy] |  | Polyimides/thioimides, Polyoxides/ethers/acetals |  | *c1cccc(N2C(=O)c3cccc(Oc4c(C)cc(-c5cc(C)c(Oc6cccc7c6C(=O)N(*)C7=O)c(C)c5)cc4C)c3C2=O)c1 | [*]c1cccc(N2C(=O)c3cccc(Oc4c(C)cc(-c5cc(C)c(Oc6cccc7c6C(=O)N([*])C7=O)c(C)c5)cc4C)c3C2=O)c1 | known
R1009797 |  |  | P433223 | poly{[4,4'-(3,3',5,5'-tetramethylbiphenyl-4,4'-diyldioxy)bis(isobenzofuran-1,3-dione)]-alt-(2,4,6-trimethyl-m-phenylenediamine)} | poly[(1,3-dioxoisoindoline-4,2-diyl)-2,4,6-trimethyl-1,3-phenylene(1,3-dioxoisoindoline-2,4-diyl)oxy(3,3',5,5'-tetramethylbiphenyl-4,4'-diyl)oxy] |  | Polyimides/thioimides, Polyoxides/ethers/acetals |  | *c1c(C)cc(C)c(N2C(=O)c3cccc(Oc4c(C)cc(-c5cc(C)c(Oc6cccc7c6C(=O)N(*)C7=O)c(C)c5)cc4C)c3C2=O)c1C | [*]c1c(C)cc(C)c(N2C(=O)c3cccc(Oc4c(C)cc(-c5cc(C)c(Oc6cccc7c6C(=O)N([*])C7=O)c(C)c5)cc4C)c3C2=O)c1C | known
R1009798 |  |  | P433225 | poly{[4,4'-(3,5-di-tert-butyl-1,2-phenylenedioxy)bis(isobenzofuran-1,3-dione)]-alt-(4,4'-oxydianiline)} | poly[(1,3-dioxoisoindoline-2,4-diyl)oxy-3,5-di-tert-butyl-1,2-phenyleneoxy(1,3-dioxoisoindoline-4,2-diyl)-1,4-phenyleneoxy-1,4-phenylene] |  | Polyimides/thioimides, Polyoxides/ethers/acetals |  | *c1ccc(Oc2ccc(N3C(=O)c4cccc(Oc5c(Oc6cccc7c6C(=O)N(*)C7=O)cc(C(C)(C)C)cc5C(C)(C)C)c4C3=O)cc2)cc1 | [*]c1ccc(Oc2ccc(N3C(=O)c4cccc(Oc5c(Oc6cccc7c6C(=O)N([*])C7=O)cc(C(C)(C)C)cc5C(C)(C)C)c4C3=O)cc2)cc1 | known
R1009799 |  |  | P433226 | poly{[4,4'-(3,5-di-tert-butyl-1,2-phenylenedioxy)bis(isobenzofuran-1,3-dione)]-alt-[4,4'-(biphenyl-4,4'-diyldioxy)dianiline]} | poly[(1,3-dioxoisoindoline-2,4-diyl)oxy-3,5-di-tert-butyl-1,2-phenyleneoxy(1,3-dioxoisoindoline-4,2-diyl)-1,4-phenyleneoxybiphenyl-4,4'-diyloxy-1,4-phenylene] |  | Polyimides/thioimides, Polyoxides/ethers/acetals |  | *c1ccc(Oc2ccc(-c3ccc(Oc4ccc(N5C(=O)c6cccc(Oc7c(Oc8cccc9c8C(=O)N(*)C9=O)cc(C(C)(C)C)cc7C(C)(C)C)c6C5=O)cc4)cc3)cc2)cc1 | [*]c1ccc(Oc2ccc(-c3ccc(Oc4ccc(N5C(=O)c6cccc(Oc7c(Oc8cccc9c8C(=O)N([*])C9=O)cc(C(C)(C)C)cc7C(C)(C)C)c6C5=O)cc4)cc3)cc2)cc1 | known
R1009800 |  |  | P433227 | poly{[4,4'-(2,5-di-tert-butyl-1,4-phenylenedioxy)bis(isobenzofuran-1,3-dione)]-alt-[4,4'-(biphenyl-4,4'-diyldioxy)dianiline]} | poly[(1,3-dioxoisoindoline-2,4-diyl)oxy-2,5-di-tert-butyl-1,4-phenyleneoxy(1,3-dioxoisoindoline-4,2-diyl)-1,4-phenyleneoxybiphenyl-4,4'-diyloxy-1,4-phenylene] |  | Polyimides/thioimides, Polyoxides/ethers/acetals |  | *c1ccc(Oc2ccc(-c3ccc(Oc4ccc(N5C(=O)c6cccc(Oc7cc(C(C)(C)C)c(Oc8cccc9c8C(=O)N(*)C9=O)cc7C(C)(C)C)c6C5=O)cc4)cc3)cc2)cc1 | [*]c1ccc(Oc2ccc(-c3ccc(Oc4ccc(N5C(=O)c6cccc(Oc7cc(C(C)(C)C)c(Oc8cccc9c8C(=O)N([*])C9=O)cc7C(C)(C)C)c6C5=O)cc4)cc3)cc2)cc1 | known | [12 empty] | 1.18
R1009801 |  |  | P433229 | poly({5,5'-[(1-methylethane-1,1-diyl)bis(4,1-phenyleneoxy)]bis(isobenzofuran-1,3-dione)}-alt-(3,3',5,5'-tetramethylbenzidine)) | poly[(1,3-dioxoisoindoline-5,2-diyl)-3,3',5,5'-tetramethylbiphenyl-4,4'-diyl(1,3-dioxoisoindoline-2,5-diyl)oxy-1,4-phenylene(1-methylethane-1,1-diyl)-1,4-phenyleneoxy] |  | Polyimides/thioimides, Polyoxides/ethers/acetals |  | *c1c(C)cc(-c2cc(C)c(N3C(=O)c4ccc(Oc5ccc(C(C)(C)c6ccc(Oc7ccc8c(c7)C(=O)N(*)C8=O)cc6)cc5)cc4C3=O)c(C)c2)cc1C | [*]c1c(C)cc(-c2cc(C)c(N3C(=O)c4ccc(Oc5ccc(C(C)(C)c6ccc(Oc7ccc8c(c7)C(=O)N([*])C8=O)cc6)cc5)cc4C3=O)c(C)c2)cc1C | known
R1009802 |  |  | P433230 | poly({5,5'-[(1-methylethane-1,1-diyl)bis(4,1-phenyleneoxy)]bis(isobenzofuran-1,3-dione)}-alt-(2,2',6,6'-tetramethyl-4,4'-methylenedianiline)) | poly[(1,3-dioxoisoindoline-5,2-diyl)-2,6-dimethyl-1,4-phenylenemethylene-3,5-dimethyl-1,4-phenylene(1,3-dioxoisoindoline-2,5-diyl)oxy-1,4-phenylene(1-methylethane-1,1-diyl)-1,4-phenyleneoxy] |  | Polyimides/thioimides, Polyoxides/ethers/acetals |  | *c1c(C)cc(Cc2cc(C)c(N3C(=O)c4ccc(Oc5ccc(C(C)(C)c6ccc(Oc7ccc8c(c7)C(=O)N(*)C8=O)cc6)cc5)cc4C3=O)c(C)c2)cc1C | [*]c1c(C)cc(Cc2cc(C)c(N3C(=O)c4ccc(Oc5ccc(C(C)(C)c6ccc(Oc7ccc8c(c7)C(=O)N([*])C8=O)cc6)cc5)cc4C3=O)c(C)c2)cc1C | known
R1009803 |  |  | P433232 | poly({5,5'-[methylenebis(2,6-dimethyl-4,1-phenyleneoxy)]bis(isobenzofuran-1,3-dione)}-alt-(4,4'-oxydianiline)) | poly[(1,3-dioxoisoindoline-5,2-diyl)-1,4-phenyleneoxy-1,4-phenylene(1,3-dioxoisoindoline-2,5-diyl)oxy-2,6-dimethyl-1,4-phenylenemethylene-3,5-dimethyl-1,4-phenyleneoxy] |  | Polyimides/thioimides, Polyoxides/ethers/acetals |  | *c1ccc(Oc2ccc(N3C(=O)c4ccc(Oc5c(C)cc(Cc6cc(C)c(Oc7ccc8c(c7)C(=O)N(*)C8=O)c(C)c6)cc5C)cc4C3=O)cc2)cc1 | [*]c1ccc(Oc2ccc(N3C(=O)c4ccc(Oc5c(C)cc(Cc6cc(C)c(Oc7ccc8c(c7)C(=O)N([*])C8=O)c(C)c6)cc5C)cc4C3=O)cc2)cc1 | known
R1009804 |  |  | P433233 | poly({5,5'-[methylenebis(2,6-dimethyl-4,1-phenyleneoxy)]bis(isobenzofuran-1,3-dione)}-alt-(3,3',5,5'-tetramethylbenzidine)) | poly[(1,3-dioxoisoindoline-5,2-diyl)-3,3',5,5'-tetramethylbiphenyl-4,4'-diyl(1,3-dioxoisoindoline-2,5-diyl)oxy-2,6-dimethyl-1,4-phenylenemethylene-3,5-dimethyl-1,4-phenyleneoxy] |  | Polyimides/thioimides, Polyoxides/ethers/acetals |  | *c1c(C)cc(-c2cc(C)c(N3C(=O)c4ccc(Oc5c(C)cc(Cc6cc(C)c(Oc7ccc8c(c7)C(=O)N(*)C8=O)c(C)c6)cc5C)cc4C3=O)c(C)c2)cc1C | [*]c1c(C)cc(-c2cc(C)c(N3C(=O)c4ccc(Oc5c(C)cc(Cc6cc(C)c(Oc7ccc8c(c7)C(=O)N([*])C8=O)c(C)c6)cc5C)cc4C3=O)c(C)c2)cc1C | known
R1009805 |  |  | P433234 | poly({5,5'-[methylenebis(2,6-dimethyl-4,1-phenyleneoxy)]bis(isobenzofuran-1,3-dione)}-alt-(2,2',6,6'-tetramethyl-4,4'-methylenedianiline)) | poly[(1,3-dioxoisoindoline-5,2-diyl)-2,6-dimethyl-1,4-phenylenemethylene-3,5-dimethyl-1,4-phenylene(1,3-dioxoisoindoline-2,5-diyl)oxy-2,6-dimethyl-1,4-phenylenemethylene-3,5-dimethyl-1,4-phenyleneoxy] |  | Polyimides/thioimides, Polyoxides/ethers/acetals |  | *c1c(C)cc(Cc2cc(C)c(N3C(=O)c4ccc(Oc5c(C)cc(Cc6cc(C)c(Oc7ccc8c(c7)C(=O)N(*)C8=O)c(C)c6)cc5C)cc4C3=O)c(C)c2)cc1C | [*]c1c(C)cc(Cc2cc(C)c(N3C(=O)c4ccc(Oc5c(C)cc(Cc6cc(C)c(Oc7ccc8c(c7)C(=O)N([*])C8=O)c(C)c6)cc5C)cc4C3=O)c(C)c2)cc1C | known
R1009806 |  |  | P433235 | poly({5,5'-[methylenebis(2,6-dimethyl-4,1-phenyleneoxy)]bis(isobenzofuran-1,3-dione)}-alt-(m-phenylenediamine)) | poly[(1,3-dioxoisoindoline-5,2-diyl)-1,3-phenylene(1,3-dioxoisoindoline-2,5-diyl)oxy-2,6-dimethyl-1,4-phenylenemethylene-3,5-dimethyl-1,4-phenyleneoxy] |  | Polyimides/thioimides, Polyoxides/ethers/acetals |  | *c1cccc(N2C(=O)c3ccc(Oc4c(C)cc(Cc5cc(C)c(Oc6ccc7c(c6)C(=O)N(*)C7=O)c(C)c5)cc4C)cc3C2=O)c1 | [*]c1cccc(N2C(=O)c3ccc(Oc4c(C)cc(Cc5cc(C)c(Oc6ccc7c(c6)C(=O)N([*])C7=O)c(C)c5)cc4C)cc3C2=O)c1 | known
R1009807 |  |  | P433237 | poly({5,5'-[(3,3',5,5'-tetramethylbiphenyl-4,4'-diyl)dioxy]bis(isobenzofuran-1,3-dione)}-alt-(4,4'-oxydianiline)) | poly[(1,3-dioxoisoindoline-5,2-diyl)-1,4-phenyleneoxy-1,4-phenylene(1,3-dioxoisoindoline-2,5-diyl)oxy-3,3',5,5'-tetramethylbiphenyl-4,4'-diyloxy] |  | Polyimides/thioimides, Polyoxides/ethers/acetals |  | *c1ccc(Oc2ccc(N3C(=O)c4ccc(Oc5c(C)cc(-c6cc(C)c(Oc7ccc8c(c7)C(=O)N(*)C8=O)c(C)c6)cc5C)cc4C3=O)cc2)cc1 | [*]c1ccc(Oc2ccc(N3C(=O)c4ccc(Oc5c(C)cc(-c6cc(C)c(Oc7ccc8c(c7)C(=O)N([*])C8=O)c(C)c6)cc5C)cc4C3=O)cc2)cc1 | known
R1009808 |  |  | P433238 | poly({5,5'-[(3,3',5,5'-tetramethylbiphenyl-4,4'-diyl)dioxy]bis(isobenzofuran-1,3-dione)}-alt-(2,2',6,6'-tetramethyl-4,4'-methylenedianiline)) | poly[(1,3-dioxoisoindoline-5,2-diyl)-2,6-dimethyl-1,4-phenylenemethylene-3,5-dimethyl-1,4-phenylene(1,3-dioxoisoindoline-2,5-diyl)oxy-3,3',5,5'-tetramethylbiphenyl-4,4'-diyloxy] |  | Polyimides/thioimides, Polyoxides/ethers/acetals |  | *c1c(C)cc(Cc2cc(C)c(N3C(=O)c4ccc(Oc5c(C)cc(-c6cc(C)c(Oc7ccc8c(c7)C(=O)N(*)C8=O)c(C)c6)cc5C)cc4C3=O)c(C)c2)cc1C | [*]c1c(C)cc(Cc2cc(C)c(N3C(=O)c4ccc(Oc5c(C)cc(-c6cc(C)c(Oc7ccc8c(c7)C(=O)N([*])C8=O)c(C)c6)cc5C)cc4C3=O)c(C)c2)cc1C | known
R1009809 |  |  | P433239 | poly({5,5'-[(3,3',5,5'-tetramethylbiphenyl-4,4'-diyl)dioxy]bis(isobenzofuran-1,3-dione)}-alt-(benzene-1,3-diamine)) | poly[(1,3-dioxoisoindoline-5,2-diyl)-1,3-phenylene(1,3-dioxoisoindoline-2,5-diyl)oxy-3,3',5,5'-tetramethylbiphenyl-4,4'-diyloxy] |  | Polyimides/thioimides, Polyoxides/ethers/acetals |  | *c1cccc(N2C(=O)c3ccc(Oc4c(C)cc(-c5cc(C)c(Oc6ccc7c(c6)C(=O)N(*)C7=O)c(C)c5)cc4C)cc3C2=O)c1 | [*]c1cccc(N2C(=O)c3ccc(Oc4c(C)cc(-c5cc(C)c(Oc6ccc7c(c6)C(=O)N([*])C7=O)c(C)c5)cc4C)cc3C2=O)c1 | known
R1009810 |  |  | P433240 | poly{[5,5'-(3,5-di-tert-butyl-1,2-phenylenedioxy)bis(isobenzofuran-1,3-dione)]-alt-(4,4'-oxydianiline)} | poly[(1,3-dioxoisoindoline-2,5-diyl)oxy-3,5-di-tert-butyl-1,2-phenyleneoxy(1,3-dioxoisoindoline-5,2-diyl)-1,4-phenyleneoxy-1,4-phenylene] |  | Polyimides/thioimides, Polyoxides/ethers/acetals |  | *c1ccc(Oc2ccc(N3C(=O)c4ccc(Oc5c(Oc6ccc7c(c6)C(=O)N(*)C7=O)cc(C(C)(C)C)cc5C(C)(C)C)cc4C3=O)cc2)cc1 | [*]c1ccc(Oc2ccc(N3C(=O)c4ccc(Oc5c(Oc6ccc7c(c6)C(=O)N([*])C7=O)cc(C(C)(C)C)cc5C(C)(C)C)cc4C3=O)cc2)cc1 | known
R1009811 |  |  | P433241 | poly{[5,5'-(2,5-di-tert-butyl-1,4-phenylenedioxy)bis(isobenzofuran-1,3-dione)]-alt-[4,4'-(biphenyl-4,4'-diyldioxy)dianiline]} | poly[(1,3-dioxoisoindoline-2,5-diyl)oxy-2,5-di-tert-butyl-1,4-phenyleneoxy(1,3-dioxoisoindoline-5,2-diyl)-1,4-phenyleneoxybiphenyl-4,4'-diyloxy-1,4-phenylene] |  | Polyimides/thioimides, Polyoxides/ethers/acetals |  | *c1ccc(Oc2ccc(-c3ccc(Oc4ccc(N5C(=O)c6ccc(Oc7cc(C(C)(C)C)c(Oc8ccc9c(c8)C(=O)N(*)C9=O)cc7C(C)(C)C)cc6C5=O)cc4)cc3)cc2)cc1 | [*]c1ccc(Oc2ccc(-c3ccc(Oc4ccc(N5C(=O)c6ccc(Oc7cc(C(C)(C)C)c(Oc8ccc9c(c8)C(=O)N([*])C9=O)cc7C(C)(C)C)cc6C5=O)cc4)cc3)cc2)cc1 | known | [12 empty] | 1.18
R1009812 |  |  | P433243 | poly{[2,2',6,6'-tetramethyl-4,4'-(3-trifluoromethylphenylmethylene)dianiline]-alt-[(5,5'-bi-2-benzofuran)-1,1',3,3'-tetraone]} | poly[(1,1',3,3'-tetraoxo-5,5'-biisoindoline-2,2'-diyl)-2,6-dimethyl-1,4-phenylene(3-trifluoromethylphenylmethylene)-3,5-dimethyl-1,4-phenylene] |  | Polyimides/thioimides |  | *c1c(C)cc(C(c2cccc(C(F)(F)F)c2)c2cc(C)c(N3C(=O)c4ccc(-c5ccc6c(c5)C(=O)N(*)C6=O)cc4C3=O)c(C)c2)cc1C | [*]c1c(C)cc(C(c2cccc(C(F)(F)F)c2)c2cc(C)c(N3C(=O)c4ccc(-c5ccc6c(c5)C(=O)N([*])C6=O)cc4C3=O)c(C)c2)cc1C | known | [7 empty] | 115 | 2.5
R1009813 |  |  | P433244 | poly{[2,2',6,6'-tetramethyl-4,4'-(3-trifluoromethylphenylmethylene)dianiline]-alt-[4,4'-carbonylbis(phthalic anhydride)]} | poly[(1,3-dioxoisoindoline-2,5-diyl)carbonyl(1,3-dioxoisoindoline-5,2-diyl)-2,6-dimethyl-1,4-phenylene(3-trifluoromethylphenylmethylene)-3,5-dimethyl-1,4-phenylene] |  | Polyimides/thioimides, Polyketones/thioketones |  | *C(=O)c1ccc2c(c1)C(=O)N(c1c(C)cc(C(c3cccc(C(F)(F)F)c3)c3cc(C)c(N4C(=O)c5ccc(*)cc5C4=O)c(C)c3)cc1C)C2=O | [*]C(=O)c1ccc2c(c1)C(=O)N(c1c(C)cc(C(c3cccc(C(F)(F)F)c3)c3cc(C)c(N4C(=O)c5ccc([*])cc5C4=O)c(C)c3)cc1C)C2=O | known | [7 empty] | 98 | 2.3
R1009814 |  |  | P433245 | poly{[2,2',6,6'-tetramethyl-4,4'-(3-trifluoromethylphenylmethylene)dianiline]-alt-[5,5'-oxybis(2-benzofuran-1,3-dione)]} | poly[(1,3-dioxoisoindoline-2,5-diyl)oxy(1,3-dioxoisoindoline-5,2-diyl)-2,6-dimethyl-1,4-phenylene(3-trifluoromethylphenylmethylene)-3,5-dimethyl-1,4-phenylene] |  | Polyimides/thioimides, Polyoxides/ethers/acetals |  | *c1c(C)cc(C(c2cccc(C(F)(F)F)c2)c2cc(C)c(N3C(=O)c4ccc(Oc5ccc6c(c5)C(=O)N(*)C6=O)cc4C3=O)c(C)c2)cc1C | [*]c1c(C)cc(C(c2cccc(C(F)(F)F)c2)c2cc(C)c(N3C(=O)c4ccc(Oc5ccc6c(c5)C(=O)N([*])C6=O)cc4C3=O)c(C)c2)cc1C | known | [7 empty] | 106 | 2.4
R1009815 |  |  | P433246 | poly{[2,2',6,6'-tetramethyl-4,4'-(3-trifluoromethylphenylmethylene)dianiline]-alt-[4,4'-[2,2,2-trifluoro-1-(trifluoromethyl)ethane-1,1-diyl]bis(phthalic anhydride)]} | poly[(1,3-dioxoisoindoline-2,5-diyl)(2,2,2-trifluoro-1-trifluoromethylethane-1,1-diyl)(1,3-dioxoisoindoline-5,2-diyl)-2,6-dimethyl-1,4-phenylene(3-trifluoromethylphenylmethylene)-3,5-dimethyl-1,4-phenylene] |  | Polyimides/thioimides |  | *c1ccc2c(c1)C(=O)N(c1c(C)cc(C(c3cccc(C(F)(F)F)c3)c3cc(C)c(N4C(=O)c5ccc(C(*)(C(F)(F)F)C(F)(F)F)cc5C4=O)c(C)c3)cc1C)C2=O | [*]c1ccc2c(c1)C(=O)N(c1c(C)cc(C(c3cccc(C(F)(F)F)c3)c3cc(C)c(N4C(=O)c5ccc(C([*])(C(F)(F)F)C(F)(F)F)cc5C4=O)c(C)c3)cc1C)C2=O | known | [7 empty] | 95 | 1.9
R1009816 |  |  | P433247 | poly({2,2',6,6'-tetramethyl-4,4'-[3,5-bis(trifluoromethyl)phenylmethylene]dianiline}-alt-[(5,5'-bi-2-benzofuran)-1,1',3,3'-tetraone]) | poly[(1,1',3,3'-tetraoxo-5,5'-biisoindoline-2,2'-diyl)-2,6-dimethyl-1,4-phenylene[3,5-bis(trifluoromethyl)phenylmethylene]-3,5-dimethyl-1,4-phenylene] |  | Polyimides/thioimides |  | *c1c(C)cc(C(c2cc(C(F)(F)F)cc(C(F)(F)F)c2)c2cc(C)c(N3C(=O)c4ccc(-c5ccc6c(c5)C(=O)N(*)C6=O)cc4C3=O)c(C)c2)cc1C | [*]c1c(C)cc(C(c2cc(C(F)(F)F)cc(C(F)(F)F)c2)c2cc(C)c(N3C(=O)c4ccc(-c5ccc6c(c5)C(=O)N([*])C6=O)cc4C3=O)c(C)c2)cc1C | known | [7 empty] | 96 | 2.4
R1009817 |  |  | P433248 | poly({2,2',6,6'-tetramethyl-4,4'-[3,5-bis(trifluoromethyl)phenylmethylene]dianiline}-alt-[4,4'-carbonylbis(phthalic anhydride)]) | poly[(1,3-dioxoisoindoline-2,5-diyl)carbonyl(1,3-dioxoisoindoline-5,2-diyl)-2,6-dimethyl-1,4-phenylene[3,5-bis(trifluoromethyl)phenylmethylene]-3,5-dimethyl-1,4-phenylene] |  | Polyimides/thioimides, Polyketones/thioketones |  | *C(=O)c1ccc2c(c1)C(=O)N(c1c(C)cc(C(c3cc(C(F)(F)F)cc(C(F)(F)F)c3)c3cc(C)c(N4C(=O)c5ccc(*)cc5C4=O)c(C)c3)cc1C)C2=O | [*]C(=O)c1ccc2c(c1)C(=O)N(c1c(C)cc(C(c3cc(C(F)(F)F)cc(C(F)(F)F)c3)c3cc(C)c(N4C(=O)c5ccc([*])cc5C4=O)c(C)c3)cc1C)C2=O | known | [7 empty] | 95 | 2.2
R1009818 |  |  | P433249 | poly({2,2',6,6'-tetramethyl-4,4'-[3,5-bis(trifluoromethyl)phenylmethylene]dianiline}-alt-[5,5'-oxybis(2-benzofuran-1,3-dione)]) | poly[(1,3-dioxoisiindoline-2,5-diyl)oxy(1,3-dioxoisoindoline-5,2-diyl)-2,6-dimethyl-1,4-phenylene[3,5-bis(trifluoromethyl)phenylmethylene]-3,5-dimethyl-1,4-phenylene] |  | Polyimides/thioimides, Polyoxides/ethers/acetals |  | *c1c(C)cc(C(c2cc(C(F)(F)F)cc(C(F)(F)F)c2)c2cc(C)c(N3C(=O)c4ccc(Oc5ccc6c(c5)C(=O)N(*)C6=O)cc4C3=O)c(C)c2)cc1C | [*]c1c(C)cc(C(c2cc(C(F)(F)F)cc(C(F)(F)F)c2)c2cc(C)c(N3C(=O)c4ccc(Oc5ccc6c(c5)C(=O)N([*])C6=O)cc4C3=O)c(C)c2)cc1C | known | [7 empty] | 102 | 2.3
R1009819 |  |  | P433250 | poly({2,2',6,6'-tetramethyl-4,4'-[3,5-bis(trifluoromethyl)phenylmethylene]dianiline}-alt-[4,4'-(2,2,2-trifluoro-1-trifluoromethylethane-1,1-diyl)bis(phthalic anhydride)]) | poly[(1,3-dioxoisoindoline-2,5-diyl)(2,2,2-trifluoro-1-trifluoromethylethane-1,1-diyl)(1,3-dioxoisoindoline-5,2-diyl)-2,6-dimethyl-1,4-phenylene[3,5-bis(trifluoromethyl)phenylmethylene]-3,5-dimethyl-1,4-phenylene] |  | Polyimides/thioimides |  | *c1ccc2c(c1)C(=O)N(c1c(C)cc(C(c3cc(C(F)(F)F)cc(C(F)(F)F)c3)c3cc(C)c(N4C(=O)c5ccc(C(*)(C(F)(F)F)C(F)(F)F)cc5C4=O)c(C)c3)cc1C)C2=O | [*]c1ccc2c(c1)C(=O)N(c1c(C)cc(C(c3cc(C(F)(F)F)cc(C(F)(F)F)c3)c3cc(C)c(N4C(=O)c5ccc(C([*])(C(F)(F)F)C(F)(F)F)cc5C4=O)c(C)c3)cc1C)C2=O | known | [7 empty] | 89 | 1.8
R1009820 |  |  | P433254 | poly[5,5'-oxybis(isobenzofuran-1,3-dione)-alt-3-(trifluoromethyl)-4,4'-(1,4-phenylenedioxy)dianiline] | poly{(1,3-dioxoisoindoline-2,5-diyl)oxy(1,3-dioxoisoindoline-5,2-diyl)[3-(trifluoromethyl)-1,4-phenylene]oxy-1,4-phenyleneoxy-1,4-phenylene} |  | Polyimides/thioimides, Polyoxides/ethers/acetals |  | *c1ccc(Oc2ccc(Oc3ccc(N4C(=O)c5ccc(Oc6ccc7c(c6)C(=O)N(*)C7=O)cc5C4=O)cc3C(F)(F)F)cc2)cc1 | [*]c1ccc(Oc2ccc(Oc3ccc(N4C(=O)c5ccc(Oc6ccc7c(c6)C(=O)N([*])C7=O)cc5C4=O)cc3C(F)(F)F)cc2)cc1 | known | [7 empty] | 121.7 | 1.49 |  | 505.3
R1009821 |  |  | P433255 | poly[5,5'-carbonylbis(isobenzofuran-1,3-dione)-alt-3-(trifluoromethyl)-4,4'-(1,4-phenylenedioxy)dianiline] | poly{(1,3-dioxoisoindoline-2,5-diyl)carbonyl(1,3-dioxoisoindoline-5,2-diyl)[3-(trifluoromethyl)-1,4-phenylene]oxy-1,4-phenyleneoxy-1,4-phenylene} |  | Polyimides/thioimides, Polyoxides/ethers/acetals, Polyketones/thioketones |  | *C(=O)c1ccc2c(c1)C(=O)N(c1ccc(Oc3ccc(Oc4ccc(N5C(=O)c6ccc(*)cc6C5=O)cc4C(F)(F)F)cc3)cc1)C2=O | [*]C(=O)c1ccc2c(c1)C(=O)N(c1ccc(Oc3ccc(Oc4ccc(N5C(=O)c6ccc([*])cc6C5=O)cc4C(F)(F)F)cc3)cc1)C2=O | known | [7 empty] | 74.5 | 1.95 |  | 510.1
R1009822 |  |  | P433256 | poly{5,5'-[2,2,2-trifluoro-1-(trifluoromethyl)ethane-1,1-diyl]bis(isobenzofuran-1,3-dione)-alt-3-(trifluoromethyl)-4,4'-(1,4-phenylenedioxy)dianiline} | poly{(1,3-dioxoisoindoline-2,5-diyl)[bis(trifluoromethyl)methylene](1,3-dioxoisoindoline-5,2-diyl)[3-(trifluoromethyl)-1,4-phenylene]oxy-1,4-phenyleneoxy-1,4-phenylene} |  | Polyimides/thioimides, Polyoxides/ethers/acetals |  | *c1ccc2c(c1)C(=O)N(c1ccc(Oc3ccc(Oc4ccc(N5C(=O)c6ccc(C(*)(C(F)(F)F)C(F)(F)F)cc6C5=O)cc4)cc3)c(C(F)(F)F)c1)C2=O | [*]c1ccc2c(c1)C(=O)N(c1ccc(Oc3ccc(Oc4ccc(N5C(=O)c6ccc(C([*])(C(F)(F)F)C(F)(F)F)cc6C5=O)cc4)cc3)c(C(F)(F)F)c1)C2=O | known | [7 empty] | 104.6 | 1.51
R1009823 |  |  | P433257 | poly[(benzene-1,2:4,5-tetracarboxylic dianhydride)-alt-3-(trifluoromethyl)-4,4'-(1,4-phenylenedioxy)dianiline] | poly{(1,3,5,7-tetraoxo-2,5,6,7-tetrahydro-1H,3H-benzo[1,2-c:4,5-c']dipyrrole-2,6-diyl)[3-(trifluoromethyl)-1,4-phenylene]oxy-1,4-phenyleneoxy-1,4-phenylene} |  | Polyimides/thioimides, Polyoxides/ethers/acetals |  | *c1ccc(Oc2ccc(Oc3ccc(-n4c(=O)c5cc6c(=O)n(*)c(=O)c6cc5c4=O)cc3)cc2)c(C(F)(F)F)c1 | [*]c1ccc(Oc2ccc(Oc3ccc(-n4c(=O)c5cc6c(=O)n([*])c(=O)c6cc5c4=O)cc3)cc2)c(C(F)(F)F)c1 | known | [7 empty] | 79.9 | 1.46 |  | 545.2
R1009824 |  |  | P433258 | poly[N-(2-methoxyphenyl)maleimide] | poly[1-(2-methoxyphenyl)-2,5-dioxopyrrolidine-3,4-diyl] |  | Polyimides/thioimides |  | *C1C(=O)N(c2ccccc2OC)C(=O)C1* | [*]C1C(=O)N(c2ccccc2OC)C(=O)C1[*] | known
R1009825 |  |  | P433262 | poly({2,2'-[phenylphosphoryldi(3,1-phenylene)]bis(1,3-dioxoisoindoline-5-carbonyl chloride)}-alt-imidazolidine-2,4-dione) | poly{(1,3-dioxoisoindoline-2,5-diyl)carbonyl(2,4-dioxoimidazolidine-1,3-diyl)carbonyl(1,3-dioxoisoindoline-5,2-diyl)-1,3-phenylene[oxo(phenyl)-lambda5-phosphanediyl]-1,3-phenylene} |  | Polyimides/thioimides, Polyureas/thioureas, Polyketones/thioketones |  | *C(=O)N1CC(=O)N(C(=O)c2ccc3c(c2)C(=O)N(c2cccc(P(=O)(c4ccccc4)c4cccc(N5C(=O)c6ccc(*)cc6C5=O)c4)c2)C3=O)C1=O | [*]C(=O)N1CC(=O)N(C(=O)c2ccc3c(c2)C(=O)N(c2cccc(P(=O)(c4ccccc4)c4cccc(N5C(=O)c6ccc([*])cc6C5=O)c4)c2)C3=O)C1=O | known | [36 empty] | 29
R1009826 |  |  | P433263 | poly({2,2'-[phenylphosphoryldi(3,1-phenylene)]bis(1,3-dioxoisoindoline-5-carbonyl chloride)}-alt-5,5-dimethylimidazolidine-2,4-dione) | poly{(1,3-dioxoisoindoline-2,5-diyl)carbonyl(4,4-dimethyl-2,5-dioxoimidazolidine-1,3-diyl)carbonyl(1,3-dioxoisoindoline-5,2-diyl)-1,3-phenylene[oxo(phenyl)-lambda5-phosphanediyl]-1,3-phenylene} |  | Polyimides/thioimides, Polyureas/thioureas, Polyketones/thioketones |  | *C(=O)N1C(=O)N(C(=O)c2ccc3c(c2)C(=O)N(c2cccc(P(=O)(c4ccccc4)c4cccc(N5C(=O)c6ccc(*)cc6C5=O)c4)c2)C3=O)C(C)(C)C1=O | [*]C(=O)N1C(=O)N(C(=O)c2ccc3c(c2)C(=O)N(c2cccc(P(=O)(c4ccccc4)c4cccc(N5C(=O)c6ccc([*])cc6C5=O)c4)c2)C3=O)C(C)(C)C1=O | known | [36 empty] | 32
R1009827 |  |  | P433264 | poly({2,2'-[phenylphosphoryldi(3,1-phenylene)]bis(1,3-dioxoisoindoline-5-carbonyl chloride)}-alt-5-ethyl-5-methylimidazolidine-2,4-dione) | poly{(1,3-dioxoisoindoline-2,5-diyl)carbonyl(4-ethyl-4-methyl-2,5-dioxoimidazolidine-1,3-diyl)carbonyl(1,3-dioxoisoindoline-5,2-diyl)-1,3-phenylene[oxo(phenyl)-lambda5-phosphanediyl]-1,3-phenylene} |  | Polyimides/thioimides, Polyureas/thioureas, Polyketones/thioketones |  | *C(=O)N1C(=O)N(C(=O)c2ccc3c(c2)C(=O)N(c2cccc(P(=O)(c4ccccc4)c4cccc(N5C(=O)c6ccc(*)cc6C5=O)c4)c2)C3=O)C(C)(CC)C1=O | [*]C(=O)N1C(=O)N(C(=O)c2ccc3c(c2)C(=O)N(c2cccc(P(=O)(c4ccccc4)c4cccc(N5C(=O)c6ccc([*])cc6C5=O)c4)c2)C3=O)C(C)(CC)C1=O | known | [36 empty] | 33
R1009828 |  |  | P433265 | poly({2,2'-[phenylphosphoryldi(3,1-phenylene)]bis(1,3-dioxoisoindoline-5-carbonyl chloride)}-alt-5,5-diethylimidazolidine-2,4-dione) | poly{(1,3-dioxoisoindoline-2,5-diyl)carbonyl(4,4-diethyl-2,5-dioxoimidazolidine-1,3-diyl)carbonyl(1,3-dioxoisoindoline-5,2-diyl)-1,3-phenylene[oxo(phenyl)-lambda5-phosphanediyl]-1,3-phenylene} |  | Polyimides/thioimides, Polyureas/thioureas, Polyketones/thioketones |  | *C(=O)N1C(=O)N(C(=O)c2ccc3c(c2)C(=O)N(c2cccc(P(=O)(c4ccccc4)c4cccc(N5C(=O)c6ccc(*)cc6C5=O)c4)c2)C3=O)C(CC)(CC)C1=O | [*]C(=O)N1C(=O)N(C(=O)c2ccc3c(c2)C(=O)N(c2cccc(P(=O)(c4ccccc4)c4cccc(N5C(=O)c6ccc([*])cc6C5=O)c4)c2)C3=O)C(CC)(CC)C1=O | known | [36 empty] | 29
R1009829 |  |  | P433266 | poly({2,2'-[phenylphosphoryldi(3,1-phenylene)]bis(1,3-dioxoisoindoline-5-carbonyl chloride)}-alt-spiro[cyclopentane-1,5'-imidazolidine]-2',4'-dione) | poly{(1,3-dioxoisoindoline-2,5-diyl)carbonyl(2,4-dioxo-1,3-diazaspiro[4.4]nonane-1,3-diyl)carbonyl(1,3-dioxoisoindoline-5,2-diyl)-1,3-phenylene[oxo(phenyl)-lambda5-phosphanediyl]-1,3-phenylene} |  | Polyimides/thioimides, Polyureas/thioureas, Polyketones/thioketones |  | *C(=O)N1C(=O)N(C(=O)c2ccc3c(c2)C(=O)N(c2cccc(P(=O)(c4ccccc4)c4cccc(N5C(=O)c6ccc(*)cc6C5=O)c4)c2)C3=O)C2(CCCC2)C1=O | [*]C(=O)N1C(=O)N(C(=O)c2ccc3c(c2)C(=O)N(c2cccc(P(=O)(c4ccccc4)c4cccc(N5C(=O)c6ccc([*])cc6C5=O)c4)c2)C3=O)C2(CCCC2)C1=O | known | [36 empty] | 34
R1009830 |  |  | P433267 | poly({2,2'-[phenylphosphoryldi(3,1-phenylene)]bis(1,3-dioxoisoindoline-5-carbonyl chloride)}-alt-spiro[cyclohexane-1,5'-imidazolidine]-2',4'-dione) | poly{(1,3-dioxoisoindoline-2,5-diyl)carbonyl(2,4-dioxo-1,3-diazaspiro[4.5]decane-1,3-diyl)carbonyl(1,3-dioxoisoindoline-5,2-diyl)-1,3-phenylene[oxo(phenyl)-lambda5-phosphanediyl]-1,3-phenylene} |  | Polyimides/thioimides, Polyureas/thioureas, Polyketones/thioketones |  | *C(=O)N1C(=O)N(C(=O)c2ccc3c(c2)C(=O)N(c2cccc(P(=O)(c4ccccc4)c4cccc(N5C(=O)c6ccc(*)cc6C5=O)c4)c2)C3=O)C2(CCCCC2)C1=O | [*]C(=O)N1C(=O)N(C(=O)c2ccc3c(c2)C(=O)N(c2cccc(P(=O)(c4ccccc4)c4cccc(N5C(=O)c6ccc([*])cc6C5=O)c4)c2)C3=O)C2(CCCCC2)C1=O | known | [36 empty] | 32
R1009831 |  |  | P433268 | poly[(bicyclo[2.2.2]oct-7-ene-2,3:5,6-tetracarboxylic dianhydride)-alt-adamantane-1,3-diamine] | poly[(1,3,5,7-tetraoxo-2,3a,4,4a,5,6,7,7a,8,8a-decahydro-4,8-etheno-1H,3H-benzo[1,2-c:4,5-c']dipyrrole-2,6-diyl)adamantane-1,3-diyl] |  | Polyimides/thioimides |  | *N1C(=O)C2C3C=CC(C2C1=O)C1C(=O)N(C24CC5CC(CC(*)(C5)C2)C4)C(=O)C31 | [*]N1C(=O)C2C3C=CC(C2C1=O)C1C(=O)N(C24CC5CC(CC([*])(C5)C2)C4)C(=O)C31 | known
R1009832 |  |  | P433269 | poly[(bicyclo[2,2,2]oct-7-ene-2,3:5,6-tetracarboxylic dianhydride)-alt-2,2'-biadamantane-5,5'-diamine] | poly[(1,3,5,7-tetraoxo-2,3a,4,4a,5,6,7,7a,8,8a-decahydro-4,8-etheno-1H,3H-benzo[1,2-c:4,5-c']dipyrrole-2,6-diyl)-2,2'-biadamantane-5,5'-diyl] |  | Polyimides/thioimides |  | *N1C(=O)C2C3C=CC(C2C1=O)C1C(=O)N(C24CC5CC(C2)C(C2C6CC7CC2CC(*)(C7)C6)C(C5)C4)C(=O)C31 | [*]N1C(=O)C2C3C=CC(C2C1=O)C1C(=O)N(C24CC5CC(C2)C(C2C6CC7CC2CC([*])(C7)C6)C(C5)C4)C(=O)C31 | known
R1009833 |  |  | P433270 | poly[(bicyclo[2,2,2]oct-7-ene-2,3:5,6-tetracarboxylic dianhydride)-alt-propane-1,2-diamine] | poly[(1,3,5,7-tetraoxo-2,3a,4,4a,5,6,7,7a,8,8a-decahydro-4,8-etheno-1H,3H-benzo[1,2-c:4,5-c']dipyrrole-2,6-diyl)(1-methylethylene)] |  | Polyimides/thioimides |  | *CC(C)N1C(=O)C2C3C=CC(C4C(=O)N(*)C(=O)C34)C2C1=O | [*]CC(C)N1C(=O)C2C3C=CC(C4C(=O)N([*])C(=O)C34)C2C1=O | known | [9 empty] | 629 | 485
R1009834 |  |  | P433271 | poly[(bicyclo[2,2,2]oct-7-ene-2,3:5,6-tetracarboxylic dianhydride)-alt-propane-1,3-diamine] | poly[(1,3,5,7-tetraoxo-2,3a,4,4a,5,6,7,7a,8,8a-decahydro-4,8-etheno-1H,3H-benzo[1,2-c:4,5-c']dipyrrole-2,6-diyl)propane-1,3-diyl] |  | Polyimides/thioimides |  | *CCCN1C(=O)C2C3C=CC(C4C(=O)N(*)C(=O)C34)C2C1=O | [*]CCCN1C(=O)C2C3C=CC(C4C(=O)N([*])C(=O)C34)C2C1=O | known | 5.4745 | [9 empty] | 483
R1009835 |  |  | P433272 | poly[(bicyclo[2,2,2]oct-7-ene-2,3:5,6-tetracarboxylic dianhydride)-alt-butane-1,4-diamine] | poly[(1,3,5,7-tetraoxo-2,3a,4,4a,5,6,7,7a,8,8a-decahydro-4,8-etheno-1H,3H-benzo[1,2-c:4,5-c']dipyrrole-2,6-diyl)butane-1,4-diyl] |  | Polyimides/thioimides |  | *CCCCN1C(=O)C2C3C=CC(C4C(=O)N(*)C(=O)C34)C2C1=O | [*]CCCCN1C(=O)C2C3C=CC(C4C(=O)N([*])C(=O)C34)C2C1=O | known | [10 empty] | 484
R1009837 |  |  | P433274 | poly[(bicyclo[2,2,2]oct-7-ene-2,3:5,6-tetracarboxylic dianhydride)-alt-cyclohexane-1,2-diamine] | poly[(1,3,5,7-tetraoxo-2,3a,4,4a,5,6,7,7a,8,8a-decahydro-4,8-etheno-1H,3H-benzo[1,2-c:4,5-c']dipyrrole-2,6-diyl)cyclohexane-1,2-diyl] |  | Polyimides/thioimides |  | *C1CCCCC1N1C(=O)C2C3C=CC(C4C(=O)N(*)C(=O)C34)C2C1=O | [*]C1CCCCC1N1C(=O)C2C3C=CC(C4C(=O)N([*])C(=O)C34)C2C1=O | known
R1009838 |  |  | P433275 | poly[(bicyclo[2,2,2]oct-7-ene-2,3:5,6-tetracarboxylic dianhydride)-alt-cyclohexane-1,4-diamine] | poly[(1,3,5,7-tetraoxo-2,3a,4,4a,5,6,7,7a,8,8a-decahydro-4,8-etheno-1H,3H-benzo[1,2-c:4,5-c']dipyrrole-2,6-diyl)cyclohexane-1,4-diyl] |  | Polyimides/thioimides |  | *C1CCC(N2C(=O)C3C4C=CC(C5C(=O)N(*)C(=O)C45)C3C2=O)CC1 | [*]C1CCC(N2C(=O)C3C4C=CC(C5C(=O)N([*])C(=O)C45)C3C2=O)CC1 | known
R1009839 |  |  | P433276 | poly[(bicyclo[2,2,2]oct-7-ene-2,3:5,6-tetracarboxylic dianhydride)-alt-4,4'-methylenedicyclohexanamine] | poly[(1,3,5,7-tetraoxo-2,3a,4,4a,5,6,7,7a,8,8a-decahydro-4,8-etheno-1H,3H-benzo[1,2-c:4,5-c']dipyrrole-2,6-diyl)cyclohexane-1,4-diylmethylenecyclohexane-1,4-diyl] |  | Polyimides/thioimides |  | *C1CCC(CC2CCC(N3C(=O)C4C5C=CC(C6C(=O)N(*)C(=O)C56)C4C3=O)CC2)CC1 | [*]C1CCC(CC2CCC(N3C(=O)C4C5C=CC(C6C(=O)N([*])C(=O)C56)C4C3=O)CC2)CC1 | known | [7 empty] | 99.8 | 2.5 |  | 512
R1009840 |  |  | P433277 | poly[(bicyclo[2,2,2]oct-7-ene-2,3:5,6-tetracarboxylic dianhydride)-alt-2,2'-dimethyl-4,4'-methylenedicyclohexanamine] | poly[(1,3,5,7-tetraoxo-2,3a,4,4a,5,6,7,7a,8,8a-decahydro-4,8-etheno-1H,3H-benzo[1,2-c:4,5-c']dipyrrole-2,6-diyl)(2-methylcyclohexane-1,4-diyl)methylene(3-methylcyclohexane-1,4-diyl)] |  | Polyimides/thioimides |  | *C1CCC(CC2CCC(N3C(=O)C4C5C=CC(C6C(=O)N(*)C(=O)C56)C4C3=O)C(C)C2)CC1C | [*]C1CCC(CC2CCC(N3C(=O)C4C5C=CC(C6C(=O)N([*])C(=O)C56)C4C3=O)C(C)C2)CC1C | known | [7 empty] | 99 | 2.4 |  | 514
R1009841 |  |  | P433278 | poly[5,5'-carbonylbis(isobenzofuran-1,3-dione)-alt-2,4-diethyl-6-methylbenzene-1,3-diamine] | poly[(1,3-dioxoisoindoline-2,5-diyl)carbonyl(1,3-dioxoisoindoline-5,2-diyl)(2,4-diethyl-6-methyl-1,3-phenylene)] |  | Polyimides/thioimides, Polyketones/thioketones |  | *C(=O)c1ccc2c(c1)C(=O)N(c1c(C)cc(CC)c(N3C(=O)c4ccc(*)cc4C3=O)c1CC)C2=O | [*]C(=O)c1ccc2c(c1)C(=O)N(c1c(C)cc(CC)c(N3C(=O)c4ccc([*])cc4C3=O)c1CC)C2=O | known
R1009842 |  |  | P433279 | poly[(benzene-1,2:4,5-tetracarboxylic dianhydride)-alt-2,4-diethyl-6-methylbenzene-1,3-diamine] | poly[(1,3,5,7-tetraoxo-2,5,6,7-tetrahydro-1H,3H-benzo[1,2-c:4,5-c']dipyrrole-2,6-diyl)(2,4-diethyl-6-methyl-1,3-phenylene)] |  | Polyimides/thioimides |  | *c1c(CC)cc(C)c(-n2c(=O)c3cc4c(=O)n(*)c(=O)c4cc3c2=O)c1CC | [*]c1c(CC)cc(C)c(-n2c(=O)c3cc4c(=O)n([*])c(=O)c4cc3c2=O)c1CC | known
R1009843 |  |  | P433280 | poly[(bicyclo[2.2.2]oct-7-ene-2,3:5,6-tetracarboxylic dianhydride)-alt-4,5-bis(4-aminophenylthio)-N-hexadecylphthalimide] | poly[(1,3,5,7-tetraoxo-2,3a,4,4a,5,6,7,7a,8,8a-decahydro-4,8-etheno-1H,3H-benzo[1,2-c:4,5-c']dipyrrole-2,6-diyl)-1,4-phenylenesulfanediyl(2-hexadecyl-1,3-dioxoisoindoline-5,6-diyl)sulfanediyl-1,4-phenylene] |  | Polyimides/thioimides, Polysulfides |  | *c1ccc(Sc2cc3c(cc2Sc2ccc(N4C(=O)C5C6C=CC(C7C(=O)N(*)C(=O)C67)C5C4=O)cc2)C(=O)N(CCCCCCCCCCCCCCCC)C3=O)cc1 | [*]c1ccc(Sc2cc3c(cc2Sc2ccc(N4C(=O)C5C6C=CC(C7C(=O)N([*])C(=O)C67)C5C4=O)cc2)C(=O)N(CCCCCCCCCCCCCCCC)C3=O)cc1 | known
R1009844 |  |  | P433281 | poly[(bicyclo[2.2.2]oct-7-ene-2,3:5,6-tetracarboxylic dianhydride)-alt-4,5-bis(4-aminophenylthio)-N-phenethylphthalimide] | poly[(1,3,5,7-tetraoxo-2,3a,4,4a,5,6,7,7a,8,8a-decahydro-4,8-etheno-1H,3H-benzo[1,2-c:4,5-c']dipyrrole-2,6-diyl)-1,4-phenylenesulfanediyl(1,3-dioxo-2-phenethylisoindoline-5,6-diyl)sulfanediyl-1,4-phenylene] |  | Polyimides/thioimides, Polysulfides |  | *c1ccc(Sc2cc3c(cc2Sc2ccc(N4C(=O)C5C6C=CC(C7C(=O)N(*)C(=O)C67)C5C4=O)cc2)C(=O)N(CCc2ccccc2)C3=O)cc1 | [*]c1ccc(Sc2cc3c(cc2Sc2ccc(N4C(=O)C5C6C=CC(C7C(=O)N([*])C(=O)C67)C5C4=O)cc2)C(=O)N(CCc2ccccc2)C3=O)cc1 | known
R1009845 |  |  | P433282 | poly[(bicyclo[2.2.2]oct-7-ene-2,3:5,6-tetracarboxylic dianhydride)-alt-4,5-bis(4-aminophenylthio)-N-(4-ethylphenyl)phthalimide] | poly{(1,3,5,7-tetraoxo-2,3a,4,4a,5,6,7,7a,8,8a-decahydro-4,8-etheno-1H,3H-benzo[1,2-c:4,5-c']dipyrrole-2,6-diyl)-1,4-phenylenesulfanediyl[2-(4-ethylphenyl)-1,3-dioxoisoindoline-5,6-diyl]sulfanediyl-1,4-phenylene} |  | Polyimides/thioimides, Polysulfides |  | *c1ccc(Sc2cc3c(cc2Sc2ccc(N4C(=O)C5C6C=CC(C7C(=O)N(*)C(=O)C67)C5C4=O)cc2)C(=O)N(c2ccc(CC)cc2)C3=O)cc1 | [*]c1ccc(Sc2cc3c(cc2Sc2ccc(N4C(=O)C5C6C=CC(C7C(=O)N([*])C(=O)C67)C5C4=O)cc2)C(=O)N(c2ccc(CC)cc2)C3=O)cc1 | known
R1009846 |  |  | P433283 | poly{(bicyclo[2.2.2]oct-7-ene-2,3:5,6-tetracarboxylic dianhydride)-alt-4,5-bis(4-aminophenylthio)-N-[2-(N,N-dimethylamino)ethyl]phthalimide} | poly[(1,3,5,7-tetraoxo-2,3a,4,4a,5,6,7,7a,8,8a-decahydro-4,8-etheno-1H,3H-benzo[1,2-c:4,5-c']dipyrrole-2,6-diyl)-1,4-phenylenesulfanediyl{2-[2-(N,N-dimethylamino)ethyl]-1,3-dioxoisoindoline-5,6-diyl}sulfanediyl-1,4-phenylene] |  | Polyimides/thioimides, Polysulfides |  | *c1ccc(Sc2cc3c(cc2Sc2ccc(N4C(=O)C5C6C=CC(C7C(=O)N(*)C(=O)C67)C5C4=O)cc2)C(=O)N(CCN(C)C)C3=O)cc1 | [*]c1ccc(Sc2cc3c(cc2Sc2ccc(N4C(=O)C5C6C=CC(C7C(=O)N([*])C(=O)C67)C5C4=O)cc2)C(=O)N(CCN(C)C)C3=O)cc1 | known | [10 empty] | 583
R1009847 |  |  | P433284 | poly[5,5'-oxybis(isobenzofuran-1,3-dione)-alt-4,5-bis(4-aminophenylthio)-N-hexadecylphthalimide] | poly[(1,3-dioxoisoindoline-2,5-diyl)oxy(1,3-dioxoisoindoline-5,2-diyl)-1,4-phenylenesulfanediyl(2-hexadecyl-1,3-dioxoisoindoline-5,6-diyl)sulfanediyl-1,4-phenylene] |  | Polyimides/thioimides, Polyoxides/ethers/acetals, Polysulfides |  | *c1ccc(Sc2cc3c(cc2Sc2ccc(N4C(=O)c5ccc(Oc6ccc7c(c6)C(=O)N(*)C7=O)cc5C4=O)cc2)C(=O)N(CCCCCCCCCCCCCCCC)C3=O)cc1 | [*]c1ccc(Sc2cc3c(cc2Sc2ccc(N4C(=O)c5ccc(Oc6ccc7c(c6)C(=O)N([*])C7=O)cc5C4=O)cc2)C(=O)N(CCCCCCCCCCCCCCCC)C3=O)cc1 | known
R1009848 |  |  | P433285 | poly[5,5'-oxybis(isobenzofuran-1,3-dione)-alt-4,5-bis(4-aminophenylthio)-N-phenethylphthalimide] | poly[(1,3-dioxoisoindoline-2,5-diyl)oxy(1,3-dioxoisoindoline-5,2-diyl)-1,4-phenylenesulfanediyl(1,3-dioxo-2-phenethylisoindoline-5,6-diyl)sulfanediyl-1,4-phenylene] |  | Polyimides/thioimides, Polyoxides/ethers/acetals, Polysulfides |  | *c1ccc(Sc2cc3c(cc2Sc2ccc(N4C(=O)c5ccc(Oc6ccc7c(c6)C(=O)N(*)C7=O)cc5C4=O)cc2)C(=O)N(CCc2ccccc2)C3=O)cc1 | [*]c1ccc(Sc2cc3c(cc2Sc2ccc(N4C(=O)c5ccc(Oc6ccc7c(c6)C(=O)N([*])C7=O)cc5C4=O)cc2)C(=O)N(CCc2ccccc2)C3=O)cc1 | known
R1009849 |  |  | P433286 | poly[5,5'-oxybis(isobenzofuran-1,3-dione)-alt-4,5-bis(4-aminophenylthio)-N-(4-ethylphenyl)phthalimide] | poly{(1,3-dioxoisoindoline-2,5-diyl)oxy(1,3-dioxoisoindoline-5,2-diyl)-1,4-phenylenesulfanediyl[2-(4-ethylphenyl)-1,3-dioxoisoindoline-5,6-diyl]sulfanediyl-1,4-phenylene} |  | Polyimides/thioimides, Polyoxides/ethers/acetals, Polysulfides |  | *c1ccc(Sc2cc3c(cc2Sc2ccc(N4C(=O)c5ccc(Oc6ccc7c(c6)C(=O)N(*)C7=O)cc5C4=O)cc2)C(=O)N(c2ccc(CC)cc2)C3=O)cc1 | [*]c1ccc(Sc2cc3c(cc2Sc2ccc(N4C(=O)c5ccc(Oc6ccc7c(c6)C(=O)N([*])C7=O)cc5C4=O)cc2)C(=O)N(c2ccc(CC)cc2)C3=O)cc1 | known
R1009850 |  |  | P433287 |  | poly{(1,3-dioxoisoindoline-2,5-diyl)oxy(1,3-dioxoisoindoline-5,2-diyl)[6-(3,5-bis{2-[N-(4-{2-[3-(dicyanomethylidene)-5,5-dimethylcyclohex-1-en-1-yl]vinyl}phenyl)-N-methylamino]ethoxy}benzyloxy)-1,3-phenylene][bis(trifluoromethyl)methylene][4-(3,5-bis{2-[N-(4-{2-[3-(dicyanomethylidene)-5,5-dimethylcyclohex-1-en-1-yl]vinyl}phenyl)-N-methylamino]ethoxy}benzyloxy)-1,3-phenylene]} |  | Polyimides/thioimides, Polyoxides/ethers/acetals |  | *c1cc(C(c2ccc(OCc3cc(OCCN(C)c4ccc(C=CC5=CC(=C(C#N)C#N)CC(C)(C)C5)cc4)cc(OCCN(C)c4ccc(C=CC5=CC(=C(C#N)C#N)CC(C)(C)C5)cc4)c3)c(N3C(=O)c4ccc(Oc5ccc6c(c5)C(=O)N(*)C6=O)cc4C3=O)c2)(C(F)(F)F)C(F)(F)F)ccc1OCc1cc(OCCN(C)c2ccc(C=CC3=CC(=C(C#N)C#N)CC(C)(C)C3)cc2)cc(OCCN(C)c2ccc(C=CC3=CC(=C(C#N)C#N)CC(C)(C)C3)cc2)c1 | [*]c1cc(C(c2ccc(OCc3cc(OCCN(C)c4ccc(C=CC5=CC(=C(C#N)C#N)CC(C)(C)C5)cc4)cc(OCCN(C)c4ccc(C=CC5=CC(=C(C#N)C#N)CC(C)(C)C5)cc4)c3)c(N3C(=O)c4ccc(Oc5ccc6c(c5)C(=O)N([*])C6=O)cc4C3=O)c2)(C(F)(F)F)C(F)(F)F)ccc1OCc1cc(OCCN(C)c2ccc(C=CC3=CC(=C(C#N)C#N)CC(C)(C)C3)cc2)cc(OCCN(C)c2ccc(C=CC3=CC(=C(C#N)C#N)CC(C)(C)C3)cc2)c1 | known
R1009851 |  |  | P433290 |  | poly{(1,3-dioxoisoindoline-2,5-diyl)oxy(1,3-dioxoisoindoline-5,2-diyl)(6-hydroxy-1,3-phenylene)[bis(trifluoromethyl)methylene](4-hydroxy-1,3-phenylene)} |  | Polyimides/thioimides, Polyoxides/ethers/acetals |  | *c1cc(C(c2ccc(O)c(N3C(=O)c4ccc(Oc5ccc6c(c5)C(=O)N(*)C6=O)cc4C3=O)c2)(C(F)(F)F)C(F)(F)F)ccc1O | [*]c1cc(C(c2ccc(O)c(N3C(=O)c4ccc(Oc5ccc6c(c5)C(=O)N([*])C6=O)cc4C3=O)c2)(C(F)(F)F)C(F)(F)F)ccc1O | known | [12 empty] | 1.5
R1009852 |  |  | P433291 | poly[{bis[4-(4-aminophenoxy)phenyl] pyridine-2,6-diyl diketone}-alt-(benzene-1,2:4,5-tetracarboxylic dianhydride)] | poly[(1,3,5,7-tetraoxo-2,5,6,7-tetrahydro-1H,3H-benzo[1,2-c:4,5-c']dipyrrole-2,6-diyl)-1,4-phenyleneoxy-1,4-phenylenecarbonylpyridine-2,6-diylcarbonyl-1,4-phenyleneoxy-1,4-phenylene] |  | Polyimides/thioimides, Polyoxides/ethers/acetals, Polyimines, Polyketones/thioketones |  | *c1ccc(Oc2ccc(C(=O)c3cccc(C(=O)c4ccc(Oc5ccc(-n6c(=O)c7cc8c(=O)n(*)c(=O)c8cc7c6=O)cc5)cc4)n3)cc2)cc1 | [*]c1ccc(Oc2ccc(C(=O)c3cccc(C(=O)c4ccc(Oc5ccc(-n6c(=O)c7cc8c(=O)n([*])c(=O)c8cc7c6=O)cc5)cc4)n3)cc2)cc1 | known
R1009853 |  |  | P433292 | poly[{bis[4-(4-aminophenoxy)phenyl] pyridine-2,6-diyl diketone}-alt-5,5'-oxybis(isobenzofuran-1,3-dione)] | poly[(1,3-dioxoisoindoline-2,5-diyl)oxy(1,3-dioxoisoindoline-5,2-diyl)1,4-phenyleneoxy-1,4-phenylenecarbonylpyridine-2,6-diylcarbonyl-1,4-phenyleneoxy-1,4-phenylene] |  | Polyimides/thioimides, Polyoxides/ethers/acetals, Polyimines, Polyketones/thioketones |  | *c1ccc(Oc2ccc(C(=O)c3cccc(C(=O)c4ccc(Oc5ccc(N6C(=O)c7ccc(Oc8ccc9c(c8)C(=O)N(*)C9=O)cc7C6=O)cc5)cc4)n3)cc2)cc1 | [*]c1ccc(Oc2ccc(C(=O)c3cccc(C(=O)c4ccc(Oc5ccc(N6C(=O)c7ccc(Oc8ccc9c(c8)C(=O)N([*])C9=O)cc7C6=O)cc5)cc4)n3)cc2)cc1 | known
R1009854 |  |  | P433293 | poly[{bis[4-(4-aminophenoxy)phenyl] pyridine-2,6-diyl diketone}-alt-5,5'-carbonylbis(isobenzofuran-1,3-dione)] | poly[(1,3-dioxoisoindoline-2,5-diyl)carbonyl(1,3-dioxoisoindoline-5,2-diyl)1,4-phenyleneoxy-1,4-phenylenecarbonylpyridine-2,6-diylcarbonyl-1,4-phenyleneoxy-1,4-phenylene] |  | Polyimides/thioimides, Polyoxides/ethers/acetals, Polyimines, Polyketones/thioketones |  | *C(=O)c1ccc2c(c1)C(=O)N(c1ccc(Oc3ccc(C(=O)c4cccc(C(=O)c5ccc(Oc6ccc(N7C(=O)c8ccc(*)cc8C7=O)cc6)cc5)n4)cc3)cc1)C2=O | [*]C(=O)c1ccc2c(c1)C(=O)N(c1ccc(Oc3ccc(C(=O)c4cccc(C(=O)c5ccc(Oc6ccc(N7C(=O)c8ccc([*])cc8C7=O)cc6)cc5)n4)cc3)cc1)C2=O | known
R1009855 |  |  | P433294 | poly[{bis[4-(4-aminophenoxy)phenyl] pyridine-2,6-diyl diketone}-alt-5,5'-[2,2,2-trifluoro-1-(trifluoromethyl)ethane-1,1-diyl]bis(isobenzofuran-1,3-dione)] | poly{(1,3-dioxoisoindoline-2,5-diyl)[bis(trifluoromethyl)methylene](1,3-dioxoisoindoline-5,2-diyl)1,4-phenyleneoxy-1,4-phenylenecarbonylpyridine-2,6-diylcarbonyl-1,4-phenyleneoxy-1,4-phenylene} |  | Polyimides/thioimides, Polyoxides/ethers/acetals, Polyimines, Polyketones/thioketones |  | *c1ccc2c(c1)C(=O)N(c1ccc(Oc3ccc(C(=O)c4cccc(C(=O)c5ccc(Oc6ccc(N7C(=O)c8ccc(C(*)(C(F)(F)F)C(F)(F)F)cc8C7=O)cc6)cc5)n4)cc3)cc1)C2=O | [*]c1ccc2c(c1)C(=O)N(c1ccc(Oc3ccc(C(=O)c4cccc(C(=O)c5ccc(Oc6ccc(N7C(=O)c8ccc(C([*])(C(F)(F)F)C(F)(F)F)cc8C7=O)cc6)cc5)n4)cc3)cc1)C2=O | known
R1009856 |  |  | P433302 | poly{[3,3'-dimethyl-1,1'-(hexane-1,6-diyl)bis(2,5-dihydro-1H-pyrrole-2,5-dione)]-alt-[2,2'-oxybis(ethane-1-thiol)]} | poly[(3-methyl-2,5-dioxopyrrolidine-3,1-diyl)hexane-1,6-diyl(4-methyl-2,5-dioxopyrrolidine-1,3-diyl)sulfanediylethyleneoxyethylenesulfanediyl(4-methyl-2,5-dioxopyrrolidine-3,1-diyl)hexane-1,6-diyl(3-methyl-2,5-dioxopyrrolidine-1,3-diyl)sulfanediylethyleneoxyethylenesulfanediyl] |  | Polyimides/thioimides, Polyoxides/ethers/acetals, Polysulfides |  | *CCCCCCN1C(=O)C(C)C(SCCOCCSC2C(=O)N(CCCCCCN3C(=O)CC(C)(SCCOCCSC4(C)CC(=O)N(*)C4=O)C3=O)C(=O)C2C)C1=O | [*]CCCCCCN1C(=O)C(C)C(SCCOCCSC2C(=O)N(CCCCCCN3C(=O)CC(C)(SCCOCCSC4(C)CC(=O)N([*])C4=O)C3=O)C(=O)C2C)C1=O | known
R1009857 |  |  | P433303 | poly({3,3'-dimethyl-1,1'-[methylenedi(4,1-phenylene)]bis(2,5-dihydro-1H-pyrrole-2,5-dione)}-alt-[2,2'-oxybis(ethane-1-thiol)]) | poly[(3-methyl-2,5-dioxopyrrolidine-1,3-diyl)sulfanediylethyleneoxyethylenesulfanediyl(3-methyl-2,5-dioxopyrrolidine-3,1-diyl)-1,4-phenylenemetylene-1,4-phenylene(4-methyl-2,5-dioxopyrrolidine-1,3-diyl)sulfanediylethyleneoxyethylenesulfanediyl(4-methyl-2,5-dioxopyrrolidine-3,1-diyl)-1,4-phenylenemethylene-1,4-phenylene] |  | Polyimides/thioimides, Polyoxides/ethers/acetals, Polysulfides |  | *c1ccc(Cc2ccc(N3C(=O)C(C)C(SCCOCCSC4C(=O)N(c5ccc(Cc6ccc(N7C(=O)CC(C)(SCCOCCSC8(C)CC(=O)N(*)C8=O)C7=O)cc6)cc5)C(=O)C4C)C3=O)cc2)cc1 | [*]c1ccc(Cc2ccc(N3C(=O)C(C)C(SCCOCCSC4C(=O)N(c5ccc(Cc6ccc(N7C(=O)CC(C)(SCCOCCSC8(C)CC(=O)N([*])C8=O)C7=O)cc6)cc5)C(=O)C4C)C3=O)cc2)cc1 | known
R1009858 |  |  | P433304 | poly({3,3'-dimethyl-1,1'-[oxydi(4,1-phenylene)]bis(2,5-dihydro-1H-pyrrole-2,5-dione)}-alt-[2,2'-oxybis(ethane-1-thiol)]) | poly[(3-methyl-2,5-dioxopyrrolidine-1,3-diyl)sulfanediylethyleneoxyethylenesulfanediyl(3-methyl-2,5-dioxopyrrolidine-3,1-diyl)-1,4-phenyleneoxy-1,4-phenylene(4-methyl-2,5-dioxopyrrolidine-1,3-diyl)sulfanediylethyleneoxyethylenesulfanediyl(4-methyl-2,5-dioxopyrrolidine-3,1-diyl)-1,4-phenyleneoxy-1,4-phenylene] |  | Polyimides/thioimides, Polyoxides/ethers/acetals, Polysulfides |  | *c1ccc(Oc2ccc(N3C(=O)C(C)C(SCCOCCSC4C(=O)N(c5ccc(Oc6ccc(N7C(=O)CC(C)(SCCOCCSC8(C)CC(=O)N(*)C8=O)C7=O)cc6)cc5)C(=O)C4C)C3=O)cc2)cc1 | [*]c1ccc(Oc2ccc(N3C(=O)C(C)C(SCCOCCSC4C(=O)N(c5ccc(Oc6ccc(N7C(=O)CC(C)(SCCOCCSC8(C)CC(=O)N([*])C8=O)C7=O)cc6)cc5)C(=O)C4C)C3=O)cc2)cc1 | known
R1009859 |  |  | P433305 | poly({3,3'-dimethyl-1,1'-[sulfonyldi(4,1-phenylene)]bis(2,5-dihydro-1H-pyrrole-2,5-dione)}-alt-[2,2'-oxybis(ethane-1-thiol)]) | poly[(3-methyl-2,5-dioxopyrrolidine-1,3-diyl)sulfanediylethyleneoxyethylenesulfanediyl(3-methyl-2,5-dioxopyrrolidine-3,1-diyl)-1,4-phenylenesulfonyl-1,4-phenylene(4-methyl-2,5-dioxopyrrolidine-1,3-diyl)sulfanediylethyleneoxyethylenesulfanediyl(4-methyl-2,5-dioxopyrrolidine-3,1-diyl)-1,4-phenylenesulfonyl-1,4-phenylene] |  | Polyimides/thioimides, Polyoxides/ethers/acetals, Polysulfides, Polysulfones/sulfoxides/sufonates/sulfoamides |  | *c1ccc(S(=O)(=O)c2ccc(N3C(=O)C(C)C(SCCOCCSC4C(=O)N(c5ccc(S(=O)(=O)c6ccc(N7C(=O)CC(C)(SCCOCCSC8(C)CC(=O)N(*)C8=O)C7=O)cc6)cc5)C(=O)C4C)C3=O)cc2)cc1 | [*]c1ccc(S(=O)(=O)c2ccc(N3C(=O)C(C)C(SCCOCCSC4C(=O)N(c5ccc(S(=O)(=O)c6ccc(N7C(=O)CC(C)(SCCOCCSC8(C)CC(=O)N([*])C8=O)C7=O)cc6)cc5)C(=O)C4C)C3=O)cc2)cc1 | known
R1009860 |  |  | P433306 | poly{[4,4'-(2-cyano-1,3-phenylenedioxy)dianiline]-alt-{5,5'-[(1-methylethane-1,1-diyl)bis(4,1-phenyleneoxy)]bis(isobenzofuran-1,3-dione)}} | poly(1,3-dioxoisoindoline-2,5-diyloxy-1,4-phenylenedimethylmethylene-1,4-phenyleneoxy-1,3-dioxoisoindoline-5,2-diyl-1,4-phenyleneoxy-2-cyano-1,3-phenyleneoxy-1,4-phenylene) |  | Polyimides/thioimides, Polyoxides/ethers/acetals |  | *c1ccc(Oc2cccc(Oc3ccc(N4C(=O)c5ccc(Oc6ccc(C(C)(C)c7ccc(Oc8ccc9c(c8)C(=O)N(*)C9=O)cc7)cc6)cc5C4=O)cc3)c2C#N)cc1 | [*]c1ccc(Oc2cccc(Oc3ccc(N4C(=O)c5ccc(Oc6ccc(C(C)(C)c7ccc(Oc8ccc9c(c8)C(=O)N([*])C9=O)cc7)cc6)cc5C4=O)cc3)c2C#N)cc1 | known
R1009861 |  |  | P433307 | poly{[(5,5'-bi-2-benzofuran)-1,1',3,3'-tetraone]-alt-[4,4'-(2-cyano-1,3-phenylenedioxy)dianiline]} | poly{[1,1',3,3'-tetraoxo(5,5'-biisoindoline-2,2'-diyl)]-1,4-phenyleneoxy-2-cyano-1,3-phenyleneoxy-1,4-phenylene} |  | Polyimides/thioimides, Polyoxides/ethers/acetals |  | *c1ccc(Oc2cccc(Oc3ccc(N4C(=O)c5ccc(-c6ccc7c(c6)C(=O)N(*)C7=O)cc5C4=O)cc3)c2C#N)cc1 | [*]c1ccc(Oc2cccc(Oc3ccc(N4C(=O)c5ccc(-c6ccc7c(c6)C(=O)N([*])C7=O)cc5C4=O)cc3)c2C#N)cc1 | known | [10 empty] | 544
R1009862 |  |  | P433308 | poly{[5,5'-carbonylbis(isobenzofuran-1,3-dione)]-alt-[4,4'-(2-cyano-1,3-phenylenedioxy)dianiline]} | poly(1,3-dioxoisoindoline-2,5-diylcarbonyl-1,3-dioxoisoindoline-5,2-diyl-1,4-phenyleneoxy-2-cyano-1,3-phenyleneoxy-1,4-phenylene) |  | Polyimides/thioimides, Polyoxides/ethers/acetals, Polyketones/thioketones |  | *C(=O)c1ccc2c(c1)C(=O)N(c1ccc(Oc3cccc(Oc4ccc(N5C(=O)c6ccc(*)cc6C5=O)cc4)c3C#N)cc1)C2=O | [*]C(=O)c1ccc2c(c1)C(=O)N(c1ccc(Oc3cccc(Oc4ccc(N5C(=O)c6ccc([*])cc6C5=O)cc4)c3C#N)cc1)C2=O | known | [10 empty] | 518
R1009863 |  |  | P433309 | poly{[4,4'-(2-cyano-1,3-phenylenedioxy)dianiline]-alt-[5,5'-(2,2,2-trifluoro-1-trifluoromethylethane-1,1-diyl)bis(isobenzofuran-1,3-dione)]} | poly[1,3-dioxoisoindoline-2,5-diylbis(trifluoromethyl)methylene-1,3-dioxoisoindoline-5,2-diyl-1,4-phenyleneoxy-2-cyano-1,3-phenyleneoxy-1,4-phenylene] |  | Polyimides/thioimides, Polyoxides/ethers/acetals |  | *c1ccc2c(c1)C(=O)N(c1ccc(Oc3cccc(Oc4ccc(N5C(=O)c6ccc(C(*)(C(F)(F)F)C(F)(F)F)cc6C5=O)cc4)c3C#N)cc1)C2=O | [*]c1ccc2c(c1)C(=O)N(c1ccc(Oc3cccc(Oc4ccc(N5C(=O)c6ccc(C([*])(C(F)(F)F)C(F)(F)F)cc6C5=O)cc4)c3C#N)cc1)C2=O | known
R1009864 |  |  | P433310 | poly[(benzo[1,2-c:4,5-c']difuran-1,3,5,7-tetraone)-alt-[4,4'-(2-cyano-1,3-phenylenedioxy)dianiline]] | poly[(1,3,5,7-tetraoxo-5,7-dihydrobenzo[1,2-c:4,5-c']dipyrrole-2,6(1H,3H)-diyl)-1,4-phenyleneoxy-2-cyano-1,3-phenyleneoxy-1,4-phenylene] |  | Polyimides/thioimides, Polyoxides/ethers/acetals |  | *c1ccc(Oc2cccc(Oc3ccc(-n4c(=O)c5cc6c(=O)n(*)c(=O)c6cc5c4=O)cc3)c2C#N)cc1 | [*]c1ccc(Oc2cccc(Oc3ccc(-n4c(=O)c5cc6c(=O)n([*])c(=O)c6cc5c4=O)cc3)c2C#N)cc1 | known | 2.6202 | [9 empty] | 601
R1009865 |  |  | P433311 | poly[(benzene-1,2:4,5-tetracarboxylic dianhydride)-alt-N,N'-bis(p-aminophenyl)-5-(octyloxy)isophthalamide] | poly{(1,3,5,7-tetraoxo-2,5,6,7-tetrahydro-1H,3H-benzo[1,2-c:4,5-c']dipyrrole-2,6-diyl)-1,4-phenyleneimino[5-(octyloxy)isophthaloyl]imino-1,4-phenylene} |  | Polyimides/thioimides, Polyamides/thioamides |  | *c1ccc(NC(=O)c2cc(OCCCCCCCC)cc(C(=O)Nc3ccc(-n4c(=O)c5cc6c(=O)n(*)c(=O)c6cc5c4=O)cc3)c2)cc1 | [*]c1ccc(NC(=O)c2cc(OCCCCCCCC)cc(C(=O)Nc3ccc(-n4c(=O)c5cc6c(=O)n([*])c(=O)c6cc5c4=O)cc3)c2)cc1 | known
R1009866 |  |  | P433312 | poly[(benzene-1,2:4,5-tetracarboxylic dianhydride)-alt-N,N'-bis(p-aminophenyl)-5-(dodecyloxy)isophthalamide] | poly{(1,3,5,7-tetraoxo-2,5,6,7-tetrahydro-1H,3H-benzo[1,2-c:4,5-c']dipyrrole-2,6-diyl)-1,4-phenyleneimino[5-(dodecyloxy)isophthaloyl]imino-1,4-phenylene} |  | Polyimides/thioimides, Polyamides/thioamides |  | *c1ccc(NC(=O)c2cc(OCCCCCCCCCCCC)cc(C(=O)Nc3ccc(-n4c(=O)c5cc6c(=O)n(*)c(=O)c6cc5c4=O)cc3)c2)cc1 | [*]c1ccc(NC(=O)c2cc(OCCCCCCCCCCCC)cc(C(=O)Nc3ccc(-n4c(=O)c5cc6c(=O)n([*])c(=O)c6cc5c4=O)cc3)c2)cc1 | known
R1009867 |  |  | P433313 | poly[(benzene-1,2:4,5-tetracarboxylic dianhydride)-alt-N,N'-bis(p-aminophenyl)-5-(hexadecyloxy)isophthalamide] | poly{(1,3,5,7-tetraoxo-2,5,6,7-tetrahydro-1H,3H-benzo[1,2-c:4,5-c']dipyrrole-2,6-diyl)-1,4-phenyleneimino[5-(hexadecyloxy)isophthaloyl]imino-1,4-phenylene} |  | Polyimides/thioimides, Polyamides/thioamides |  | *c1ccc(NC(=O)c2cc(OCCCCCCCCCCCCCCCC)cc(C(=O)Nc3ccc(-n4c(=O)c5cc6c(=O)n(*)c(=O)c6cc5c4=O)cc3)c2)cc1 | [*]c1ccc(NC(=O)c2cc(OCCCCCCCCCCCCCCCC)cc(C(=O)Nc3ccc(-n4c(=O)c5cc6c(=O)n([*])c(=O)c6cc5c4=O)cc3)c2)cc1 | known
R1009868 |  |  | P433314 | poly{4,4'-[2,2,2-trifluoro-1-(trifluoromethyl)ethane-1,1-diyl]bis(phthalic anhydride)-alt-5-[4-(4-aminophenoxy)phenyl]-1,3-thiazol-2-amine} | poly{(1,3-dioxoisoindoline-2,5-diyl)[bis(trifluoromethyl)methylene](1,3-dioxoisoindoline-5,2-diyl)-1,3-thiazole-2,5-diyl-1,4-phenyleneoxy-1,4-phenylene} |  | Polyimides/thioimides, Polyoxides/ethers/acetals, Polysulfides, Polyimines |  | *c1ccc(Oc2ccc(N3C(=O)c4ccc(C(c5ccc6c(c5)C(=O)N(c5ncc(*)s5)C6=O)(C(F)(F)F)C(F)(F)F)cc4C3=O)cc2)cc1 | [*]c1ccc(Oc2ccc(N3C(=O)c4ccc(C(c5ccc6c(c5)C(=O)N(c5ncc([*])s5)C6=O)(C(F)(F)F)C(F)(F)F)cc4C3=O)cc2)cc1 | known | [7 empty] | 110.7 | 2.48
R1009869 |  |  | P433315 | poly{5-[4-(4-aminophenoxy)phenyl]-1,3-thiazol-2-amine-alt-5,5'-oxybis(isobenzofuran-1,3-dione)} | poly[(1,3-dioxoisoindoline-2,5-diyl)oxy(1,3-dioxoisoindoline-5,2-diyl)-1,3-thiazole-2,5-diyl-1,4-phenyleneoxy-1,4-phenylene] |  | Polyimides/thioimides, Polyoxides/ethers/acetals, Polysulfides, Polyimines |  | *c1ccc(Oc2ccc(N3C(=O)c4ccc(Oc5ccc6c(c5)C(=O)N(c5ncc(*)s5)C6=O)cc4C3=O)cc2)cc1 | [*]c1ccc(Oc2ccc(N3C(=O)c4ccc(Oc5ccc6c(c5)C(=O)N(c5ncc([*])s5)C6=O)cc4C3=O)cc2)cc1 | known | [7 empty] | 125.3 | 2.42 |  | 573
R1009870 |  |  | P433316 | poly{5-[4-(4-aminophenoxy)phenyl]-1,3-thiazol-2-amine-alt-5,5'-carbonylbis(isobenzofuran-1,3-dione)} | poly[(1,3-dioxoisoindoline-2,5-diyl)carbonyl(1,3-dioxoisoindoline-5,2-diyl)-1,3-thiazole-2,5-diyl-1,4-phenyleneoxy-1,4-phenylene] |  | Polyimides/thioimides, Polyoxides/ethers/acetals, Polysulfides, Polyimines, Polyketones/thioketones |  | *c1ccc(Oc2ccc(N3C(=O)c4ccc(C(=O)c5ccc6c(c5)C(=O)N(c5ncc(*)s5)C6=O)cc4C3=O)cc2)cc1 | [*]c1ccc(Oc2ccc(N3C(=O)c4ccc(C(=O)c5ccc6c(c5)C(=O)N(c5ncc([*])s5)C6=O)cc4C3=O)cc2)cc1 | known | 1.9774 | [6 empty] | 105.4 | 2.19 |  | 593.2
R1009871 |  |  | P433317 | poly{(benzene-1,2:4,5-tetracarboxylic dianhydride)-alt-5-[4-(4-aminophenoxy)phenyl]-1,3-thiazol-2-amine} | poly[(1,3,5,7-tetraoxo-2,5,6,7-tetrahydro-1H,3H-benzo[1,2-c:4,5-c']dipyrrole-2,6-diyl)-1,3-thiazole-2,5-diyl-1,4-phenyleneoxy-1,4-phenylene] |  | Polyimides/thioimides, Polyoxides/ethers/acetals, Polysulfides, Polyimines |  | *c1ccc(Oc2ccc(-n3c(=O)c4cc5c(=O)n(-c6ncc(*)s6)c(=O)c5cc4c3=O)cc2)cc1 | [*]c1ccc(Oc2ccc(-n3c(=O)c4cc5c(=O)n(-c6ncc([*])s6)c(=O)c5cc4c3=O)cc2)cc1 | known | 1.9001 | [9 empty] | 601.8
R1009872 |  |  | P433321 | poly({5,5'-[(1-methylethane-1,1-diyl)bis(4,1-phenyleneoxy)]bis(isobenzofuran-1,3-dione)}-alt-(4,4'-sulfonyldianiline)) | poly[1,3-dioxoisoindoline-5,2-diyl-1,4-phenylenesulfonyl-1,4-phenylene-1,3-dioxoisoindoline-2,5-diyloxy-1,4-phenylene(dimethylmethylene)-1,4-phenyleneoxy] |  | Polyimides/thioimides, Polyoxides/ethers/acetals, Polysulfones/sulfoxides/sufonates/sulfoamides |  | *c1ccc(S(=O)(=O)c2ccc(N3C(=O)c4ccc(Oc5ccc(C(C)(C)c6ccc(Oc7ccc8c(c7)C(=O)N(*)C8=O)cc6)cc5)cc4C3=O)cc2)cc1 | [*]c1ccc(S(=O)(=O)c2ccc(N3C(=O)c4ccc(Oc5ccc(C(C)(C)c6ccc(Oc7ccc8c(c7)C(=O)N([*])C8=O)cc6)cc5)cc4C3=O)cc2)cc1 | known
R1009873 |  |  | P433322 | poly[(naphthalene-1,8:4,5-tetracarboxylic dianhydride)-alt-2,2,4-trimethylhexane-1,6-diamine] | poly[(1,3,6,8-tetraoxo-1,2,3,6,7,8-hexahydro-2,7-diazapyrene-2,7-diyl)(2,2,4-trimethylhexane-1,6-diyl)] |  | Polyimides/thioimides |  | *CCC(C)CC(C)(C)Cn1c(=O)c2ccc3c(=O)n(*)c(=O)c4ccc(c1=O)c2c34 | [*]CCC(C)CC(C)(C)Cn1c(=O)c2ccc3c(=O)n([*])c(=O)c4ccc(c1=O)c2c34 | known
R1009874 |  |  | P433323 | poly[(perylene-3,4:9,10-tetracarboxylic dianhydride)-alt-2,2,4-trimethylhexane-1,6-diamine] | poly[(1,3,8,10-tetraoxo-1,2,3,8,9,10-hexahydroanthra[2,1,9-def:6,5,10-d'e'f']diisoquinoline-2,9-diyl)(2,2,4-trimethylhexane-1,6-diyl)] |  | Polyimides/thioimides |  | *CCC(C)CC(C)(C)Cn1c(=O)c2ccc3c4ccc5c(=O)n(*)c(=O)c6ccc(c7ccc(c1=O)c2c37)c4c56 | [*]CCC(C)CC(C)(C)Cn1c(=O)c2ccc3c4ccc5c(=O)n([*])c(=O)c6ccc(c7ccc(c1=O)c2c37)c4c56 | known
R1009875 |  |  | P433324 | poly{6,6'-bis(6-{4-[(4-butoxyphenyl)diazenyl]phenoxy}hexyloxy)-3,3'-[2,2,2-trifluoro-1-(trifluoromethyl)ethane-1,1-diyl]dianiline-alt-4,4'-[2,2,2-trifluoro-1-(trifluoromethyl)ethane-1,1-diyl]bis(phthalic anhydride)} | poly{(1,3-dioxoisoindoline-2,5-diyl)[bis(trifluoromethyl)methylene](1,3-dioxoisoindoline-5,2-diyl)[6-(6-{4-[(4-butoxyphenyl)diazenyl]phenoxy}hexyloxy)-1,3-phenylene][bis(trifluoromethyl)methylene][4-(6-{4-[(4-butoxyphenyl)diazenyl]phenoxy}hexyloxy)-1,3-phenylene]} |  | Polyimides/thioimides |  | *c1ccc2c(c1)C(=O)N(c1cc(C(c3ccc(OCCCCCCOc4ccc(N=Nc5ccc(OCCCC)cc5)cc4)c(N4C(=O)c5ccc(C(*)(C(F)(F)F)C(F)(F)F)cc5C4=O)c3)(C(F)(F)F)C(F)(F)F)ccc1OCCCCCCOc1ccc(N=Nc3ccc(OCCCC)cc3)cc1)C2=O | [*]c1ccc2c(c1)C(=O)N(c1cc(C(c3ccc(OCCCCCCOc4ccc(N=Nc5ccc(OCCCC)cc5)cc4)c(N4C(=O)c5ccc(C([*])(C(F)(F)F)C(F)(F)F)cc5C4=O)c3)(C(F)(F)F)C(F)(F)F)ccc1OCCCCCCOc1ccc(N=Nc3ccc(OCCCC)cc3)cc1)C2=O | known
R1009876 |  |  | P433325 | poly{6,6'-bis(6-{4-[(4-butoxyphenyl)diazenyl]phenoxy}hexyloxy)-3,3'-[2,2,2-trifluoro-1-(trifluoromethyl)ethane-1,1-diyl]dianiline-alt-(4,4'-{[2,2,2-trifluoro-1-(trifluoromethyl)ethane-1,1-diyl]bis(1,3-dioxoisoindoline-5,2-diyl)}dibenzoyl dichloride)} | poly{(1,3-dioxoisoindoline-2,5-diyl)[bis(trifluoromethyl)methylene](1,3-dioxoisoindoline-5,2-diyl)-1,4-phenylenecarbonylimino[6-(6-{4-[(4-butoxyphenyl)diazenyl]phenoxy}hexyloxy)-1,3-phenylene][bis(trifluoromethyl)methylene][4-(6-{4-[(4-butoxyphenyl)diazenyl]phenoxy}hexyloxy)-1,3-phenylene]iminocarbonyl-1,4-phenylene} |  | Polyimides/thioimides, Polyamides/thioamides |  | *c1ccc2c(c1)C(=O)N(c1ccc(C(=O)Nc3cc(C(c4ccc(OCCCCCCOc5ccc(N=Nc6ccc(OCCCC)cc6)cc5)c(NC(=O)c5ccc(N6C(=O)c7ccc(C(*)(C(F)(F)F)C(F)(F)F)cc7C6=O)cc5)c4)(C(F)(F)F)C(F)(F)F)ccc3OCCCCCCOc3ccc(N=Nc4ccc(OCCCC)cc4)cc3)cc1)C2=O | [*]c1ccc2c(c1)C(=O)N(c1ccc(C(=O)Nc3cc(C(c4ccc(OCCCCCCOc5ccc(N=Nc6ccc(OCCCC)cc6)cc5)c(NC(=O)c5ccc(N6C(=O)c7ccc(C([*])(C(F)(F)F)C(F)(F)F)cc7C6=O)cc5)c4)(C(F)(F)F)C(F)(F)F)ccc3OCCCCCCOc3ccc(N=Nc4ccc(OCCCC)cc4)cc3)cc1)C2=O | known
R1009877 |  |  | P433326 | poly[6,6'-bis{4-[4-(biphenyl-4-yidiazenyl)phenoxy]butyloxy}-3,3'-[2,2,2-trifluoro-1-(trifluoromethyl)ethane-1,1-diyl]dianiline-alt-(4,4'-{[2,2,2-trifluoro-1-(trifluoromethyl)ethane-1,1-diyl]bis(1,3-dioxoisoindoline-5,2-diyl)}dibenzoyl dichloride)] | poly[(1,3-dioxoisoindoline-2,5-diyl)[bis(trifluoromethyl)methylene](1,3-dioxoisoindoline-5,2-diyl)-1,4-phenylenecarbonylimino(6-{4-[4-(biphenyl-4-yldiazenyl)phenoxy]butyloxy}-1,3-phenylene)[bis(trifluoromethyl)methylene](4-{4-[4-(biphenyl-4-yldiazenyl)phenoxy]butyloxy}-1,3-phenylene)iminocarbonyl-1,4-phenylene] |  | Polyimides/thioimides, Polyamides/thioamides |  | *c1ccc2c(c1)C(=O)N(c1ccc(C(=O)Nc3cc(C(c4ccc(OCCCCOc5ccc(N=Nc6ccc(-c7ccccc7)cc6)cc5)c(NC(=O)c5ccc(N6C(=O)c7ccc(C(*)(C(F)(F)F)C(F)(F)F)cc7C6=O)cc5)c4)(C(F)(F)F)C(F)(F)F)ccc3OCCCCOc3ccc(N=Nc4ccc(-c5ccccc5)cc4)cc3)cc1)C2=O | [*]c1ccc2c(c1)C(=O)N(c1ccc(C(=O)Nc3cc(C(c4ccc(OCCCCOc5ccc(N=Nc6ccc(-c7ccccc7)cc6)cc5)c(NC(=O)c5ccc(N6C(=O)c7ccc(C([*])(C(F)(F)F)C(F)(F)F)cc7C6=O)cc5)c4)(C(F)(F)F)C(F)(F)F)ccc3OCCCCOc3ccc(N=Nc4ccc(-c5ccccc5)cc4)cc3)cc1)C2=O | known
R1009878 |  |  | P433327 | poly{3,3'-bis(trifluoromethyl)-4,4'-[(pyridine-2,6-diyl)bis(carbonyl-4,1-phenyleneoxy)]dianiline-alt-5,5'-oxybis(isobenzofuran-1,3-dione)} | poly{(1,3-dioxoisoindoline-2,5-diyl)oxy(1,3-dioxoisoindoline-5,2-diyl)[3-(trifluoromethyl)-1,4-phenylene]oxy-1,4-phenylenecarbonylpyridine-2,6-diylcarbonyl-1,4-phenyleneoxy[2-(trifluoromethyl)-1,4-phenylene]} |  | Polyimides/thioimides, Polyoxides/ethers/acetals, Polyimines, Polyketones/thioketones |  | *c1ccc(Oc2ccc(C(=O)c3cccc(C(=O)c4ccc(Oc5ccc(N6C(=O)c7ccc(Oc8ccc9c(c8)C(=O)N(*)C9=O)cc7C6=O)cc5C(F)(F)F)cc4)n3)cc2)c(C(F)(F)F)c1 | [*]c1ccc(Oc2ccc(C(=O)c3cccc(C(=O)c4ccc(Oc5ccc(N6C(=O)c7ccc(Oc8ccc9c(c8)C(=O)N([*])C9=O)cc7C6=O)cc5C(F)(F)F)cc4)n3)cc2)c(C(F)(F)F)c1 | known
R1009879 |  |  | P433328 | poly{3,3'-bis(trifluoromethyl)-4,4'-[(pyridine-2,6-diyl)bis(carbonyl-4,1-phenyleneoxy)]dianiline-alt-4,4'-[2,2,2-trifluoro-1-(trifluoromethyl)ethane-1,1-diyl]bis(phthalic anhydride)} | poly{(1,3-dioxoisoindoline-2,5-diyl)[bis(trifluoromethyl)methylene](1,3-dioxoisoindoline-5,2-diyl)[3-(trifluoromethyl)-1,4-phenylene]oxy-1,4-phenylenecarbonylpyridine-2,6-diylcarbonyl-1,4-phenyleneoxy[2-(trifluoromethyl)-1,4-phenylene]} |  | Polyimides/thioimides, Polyoxides/ethers/acetals, Polyimines, Polyketones/thioketones |  | *c1ccc2c(c1)C(=O)N(c1ccc(Oc3ccc(C(=O)c4cccc(C(=O)c5ccc(Oc6ccc(N7C(=O)c8ccc(C(*)(C(F)(F)F)C(F)(F)F)cc8C7=O)cc6C(F)(F)F)cc5)n4)cc3)c(C(F)(F)F)c1)C2=O | [*]c1ccc2c(c1)C(=O)N(c1ccc(Oc3ccc(C(=O)c4cccc(C(=O)c5ccc(Oc6ccc(N7C(=O)c8ccc(C([*])(C(F)(F)F)C(F)(F)F)cc8C7=O)cc6C(F)(F)F)cc5)n4)cc3)c(C(F)(F)F)c1)C2=O | known
R1009880 |  |  | P433329 | poly{3,3'-bis(trifluoromethyl)-4,4'-[(pyridine-2,6-diyl)bis(carbonyl-4,1-phenyleneoxy)]dianiline-alt-5,5'-carbonylbis(isobenzofuran-1,3-dione)} | poly{(1,3-dioxoisoindoline-2,5-diyl)carbonyl(1,3-dioxoisoindoline-5,2-diyl)[3-(trifluoromethyl)-1,4-phenylene]oxy-1,4-phenylenecarbonylpyridine-2,6-diylcarbonyl-1,4-phenyleneoxy[2-(trifluoromethyl)-1,4-phenylene]} |  | Polyimides/thioimides, Polyoxides/ethers/acetals, Polyimines, Polyketones/thioketones |  | *C(=O)c1ccc2c(c1)C(=O)N(c1ccc(Oc3ccc(C(=O)c4cccc(C(=O)c5ccc(Oc6ccc(N7C(=O)c8ccc(*)cc8C7=O)cc6C(F)(F)F)cc5)n4)cc3)c(C(F)(F)F)c1)C2=O | [*]C(=O)c1ccc2c(c1)C(=O)N(c1ccc(Oc3ccc(C(=O)c4cccc(C(=O)c5ccc(Oc6ccc(N7C(=O)c8ccc([*])cc8C7=O)cc6C(F)(F)F)cc5)n4)cc3)c(C(F)(F)F)c1)C2=O | known
R1009881 |  |  | P433330 | poly{3,3'-bis(trifluoromethyl)-4,4'-[(pyridine-2,6-diyl)bis(carbonyl-4,1-phenyleneoxy)]dianiline-alt-(benzene-1,2:4,5-tetracarboxylic dianhydride)} | poly{(1,3,5,7-tetraoxo-2,5,6,7-tetrahydro-1H,3H-benzo[1,2-c:4,5-c']dipyrrole-2,6-diyl)[3-(trifluoromethyl)-1,4-phenylene]oxy-1,4-phenylenecarbonylpyridine-2,6-diylcarbonyl-1,4-phenyleneoxy[2-(trifluoromethyl)-1,4-phenylene]} |  | Polyimides/thioimides, Polyoxides/ethers/acetals, Polyimines, Polyketones/thioketones |  | *c1ccc(Oc2ccc(C(=O)c3cccc(C(=O)c4ccc(Oc5ccc(-n6c(=O)c7cc8c(=O)n(*)c(=O)c8cc7c6=O)cc5C(F)(F)F)cc4)n3)cc2)c(C(F)(F)F)c1 | [*]c1ccc(Oc2ccc(C(=O)c3cccc(C(=O)c4ccc(Oc5ccc(-n6c(=O)c7cc8c(=O)n([*])c(=O)c8cc7c6=O)cc5C(F)(F)F)cc4)n3)cc2)c(C(F)(F)F)c1 | known
R1009882 |  |  | P433331 | poly{4,4'-(1,3-phenylenedioxy)dianiline-alt-5,5'-[(1-methylethane-1,1-diyl)bis(4,1-phenyleneoxy)]bis(isobenzofuran-1,3-dione)} | poly[(1,3-dioxoisoindoline-2,5-diyl)oxy-1,4-phenylene(dimethylmethylene)-1,4-phenyleneoxy(1,3-dioxoisoindoline-5,2-diyl)-1,4-phenyleneoxy-1,3-phenyleneoxy-1,4-phenylene] |  | Polyimides/thioimides, Polyoxides/ethers/acetals |  | *c1ccc(Oc2cccc(Oc3ccc(N4C(=O)c5ccc(Oc6ccc(C(C)(C)c7ccc(Oc8ccc9c(c8)C(=O)N(*)C9=O)cc7)cc6)cc5C4=O)cc3)c2)cc1 | [*]c1ccc(Oc2cccc(Oc3ccc(N4C(=O)c5ccc(Oc6ccc(C(C)(C)c7ccc(Oc8ccc9c(c8)C(=O)N([*])C9=O)cc7)cc6)cc5C4=O)cc3)c2)cc1 | known
R1009883 |  |  | P433333 |  | poly(1,3-dioxoisoindoline-2,5-diyliminocarbonylimino-1,4-phenyleneiminocarbonylimino-1,3-dioxoisoindoline-5,2-diyl-1,4-phenyleneoxy-1,1'-binaphthalene-2,2'-diyloxy-1,4-phenylene) |  | Polyimides/thioimides, Polyoxides/ethers/acetals, Polyureas/thioureas |  | *c1ccc(Oc2ccc3ccccc3c2-c2c(Oc3ccc(N4C(=O)c5ccc(NC(=O)Nc6ccc(NC(=O)Nc7ccc8c(c7)C(=O)N(*)C8=O)cc6)cc5C4=O)cc3)ccc3ccccc23)cc1 | [*]c1ccc(Oc2ccc3ccccc3c2-c2c(Oc3ccc(N4C(=O)c5ccc(NC(=O)Nc6ccc(NC(=O)Nc7ccc8c(c7)C(=O)N([*])C8=O)cc6)cc5C4=O)cc3)ccc3ccccc23)cc1 | known
R1009884 |  |  | P433334 |  | poly(1,3-dioxoisoindoline-2,5-diyliminocarbonyliminopyridine-2,6-diyliminocarbonylimino-1,3-dioxoisoindoline-5,2-diyl-1,4-phenyleneoxy-1,1'-binaphthalene-2,2'-diyloxy-1,4-phenylene) |  | Polyimides/thioimides, Polyoxides/ethers/acetals, Polyureas/thioureas, Polyimines |  | *c1ccc(Oc2ccc3ccccc3c2-c2c(Oc3ccc(N4C(=O)c5ccc(NC(=O)Nc6cccc(NC(=O)Nc7ccc8c(c7)C(=O)N(*)C8=O)n6)cc5C4=O)cc3)ccc3ccccc23)cc1 | [*]c1ccc(Oc2ccc3ccccc3c2-c2c(Oc3ccc(N4C(=O)c5ccc(NC(=O)Nc6cccc(NC(=O)Nc7ccc8c(c7)C(=O)N([*])C8=O)n6)cc5C4=O)cc3)ccc3ccccc23)cc1 | known
R1009885 |  |  | P433335 |  | poly(1,3-dioxoisoindoline-2,5-diyliminocarbonyliminonaphthalene-1,5-diyliminocarbonylimino-1,3-dioxoisoindoline-5,2-diyl-1,4-phenyleneoxy-1,1'-binaphthalene-2,2'-diyloxy-1,4-phenylene) |  | Polyimides/thioimides, Polyoxides/ethers/acetals, Polyureas/thioureas |  | *c1ccc(Oc2ccc3ccccc3c2-c2c(Oc3ccc(N4C(=O)c5ccc(NC(=O)Nc6cccc7c(NC(=O)Nc8ccc9c(c8)C(=O)N(*)C9=O)cccc67)cc5C4=O)cc3)ccc3ccccc23)cc1 | [*]c1ccc(Oc2ccc3ccccc3c2-c2c(Oc3ccc(N4C(=O)c5ccc(NC(=O)Nc6cccc7c(NC(=O)Nc8ccc9c(c8)C(=O)N([*])C9=O)cccc67)cc5C4=O)cc3)ccc3ccccc23)cc1 | known | [11 empty] | 675
R1009886 |  |  | P433336 |  | poly(1,3-dioxoisoindoline-5,2-diyl-1,4-phenyleneoxy-1,1'-binaphthalene-2,2'-diyloxy-1,4-phenylene-1,3-dioxoisoindoline-2,5-diyliminocarbonylimino-1,4-phenyleneoxy-1,4-phenyleneiminocarbonylimino) |  | Polyimides/thioimides, Polyoxides/ethers/acetals, Polyureas/thioureas |  | *c1ccc(Oc2ccc3ccccc3c2-c2c(Oc3ccc(N4C(=O)c5ccc(NC(=O)Nc6ccc(Oc7ccc(NC(=O)Nc8ccc9c(c8)C(=O)N(*)C9=O)cc7)cc6)cc5C4=O)cc3)ccc3ccccc23)cc1 | [*]c1ccc(Oc2ccc3ccccc3c2-c2c(Oc3ccc(N4C(=O)c5ccc(NC(=O)Nc6ccc(Oc7ccc(NC(=O)Nc8ccc9c(c8)C(=O)N([*])C9=O)cc7)cc6)cc5C4=O)cc3)ccc3ccccc23)cc1 | known | [11 empty] | 680
R1009887 |  |  | P433337 |  | poly(1,3-dioxoisoindoline-5,2-diyl-1,4-phenyleneoxy-1,1'-binaphthalene-2,2'-diyloxy-1,4-phenylene-1,3-dioxoisoindoline-2,5-diyliminocarbonylimino-1,4-phenyleneoxybiphenyl-2,2'-diyloxy-1,4-phenyleneiminocarbonylimino) |  | Polyimides/thioimides, Polyoxides/ethers/acetals, Polyureas/thioureas |  | *c1ccc(Oc2ccc3ccccc3c2-c2c(Oc3ccc(N4C(=O)c5ccc(NC(=O)Nc6ccc(Oc7ccccc7-c7ccccc7Oc7ccc(NC(=O)Nc8ccc9c(c8)C(=O)N(*)C9=O)cc7)cc6)cc5C4=O)cc3)ccc3ccccc23)cc1 | [*]c1ccc(Oc2ccc3ccccc3c2-c2c(Oc3ccc(N4C(=O)c5ccc(NC(=O)Nc6ccc(Oc7ccccc7-c7ccccc7Oc7ccc(NC(=O)Nc8ccc9c(c8)C(=O)N([*])C9=O)cc7)cc6)cc5C4=O)cc3)ccc3ccccc23)cc1 | known | [11 empty] | 684
R1009888 |  |  | P433341 | poly[(5,7-dihydro-1H,3H-benzo[1,2-c:4,5-c']difuran-1,3,5,7-tetraone)-alt-(pyridine-2,6-diamine)] | poly[(1,3,5,7-tetraoxo-2,5,6,7-tetrahydro-1H,3H-benzo[1,2-c:4,5-c']dipyrrole-2,6-diyl)-piridine-2,6-diyl] |  | Polyimides/thioimides, Polyimines |  | *c1cccc(-n2c(=O)c3cc4c(=O)n(*)c(=O)c4cc3c2=O)n1 | [*]c1cccc(-n2c(=O)c3cc4c(=O)n([*])c(=O)c4cc3c2=O)n1 | known
R1009889 |  |  | P433342 | poly((5,7-dihydro-1H,3H-benzo[1,2-c:4,5-c']difuran-1,3,5,7-tetraone)-alt-{4,4'-[(cyclohexane-1,4-diyl)bis(methyleneoxy)]dianiline}) | poly[(1,3,5,7-tetraoxo-2,5,6,7-tetrahydro-1H,3H-benzo[1,2-c:4,5-c']dipyrrole-2,6-diyl)-1,4-phenyleneoxymethylenecyclohenxane-1,4-diylmethyleneoxy-1,4-phenylene] |  | Polyimides/thioimides, Polyoxides/ethers/acetals |  | *c1ccc(OCC2CCC(COc3ccc(-n4c(=O)c5cc6c(=O)n(*)c(=O)c6cc5c4=O)cc3)CC2)cc1 | [*]c1ccc(OCC2CCC(COc3ccc(-n4c(=O)c5cc6c(=O)n([*])c(=O)c6cc5c4=O)cc3)CC2)cc1 | known | 2.2219 | [9 empty] | 579.7 | 739.6
R1009890 |  |  | P433343 | poly((1,1',3,3'-tetrahydro-5,5'-biisobenzofuran-1,1',3,3'-tetraone)-alt-{4,4'-[(cyclohexane-1,4-diyl)bis(methyleneoxy)]dianiline}) | poly[(1,1',3,3'-tetraoxo-5,5'-biisoindoline-2,2'-diyl)-1,4-phenyleneoxymethylenecyclohexane-1,4-diylmethyleneoxy-1,4-phenylene] |  | Polyimides/thioimides, Polyoxides/ethers/acetals |  | *c1ccc(OCC2CCC(COc3ccc(N4C(=O)c5ccc(-c6ccc7c(c6)C(=O)N(*)C7=O)cc5C4=O)cc3)CC2)cc1 | [*]c1ccc(OCC2CCC(COc3ccc(N4C(=O)c5ccc(-c6ccc7c(c6)C(=O)N([*])C7=O)cc5C4=O)cc3)CC2)cc1 | known | [10 empty] | 527.4 | 752.1
R1009891 |  |  | P433347 | poly{[5-(2,5-dioxooxolan-3-yl)-3-methyl-1,2,5,6-tetrahydrophthalic anhydride]-alt-(4,4'-methylenedianiline)} | poly[(7-methyl-1,3-dioxo-3a,4,5,7a-tetrahydroisoindoline-2,5-diyl)(2,5-dioxopyrrolidine-3,1-diyl)-1,4-phenylenemethylene-1,4-phenylene] |  | Polyimides/thioimides |  | *c1ccc(Cc2ccc(N3C(=O)CC(C4C=C(C)C5C(=O)N(*)C(=O)C5C4)C3=O)cc2)cc1 | [*]c1ccc(Cc2ccc(N3C(=O)CC(C4C=C(C)C5C(=O)N([*])C(=O)C5C4)C3=O)cc2)cc1 | known
R1009892 |  |  | P433348 | poly{(4,4'-ethylenedianiline)-alt-[5-(2,5-dioxooxolan-3-yl)-3-methyl-1,2,5,6-tetrahydrophthalic anhydride]} | poly[(7-methyl-1,3-dioxo-3a,4,5,7a-tetrahydroisoindoline-2,5-diyl)(2,5-dioxopyrrolidine-3,1-diyl)-1,4-phenyleneethylene-1,4-phenylene] |  | Polyimides/thioimides |  | *c1ccc(CCc2ccc(N3C(=O)CC(C4C=C(C)C5C(=O)N(*)C(=O)C5C4)C3=O)cc2)cc1 | [*]c1ccc(CCc2ccc(N3C(=O)CC(C4C=C(C)C5C(=O)N([*])C(=O)C5C4)C3=O)cc2)cc1 | known
R1009893 |  |  | P433349 | poly{[5-(2,5-dioxooxolan-3-yl)-3-methyl-1,2,5,6-tetrahydrophthalic anhydride]-alt-[4,4'-(1,4-phenylenedioxy)dianiline]} | poly[(7-methyl-1,3-dioxo-3a,4,5,7a-tetrahydroisoindoline-2,5-diyl)(2,5-dioxopyrrolidine-3,1-diyl)-1,4-phenyleneoxy-1,4-phenyleneoxy-1,4-phenylene] |  | Polyimides/thioimides, Polyoxides/ethers/acetals |  | *c1ccc(Oc2ccc(Oc3ccc(N4C(=O)CC(C5C=C(C)C6C(=O)N(*)C(=O)C6C5)C4=O)cc3)cc2)cc1 | [*]c1ccc(Oc2ccc(Oc3ccc(N4C(=O)CC(C5C=C(C)C6C(=O)N([*])C(=O)C6C5)C4=O)cc3)cc2)cc1 | known
R1009894 |  |  | P433350 | poly{[4-formylphenyl 4-(2,5-dioxo-2,5-dihydro-1H-pyrrol-1-yl)benzoate]-alt-styrene} | poly({1-[4-(4-formylphenoxycarbonyl)phenyl]-2,5-dioxopyrrolidine-3,4-diyl}(1-phenylethylene)) |  | Polyimides/thioimides |  | *CC(c1ccccc1)C1C(=O)N(c2ccc(C(=O)Oc3ccc(C=O)cc3)cc2)C(=O)C1* | [*]CC(c1ccccc1)C1C(=O)N(c2ccc(C(=O)Oc3ccc(C=O)cc3)cc2)C(=O)C1[*] | known | 4.2954
R1009895 |  |  | P433351 | 4-(phenyldiazenyl)aniline modified poly{[4-formylphenyl 4-(2,5-dioxo-2,5-dihydro-1H-pyrrol-1-yl)benzoate]-co-styrene} | poly{[2,5-dioxo-1-(4-{4-[4-(phenyldiazenyl)phenyliminomethylylidene]phenoxycarbonyl}phenyl)pyrrolidine-3,4-diyl](1-phenylethylene)} |  | Polyimides/thioimides |  | *CC(c1ccccc1)C1C(=O)N(c2ccc(C(=O)Oc3ccc(C=Nc4ccc(N=Nc5ccccc5)cc4)cc3)cc2)C(=O)C1* | [*]CC(c1ccccc1)C1C(=O)N(c2ccc(C(=O)Oc3ccc(C=Nc4ccc(N=Nc5ccccc5)cc4)cc3)cc2)C(=O)C1[*] | known
R1009896 |  |  | P433352 | poly[(2,2'-{[4-(biphenyl-4-yl)pyridine-2,6-diyl]di(4,1-phenylene)}bis(1,3-dioxoisoindoline-5-isocyanate))-alt-[4,4'-(biphenyl-2,2'-diyldioxy)dianiline]] | poly{1,3-dioxoisoindoline-5,2-diyl-1,4-phenylene[4-(biphenyl-4-yl)pyridine-2,6-diyl]-1,4-phenylene-1,3-dioxoisoindoline-2,5-diylureylene-1,4-phenyleneoxybiphenyl-2,2'-diyloxy-1,4-phenyleneureylene} |  | Polyimides/thioimides, Polyoxides/ethers/acetals, Polyureas/thioureas, Polyimines |  | *c1ccc(-c2cc(-c3ccc(-c4ccccc4)cc3)cc(-c3ccc(N4C(=O)c5ccc(NC(=O)Nc6ccc(Oc7ccccc7-c7ccccc7Oc7ccc(NC(=O)Nc8ccc9c(c8)C(=O)N(*)C9=O)cc7)cc6)cc5C4=O)cc3)n2)cc1 | [*]c1ccc(-c2cc(-c3ccc(-c4ccccc4)cc3)cc(-c3ccc(N4C(=O)c5ccc(NC(=O)Nc6ccc(Oc7ccccc7-c7ccccc7Oc7ccc(NC(=O)Nc8ccc9c(c8)C(=O)N([*])C9=O)cc7)cc6)cc5C4=O)cc3)n2)cc1 | known | [11 empty] | 702
R1009897 |  |  | P433354 | poly[(2,2'-{[4-(biphenyl-4-yl)pyridine-2,6-diyl]di(4,1-phenylene)}bis(1,3-dioxoisoindoline-5-isocyanate))-alt-(benzene-1,4-diamine)] | poly{1,3-dioxoisoindoline-2,5-diylureylene-1,4-phenyleneureylene-1,3-dioxoisoindoline-5,2-diyl-1,4-phenylene[4-(biphenyl-4-yl)pyridine-2,6-diyl]-1,4-phenylene} |  | Polyimides/thioimides, Polyureas/thioureas, Polyimines |  | *c1ccc(-c2cc(-c3ccc(-c4ccccc4)cc3)cc(-c3ccc(N4C(=O)c5ccc(NC(=O)Nc6ccc(NC(=O)Nc7ccc8c(c7)C(=O)N(*)C8=O)cc6)cc5C4=O)cc3)n2)cc1 | [*]c1ccc(-c2cc(-c3ccc(-c4ccccc4)cc3)cc(-c3ccc(N4C(=O)c5ccc(NC(=O)Nc6ccc(NC(=O)Nc7ccc8c(c7)C(=O)N([*])C8=O)cc6)cc5C4=O)cc3)n2)cc1 | known | [11 empty] | 679
R1009898 |  |  | P433355 | poly[(2,2'-{[4-(biphenyl-4-yl)pyridine-2,6-diyl]di(4,1-phenylene)}bis(1,3-dioxoisoindoline-5-isocyanate))-alt-(pyridine-2,6-diamine)] | poly{1,3-dioxoisoindoline-2,5-diylureylenepyridine-2,6-diylureylene-1,3-dioxoisoindoline-5,2-diyl-1,4-phenylene[4-(biphenyl-4-yl)pyridine-2,6-diyl]-1,4-phenylene} |  | Polyimides/thioimides, Polyureas/thioureas, Polyimines |  | *c1ccc(-c2cc(-c3ccc(-c4ccccc4)cc3)cc(-c3ccc(N4C(=O)c5ccc(NC(=O)Nc6cccc(NC(=O)Nc7ccc8c(c7)C(=O)N(*)C8=O)n6)cc5C4=O)cc3)n2)cc1 | [*]c1ccc(-c2cc(-c3ccc(-c4ccccc4)cc3)cc(-c3ccc(N4C(=O)c5ccc(NC(=O)Nc6cccc(NC(=O)Nc7ccc8c(c7)C(=O)N([*])C8=O)n6)cc5C4=O)cc3)n2)cc1 | known | [11 empty] | 684
R1009899 |  |  | P433356 | poly[(2,2'-{[4-(biphenyl-4-yl)pyridine-2,6-diyl]di(4,1-phenylene)}bis(1,3-dioxoisoindoline-5-isocyanate))-alt-(naphthalene-1,5-diamine)] | poly{1,3-dioxoisoindoline-2,5-diylureylenenaphthalene-1,5-diylureylene-1,3-dioxoisoindoline-5,2-diyl-1,4-phenylene[4-(biphenyl-4-yl)pyridine-2,6-diyl]-1,4-phenylene} |  | Polyimides/thioimides, Polyureas/thioureas, Polyimines |  | *c1ccc(-c2cc(-c3ccc(-c4ccccc4)cc3)cc(-c3ccc(N4C(=O)c5ccc(NC(=O)Nc6cccc7c(NC(=O)Nc8ccc9c(c8)C(=O)N(*)C9=O)cccc67)cc5C4=O)cc3)n2)cc1 | [*]c1ccc(-c2cc(-c3ccc(-c4ccccc4)cc3)cc(-c3ccc(N4C(=O)c5ccc(NC(=O)Nc6cccc7c(NC(=O)Nc8ccc9c(c8)C(=O)N([*])C9=O)cccc67)cc5C4=O)cc3)n2)cc1 | known | [11 empty] | 691
R1009900 |  |  | P433357 | poly[(2,2'-{[4-(biphenyl-4-yl)pyridine-2,6-diyl]di(4,1-phenylene)}bis(1,3-dioxoisoindoline-5-isocyanate))-alt-(4,4'-oxydianiline)] | poly{1,3-dioxoisoindoline-5,2-diyl-1,4-phenylene[4-(biphenyl-4-yl)pyridine-2,6-diyl]-1,4-phenylene-1,3-dioxoisoindoline-2,5-diylureylene-1,4-phenyleneoxy-1,4-phenyleneureylene} |  | Polyimides/thioimides, Polyoxides/ethers/acetals, Polyureas/thioureas, Polyimines |  | *c1ccc(-c2cc(-c3ccc(-c4ccccc4)cc3)cc(-c3ccc(N4C(=O)c5ccc(NC(=O)Nc6ccc(Oc7ccc(NC(=O)Nc8ccc9c(c8)C(=O)N(*)C9=O)cc7)cc6)cc5C4=O)cc3)n2)cc1 | [*]c1ccc(-c2cc(-c3ccc(-c4ccccc4)cc3)cc(-c3ccc(N4C(=O)c5ccc(NC(=O)Nc6ccc(Oc7ccc(NC(=O)Nc8ccc9c(c8)C(=O)N([*])C9=O)cc7)cc6)cc5C4=O)cc3)n2)cc1 | known | [11 empty] | 694
R1009901 |  |  | P433358 | poly[(2-{5-[4-(5-carboxy-1,3-dioxoisoindolin-2-yl)phenoxy]-1-naphthyl}-1,3-dioxoisoindoline-5-carboxylic acid)-alt-5-(4-aminophenoxy)-1-naphthylamine] | poly[(1,3-dioxoisoindoline-5,2-diyl)-1,4-phenyleneoxynaphthalene-1,5-diyl(1,3-dioxoisoindoline-2,5-diyl)carbonylimino-1,4-phenyleneoxynaphthalene-1,5-diyliminocarbonyl] |  | Polyimides/thioimides, Polyoxides/ethers/acetals, Polyamides/thioamides |  | *C(=O)Nc1ccc(Oc2cccc3c(NC(=O)c4ccc5c(c4)C(=O)N(c4ccc(Oc6cccc7c(N8C(=O)c9ccc(*)cc9C8=O)cccc67)cc4)C5=O)cccc23)cc1 | [*]C(=O)Nc1ccc(Oc2cccc3c(NC(=O)c4ccc5c(c4)C(=O)N(c4ccc(Oc6cccc7c(N8C(=O)c9ccc([*])cc9C8=O)cccc67)cc4)C5=O)cccc23)cc1 | known | [11 empty] | 815
R1009902 |  |  | P433359 | poly[(2-{5-[4-(5-carboxy-1,3-dioxoisoindolin-2-yl)phenoxy]-1-naphthyl}-1,3-dioxoisoindoline-5-carboxylic acid)-alt-pyridine-2,6-diamine] | poly[(1,3-dioxoisoindoline-2,5-diyl)carbonyliminopyridine-2,6-diyliminocarbonyl(1,3-dioxoisoindoline-5,2-diyl)-1,4-phenyleneoxynaphthalene-1,5-diyl] |  | Polyimides/thioimides, Polyoxides/ethers/acetals, Polyamides/thioamides, Polyimines |  | *C(=O)Nc1cccc(NC(=O)c2ccc3c(c2)C(=O)N(c2ccc(Oc4cccc5c(N6C(=O)c7ccc(*)cc7C6=O)cccc45)cc2)C3=O)n1 | [*]C(=O)Nc1cccc(NC(=O)c2ccc3c(c2)C(=O)N(c2ccc(Oc4cccc5c(N6C(=O)c7ccc([*])cc7C6=O)cccc45)cc2)C3=O)n1 | known | 2.5119 | [9 empty] | 566 | 801
R1009903 |  |  | P433360 | poly[(2-{5-[4-(5-carboxy-1,3-dioxoisoindolin-2-yl)phenoxy]-1-naphthyl}-1,3-dioxoisoindoline-5-carboxylic acid)-alt-4,4'-(4-phenylpyridine-2,6-diyl)dianiline] | poly[(1,3-dioxoisoindoline-5,2-diyl)-1,4-phenyleneoxynaphthalene-1,5-diyl(1,3-dioxoisoindoline-2,5-diyl)carbonylimino-1,4-phenylene(4-phenylpyridine-2,6-diyl)-1,4-phenyleneiminocarbonyl] |  | Polyimides/thioimides, Polyoxides/ethers/acetals, Polyamides/thioamides, Polyimines |  | *C(=O)Nc1ccc(-c2cc(-c3ccccc3)cc(-c3ccc(NC(=O)c4ccc5c(c4)C(=O)N(c4ccc(Oc6cccc7c(N8C(=O)c9ccc(*)cc9C8=O)cccc67)cc4)C5=O)cc3)n2)cc1 | [*]C(=O)Nc1ccc(-c2cc(-c3ccccc3)cc(-c3ccc(NC(=O)c4ccc5c(c4)C(=O)N(c4ccc(Oc6cccc7c(N8C(=O)c9ccc([*])cc9C8=O)cccc67)cc4)C5=O)cc3)n2)cc1 | known | [11 empty] | 824
R1009904 |  |  | P433361 | poly[(2-{5-[4-(5-carboxy-1,3-dioxoisoindolin-2-yl)phenoxy]-1-naphthyl}-1,3-dioxoisoindoline-5-carboxylic acid)-alt-6-phenyl-1,3,5-triazine-2,4-diamine] | poly[(1,3-dioxoisoindoline-2,5-diyl)carbonylimino(6-phenyl-1,3,5-triazine-2,4-diyl)iminocarbonyl(1,3-dioxoisoindoline-5,2-diyl)-1,4-phenyleneoxynaphthalene-1,5-diyl] |  | Polyimides/thioimides, Polyoxides/ethers/acetals, Polyamides/thioamides, Polyimines |  | *C(=O)Nc1nc(NC(=O)c2ccc3c(c2)C(=O)N(c2ccc(Oc4cccc5c(N6C(=O)c7ccc(*)cc7C6=O)cccc45)cc2)C3=O)nc(-c2ccccc2)n1 | [*]C(=O)Nc1nc(NC(=O)c2ccc3c(c2)C(=O)N(c2ccc(Oc4cccc5c(N6C(=O)c7ccc([*])cc7C6=O)cccc45)cc2)C3=O)nc(-c2ccccc2)n1 | known | [11 empty] | 805
R1009905 |  |  | P433362 | poly[(2-{5-[4-(5-carboxy-1,3-dioxoisoindolin-2-yl)phenoxy]-1-naphthyl}-1,3-dioxoisoindoline-5-carboxylic acid)-alt-benzene-1,4-diamine] | poly[(1,3-dioxoisoindoline-2,5-diyl)carbonylimino-1,4-phenyleneiminocarbonyl(1,3-dioxoisoindoline-5,2-diyl)-1,4-phenyleneoxynaphthalene-1,5-diyl] |  | Polyimides/thioimides, Polyoxides/ethers/acetals, Polyamides/thioamides |  | *C(=O)Nc1ccc(NC(=O)c2ccc3c(c2)C(=O)N(c2ccc(Oc4cccc5c(N6C(=O)c7ccc(*)cc7C6=O)cccc45)cc2)C3=O)cc1 | [*]C(=O)Nc1ccc(NC(=O)c2ccc3c(c2)C(=O)N(c2ccc(Oc4cccc5c(N6C(=O)c7ccc([*])cc7C6=O)cccc45)cc2)C3=O)cc1 | known | 2.8645 | [9 empty] | 580 | 812
R1009906 |  |  | P433363 | poly[(2-{5-[4-(5-carboxy-1,3-dioxoisoindolin-2-yl)phenoxy]-1-naphthyl}-1,3-dioxoisoindoline-5-carboxylic acid)-alt-benzidine] | poly[(1,3-dioxoisoindoline-5,2-diyl)-1,4-phenyleneoxynaphthalene-1,5-diyl(1,3-dioxoisoindoline-2,5-diyl)carbonyliminobiphenyl-4,4'-diyliminocarbonyl] |  | Polyimides/thioimides, Polyoxides/ethers/acetals, Polyamides/thioamides |  | *C(=O)Nc1ccc(-c2ccc(NC(=O)c3ccc4c(c3)C(=O)N(c3ccc(Oc5cccc6c(N7C(=O)c8ccc(*)cc8C7=O)cccc56)cc3)C4=O)cc2)cc1 | [*]C(=O)Nc1ccc(-c2ccc(NC(=O)c3ccc4c(c3)C(=O)N(c3ccc(Oc5cccc6c(N7C(=O)c8ccc([*])cc8C7=O)cccc56)cc3)C4=O)cc2)cc1 | known | [11 empty] | 821
R1009907 |  |  | P433364 | poly[(2-{5-[4-(5-carboxy-1,3-dioxoisoindolin-2-yl)phenoxy]-1-naphthyl}-1,3-dioxoisoindoline-5-carboxylic acid)-alt-3,3'-dimethoxybenzidine] | poly[(1,3-dioxoisoindoline-5,2-diyl)-1,4-phenyleneoxynaphthalene-1,5-diyl(1,3-dioxoisoindoline-2,5-diyl)carbonylimino(3,3'-dimethoxybiphenyl-4,4'-diyl)iminocarbonyl] |  | Polyimides/thioimides, Polyoxides/ethers/acetals, Polyamides/thioamides |  | *C(=O)Nc1ccc(-c2ccc(NC(=O)c3ccc4c(c3)C(=O)N(c3ccc(Oc5cccc6c(N7C(=O)c8ccc(*)cc8C7=O)cccc56)cc3)C4=O)c(OC)c2)cc1OC | [*]C(=O)Nc1ccc(-c2ccc(NC(=O)c3ccc4c(c3)C(=O)N(c3ccc(Oc5cccc6c(N7C(=O)c8ccc([*])cc8C7=O)cccc56)cc3)C4=O)c(OC)c2)cc1OC | known | [11 empty] | 814
R1009908 |  |  | P433365 | poly[(2-{5-[4-(5-carboxy-1,3-dioxoisoindolin-2-yl)phenoxy]-1-naphthyl}-1,3-dioxoisoindoline-5-carboxylic acid)-alt-4,4'-oxydianiline] | poly[(1,3-dioxoisoindoline-5,2-diyl)-1,4-phenyleneoxynaphthalene-1,5-diyl(1,3-dioxoisoindoline-2,5-diyl)carbonylimino-1,4-phenyleneoxy-1,4-phenyleneiminocarbonyl] |  | Polyimides/thioimides, Polyoxides/ethers/acetals, Polyamides/thioamides |  | *C(=O)Nc1ccc(Oc2ccc(NC(=O)c3ccc4c(c3)C(=O)N(c3ccc(Oc5cccc6c(N7C(=O)c8ccc(*)cc8C7=O)cccc56)cc3)C4=O)cc2)cc1 | [*]C(=O)Nc1ccc(Oc2ccc(NC(=O)c3ccc4c(c3)C(=O)N(c3ccc(Oc5cccc6c(N7C(=O)c8ccc([*])cc8C7=O)cccc56)cc3)C4=O)cc2)cc1 | known | [11 empty] | 820
R1009909 |  |  | P433366 | poly[(2-{5-[4-(5-carboxy-1,3-dioxoisoindolin-2-yl)phenoxy]-1-naphthyl}-1,3-dioxoisoindoline-5-carboxylic acid)-alt-naphthalene-1,5-diamine] | poly[(1,3-dioxoisoindoline-2,5-diyl)carbonyliminonaphthalene-1,5-diyliminocarbonyl(1,3-dioxoisoindoline-5,2-diyl)-1,4-phenyleneoxynaphthalene-1,5-diyl] |  | Polyimides/thioimides, Polyoxides/ethers/acetals, Polyamides/thioamides |  | *C(=O)Nc1cccc2c(NC(=O)c3ccc4c(c3)C(=O)N(c3ccc(Oc5cccc6c(N7C(=O)c8ccc(*)cc8C7=O)cccc56)cc3)C4=O)cccc12 | [*]C(=O)Nc1cccc2c(NC(=O)c3ccc4c(c3)C(=O)N(c3ccc(Oc5cccc6c(N7C(=O)c8ccc([*])cc8C7=O)cccc56)cc3)C4=O)cccc12 | known | [11 empty] | 806
R1009910 |  |  | P433367 | modified poly[4-oxatricyclo[5.2.1.0^2,6^^]deca-8-ene-3,5-dione] | poly[(2,4-dioxo-3-phenyl-3-azabicyclo[3.3.0]octane-6,8-diyl)ethylene] |  | Polyimides/thioimides |  | *CCC1CC(*)C2C(=O)N(c3ccccc3)C(=O)C12 | [*]CCC1CC([*])C2C(=O)N(c3ccccc3)C(=O)C12 | known
R1009911 |  |  | P433368 | poly{5,5'-oxybis(isobenzofuran-1,3-dione)-alt-4,4'-[1,4-phenylenebis(1-methylethane-1,1-diyl)]dianiline} | poly[(1,3-dioxoisoindoline-2,5-diyl)oxy(1,3-dioxoisoindoline-5,2-diyl)-1,4-phenylene(dimethylmethylene)-1,4-phenylene(dimethylmethylene)-1,4-phenylene] |  | Polyimides/thioimides, Polyoxides/ethers/acetals |  | *c1ccc(C(C)(C)c2ccc(C(C)(C)c3ccc(N4C(=O)c5ccc(Oc6ccc7c(c6)C(=O)N(*)C7=O)cc5C4=O)cc3)cc2)cc1 | [*]c1ccc(C(C)(C)c2ccc(C(C)(C)c3ccc(N4C(=O)c5ccc(Oc6ccc7c(c6)C(=O)N([*])C7=O)cc5C4=O)cc3)cc2)cc1 | known
R1009912 |  |  | P433373 | poly{(cyclohexane-1,2:4,5-tetracarboxylic dianhydride)-alt-4,4'-[sulfanediylbis(4,1-phenylenesulfanediyl)]dianiline} | poly[(1,3,5,7-tetraoxo-2,3a,4,4a,5,6,7,7a,8,8a-decahydro-1H,3H-benzo[1,2-c:4,5-c']dipyrrole-2,6-diyl)-1,4-phenylenesulfanediyl-1,4-phenylenesulfanediyl-1,4-phenylenesulfanediyl-1,4-phenylene] |  | Polyimides/thioimides, Polysulfides |  | *c1ccc(Sc2ccc(Sc3ccc(Sc4ccc(-n5c(=O)c6cc7c(=O)n(*)c(=O)c7cc6c5=O)cc4)cc3)cc2)cc1 | [*]c1ccc(Sc2ccc(Sc3ccc(Sc4ccc(-n5c(=O)c6cc7c(=O)n([*])c(=O)c7cc6c5=O)cc4)cc3)cc2)cc1 | known | [7 empty] | 98 | 1.7 |  | 509.5 | 741.75
R1009913 |  |  | P433374 | poly[(cyclohexane-1,2:4,5-tetracarboxylic dianhydride)-alt-4,4'-(thianthrene-2,7-diyldisulfanediyl)dianiline] | poly[(1,3,5,7-tetraoxo-2,3a,4,4a,5,6,7,7a,8,8a-decahydro-1H,3H-benzo[1,2-c:4,5-c']dipyrrole-2,6-diyl)-1,4-phenylenesulfanediylthianthrene-2,7-diylsulfanediyl-1,4-phenylene] |  | Polyimides/thioimides, Polysulfides |  | *c1ccc(Sc2ccc3c(c2)Sc2ccc(Sc4ccc(-n5c(=O)c6cc7c(=O)n(*)c(=O)c7cc6c5=O)cc4)cc2S3)cc1 | [*]c1ccc(Sc2ccc3c(c2)Sc2ccc(Sc4ccc(-n5c(=O)c6cc7c(=O)n([*])c(=O)c7cc6c5=O)cc4)cc2S3)cc1 | known | [7 empty] | 96 | 1.6 |  | 534.8 | 719.9
R1009914 |  |  | P433376 | poly{5,5'-[fluorene-9,9-diylbis(4,1-phenyleneiminocarbonyl)]bis(isobenzofuran-1,3-dione)-alt-4,4'-(fluorene-9,9-diyl)dianiline} | poly[(1,3-dioxoisoindoline-5,2-diyl)-1,4-phenylenefluorene-9,9-diyl-1,4-phenylene(1,3-dioxoisoindoline-2,5-diyl)carbonylimino-1,4-phenylenefluorene-9,9-diyl-1,4-phenyleneiminocarbonyl] |  | Polyimides/thioimides, Polyamides/thioamides |  | *C(=O)Nc1ccc(C2(c3ccc(NC(=O)c4ccc5c(c4)C(=O)N(c4ccc(C6(c7ccc(N8C(=O)c9ccc(*)cc9C8=O)cc7)c7ccccc7-c7ccccc76)cc4)C5=O)cc3)c3ccccc3-c3ccccc32)cc1 | [*]C(=O)Nc1ccc(C2(c3ccc(NC(=O)c4ccc5c(c4)C(=O)N(c4ccc(C6(c7ccc(N8C(=O)c9ccc([*])cc9C8=O)cc7)c7ccccc7-c7ccccc76)cc4)C5=O)cc3)c3ccccc3-c3ccccc32)cc1 | known | [11 empty] | 767
R1009915 |  |  | P433377 | poly{5,5'-[fluorene-9,9-diylbis(4,1-phenyleneiminocarbonyl)]bis(isobenzofuran-1,3-dione)-alt-naphthalene-1,5-diamine} | poly[(1,3-dioxoisoindoline-5,2-diyl)naphthalene-1,5-diyl(1,3-dioxoisoindoline-2,5-diyl)carbonylimino-1,4-phenylenefluorene-9,9-diyl-1,4-phenyleneiminocarbonyl] |  | Polyimides/thioimides, Polyamides/thioamides |  | *C(=O)Nc1ccc(C2(c3ccc(NC(=O)c4ccc5c(c4)C(=O)N(c4cccc6c(N7C(=O)c8ccc(*)cc8C7=O)cccc46)C5=O)cc3)c3ccccc3-c3ccccc32)cc1 | [*]C(=O)Nc1ccc(C2(c3ccc(NC(=O)c4ccc5c(c4)C(=O)N(c4cccc6c(N7C(=O)c8ccc([*])cc8C7=O)cccc46)C5=O)cc3)c3ccccc3-c3ccccc32)cc1 | known | [11 empty] | 756
R1009916 |  |  | P433378 | poly{5,5'-[fluorene-9,9-diylbis(4,1-phenyleneiminocarbonyl)]bis(isobenzofuran-1,3-dione)-alt-benzene-1,3-diamine} | poly[(1,3-dioxoisoindoline-5,2-diyl)-1,3-phenylene(1,3-dioxoisoindoline-2,5-diyl)carbonylimino-1,4-phenylenefluorene-9,9-diyl-1,4-phenyleneiminocarbonyl] |  | Polyimides/thioimides, Polyamides/thioamides |  | *C(=O)Nc1ccc(C2(c3ccc(NC(=O)c4ccc5c(c4)C(=O)N(c4cccc(N6C(=O)c7ccc(*)cc7C6=O)c4)C5=O)cc3)c3ccccc3-c3ccccc32)cc1 | [*]C(=O)Nc1ccc(C2(c3ccc(NC(=O)c4ccc5c(c4)C(=O)N(c4cccc(N6C(=O)c7ccc([*])cc7C6=O)c4)C5=O)cc3)c3ccccc3-c3ccccc32)cc1 | known
R1009917 |  |  | P433379 | poly{5,5'-[fluorene-9,9-diylbis(4,1-phenyleneiminocarbonyl)]bis(isobenzofuran-1,3-dione)-alt-3,3'-dimethoxybiphenyl-4,4'-diamine} | poly[(1,3-dioxoisoindoline-5,2-diyl)(3,3'-dimethoxybiphenyl-4,4'-diyl)(1,3-dioxoisoindoline-2,5-diyl)carbonylimino-1,4-phenylenefluorene-9,9-diyl-1,4-phenyleneiminocarbonyl] |  | Polyimides/thioimides, Polyamides/thioamides |  | *C(=O)Nc1ccc(C2(c3ccc(NC(=O)c4ccc5c(c4)C(=O)N(c4ccc(-c6ccc(N7C(=O)c8ccc(*)cc8C7=O)c(OC)c6)cc4OC)C5=O)cc3)c3ccccc3-c3ccccc32)cc1 | [*]C(=O)Nc1ccc(C2(c3ccc(NC(=O)c4ccc5c(c4)C(=O)N(c4ccc(-c6ccc(N7C(=O)c8ccc([*])cc8C7=O)c(OC)c6)cc4OC)C5=O)cc3)c3ccccc3-c3ccccc32)cc1 | known | [11 empty] | 725
R1009918 |  |  | P433380 | poly{5,5'-[fluorene-9,9-diylbis(4,1-phenyleneiminocarbonyl)]bis(isobenzofuran-1,3-dione)-alt-4,4'-oxydianiline} | poly[(1,3-dioxoisoindoline-5,2-diyl)-1,4-phenyleneoxy-1,4-phenylene(1,3-dioxoisoindoline-2,5-diyl)carbonylimino-1,4-phenylenefluorene-9,9-diyl-1,4-phenyleneiminocarbonyl] |  | Polyimides/thioimides, Polyoxides/ethers/acetals, Polyamides/thioamides |  | *C(=O)Nc1ccc(C2(c3ccc(NC(=O)c4ccc5c(c4)C(=O)N(c4ccc(Oc6ccc(N7C(=O)c8ccc(*)cc8C7=O)cc6)cc4)C5=O)cc3)c3ccccc3-c3ccccc32)cc1 | [*]C(=O)Nc1ccc(C2(c3ccc(NC(=O)c4ccc5c(c4)C(=O)N(c4ccc(Oc6ccc(N7C(=O)c8ccc([*])cc8C7=O)cc6)cc4)C5=O)cc3)c3ccccc3-c3ccccc32)cc1 | known | [11 empty] | 748
R1009919 |  |  | P433381 | poly{5,5'-[fluorene-9,9-diylbis(4,1-phenyleneiminocarbonyl)]bis(isobenzofuran-1,3-dione)-alt-4,4'-(1,3-phenylenedioxy)dianiline} | poly[(1,3-dioxoisoindoline-5,2-diyl)-1,4-phenyleneoxy-1,3-phenyleneoxy-1,4-phenylene(1,3-dioxoisoindoline-2,5-diyl)carbonylimino-1,4-phenylenefluorene-9,9-diyl-1,4-phenyleneiminocarbonyl] |  | Polyimides/thioimides, Polyoxides/ethers/acetals, Polyamides/thioamides |  | *C(=O)Nc1ccc(C2(c3ccc(NC(=O)c4ccc5c(c4)C(=O)N(c4ccc(Oc6cccc(Oc7ccc(N8C(=O)c9ccc(*)cc9C8=O)cc7)c6)cc4)C5=O)cc3)c3ccccc3-c3ccccc32)cc1 | [*]C(=O)Nc1ccc(C2(c3ccc(NC(=O)c4ccc5c(c4)C(=O)N(c4ccc(Oc6cccc(Oc7ccc(N8C(=O)c9ccc([*])cc9C8=O)cc7)c6)cc4)C5=O)cc3)c3ccccc3-c3ccccc32)cc1 | known | [11 empty] | 765
R1009920 |  |  | P433382 |  | poly{(1,3-dioxoisoindoline-2,5-diyl)carbonyloxyethylene[(4-{4-[(4-hexylphenyl)diazenyl]phenoxy}butyl)imino]ethyleneoxycarbonyl(1,3-dioxoisoindoline-5,2-diyl)-1,4-phenylene(dimethylmethylene)-1,4-phenylene(dimethylmethylene)-1,4-phenylene} |  | Polyimides/thioimides, Polyesters/thioesters, Polyimines |  | *C(=O)OCCN(CCCCOc1ccc(N=Nc2ccc(CCCCCC)cc2)cc1)CCOC(=O)c1ccc2c(c1)C(=O)N(c1ccc(C(C)(C)c3ccc(C(C)(C)c4ccc(N5C(=O)c6ccc(*)cc6C5=O)cc4)cc3)cc1)C2=O | [*]C(=O)OCCN(CCCCOc1ccc(N=Nc2ccc(CCCCCC)cc2)cc1)CCOC(=O)c1ccc2c(c1)C(=O)N(c1ccc(C(C)(C)c3ccc(C(C)(C)c4ccc(N5C(=O)c6ccc([*])cc6C5=O)cc4)cc3)cc1)C2=O | known
R1009921 |  |  | P433383 |  | poly{(1,3-dioxoisoindoline-2,5-diyl)carbonyloxyethylene[(6-{4-[(4-hexylphenyl)diazenyl]phenoxy}hexyl)imino]ethyleneoxycarbonyl(1,3-dioxoisoindoline-5,2-diyl)-1,4-phenylene(dimethylmethylene)-1,4-phenylene(dimethylmethylene)-1,4-phenylene} |  | Polyimides/thioimides, Polyesters/thioesters, Polyimines |  | *C(=O)OCCN(CCCCCCOc1ccc(N=Nc2ccc(CCCCCC)cc2)cc1)CCOC(=O)c1ccc2c(c1)C(=O)N(c1ccc(C(C)(C)c3ccc(C(C)(C)c4ccc(N5C(=O)c6ccc(*)cc6C5=O)cc4)cc3)cc1)C2=O | [*]C(=O)OCCN(CCCCCCOc1ccc(N=Nc2ccc(CCCCCC)cc2)cc1)CCOC(=O)c1ccc2c(c1)C(=O)N(c1ccc(C(C)(C)c3ccc(C(C)(C)c4ccc(N5C(=O)c6ccc([*])cc6C5=O)cc4)cc3)cc1)C2=O | known
R1009922 |  |  | P433386 | poly{N,N'-[(3-pyridylmethylene)bis(2,6-dimethyl-4,1-phenylene)]bismaleimide-alt-4,4'-methylenedianiline} | poly[(2,5-dioxopyrrolidine-3,1-diyl)(2,6-dimethyl-1,4-phenylene)(3-pyridylmethylene)(3,5-dimethyl-1,4-phenylene)(2,5-dioxopyrrolidine-1,3-diyl)imino-1,4-phenylenemethylene-1,4-phenyleneimino] |  | Polyimides/thioimides, Polyimines |  | *c1c(C)cc(C(c2cccnc2)c2cc(C)c(N3C(=O)CC(Nc4ccc(Cc5ccc(NC6CC(=O)N(*)C6=O)cc5)cc4)C3=O)c(C)c2)cc1C | [*]c1c(C)cc(C(c2cccnc2)c2cc(C)c(N3C(=O)CC(Nc4ccc(Cc5ccc(NC6CC(=O)N([*])C6=O)cc5)cc4)C3=O)c(C)c2)cc1C | known | [11 empty] | 742
R1009923 |  |  | P433387 | poly{N,N'-[(3-pyridylmethylene)bis(2,6-dimethyl-4,1-phenylene)]bismaleimide-alt-benzene-1,3-diamine} | poly[(2,5-dioxopyrrolidine-1,3-diyl)imino-1,3-phenyleneimino(2,5-dioxopyrrolidine-3,1-diyl)(2,6-dimethyl-1,4-phenylene)(3-pyridylmethylene)(3,5-dimethyl-1,4-phenylene)] |  | Polyimides/thioimides, Polyimines |  | *c1c(C)cc(C(c2cccnc2)c2cc(C)c(N3C(=O)CC(Nc4cccc(NC5CC(=O)N(*)C5=O)c4)C3=O)c(C)c2)cc1C | [*]c1c(C)cc(C(c2cccnc2)c2cc(C)c(N3C(=O)CC(Nc4cccc(NC5CC(=O)N([*])C5=O)c4)C3=O)c(C)c2)cc1C | known | [10 empty] | 497 | 748
R1009924 |  |  | P433388 | poly{N,N'-[(3-pyridylmethylene)bis(2,6-dimethyl-4,1-phenylene)]bismaleimide-alt-benzene-1,4-diamine} | poly[(2,5-dioxopyrrolidine-1,3-diyl)imino-1,4-phenyleneimino(2,5-dioxopyrrolidine-3,1-diyl)(2,6-dimethyl-1,4-phenylene)(3-pyridylmethylene)(3,5-dimethyl-1,4-phenylene)] |  | Polyimides/thioimides, Polyimines |  | *c1c(C)cc(C(c2cccnc2)c2cc(C)c(N3C(=O)CC(Nc4ccc(NC5CC(=O)N(*)C5=O)cc4)C3=O)c(C)c2)cc1C | [*]c1c(C)cc(C(c2cccnc2)c2cc(C)c(N3C(=O)CC(Nc4ccc(NC5CC(=O)N([*])C5=O)cc4)C3=O)c(C)c2)cc1C | known | [10 empty] | 504 | 755
R1009925 |  |  | P433389 | poly(N,N'-{(3-pyridylmethylene)bis[(2,6-dimethyl-4,1-phenylene)oxy-4,1-phenylene]}bismaleimide-alt-4,4'-methylenedianiline) | poly[(2,5-dioxopyrrolidine-1,3-diyl)imino-1,4-phenylenemethylene-1,4-phenyleneimino(2,5-dioxopyrrolidine-3,1-diyl)-1,4-phenyleneoxy(2,6-dimethyl-1,4-phenylene)(3-pyridylmethylene)(3,5-dimethyl-1,4-phenylene)oxy-1,4-phenylene] |  | Polyimides/thioimides, Polyoxides/ethers/acetals, Polyimines |  | *c1ccc(Oc2c(C)cc(C(c3cccnc3)c3cc(C)c(Oc4ccc(N5C(=O)CC(Nc6ccc(Cc7ccc(NC8CC(=O)N(*)C8=O)cc7)cc6)C5=O)cc4)c(C)c3)cc2C)cc1 | [*]c1ccc(Oc2c(C)cc(C(c3cccnc3)c3cc(C)c(Oc4ccc(N5C(=O)CC(Nc6ccc(Cc7ccc(NC8CC(=O)N([*])C8=O)cc7)cc6)C5=O)cc4)c(C)c3)cc2C)cc1 | known | [11 empty] | 685
R1009926 |  |  | P433390 | poly(N,N'-{(3-pyridylmethylene)bis[(2,6-dimethyl-4,1-phenylene)oxy-4,1-phenylene]}bismaleimide-alt-benzene-1,3-diamine) | poly[(2,5-dioxopyrrolidine-1,3-diyl)imino-1,3-phenyleneimino(2,5-dioxopyrrolidine-3,1-diyl)-1,4-phenyleneoxy(2,6-dimethyl-1,4-phenylene)(3-pyridylmethylene)(3,5-dimethyl-1,4-phenylene)oxy-1,4-phenylene] |  | Polyimides/thioimides, Polyoxides/ethers/acetals, Polyimines |  | *c1ccc(Oc2c(C)cc(C(c3cccnc3)c3cc(C)c(Oc4ccc(N5C(=O)CC(Nc6cccc(NC7CC(=O)N(*)C7=O)c6)C5=O)cc4)c(C)c3)cc2C)cc1 | [*]c1ccc(Oc2c(C)cc(C(c3cccnc3)c3cc(C)c(Oc4ccc(N5C(=O)CC(Nc6cccc(NC7CC(=O)N([*])C7=O)c6)C5=O)cc4)c(C)c3)cc2C)cc1 | known | [11 empty] | 741
R1009927 |  |  | P433391 | poly(N,N'-{(3-pyridylmethylene)bis[(2,6-dimethyl-4,1-phenylene)oxy-4,1-phenylene]}bismaleimide-alt-benzene-1,4-diamine) | poly[(2,5-dioxopyrrolidine-1,3-diyl)imino-1,4-phenyleneimino(2,5-dioxopyrrolidine-3,1-diyl)-1,4-phenyleneoxy(2,6-dimethyl-1,4-phenylene)(3-pyridylmethylene)(3,5-dimethyl-1,4-phenylene)oxy-1,4-phenylene] |  | Polyimides/thioimides, Polyoxides/ethers/acetals, Polyimines |  | *c1ccc(Oc2c(C)cc(C(c3cccnc3)c3cc(C)c(Oc4ccc(N5C(=O)CC(Nc6ccc(NC7CC(=O)N(*)C7=O)cc6)C5=O)cc4)c(C)c3)cc2C)cc1 | [*]c1ccc(Oc2c(C)cc(C(c3cccnc3)c3cc(C)c(Oc4ccc(N5C(=O)CC(Nc6ccc(NC7CC(=O)N([*])C7=O)cc6)C5=O)cc4)c(C)c3)cc2C)cc1 | known | [11 empty] | 749
R1009928 |  |  | P433392 | poly{[2,2',6,6'-tetramethyl-4,4'-(3-pyridylmethylene)diphenyl 4,4'-bismaleimidodibenzoate]-alt-4,4'-methylenedianiline} | poly[(2,5-dioxopyrrolidine-1,3-diyl)imino-1,4-phenylenemethylene-1,4-phenyleneimino(2,5-dioxopyrrolidine-3,1-diyl)-1,4-phenylenecarbonyloxy(2,6-dimethyl-1,4-phenylene)(3-pyridylmethylene)(3,5-dimethyl-1,4-phenylene)oxycarbonyl-1,4-phenylene] |  | Polyimides/thioimides, Polyesters/thioesters, Polyimines |  | *c1ccc(C(=O)Oc2c(C)cc(C(c3cccnc3)c3cc(C)c(OC(=O)c4ccc(N5C(=O)CC(Nc6ccc(Cc7ccc(NC8CC(=O)N(*)C8=O)cc7)cc6)C5=O)cc4)c(C)c3)cc2C)cc1 | [*]c1ccc(C(=O)Oc2c(C)cc(C(c3cccnc3)c3cc(C)c(OC(=O)c4ccc(N5C(=O)CC(Nc6ccc(Cc7ccc(NC8CC(=O)N([*])C8=O)cc7)cc6)C5=O)cc4)c(C)c3)cc2C)cc1 | known | [11 empty] | 652
R1009929 |  |  | P433393 | poly{[2,2',6,6'-tetramethyl-4,4'-(3-pyridylmethylene)diphenyl 4,4'-bismaleimidodibenzoate]-alt-benzene-1,3-diamine} | poly[(2,5-dioxopyrrolidine-1,3-diyl)imino-1,3-phenyleneimino(2,5-dioxopyrrolidine-3,1-diyl)-1,4-phenylenecarbonyloxy(2,6-dimethyl-1,4-phenylene)(3-pyridylmethylene)(3,5-dimethyl-1,4-phenylene)oxycarbonyl-1,4-phenylene] |  | Polyimides/thioimides, Polyesters/thioesters, Polyimines |  | *c1ccc(C(=O)Oc2c(C)cc(C(c3cccnc3)c3cc(C)c(OC(=O)c4ccc(N5C(=O)CC(Nc6cccc(NC7CC(=O)N(*)C7=O)c6)C5=O)cc4)c(C)c3)cc2C)cc1 | [*]c1ccc(C(=O)Oc2c(C)cc(C(c3cccnc3)c3cc(C)c(OC(=O)c4ccc(N5C(=O)CC(Nc6cccc(NC7CC(=O)N([*])C7=O)c6)C5=O)cc4)c(C)c3)cc2C)cc1 | known | [11 empty] | 659
R1009930 |  |  | P433394 | poly{[2,2',6,6'-tetramethyl-4,4'-(3-pyridylmethylene)diphenyl 4,4'-bismaleimidodibenzoate]-alt-benzene-1,4-diamine} | poly[(2,5-dioxopyrrolidine-1,3-diyl)imino-1,4-phenyleneimino(2,5-dioxopyrrolidine-3,1-diyl)-1,4-phenylenecarbonyloxy(2,6-dimethyl-1,4-phenylene)(3-pyridylmethylene)(3,5-dimethyl-1,4-phenylene)oxycarbonyl-1,4-phenylene] |  | Polyimides/thioimides, Polyesters/thioesters, Polyimines |  | *c1ccc(C(=O)Oc2c(C)cc(C(c3cccnc3)c3cc(C)c(OC(=O)c4ccc(N5C(=O)CC(Nc6ccc(NC7CC(=O)N(*)C7=O)cc6)C5=O)cc4)c(C)c3)cc2C)cc1 | [*]c1ccc(C(=O)Oc2c(C)cc(C(c3cccnc3)c3cc(C)c(OC(=O)c4ccc(N5C(=O)CC(Nc6ccc(NC7CC(=O)N([*])C7=O)cc6)C5=O)cc4)c(C)c3)cc2C)cc1 | known | [11 empty] | 718
R1009931 |  |  | P433397 | poly{(4,4'-carbonyldinaphthalene-1,8:1',8'-tetracarboxylic dianhydride)-alt-[4,4'-bis(4-aminophenoxy)biphenyl-3,3'-disulfonic acid]} | poly[(1,3-dioxo-2,3-dihydro-1H-benzo[de]isoquinoline-2,6-diyl)carbonyl(1,3-dioxo-2,3-dihydro-1H-benzo[de]isoquinoline-6,2-diyl)-1,4-phenyleneoxy(3,3'-disulfobiphenyl-4,4'-diyl)oxy-1,4-phenylene] |  | Polyimides/thioimides, Polyoxides/ethers/acetals, Polyketones/thioketones |  | *C(=O)c1ccc2c3c(cccc13)C(=O)N(c1ccc(Oc3ccc(-c4ccc(Oc5ccc(N6C(=O)c7cccc8c(*)ccc(c78)C6=O)cc5)c(S(=O)(=O)O)c4)cc3S(=O)(=O)O)cc1)C2=O | [*]C(=O)c1ccc2c3c(cccc13)C(=O)N(c1ccc(Oc3ccc(-c4ccc(Oc5ccc(N6C(=O)c7cccc8c([*])ccc(c78)C6=O)cc5)c(S(=O)(=O)O)c4)cc3S(=O)(=O)O)cc1)C2=O | known | [11 empty] | 576
R1009932 |  |  | P433398 | poly[(4,4'-carbonyldinaphthalene-1,8:1',8'-tetracarboxylic dianhydride)-alt-{3,3'-[(4,4'-diaminobiphenyl-3,3'-diyl)dioxy]dipropanesulfonic acid}] | poly{(1,3-dioxo-2,3-dihydro-1H-benzo[de]isoquinoline-2,6-diyl)carbonyl(1,3-dioxo-2,3-dihydro-1H-benzo[de]isoquinoline-6,2-diyl)[3,3'-bis(3-sulfopropoxy)biphenyl-4,4'-diyl]} |  | Polyimides/thioimides, Polyketones/thioketones |  | *C(=O)c1ccc2c3c(cccc13)C(=O)N(c1ccc(-c3ccc(N4C(=O)c5cccc6c(*)ccc(c56)C4=O)c(OCCCS(=O)(=O)O)c3)cc1OCCCS(=O)(=O)O)C2=O | [*]C(=O)c1ccc2c3c(cccc13)C(=O)N(c1ccc(-c3ccc(N4C(=O)c5cccc6c([*])ccc(c56)C4=O)c(OCCCS(=O)(=O)O)c3)cc1OCCCS(=O)(=O)O)C2=O | known
R1009933 |  |  | P433399 | poly[(4,4'-carbonyldinaphthalene-1,8:1',8'-tetracarboxylic dianhydride)-alt-{3,3'-[(4,4'-diaminobiphenyl-2,2'-diyl)dioxy]dipropanesulfonic acid}] | poly{(1,3-dioxo-2,3-dihydro-1H-benzo[de]isoquinoline-2,6-diyl)carbonyl(1,3-dioxo-2,3-dihydro-1H-benzo[de]isoquinoline-6,2-diyl)[2,2'-bis(3-sulfopropoxy)biphenyl-4,4'-diyl]} |  | Polyimides/thioimides, Polyketones/thioketones |  | *C(=O)c1ccc2c3c(cccc13)C(=O)N(c1ccc(-c3ccc(N4C(=O)c5cccc6c(*)ccc(c56)C4=O)cc3OCCCS(=O)(=O)O)c(OCCCS(=O)(=O)O)c1)C2=O | [*]C(=O)c1ccc2c3c(cccc13)C(=O)N(c1ccc(-c3ccc(N4C(=O)c5cccc6c([*])ccc(c56)C4=O)cc3OCCCS(=O)(=O)O)c(OCCCS(=O)(=O)O)c1)C2=O | known
R1009934 |  |  | P433403 | poly{(naphthalene-1,8:4,5-tetracarboxylic dianhydride)-alt-[3,3'-[(4,4'-diaminobiphenyl-3,3'-diyl)dioxy]dipropanesulfonic acid]} | poly{(1,3,6,8-tetraoxo-1,2,3,6,7,8-tetrahydro-2,7-diazapyrene-2,7-diyl)[3,3'-bis(3-sulfopropoxy)biphenyl-4,4'-diyl]} |  | Polyimides/thioimides |  | *c1ccc(-c2ccc(-n3c(=O)c4ccc5c(=O)n(*)c(=O)c6ccc(c3=O)c4c56)c(OCCCS(=O)(=O)O)c2)cc1OCCCS(=O)(=O)O | [*]c1ccc(-c2ccc(-n3c(=O)c4ccc5c(=O)n([*])c(=O)c6ccc(c3=O)c4c56)c(OCCCS(=O)(=O)O)c2)cc1OCCCS(=O)(=O)O | known
R1009935 |  |  | P433405 | poly({4,4'-[1,4-phenylenebis(oxycarbonyl)]di(phthalic anhydride)}-alt-benzene-1,4-diamine) | poly[(1,3-dioxoisoindoline-5,2-diyl)-1,4-phenylene(1,3-dioxoisoindoline-2,5-diyl)carbonyloxy-1,4-phenyleneoxycarbonyl] |  | Polyimides/thioimides, Polyesters/thioesters |  | *C(=O)Oc1ccc(OC(=O)c2ccc3c(c2)C(=O)N(c2ccc(N4C(=O)c5ccc(*)cc5C4=O)cc2)C3=O)cc1 | [*]C(=O)Oc1ccc(OC(=O)c2ccc3c(c2)C(=O)N(c2ccc(N4C(=O)c5ccc([*])cc5C4=O)cc2)C3=O)cc1 | known | [7 empty] | 224 | 8.86 |  |  | 744.95
R1009936 |  |  | P433406 | poly({4,4'-[1,4-phenylenebis(oxycarbonyl)]di(phthalic anhydride)}-alt-trans-cyclohexane-1,4-diamine) | poly[(1,3-dioxoisoindoline-5,2-diyl)cyclohexane-1,4-diyl(1,3-dioxoisoindoline-2,5-diyl)carbonyloxy-1,4-phenyleneoxycarbonyl] |  | Polyimides/thioimides, Polyesters/thioesters |  | *C(=O)Oc1ccc(OC(=O)c2ccc3c(c2)C(=O)N(C2CCC(N4C(=O)c5ccc(*)cc5C4=O)CC2)C3=O)cc1 | [*]C(=O)Oc1ccc(OC(=O)c2ccc3c(c2)C(=O)N(C2CCC(N4C(=O)c5ccc([*])cc5C4=O)CC2)C3=O)cc1 | known | [7 empty] | 177 | 5.6 |  | 633 | 722.45
R1009937 |  |  | P433407 | poly[{4,4'-[1,4-phenylenebis(oxycarbonyl)]di(phthalic anhydride)}-alt-2,2'-bis(trifluoromethyl)benzidine] | poly{(1,3-dioxoisoindoline-2,5-diyl)carbonyloxy-1,4-phenyleneoxycarbonyl(1,3-dioxoisoindoline-5,2-diyl)[2,2'-bis(trifluoromethyl)biphenyl-4,4'-diyl]} |  | Polyimides/thioimides, Polyesters/thioesters |  | *C(=O)Oc1ccc(OC(=O)c2ccc3c(c2)C(=O)N(c2ccc(-c4ccc(N5C(=O)c6ccc(*)cc6C5=O)cc4C(F)(F)F)c(C(F)(F)F)c2)C3=O)cc1 | [*]C(=O)Oc1ccc(OC(=O)c2ccc3c(c2)C(=O)N(c2ccc(-c4ccc(N5C(=O)c6ccc([*])cc6C5=O)cc4C(F)(F)F)c(C(F)(F)F)c2)C3=O)cc1 | known | [7 empty] | 204 | 5.79 |  |  | 755.55
R1009938 |  |  | P433408 | poly[(4-aminophenyl 4-aminobenzoate)-alt-(benzene-1,2:4,5-tetracarboxylic dianhydride)] | poly[(1,3,5,7-tetraoxo-2,5,6,7-tetrahydro-1H,3H-benzo[1,2-c:4,5-c']dipyrrole-2,6-diyl)-1,4-phenyleneoxycarbonyl-1,4-phenylene] |  | Polyimides/thioimides, Polyesters/thioesters |  | *c1ccc(C(=O)Oc2ccc(-n3c(=O)c4cc5c(=O)n(*)c(=O)c5cc4c3=O)cc2)cc1 | [*]c1ccc(C(=O)Oc2ccc(-n3c(=O)c4cc5c(=O)n([*])c(=O)c5cc4c3=O)cc2)cc1 | known | 2.7833 | [6 empty] | 270 | 7.69 |  |  | 788.85
R1009939 |  |  | P433409 | poly[(4-aminophenyl 4-aminobenzoate)-alt-5,5'-biisobenzofuran-1,1',3,3'-tetrone] | poly[(1,1',3,3'-tetraoxo-5,5'-biisoindoline-2,2'-diyl)-1,4-phenyleneoxycarbonyl-1,4-phenylene] |  | Polyimides/thioimides, Polyesters/thioesters |  | *c1ccc(C(=O)Oc2ccc(N3C(=O)c4ccc(-c5ccc6c(c5)C(=O)N(*)C6=O)cc4C3=O)cc2)cc1 | [*]c1ccc(C(=O)Oc2ccc(N3C(=O)c4ccc(-c5ccc6c(c5)C(=O)N([*])C6=O)cc4C3=O)cc2)cc1 | known | [7 empty] | 250 | 7.59 |  |  | 802.8
R1009940 |  |  | P433410 | poly[(4-aminophenyl 4-aminobenzoate)-alt-{4,4'-[1,4-phenylenebis(oxycarbonyl)]diphthalic anhydride}] | poly[(1,3-dioxoisoindoline-2,5-diyl)carbonyloxy-1,4-phenyleneoxycarbonyl(1,3-dioxoisoindoline-5,2-diyl)-1,4-phenyleneoxycarbonyl-1,4-phenylene] |  | Polyimides/thioimides, Polyesters/thioesters |  | *C(=O)Oc1ccc(OC(=O)c2ccc3c(c2)C(=O)N(c2ccc(C(=O)Oc4ccc(N5C(=O)c6ccc(*)cc6C5=O)cc4)cc2)C3=O)cc1 | [*]C(=O)Oc1ccc(OC(=O)c2ccc3c(c2)C(=O)N(c2ccc(C(=O)Oc4ccc(N5C(=O)c6ccc([*])cc6C5=O)cc4)cc2)C3=O)cc1 | known | [7 empty] | 224 | 7.07 |  |  | 734.45
R1009941 |  |  | P433411 | poly[4,4'-diaminobenzanilide-alt-(benzene-1,2:4,5-tetracarboxylic dianhydride)] | poly[(1,3,5,7-tetraoxo-2,5,6,7-tetrahydro-1H,3H-benzo[1,2-c:4,5-c']dipyrrole-2,6-diyl)-1,4-phenyleneiminocarbonyl-1,4-phenylene] |  | Polyimides/thioimides, Polyamides/thioamides |  | *c1ccc(C(=O)Nc2ccc(-n3c(=O)c4cc5c(=O)n(*)c(=O)c5cc4c3=O)cc2)cc1 | [*]c1ccc(C(=O)Nc2ccc(-n3c(=O)c4cc5c(=O)n([*])c(=O)c5cc4c3=O)cc2)cc1 | known | 2.3994 | [6 empty] | 289 | 9.72 |  |  | 778.45
R1009942 |  |  | P433412 | poly(4,4'-diaminobenzanilide-alt-5,5'-biisoindoline-1,1',3,3'-tetrone) | poly[(1,1',3,3'-tetraoxo-5,5'-biisoindoline-2,2'-diyl)-1,4-phenyleneiminocarbonyl-1,4-phenylene] |  | Polyimides/thioimides, Polyamides/thioamides |  | *c1ccc(C(=O)Nc2ccc(N3C(=O)c4ccc(-c5ccc6c(c5)C(=O)N(*)C6=O)cc4C3=O)cc2)cc1 | [*]c1ccc(C(=O)Nc2ccc(N3C(=O)c4ccc(-c5ccc6c(c5)C(=O)N([*])C6=O)cc4C3=O)cc2)cc1 | known | [8 empty] | 9.8 |  |  | 796.65
R1009943 |  |  | P433413 | poly(4,4'-diaminobenzanilide-alt-{4,4'-[1,4-phenylenebis(oxycarbonyl)]di(phthalic anhydride)}) | poly[(1,3-dioxoisoindoline-2,5-diyl)carbonyloxy-1,4-phenyleneoxycarbonyl(1,3-dioxoisoindoline-5,2-diyl)-1,4-phenyleneiminocarbonyl-1,4-phenylene] |  | Polyimides/thioimides, Polyesters/thioesters, Polyamides/thioamides |  | *C(=O)Oc1ccc(OC(=O)c2ccc3c(c2)C(=O)N(c2ccc(C(=O)Nc4ccc(N5C(=O)c6ccc(*)cc6C5=O)cc4)cc2)C3=O)cc1 | [*]C(=O)Oc1ccc(OC(=O)c2ccc3c(c2)C(=O)N(c2ccc(C(=O)Nc4ccc(N5C(=O)c6ccc([*])cc6C5=O)cc4)cc2)C3=O)cc1 | known | [7 empty] | 253 | 8.3 |  |  | 748.2
R1009944 |  |  | P433415 | poly{4,4'-[(1-methylethane-1,1-diyl)bis(4,1-phenyleneoxy)]dianiline-alt-5,5'-oxybis(isobenzofuran-1,3-dione)} | poly[(1,3-dioxoisoindoline-2,5-diyl)oxy(1,3-dioxoisoindoline-5,2-diyl)-1,4-phenyleneoxy-1,4-phenylene(dimethylmethylene)-1,4-phenyleneoxy-1,4-phenylene] |  | Polyimides/thioimides, Polyoxides/ethers/acetals |  | *c1ccc(Oc2ccc(C(C)(C)c3ccc(Oc4ccc(N5C(=O)c6ccc(Oc7ccc8c(c7)C(=O)N(*)C8=O)cc6C5=O)cc4)cc3)cc2)cc1 | [*]c1ccc(Oc2ccc(C(C)(C)c3ccc(Oc4ccc(N5C(=O)c6ccc(Oc7ccc8c(c7)C(=O)N([*])C8=O)cc6C5=O)cc4)cc3)cc2)cc1 | known | [11 empty] | 798
R1009945 |  |  | P433416 | poly({4-[bis(4-aminophenyl)amino]benzonitrile}-alt-{5,5'-[(cyclohexane-1,1-diyl)bis(4,1-phenyleneoxy)]bis(isobenzofuran-1,3-dione)}) | poly[1,3-dioxoisoindoline-5,2-diyl-1,4-phenylene(4-cyanophenylimino)-1,4-phenylene-1,3-dioxoisoindoline-2,5-diyloxy-1,4-phenylenecyclohexane-1,1-diyl-1,4-phenyleneoxy] |  | Polyimides/thioimides, Polyoxides/ethers/acetals, Polyimines |  | *c1ccc(N(c2ccc(C#N)cc2)c2ccc(N3C(=O)c4ccc(Oc5ccc(C6(c7ccc(Oc8ccc9c(c8)C(=O)N(*)C9=O)cc7)CCCCC6)cc5)cc4C3=O)cc2)cc1 | [*]c1ccc(N(c2ccc(C#N)cc2)c2ccc(N3C(=O)c4ccc(Oc5ccc(C6(c7ccc(Oc8ccc9c(c8)C(=O)N([*])C9=O)cc7)CCCCC6)cc5)cc4C3=O)cc2)cc1 | known | [11 empty] | 818
R1009946 |  |  | P433417 | poly({4-[bis(4-aminophenyl)amino]benzonitrile}-alt-{5,5'-[(fluorene-9,9-diyl)bis(4,1-phenyleneoxy)]bis(isobenzofuran-1,3-dione)}) | poly[1,3-dioxoisoindoline-5,2-diyl-1,4-phenylene(4-cyanophenylimino)-1,4-phenylene-1,3-dioxoisoindoline-2,5-diyloxy-1,4-phenylenefluorene-9,9-diyl-1,4-phenyleneoxy] |  | Polyimides/thioimides, Polyoxides/ethers/acetals, Polyimines |  | *c1ccc(N(c2ccc(C#N)cc2)c2ccc(N3C(=O)c4ccc(Oc5ccc(C6(c7ccc(Oc8ccc9c(c8)C(=O)N(*)C9=O)cc7)c7ccccc7-c7ccccc76)cc5)cc4C3=O)cc2)cc1 | [*]c1ccc(N(c2ccc(C#N)cc2)c2ccc(N3C(=O)c4ccc(Oc5ccc(C6(c7ccc(Oc8ccc9c(c8)C(=O)N([*])C9=O)cc7)c7ccccc7-c7ccccc76)cc5)cc4C3=O)cc2)cc1 | known | [11 empty] | 873
R1009947 |  |  | P433418 | poly({4-[bis(4-aminophenyl)amino]benzonitrile}-alt-{5,5'-[(1-methylethane-1,1-diyl)bis(4,1-phenyleneoxy)]bis(isobenzofuran-1,3-dione)}) | poly[1,3-dioxoisoindoline-5,2-diyl-1,4-phenylene(4-cyanophenylimino)-1,4-phenylene-1,3-dioxoisoindoline-2,5-diyloxy-1,4-phenylene(dimethylmethylene)-1,4-phenyleneoxy] |  | Polyimides/thioimides, Polyoxides/ethers/acetals, Polyimines |  | *c1ccc(N(c2ccc(C#N)cc2)c2ccc(N3C(=O)c4ccc(Oc5ccc(C(C)(C)c6ccc(Oc7ccc8c(c7)C(=O)N(*)C8=O)cc6)cc5)cc4C3=O)cc2)cc1 | [*]c1ccc(N(c2ccc(C#N)cc2)c2ccc(N3C(=O)c4ccc(Oc5ccc(C(C)(C)c6ccc(Oc7ccc8c(c7)C(=O)N([*])C8=O)cc6)cc5)cc4C3=O)cc2)cc1 | known | [11 empty] | 828
R1009948 |  |  | P433419 | poly[{4-[bis(4-aminophenyl)amino]benzonitrile}-alt-(5,5'-{[2,2,2-trifluoro-1-(trifluoromethyl)ethane-1,1-diyl]bis(p-phenyleneoxy)}bis(isobenzofuran-1,3-dione))] | poly{1,3-dioxoisoindoline-5,2-diyl-1,4-phenylene(4-cyanophenylimino)-1,4-phenylene-1,3-dioxoisoindoline-2,5-diyloxy-1,4-phenylene[bis(trifluoromethyl)methylene]-1,4-phenyleneoxy} |  | Polyimides/thioimides, Polyoxides/ethers/acetals, Polyimines |  | *c1ccc(N(c2ccc(C#N)cc2)c2ccc(N3C(=O)c4ccc(Oc5ccc(C(c6ccc(Oc7ccc8c(c7)C(=O)N(*)C8=O)cc6)(C(F)(F)F)C(F)(F)F)cc5)cc4C3=O)cc2)cc1 | [*]c1ccc(N(c2ccc(C#N)cc2)c2ccc(N3C(=O)c4ccc(Oc5ccc(C(c6ccc(Oc7ccc8c(c7)C(=O)N([*])C8=O)cc6)(C(F)(F)F)C(F)(F)F)cc5)cc4C3=O)cc2)cc1 | known | [11 empty] | 818
R1009949 |  |  | P433420 | poly({5,5'-[(benzene-1,4-diyl)bis(1-methylethane-1,1-diyl-4,1-phenyleneoxy)]bis(isobenzofuran-1,3-dione)}-alt-{4-[bis(4-aminophenyl)amino]benzonitrile}) | poly[1,3-dioxoisoindoline-5,2-diyl-1,4-phenylene(4-cyanophenylimino)-1,4-phenylene-1,3-dioxoisoindoline-2,5-diyloxy-1,4-phenylene(dimethylmethylene)-1,4-phenylene(dimethylmethylene)-1,4-phenyleneoxy] |  | Polyimides/thioimides, Polyoxides/ethers/acetals, Polyimines |  | *c1ccc(N(c2ccc(C#N)cc2)c2ccc(N3C(=O)c4ccc(Oc5ccc(C(C)(C)c6ccc(C(C)(C)c7ccc(Oc8ccc9c(c8)C(=O)N(*)C9=O)cc7)cc6)cc5)cc4C3=O)cc2)cc1 | [*]c1ccc(N(c2ccc(C#N)cc2)c2ccc(N3C(=O)c4ccc(Oc5ccc(C(C)(C)c6ccc(C(C)(C)c7ccc(Oc8ccc9c(c8)C(=O)N([*])C9=O)cc7)cc6)cc5)cc4C3=O)cc2)cc1 | known | [11 empty] | 810.5
R1009950 |  |  | P433422 |  | poly[1,3-dioxoisoindoline-5,2-diyl(4-hydroxy-1,3-phenylene)-1,3-dioxoisoindoline-2,5-diyloxy-1,4-phenylene(dimethylmethylene)-1,4-phenyleneoxy] |  | Polyimides/thioimides, Polyoxides/ethers/acetals |  | *c1ccc(O)c(N2C(=O)c3ccc(Oc4ccc(C(C)(C)c5ccc(Oc6ccc7c(c6)C(=O)N(*)C7=O)cc5)cc4)cc3C2=O)c1 | [*]c1ccc(O)c(N2C(=O)c3ccc(Oc4ccc(C(C)(C)c5ccc(Oc6ccc7c(c6)C(=O)N([*])C7=O)cc5)cc4)cc3C2=O)c1 | known | [10 empty] | 519 | 802
R1009951 |  |  | P433425 |  | poly[1,3-dioxoisoindoline-5,2-diyl(4-hydroxy-1,3-phenylene)-1,3-dioxoisoindoline-2,5-diylcarbonyloxy-1,4-phenylene(dimethylmethylene)-1,4-phenyleneoxycarbonyl] |  | Polyimides/thioimides, Polyesters/thioesters |  | *C(=O)Oc1ccc(C(C)(C)c2ccc(OC(=O)c3ccc4c(c3)C(=O)N(c3ccc(O)c(N5C(=O)c6ccc(*)cc6C5=O)c3)C4=O)cc2)cc1 | [*]C(=O)Oc1ccc(C(C)(C)c2ccc(OC(=O)c3ccc4c(c3)C(=O)N(c3ccc(O)c(N5C(=O)c6ccc([*])cc6C5=O)c3)C4=O)cc2)cc1 | known | [11 empty] | 706
R1009952 |  |  | P433434 | poly[{2,6-bis[1-(hydroxymethyl)propyl]-2,5,6,7-tetrahydro-1H,3H-benzo[1,2-c:4,5-c']dipyrrole-1,3,5,7-tetrone}-alt-(hexane-1,6-diyl diisocyanate)] | poly[1,3,5,7-tetraoxo-2,5,6,7-tetrahydro-1H,3H-benzo[1,2-c:4,5-c']dipyrrole-2,6-diyl(1-ethylethylene)oxycarbonyliminohexane-1,6-diyliminocarbonyloxy(2-ethylethylene)] |  | Polyimides/thioimides, Polyurethanes/thiourethanes |  | *C(CC)COC(=O)NCCCCCCNC(=O)OCC(CC)n1c(=O)c2cc3c(=O)n(*)c(=O)c3cc2c1=O | [*]C(CC)COC(=O)NCCCCCCNC(=O)OCC(CC)n1c(=O)c2cc3c(=O)n([*])c(=O)c3cc2c1=O | known | [9 empty] | 491 | 361 | 483
R1009953 |  |  | P433435 | poly[{2,2'-bis[1-(hydroxymethyl)propyl]-5,5'-carbonyldiisoindoline-1,1',3,3'-tetrone}-alt-(hexane-1,6-diyl diisocyanate)] | poly[1,3-dioxoisoindoline-2,5-diylcarbonyl-1,3-dioxoisoindoline-5,2-diyl(1-ethylethylene)oxycarbonyliminohexane-1,6-diyliminocarbonyloxy(2-ethylethylene)] |  | Polyimides/thioimides, Polyurethanes/thiourethanes, Polyketones/thioketones |  | *C(=O)c1ccc2c(c1)C(=O)N(C(CC)COC(=O)NCCCCCCNC(=O)OCC(CC)N1C(=O)c3ccc(*)cc3C1=O)C2=O | [*]C(=O)c1ccc2c(c1)C(=O)N(C(CC)COC(=O)NCCCCCCNC(=O)OCC(CC)N1C(=O)c3ccc([*])cc3C1=O)C2=O | known | [11 empty] | 508
R1009954 |  |  | P433438 | poly{[2,6-bis(3-aminophenoxy)benzonitrile]-alt-[5,5'-oxybis(isobenzofuran-1,3-dione)]} | poly(1,3-dioxoisoindoline-2,5-diyloxy-1,3-dioxoisoindoline-5,2-diyl-1,3-phenyleneoxy-2-cyano-1,3-phenyleneoxy-1,3-phenylene) |  | Polyimides/thioimides, Polyoxides/ethers/acetals |  | *c1cccc(Oc2cccc(Oc3cccc(N4C(=O)c5ccc(Oc6ccc7c(c6)C(=O)N(*)C7=O)cc5C4=O)c3)c2C#N)c1 | [*]c1cccc(Oc2cccc(Oc3cccc(N4C(=O)c5ccc(Oc6ccc7c(c6)C(=O)N([*])C7=O)cc5C4=O)c3)c2C#N)c1 | known | [10 empty] | 492 | 795.5
R1009955 |  |  | P433441 | poly[2-(4-aminophenyl)benzimidazol-5-amine-alt-5,5'-biisobenzofuran-1,1',3,3'-tetrone] | poly[(1,1',3,3'-tetraoxo-5,5'-biisoindoline-2,2'-diyl)benzimidazole-5,2-diyl-1,4-phenylene] |  | Polyimides/thioimides, Polyimines |  | *c1ccc(N2C(=O)c3ccc(-c4ccc5c(c4)C(=O)N(c4ccc6[nH]c(*)nc6c4)C5=O)cc3C2=O)cc1 | [*]c1ccc(N2C(=O)c3ccc(-c4ccc5c(c4)C(=O)N(c4ccc6[nH]c([*])nc6c4)C5=O)cc3C2=O)cc1 | known | 2.4895 | [7 empty] | 5.6 |  | 698 | 880.5
R1009956 |  |  | P433442 | poly[2-(4-aminophenyl)benzimidazol-5-amine-alt-5,5'-carbonylbis(isobenzofuran-1,3-dione)] | poly[benzimidazole-2,5-diyl(1,3-dioxoisoindoline-2,5-diyl)carbonyl(1,3-dioxoisoindoline-5,2-diyl)-1,4-phenylene] |  | Polyimides/thioimides, Polyimines, Polyketones/thioketones |  | *c1ccc(N2C(=O)c3ccc(C(=O)c4ccc5c(c4)C(=O)N(c4ccc6[nH]c(*)nc6c4)C5=O)cc3C2=O)cc1 | [*]c1ccc(N2C(=O)c3ccc(C(=O)c4ccc5c(c4)C(=O)N(c4ccc6[nH]c([*])nc6c4)C5=O)cc3C2=O)cc1 | known | 2.4444 | [7 empty] | 5.2 |  | 685 | 856.5
R1009957 |  |  | P433443 | poly{2-(4-aminophenyl)benzimidazol-5-amine-alt-5,5'-[(1-methylethane-1,1-diyl)bis(4,1-phenyleneoxy)]bis(isobenzofuran-1,3-dione)} | poly[benzimidazole-2,5-diyl(1,3-dioxoisoindoline-2,5-diyl)oxy-1,4-phenylene(dimethylmethylene)-1,4-phenyleneoxy(1,3-dioxoisoindoline-5,2-diyl)-1,4-phenylene] |  | Polyimides/thioimides, Polyoxides/ethers/acetals, Polyimines |  | *c1ccc(N2C(=O)c3ccc(Oc4ccc(C(C)(C)c5ccc(Oc6ccc7c(c6)C(=O)N(c6ccc8[nH]c(*)nc8c6)C7=O)cc5)cc4)cc3C2=O)cc1 | [*]c1ccc(N2C(=O)c3ccc(Oc4ccc(C(C)(C)c5ccc(Oc6ccc7c(c6)C(=O)N(c6ccc8[nH]c([*])nc8c6)C7=O)cc5)cc4)cc3C2=O)cc1 | known | [8 empty] | 2.8 |  |  | 794.5
R1009958 |  |  | P433444 | poly[2-(4-aminophenyl)benzimidazol-5-amine-alt-4,5'-biisobenzofuran-1,1',3,3'-tetrone] | poly[(1,1',3,3'-tetraoxo-4,5'-biisoindoline-2,2'-diyl)-1,4-phenylenebenzimidazole-2,5-diyl] |  | Polyimides/thioimides, Polyimines |  | *c1ccc(N2C(=O)c3ccc(-c4cccc5c4C(=O)N(c4ccc6[nH]c(*)nc6c4)C5=O)cc3C2=O)cc1 | [*]c1ccc(N2C(=O)c3ccc(-c4cccc5c4C(=O)N(c4ccc6[nH]c([*])nc6c4)C5=O)cc3C2=O)cc1 | known | 2.9114 | [10 empty] | 881
R1009959 |  |  | P433445 | poly[2-(4-aminophenyl)benzimidazol-5-amine-alt-(benzene-1,2:4,5-tetracarboxylic dianhydride)] | poly[(1,3,5,7-tetraoxo-2,5,6,7-tetrahydro-1H,3H-benzo[1,2-c:4,5-c']dipyrrole-2,6-diyl)benzimidazole-5,2-diyl-1,4-phenylene] |  | Polyimides/thioimides, Polyimines |  | *c1ccc(-c2nc3cc(-n4c(=O)c5cc6c(=O)n(*)c(=O)c6cc5c4=O)ccc3[nH]2)cc1 | [*]c1ccc(-c2nc3cc(-n4c(=O)c5cc6c(=O)n([*])c(=O)c6cc5c4=O)ccc3[nH]2)cc1 | known | [11 empty] | 860.5
R1009960 |  |  | P433446 |  | poly[2,5-dioxo-1-(phenylamino)pyrrolidine-3,4-diyl] |  | Polyimides/thioimides |  | *C1C(=O)N(Nc2ccccc2)C(=O)C1* | [*]C1C(=O)N(Nc2ccccc2)C(=O)C1[*] | known | [11 empty] | 578
R1009961 |  |  | P433447 | poly{4,4'-bis(azidocarbonyl)-N,N'-[(methylphosphoryl)di(3,1-phenylene)]diphthalimide-alt-2,2'-[(1-methylethane-1,1-diyl)bis(4,1-phenyleneoxy)]diethanol} | poly{(1,3-dioxoisoindoline-5,2-diyl)-1,3-phenylene[methyl(oxo)-lambda5-phosphanediyl]-1,3-phenylene(1,3-dioxoisoindoline-2,5-diyl)iminocarbonyloxyethyleneoxy-1,4-phenylene(dimethylmethylene)-1,4-phenyleneoxyethyleneoxycarbonylimino} |  | Polyimides/thioimides, Polyoxides/ethers/acetals, Polyurethanes/thiourethanes |  | *c1cccc(P(C)(=O)c2cccc(N3C(=O)c4ccc(NC(=O)OCCOc5ccc(C(C)(C)c6ccc(OCCOC(=O)Nc7ccc8c(c7)C(=O)N(*)C8=O)cc6)cc5)cc4C3=O)c2)c1 | [*]c1cccc(P(C)(=O)c2cccc(N3C(=O)c4ccc(NC(=O)OCCOc5ccc(C(C)(C)c6ccc(OCCOC(=O)Nc7ccc8c(c7)C(=O)N([*])C8=O)cc6)cc5)cc4C3=O)c2)c1 | known | [11 empty] | 600
R1009962 |  |  | P433448 | poly{4,4'-bis(azidocarbonyl)-N,N'-[(methylphosphoryl)di(3,1-phenylene)]diphthalimide-alt-2,2'-{[2,2,2-trifluoro-1-(trifluoromethyl)ethane-1,1-diyl]bis(4,1-phenyleneoxy)}diethanol} | poly{(1,3-dioxoisoindoline-5,2-diyl)-1,3-phenylene[methyl(oxo)-lambda5-phosphanediyl]-1,3-phenylene(1,3-dioxoisoindoline-2,5-diyl)iminocarbonyloxyethyleneoxy-1,4-phenylene[bis(trifluoromethyl)methylene]-1,4-phenyleneoxyethyleneoxycarbonylimino} |  | Polyimides/thioimides, Polyoxides/ethers/acetals, Polyurethanes/thiourethanes |  | *c1cccc(P(C)(=O)c2cccc(N3C(=O)c4ccc(NC(=O)OCCOc5ccc(C(c6ccc(OCCOC(=O)Nc7ccc8c(c7)C(=O)N(*)C8=O)cc6)(C(F)(F)F)C(F)(F)F)cc5)cc4C3=O)c2)c1 | [*]c1cccc(P(C)(=O)c2cccc(N3C(=O)c4ccc(NC(=O)OCCOc5ccc(C(c6ccc(OCCOC(=O)Nc7ccc8c(c7)C(=O)N([*])C8=O)cc6)(C(F)(F)F)C(F)(F)F)cc5)cc4C3=O)c2)c1 | known | [11 empty] | 595
R1009963 |  |  | P433449 | poly{4,4'-bis(azidocarbonyl)-N,N'-[(methylphosphoryl)di(3,1-phenylene)]diphthalimide-alt-2,2'-[(1-methylethane-1,1-diyl)bis(2,6-dibromo-4,1-phenyleneoxy)]diethanol} | poly{(1,3-dioxoisoindoline-5,2-diyl)-1,3-phenylene[methyl(oxo)-lambda5-phosphanediyl]-1,3-phenylene(1,3-dioxoisoindoline-2,5-diyl)iminocarbonyloxyethyleneoxy(2,6-dibromo-1,4-phenylene)(dimethylmethylene)(3,5-dibromo-1,4-phenylene)oxyethyleneoxycarbonylimino} |  | Polyimides/thioimides, Polyoxides/ethers/acetals, Polyurethanes/thiourethanes |  | *c1cccc(P(C)(=O)c2cccc(N3C(=O)c4ccc(NC(=O)OCCOc5c(Br)cc(C(C)(C)c6cc(Br)c(OCCOC(=O)Nc7ccc8c(c7)C(=O)N(*)C8=O)c(Br)c6)cc5Br)cc4C3=O)c2)c1 | [*]c1cccc(P(C)(=O)c2cccc(N3C(=O)c4ccc(NC(=O)OCCOc5c(Br)cc(C(C)(C)c6cc(Br)c(OCCOC(=O)Nc7ccc8c(c7)C(=O)N([*])C8=O)c(Br)c6)cc5Br)cc4C3=O)c2)c1 | known | [11 empty] | 599
R1009964 |  |  | P433450 | poly{4,4'-bis(azidocarbonyl)-N,N'-[(methylphosphoryl)di(3,1-phenylene)]diphthalimide-alt-2,2'-[(phenylphosphoryl)bis(4,1-phenyleneoxy)]diethanol} | poly{(1,3-dioxoisoindoline-5,2-diyl)-1,3-phenylene[methyl(oxo)-lambda5-phosphanediyl]-1,3-phenylene(1,3-dioxoisoindoline-2,5-diyl)iminocarbonyloxyethyleneoxy-1,4-phenylene[oxo(phenyl)-lambda5-phosphanediyl]-1,4-phenyleneoxyethyleneoxycarbonylimino} |  | Polyimides/thioimides, Polyoxides/ethers/acetals, Polyurethanes/thiourethanes |  | *c1cccc(P(C)(=O)c2cccc(N3C(=O)c4ccc(NC(=O)OCCOc5ccc(P(=O)(c6ccccc6)c6ccc(OCCOC(=O)Nc7ccc8c(c7)C(=O)N(*)C8=O)cc6)cc5)cc4C3=O)c2)c1 | [*]c1cccc(P(C)(=O)c2cccc(N3C(=O)c4ccc(NC(=O)OCCOc5ccc(P(=O)(c6ccccc6)c6ccc(OCCOC(=O)Nc7ccc8c(c7)C(=O)N([*])C8=O)cc6)cc5)cc4C3=O)c2)c1 | known | [11 empty] | 597
R1009965 |  |  | P433451 | poly{4,4'-bis(azidocarbonyl)-N,N'-[(phenylphosphoryl)di(3,1-phenylene)]diphthalimide-alt-2,2'-[(1-methylethane-1,1-diyl)bis(4,1-phenyleneoxy)]diethanol} | poly{(1,3-dioxoisoindoline-5,2-diyl)-1,3-phenylene[oxo(phenyl)-lambda5-phosphanediyl]-1,3-phenylene(1,3-dioxoisoindoline-2,5-diyl)iminocarbonyloxyethyleneoxy-1,4-phenylene(dimethylmethylene)-1,4-phenyleneoxyethyleneoxycarbonylimino} |  | Polyimides/thioimides, Polyoxides/ethers/acetals, Polyurethanes/thiourethanes |  | *c1cccc(P(=O)(c2ccccc2)c2cccc(N3C(=O)c4ccc(NC(=O)OCCOc5ccc(C(C)(C)c6ccc(OCCOC(=O)Nc7ccc8c(c7)C(=O)N(*)C8=O)cc6)cc5)cc4C3=O)c2)c1 | [*]c1cccc(P(=O)(c2ccccc2)c2cccc(N3C(=O)c4ccc(NC(=O)OCCOc5ccc(C(C)(C)c6ccc(OCCOC(=O)Nc7ccc8c(c7)C(=O)N([*])C8=O)cc6)cc5)cc4C3=O)c2)c1 | known | [11 empty] | 599
R1009966 |  |  | P433452 | poly{4,4'-bis(azidocarbonyl)-N,N'-[(phenylphosphoryl)di(3,1-phenylene)]diphthalimide-alt-2,2'-{[2,2,2-trifluoro-1-(trifluoromethyl)ethane-1,1-diyl]bis(4,1-phenyleneoxy)}diethanol} | poly{(1,3-dioxoisoindoline-5,2-diyl)-1,3-phenylene[oxo(phenyl)-lambda5-phosphanediyl]-1,3-phenylene(1,3-dioxoisoindoline-2,5-diyl)iminocarbonyloxyethyleneoxy-1,4-phenylene[bis(trifluoromethyl)methylene]-1,4-phenyleneoxyethyleneoxycarbonylimino} |  | Polyimides/thioimides, Polyoxides/ethers/acetals, Polyurethanes/thiourethanes |  | *c1cccc(P(=O)(c2ccccc2)c2cccc(N3C(=O)c4ccc(NC(=O)OCCOc5ccc(C(c6ccc(OCCOC(=O)Nc7ccc8c(c7)C(=O)N(*)C8=O)cc6)(C(F)(F)F)C(F)(F)F)cc5)cc4C3=O)c2)c1 | [*]c1cccc(P(=O)(c2ccccc2)c2cccc(N3C(=O)c4ccc(NC(=O)OCCOc5ccc(C(c6ccc(OCCOC(=O)Nc7ccc8c(c7)C(=O)N([*])C8=O)cc6)(C(F)(F)F)C(F)(F)F)cc5)cc4C3=O)c2)c1 | known | [11 empty] | 617
R1009967 |  |  | P433453 | poly{4,4'-bis(azidocarbonyl)-N,N'-[(phenylphosphoryl)di(3,1-phenylene)]diphthalimide-alt-2,2'-[(1-methylethane-1,1-diyl)bis(2,6-dibromo-4,1-phenyleneoxy)]diethanol} | poly{(1,3-dioxoisoindoline-5,2-diyl)-1,3-phenylene[oxo(phenyl)-lambda5-phosphanediyl]-1,3-phenylene(1,3-dioxoisoindoline-2,5-diyl)iminocarbonyloxyethyleneoxy(2,6-dibromo-1,4-phenylene)(dimethylmethylene)(3,5-dibromo-1,4-phenylene)oxyethyleneoxycarbonylimino} |  | Polyimides/thioimides, Polyoxides/ethers/acetals, Polyurethanes/thiourethanes |  | *c1cccc(P(=O)(c2ccccc2)c2cccc(N3C(=O)c4ccc(NC(=O)OCCOc5c(Br)cc(C(C)(C)c6cc(Br)c(OCCOC(=O)Nc7ccc8c(c7)C(=O)N(*)C8=O)c(Br)c6)cc5Br)cc4C3=O)c2)c1 | [*]c1cccc(P(=O)(c2ccccc2)c2cccc(N3C(=O)c4ccc(NC(=O)OCCOc5c(Br)cc(C(C)(C)c6cc(Br)c(OCCOC(=O)Nc7ccc8c(c7)C(=O)N([*])C8=O)c(Br)c6)cc5Br)cc4C3=O)c2)c1 | known | [11 empty] | 599
R1009968 |  |  | P433454 | poly{4,4'-bis(azidocarbonyl)-N,N'-[(phenylphosphoryl)di(3,1-phenylene)]diphthalimide-alt-2,2'-[(phenylphosphoryl)bis(4,1-phenyleneoxy)]diethanol} | poly{(1,3-dioxoisoindoline-5,2-diyl)-1,3-phenylene[oxo(phenyl)-lambda5-phosphanediyl]-1,3-phenylene(1,3-dioxoisoindoline-2,5-diyl)iminocarbonyloxyethyleneoxy-1,4-phenylene[oxo(phenyl)-lambda5-phosphanediyl]-1,4-phenyleneoxyethyleneoxycarbonylimino} |  | Polyimides/thioimides, Polyoxides/ethers/acetals, Polyurethanes/thiourethanes |  | *c1cccc(P(=O)(c2ccccc2)c2cccc(N3C(=O)c4ccc(NC(=O)OCCOc5ccc(P(=O)(c6ccccc6)c6ccc(OCCOC(=O)Nc7ccc8c(c7)C(=O)N(*)C8=O)cc6)cc5)cc4C3=O)c2)c1 | [*]c1cccc(P(=O)(c2ccccc2)c2cccc(N3C(=O)c4ccc(NC(=O)OCCOc5ccc(P(=O)(c6ccccc6)c6ccc(OCCOC(=O)Nc7ccc8c(c7)C(=O)N([*])C8=O)cc6)cc5)cc4C3=O)c2)c1 | known | [11 empty] | 593
R1009969 |  |  | P433455 | poly({4-[5-(chloroformyl)-1,3-dioxoisoindoline-2-yl]benzoyl chloride}-alt-hydantoin) | poly(1,3-dioxoisoindoline-2,5-diylcarbonylhydantoin-1,3-diylcarbonyl-1,4-phenylene) |  | Polyimides/thioimides, Polyureas/thioureas, Polyketones/thioketones |  | *C(=O)N1CC(=O)N(C(=O)c2ccc(N3C(=O)c4ccc(*)cc4C3=O)cc2)C1=O | [*]C(=O)N1CC(=O)N(C(=O)c2ccc(N3C(=O)c4ccc([*])cc4C3=O)cc2)C1=O | known | 3.533
R1009970 |  |  | P433456 | poly({4-[5-(chloroformyl)-1,3-dioxoisoindoline-2-yl]benzoyl chloride}-alt-(5,5-dimethylhydantoin)) | poly(1,3-dioxoisoindoline-2,5-diylcarbonyl-5,5-dimethylhydantoin-1,3-diylcarbonyl-1,4-phenylene) |  | Polyimides/thioimides, Polyureas/thioureas, Polyketones/thioketones |  | *C(=O)N1C(=O)N(C(=O)c2ccc(N3C(=O)c4ccc(*)cc4C3=O)cc2)C(=O)C1(C)C | [*]C(=O)N1C(=O)N(C(=O)c2ccc(N3C(=O)c4ccc([*])cc4C3=O)cc2)C(=O)C1(C)C | known
R1009971 |  |  | P433457 | poly({4-[5-(chloroformyl)-1,3-dioxoisoindoline-2-yl]benzoyl chloride}-alt-(5-ethyl-5-methylhydantoin)) | poly(1,3-dioxoisoindoline-2,5-diylcarbonyl-5-ethyl-5-methylhydantoin-1,3-diylcarbonyl-1,4-phenylene) |  | Polyimides/thioimides, Polyureas/thioureas, Polyketones/thioketones |  | *C(=O)N1C(=O)N(C(=O)c2ccc(N3C(=O)c4ccc(*)cc4C3=O)cc2)C(=O)C1(C)CC | [*]C(=O)N1C(=O)N(C(=O)c2ccc(N3C(=O)c4ccc([*])cc4C3=O)cc2)C(=O)C1(C)CC | known
R1009972 |  |  | P433458 | poly({4-[5-(chloroformyl)-1,3-dioxoisoindoline-2-yl]benzoyl chloride}-alt-(5,5-diphenylhydantoin)) | poly(1,3-dioxoisoindoline-2,5-diylcarbonyl-5,5-diphenylhydantoin-1,3-diylcarbonyl-1,4-phenylene) |  | Polyimides/thioimides, Polyureas/thioureas, Polyketones/thioketones |  | *C(=O)N1C(=O)N(C(=O)c2ccc(N3C(=O)c4ccc(*)cc4C3=O)cc2)C(=O)C1(c1ccccc1)c1ccccc1 | [*]C(=O)N1C(=O)N(C(=O)c2ccc(N3C(=O)c4ccc([*])cc4C3=O)cc2)C(=O)C1(c1ccccc1)c1ccccc1 | known
R1009973 |  |  | P433459 | poly({4-[5-(chloroformyl)-1,3-dioxoisoindoline-2-yl]benzoyl chloride}-alt-spiro[cyclohexane-1,5'-hydantoin]) | poly[1,3-dioxoisoindoline-2,5-diylcarbonylspiro[cyclohexane-1,5'-hydantoin]-1',3'-diylcarbonyl-1,4-phenylene] |  | Polyimides/thioimides, Polyureas/thioureas, Polyketones/thioketones |  | *C(=O)N1C(=O)N(C(=O)c2ccc(N3C(=O)c4ccc(*)cc4C3=O)cc2)C(=O)C12CCCCC2 | [*]C(=O)N1C(=O)N(C(=O)c2ccc(N3C(=O)c4ccc([*])cc4C3=O)cc2)C(=O)C12CCCCC2 | known
R1009974 |  |  | P433460 | poly{(biphenyl-3,4:3',4'-tetracarboxylic dianhydride)-alt-2,2'-diamino-4,4'-[2,2,2-trifluoro-1-(trifluoromethyl)ethane-1,1-diyl]diphenol} | poly{(1,1',3,3'-tetraoxo-5,5'-biisoindoline-2,2'-diyl)(6-hydroxy-1,3-phenylene)[bis(trifluoromethyl)methylene](4-hydroxy-1,3-phenylene)} |  | Polyimides/thioimides |  | *c1cc(C(c2ccc(O)c(N3C(=O)c4ccc(-c5ccc6c(c5)C(=O)N(*)C6=O)cc4C3=O)c2)(C(F)(F)F)C(F)(F)F)ccc1O | [*]c1cc(C(c2ccc(O)c(N3C(=O)c4ccc(-c5ccc6c(c5)C(=O)N([*])C6=O)cc4C3=O)c2)(C(F)(F)F)C(F)(F)F)ccc1O | known | [12 empty] | 1.47
R1009975 |  |  | P433461 |  | poly[(1,3-dioxoisoindoline-2,5-diyl)sulfonyl(1,3-dioxoisoindoline-5,2-diyl)cyclohexane-1,4-diyl] |  | Polyimides/thioimides, Polysulfones/sulfoxides/sufonates/sulfoamides |  | *C1CCC(N2C(=O)c3ccc(S(=O)(=O)c4ccc5c(c4)C(=O)N(*)C5=O)cc3C2=O)CC1 | [*]C1CCC(N2C(=O)c3ccc(S(=O)(=O)c4ccc5c(c4)C(=O)N([*])C5=O)cc3C2=O)CC1 | known | [10 empty] | 636
R1009976 |  |  | P433462 | poly[(2-maleimidoethyl 2-bromo-2-methylpropanoate)-alt-styrene] | poly[{1-[2-(2-bromo-2-methylpropanoyloxy)ethyl]-2,5-dioxopyrrolidine-3,4-diyl}(1-phenylethylene)] |  | Polyimides/thioimides |  | *CC(c1ccccc1)C1C(=O)N(CCOC(=O)C(C)(C)Br)C(=O)C1* | [*]CC(c1ccccc1)C1C(=O)N(CCOC(=O)C(C)(C)Br)C(=O)C1[*] | known
R1009977 |  |  | P433465 | poly[3',3''-bis(trifluoromethyl)-4',4''-{[(1,3,3-trimethylindane-6,1-diyl)-4,1-phenylene]dioxy}bis(biphenyl-4-amine)-alt-5,5'-[2,2,2-trifluoro-1-(trifluoromethyl)ethane-1,1-diyl]bis(isobenzofuran-1,3-dione)] | poly{(1,3-dioxoisoindoline-2,5-diyl)[bis(trifluoromethyl)methylene](1,3-dioxoisoindoline-5,2-diyl)[3'-(trifluoromethyl)biphenyl-4,4'-diyl]oxy(1,3,3-trimethylindane-6,1-diyl)-1,4-phenyleneoxy[3-(trifluoromethyl)biphenyl-4,4'-diyl]} |  | Polyimides/thioimides, Polyoxides/ethers/acetals |  | *c1ccc2c(c1)C(=O)N(c1ccc(-c3ccc(Oc4ccc5c(c4)C(C)(c4ccc(Oc6ccc(-c7ccc(N8C(=O)c9ccc(C(*)(C(F)(F)F)C(F)(F)F)cc9C8=O)cc7)cc6C(F)(F)F)cc4)CC5(C)C)c(C(F)(F)F)c3)cc1)C2=O | [*]c1ccc2c(c1)C(=O)N(c1ccc(-c3ccc(Oc4ccc5c(c4)C(C)(c4ccc(Oc6ccc(-c7ccc(N8C(=O)c9ccc(C([*])(C(F)(F)F)C(F)(F)F)cc9C8=O)cc7)cc6C(F)(F)F)cc4)CC5(C)C)c(C(F)(F)F)c3)cc1)C2=O | known | [7 empty] | 69 | 2.3 |  |  | 791.5
R1009978 |  |  | P433468 | poly[(5-butoxy-1,3-phenylene diisocyanate)-alt-5,5'-oxybis(isobenzofuran-1,3-dione)] | poly[(1,3-dioxoisoindoline-2,5-diyl)oxy(1,3-dioxoisoindoline-5,2-diyl)(5-butoxy-1,3-phenylene)] |  | Polyimides/thioimides, Polyoxides/ethers/acetals |  | *c1cc(OCCCC)cc(N2C(=O)c3ccc(Oc4ccc5c(c4)C(=O)N(*)C5=O)cc3C2=O)c1 | [*]c1cc(OCCCC)cc(N2C(=O)c3ccc(Oc4ccc5c(c4)C(=O)N([*])C5=O)cc3C2=O)c1 | known | [10 empty] | 510 | 723
R1009979 |  |  | P433469 | poly{[5-(octyloxy)-1,3-phenylene diisocyanate]-alt-5,5'-oxybis(isobenzofuran-1,3-dione)} | poly{(1,3-dioxoisoindoline-2,5-diyl)oxy(1,3-dioxoisoindoline-5,2-diyl)[5-(octyloxy)-1,3-phenylene]} |  | Polyimides/thioimides, Polyoxides/ethers/acetals |  | *c1cc(OCCCCCCCC)cc(N2C(=O)c3ccc(Oc4ccc5c(c4)C(=O)N(*)C5=O)cc3C2=O)c1 | [*]c1cc(OCCCCCCCC)cc(N2C(=O)c3ccc(Oc4ccc5c(c4)C(=O)N([*])C5=O)cc3C2=O)c1 | known | [10 empty] | 458 | 720.5
R1009980 |  |  | P433470 | poly{[5-(dodecyloxy)-1,3-phenylene diisocyanate]-alt-5,5'-oxybis(isobenzofuran-1,3-dione)} | poly{(1,3-dioxoisoindoline-2,5-diyl)oxy(1,3-dioxoisoindoline-5,2-diyl)[5-(dodecyloxy)-1,3-phenylene]} |  | Polyimides/thioimides, Polyoxides/ethers/acetals |  | *c1cc(OCCCCCCCCCCCC)cc(N2C(=O)c3ccc(Oc4ccc5c(c4)C(=O)N(*)C5=O)cc3C2=O)c1 | [*]c1cc(OCCCCCCCCCCCC)cc(N2C(=O)c3ccc(Oc4ccc5c(c4)C(=O)N([*])C5=O)cc3C2=O)c1 | known | [10 empty] | 435 | 713
R1009981 |  |  | P433471 | poly{[5-(hexadecyloxy)-1,3-phenylene diisocyanate]-alt-5,5'-oxybis(isobenzofuran-1,3-dione)} | poly{(1,3-dioxoisoindoline-2,5-diyl)oxy(1,3-dioxoisoindoline-5,2-diyl)[5-(hexadecyloxy)-1,3-phenylene]} |  | Polyimides/thioimides, Polyoxides/ethers/acetals |  | *c1cc(OCCCCCCCCCCCCCCCC)cc(N2C(=O)c3ccc(Oc4ccc5c(c4)C(=O)N(*)C5=O)cc3C2=O)c1 | [*]c1cc(OCCCCCCCCCCCCCCCC)cc(N2C(=O)c3ccc(Oc4ccc5c(c4)C(=O)N([*])C5=O)cc3C2=O)c1 | known | [10 empty] | 432 | 713
R1009982 |  |  | P433472 | poly{(5-butoxy-1,3-phenylene diisocyanate)-alt-5,5'-[2,2,2-trifluoro-1-(trifluoromethyl)ethane-1,1-diyl]bis(isobenzofuran-1,3-dione)} | poly{(1,3-dioxoisoindoline-2,5-diyl)[bis(trifluoromethyl)methylene](1,3-dioxoisoindoline-5,2-diyl)(5-butoxy-1,3-phenylene)} |  | Polyimides/thioimides |  | *c1ccc2c(c1)C(=O)N(c1cc(OCCCC)cc(N3C(=O)c4ccc(C(*)(C(F)(F)F)C(F)(F)F)cc4C3=O)c1)C2=O | [*]c1ccc2c(c1)C(=O)N(c1cc(OCCCC)cc(N3C(=O)c4ccc(C([*])(C(F)(F)F)C(F)(F)F)cc4C3=O)c1)C2=O | known | [10 empty] | 519 | 673
R1009983 |  |  | P433473 | poly{[5-(octyloxy)-1,3-phenylene diisocyanate]-alt-5,5'-[2,2,2-trifluoro-1-(trifluoromethyl)ethane-1,1-diyl]bis(isobenzofuran-1,3-dione)} | poly{(1,3-dioxoisoindoline-2,5-diyl)[bis(trifluoromethyl)methylene](1,3-dioxoisoindoline-5,2-diyl)[5-(octyloxy)-1,3-phenylene]} |  | Polyimides/thioimides |  | *c1ccc2c(c1)C(=O)N(c1cc(OCCCCCCCC)cc(N3C(=O)c4ccc(C(*)(C(F)(F)F)C(F)(F)F)cc4C3=O)c1)C2=O | [*]c1ccc2c(c1)C(=O)N(c1cc(OCCCCCCCC)cc(N3C(=O)c4ccc(C([*])(C(F)(F)F)C(F)(F)F)cc4C3=O)c1)C2=O | known | [10 empty] | 468 | 698
R1009984 |  |  | P433474 | poly{[5-(dodecyloxy)-1,3-phenylene diisocyanate]-alt-5,5'-[2,2,2-trifluoro-1-(trifluoromethyl)ethane-1,1-diyl]bis(isobenzofuran-1,3-dione)} | poly{(1,3-dioxoisoindoline-2,5-diyl)[bis(trifluoromethyl)methylene](1,3-dioxoisoindoline-5,2-diyl)[5-(dodecyloxy)-1,3-phenylene]} |  | Polyimides/thioimides |  | *c1ccc2c(c1)C(=O)N(c1cc(OCCCCCCCCCCCC)cc(N3C(=O)c4ccc(C(*)(C(F)(F)F)C(F)(F)F)cc4C3=O)c1)C2=O | [*]c1ccc2c(c1)C(=O)N(c1cc(OCCCCCCCCCCCC)cc(N3C(=O)c4ccc(C([*])(C(F)(F)F)C(F)(F)F)cc4C3=O)c1)C2=O | known | [10 empty] | 438 | 718
R1009985 |  |  | P433475 | poly{[5-(hexadecyloxy)-1,3-phenylene diisocyanate]-alt-5,5'-[2,2,2-trifluoro-1-(trifluoromethyl)ethane-1,1-diyl]bis(isobenzofuran-1,3-dione)} | poly{(1,3-dioxoisoindoline-2,5-diyl)[bis(trifluoromethyl)methylene](1,3-dioxoisoindoline-5,2-diyl)[5-(hexadecyloxy)-1,3-phenylene]} |  | Polyimides/thioimides |  | *c1ccc2c(c1)C(=O)N(c1cc(OCCCCCCCCCCCCCCCC)cc(N3C(=O)c4ccc(C(*)(C(F)(F)F)C(F)(F)F)cc4C3=O)c1)C2=O | [*]c1ccc2c(c1)C(=O)N(c1cc(OCCCCCCCCCCCCCCCC)cc(N3C(=O)c4ccc(C([*])(C(F)(F)F)C(F)(F)F)cc4C3=O)c1)C2=O | known | [11 empty] | 693
R1009986 |  |  | P433476 | poly[(5-butoxy-1,3-phenylene diisocyanate)-alt-5,5'-carbonylbis(isobenzofuran-1,3-dione)] | poly[(1,3-dioxoisoindoline-2,5-diyl)carbonyl(1,3-dioxoisoindoline-5,2-diyl)(5-butoxy-1,3-phenylene)] |  | Polyimides/thioimides, Polyketones/thioketones |  | *C(=O)c1ccc2c(c1)C(=O)N(c1cc(OCCCC)cc(N3C(=O)c4ccc(*)cc4C3=O)c1)C2=O | [*]C(=O)c1ccc2c(c1)C(=O)N(c1cc(OCCCC)cc(N3C(=O)c4ccc([*])cc4C3=O)c1)C2=O | known | 2.6613 | [9 empty] | 517 | 708
R1009987 |  |  | P433477 | poly{[5-(octyloxy)-1,3-phenylene diisocyanate]-alt-5,5'-carbonylbis(isobenzofuran-1,3-dione)} | poly{(1,3-dioxoisoindoline-2,5-diyl)carbonyl(1,3-dioxoisoindoline-5,2-diyl)[5-(octyloxy)-1,3-phenylene]} |  | Polyimides/thioimides, Polyketones/thioketones |  | *C(=O)c1ccc2c(c1)C(=O)N(c1cc(OCCCCCCCC)cc(N3C(=O)c4ccc(*)cc4C3=O)c1)C2=O | [*]C(=O)c1ccc2c(c1)C(=O)N(c1cc(OCCCCCCCC)cc(N3C(=O)c4ccc([*])cc4C3=O)c1)C2=O | known | 2.6342 | [9 empty] | 468 | 703
R1009988 |  |  | P433478 | poly{[5-(dodecyloxy)-1,3-phenylene diisocyanate]-alt-5,5'-carbonylbis(isobenzofuran-1,3-dione)} | poly{(1,3-dioxoisoindoline-2,5-diyl)carbonyl(1,3-dioxoisoindoline-5,2-diyl)[5-(dodecyloxy)-1,3-phenylene]} |  | Polyimides/thioimides, Polyketones/thioketones |  | *C(=O)c1ccc2c(c1)C(=O)N(c1cc(OCCCCCCCCCCCC)cc(N3C(=O)c4ccc(*)cc4C3=O)c1)C2=O | [*]C(=O)c1ccc2c(c1)C(=O)N(c1cc(OCCCCCCCCCCCC)cc(N3C(=O)c4ccc([*])cc4C3=O)c1)C2=O | known | [10 empty] | 455 | 698
R1009989 |  |  | P433479 | poly{[5-(hexadecyloxy)-1,3-phenylene diisocyanate]-alt-5,5'-carbonylbis(isobenzofuran-1,3-dione)} | poly{(1,3-dioxoisoindoline-2,5-diyl)carbonyl(1,3-dioxoisoindoline-5,2-diyl)[5-(hexadecyloxy)-1,3-phenylene]} |  | Polyimides/thioimides, Polyketones/thioketones |  | *C(=O)c1ccc2c(c1)C(=O)N(c1cc(OCCCCCCCCCCCCCCCC)cc(N3C(=O)c4ccc(*)cc4C3=O)c1)C2=O | [*]C(=O)c1ccc2c(c1)C(=O)N(c1cc(OCCCCCCCCCCCCCCCC)cc(N3C(=O)c4ccc([*])cc4C3=O)c1)C2=O | known | [10 empty] | 452 | 703
R1009990 |  |  | P433480 | poly[2,4-bis(3-aminophenoxy)benzonitrile-alt-5,5'-oxybis(isobenzofuran-1,3-dione)] | poly[(1,3-dioxoisoindoline-2,5-diyl)oxy(1,3-dioxoisoindoline-5,2-diyl)-1,3-phenyleneoxy(4-cyano-1,3-phenylene)oxy-1,3-phenylene] |  | Polyimides/thioimides, Polyoxides/ethers/acetals |  | *c1cccc(Oc2ccc(C#N)c(Oc3cccc(N4C(=O)c5ccc(Oc6ccc7c(c6)C(=O)N(*)C7=O)cc5C4=O)c3)c2)c1 | [*]c1cccc(Oc2ccc(C#N)c(Oc3cccc(N4C(=O)c5ccc(Oc6ccc7c(c6)C(=O)N([*])C7=O)cc5C4=O)c3)c2)c1 | known | [10 empty] | 469
R1009991 |  |  | P433481 | poly[6,6'-bis(3-aminophenoxy)-2,2'-(1,3-phenylenedioxy)dibenzonitrile-alt-5,5'-oxybis(isobenzofuran-1,3-dione)] | poly[(1,3-dioxoisoindoline-2,5-diyl)oxy(1,3-dioxoisoindoline-5,2-diyl)-1,3-phenyleneoxy(2-cyano-1,3-phenylene)oxy-1,3-phenyleneoxy(2-cyano-1,3-phenylene)oxy-1,3-phenylene] |  | Polyimides/thioimides, Polyoxides/ethers/acetals |  | *c1cccc(Oc2cccc(Oc3cccc(Oc4cccc(Oc5cccc(N6C(=O)c7ccc(Oc8ccc9c(c8)C(=O)N(*)C9=O)cc7C6=O)c5)c4C#N)c3)c2C#N)c1 | [*]c1cccc(Oc2cccc(Oc3cccc(Oc4cccc(Oc5cccc(N6C(=O)c7ccc(Oc8ccc9c(c8)C(=O)N([*])C9=O)cc7C6=O)c5)c4C#N)c3)c2C#N)c1 | known
R1009992 |  |  | P433483 | poly{[4'-(4-aminophenoxy)-3',5'-di(tert-butyl)biphenyl-4-amine]-alt-(5,7-dihydro-1H,3H-benzo[1,2-c:4,5-c']difuran-1,3,5,7-tetrone)} | poly[(1,3,5,7-tetraoxo-2,5,6,7-tetrahydro-1H,3H-benzo[1,2-c:4,5-c']dipyrrole-2,6-diyl)-1,4-phenyleneoxy[3,5-di(tert-butyl)biphenyl-4,4'-diyl]] |  | Polyimides/thioimides, Polyoxides/ethers/acetals |  | *c1ccc(-c2cc(C(C)(C)C)c(Oc3ccc(-n4c(=O)c5cc6c(=O)n(*)c(=O)c6cc5c4=O)cc3)c(C(C)(C)C)c2)cc1 | [*]c1ccc(-c2cc(C(C)(C)C)c(Oc3ccc(-n4c(=O)c5cc6c(=O)n([*])c(=O)c6cc5c4=O)cc3)c(C(C)(C)C)c2)cc1 | known | [7 empty] | 65 |  |  | 668 | 763.5
R1009993 |  |  | P433484 | poly{[4'-(4-aminophenoxy)-3',5'-di(tert-butyl)biphenyl-4-amine]-alt-[5,5'-carbonylbis(isobenzofuran-1,3-dione)]} | poly{1,3-dioxoisoindoline-2,5-diylcarbonyl-1,3-dioxoisoindoline-5,2-diyl-1,4-phenyleneoxy[3,5-di(tert-butyl)biphenyl-4,4'-diyl]} |  | Polyimides/thioimides, Polyoxides/ethers/acetals, Polyketones/thioketones |  | *C(=O)c1ccc2c(c1)C(=O)N(c1ccc(-c3cc(C(C)(C)C)c(Oc4ccc(N5C(=O)c6ccc(*)cc6C5=O)cc4)c(C(C)(C)C)c3)cc1)C2=O | [*]C(=O)c1ccc2c(c1)C(=O)N(c1ccc(-c3cc(C(C)(C)C)c(Oc4ccc(N5C(=O)c6ccc([*])cc6C5=O)cc4)c(C(C)(C)C)c3)cc1)C2=O | known | [7 empty] | 82 |  |  |  | 767.5
R1009994 |  |  | P433485 | poly{[4'-(4-aminophenoxy)-3',5'-di(tert-butyl)biphenyl-4-amine]-alt-[5,5'-oxybis(isobenzofuran-1,3-dione)]} | poly{1,3-dioxoisoindoline-2,5-diyloxy-1,3-dioxoisoindoline-5,2-diyl-1,4-phenyleneoxy[3,5-di(tert-butyl)biphenyl-4,4'-diyl]} |  | Polyimides/thioimides, Polyoxides/ethers/acetals |  | *c1ccc(-c2cc(C(C)(C)C)c(Oc3ccc(N4C(=O)c5ccc(Oc6ccc7c(c6)C(=O)N(*)C7=O)cc5C4=O)cc3)c(C(C)(C)C)c2)cc1 | [*]c1ccc(-c2cc(C(C)(C)C)c(Oc3ccc(N4C(=O)c5ccc(Oc6ccc7c(c6)C(=O)N([*])C7=O)cc5C4=O)cc3)c(C(C)(C)C)c2)cc1 | known | [7 empty] | 88 |  |  |  | 770
R1009995 |  |  | P433486 | poly{[4'-(4-aminophenoxy)-3',5'-di(tert-butyl)biphenyl-4-amine]-alt-[{5,5'-[2,2,2-trifluoro-1-(trifluoromethyl)ethane-1,1-diyl]bis(isobenzofuran-1,3-dione)}]} | poly{1,3-dioxoisoindoline-2,5-diyl[bis(trifluoromethyl)methylene]-1,3-dioxoisoindoline-5,2-diyl-1,4-phenyleneoxy[3,5-di(tert-butyl)biphenyl-4,4'-diyl]} |  | Polyimides/thioimides, Polyoxides/ethers/acetals |  | *c1ccc2c(c1)C(=O)N(c1ccc(Oc3c(C(C)(C)C)cc(-c4ccc(N5C(=O)c6ccc(C(*)(C(F)(F)F)C(F)(F)F)cc6C5=O)cc4)cc3C(C)(C)C)cc1)C2=O | [*]c1ccc2c(c1)C(=O)N(c1ccc(Oc3c(C(C)(C)C)cc(-c4ccc(N5C(=O)c6ccc(C([*])(C(F)(F)F)C(F)(F)F)cc6C5=O)cc4)cc3C(C)(C)C)cc1)C2=O | known | [7 empty] | 83 |  |  |  | 766
R1009996 |  |  | P433487 | poly{[4'-(4-aminophenoxy)-3',5'-di(tert-butyl)biphenyl-4-amine]-alt-[(5,5'-biisobenzofuran)-1,1',3,3'-tetrone]} | poly{1,1',3,3'-tetraoxo-5,5'-biisoindoline-2,2'-diyl-1,4-phenyleneoxy[3,5-di(tert-butyl)biphenyl-4,4'-diyl]} |  | Polyimides/thioimides, Polyoxides/ethers/acetals |  | *c1ccc(-c2cc(C(C)(C)C)c(Oc3ccc(N4C(=O)c5ccc(-c6ccc7c(c6)C(=O)N(*)C7=O)cc5C4=O)cc3)c(C(C)(C)C)c2)cc1 | [*]c1ccc(-c2cc(C(C)(C)C)c(Oc3ccc(N4C(=O)c5ccc(-c6ccc7c(c6)C(=O)N([*])C7=O)cc5C4=O)cc3)c(C(C)(C)C)c2)cc1 | known | [7 empty] | 100 |  |  |  | 776.5
R1009997 |  |  | P433488 | poly{[4'-(4-aminophenoxy)-3',5'-di(tert-butyl)biphenyl-4-amine]-alt-[5,5'-sulfonylbis(isobenzofuran-1,3-dione)]} | poly{1,3-dioxoisoindoline-2,5-diylsulfonyl-1,3-dioxoisoindoline-5,2-diyl-1,4-phenyleneoxy[3,5-di(tert-butyl)biphenyl-4,4'-diyl]} |  | Polyimides/thioimides, Polyoxides/ethers/acetals, Polysulfones/sulfoxides/sufonates/sulfoamides |  | *c1ccc(-c2cc(C(C)(C)C)c(Oc3ccc(N4C(=O)c5ccc(S(=O)(=O)c6ccc7c(c6)C(=O)N(*)C7=O)cc5C4=O)cc3)c(C(C)(C)C)c2)cc1 | [*]c1ccc(-c2cc(C(C)(C)C)c(Oc3ccc(N4C(=O)c5ccc(S(=O)(=O)c6ccc7c(c6)C(=O)N([*])C7=O)cc5C4=O)cc3)c(C(C)(C)C)c2)cc1 | known | [7 empty] | 88 |  |  |  | 731
R1009998 |  |  | P433489 | poly{[4'-(4-amino-2-trifluoromethylphenoxy)-3',5'-di(tert-butyl)biphenyl-4-amine]-alt-(5,7-dihydro-1H,3H-benzo[1,2-c:4,5-c']difuran-1,3,5,7-tetrone)} | poly{(1,3,5,7-tetraoxo-2,5,6,7-tetrahydro-1H,3H-benzo[1,2-c:4,5-c']dipyrrole-2,6-diyl)(3-trifluoromethyl-1,4-phenylene)oxy[3,5-di(tert-butyl)biphenyl-4,4'-diyl]} |  | Polyimides/thioimides, Polyoxides/ethers/acetals |  | *c1ccc(-c2cc(C(C)(C)C)c(Oc3ccc(-n4c(=O)c5cc6c(=O)n(*)c(=O)c6cc5c4=O)cc3C(F)(F)F)c(C(C)(C)C)c2)cc1 | [*]c1ccc(-c2cc(C(C)(C)C)c(Oc3ccc(-n4c(=O)c5cc6c(=O)n([*])c(=O)c6cc5c4=O)cc3C(F)(F)F)c(C(C)(C)C)c2)cc1 | known | [7 empty] | 63 |  |  |  | 753.5
R1009999 |  |  | P433490 | poly{[4'-(4-amino-2-trifluoromethylphenoxy)-3',5'-di(tert-butyl)biphenyl-4-amine]-alt-[5,5'-carbonylbis(isobenzofuran-1,3-dione)]} | poly{1,3-dioxoisoindoline-2,5-diylcarbonyl-1,3-dioxoisoindoline-5,2-diyl(3-trifluoromethyl-1,4-phenylene)oxy[3,5-di(tert-butyl)biphenyl-4,4'-diyl]} |  | Polyimides/thioimides, Polyoxides/ethers/acetals, Polyketones/thioketones |  | *C(=O)c1ccc2c(c1)C(=O)N(c1ccc(-c3cc(C(C)(C)C)c(Oc4ccc(N5C(=O)c6ccc(*)cc6C5=O)cc4C(F)(F)F)c(C(C)(C)C)c3)cc1)C2=O | [*]C(=O)c1ccc2c(c1)C(=O)N(c1ccc(-c3cc(C(C)(C)C)c(Oc4ccc(N5C(=O)c6ccc([*])cc6C5=O)cc4C(F)(F)F)c(C(C)(C)C)c3)cc1)C2=O | known | [7 empty] | 74 |  |  |  | 754
R1010000 |  |  | P433491 | poly{[4'-(4-amino-2-trifluoromethylphenoxy)-3',5'-di(tert-butyl)biphenyl-4-amine]-alt-[5,5'-oxybis(2-benzofuran-1,3-dione)]} | poly{1,3-dioxoisoindoline-2,5-diyloxy-1,3-dioxoisoindoline-5,2-diyl(3-trifluoro-1,4-phenylene)oxy[3,5-di(tert-butyl)biphenyl-4,4'-diyl]} |  | Polyimides/thioimides, Polyoxides/ethers/acetals |  | *c1ccc(-c2cc(C(C)(C)C)c(Oc3ccc(N4C(=O)c5ccc(Oc6ccc7c(c6)C(=O)N(*)C7=O)cc5C4=O)cc3C(F)(F)F)c(C(C)(C)C)c2)cc1 | [*]c1ccc(-c2cc(C(C)(C)C)c(Oc3ccc(N4C(=O)c5ccc(Oc6ccc7c(c6)C(=O)N([*])C7=O)cc5C4=O)cc3C(F)(F)F)c(C(C)(C)C)c2)cc1 | known | [7 empty] | 79 |  |  |  | 758
R1010001 |  |  | P433492 | poly{[4'-(4-amino-2-trifluoromethylphenoxy)-3',5'-di(tert-butyl)biphenyl-4-amine]-alt-{5,5'-[2,2,2-trifluoro-1-(trifluoromethyl)ethane-1,1-diyl]bis(isobenzofuran-1,3-dione)}} | poly{1,3-dioxoisoindoline-2,5-diyl[bis(trifluoromethyl)methylene]-1,3-dioxoisoindoline-5,2-diyl(3-trifluoromethyl-1,4-phenylene)oxy[3,5-di(tert-butyl)biphenyl-4,4'-diyl]} |  | Polyimides/thioimides, Polyoxides/ethers/acetals |  | *c1ccc2c(c1)C(=O)N(c1ccc(Oc3c(C(C)(C)C)cc(-c4ccc(N5C(=O)c6ccc(C(*)(C(F)(F)F)C(F)(F)F)cc6C5=O)cc4)cc3C(C)(C)C)c(C(F)(F)F)c1)C2=O | [*]c1ccc2c(c1)C(=O)N(c1ccc(Oc3c(C(C)(C)C)cc(-c4ccc(N5C(=O)c6ccc(C([*])(C(F)(F)F)C(F)(F)F)cc6C5=O)cc4)cc3C(C)(C)C)c(C(F)(F)F)c1)C2=O | known | [7 empty] | 71 |  |  |  | 753.5
R1010002 |  |  | P433493 | poly{[4'-(4-amino-2-trifluoromethylphenoxy)-3',5'-di(tert-butyl)biphenyl-4-amine]-alt-[(5,5'-biisobenzofuran)-1,1',3,3'-tetrone]} | poly{1,1',3,3'-tetraoxo-5,5'-biisoindoline-2,2'-diyl(3-trifluoromethyl-1,4-phenylene)oxy[3,5-di(tert-butyl)biphenyl-4,4'-diyl]} |  | Polyimides/thioimides, Polyoxides/ethers/acetals |  | *c1ccc(-c2cc(C(C)(C)C)c(Oc3ccc(N4C(=O)c5ccc(-c6ccc7c(c6)C(=O)N(*)C7=O)cc5C4=O)cc3C(F)(F)F)c(C(C)(C)C)c2)cc1 | [*]c1ccc(-c2cc(C(C)(C)C)c(Oc3ccc(N4C(=O)c5ccc(-c6ccc7c(c6)C(=O)N([*])C7=O)cc5C4=O)cc3C(F)(F)F)c(C(C)(C)C)c2)cc1 | known | [7 empty] | 67 |  |  |  | 762
R1010003 |  |  | P433494 | poly{[4'-(4-amino-2-trifluoromethylphenoxy)-3',5'-di(tert-butyl)biphenyl-4-amine]-alt-[5,5'-sulfonylbis(isobenzofuran-1,3-dione)]} | poly{1,3-dioxoisoindoline-2,5-diylsulfonyl-1,3-dioxoisoindoline-5,2-diyl(3-trifluoromethyl-1,4-phenylene)oxy[3,5-di(tert-butyl)biphenyl-4,4'-diyl]} |  | Polyimides/thioimides, Polyoxides/ethers/acetals, Polysulfones/sulfoxides/sufonates/sulfoamides |  | *c1ccc(-c2cc(C(C)(C)C)c(Oc3ccc(N4C(=O)c5ccc(S(=O)(=O)c6ccc7c(c6)C(=O)N(*)C7=O)cc5C4=O)cc3C(F)(F)F)c(C(C)(C)C)c2)cc1 | [*]c1ccc(-c2cc(C(C)(C)C)c(Oc3ccc(N4C(=O)c5ccc(S(=O)(=O)c6ccc7c(c6)C(=O)N([*])C7=O)cc5C4=O)cc3C(F)(F)F)c(C(C)(C)C)c2)cc1 | known | [7 empty] | 82 |  |  |  | 724.5
R1010004 |  |  | P433495 | poly{[4'-(4-amino-2-trifluoromethylphenoxy)-3',5'-di(tert-butyl)biphenyl-4-amine]-alt-(naphthalene-1,8ï¼š4,5-tetracarboxylic dianhydride)} | poly{1,3,6,8-tetraoxo-1,2,3,6,7,8-hexahydroisoquinolino[4,4a,5,6-f,e,d]isoquinoline-2,7-diyl-3,5-di(tert-butyl)biphenyl-4,4'-diyloxy-2-trifluoromethyl-1,4-phenylene} |  | Polyimides/thioimides, Polyoxides/ethers/acetals |  | *c1ccc(-c2cc(C(C)(C)C)c(Oc3ccc(-n4c(=O)c5ccc6c(=O)n(*)c(=O)c7ccc(c4=O)c5c67)cc3C(F)(F)F)c(C(C)(C)C)c2)cc1 | [*]c1ccc(-c2cc(C(C)(C)C)c(Oc3ccc(-n4c(=O)c5ccc6c(=O)n([*])c(=O)c7ccc(c4=O)c5c67)cc3C(F)(F)F)c(C(C)(C)C)c2)cc1 | known | [7 empty] | 69 |  |  |  | 763
R1010005 |  |  | P433497 | poly{[5,5'-oxybis(isobenzofuran-1,3-dione)]-alt-[4,4'-(1,4-phenylenedisulfanediyl)dianiline]} | poly[(1,3-dioxoisoindoline-2,5-diyl)oxy(1,3-dioxoisoindoline-5,2-diyl)-1,4-phenylenesulfanediyl-1,4-phenylenesulfanediyl-1,4-phenylene] |  | Polyimides/thioimides, Polyoxides/ethers/acetals, Polysulfides |  | *c1ccc(Sc2ccc(Sc3ccc(N4C(=O)c5ccc(Oc6ccc7c(c6)C(=O)N(*)C7=O)cc5C4=O)cc3)cc2)cc1 | [*]c1ccc(Sc2ccc(Sc3ccc(N4C(=O)c5ccc(Oc6ccc7c(c6)C(=O)N([*])C7=O)cc5C4=O)cc3)cc2)cc1 | known
R1010006 |  |  | P433498 | poly[(4,5'-biisobenzofuran-1,1',3,3'-tetrone)-alt-[4,4'-(1,4-phenylenedisulfanediyl)dianiline]] | poly[(1,1',3,3'-tetraoxo-4,5'-biisoindoline-2,2'-diyl)-1,4-phenylenesulfanediyl-1,4-phenylenesulfanediyl-1,4-phenylene] |  | Polyimides/thioimides, Polysulfides |  | *c1ccc(Sc2ccc(Sc3ccc(N4C(=O)c5ccc(-c6cccc7c6C(=O)N(*)C7=O)cc5C4=O)cc3)cc2)cc1 | [*]c1ccc(Sc2ccc(Sc3ccc(N4C(=O)c5ccc(-c6cccc7c6C(=O)N([*])C7=O)cc5C4=O)cc3)cc2)cc1 | known
R1010007 |  |  | P433499 | poly[(5,5'-biisobenzofuran-1,1',3,3'-tetrone)-alt-[4,4'-(1,4-phenylenedisulfanediyl)dianiline]] | poly[(1,1',3,3'-tetraoxo-5,5'-biisoindoline-2,2'-diyl)-1,4-phenylenesulfanediyl-1,4-phenylenesulfanediyl-1,4-phenylene] |  | Polyimides/thioimides, Polysulfides |  | *c1ccc(Sc2ccc(Sc3ccc(N4C(=O)c5ccc(-c6ccc7c(c6)C(=O)N(*)C7=O)cc5C4=O)cc3)cc2)cc1 | [*]c1ccc(Sc2ccc(Sc3ccc(N4C(=O)c5ccc(-c6ccc7c(c6)C(=O)N([*])C7=O)cc5C4=O)cc3)cc2)cc1 | known
R1010008 |  |  | P433500 | poly{[4,4'-(1,4-phenylenedisulfanediyl)dianiline]-alt-{5,5'-[sulfanediylbis(4,1-phenylenesulfanediyl)]bis(isobenzofuran-1,3-dione)}} | poly[(1,3-dioxoisoindoline-2,5-diyl)sulfanediyl-1,4-phenylenesulfanediyl-1,4-phenylenesulfanediyl(1,3-dioxoisoindoline-5,2-diyl)-1,4-phenylenesulfanediyl-1,4-phenylenesulfanediyl-1,4-phenylene] |  | Polyimides/thioimides, Polysulfides |  | *c1ccc(Sc2ccc(Sc3ccc(N4C(=O)c5ccc(Sc6ccc(Sc7ccc(Sc8ccc9c(c8)C(=O)N(*)C9=O)cc7)cc6)cc5C4=O)cc3)cc2)cc1 | [*]c1ccc(Sc2ccc(Sc3ccc(N4C(=O)c5ccc(Sc6ccc(Sc7ccc(Sc8ccc9c(c8)C(=O)N([*])C9=O)cc7)cc6)cc5C4=O)cc3)cc2)cc1 | known | [11 empty] | 771 | [20 empty] | 1.746
R1010009 |  |  | P433502 | poly{[5,5'-oxybis(isobenzofuran-1,3-dione)]-alt-{4,4'-[sulfanediylbis(4,1-phenylenesulfanediyl)]dianiline}} | poly[(1,3-dioxoisoindoline-2,5-diyl)oxy(1,3-dioxoisoindoline-5,2-diyl)-1,4-phenylenesulfanediyl-1,4-phenylenesulfanediyl-1,4-phenylenesulfanediyl-1,4-phenylene] |  | Polyimides/thioimides, Polyoxides/ethers/acetals, Polysulfides |  | *c1ccc(Sc2ccc(Sc3ccc(Sc4ccc(N5C(=O)c6ccc(Oc7ccc8c(c7)C(=O)N(*)C8=O)cc6C5=O)cc4)cc3)cc2)cc1 | [*]c1ccc(Sc2ccc(Sc3ccc(Sc4ccc(N5C(=O)c6ccc(Oc7ccc8c(c7)C(=O)N([*])C8=O)cc6C5=O)cc4)cc3)cc2)cc1 | known | [10 empty] | 482.3 | 797.5
R1010010 |  |  | P433503 | poly[(4,5'-biisobenzofuran-1,1',3,3'-tetrone)-alt-{4,4'-[sulfanediylbis(4,1-phenylenesulfanediyl)]dianiline}] | poly[(1,1',3,3'-tetraoxo-4,5'-biisoindoline-2,2'-diyl)-1,4-phenylenesulfanediyl-1,4-phenylenesulfanediyl-1,4-phenylenesulfanediyl-1,4-phenylene] |  | Polyimides/thioimides, Polysulfides |  | *c1ccc(Sc2ccc(Sc3ccc(Sc4ccc(N5C(=O)c6ccc(-c7cccc8c7C(=O)N(*)C8=O)cc6C5=O)cc4)cc3)cc2)cc1 | [*]c1ccc(Sc2ccc(Sc3ccc(Sc4ccc(N5C(=O)c6ccc(-c7cccc8c7C(=O)N([*])C8=O)cc6C5=O)cc4)cc3)cc2)cc1 | known | [10 empty] | 500.2 | 799
R1010011 |  |  | P433504 | poly[(5,5'-biisobenzofuran-1,1',3,3'-tetrone)-alt-{4,4'-[sulfanediylbis(4,1-phenylenesulfanediyl)]dianiline}] | poly[(1,1',3,3'-tetraoxo-5,5'-biisoindoline-2,2'-diyl)-1,4-phenylenesulfanediyl-1,4-phenylenesulfanediyl-1,4-phenylenesulfanediyl-1,4-phenylene] |  | Polyimides/thioimides, Polysulfides |  | *c1ccc(Sc2ccc(Sc3ccc(Sc4ccc(N5C(=O)c6ccc(-c7ccc8c(c7)C(=O)N(*)C8=O)cc6C5=O)cc4)cc3)cc2)cc1 | [*]c1ccc(Sc2ccc(Sc3ccc(Sc4ccc(N5C(=O)c6ccc(-c7ccc8c(c7)C(=O)N([*])C8=O)cc6C5=O)cc4)cc3)cc2)cc1 | known | [10 empty] | 500.3 | 792
R1010012 |  |  | P433505 | poly[(4,4'-dichloro-2,2'-biisoindoline-1,1',3,3'-tetrone)-alt-(4,4'-sulfanediyldibenzenethiol)] | poly[(1,1',3,3'-tetraoxo-2,2'-biisoindoline-4,4'-diyl)sulfanediyl-1,4-phenylenesulfanediyl-1,4-phenylenesulfanediyl] |  | Polyimides/thioimides, Polysulfides |  | *Sc1ccc(Sc2ccc(Sc3cccc4c3C(=O)N(N3C(=O)c5cccc(*)c5C3=O)C4=O)cc2)cc1 | [*]Sc1ccc(Sc2ccc(Sc3cccc4c3C(=O)N(N3C(=O)c5cccc([*])c5C3=O)C4=O)cc2)cc1 | known | [7 empty] | 132 | 2.12 |  | 536 | 728
R1010013 |  |  | P433506 | poly[(4,5'-dichloro-2,2'-biisoindoline-1,1',3,3'-tetrone)-alt-(4,4'-sulfanediyldibenzenethiol)] | poly[(1,1',3,3'-tetraoxo-2,2'-biisoindoline-4,5'-diyl)sulfanediyl-1,4-phenylenesulfanediyl-1,4-phenylenesulfanediyl] |  | Polyimides/thioimides, Polysulfides |  | *Sc1ccc(Sc2ccc(Sc3ccc4c(c3)C(=O)N(N3C(=O)c5cccc(*)c5C3=O)C4=O)cc2)cc1 | [*]Sc1ccc(Sc2ccc(Sc3ccc4c(c3)C(=O)N(N3C(=O)c5cccc([*])c5C3=O)C4=O)cc2)cc1 | known | [7 empty] | 131 | 2.11 |  | 515 | 719
R1010014 |  |  | P433507 | poly[(5,5'-dichloro-2,2'-biisoindoline-1,1',3,3'-tetrone)-alt-(4,4'-sulfanediyldibenzenethiol)] | poly[(1,1',3,3'-tetraoxo-2,2'-biisoindoline-5,5'-diyl)sulfanediyl-1,4-phenylenesulfanediyl-1,4-phenylenesulfanediyl] |  | Polyimides/thioimides, Polysulfides |  | *Sc1ccc(Sc2ccc(Sc3ccc4c(c3)C(=O)N(N3C(=O)c5ccc(*)cc5C3=O)C4=O)cc2)cc1 | [*]Sc1ccc(Sc2ccc(Sc3ccc4c(c3)C(=O)N(N3C(=O)c5ccc([*])cc5C3=O)C4=O)cc2)cc1 | known | [7 empty] | 117 | 2.06 |  | 498 | 725
R1010015 |  |  | P433508 | poly[(5,7-dihydro-1H,3H-benzo[1,2-c:4,5-c']difuran-1,3,5,7-tetrone)-alt-[2,4'-(1,4-phenylenedioxy)dianiline]] | poly[(1,3,5,7-tetraoxo-2,5,6,7-tetrahydro-1H,3H-benzo[1,2-c:4,5-c']dipyrrole-2,6-diyl)-1,2-phenyleneoxy-1,4-phenyleneoxy-1,4-phenylene] |  | Polyimides/thioimides, Polyoxides/ethers/acetals |  | *c1ccccc1Oc1ccc(Oc2ccc(-n3c(=O)c4cc5c(=O)n(*)c(=O)c5cc4c3=O)cc2)cc1 | [*]c1ccccc1Oc1ccc(Oc2ccc(-n3c(=O)c4cc5c(=O)n([*])c(=O)c5cc4c3=O)cc2)cc1 | known | [7 empty] | 101.4 | 1.62
R1010016 |  |  | P433509 | poly{[2,4'-(1,4-phenylenedioxy)dianiline]-alt-{5,5'-[2,2,2-trifluoro-1-(trifluoromethyl)ethane-1,1-diyl]bis(isobenzofuran-1,3-dione)}} | poly{1,3-dioxoisoindoline-2,5-diyl[bis(trifluoromethyl)methylene]-1,3-dioxoisoindoline-5,2-diyl-1,2-phenyleneoxy-1,4-phenyleneoxy-1,4-phenylene} |  | Polyimides/thioimides, Polyoxides/ethers/acetals |  | *c1ccc2c(c1)C(=O)N(c1ccccc1Oc1ccc(Oc3ccc(N4C(=O)c5ccc(C(*)(C(F)(F)F)C(F)(F)F)cc5C4=O)cc3)cc1)C2=O | [*]c1ccc2c(c1)C(=O)N(c1ccccc1Oc1ccc(Oc3ccc(N4C(=O)c5ccc(C([*])(C(F)(F)F)C(F)(F)F)cc5C4=O)cc3)cc1)C2=O | known | [7 empty] | 41.4 | 1.15
R1010017 |  |  | P433510 | poly{[5,5'-carbonylbis(isobenzofuran-1,3-dione)]-alt-[2,4'-(1,4-phenylenedioxy)dianiline]} | poly(1,3-dioxoisoindoline-2,5-diylcarbonyl-1,3-dioxoisoindoline-5,2-diyl-1,2-phenyleneoxy-1,4-phenyleneoxy-1,4-phenylene) |  | Polyimides/thioimides, Polyoxides/ethers/acetals, Polyketones/thioketones |  | *C(=O)c1ccc2c(c1)C(=O)N(c1ccc(Oc3ccc(Oc4ccccc4N4C(=O)c5ccc(*)cc5C4=O)cc3)cc1)C2=O | [*]C(=O)c1ccc2c(c1)C(=O)N(c1ccc(Oc3ccc(Oc4ccccc4N4C(=O)c5ccc([*])cc5C4=O)cc3)cc1)C2=O | known | [7 empty] | 108.5 | 1.44
R1010018 |  |  | P433511 | poly{[5,5'-oxybis(isobenzofuran-1,3-dione)]-alt-[2,4'-(1,4-phenylenedioxy)dianiline]} | poly(1,3-dioxoisoindoline-2,5-diyloxy-1,3-dioxoisoindoline-5,2-diyl-1,2-phenyleneoxy-1,4-phenyleneoxy-1,4-phenylene) |  | Polyimides/thioimides, Polyoxides/ethers/acetals |  | *c1ccc(Oc2ccc(Oc3ccccc3N3C(=O)c4ccc(Oc5ccc6c(c5)C(=O)N(*)C6=O)cc4C3=O)cc2)cc1 | [*]c1ccc(Oc2ccc(Oc3ccccc3N3C(=O)c4ccc(Oc5ccc6c(c5)C(=O)N([*])C6=O)cc4C3=O)cc2)cc1 | known | [7 empty] | 102.5 | 1.68
R1010019 |  |  | P433512 | poly[(benzene-1,4-diamine)-alt-{1,1',3,3'-tetraoxo-2,2'-[ethylenebis(oxyethylene)]bis(isoindoline-5-carboxylic acid)}] | poly(1,3-dioxoisoindoline-5,2-diylethyleneoxyethyleneoxyethylene-1,3-dioxoisoindoline-2,5-diylcarbonylimino-1,4-phenyleneiminocarbonyl) |  | Polyimides/thioimides, Polyoxides/ethers/acetals, Polyamides/thioamides |  | *CCOCCOCCN1C(=O)c2ccc(C(=O)Nc3ccc(NC(=O)c4ccc5c(c4)C(=O)N(*)C5=O)cc3)cc2C1=O | [*]CCOCCOCCN1C(=O)c2ccc(C(=O)Nc3ccc(NC(=O)c4ccc5c(c4)C(=O)N([*])C5=O)cc3)cc2C1=O | known
R1010020 |  |  | P433513 | poly{2,2'-[propane-1,3-diylbis(oxy-4,1-phenylene)]bis(1,3-dioxoisoindoline-5-carboxylic acid)-alt-naphthalene-1,5-diamine} | poly[(1,3-dioxoisoindoline-2,5-diyl)carbonyliminonaphthalene-1,5-diyliminocarbonyl(1,3-dioxoisoindoline-5,2-diyl)-1,4-phenyleneoxypropane-1,3-diyloxy-1,4-phenylene] |  | Polyimides/thioimides, Polyoxides/ethers/acetals, Polyamides/thioamides |  | *C(=O)Nc1cccc2c(NC(=O)c3ccc4c(c3)C(=O)N(c3ccc(OCCCOc5ccc(N6C(=O)c7ccc(*)cc7C6=O)cc5)cc3)C4=O)cccc12 | [*]C(=O)Nc1cccc2c(NC(=O)c3ccc4c(c3)C(=O)N(c3ccc(OCCCOc5ccc(N6C(=O)c7ccc([*])cc7C6=O)cc5)cc3)C4=O)cccc12 | known
R1010021 |  |  | P433514 | poly{2,2'-[propane-1,3-diylbis(oxy-4,1-phenylene)]bis(1,3-dioxoisoindoline-5-carboxylic acid)-alt-4,4'-oxydianiline} | poly[(1,3-dioxoisoindoline-5,2-diyl)-1,4-phenyleneoxypropane-1,3-diyloxy-1,4-phenylene(1,3-dioxoisoindoline-2,5-diyl)carbonylimino-1,4-phenyleneoxy-1,4-phenyleneiminocarbonyl] |  | Polyimides/thioimides, Polyoxides/ethers/acetals, Polyamides/thioamides |  | *C(=O)Nc1ccc(Oc2ccc(NC(=O)c3ccc4c(c3)C(=O)N(c3ccc(OCCCOc5ccc(N6C(=O)c7ccc(*)cc7C6=O)cc5)cc3)C4=O)cc2)cc1 | [*]C(=O)Nc1ccc(Oc2ccc(NC(=O)c3ccc4c(c3)C(=O)N(c3ccc(OCCCOc5ccc(N6C(=O)c7ccc([*])cc7C6=O)cc5)cc3)C4=O)cc2)cc1 | known
R1010022 |  |  | P433515 | poly{2,2'-[propane-1,3-diylbis(oxy-4,1-phenylene)]bis(1,3-dioxoisoindoline-5-carboxylic acid)-alt-6-chloropyridine-2,4-diamine} | poly[(1,3-dioxoisoindoline-2,5-diyl)carbonylimino(6-chloropyridine-2,4-diyl)iminocarbonyl(1,3-dioxoisoindoline-5,2-diyl)-1,4-phenyleneoxypropane-1,3-diyloxy-1,4-phenylene] |  | Polyimides/thioimides, Polyoxides/ethers/acetals, Polyamides/thioamides, Polyimines |  | *C(=O)Nc1cc(Cl)nc(NC(=O)c2ccc3c(c2)C(=O)N(c2ccc(OCCCOc4ccc(N5C(=O)c6ccc(*)cc6C5=O)cc4)cc2)C3=O)c1 | [*]C(=O)Nc1cc(Cl)nc(NC(=O)c2ccc3c(c2)C(=O)N(c2ccc(OCCCOc4ccc(N5C(=O)c6ccc([*])cc6C5=O)cc4)cc2)C3=O)c1 | known
R1010023 |  |  | P433516 | poly{2,2'-[propane-1,3-diylbis(oxy-4,1-phenylene)]bis(1,3-dioxoisoindoline-5-carboxylic acid)-alt-4,4'-sulfonyldianiline} | poly[(1,3-dioxoisoindoline-5,2-diyl)-1,4-phenyleneoxypropane-1,3-diyloxy-1,4-phenylene(1,3-dioxoisoindoline-2,5-diyl)carbonylimino-1,4-phenylenesulfonyl-1,4-phenyleneiminocarbonyl] |  | Polyimides/thioimides, Polyoxides/ethers/acetals, Polyamides/thioamides, Polysulfones/sulfoxides/sufonates/sulfoamides |  | *C(=O)Nc1ccc(S(=O)(=O)c2ccc(NC(=O)c3ccc4c(c3)C(=O)N(c3ccc(OCCCOc5ccc(N6C(=O)c7ccc(*)cc7C6=O)cc5)cc3)C4=O)cc2)cc1 | [*]C(=O)Nc1ccc(S(=O)(=O)c2ccc(NC(=O)c3ccc4c(c3)C(=O)N(c3ccc(OCCCOc5ccc(N6C(=O)c7ccc([*])cc7C6=O)cc5)cc3)C4=O)cc2)cc1 | known
R1010024 |  |  | P433517 | poly{2,2'-[propane-1,3-diylbis(oxy-4,1-phenylene)]bis(1,3-dioxoisoindoline-5-carboxylic acid)-alt-3,3'-sulfonyldianiline} | poly[(1,3-dioxoisoindoline-2,5-diyl)carbonylimino-1,3-phenylenesulfonyl-1,3-phenyleneiminocarbonyl(1,3-dioxoisoindoline-5,2-diyl)-1,4-phenyleneoxypropane-1,3-diyloxy-1,4-phenylene] |  | Polyimides/thioimides, Polyoxides/ethers/acetals, Polyamides/thioamides, Polysulfones/sulfoxides/sufonates/sulfoamides |  | *C(=O)Nc1cccc(S(=O)(=O)c2cccc(NC(=O)c3ccc4c(c3)C(=O)N(c3ccc(OCCCOc5ccc(N6C(=O)c7ccc(*)cc7C6=O)cc5)cc3)C4=O)c2)c1 | [*]C(=O)Nc1cccc(S(=O)(=O)c2cccc(NC(=O)c3ccc4c(c3)C(=O)N(c3ccc(OCCCOc5ccc(N6C(=O)c7ccc([*])cc7C6=O)cc5)cc3)C4=O)c2)c1 | known
R1010025 |  |  | P433518 | poly{2,2'-[propane-1,3-diylbis(oxy-4,1-phenylene)]bis(1,3-dioxoisoindoline-5-carboxylic acid)-alt-6-phenyl-1,3,5-triazine-2,4-diamine} | poly[(1,3-dioxoisoindoline-2,5-diyl)carbonylimino(6-phenyl-1,3,5-triazine-2,4-diyl)iminocarbonyl(1,3-dioxoisoindoline-5,2-diyl)-1,4-phenyleneoxypropane-1,3-diyloxy-1,4-phenylene] |  | Polyimides/thioimides, Polyoxides/ethers/acetals, Polyamides/thioamides, Polyimines |  | *C(=O)Nc1nc(NC(=O)c2ccc3c(c2)C(=O)N(c2ccc(OCCCOc4ccc(N5C(=O)c6ccc(*)cc6C5=O)cc4)cc2)C3=O)nc(-c2ccccc2)n1 | [*]C(=O)Nc1nc(NC(=O)c2ccc3c(c2)C(=O)N(c2ccc(OCCCOc4ccc(N5C(=O)c6ccc([*])cc6C5=O)cc4)cc2)C3=O)nc(-c2ccccc2)n1 | known
R1010026 | 549 |  | P433519 | poly[(biphenyl-3,4:3',4'-tetracarboxylic dianhydride)-alt-2,2',5,5'-tetrachlorobenzidine] | poly[(1,1',3,3'-tetraoxo-5,5'-biisoindoline-2,2'-diyl)(2,2',5,5'-tetrachlorobiphenyl-4,4'-diyl)] |  | Polyimides/thioimides |  | *c1cc(Cl)c(-c2cc(Cl)c(N3C(=O)c4ccc(-c5ccc6c(c5)C(=O)N(*)C6=O)cc4C3=O)cc2Cl)cc1Cl | [*]c1cc(Cl)c(-c2cc(Cl)c(N3C(=O)c4ccc(-c5ccc6c(c5)C(=O)N([*])C6=O)cc4C3=O)cc2Cl)cc1Cl | known | [23 empty] | 2.7473 | [8 empty] | 1.6575
R1010027 | 576 |  | P433520 | poly[(biphenyl-3,4:3',4'-tetracarboxylic dianhydride)-alt-3,3'-dichlorobenzidine] | poly[(1,1',3,3'-tetraoxo-5,5'-biisoindoline-2,2'-diyl)(3,3'-dichlorobiphenyl-4,4'-diyl)] |  | Polyimides/thioimides |  | *c1ccc(-c2ccc(N3C(=O)c4ccc(-c5ccc6c(c5)C(=O)N(*)C6=O)cc4C3=O)c(Cl)c2)cc1Cl | [*]c1ccc(-c2ccc(N3C(=O)c4ccc(-c5ccc6c(c5)C(=O)N([*])C6=O)cc4C3=O)c(Cl)c2)cc1Cl | known | [23 empty] | 2.8073 | [8 empty] | 1.6755
R1010028 | 648 |  | P433521 | poly[(biphenyl-3,4:3',4'-tetracarboxylic dianhydride)-alt-3,3'-bis(trifluoromethyl)-4,4'-(1,4-phenylenedioxy)dianiline] | poly{(1,1',3,3'-tetraoxo-5,5'-biisoindoline-2,2'-diyl)[3-(trifluoromethyl)-1,4-phenylene]oxy-1,4-phenyleneoxy[2-(trifluoromethyl)-1,4-phenylene]} |  | Polyimides/thioimides, Polyoxides/ethers/acetals |  | *c1ccc(Oc2ccc(Oc3ccc(N4C(=O)c5ccc(-c6ccc7c(c6)C(=O)N(*)C7=O)cc5C4=O)cc3C(F)(F)F)cc2)c(C(F)(F)F)c1 | [*]c1ccc(Oc2ccc(Oc3ccc(N4C(=O)c5ccc(-c6ccc7c(c6)C(=O)N([*])C7=O)cc5C4=O)cc3C(F)(F)F)cc2)c(C(F)(F)F)c1 | known | [23 empty] | 2.5345 | [8 empty] | 1.592
R1010029 | 697 |  | P433522 | poly[(biphenyl-3,4:3',4'-tetracarboxylic dianhydride)-alt-4,4'-(disulfanediyl)dianiline] | poly[(1,1',3,3'-tetraoxo-5,5'-biisoindoline-2,2'-diyl)-1,4-phenylenedisulfanediyl-1,4-phenylene] |  | Polyimides/thioimides, Polysulfides |  | *c1ccc(SSc2ccc(N3C(=O)c4ccc(-c5ccc6c(c5)C(=O)N(*)C6=O)cc4C3=O)cc2)cc1 | [*]c1ccc(SSc2ccc(N3C(=O)c4ccc(-c5ccc6c(c5)C(=O)N([*])C6=O)cc4C3=O)cc2)cc1 | known | [23 empty] | 2.907 | [8 empty] | 1.705
R1010030 | 579 |  | P433523 | poly[(biphenyl-3,4:3',4'-tetracarboxylic dianhydride)-alt-2,2'-dimethylbenzidine] | poly[(1,1',3,3'-tetraoxo-5,5'-biisoindoline-2,2'-diyl)(2,2'-dimethylbiphenyl-4,4'-diyl)] |  | Polyimides/thioimides |  | *c1ccc(-c2ccc(N3C(=O)c4ccc(-c5ccc6c(c5)C(=O)N(*)C6=O)cc4C3=O)cc2C)c(C)c1 | [*]c1ccc(-c2ccc(N3C(=O)c4ccc(-c5ccc6c(c5)C(=O)N([*])C6=O)cc4C3=O)cc2C)c(C)c1 | known | [23 empty] | 2.6602 | [8 empty] | 1.631
R1010031 | 699 |  | P433524 | poly[5,5'-oxybis(isobenzofuran-1,3-dione)-alt-4,4'-sulfanediyldianiline] | poly[(1,3-dioxoisoindoline-2,5-diyl)oxy(1,3-dioxoisoindoline-5,2-diyl)-1,4-phenylenesulfanediyl-1,4-phenylene] |  | Polyimides/thioimides, Polyoxides/ethers/acetals, Polysulfides |  | *c1ccc(Sc2ccc(N3C(=O)c4ccc(Oc5ccc6c(c5)C(=O)N(*)C6=O)cc4C3=O)cc2)cc1 | [*]c1ccc(Sc2ccc(N3C(=O)c4ccc(Oc5ccc6c(c5)C(=O)N([*])C6=O)cc4C3=O)cc2)cc1 | known | [23 empty] | 2.7906 | [8 empty] | 1.6705
R1010032 | 658 |  | P433525 | poly[5,5'-oxybis(isobenzofuran-1,3-dione)-alt-3,3'-bis(trifluoromethyl)-4,4'-(1,4-phenylenedioxy)dianiline] | poly{(1,3-dioxoisoindoline-2,5-diyl)oxy(1,3-dioxoisoindoline-5,2-diyl)[3-(trifluoromethyl)-1,4-phenylene]oxy-1,4-phenyleneoxy[2-(trifluoromethyl)-1,4-phenylene]} |  | Polyimides/thioimides, Polyoxides/ethers/acetals |  | *c1ccc(Oc2ccc(Oc3ccc(N4C(=O)c5ccc(Oc6ccc7c(c6)C(=O)N(*)C7=O)cc5C4=O)cc3C(F)(F)F)cc2)c(C(F)(F)F)c1 | [*]c1ccc(Oc2ccc(Oc3ccc(N4C(=O)c5ccc(Oc6ccc7c(c6)C(=O)N([*])C7=O)cc5C4=O)cc3C(F)(F)F)cc2)c(C(F)(F)F)c1 | known | [23 empty] | 2.4917 | [8 empty] | 1.5785
R1010033 | 696 |  | P433526 | poly[(benzene-1,2:4,5-tetracarboxylic dianhydride)-alt-4,4'-(disulfanediyl)dianiline] | poly[(1,3,5,7-tetraoxo-,2,5,6,7-tetrahydro-1H,3H-benzo[1,2-c:4,5-c']dipyrrole-2,6-diyl)-1,4-phenylenedisulfanediyl-1,4-phenylene] |  | Polyimides/thioimides, Polysulfides |  | *c1ccc(SSc2ccc(-n3c(=O)c4cc5c(=O)n(*)c(=O)c5cc4c3=O)cc2)cc1 | [*]c1ccc(SSc2ccc(-n3c(=O)c4cc5c(=O)n([*])c(=O)c5cc4c3=O)cc2)cc1 | known | 2.3111 | [22 empty] | 2.8883 | [8 empty] | 1.6995
R1010034 | 548 |  | P433527 | poly[(3,6-difluorobenzene-1,2:4,5-tetracarboxylic dianhydride)-alt-2,2',5,5'-tetrachlorobenzidine] | poly[(4,8-difluoro-1,3,5,7-tetraoxo-,2,5,6,7-tetrahydro-1H,3H-benzo[1,2-c:4,5-c']dipyrrole-2,6-diyl)(2,2',5,5'-tetrachlorobiphenyl-4,4'-diyl)] |  | Polyimides/thioimides |  | *c1cc(Cl)c(-c2cc(Cl)c(-n3c(=O)c4c(F)c5c(=O)n(*)c(=O)c5c(F)c4c3=O)cc2Cl)cc1Cl | [*]c1cc(Cl)c(-c2cc(Cl)c(-n3c(=O)c4c(F)c5c(=O)n([*])c(=O)c5c(F)c4c3=O)cc2Cl)cc1Cl | known | [23 empty] | 2.5744 | [8 empty] | 1.6045
R1010035 | 69 |  | P433528 | poly[3,3,5,5',6,6'-hexafluoro-4,4'-{[2,2,2-trifluoro-1-(trifluoromethyl)ethane-1,1-diyl]bis(4,1-phenyleneoxy)}di(phthalic anhydride)-alt-4,4'-methylenedicyclohexanamine] | poly{(4,6,7-trifluoro-1,3-dioxoisoindoline-5,2-diyl)cyclohexane-1,4-diylmethylenecyclohexane-1,4-diyl(4,6,7-trifluoro-1,3-dioxoisoindoline-2,5-diyl)oxy-1,4-phenylene[bis(trifluoromethyl)methylene]-1,4-phenyleneoxy} |  | Polyimides/thioimides, Polyoxides/ethers/acetals |  | *C1CCC(CC2CCC(N3C(=O)c4c(F)c(F)c(Oc5ccc(C(c6ccc(Oc7c(F)c(F)c8c(c7F)C(=O)N(*)C8=O)cc6)(C(F)(F)F)C(F)(F)F)cc5)c(F)c4C3=O)CC2)CC1 | [*]C1CCC(CC2CCC(N3C(=O)c4c(F)c(F)c(Oc5ccc(C(c6ccc(Oc7c(F)c(F)c8c(c7F)C(=O)N([*])C8=O)cc6)(C(F)(F)F)C(F)(F)F)cc5)c(F)c4C3=O)CC2)CC1 | known | [23 empty] | 2.2846 | [8 empty] | 1.5115
R1010036 |  |  | P433531 | poly[3,3'-dibromo-4,4'-oxydianiline-alt-(benzene-1,2:4,5-tetracarboxylic dianhydride)] | poly[(1,3,5,7-tetraoxo-2,5,6,7-tetrahydro-1H,3H-benzo[1,2-c:4,5-c']dipyrrole-2,6-diyl)(3-bromo-1,4-phenylene)oxy(2-bromo-1,4-phenylene)] |  | Polyimides/thioimides, Polyoxides/ethers/acetals |  | *c1ccc(Oc2ccc(-n3c(=O)c4cc5c(=O)n(*)c(=O)c5cc4c3=O)cc2Br)c(Br)c1 | [*]c1ccc(Oc2ccc(-n3c(=O)c4cc5c(=O)n([*])c(=O)c5cc4c3=O)cc2Br)c(Br)c1 | known | 2.4917 | [10 empty] | 795
R1010037 |  |  | P433532 | poly[3,3'-dibromo-4,4'-oxydianiline-alt-(biphenyl-3,4:3',4'-tetracarboxylic dianhydride)] | poly[(1,1',3,3'-tetraoxo-5,5'-biisoindoline-2,2'-diyl)(3-bromo-1,4-phenylene)oxy(2-bromo-1,4-phenylene)] |  | Polyimides/thioimides, Polyoxides/ethers/acetals |  | *c1ccc(Oc2ccc(N3C(=O)c4ccc(-c5ccc6c(c5)C(=O)N(*)C6=O)cc4C3=O)cc2Br)c(Br)c1 | [*]c1ccc(Oc2ccc(N3C(=O)c4ccc(-c5ccc6c(c5)C(=O)N([*])C6=O)cc4C3=O)cc2Br)c(Br)c1 | known | [10 empty] | 548 | 800
R1010038 |  |  | P433533 | poly[3,3'-dibromo-4,4'-oxydianiline-alt-4,4'-carbonyldi(phthalic anhydride)] | poly[(1,3-dioxoisoindoline-2,5-diyl)carbonyl(1,3-dioxoisoindoline-5,2-diyl)(3-bromo-1,4-phenylene)oxy(2-bromo-1,4-phenylene)] |  | Polyimides/thioimides, Polyoxides/ethers/acetals, Polyketones/thioketones |  | *C(=O)c1ccc2c(c1)C(=O)N(c1ccc(Oc3ccc(N4C(=O)c5ccc(*)cc5C4=O)cc3Br)c(Br)c1)C2=O | [*]C(=O)c1ccc2c(c1)C(=O)N(c1ccc(Oc3ccc(N4C(=O)c5ccc([*])cc5C4=O)cc3Br)c(Br)c1)C2=O | known | 2.6114 | [9 empty] | 569 | 715
R1010039 |  |  | P433534 | poly[3,3'-dibromo-4,4'-oxydianiline-alt-4,4'-oxydi(phthalic anhydride)] | poly[(1,3-dioxoisoindoline-2,5-diyl)oxy(1,3-dioxoisoindoline-5,2-diyl)(3-bromo-1,4-phenylene)oxy(2-bromo-1,4-phenylene)] |  | Polyimides/thioimides, Polyoxides/ethers/acetals |  | *c1ccc(Oc2ccc(N3C(=O)c4ccc(Oc5ccc6c(c5)C(=O)N(*)C6=O)cc4C3=O)cc2Br)c(Br)c1 | [*]c1ccc(Oc2ccc(N3C(=O)c4ccc(Oc5ccc6c(c5)C(=O)N([*])C6=O)cc4C3=O)cc2Br)c(Br)c1 | known | [10 empty] | 524 | 805
R1010040 |  |  | P433535 | poly[3,3'-dibromo-4,4'-oxydianiline-alt-5,5'-sulfonylbis(isobenzofuran-1,3-dione)] | poly[(1,3-dioxoisoindoline-2,5-diyl)sulfonyl(1,3-dioxoisoindoline-5,2-diyl)(3-bromo-1,4-phenylene)oxy(2-bromo-1,4-phenylene)] |  | Polyimides/thioimides, Polyoxides/ethers/acetals, Polysulfones/sulfoxides/sufonates/sulfoamides |  | *c1ccc(Oc2ccc(N3C(=O)c4ccc(S(=O)(=O)c5ccc6c(c5)C(=O)N(*)C6=O)cc4C3=O)cc2Br)c(Br)c1 | [*]c1ccc(Oc2ccc(N3C(=O)c4ccc(S(=O)(=O)c5ccc6c(c5)C(=O)N([*])C6=O)cc4C3=O)cc2Br)c(Br)c1 | known | 2.7192 | [9 empty] | 554 | 756
R1010041 |  |  | P433536 | poly{3,3'-dibromo-4,4'-oxydianiline-alt-4,4'-[2,2,2-trifluoro-1-(trifluoromethyl)ethane-1,1-diyl]di(phthalic anhydride)} | poly{(1,3-dioxoisoindoline-2,5-diyl)[bis(trifluoromethyl)methylene](1,3-dioxoisoindoline-5,2-diyl)(3-bromo-1,4-phenylene)oxy(2-bromo-1,4-phenylene)} |  | Polyimides/thioimides, Polyoxides/ethers/acetals |  | *c1ccc2c(c1)C(=O)N(c1ccc(Oc3ccc(N4C(=O)c5ccc(C(*)(C(F)(F)F)C(F)(F)F)cc5C4=O)cc3Br)c(Br)c1)C2=O | [*]c1ccc2c(c1)C(=O)N(c1ccc(Oc3ccc(N4C(=O)c5ccc(C([*])(C(F)(F)F)C(F)(F)F)cc5C4=O)cc3Br)c(Br)c1)C2=O | known | [10 empty] | 572 | 769
R1010042 |  |  | P433537 | poly[3,3',5,5'-tetrabromo-4,4'-oxydianiline-alt-(benzene-1,2:4,5-tetracarboxylic dianhydride)] | poly[(1,3,5,7-tetraoxo-2,5,6,7-tetrahydro-1H,3H-benzo[1,2-c:4,5-c']dipyrrole-2,6-diyl)(3,5-dibromo-1,4-phenylene)oxy(2,6-dibromo-1,4-phenylene)] |  | Polyimides/thioimides, Polyoxides/ethers/acetals |  | *c1cc(Br)c(Oc2c(Br)cc(-n3c(=O)c4cc5c(=O)n(*)c(=O)c5cc4c3=O)cc2Br)c(Br)c1 | [*]c1cc(Br)c(Oc2c(Br)cc(-n3c(=O)c4cc5c(=O)n([*])c(=O)c5cc4c3=O)cc2Br)c(Br)c1 | known | [11 empty] | 774
R1010043 |  |  | P433538 | poly[3,3',5,5'-tetrabromo-4,4'-oxydianiline-alt-(biphenyl-3,4:3',4'-tetracarboxylic dianhydride)] | poly[(1,1',3,3'-tetraoxo-5,5'-biisoindoline-2,2'-diyl)(3,5-dibromo-1,4-phenylene)oxy(2,6-dibromo-1,4-phenylene)] |  | Polyimides/thioimides, Polyoxides/ethers/acetals |  | *c1cc(Br)c(Oc2c(Br)cc(N3C(=O)c4ccc(-c5ccc6c(c5)C(=O)N(*)C6=O)cc4C3=O)cc2Br)c(Br)c1 | [*]c1cc(Br)c(Oc2c(Br)cc(N3C(=O)c4ccc(-c5ccc6c(c5)C(=O)N([*])C6=O)cc4C3=O)cc2Br)c(Br)c1 | known | 2.9494 | [9 empty] | 560 | 807
R1010044 |  |  | P433539 | poly[4,4'-carbonyldi(phthalic anhydride)-alt-3,3',5,5'-tetrabromo-4,4'-oxydianiline] | poly[(1,3-dioxoisoindoline-2,5-diyl)carbonyl(1,3-dioxoisoindoline-5,2-diyl)(3,5-dibromo-1,4-phenylene)oxy(2,6-dibromo-1,4-phenylene)] |  | Polyimides/thioimides, Polyoxides/ethers/acetals, Polyketones/thioketones |  | *C(=O)c1ccc2c(c1)C(=O)N(c1cc(Br)c(Oc3c(Br)cc(N4C(=O)c5ccc(*)cc5C4=O)cc3Br)c(Br)c1)C2=O | [*]C(=O)c1ccc2c(c1)C(=O)N(c1cc(Br)c(Oc3c(Br)cc(N4C(=O)c5ccc([*])cc5C4=O)cc3Br)c(Br)c1)C2=O | known | [10 empty] | 596 | 728
R1010045 |  |  | P433540 | poly[3,3',5,5'-tetrabromo-4,4'-oxydianiline-alt-4,4'-oxydi(phthalic anhydride)] | poly[(1,3-dioxoisoindoline-2,5-diyl)oxy(1,3-dioxoisoindoline-5,2-diyl)(3,5-dibromo-1,4-phenylene)oxy(2,6-dibromo-1,4-phenylene)] |  | Polyimides/thioimides, Polyoxides/ethers/acetals |  | *c1cc(Br)c(Oc2c(Br)cc(N3C(=O)c4ccc(Oc5ccc6c(c5)C(=O)N(*)C6=O)cc4C3=O)cc2Br)c(Br)c1 | [*]c1cc(Br)c(Oc2c(Br)cc(N3C(=O)c4ccc(Oc5ccc6c(c5)C(=O)N([*])C6=O)cc4C3=O)cc2Br)c(Br)c1 | known | 2.9554 | [9 empty] | 556 | 772
R1010046 |  |  | P433541 | poly[3,3',5,5'-tetrabromo-4,4'-oxydianiline-alt-5,5'-sulfonylbis(isobenzofuran-1,3-dione)] | poly[(1,3-dioxoisoindoline-2,5-diyl)sulfonyl(1,3-dioxoisoindoline-5,2-diyl)(3,5-dibromo-1,4-phenylene)oxy(2,6-dibromo-1,4-phenylene)] |  | Polyimides/thioimides, Polyoxides/ethers/acetals, Polysulfones/sulfoxides/sufonates/sulfoamides |  | *c1cc(Br)c(Oc2c(Br)cc(N3C(=O)c4ccc(S(=O)(=O)c5ccc6c(c5)C(=O)N(*)C6=O)cc4C3=O)cc2Br)c(Br)c1 | [*]c1cc(Br)c(Oc2c(Br)cc(N3C(=O)c4ccc(S(=O)(=O)c5ccc6c(c5)C(=O)N([*])C6=O)cc4C3=O)cc2Br)c(Br)c1 | known | 2.8362 | [9 empty] | 601 | 781
R1010047 |  |  | P433542 | poly{3,3',5,5'-tetrabromo-4,4'-oxydianiline-alt-4,4'-[2,2,2-trifluoro-1-(trifluoromethyl)ethane-1,1-diyl]di(phthalic anhydride)} | poly{(1,3-dioxoisoindoline-2,5-diyl)[bis(trifluoromethyl)methylene](1,3-dioxoisoindoline-5,2-diyl)(3,5-dibromo-1,4-phenylene)oxy(2,6-dibromo-1,4-phenylene)} |  | Polyimides/thioimides, Polyoxides/ethers/acetals |  | *c1ccc2c(c1)C(=O)N(c1cc(Br)c(Oc3c(Br)cc(N4C(=O)c5ccc(C(*)(C(F)(F)F)C(F)(F)F)cc5C4=O)cc3Br)c(Br)c1)C2=O | [*]c1ccc2c(c1)C(=O)N(c1cc(Br)c(Oc3c(Br)cc(N4C(=O)c5ccc(C([*])(C(F)(F)F)C(F)(F)F)cc5C4=O)cc3Br)c(Br)c1)C2=O | known | [11 empty] | 782
R1010048 |  |  | P433543 |  | poly{(1,3-dioxoisoindoline-2,5-diyl)[bis(trifluoromethyl)methylene](1,3-dioxoisoindoline-5,2-diyl)[6-(adamantan-1-ylcarbonyloxy)-1,3-phenylene][bis(trifluoromethyl)methylene][4-(adamantan-1-ylcarbonyloxy)-1,3-phenylene]} |  | Polyimides/thioimides |  | *c1ccc2c(c1)C(=O)N(c1cc(C(c3ccc(OC(=O)C45CC6CC(CC(C6)C4)C5)c(N4C(=O)c5ccc(C(*)(C(F)(F)F)C(F)(F)F)cc5C4=O)c3)(C(F)(F)F)C(F)(F)F)ccc1OC(=O)C13CC4CC(CC(C4)C1)C3)C2=O | [*]c1ccc2c(c1)C(=O)N(c1cc(C(c3ccc(OC(=O)C45CC6CC(CC(C6)C4)C5)c(N4C(=O)c5ccc(C([*])(C(F)(F)F)C(F)(F)F)cc5C4=O)c3)(C(F)(F)F)C(F)(F)F)ccc1OC(=O)C13CC4CC(CC(C4)C1)C3)C2=O | known | [11 empty] | 663
R1010049 |  |  | P433544 | poly[(5,7-dihydro-1H,3H-benzo[1,2-c:4,5-c']difuran-1,3,5,7-tetrone)-alt-{4,4'-[(4-phenylpyridine-2,6-diyl)bis(3,1-phenyleneoxy)]dianiline}] | poly[(1,3,5,7-tetraoxo-2,5,6,7-tetrahydro-1H,3H-benzo[1,2-c:4,5-c']dipyrrole-2,6-diyl)-1,4-phenyleneoxy-1,3-phenylene(4-phenylpyridine-2,6-diyl)-1,3-phenyleneoxy-1,4-phenylene] |  | Polyimides/thioimides, Polyoxides/ethers/acetals, Polyimines |  | *c1ccc(Oc2cccc(-c3cc(-c4ccccc4)cc(-c4cccc(Oc5ccc(-n6c(=O)c7cc8c(=O)n(*)c(=O)c8cc7c6=O)cc5)c4)n3)c2)cc1 | [*]c1ccc(Oc2cccc(-c3cc(-c4ccccc4)cc(-c4cccc(Oc5ccc(-n6c(=O)c7cc8c(=O)n([*])c(=O)c8cc7c6=O)cc5)c4)n3)c2)cc1 | known | [7 empty] | 114.1 | 1.3 |  |  | 718
R1010050 |  |  | P433545 | poly{[5,5'-oxybis(isobenzofuran-1,3-dione)]-alt-{4,4'-[(4-phenylpyridine-2,6-diyl)bis(3,1-phenyleneoxy)]dianiline}} | poly[1,3-dioxoisoindoline-2,5-diyloxy-1,3-dioxoisoindoline-5,2-diyl-1,4-phenyleneoxy-1,3-phenylene(4-phenylpyridine-2,6-diyl)-1,3-phenyleneoxy-1,4-phenylene] |  | Polyimides/thioimides, Polyoxides/ethers/acetals, Polyimines |  | *c1ccc(Oc2cccc(-c3cc(-c4ccccc4)cc(-c4cccc(Oc5ccc(N6C(=O)c7ccc(Oc8ccc9c(c8)C(=O)N(*)C9=O)cc7C6=O)cc5)c4)n3)c2)cc1 | [*]c1ccc(Oc2cccc(-c3cc(-c4ccccc4)cc(-c4cccc(Oc5ccc(N6C(=O)c7ccc(Oc8ccc9c(c8)C(=O)N([*])C9=O)cc7C6=O)cc5)c4)n3)c2)cc1 | known | [7 empty] | 102.3 | 1.16 |  |  | 895
R1010051 |  |  | P433546 | poly{[5,5'-carbonylbis(isobenzofuran-1,3-dione)]-alt-{4,4'-[(4-phenylpyridine-2,6-diyl)bis(3,1-phenyleneoxy)]dianiline}} | poly[1,3-dioxoisoindoline-2,5-diylcarbonyl-1,3-dioxoisoindoline-5,2-diyl-1,4-phenyleneoxy-1,3-phenylene(4-phenylpyridine-2,6-diyl)-1,3-phenyleneoxy-1,4-phenylene] |  | Polyimides/thioimides, Polyoxides/ethers/acetals, Polyimines, Polyketones/thioketones |  | *C(=O)c1ccc2c(c1)C(=O)N(c1ccc(Oc3cccc(-c4cc(-c5ccccc5)cc(-c5cccc(Oc6ccc(N7C(=O)c8ccc(*)cc8C7=O)cc6)c5)n4)c3)cc1)C2=O | [*]C(=O)c1ccc2c(c1)C(=O)N(c1ccc(Oc3cccc(-c4cc(-c5ccccc5)cc(-c5cccc(Oc6ccc(N7C(=O)c8ccc([*])cc8C7=O)cc6)c5)n4)c3)cc1)C2=O | known | [7 empty] | 103.4 | 1.89 |  |  | 676
R1010052 |  |  | P433547 | poly({5,5'-[2,2,2-trifluoro-1-(trifluoromethyl)ethane-1,1-diyl]bis(isobenzofuran-1,3-dione)}-alt-{4,4'-[(4-phenylpyridine-2,6-diyl)bis(3,1-phenyleneoxy)]dianiline}) | poly{1,3-dioxoisoindoline-2,5-diyl[bis(trifluoromethyl)methylene]-1,3-dioxoisoindoline-5,2-diyl-1,4-phenyleneoxy-1,3-phenylene(4-phenylpyridine-2,6-diyl)-1,3-phenyleneoxy-1,4-phenylene} |  | Polyimides/thioimides, Polyoxides/ethers/acetals, Polyimines |  | *c1ccc2c(c1)C(=O)N(c1ccc(Oc3cccc(-c4cc(-c5ccccc5)cc(-c5cccc(Oc6ccc(N7C(=O)c8ccc(C(*)(C(F)(F)F)C(F)(F)F)cc8C7=O)cc6)c5)n4)c3)cc1)C2=O | [*]c1ccc2c(c1)C(=O)N(c1ccc(Oc3cccc(-c4cc(-c5ccccc5)cc(-c5cccc(Oc6ccc(N7C(=O)c8ccc(C([*])(C(F)(F)F)C(F)(F)F)cc8C7=O)cc6)c5)n4)c3)cc1)C2=O | known | [7 empty] | 91.6 | 1.28 |  |  | 856
R1010053 |  |  | P433548 | poly({N,N'-bis[4-(4-aminophenoxy)phenyl]-4,4'-dimethyl-2,2'-(1,3,5,7-tetraoxo-2,5,6,7-tetrahydro-1H,3H-benzo[1,2-c:4,5-c']dipyrrole-2,6-diyl)dipentanamide}-alt-[4,4'-methylenebis(phenyl isocyanate)]) | poly{(1,3,5,7-tetraoxo-2,5,6,7-tetrahydro-1H,3H-benzo[1,2-c:4,5-c']dipyrrole-2,6-diyl)[1-(2-methylpropyl)-2-oxoethylene]imino-1,4-phenyleneoxy-1,4-phenyleneureylene-1,4-phenylenemethylene-1,4-phenyleneureylene-1,4-phenyleneoxy-1,4-phenyleneimino[2-(2-methylpropyl)-1-oxoethylene]} |  | Polyimides/thioimides, Polyoxides/ethers/acetals, Polyamides/thioamides, Polyureas/thioureas |  | *C(CC(C)C)C(=O)Nc1ccc(Oc2ccc(NC(=O)Nc3ccc(Cc4ccc(NC(=O)Nc5ccc(Oc6ccc(NC(=O)C(CC(C)C)n7c(=O)c8cc9c(=O)n(*)c(=O)c9cc8c7=O)cc6)cc5)cc4)cc3)cc2)cc1 | [*]C(CC(C)C)C(=O)Nc1ccc(Oc2ccc(NC(=O)Nc3ccc(Cc4ccc(NC(=O)Nc5ccc(Oc6ccc(NC(=O)C(CC(C)C)n7c(=O)c8cc9c(=O)n([*])c(=O)c9cc8c7=O)cc6)cc5)cc4)cc3)cc2)cc1 | known | [11 empty] | 598
R1010054 |  |  | P433549 | poly({N,N'-bis[4-(4-aminophenoxy)phenyl]-4,4'-dimethyl-2,2'-(1,3,5,7-tetraoxo-2,5,6,7-tetrahydro-1H,3H-benzo[1,2-c:4,5-c']dipyrrole-2,6-diyl)dipentanamide}-alt-(4-methyl-1,3-phenylene diisocyanate)) | poly{(1,3,5,7-tetraoxo-2,5,6,7-tetrahydro-1H,3H-benzo[1,2-c:4,5-c']dipyrrole-2,6-diyl)[1-(2-methylpropyl)-2-oxoethylene]imino-1,4-phenyleneoxy-1,4-phenyleneureylene(4-methyl-1,3-phenylene)ureylene-1,4-phenyleneoxy-1,4-phenyleneimino[2-(2-methylpropyl)-1-oxoethylene]} |  | Polyimides/thioimides, Polyoxides/ethers/acetals, Polyamides/thioamides, Polyureas/thioureas |  | *C(CC(C)C)C(=O)Nc1ccc(Oc2ccc(NC(=O)Nc3ccc(C)c(NC(=O)Nc4ccc(Oc5ccc(NC(=O)C(CC(C)C)n6c(=O)c7cc8c(=O)n(*)c(=O)c8cc7c6=O)cc5)cc4)c3)cc2)cc1 | [*]C(CC(C)C)C(=O)Nc1ccc(Oc2ccc(NC(=O)Nc3ccc(C)c(NC(=O)Nc4ccc(Oc5ccc(NC(=O)C(CC(C)C)n6c(=O)c7cc8c(=O)n([*])c(=O)c8cc7c6=O)cc5)cc4)c3)cc2)cc1 | known
R1010055 |  |  | P433550 | poly({N,N'-bis[4-(4-aminophenoxy)phenyl]-4,4'-dimethyl-2,2'-(1,3,5,7-tetraoxo-2,5,6,7-tetrahydro-1H,3H-benzo[1,2-c:4,5-c']dipyrrole-2,6-diyl)dipentanamide}-alt-(hexane-1,6-diyl diisocyanate)) | poly{(1,3,5,7-tetraoxo-2,5,6,7-tetrahydro-1H,3H-benzo[1,2-c:4,5-c']dipyrrole-2,6-diyl)[1-(2-methylpropyl)-2-oxoethylene]imino-1,4-phenyleneoxy-1,4-phenyleneureylenehexane-1,6-diylureylene-1,4-phenyleneoxy-1,4-phenyleneimino[2-(2-methylpropyl)-1-oxoethylene]} |  | Polyimides/thioimides, Polyoxides/ethers/acetals, Polyamides/thioamides, Polyureas/thioureas |  | *C(CC(C)C)C(=O)Nc1ccc(Oc2ccc(NC(=O)NCCCCCCNC(=O)Nc3ccc(Oc4ccc(NC(=O)C(CC(C)C)n5c(=O)c6cc7c(=O)n(*)c(=O)c7cc6c5=O)cc4)cc3)cc2)cc1 | [*]C(CC(C)C)C(=O)Nc1ccc(Oc2ccc(NC(=O)NCCCCCCNC(=O)Nc3ccc(Oc4ccc(NC(=O)C(CC(C)C)n5c(=O)c6cc7c(=O)n([*])c(=O)c7cc6c5=O)cc4)cc3)cc2)cc1 | known
R1010056 |  |  | P433551 | poly({N,N'-bis[4-(4-aminophenoxy)phenyl]-4,4'-dimethyl-2,2'-(1,3,5,7-tetraoxo-2,5,6,7-tetrahydro-1H,3H-benzo[1,2-c:4,5-c']dipyrrole-2,6-diyl)dipentanamide}-alt-[(3-(isocyanatomethyl)-3,5,5-trimethylcyclohexyl isocyanate)]) | poly{(1,3,5,7-tetraoxo-2,5,6,7-tetrahydro-1H,3H-benzo[1,2-c:4,5-c']dipyrrole-2,6-diyl)[1-(2-methylpropyl)-2-oxoethylene]imino-1,4-phenyleneoxy-1,4-phenyleneureylene(3,5,5-trimethylcyclohexane-1,3-diyl)methyleneureylene-1,4-phenyleneoxy-1,4-phenyleneimino[2-(2-methylpropyl)-1-oxoethylene]} |  | Polyimides/thioimides, Polyoxides/ethers/acetals, Polyamides/thioamides, Polyureas/thioureas |  | *C(CC(C)C)C(=O)Nc1ccc(Oc2ccc(NC(=O)NCC3(C)CC(NC(=O)Nc4ccc(Oc5ccc(NC(=O)C(CC(C)C)n6c(=O)c7cc8c(=O)n(*)c(=O)c8cc7c6=O)cc5)cc4)CC(C)(C)C3)cc2)cc1 | [*]C(CC(C)C)C(=O)Nc1ccc(Oc2ccc(NC(=O)NCC3(C)CC(NC(=O)Nc4ccc(Oc5ccc(NC(=O)C(CC(C)C)n6c(=O)c7cc8c(=O)n([*])c(=O)c8cc7c6=O)cc5)cc4)CC(C)(C)C3)cc2)cc1 | known | [11 empty] | 448
R1010057 |  |  | P433552 | poly[(5,7-dihydro-1H,3H-benzo[1,2-c:4,5-c']difuran-1,3,5,7-tetrone)-alt-(naphthalene-1,5-diamine)] | poly[(1,3,5,7-tetraoxo-2,5,6,7-tetrahydro-1H,3H-benzo[1,2-c:4,5-c']dipyrrole-2,6-diyl)naphthalene-1,5-diyl] |  | Polyimides/thioimides |  | *c1cccc2c(-n3c(=O)c4cc5c(=O)n(*)c(=O)c5cc4c3=O)cccc12 | [*]c1cccc2c(-n3c(=O)c4cc5c(=O)n([*])c(=O)c5cc4c3=O)cccc12 | known | 2.5506 | [10 empty] | 849
R1010058 |  |  | P433563 | poly{4,4'-[(phenyl)iminobis(ethyleneoxycarbonyl)]di(phthalic anhydride)-alt-2,2',6,6'-tetramethyl-4,4'-methylenedianiline} | poly[(1,3-dioxoisoindoline-2,5-diyl)carbonyloxyethylene(phenyl)iminoethyleneoxycarbonyl(1,3-dioxoisoindoline-5,2-diyl)(2,6-dimethyl-1,4-phenylene)methylene(3,5-dimethyl-1,4-phenylene)] |  | Polyimides/thioimides, Polyesters/thioesters, Polyimines |  | *C(=O)OCCN(CCOC(=O)c1ccc2c(c1)C(=O)N(c1c(C)cc(Cc3cc(C)c(N4C(=O)c5ccc(*)cc5C4=O)c(C)c3)cc1C)C2=O)c1ccccc1 | [*]C(=O)OCCN(CCOC(=O)c1ccc2c(c1)C(=O)N(c1c(C)cc(Cc3cc(C)c(N4C(=O)c5ccc([*])cc5C4=O)c(C)c3)cc1C)C2=O)c1ccccc1 | known | [11 empty] | 666
R1010059 |  |  | P433568 |  | poly[hydrazine-1,2-diylcarbonylimino(1-thioxoprop-2-ene-1,3-diyl)-1,4-phenylenemethylene-1,4-phenylene(3-thioxoprop-1-ene-1,3-diyl)] |  | Polyimides/thioimides, Polyamides/thioamides, Polyureas/thioureas |  | *NNC(=O)NC(=S)C=Cc1ccc(Cc2ccc(C=CC(*)=S)cc2)cc1 | [*]NNC(=O)NC(=S)C=Cc1ccc(Cc2ccc(C=CC([*])=S)cc2)cc1 | known
R1010060 |  |  | P433569 |  | poly[hydrazine-1,2-diylthiocarbonylimino(1-thioxoprop-2-ene-1,3-diyl)-1,4-phenylenemethylene-1,4-phenylene(3-thioxoprop-1-ene-1,3-diyl)] |  | Polyimides/thioimides, Polyamides/thioamides, Polyureas/thioureas |  | *NNC(=S)NC(=S)C=Cc1ccc(Cc2ccc(C=CC(*)=S)cc2)cc1 | [*]NNC(=S)NC(=S)C=Cc1ccc(Cc2ccc(C=CC([*])=S)cc2)cc1 | known
R1010061 |  |  | P433575 | polyï¼ˆ{4,4'-oxybis(phthalic anhydride)ï½-alt-ï½›3-[4-(4-amino-2-trifluoromethylphenoxy)benzoyl]aniline}ï¼‰ | poly{1,3-dioxoisoindoline-2,5-diyloxy-1,3-dioxoisoindoline-5,2-diyl-3-trifluoromethyl-1,4-phenyleneoxy-1,4-phenylenecarbonyl-1,3-phenylene} |  | Polyimides/thioimides, Polyoxides/ethers/acetals, Polyketones/thioketones |  | *c1cccc(C(=O)c2ccc(Oc3ccc(N4C(=O)c5ccc(Oc6ccc7c(c6)C(=O)N(*)C7=O)cc5C4=O)cc3C(F)(F)F)cc2)c1 | [*]c1cccc(C(=O)c2ccc(Oc3ccc(N4C(=O)c5ccc(Oc6ccc7c(c6)C(=O)N([*])C7=O)cc5C4=O)cc3C(F)(F)F)cc2)c1 | known | [7 empty] | 116.5 | 1.37 |  | 497 | 835
R1010062 |  |  | P433576 | polyï¼ˆ{4,4'-carbonylbis(phthalic anhydride)ï½-alt-ï½›3-[4-(4-amino-2-trifluoromethylphenoxy)benzoyl]aniline}ï¼‰ | poly{1,3-dioxoisoindoline-2,5-diylcarbonyl-1,3-dioxoisoindoline-5,2-diyl-3-trifluoromethyl-1,4-phenyleneoxy-1,4-phenylenecarbonyl-1,3-phenylene} |  | Polyimides/thioimides, Polyoxides/ethers/acetals, Polyketones/thioketones |  | *C(=O)c1ccc2c(c1)C(=O)N(c1cccc(C(=O)c3ccc(Oc4ccc(N5C(=O)c6ccc(*)cc6C5=O)cc4C(F)(F)F)cc3)c1)C2=O | [*]C(=O)c1ccc2c(c1)C(=O)N(c1cccc(C(=O)c3ccc(Oc4ccc(N5C(=O)c6ccc([*])cc6C5=O)cc4C(F)(F)F)cc3)c1)C2=O | known | [7 empty] | 86.5 | 1.97 |  | 515 | 871.5
R1010063 |  |  | P433577 | poly({4,4'-[2,2,2-trifluoro-1-(trifluoromethyl)ethane-1,1-diyl]bis(phthalic anhydride)}-alt-{3-[4-(4-amino-2-trifluoromethylphenoxy)benzoyl]aniline}) | poly{1,3-dioxoisoindoline-2,5-diylbis(trifluoromethyl)methylene-1,3-dioxoisoindoline-5,2-diyl-3-trifluoromethyl-1,4-phenyleneoxy-1,4-phenylenecarbonyl-1,3-phenylene} |  | Polyimides/thioimides, Polyoxides/ethers/acetals, Polyketones/thioketones |  | *c1ccc2c(c1)C(=O)N(c1ccc(Oc3ccc(C(=O)c4cccc(N5C(=O)c6ccc(C(*)(C(F)(F)F)C(F)(F)F)cc6C5=O)c4)cc3)c(C(F)(F)F)c1)C2=O | [*]c1ccc2c(c1)C(=O)N(c1ccc(Oc3ccc(C(=O)c4cccc(N5C(=O)c6ccc(C([*])(C(F)(F)F)C(F)(F)F)cc6C5=O)c4)cc3)c(C(F)(F)F)c1)C2=O | known | [7 empty] | 104.2 | 1.74 |  |  | 854.5
R1010064 |  |  | P433578 | polyï¼ˆ{4,4'-oxybis(phthalic anhydride)ï½-alt-ï½›3-[4-(4-aminophenoxy)benzoyl]aniline}ï¼‰ | poly{1,3-dioxoisoindoline-2,5-diyloxy-1,3-dioxoisoindoline-5,2-diyl-1,4-phenyleneoxy-1,4-phenylenecarbonyl-1,3-phenylene} |  | Polyimides/thioimides, Polyoxides/ethers/acetals, Polyketones/thioketones |  | *c1cccc(C(=O)c2ccc(Oc3ccc(N4C(=O)c5ccc(Oc6ccc7c(c6)C(=O)N(*)C7=O)cc5C4=O)cc3)cc2)c1 | [*]c1cccc(C(=O)c2ccc(Oc3ccc(N4C(=O)c5ccc(Oc6ccc7c(c6)C(=O)N([*])C7=O)cc5C4=O)cc3)cc2)c1 | known | [7 empty] | 101.5 | 1.63 |  | 505 | 851.5
R1010065 |  |  | P433579 | polyï¼ˆ{4,4'-carbonylbis(phthalic anhydride)ï½-alt-ï½›3-[4-(4-aminophenoxy)benzoyl]aniline}ï¼‰ | poly{1,3-dioxoisoindoline-2,5-diylcarbonyl-1,3-dioxoisoindoline-5,2-diyl-1,4-phenyleneoxy-1,4-phenylenecarbonyl-1,3-phenylene} |  | Polyimides/thioimides, Polyoxides/ethers/acetals, Polyketones/thioketones |  | *C(=O)c1ccc2c(c1)C(=O)N(c1cccc(C(=O)c3ccc(Oc4ccc(N5C(=O)c6ccc(*)cc6C5=O)cc4)cc3)c1)C2=O | [*]C(=O)c1ccc2c(c1)C(=O)N(c1cccc(C(=O)c3ccc(Oc4ccc(N5C(=O)c6ccc([*])cc6C5=O)cc4)cc3)c1)C2=O | known | [7 empty] | 121.6 | 1.38 |  | 524 | 877.5
R1010066 |  |  | P433580 | poly({4,4'-[2,2,2-trifluoro-1-(trifluoromethyl)ethane-1,1-diyl]bis(phthalic anhydride)}-alt-{3-[4-(4-aminophenoxy)benzoyl]aniline}) | poly{1,3-dioxoisoindoline-2,5-diylbis(trifluoromethyl)methylene-1,3-dioxoisoindoline-5,2-diyl-1,4-phenyleneoxy-1,4-phenylenecarbonyl-1,3-phenylene} |  | Polyimides/thioimides, Polyoxides/ethers/acetals, Polyketones/thioketones |  | *c1ccc2c(c1)C(=O)N(c1ccc(Oc3ccc(C(=O)c4cccc(N5C(=O)c6ccc(C(*)(C(F)(F)F)C(F)(F)F)cc6C5=O)c4)cc3)cc1)C2=O | [*]c1ccc2c(c1)C(=O)N(c1ccc(Oc3ccc(C(=O)c4cccc(N5C(=O)c6ccc(C([*])(C(F)(F)F)C(F)(F)F)cc6C5=O)c4)cc3)cc1)C2=O | known | [7 empty] | 95.7 | 1.26 |  |  | 851
R1010067 |  |  | P433581 | poly{[N-(3-amino-4-chlorobenzylidene)-N'-(4-aminophenyl)thiourea]-alt-(5,7-dihydro-1H,3H-benzo[1,2-c:4,5-c']difuran-1,3,5,7-tetrone)} | poly[(1,3,5,7-tetraoxo-2,5,6,7-tetrahydro-1H,3H-benzo[1,2-c:4,5-c']dipyrrole-2,6-diyl)-6-chloro-1,3-phenylenemethanylylidenenitrilothiocarbonylimino-1,4-phenylene] |  | Polyimides/thioimides, Polyamides/thioamides, Polyimines |  | *c1cc(C=NC(=S)Nc2ccc(-n3c(=O)c4cc5c(=O)n(*)c(=O)c5cc4c3=O)cc2)ccc1Cl | [*]c1cc(C=NC(=S)Nc2ccc(-n3c(=O)c4cc5c(=O)n([*])c(=O)c5cc4c3=O)cc2)ccc1Cl | known | 2.0293 | [9 empty] | 549 | 806
R1010068 |  |  | P433582 | poly{[N-(3-amino-4-chlorobenzylidene)-N'-(4-aminophenyl)thiourea]-alt-[5,5'-carbonylbis(isobenzofuran-1,3-dione)]} | poly[1,3-dioxoisoindoline-2,5-diylcarbonyl-1,3-dioxoisoindoline-5,2-diyl-6-chloro-1,3-phenylenemethanylylidenenitrilothiocarbonylimino-1,4-phenylene] |  | Polyimides/thioimides, Polyamides/thioamides, Polyimines, Polyketones/thioketones |  | *C(=O)c1ccc2c(c1)C(=O)N(c1cc(C=NC(=S)Nc3ccc(N4C(=O)c5ccc(*)cc5C4=O)cc3)ccc1Cl)C2=O | [*]C(=O)c1ccc2c(c1)C(=O)N(c1cc(C=NC(=S)Nc3ccc(N4C(=O)c5ccc([*])cc5C4=O)cc3)ccc1Cl)C2=O | known | [10 empty] | 547 | 797
R1010069 |  |  | P433583 | poly{[N-(3-amino-4-chlorobenzylidene)-N'-(4-aminophenyl)thiourea]-alt-{5,5'-[2,2,2-trifluoro-1-(trifluoromethyl)ethane-1,1-diyl]bis(isobenzofuran-1,3-dione)}} | poly[1,3-dioxoisoindoline-2,5-diyl[bis(trifluoromethyl)methylene]-1,3-dioxoisoindoline-5,2-diyl-6-chloro-1,3-phenylenemethanylylidenenitrilothiocarbonylimino-1,4-phenylene] |  | Polyimides/thioimides, Polyamides/thioamides, Polyimines |  | *c1ccc2c(c1)C(=O)N(c1ccc(NC(=S)N=Cc3ccc(Cl)c(N4C(=O)c5ccc(C(*)(C(F)(F)F)C(F)(F)F)cc5C4=O)c3)cc1)C2=O | [*]c1ccc2c(c1)C(=O)N(c1ccc(NC(=S)N=Cc3ccc(Cl)c(N4C(=O)c5ccc(C([*])(C(F)(F)F)C(F)(F)F)cc5C4=O)c3)cc1)C2=O | known | [11 empty] | 787
R1010070 |  |  | P433586 | poly[(benzene-1,3-diamine)-alt-(4,5'-biisobenzofuran-1,1',3,3'-tetrone)] | poly(1,1',3,3'-tetraoxo-4,5'-biisoindoline-2,2'-diyl-1,3-phenylene) |  | Polyimides/thioimides |  | *c1cccc(N2C(=O)c3ccc(-c4cccc5c4C(=O)N(*)C5=O)cc3C2=O)c1 | [*]c1cccc(N2C(=O)c3ccc(-c4cccc5c4C(=O)N([*])C5=O)cc3C2=O)c1 | known | [10 empty] | 614
R1010071 |  |  | P433587 | poly[(4,5'-biisobenzofuran-1,1',3,3'-tetrone)-alt-(3,3'-dimethylbenzidine)] | poly(1,1',3,3'-tetraoxo-4,5'-biisoindoline-2,2'-diyl-3,3'-dimethylbiphenyl-4,4'-diyl) |  | Polyimides/thioimides |  | *c1ccc(-c2ccc(N3C(=O)c4ccc(-c5cccc6c5C(=O)N(*)C6=O)cc4C3=O)c(C)c2)cc1C | [*]c1ccc(-c2ccc(N3C(=O)c4ccc(-c5cccc6c5C(=O)N([*])C6=O)cc4C3=O)c(C)c2)cc1C | known | 2.9133 | [9 empty] | 657
R1010072 |  |  | P433588 | poly[(4,5'-biisobenzofuran-1,1',3,3'-tetrone)-alt-(2,2'-dimethylbenzidine)] | poly(1,1',3,3'-tetraoxo-4,5'-biisoindoline-2,2'-diyl-2,2'-dimethylbiphenyl-4,4'-diyl) |  | Polyimides/thioimides |  | *c1ccc(-c2ccc(N3C(=O)c4ccc(-c5cccc6c5C(=O)N(*)C6=O)cc4C3=O)cc2C)c(C)c1 | [*]c1ccc(-c2ccc(N3C(=O)c4ccc(-c5cccc6c5C(=O)N([*])C6=O)cc4C3=O)cc2C)c(C)c1 | known | [10 empty] | 645
R1010073 |  |  | P433589 | poly[(4,5'-biisobenzofuran-1,1',3,3'-tetrone)-alt-[2,2'-bis(trifluoromethyl)benzidine]] | poly[1,1',3,3'-tetraoxo-4,5'-biisoindoline-2,2'-diyl-2,2'-bis(trifluoromethyl)biphenyl-4,4'-diyl] |  | Polyimides/thioimides |  | *c1ccc(-c2ccc(N3C(=O)c4ccc(-c5cccc6c5C(=O)N(*)C6=O)cc4C3=O)cc2C(F)(F)F)c(C(F)(F)F)c1 | [*]c1ccc(-c2ccc(N3C(=O)c4ccc(-c5cccc6c5C(=O)N([*])C6=O)cc4C3=O)cc2C(F)(F)F)c(C(F)(F)F)c1 | known | [10 empty] | 619 | 862 | 1.5
R1010074 |  |  | P433590 | poly[(4,5'-biisobenzofuran-1,1',3,3'-tetrone)-alt-(3,4'-oxydianiline)] | poly(1,1',3,3'-tetraoxo-4,5'-biisoindoline-2,2'-diyl-1,3-phenyleneoxy-1,4-phenylene) |  | Polyimides/thioimides, Polyoxides/ethers/acetals |  | *c1ccc(Oc2cccc(N3C(=O)c4ccc(-c5cccc6c5C(=O)N(*)C6=O)cc4C3=O)c2)cc1 | [*]c1ccc(Oc2cccc(N3C(=O)c4ccc(-c5cccc6c5C(=O)N([*])C6=O)cc4C3=O)c2)cc1 | known | [10 empty] | 559
R1010075 |  |  | P433591 | poly[(4,5'-biisobenzofuran-1,1',3,3'-tetrone)-alt-[4,4'-(1,4-phenylenedioxy)dianiline]] | poly(1,1',3,3'-tetraoxo-4,5'-biisoindoline-2,2'-diyl-1,4-phenyleneoxy-1,4-phenyleneoxy-1,4-phenylene) |  | Polyimides/thioimides, Polyoxides/ethers/acetals |  | *c1ccc(Oc2ccc(Oc3ccc(N4C(=O)c5ccc(-c6cccc7c6C(=O)N(*)C7=O)cc5C4=O)cc3)cc2)cc1 | [*]c1ccc(Oc2ccc(Oc3ccc(N4C(=O)c5ccc(-c6cccc7c6C(=O)N([*])C7=O)cc5C4=O)cc3)cc2)cc1 | known | [10 empty] | 558
R1010076 |  |  | P433592 | poly[(4,5'-biisobenzofuran-1,1',3,3'-tetrone)-alt-[4,4'-(1,3-phenylenedioxy)dianiline]] | poly(1,1',3,3'-tetraoxo-4,5'-biisoindoline-2,2'-diyl-1,4-phenyleneoxy-1,3-phenyleneoxy-1,4-phenylene) |  | Polyimides/thioimides, Polyoxides/ethers/acetals |  | *c1ccc(Oc2cccc(Oc3ccc(N4C(=O)c5ccc(-c6cccc7c6C(=O)N(*)C7=O)cc5C4=O)cc3)c2)cc1 | [*]c1ccc(Oc2cccc(Oc3ccc(N4C(=O)c5ccc(-c6cccc7c6C(=O)N([*])C7=O)cc5C4=O)cc3)c2)cc1 | known | [10 empty] | 532
R1010077 |  |  | P433593 | poly[(4,5'-biisobenzofuran-1,1',3,3'-tetrone)-alt-[3,3'-(1,3-phenylenedioxy)dianiline]] | poly(1,1',3,3'-tetraoxo-4,5'-biisoindoline-2,2'-diyl-1,3-phenyleneoxy-1,3-phenyleneoxy-1,3-phenylene) |  | Polyimides/thioimides, Polyoxides/ethers/acetals |  | *c1cccc(Oc2cccc(Oc3cccc(N4C(=O)c5ccc(-c6cccc7c6C(=O)N(*)C7=O)cc5C4=O)c3)c2)c1 | [*]c1cccc(Oc2cccc(Oc3cccc(N4C(=O)c5ccc(-c6cccc7c6C(=O)N([*])C7=O)cc5C4=O)c3)c2)c1 | known | [10 empty] | 486
R1010078 |  |  | P433594 | poly[(ethane-1,2-diamine)-alt-{5,5'-[2,2,2-trifluoro-1-(trifluoromethyl)ethane-1,1-diyl]bis(isobenzofuran-1,3-dione)}] | poly{1,3-dioxoisoindoline-2,5-diyl[bis(trifluoromethyl)methylene]-1,3-dioxoisoindoline-5,2-diylethylene} |  | Polyimides/thioimides |  | *CCN1C(=O)c2ccc(C(c3ccc4c(c3)C(=O)N(*)C4=O)(C(F)(F)F)C(F)(F)F)cc2C1=O | [*]CCN1C(=O)c2ccc(C(c3ccc4c(c3)C(=O)N([*])C4=O)(C(F)(F)F)C(F)(F)F)cc2C1=O | known
R1010079 |  |  | P433595 | poly[(propane-1,3-diamine)-alt-{5,5'-[2,2,2-trifluoro-1-(trifluoromethyl)ethane-1,1-diyl]bis(isobenzofuran-1,3-dione)}] | poly{1,3-dioxoisoindoline-2,5-diyl[bis(trifluoromethyl)methylene]-1,3-dioxoisoindoline-5,2-diylpropane-1,3-diyl} |  | Polyimides/thioimides |  | *CCCN1C(=O)c2ccc(C(c3ccc4c(c3)C(=O)N(*)C4=O)(C(F)(F)F)C(F)(F)F)cc2C1=O | [*]CCCN1C(=O)c2ccc(C(c3ccc4c(c3)C(=O)N([*])C4=O)(C(F)(F)F)C(F)(F)F)cc2C1=O | known
R1010080 |  |  | P433596 | poly[(butane-1,4-diamine)-alt-{5,5'-[2,2,2-trifluoro-1-(trifluoromethyl)ethane-1,1-diyl]bis(isobenzofuran-1,3-dione)}] | poly{1,3-dioxoisoindoline-2,5-diyl[bis(trifluoromethyl)methylene]-1,3-dioxoisoindoline-5,2-diylbutane-1,4-diyl} |  | Polyimides/thioimides |  | *CCCCN1C(=O)c2ccc(C(c3ccc4c(c3)C(=O)N(*)C4=O)(C(F)(F)F)C(F)(F)F)cc2C1=O | [*]CCCCN1C(=O)c2ccc(C(c3ccc4c(c3)C(=O)N([*])C4=O)(C(F)(F)F)C(F)(F)F)cc2C1=O | known
R1010081 |  |  | P433597 | poly[(pentane-1,5-diamine)-alt-{5,5'-[2,2,2-trifluoro-1-(trifluoromethyl)ethane-1,1-diyl]bis(isobenzofuran-1,3-dione)}] | poly{1,3-dioxoisoindoline-2,5-diyl[bis(trifluoromethyl)methylene]-1,3-dioxoisoindoline-5,2-diylpentane-1,5-diyl} |  | Polyimides/thioimides |  | *CCCCCN1C(=O)c2ccc(C(c3ccc4c(c3)C(=O)N(*)C4=O)(C(F)(F)F)C(F)(F)F)cc2C1=O | [*]CCCCCN1C(=O)c2ccc(C(c3ccc4c(c3)C(=O)N([*])C4=O)(C(F)(F)F)C(F)(F)F)cc2C1=O | known
R1010082 |  |  | P433598 | poly[(heptane-1,7-diamine)-alt-{5,5'-[2,2,2-trifluoro-1-(trifluoromethyl)ethane-1,1-diyl]bis(isobenzofuran-1,3-dione)}] | poly{1,3-dioxoisoindoline-2,5-diyl[bis(trifluoromethyl)methylene]-1,3-dioxoisoindoline-5,2-diylheptane-1,7-diyl} |  | Polyimides/thioimides |  | *CCCCCCCN1C(=O)c2ccc(C(c3ccc4c(c3)C(=O)N(*)C4=O)(C(F)(F)F)C(F)(F)F)cc2C1=O | [*]CCCCCCCN1C(=O)c2ccc(C(c3ccc4c(c3)C(=O)N([*])C4=O)(C(F)(F)F)C(F)(F)F)cc2C1=O | known
R1010083 |  |  | P433599 | poly[(octane-1,8-diamine)-alt-{5,5'-[2,2,2-trifluoro-1-(trifluoromethyl)ethane-1,1-diyl]bis(isobenzofuran-1,3-dione)}] | poly{1,3-dioxoisoindoline-2,5-diyl[bis(trifluoromethyl)methylene]-1,3-dioxoisoindoline-5,2-diyloctane-1,8-diyl} |  | Polyimides/thioimides |  | *CCCCCCCCN1C(=O)c2ccc(C(c3ccc4c(c3)C(=O)N(*)C4=O)(C(F)(F)F)C(F)(F)F)cc2C1=O | [*]CCCCCCCCN1C(=O)c2ccc(C(c3ccc4c(c3)C(=O)N([*])C4=O)(C(F)(F)F)C(F)(F)F)cc2C1=O | known
R1010084 |  |  | P433600 | poly[(nonane-1,9-diamine)-alt-{5,5'-[2,2,2-trifluoro-1-(trifluoromethyl)ethane-1,1-diyl]bis(isobenzofuran-1,3-dione)}] | poly{1,3-dioxoisoindoline-2,5-diyl[bis(trifluoromethyl)methylene]-1,3-dioxoisoindoline-5,2-diylnonane-1,9-diyl} |  | Polyimides/thioimides |  | *CCCCCCCCCN1C(=O)c2ccc(C(c3ccc4c(c3)C(=O)N(*)C4=O)(C(F)(F)F)C(F)(F)F)cc2C1=O | [*]CCCCCCCCCN1C(=O)c2ccc(C(c3ccc4c(c3)C(=O)N([*])C4=O)(C(F)(F)F)C(F)(F)F)cc2C1=O | known
R1010085 |  |  | P433601 | poly[(decane-1,10-diamine)-alt-{5,5'-[2,2,2-trifluoro-1-(trifluoromethyl)ethane-1,1-diyl]bis(isobenzofuran-1,3-dione)}] | poly{1,3-dioxoisoindoline-2,5-diyl[bis(trifluoromethyl)methylene]-1,3-dioxoisoindoline-5,2-diyldecane-1,10-diyl} |  | Polyimides/thioimides |  | *CCCCCCCCCCN1C(=O)c2ccc(C(c3ccc4c(c3)C(=O)N(*)C4=O)(C(F)(F)F)C(F)(F)F)cc2C1=O | [*]CCCCCCCCCCN1C(=O)c2ccc(C(c3ccc4c(c3)C(=O)N([*])C4=O)(C(F)(F)F)C(F)(F)F)cc2C1=O | known
R1010086 |  |  | P433602 | poly[(dodecane-1,12-diamine)-alt-{5,5'-[2,2,2-trifluoro-1-(trifluoromethyl)ethane-1,1-diyl]bis(isobenzofuran-1,3-dione)}] | poly{1,3-dioxoisoindoline-2,5-diyl[bis(trifluoromethyl)methylene]-1,3-dioxoisoindoline-5,2-diyldodecane-1,12-diyl} |  | Polyimides/thioimides |  | *CCCCCCCCCCCCN1C(=O)c2ccc(C(c3ccc4c(c3)C(=O)N(*)C4=O)(C(F)(F)F)C(F)(F)F)cc2C1=O | [*]CCCCCCCCCCCCN1C(=O)c2ccc(C(c3ccc4c(c3)C(=O)N([*])C4=O)(C(F)(F)F)C(F)(F)F)cc2C1=O | known
R1010087 |  |  | P433603 | poly{4,4'-(thiophene-2,5-diyldisulfanediyl)dianiline-alt-4,4'-[sulfanediylbis(4,1-phenylenesulfanediyl)]di(phthalic anhydride)} | poly[(1,3-dioxoisoindoline-2,5-diyl)sulfanediyl-1,4-phenylenesulfanediyl-1,4-phenylenesulfanediyl(1,3-dioxoisoindoline-5,2-diyl)-1,4-phenylenesulfanediylthiophene-2,5-diylsulfanediyl-1,4-phenylene] |  | Polyimides/thioimides, Polysulfides |  | *c1ccc(Sc2ccc(Sc3ccc(N4C(=O)c5ccc(Sc6ccc(Sc7ccc(Sc8ccc9c(c8)C(=O)N(*)C9=O)cc7)cc6)cc5C4=O)cc3)s2)cc1 | [*]c1ccc(Sc2ccc(Sc3ccc(N4C(=O)c5ccc(Sc6ccc(Sc7ccc(Sc8ccc9c(c8)C(=O)N([*])C9=O)cc7)cc6)cc5C4=O)cc3)s2)cc1 | known | [11 empty] | 715
R1010088 |  |  | P433604 | poly[4,4'-(thiophene-2,5-diyldisulfanediyl)dianiline-alt-4,4'-oxydi(phthalic anhydride)] | poly[(1,3-dioxoisoindoline-2,5-diyl)oxy(1,3-dioxoisoindoline-5,2-diyl)-1,4-phenylenesulfanediylthiophene-2,5-diylsulfanediyl-1,4-phenylene] |  | Polyimides/thioimides, Polyoxides/ethers/acetals, Polysulfides |  | *c1ccc(Sc2ccc(Sc3ccc(N4C(=O)c5ccc(Oc6ccc7c(c6)C(=O)N(*)C7=O)cc5C4=O)cc3)s2)cc1 | [*]c1ccc(Sc2ccc(Sc3ccc(N4C(=O)c5ccc(Oc6ccc7c(c6)C(=O)N([*])C7=O)cc5C4=O)cc3)s2)cc1 | known | [10 empty] | 493 | 692.5
R1010089 |  |  | P433606 | poly{4,4'-oxydi(phthalic anhydride)alt-4,4'-[(thiophene-2,5-diyl)bis(sulfanediylthiophene-2,5-diylsulfanediyl)]dianiline} | poly[(1,3-dioxoisoindoline-2,5-diyl)oxy(1,3-dioxoisoindoline-5,2-diyl)-1,4-phenylenesulfanediylthiophene-2,5-diylsulfanediylthiophene-2,5-diylsulfanediylthiophene-2,5-diylsulfanediyl-1,4-phenylene] |  | Polyimides/thioimides, Polyoxides/ethers/acetals, Polysulfides |  | *c1ccc(Sc2ccc(Sc3ccc(Sc4ccc(Sc5ccc(N6C(=O)c7ccc(Oc8ccc9c(c8)C(=O)N(*)C9=O)cc7C6=O)cc5)s4)s3)s2)cc1 | [*]c1ccc(Sc2ccc(Sc3ccc(Sc4ccc(Sc5ccc(N6C(=O)c7ccc(Oc8ccc9c(c8)C(=O)N([*])C9=O)cc7C6=O)cc5)s4)s3)s2)cc1 | known | [11 empty] | 615.5
R1010090 |  |  | P433608 | poly{N,N'-[methylenedi(4,1-phenylene)]dimaleimide-alt-2,2'-diallyl-4,4'-(1-methylethane-1,1-diyl)diphenol} | poly[(2,5-dioxopyrrolidine-3,1-diyl)-1,4-phenylenemethylene-1,4-phenylene(2,5-dioxopyrrolidine-1,3-diyl)prop-2-ene-1,3-diyl(6-hydroxy-1,3-phenylene)(dimethylmethylene)(4-hydroxy-1,3-phenylene)prop-1-ene-1,3-diyl] |  | Polyimides/thioimides |  | *CC=Cc1cc(C(C)(C)c2ccc(O)c(C=CCC3CC(=O)N(c4ccc(Cc5ccc(N6C(=O)CC(*)C6=O)cc5)cc4)C3=O)c2)ccc1O | [*]CC=Cc1cc(C(C)(C)c2ccc(O)c(C=CCC3CC(=O)N(c4ccc(Cc5ccc(N6C(=O)CC([*])C6=O)cc5)cc4)C3=O)c2)ccc1O | known
R1010091 | 567 |  | P433611 | poly{[9,9-bis(trifluoromethyl)xanthene-2,3:7,8-tetracarboxylic dianhydride]-alt-2,2'-bis(trifluoromethyl)benzidine} | poly{[11,11-bis(trifluoromethyl)-1,3,7,9-tetraoxo-2,3,8,9-tetrahydro-1H,7H,11H-pyrano[2,3-f:5,6-f']diisoindole-2,8-diyl][2,2'-bis(trifluoromethyl)biphenyl-4,4'-diyl]} |  | Polyimides/thioimides, Polyoxides/ethers/acetals |  | *c1ccc(-c2ccc(N3C(=O)c4cc5c(cc4C3=O)C(C(F)(F)F)(C(F)(F)F)c3cc4c(cc3O5)C(=O)N(*)C4=O)cc2C(F)(F)F)c(C(F)(F)F)c1 | [*]c1ccc(-c2ccc(N3C(=O)c4cc5c(cc4C3=O)C(C(F)(F)F)(C(F)(F)F)c3cc4c(cc3O5)C(=O)N([*])C4=O)cc2C(F)(F)F)c(C(F)(F)F)c1 | known | [7 empty] | 200 | 6.1 |  |  | 746 | [8 empty] | 2.4 |  |  | 2.25 | [8 empty] | 1.5
R1010092 | 570 |  | P433612 | poly{[9,9-bis(trifluoromethyl)xanthene-2,3:7,8-tetracarboxylic dianhydride]-alt-2,2'-bis(trifluoromethoxy)benzidine} | poly{[11,11-bis(trifluoromethyl)-1,3,7,9-tetraoxo-2,3,8,9-tetrahydro-1H,7H,11H-pyrano[2,3-f:5,6-f']diisoindole-2,8-diyl][2,2'-bis(trifluoromethoxy)biphenyl-4,4'-diyl]} |  | Polyimides/thioimides, Polyoxides/ethers/acetals |  | *c1ccc(-c2ccc(N3C(=O)c4cc5c(cc4C3=O)C(C(F)(F)F)(C(F)(F)F)c3cc4c(cc3O5)C(=O)N(*)C4=O)cc2OC(F)(F)F)c(OC(F)(F)F)c1 | [*]c1ccc(-c2ccc(N3C(=O)c4cc5c(cc4C3=O)C(C(F)(F)F)(C(F)(F)F)c3cc4c(cc3O5)C(=O)N([*])C4=O)cc2OC(F)(F)F)c(OC(F)(F)F)c1 | known | [8 empty] | 5.1 |  |  | 764 | [8 empty] | 2.8 |  |  | 2.25 | [8 empty] | 1.5
R1010093 |  |  | P433613 | poly{[2,7-bis(4-amino-2,3,5,6-tetramethylphenyl)-1,2,3,6,7,8-hexakishydroisoquinolino[6,5,4-def]isoquinoline-1,3,6,8-tetrone]-alt-[4,4'-(phenylimino)dibenzaldehyde]} | poly[(1,3,6,8-tetraoxo-1,2,3,6,7,8-hexakishydroisoquinolino[6,5,4-def]isoquinoline-2,7-diyl)-2,3,5,6-tetramethyl-1,4-phenylenenitrilomethanylylidene-1,4-phenylene(phenylimino)-1,4-phenylenemathanylylidenenitrilo-2,3,5,6-tetramethyl-1,4-phenylene] |  | Polyimides/thioimides, Polyimines |  | *c1c(C)c(C)c(N=Cc2ccc(N(c3ccccc3)c3ccc(C=Nc4c(C)c(C)c(-n5c(=O)c6ccc7c(=O)n(*)c(=O)c8ccc(c5=O)c6c78)c(C)c4C)cc3)cc2)c(C)c1C | [*]c1c(C)c(C)c(N=Cc2ccc(N(c3ccccc3)c3ccc(C=Nc4c(C)c(C)c(-n5c(=O)c6ccc7c(=O)n([*])c(=O)c8ccc(c5=O)c6c78)c(C)c4C)cc3)cc2)c(C)c1C | known | [11 empty] | 673
R1010094 |  |  | P433614 | poly[(bicyclo[2.2.2]oct-7-ene-2,3:5,6-tetracarboxylic dianhydride)-alt-[3,3'-(1,3-phenylenedioxy)dianiline]] | poly[(1,3,5,7-tetraoxo-2,3,3a,4,4a,6,7,7a,8,8a-decahydro-1H,5H-4,8-ethenobenzo[1,2-c:4,5-c']dipyrrole-2,6-diyl)-1,3-phenyleneoxy-1,3-phenyleneoxy-1,3-phenylene] |  | Polyimides/thioimides, Polyoxides/ethers/acetals |  | *c1cccc(Oc2cccc(Oc3cccc(N4C(=O)C5C6C=CC(C7C(=O)N(*)C(=O)C67)C5C4=O)c3)c2)c1 | [*]c1cccc(Oc2cccc(Oc3cccc(N4C(=O)C5C6C=CC(C7C(=O)N([*])C(=O)C67)C5C4=O)c3)c2)c1 | known
R1010095 |  |  | P433615 | poly[(5,7-dihydro-1H,3H-benzo[1,2-c:4,5-c']difuran-1,3,5,7-tetrone)-alt-{1,1'-[(1-methylethane-1,1-diyl)di(furan-5,2-diyl)]bis(methylamine)}] | poly[(1,3,5,7-tetraoxo-2,3,6,7-tetrahydro-1H,5H-benzo[1,2-c:4,5-c']dipyrrole-2,6-diyl)methylenefuran-2,5-diyl(dimethylmethylene)furan-2,5-diylmethylene] |  | Polyimides/thioimides, Polyoxides/ethers/acetals |  | *Cc1ccc(C(C)(C)c2ccc(Cn3c(=O)c4cc5c(=O)n(*)c(=O)c5cc4c3=O)o2)o1 | [*]Cc1ccc(C(C)(C)c2ccc(Cn3c(=O)c4cc5c(=O)n([*])c(=O)c5cc4c3=O)o2)o1 | known | [10 empty] | 411 | 620
R1010096 |  |  | P433616 | poly({1,1'-[(1-methylethane-1,1-diyl)di(furan-5,2-diyl)]bis(methylamine)}-alt-[5,5'-oxybis(isobenzofuran-1,3-dione)]) | poly[1,3-dioxoisoindoline-2,5-diyloxy-1,3-dioxoisoindoline-5,2-diylmethylenefuran-2,5-diyl(dimethylmethylene)furan-2,5-diylmethylene] |  | Polyimides/thioimides, Polyoxides/ethers/acetals |  | *Cc1ccc(C(C)(C)c2ccc(CN3C(=O)c4ccc(Oc5ccc6c(c5)C(=O)N(*)C6=O)cc4C3=O)o2)o1 | [*]Cc1ccc(C(C)(C)c2ccc(CN3C(=O)c4ccc(Oc5ccc6c(c5)C(=O)N([*])C6=O)cc4C3=O)o2)o1 | known | [10 empty] | 389 | 637
R1010097 |  |  | P433617 | poly({1,1'-[(1-methylethane-1,1-diyl)di(furan-5,2-diyl)]bis(methylamine)}-alt-{5,5'-[2,2,2-trifluoro-1-(trifluoromethyl)ethane-1,1-diyl]bis(isobenzofuran-1,3-dione)}) | poly[1,3-dioxoisoindoline-2,5-diylbis(trifluoromethyl)methylene-1,3-dioxoisoindoline-5,2-diylmethylenefuran-2,5-diyl(dimethylmethylene)furan-2,5-diylmethylene] |  | Polyimides/thioimides, Polyoxides/ethers/acetals |  | *Cc1ccc(C(C)(C)c2ccc(CN3C(=O)c4ccc(C(c5ccc6c(c5)C(=O)N(*)C6=O)(C(F)(F)F)C(F)(F)F)cc4C3=O)o2)o1 | [*]Cc1ccc(C(C)(C)c2ccc(CN3C(=O)c4ccc(C(c5ccc6c(c5)C(=O)N([*])C6=O)(C(F)(F)F)C(F)(F)F)cc4C3=O)o2)o1 | known | [10 empty] | 407 | 675
R1010098 |  |  | P433618 | poly[(5,5'-biisobenzofuran-1,1',3,3'-tetrone)-alt-{1,1'-[(1-methylethane-1,1-diyl)di(furan-5,2-diyl)]bis(methylamine)}] | poly[1,1',3,3'-tetraoxo-5,5'-biisoindoline-2,2'-diylmethylenefuran-2,5-diyl(dimethylmethylene)furan-2,5-diylmethylene] |  | Polyimides/thioimides, Polyoxides/ethers/acetals |  | *Cc1ccc(C(C)(C)c2ccc(CN3C(=O)c4ccc(-c5ccc6c(c5)C(=O)N(*)C6=O)cc4C3=O)o2)o1 | [*]Cc1ccc(C(C)(C)c2ccc(CN3C(=O)c4ccc(-c5ccc6c(c5)C(=O)N([*])C6=O)cc4C3=O)o2)o1 | known | [10 empty] | 402 | 657
R1010099 |  |  | P433619 | poly{[(5,7-dihydro-1H,3H-benzo[1,2-c:4,5-c']difuran-1,3,5,7-tetrone)]-alt-{1,1'-[(1-methylpropane-1,1-diyl)di(furan-5,2-diyl)]bis(methylamine)}} | poly[(1,3,5,7-tetraoxo-2,3,6,7-tetrahydro-1H,5H-benzo[1,2-c:4,5-c']dipyrrole-2,6-diyl)methylenefuran-2,5-diyl(ethyl)(methyl)methylenefuran-2,5-diylmethylene] |  | Polyimides/thioimides, Polyoxides/ethers/acetals |  | *Cc1ccc(C(C)(CC)c2ccc(Cn3c(=O)c4cc5c(=O)n(*)c(=O)c5cc4c3=O)o2)o1 | [*]Cc1ccc(C(C)(CC)c2ccc(Cn3c(=O)c4cc5c(=O)n([*])c(=O)c5cc4c3=O)o2)o1 | known | [10 empty] | 416 | 609
R1010100 |  |  | P433620 | poly{[5,7-dihydro-1H,3H-benzo[1,2-c:4,5-c']difuran-1,3,5,7-tetrone]-alt-{1,1'-[(1-methylbutane-1,1-diyl)di(furan-5,2-diyl)]bis(methylamine)}} | poly[(1,3,5,7-tetraoxo-2,3,6,7-tetrahydro-1H,5H-benzo[1,2-c:4,5-c']dipyrrole-2,6-diyl)methylenefuran-2,5-diyl(methyl)(propyl)methylenefuran-2,5-diylmethylene] |  | Polyimides/thioimides, Polyoxides/ethers/acetals |  | *Cc1ccc(C(C)(CCC)c2ccc(Cn3c(=O)c4cc5c(=O)n(*)c(=O)c5cc4c3=O)o2)o1 | [*]Cc1ccc(C(C)(CCC)c2ccc(Cn3c(=O)c4cc5c(=O)n([*])c(=O)c5cc4c3=O)o2)o1 | known | [10 empty] | 407 | 546
R1010101 |  |  | P433621 | poly{[5,7-dihydro-1H,3H-benzo[1,2-c:4,5-c']difuran-1,3,5,7-tetrone]-alt-{1,1'-[(ethane-1,1-diyl)di(furan-5,2-diyl)]bis(methylamine)}} | poly[(1,3,5,7-tetraoxo-2,3,6,7-tetrahydro-1H,5H-benzo[1,2-c:4,5-c']dipyrrole-2,6-diyl)methylenefuran-2,5-diyl(methyl)methylenefuran-2,5-diylmethylene] |  | Polyimides/thioimides, Polyoxides/ethers/acetals |  | *Cc1ccc(C(C)c2ccc(Cn3c(=O)c4cc5c(=O)n(*)c(=O)c5cc4c3=O)o2)o1 | [*]Cc1ccc(C(C)c2ccc(Cn3c(=O)c4cc5c(=O)n([*])c(=O)c5cc4c3=O)o2)o1 | known | [10 empty] | 389 | 572
R1010102 |  |  | P433622 | poly({1,1'-[(ethane-1,1-diyl)di(furan-5,2-diyl)]bis(methylamine)}-alt-[5,5'-oxybis(isobenzofuran-1,3-dione)]) | poly[1,3-dioxoisoindoline-2,5-diyloxy-1,3-dioxoisoindoline-5,2-diylmethylenefuran-2,5-diyl(methyl)methylenefuran-2,5-diylmethylene] |  | Polyimides/thioimides, Polyoxides/ethers/acetals |  | *Cc1ccc(C(C)c2ccc(CN3C(=O)c4ccc(Oc5ccc6c(c5)C(=O)N(*)C6=O)cc4C3=O)o2)o1 | [*]Cc1ccc(C(C)c2ccc(CN3C(=O)c4ccc(Oc5ccc6c(c5)C(=O)N([*])C6=O)cc4C3=O)o2)o1 | known | [10 empty] | 402 | 630
R1010103 |  |  | P433623 | poly{[6-(4-aminophenoxy)biphenyl-3-amine]-alt-(5,7-dihydro-1H,3H-benzo[1,2-c:4,5-c']difuran-1,3,5,7-tetrone)} | poly(1,3,5,7-tetraoxo-2,3,6,7-tetrahydro-1H,5H-benzo[1,2-c:4,5-c']dipyrrole-2,6-diyl-3-phenyl-1,4-phenyleneoxy-1,4-phenylene) |  | Polyimides/thioimides, Polyoxides/ethers/acetals |  | *c1ccc(Oc2ccc(-n3c(=O)c4cc5c(=O)n(*)c(=O)c5cc4c3=O)cc2-c2ccccc2)cc1 | [*]c1ccc(Oc2ccc(-n3c(=O)c4cc5c(=O)n([*])c(=O)c5cc4c3=O)cc2-c2ccccc2)cc1 | known | 2.1739 | [6 empty] | 158 | 3.3 |  | 598 | 822
R1010104 |  |  | P433630 | poly{[4,9-bis(4-hydroxyphenyl)-2-phenyl-2,3-dihydro-1H-benzo[f]isoindole-1,3-dione]-alt-[3,3''-bis(trifluoromethyl)-4,4''-difluoro-1,1':3',1''-terphenyl]} | poly{(1,3-dioxo-2-phenyl-2,3-dihydro-1H-benzo[f]isoindole-4,9-diyl)-1,4-phenyleneoxy[3,3''-bis(trifluoromethyl)-1,1':3',1''-terphenyl-4,4''-diyl]oxy-1,4-phenylene} |  | Polyimides/thioimides, Polyoxides/ethers/acetals |  | *c1ccc(Oc2ccc(-c3cccc(-c4ccc(Oc5ccc(-c6c7c(c(*)c8ccccc68)C(=O)N(c6ccccc6)C7=O)cc5)c(C(F)(F)F)c4)c3)cc2C(F)(F)F)cc1 | [*]c1ccc(Oc2ccc(-c3cccc(-c4ccc(Oc5ccc(-c6c7c(c([*])c8ccccc68)C(=O)N(c6ccccc6)C7=O)cc5)c(C(F)(F)F)c4)c3)cc2C(F)(F)F)cc1 | known | [7 empty] | 64 | 1.53 |  |  | 797.5
R1010105 |  |  | P433631 | poly{[4,9-bis(4-hydroxyphenyl)-2-phenyl-2,3-dihydro-1H-benzo[f]isoindole-1,3-dione]-alt-[3,3''-bis(trifluoromethyl)-4,4''-difluoro-1,1':4',1''-terphenyl]} | poly[(1,3-dioxo-2-phenyl-2,3-dihydro-1H-benzo[f]isoindole-4,9-diyl)-1,4-phenyleneoxy[3,3''-bis(trifluoromethyl)-1,1':4',1''-terphenyl-4,4''-diyl]oxy-1,4-phenylene] |  | Polyimides/thioimides, Polyoxides/ethers/acetals |  | *c1ccc(Oc2ccc(-c3ccc(-c4ccc(Oc5ccc(-c6c7c(c(*)c8ccccc68)C(=O)N(c6ccccc6)C7=O)cc5)c(C(F)(F)F)c4)cc3)cc2C(F)(F)F)cc1 | [*]c1ccc(Oc2ccc(-c3ccc(-c4ccc(Oc5ccc(-c6c7c(c([*])c8ccccc68)C(=O)N(c6ccccc6)C7=O)cc5)c(C(F)(F)F)c4)cc3)cc2C(F)(F)F)cc1 | known | [7 empty] | 75 | 1.59 |  |  | 807.5
R1010106 |  |  | P433632 | poly{[4,9-bis(4-hydroxyphenyl)-2-phenyl-2,3-dihydro-1H-benzo[f]isoindole-1,3-dione]-alt-[3,3'''-bis(trifluoromethyl)-4,4'''-difluoro-1,1':4',1'':4'',1'''-quaterphenyl]} | poly[(1,3-dioxo-2-phenyl-2,3-dihydro-1H-benzo[f]isoindole-4,9-diyl)-1,4-phenyleneoxy[3,3'''-bis(trifluoromethyl)-1,1':4',1'':4'',1'''-quaterphenyl-4,4'''-diyl]oxy-1,4-phenylene] |  | Polyimides/thioimides, Polyoxides/ethers/acetals |  | *c1ccc(Oc2ccc(-c3ccc(-c4ccc(-c5ccc(Oc6ccc(-c7c8c(c(*)c9ccccc79)C(=O)N(c7ccccc7)C8=O)cc6)c(C(F)(F)F)c5)cc4)cc3)cc2C(F)(F)F)cc1 | [*]c1ccc(Oc2ccc(-c3ccc(-c4ccc(-c5ccc(Oc6ccc(-c7c8c(c([*])c9ccccc79)C(=O)N(c7ccccc7)C8=O)cc6)c(C(F)(F)F)c5)cc4)cc3)cc2C(F)(F)F)cc1 | known | [7 empty] | 74 | 1.51 |  |  | 813
R1010107 |  |  | P433633 | poly({9,10-bis[4-fluoro-3-(trifluoromethyl)phenyl]anthracene}-alt-[4,9-bis(4-hydroxyphenyl)-2-phenyl-2,3-dihydro-1H-benzo[f]isoindole-1,3-dione]) | poly[(1,3-dioxo-2-phenyl-2,3-dihydro-1H-benzo[f]isoindole-4,9-diyl)-1,4-phenyleneoxy(2-trifluoromethyl-1,4-phenylene)anthracene-9,10-diyl(3-trifluoromethyl-1,4-phenylene)oxy-1,4-phenylene] |  | Polyimides/thioimides, Polyoxides/ethers/acetals |  | *c1ccc(Oc2ccc(-c3c4ccccc4c(-c4ccc(Oc5ccc(-c6c7c(c(*)c8ccccc68)C(=O)N(c6ccccc6)C7=O)cc5)c(C(F)(F)F)c4)c4ccccc34)cc2C(F)(F)F)cc1 | [*]c1ccc(Oc2ccc(-c3c4ccccc4c(-c4ccc(Oc5ccc(-c6c7c(c([*])c8ccccc68)C(=O)N(c6ccccc6)C7=O)cc5)c(C(F)(F)F)c4)c4ccccc34)cc2C(F)(F)F)cc1 | known | [11 empty] | 781
R1010108 |  |  | P433634 | poly({2,6-bis[4-fluoro-3-(trifluoromethyl)phenyl]pyridine}-alt-[4,9-bis(4-hydroxyphenyl)-2-phenyl-2,3-dihydro-1H-benzo[f]isoindole-1,3-dione]) | poly[(1,3-dioxo-2-phenyl-2,3-dihydro-1H-benzo[f]isoindole-4,9-diyl)-1,4-phenyleneoxy(2-trifluoromethyl-1,4-phenylene)pyridine-2,6-diyl(3-trifluoromethyl-1,4-phenylene)oxy-1,4-phenylene] |  | Polyimides/thioimides, Polyoxides/ethers/acetals, Polyimines |  | *c1ccc(Oc2ccc(-c3cccc(-c4ccc(Oc5ccc(-c6c7c(c(*)c8ccccc68)C(=O)N(c6ccccc6)C7=O)cc5)c(C(F)(F)F)c4)n3)cc2C(F)(F)F)cc1 | [*]c1ccc(Oc2ccc(-c3cccc(-c4ccc(Oc5ccc(-c6c7c(c([*])c8ccccc68)C(=O)N(c6ccccc6)C7=O)cc5)c(C(F)(F)F)c4)n3)cc2C(F)(F)F)cc1 | known | [7 empty] | 67 | 1.58 |  |  | 801
R1010109 |  |  | P433635 | poly({2,5-bis[4-fluoro-3-(trifluoromethyl)phenyl]thiophene}-alt-[4,9-bis(4-hydroxyphenyl)-2-phenyl-2,3-dihydro-1H-benzo[f]isoindole-1,3-dione]) | poly[(1,3-dioxo-2-phenyl-2,3-dihydro-1H-benzo[f]isoindole-4,9-diyl)-1,4-phenyleneoxy(2-trifluoromethyl-1,4-phenylene)thiophene-2,5-diyl(3-trifluoromethyl-1,4-phenylene)oxy-1,4-phenylene] |  | Polyimides/thioimides, Polyoxides/ethers/acetals, Polysulfides |  | *c1ccc(Oc2ccc(-c3ccc(-c4ccc(Oc5ccc(-c6c7c(c(*)c8ccccc68)C(=O)N(c6ccccc6)C7=O)cc5)c(C(F)(F)F)c4)s3)cc2C(F)(F)F)cc1 | [*]c1ccc(Oc2ccc(-c3ccc(-c4ccc(Oc5ccc(-c6c7c(c([*])c8ccccc68)C(=O)N(c6ccccc6)C7=O)cc5)c(C(F)(F)F)c4)s3)cc2C(F)(F)F)cc1 | known | [7 empty] | 96 | 1.58 |  |  | 747
R1010110 |  |  | P433636 | poly({1,1',3,3'-tetraoxo-2,2'-[5-(1,3-benzoxazol-2-yl)-1,3-phenylene]bis(isoindoline-5-carboxlic acid)}-alt-(pyridine-2,6-diamine)) | poly{1,3-dioxoisoindoline-5,2-diyl[5-(1,3-benzoxazol-2-yl)-1,3-phenylene]-1,3-dioxoisoindoline-2,5-diylcarbonyliminopyridine-2,6-diyliminocarbonyl} |  | Polyimides/thioimides, Polyamides/thioamides, Polyimines |  | *C(=O)Nc1cccc(NC(=O)c2ccc3c(c2)C(=O)N(c2cc(-c4nc5ccccc5o4)cc(N4C(=O)c5ccc(*)cc5C4=O)c2)C3=O)n1 | [*]C(=O)Nc1cccc(NC(=O)c2ccc3c(c2)C(=O)N(c2cc(-c4nc5ccccc5o4)cc(N4C(=O)c5ccc([*])cc5C4=O)c2)C3=O)n1 | known | 2.7946 | [9 empty] | 638 | 825
R1010111 |  |  | P433637 | poly[(benzene-1,4-diamine)-alt-(1,1',3,3'-tetraoxo-2,2'-[5-(1,3-benzoxazol-2-yl)-1,3-phenylene]bis(isoindoline-5-carboxlic acid))] | poly{1,3-dioxoisoindoline-5,2-diyl[5-(1,3-benzoxazol-2-yl)-1,3-phenylene]-1,3-dioxoisoindoline-2,5-diylcarbonylimino-1,4-phenyleneiminocarbonyl} |  | Polyimides/thioimides, Polyamides/thioamides |  | *C(=O)Nc1ccc(NC(=O)c2ccc3c(c2)C(=O)N(c2cc(-c4nc5ccccc5o4)cc(N4C(=O)c5ccc(*)cc5C4=O)c2)C3=O)cc1 | [*]C(=O)Nc1ccc(NC(=O)c2ccc3c(c2)C(=O)N(c2cc(-c4nc5ccccc5o4)cc(N4C(=O)c5ccc([*])cc5C4=O)c2)C3=O)cc1 | known | [11 empty] | 834
R1010112 |  |  | P433638 | poly({1,1',3,3'-tetraoxo-2,2'-[5-(1,3-benzoxazol-2-yl)-1,3-phenylene]bis(isoindoline-5-carboxlic acid)}-alt-(4,4'-sulfonyldianiline)) | poly{1,3-dioxoisoindoline-5,2-diyl[5-(1,3-benzoxazol-2-yl)-1,3-phenylene]-1,3-dioxoisoindoline-2,5-diylcarbonylimino-1,4-phenylenesulfonyl-1,4-phenyleneiminocarbonyl} |  | Polyimides/thioimides, Polyamides/thioamides, Polysulfones/sulfoxides/sufonates/sulfoamides |  | *C(=O)Nc1ccc(S(=O)(=O)c2ccc(NC(=O)c3ccc4c(c3)C(=O)N(c3cc(-c5nc6ccccc6o5)cc(N5C(=O)c6ccc(*)cc6C5=O)c3)C4=O)cc2)cc1 | [*]C(=O)Nc1ccc(S(=O)(=O)c2ccc(NC(=O)c3ccc4c(c3)C(=O)N(c3cc(-c5nc6ccccc6o5)cc(N5C(=O)c6ccc([*])cc6C5=O)c3)C4=O)cc2)cc1 | known | [11 empty] | 828
R1010113 |  |  | P433639 | poly{[5-(benzimidazol-2-yl)-1,3-phenylenediamine]-alt-(1,1',3,3'-tetraoxo-2,2'-[5-(1,3-benzoxazol-2-yl)-1,3-phenylene]bis(isoindoline-5-carboxlic acid))} | poly{1,3-dioxoisoindoline-5,2-diyl[5-(1,3-benzoxazol-2-yl)-1,3-phenylene]-1,3-dioxoisoindoline-2,5-diylcarbonylimino[5-(benzimidazol-2-yl)-1,3-phenylene]iminocarbonyl} |  | Polyimides/thioimides, Polyamides/thioamides |  | *C(=O)Nc1cc(NC(=O)c2ccc3c(c2)C(=O)N(c2cc(-c4nc5ccccc5o4)cc(N4C(=O)c5ccc(*)cc5C4=O)c2)C3=O)cc(-c2nc3ccccc3[nH]2)c1 | [*]C(=O)Nc1cc(NC(=O)c2ccc3c(c2)C(=O)N(c2cc(-c4nc5ccccc5o4)cc(N4C(=O)c5ccc([*])cc5C4=O)c2)C3=O)cc(-c2nc3ccccc3[nH]2)c1 | known | [11 empty] | 860
R1010114 |  |  | P433640 | poly({1,1',3,3'-tetraoxo-2,2'-[5-(1,3-benzothiazol-2-yl)-1,3-phenylene]bis(isoindoline-5-carboxlic acid)}-alt-(pyridine-2,6-diamine)) | poly{1,3-dioxoisoindoline-5,2-diyl[5-(1,3-benzothiazol-2-yl)-1,3-phenylene]-1,3-dioxoisoindoline-2,5-diylcarbonyliminopyridine-2,6-diyliminocarbonyl} |  | Polyimides/thioimides, Polyamides/thioamides, Polyimines |  | *C(=O)Nc1cccc(NC(=O)c2ccc3c(c2)C(=O)N(c2cc(-c4nc5ccccc5s4)cc(N4C(=O)c5ccc(*)cc5C4=O)c2)C3=O)n1 | [*]C(=O)Nc1cccc(NC(=O)c2ccc3c(c2)C(=O)N(c2cc(-c4nc5ccccc5s4)cc(N4C(=O)c5ccc([*])cc5C4=O)c2)C3=O)n1 | known | [10 empty] | 631 | 821
R1010115 |  |  | P433641 | poly[(benzene-1,4-diamine)-alt-{1,1',3,3'-tetraoxo-2,2'-[5-(1,3-benzothiazol-2-yl)-1,3-phenylene]bis(isoindoline-5-carboxlic acid)}] | poly{1,3-dioxoisoindoline-5,2-diyl[5-(1,3-benzothiazol-2-yl)-1,3-phenylene]-1,3-dioxoisoindoline-2,5-diylcarbonylimino-1,4-phenyleneiminocarbonyl} |  | Polyimides/thioimides, Polyamides/thioamides |  | *C(=O)Nc1ccc(NC(=O)c2ccc3c(c2)C(=O)N(c2cc(-c4nc5ccccc5s4)cc(N4C(=O)c5ccc(*)cc5C4=O)c2)C3=O)cc1 | [*]C(=O)Nc1ccc(NC(=O)c2ccc3c(c2)C(=O)N(c2cc(-c4nc5ccccc5s4)cc(N4C(=O)c5ccc([*])cc5C4=O)c2)C3=O)cc1 | known | 2.886 | [9 empty] | 629 | 825
R1010116 |  |  | P433642 | poly({1,1',3,3'-tetraoxo-2,2'-[5-(1,3-benzothiazol-2-yl)-1,3-phenylene]bis(isoindoline-5-carboxlic acid)}-alt-(4,4'-sulfonyldianiline)) | poly{1,3-dioxoisoindoline-5,2-diyl[5-(1,3-benzothiazol-2-yl)-1,3-phenylene]-1,3-dioxoisoindoline-2,5-diylcarbonylimino-1,4-phenylenesulfonyl-1,4-phenyleneiminocarbonyl} |  | Polyimides/thioimides, Polyamides/thioamides, Polysulfones/sulfoxides/sufonates/sulfoamides |  | *C(=O)Nc1ccc(S(=O)(=O)c2ccc(NC(=O)c3ccc4c(c3)C(=O)N(c3cc(-c5nc6ccccc6s5)cc(N5C(=O)c6ccc(*)cc6C5=O)c3)C4=O)cc2)cc1 | [*]C(=O)Nc1ccc(S(=O)(=O)c2ccc(NC(=O)c3ccc4c(c3)C(=O)N(c3cc(-c5nc6ccccc6s5)cc(N5C(=O)c6ccc([*])cc6C5=O)c3)C4=O)cc2)cc1 | known | [11 empty] | 829
R1010117 |  |  | P433643 | poly{[5-(benzimidazol-2-yl)-1,3-phenylenediamine]-alt-{1,1',3,3'-tetraoxo-2,2'-[5-(1,3-benzothiazol-2-yl)-1,3-phenylene]bis(isoindoline-5-carboxlic acid)}} | poly{1,3-dioxoisoindoline-5,2-diyl[5-(1,3-benzothiazol-2-yl)-1,3-phenylene]-1,3-dioxoisoindoline-2,5-diylcarbonylimino[5-(benzimidazol-2-yl)-1,3-phenylene]iminocarbonyl} |  | Polyimides/thioimides, Polyamides/thioamides |  | *C(=O)Nc1cc(NC(=O)c2ccc3c(c2)C(=O)N(c2cc(-c4nc5ccccc5s4)cc(N4C(=O)c5ccc(*)cc5C4=O)c2)C3=O)cc(-c2nc3ccccc3[nH]2)c1 | [*]C(=O)Nc1cc(NC(=O)c2ccc3c(c2)C(=O)N(c2cc(-c4nc5ccccc5s4)cc(N4C(=O)c5ccc([*])cc5C4=O)c2)C3=O)cc(-c2nc3ccccc3[nH]2)c1 | known | [11 empty] | 841
R1010118 |  |  | P433644 | poly{[1,1',3,3'-tetraoxo-2,2'-(1,3-phenylene)bis(isoindoline-5-carboxylic acid)]-alt-(pyridine-2,6-diamine)} | poly[1,3-dioxoisoindoline-5,2-diyl-1,3-phenylene-1,3-dioxoisoindoline-2,5-diylcarbonyliminopyridine-2,6-diyliminocarbonyl] |  | Polyimides/thioimides, Polyamides/thioamides, Polyimines |  | *C(=O)Nc1cccc(NC(=O)c2ccc3c(c2)C(=O)N(c2cccc(N4C(=O)c5ccc(*)cc5C4=O)c2)C3=O)n1 | [*]C(=O)Nc1cccc(NC(=O)c2ccc3c(c2)C(=O)N(c2cccc(N4C(=O)c5ccc([*])cc5C4=O)c2)C3=O)n1 | known | 3.2959 | [9 empty] | 612 | 804
R1010119 |  |  | P433645 | poly[(benzene-1,4-diamine)-alt-[1,1',3,3'-tetraoxo-2,2'-(1,3-phenylene)bis(isoindoline-5-carboxylic acid)]] | poly[1,3-dioxoisoindoline-5,2-diyl-1,3-phenylene-1,3-dioxoisoindoline-2,5-diylcarbonylimino-1,4-phenyleneiminocarbonyl] |  | Polyimides/thioimides, Polyamides/thioamides |  | *C(=O)Nc1ccc(NC(=O)c2ccc3c(c2)C(=O)N(c2cccc(N4C(=O)c5ccc(*)cc5C4=O)c2)C3=O)cc1 | [*]C(=O)Nc1ccc(NC(=O)c2ccc3c(c2)C(=O)N(c2cccc(N4C(=O)c5ccc([*])cc5C4=O)c2)C3=O)cc1 | known | 2.9484 | [9 empty] | 614 | 806
R1010120 |  |  | P433646 | poly{[1,1',3,3'-tetraoxo-2,2'-(1,3-phenylene)bis(isoindoline-5-carboxylic acid)]-alt-(4,4'-sulfonyldianiline)} | poly[1,3-dioxoisoindoline-5,2-diyl-1,3-phenylene-1,3-dioxoisoindoline-2,5-diylcarbonylimino-1,4-phenylenesulfonyl-1,4-phenyleneiminocarbonyl] |  | Polyimides/thioimides, Polyamides/thioamides, Polysulfones/sulfoxides/sufonates/sulfoamides |  | *C(=O)Nc1ccc(S(=O)(=O)c2ccc(NC(=O)c3ccc4c(c3)C(=O)N(c3cccc(N5C(=O)c6ccc(*)cc6C5=O)c3)C4=O)cc2)cc1 | [*]C(=O)Nc1ccc(S(=O)(=O)c2ccc(NC(=O)c3ccc4c(c3)C(=O)N(c3cccc(N5C(=O)c6ccc([*])cc6C5=O)c3)C4=O)cc2)cc1 | known | [11 empty] | 809
R1010121 |  |  | P433647 | poly{[5-(benzimidazol-2-yl)-1,3-phenylenediamine]-alt-[1,1',3,3'-tetraoxo-2,2'-(1,3-phenylene)bis(isoindoline-5-carboxylic acid)]} | poly[1,3-dioxoisoindoline-5,2-diyl-1,3-phenylene-1,3-dioxoisoindoline-2,5-diylcarbonylimino[5-(benzimidazol-2-yl)-1,3-phenylene]iminocarbonyl] |  | Polyimides/thioimides, Polyamides/thioamides |  | *C(=O)Nc1cc(NC(=O)c2ccc3c(c2)C(=O)N(c2cccc(N4C(=O)c5ccc(*)cc5C4=O)c2)C3=O)cc(-c2nc3ccccc3[nH]2)c1 | [*]C(=O)Nc1cc(NC(=O)c2ccc3c(c2)C(=O)N(c2cccc(N4C(=O)c5ccc([*])cc5C4=O)c2)C3=O)cc(-c2nc3ccccc3[nH]2)c1 | known | [11 empty] | 814
R1010122 |  |  | P433648 | poly{[N-(4-aminobenzoyl)-N'-(3-aminophenyl)thiourea]-alt-(isophthaloyl dichloride)} | poly(iminothiocarbonylimino-1,3-phenyleneiminoisophthaloylimino-1,4-phenylenecarbonyl) |  | Polyimides/thioimides, Polyamides/thioamides, Polyureas/thioureas |  | *Nc1cccc(NC(=O)c2cccc(C(=O)Nc3ccc(C(=O)NC(*)=S)cc3)c2)c1 | [*]Nc1cccc(NC(=O)c2cccc(C(=O)Nc3ccc(C(=O)NC([*])=S)cc3)c2)c1 | known | [10 empty] | 543 | 776 | [24 empty] | 47
R1010123 |  |  | P433649 | poly{[N-(4-aminobenzoyl)-N'-(3-aminophenyl)thiourea]-alt-(terephthaloyl dichloride)} | poly(iminothiocarbonylimino-1,3-phenyleneiminoterephthaloylimino-1,4-phenylenecarbonyl) |  | Polyimides/thioimides, Polyamides/thioamides, Polyureas/thioureas |  | *Nc1cccc(NC(=O)c2ccc(C(=O)Nc3ccc(C(=O)NC(*)=S)cc3)cc2)c1 | [*]Nc1cccc(NC(=O)c2ccc(C(=O)Nc3ccc(C(=O)NC([*])=S)cc3)cc2)c1 | known | [10 empty] | 546 | 784 | [24 empty] | 51
R1010124 |  |  | P433650 | poly[(adipoyl dichloride)-alt-[N-(4-aminobenzoyl)-N'-(3-aminophenyl)thiourea]] | poly(iminothiocarbonylimino-1,3-phenyleneiminohexanedioylimino-1,4-phenylenecarbonyl) |  | Polyimides/thioimides, Polyamides/thioamides, Polyureas/thioureas |  | *Nc1cccc(NC(=O)CCCCC(=O)Nc2ccc(C(=O)NC(*)=S)cc2)c1 | [*]Nc1cccc(NC(=O)CCCCC(=O)Nc2ccc(C(=O)NC([*])=S)cc2)c1 | known | [10 empty] | 540 | 764
R1010125 |  |  | P433651 | poly{[N-(4-aminobenzoyl)-N'-(3-aminophenyl)thiourea]-alt-(decanedioyl dichloride)} | poly(iminothiocarbonylimino-1,3-phenyleneiminodecanedioylimino-1,4-phenylenecarbonyl) |  | Polyimides/thioimides, Polyamides/thioamides, Polyureas/thioureas |  | *Nc1cccc(NC(=O)CCCCCCCCC(=O)Nc2ccc(C(=O)NC(*)=S)cc2)c1 | [*]Nc1cccc(NC(=O)CCCCCCCCC(=O)Nc2ccc(C(=O)NC([*])=S)cc2)c1 | known | [10 empty] | 538 | 752.5
R1010126 |  |  | P433652 | poly{[2-(2,5-dioxotetrahydro-3-furyl)-1,3-dioxoisoindoline-5-carbonyl chloride]-alt-(4,4'-oxydianiline)} | poly(1,3-dioxoisoindoline-5,2-diyl-2,5-dioxopyrrolidine-3,1-diyl-1,4-phenyleneoxy-1,4-phenyleneiminocarbonyl) |  | Polyimides/thioimides, Polyoxides/ethers/acetals, Polyamides/thioamides |  | *C(=O)Nc1ccc(Oc2ccc(N3C(=O)CC(N4C(=O)c5ccc(*)cc5C4=O)C3=O)cc2)cc1 | [*]C(=O)Nc1ccc(Oc2ccc(N3C(=O)CC(N4C(=O)c5ccc([*])cc5C4=O)C3=O)cc2)cc1 | known | [10 empty] | 496 | 615
R1010127 |  |  | P433653 | poly[(benzene-1,3-diamine)-alt-[2-(2,5-dioxotetrahydro-3-furyl)-1,3-dioxoisoindoline-5-carbonyl chloride]] | poly(1,3-dioxoisoindoline-5,2-diyl-2,5-dioxopyrrolidine-3,1-diyl-1,3-phenyleneiminocarbonyl) |  | Polyimides/thioimides, Polyamides/thioamides |  | *C(=O)Nc1cccc(N2C(=O)CC(N3C(=O)c4ccc(*)cc4C3=O)C2=O)c1 | [*]C(=O)Nc1cccc(N2C(=O)CC(N3C(=O)c4ccc([*])cc4C3=O)C2=O)c1 | known | [10 empty] | 403 | 448
R1010128 |  |  | P433654 | poly[(benzidine)-alt-[2-(2,5-dioxotetrahydro-3-furyl)-1,3-dioxoisoindoline-5-carbonyl chloride]] | poly(1,3-dioxoisoindoline-5,2-diyl-2,5-dioxopyrrolidine-3,1-diylbiphenyl-4,4'-diyliminocarbonyl) |  | Polyimides/thioimides, Polyamides/thioamides |  | *C(=O)Nc1ccc(-c2ccc(N3C(=O)CC(N4C(=O)c5ccc(*)cc5C4=O)C3=O)cc2)cc1 | [*]C(=O)Nc1ccc(-c2ccc(N3C(=O)CC(N4C(=O)c5ccc([*])cc5C4=O)C3=O)cc2)cc1 | known | [10 empty] | 492 | 566
R1010129 |  |  | P433655 | poly[(benzene-1,4-diamine)-alt-[2-(2,5-dioxotetrahydro-3-furyl)-1,3-dioxoisoindoline-5-carbonyl chloride]] | poly(1,3-dioxoisoindoline-5,2-diyl-2,5-dioxopyrrolidine-3,1-diyl-1,4-phenyleneiminocarbonyl) |  | Polyimides/thioimides, Polyamides/thioamides |  | *C(=O)Nc1ccc(N2C(=O)CC(N3C(=O)c4ccc(*)cc4C3=O)C2=O)cc1 | [*]C(=O)Nc1ccc(N2C(=O)CC(N3C(=O)c4ccc([*])cc4C3=O)C2=O)cc1 | known | [10 empty] | 393 | 443
R1010130 |  |  | P433656 | poly{[2-(2,5-dioxotetrahydro-3-furyl)-1,3-dioxoisoindoline-5-carbonyl chloride]-alt-(4,4'-sulfonyldianiline)} | poly(1,3-dioxoisoindoline-5,2-diyl-2,5-dioxopyrrolidine-3,1-diyl-1,4-phenylenesulfonyl-1,4-phenyleneiminocarbonyl) |  | Polyimides/thioimides, Polyamides/thioamides, Polysulfones/sulfoxides/sufonates/sulfoamides |  | *C(=O)Nc1ccc(S(=O)(=O)c2ccc(N3C(=O)CC(N4C(=O)c5ccc(*)cc5C4=O)C3=O)cc2)cc1 | [*]C(=O)Nc1ccc(S(=O)(=O)c2ccc(N3C(=O)CC(N4C(=O)c5ccc([*])cc5C4=O)C3=O)cc2)cc1 | known | [10 empty] | 418 | 509
R1010131 |  |  | P433657 | poly{[2-(2,5-dioxotetrahydro-3-furyl)-1,3-dioxoisoindoline-5-carbonyl chloride]-alt-(4,4'-methylenedianiline)} | poly(1,3-dioxoisoindoline-5,2-diyl-2,5-dioxopyrrolidine-3,1-diyl-1,4-phenylenemethylene-1,4-phenyleneiminocarbonyl) |  | Polyimides/thioimides, Polyamides/thioamides |  | *C(=O)Nc1ccc(Cc2ccc(N3C(=O)CC(N4C(=O)c5ccc(*)cc5C4=O)C3=O)cc2)cc1 | [*]C(=O)Nc1ccc(Cc2ccc(N3C(=O)CC(N4C(=O)c5ccc([*])cc5C4=O)C3=O)cc2)cc1 | known | [10 empty] | 396 | 473
R1010132 |  |  | P433658 | poly{[2-(2,5-dioxotetrahydro-3-furyl)-1,3-dioxoisoindoline-5-carbonyl chloride]-alt-(4-methylbenzene-1,2-diamine)} | poly(1,3-dioxoisoindoline-5,2-diyl-2,5-dioxopyrrolidine-3,1-diyl-5-methyl-1,2-phenyleneiminocarbonyl) |  | Polyimides/thioimides, Polyamides/thioamides |  | *C(=O)Nc1ccc(C)cc1N1C(=O)CC(N2C(=O)c3ccc(*)cc3C2=O)C1=O | [*]C(=O)Nc1ccc(C)cc1N1C(=O)CC(N2C(=O)c3ccc([*])cc3C2=O)C1=O | known | [10 empty] | 510 | 497
R1010133 |  |  | P433659 | poly{[2-(2,5-dioxotetrahydro-3-furyl)-1,3-dioxoisoindoline-5-carbonyl chloride]-alt-(naphthalene-1,8-diamine)} | poly(1,3-dioxoisoindoline-5,2-diyl-2,5-dioxopyrrolidine-3,1-diylnaphthalene-1,8-diyliminocarbonyl) |  | Polyimides/thioimides, Polyamides/thioamides |  | *C(=O)Nc1cccc2cccc(N3C(=O)CC(N4C(=O)c5ccc(*)cc5C4=O)C3=O)c12 | [*]C(=O)Nc1cccc2cccc(N3C(=O)CC(N4C(=O)c5ccc([*])cc5C4=O)C3=O)c12 | known | [10 empty] | 466 | 496
R1010134 |  |  | P433660 | poly[(1,1',3,3'-tetraoxo-2,2'-{5-[5-(2-pyridyl)-1,3,4-oxadiazol-2-yl]-1,3-phenylene}bis(isoindoline-5-carboxylic acid))-alt-{5-[5-(2-pyridyl)-1,3,4-oxadiazol-2-yl]benzene-1,3-diamine}] | poly(1,3-dioxoisoindoline-5,2-diyl{5-[5-(2-pyridyl)-1,3,4-oxadiazol-2-yl]-1,3-phenylene}-1,3-dioxoisoindoline-2,5-diylcarbonylimino{5-[5-(2-pyridyl)-1,3,4-oxadiazol-2-yl]-1,3-phenylene}iminocarbonyl) |  | Polyimides/thioimides, Polyamides/thioamides |  | *C(=O)Nc1cc(NC(=O)c2ccc3c(c2)C(=O)N(c2cc(-c4nnc(-c5ccccn5)o4)cc(N4C(=O)c5ccc(*)cc5C4=O)c2)C3=O)cc(-c2nnc(-c3ccccn3)o2)c1 | [*]C(=O)Nc1cc(NC(=O)c2ccc3c(c2)C(=O)N(c2cc(-c4nnc(-c5ccccn5)o4)cc(N4C(=O)c5ccc([*])cc5C4=O)c2)C3=O)cc(-c2nnc(-c3ccccn3)o2)c1 | known | [11 empty] | 548.5
R1010135 |  |  | P433661 | poly[(4,4'-methylenedianiline)-alt-(1,1',3,3'-tetraoxo-2,2'-{5-[5-(2-pyridyl)-1,3,4-oxadiazol-2-yl]-1,3-phenylene}bis(isoindoline-5-carboxylic acid))] | poly(1,3-dioxoisoindoline-5,2-diyl{5-[5-(2-pyridyl)-1,3,4-oxadiazol-2-yl]-1,3-phenylene}-1,3-dioxoisoindoline-2,5-diylcarbonylimino-1,4-phenylenemethylene-1,4-phenyleneiminocarbonyl) |  | Polyimides/thioimides, Polyamides/thioamides |  | *C(=O)Nc1ccc(Cc2ccc(NC(=O)c3ccc4c(c3)C(=O)N(c3cc(-c5nnc(-c6ccccn6)o5)cc(N5C(=O)c6ccc(*)cc6C5=O)c3)C4=O)cc2)cc1 | [*]C(=O)Nc1ccc(Cc2ccc(NC(=O)c3ccc4c(c3)C(=O)N(c3cc(-c5nnc(-c6ccccn6)o5)cc(N5C(=O)c6ccc([*])cc6C5=O)c3)C4=O)cc2)cc1 | known
R1010136 |  |  | P433662 | poly[(1,1',3,3'-tetraoxo-2,2'-{5-[5-(2-pyridyl)-1,3,4-oxadiazol-2-yl]-1,3-phenylene}bis(isoindoline-5-carboxylic acid))-alt-(3,3'-sulfonyldianiline)] | poly(1,3-dioxoisoindoline-5,2-diyl{5-[5-(2-pyridyl)-1,3,4-oxadiazol-2-yl]-1,3-phenylene}-1,3-dioxoisoindoline-2,5-diylcarbonylimino-1,3-phenylenesulfonyl-1,3-phenyleneiminocarbonyl) |  | Polyimides/thioimides, Polyamides/thioamides, Polysulfones/sulfoxides/sufonates/sulfoamides |  | *C(=O)Nc1cccc(S(=O)(=O)c2cccc(NC(=O)c3ccc4c(c3)C(=O)N(c3cc(-c5nnc(-c6ccccn6)o5)cc(N5C(=O)c6ccc(*)cc6C5=O)c3)C4=O)c2)c1 | [*]C(=O)Nc1cccc(S(=O)(=O)c2cccc(NC(=O)c3ccc4c(c3)C(=O)N(c3cc(-c5nnc(-c6ccccn6)o5)cc(N5C(=O)c6ccc([*])cc6C5=O)c3)C4=O)c2)c1 | known | [11 empty] | 674
R1010137 |  |  | P433663 | poly[(1,1',3,3'-tetraoxo-2,2'-{5-[5-(2-pyridyl)-1,3,4-oxadiazol-2-yl]-1,3-phenylene}bis(isoindoline-5-carboxylic acid))-alt-(4,4'-sulfonyldianiline)] | poly(1,3-dioxoisoindoline-5,2-diyl{5-[5-(2-pyridyl)-1,3,4-oxadiazol-2-yl]-1,3-phenylene}-1,3-dioxoisoindoline-2,5-diylcarbonylimino-1,4-phenylenesulfonyl-1,4-phenyleneiminocarbonyl) |  | Polyimides/thioimides, Polyamides/thioamides, Polysulfones/sulfoxides/sufonates/sulfoamides |  | *C(=O)Nc1ccc(S(=O)(=O)c2ccc(NC(=O)c3ccc4c(c3)C(=O)N(c3cc(-c5nnc(-c6ccccn6)o5)cc(N5C(=O)c6ccc(*)cc6C5=O)c3)C4=O)cc2)cc1 | [*]C(=O)Nc1ccc(S(=O)(=O)c2ccc(NC(=O)c3ccc4c(c3)C(=O)N(c3cc(-c5nnc(-c6ccccn6)o5)cc(N5C(=O)c6ccc([*])cc6C5=O)c3)C4=O)cc2)cc1 | known
R1010138 |  |  | P433664 | poly[(naphthalene-1,5-diamine)-alt-(1,1',3,3'-tetraoxo-2,2'-{5-[5-(2-pyridyl)-1,3,4-oxadiazol-2-yl]-1,3-phenylene}bis(isoindoline-5-carboxylic acid))] | poly(1,3-dioxoisoindoline-5,2-diyl{5-[5-(2-pyridyl)-1,3,4-oxadiazol-2-yl]-1,3-phenylene}-1,3-dioxoisoindoline-2,5-diylcarbonyliminonaphthalene-1,5-diyliminocarbonyl) |  | Polyimides/thioimides, Polyamides/thioamides |  | *C(=O)Nc1cccc2c(NC(=O)c3ccc4c(c3)C(=O)N(c3cc(-c5nnc(-c6ccccn6)o5)cc(N5C(=O)c6ccc(*)cc6C5=O)c3)C4=O)cccc12 | [*]C(=O)Nc1cccc2c(NC(=O)c3ccc4c(c3)C(=O)N(c3cc(-c5nnc(-c6ccccn6)o5)cc(N5C(=O)c6ccc([*])cc6C5=O)c3)C4=O)cccc12 | known
R1010139 |  |  | P433665 | poly[(1,1',3,3'-tetraoxo-2,2'-{5-[5-(2-pyridyl)-1,3,4-oxadiazol-2-yl]-1,3-phenylene}bis(isoindoline-5-carboxylic acid))-alt-(4,4'-oxydianiline)] | poly(1,3-dioxoisoindoline-5,2-diyl{5-[5-(2-pyridyl)-1,3,4-oxadiazol-2-yl]-1,3-phenylene}-1,3-dioxoisoindoline-2,5-diylcarbonylimino-1,4-phenyleneoxy-1,4-phenyleneiminocarbonyl) |  | Polyimides/thioimides, Polyoxides/ethers/acetals, Polyamides/thioamides |  | *C(=O)Nc1ccc(Oc2ccc(NC(=O)c3ccc4c(c3)C(=O)N(c3cc(-c5nnc(-c6ccccn6)o5)cc(N5C(=O)c6ccc(*)cc6C5=O)c3)C4=O)cc2)cc1 | [*]C(=O)Nc1ccc(Oc2ccc(NC(=O)c3ccc4c(c3)C(=O)N(c3cc(-c5nnc(-c6ccccn6)o5)cc(N5C(=O)c6ccc([*])cc6C5=O)c3)C4=O)cc2)cc1 | known
R1010140 |  |  | P433669 | poly({4,4'-[oxybis(4,1-phenylenesulfanediyl)]dianiline}-alt-{5,5'-[2,2,2-trifluoro-1-(trifluoromethyl)ethane-1,1-diyl]bis(isobenzofuran-1,3-dione)}) | poly{1,3-dioxoisoindoline-2,5-diyl[bis(trifluoromethyl)methylene]-1,3-dioxoisoindoline-5,2-diyl-1,4-phenylenesulfanediyl-1,4-phenyleneoxy-1,4-phenylenesulfanediyl-1,4-phenylene} |  | Polyimides/thioimides, Polyoxides/ethers/acetals, Polysulfides |  | *c1ccc2c(c1)C(=O)N(c1ccc(Sc3ccc(Oc4ccc(Sc5ccc(N6C(=O)c7ccc(C(*)(C(F)(F)F)C(F)(F)F)cc7C6=O)cc5)cc4)cc3)cc1)C2=O | [*]c1ccc2c(c1)C(=O)N(c1ccc(Sc3ccc(Oc4ccc(Sc5ccc(N6C(=O)c7ccc(C([*])(C(F)(F)F)C(F)(F)F)cc7C6=O)cc5)cc4)cc3)cc1)C2=O | known | [12 empty] | 1.38
R1010141 |  |  | P433670 | poly({4,4'-[(cyclohexa-2,5-diene-1,4-diylidene)diimino]dianiline}-alt-{5,5'-[(1-methylethane-1,1-diyl)bis(4,1-phenyleneoxy)]bis(isobenzofuran-1,3-dione)}) | poly[1,3-dioxoisoindoline-2,5-diyloxy-1,4-phenylene(dimethylmethylene)-1,4-phenyleneoxy-1,3-dioxoisoindoline-5,2-diyl-1,4-phenylenenitrilocyclohexa-2,5-diene-1,4-diylidenenitrilo-1,4-phenylene] |  | Polyimides/thioimides, Polyoxides/ethers/acetals, Polyimines |  | *c1ccc(N=C2C=CC(=Nc3ccc(N4C(=O)c5ccc(Oc6ccc(C(C)(C)c7ccc(Oc8ccc9c(c8)C(=O)N(*)C9=O)cc7)cc6)cc5C4=O)cc3)C=C2)cc1 | [*]c1ccc(N=C2C=CC(=Nc3ccc(N4C(=O)c5ccc(Oc6ccc(C(C)(C)c7ccc(Oc8ccc9c(c8)C(=O)N([*])C9=O)cc7)cc6)cc5C4=O)cc3)C=C2)cc1 | known
R1010142 |  |  | P433671 | poly{[2,2'-di(tert-butyl)-4,4'-methylenedianiline]-alt-[5,5'-sulfanediylbis(isobenzofuran-1,3-dione)]} | poly[1,3-dioxoisoindoline-2,5-diylsulfanediyl-1,3-dioxoisoindoline-5,2-diyl-2-(tert-butyl)-1,4-phenylenemethylene-3-(tert-butyl)-1,4-phenylene] |  | Polyimides/thioimides, Polysulfides |  | *c1ccc(Cc2ccc(N3C(=O)c4ccc(Sc5ccc6c(c5)C(=O)N(*)C6=O)cc4C3=O)c(C(C)(C)C)c2)cc1C(C)(C)C | [*]c1ccc(Cc2ccc(N3C(=O)c4ccc(Sc5ccc6c(c5)C(=O)N([*])C6=O)cc4C3=O)c(C(C)(C)C)c2)cc1C(C)(C)C | known | [10 empty] | 559 | 769.5
R1010143 |  |  | P433672 | poly{[2,2'-di(tert-butyl)-4,4'-methylenedianiline]-alt-[5,5'-sulfonylbis(isobenzofuran-1,3-dione)]} | poly[1,3-dioxoisoindoline-2,5-diylsulfonyl-1,3-dioxoisoindoline-5,2-diyl-2-(tert-butyl)-1,4-phenylenemethylene-3-(tert-butyl)-1,4-phenylene] |  | Polyimides/thioimides, Polysulfones/sulfoxides/sufonates/sulfoamides |  | *c1ccc(Cc2ccc(N3C(=O)c4ccc(S(=O)(=O)c5ccc6c(c5)C(=O)N(*)C6=O)cc4C3=O)c(C(C)(C)C)c2)cc1C(C)(C)C | [*]c1ccc(Cc2ccc(N3C(=O)c4ccc(S(=O)(=O)c5ccc6c(c5)C(=O)N([*])C6=O)cc4C3=O)c(C(C)(C)C)c2)cc1C(C)(C)C | known | [10 empty] | 587 | 747.5
R1010145 |  |  | P440002 | poly[(isophthaloyl dichloride)-alt-(2,2'-iminodibenzoic acid)] | poly(oxyisophthaloyloxycarbonyl-1,2-phenyleneimino-1,2-phenylenecarbonyl) |  | Polyanhydrides/thioanhydrides, Polyimines |  | *OC(=O)c1ccccc1Nc1ccccc1C(=O)OC(=O)c1cccc(C(*)=O)c1 | [*]OC(=O)c1ccccc1Nc1ccccc1C(=O)OC(=O)c1cccc(C([*])=O)c1 | known
R1010146 |  |  | P440003 | poly[(terephthaloyl dichloride)-alt-(2,2'-iminodibenzoic acid)] | poly(oxyterephthaloyloxycarbonyl-1,2-phenyleneimino-1,2-phenylenecarbonyl) |  | Polyanhydrides/thioanhydrides, Polyimines |  | *OC(=O)c1ccccc1Nc1ccccc1C(=O)OC(=O)c1ccc(C(*)=O)cc1 | [*]OC(=O)c1ccccc1Nc1ccccc1C(=O)OC(=O)c1ccc(C([*])=O)cc1 | known
R1010147 |  |  | P440004 | poly[1,6-bis(chlorothiocarbonyloxy)hexane] | poly(oxycarbonylsulfanediylcarbonyloxyhexane-1,6-diyl) |  | Polyanhydrides/thioanhydrides, Polycarbonates/thiocarbonates |  | *CCCCCCOC(=O)SC(=O)O* | [*]CCCCCCOC(=O)SC(=O)O[*] | known | 5.9655 | [8 empty] | 355
R1010148 |  |  | P440005 | poly[(ethyl vinyl ether)-alt-(maleic anhydride)] | poly(2,5-dioxotetrahydrofuran-3,4-diyl-1-ethoxyethylene) |  | Polyanhydrides/thioanhydrides |  | *CC(OCC)C1C(=O)OC(=O)C1* | [*]CC(OCC)C1C(=O)OC(=O)C1[*] | known | [10 empty] | 419
R1010149 |  |  | P440006 | poly[(isobutyl vinyl ether)-alt-(maleic anhydride)] | poly(2,5-dioxotetrahydrofuran-3,4-diyl-1-isobutoxyethylene) |  | Polyanhydrides/thioanhydrides |  | *CC(OCC(C)C)C1C(=O)OC(=O)C1* | [*]CC(OCC(C)C)C1C(=O)OC(=O)C1[*] | known | [10 empty] | 418
R1010150 |  |  | P440007 | poly[(butyl vinyl ether)-alt-(maleic anhydride)] | poly(2,5-dioxotetrahydrofuran-3,4-diyl-1-butoxyethylene) |  | Polyanhydrides/thioanhydrides |  | *CC(OCCCC)C1C(=O)OC(=O)C1* | [*]CC(OCCCC)C1C(=O)OC(=O)C1[*] | known | [10 empty] | 391
R1010151 |  |  | P440008 | poly[(methyl vinyl ether)-alt-(maleic anhydride)] | poly(3,4-dimethyl-2,5-dioxotetrahydrofuran-3,4-diyl-1-methoxyethylene) |  | Polyanhydrides/thioanhydrides |  | *CC(OC)C1(C)C(=O)OC(=O)C1(*)C | [*]CC(OC)C1(C)C(=O)OC(=O)C1([*])C | known | 5.7217 | [9 empty] | 533
R1010152 |  |  | P440009 | poly[(ethyl vinyl ether)-alt-(2,3-dimethylmaleic anhydride)] | poly(3,4-dimethyl-2,5-dioxotetrahydrofuran-3,4-diyl-1-ethoxyethylene) |  | Polyanhydrides/thioanhydrides |  | *CC(OCC)C1(C)C(=O)OC(=O)C1(*)C | [*]CC(OCC)C1(C)C(=O)OC(=O)C1([*])C | known | [10 empty] | 517
R1010153 |  |  | P440010 | poly[(isobutyl vinyl ether)-alt-(2,3-dimethylmaleic anhydride)] | poly(3,4-dimethyl-2,5-dioxotetrahydrofuran-3,4-diyl-1-isobutoxyethylene) |  | Polyanhydrides/thioanhydrides |  | *CC(OCC(C)C)C1(C)C(=O)OC(=O)C1(*)C | [*]CC(OCC(C)C)C1(C)C(=O)OC(=O)C1([*])C | known | [10 empty] | 492
R1010154 |  |  | P440011 | poly[(butyl vinyl ether)-alt-(2,3-dimethylmaleic anhydride)] | poly(3,4-dimethyl-2,5-dioxotetrahydrofuran-3,4-diyl-1-butoxyethylene) |  | Polyanhydrides/thioanhydrides |  | *CC(OCCCC)C1(C)C(=O)OC(=O)C1(*)C | [*]CC(OCCCC)C1(C)C(=O)OC(=O)C1([*])C | known | [10 empty] | 470
R1010155 |  |  | P440012 | poly(acrylic methacrylic anhydride) | poly(2,6-dioxo-3-methyl-3,4,5,6-tetrahydro-2H-pyrane-3,5-diylmethylene) |  | Polyanhydrides/thioanhydrides |  | *CC1CC(*)(C)C(=O)OC1=O | [*]CC1CC([*])(C)C(=O)OC1=O | known
R1010156 |  |  | P440013 |  | poly[(2,5-dioxotetrahydrofuran-3,3-diyl)methylene] poly[(2,5-dioxooxolane-3,3-diyl)methylene] | poly(anhydroitaconic acid) | Polyanhydrides/thioanhydrides |  | *CC1(*)CC(=O)OC1=O | [*]CC1([*])CC(=O)OC1=O | known
R1010157 |  |  | P440015 | poly[styrene-alt-(maleic anhydride)] | poly[(2,5-dioxotetrahydrofuran-3,4-diyl)(1-phenylethylene)] |  | Polyanhydrides/thioanhydrides |  | *CC(c1ccccc1)C1C(=O)OC(=O)C1* | [*]CC(c1ccccc1)C1C(=O)OC(=O)C1[*] | known | 5.3123 | [8 empty] | 603.3 | 433.9 |  | 1.29 | [10 empty] | 2.4336 | [8 empty] | 1.56
R1010158 |  |  | P440016 | poly[(1-propen-3-ol)-alt-(furan-2,5-dione)] | poly[(2,5-dioxotetrahydrofuran-3,4-diyl)(1-hydroxy-2-methylethylene)] | poly[(allyl alcohol)-alt-(maleic anhydride)] | Polyanhydrides/thioanhydrides |  | *C(O)C(C)C1C(=O)OC(=O)C1* | [*]C(O)C(C)C1C(=O)OC(=O)C1[*] | known
R1010159 |  |  | P440017 | poly[(2-methylpropene-3-ol)-alt-(furan-2,5-dione)] | poly[(2,5-dioxotetrahydrofuran-3,4-diyl)(2-hydroxy-1,1-dimethylethylene)] | poly[(2-methylpropene-3-ol)-alt-(maleic anhydride)] | Polyanhydrides/thioanhydrides |  | *C1C(=O)OC(=O)C1C(C)(C)C(*)O | [*]C1C(=O)OC(=O)C1C(C)(C)C([*])O | known
R1010160 |  |  | P440018 | poly[2,3-bis(tert-butoxycarbonyl)bicyclo[2.2.2]octa-2,5,7-triene] | poly[(1,3-dioxo-1,3-dihydroisobenzofuran-4,7-diyl)ethene-1,2-diyl] |  | Polyanhydrides/thioanhydrides |  | *C=Cc1ccc(*)c2c1C(=O)OC2=O | [*]C=Cc1ccc([*])c2c1C(=O)OC2=O | known | 3.9313
R1010161 |  |  | P440019 | poly[(maleic anhydride)-alt-(isopropenyl isocyanate)] | poly[(2,5-dioxotetrahydrofuran-3,4-diyl)(1-isocyanato-1-methylethylene)] |  | Polyanhydrides/thioanhydrides |  | *CC(C)(N=C=O)C1C(=O)OC(=O)C1* | [*]CC(C)(N=C=O)C1C(=O)OC(=O)C1[*] | known | 6.0105
R1010162 |  |  | P442002 | poly[(vinyl acetate)-alt-(maleic anhydride)] | poly{(2,5-dioxotetrahydrofuran-3,4-diyl)[1-(acetyloxy)ethylene]} |  | Polyanhydrides/thioanhydrides |  | *CC(OC(C)=O)C1C(=O)OC(=O)C1* | [*]CC(OC(C)=O)C1C(=O)OC(=O)C1[*] | known
R1010163 |  |  | P442004 | poly[isobutene-alt-(maleic anhydride)] | poly[(2,5-dioxotetrahydrofuran-3,4-diyl)(1,1-dimethylethylene)] |  | Polyanhydrides/thioanhydrides |  | *CC(C)(C)C1C(=O)OC(=O)C1* | [*]CC(C)(C)C1C(=O)OC(=O)C1[*] | known | [10 empty] | 414
R1010164 |  |  | P442009 | poly[(isopropyl vinyl ether)-alt-(furan-2,5-dione)] | poly((2,5-dioxotetrahydrofuran-3,4-diyl){1-[(propane-2-yl)oxy]ethylene)}) |  | Polyanhydrides/thioanhydrides |  | *CC(OC(C)C)C1C(=O)OC(=O)C1* | [*]CC(OC(C)C)C1C(=O)OC(=O)C1[*] | known | [10 empty] | 415
R1010165 |  |  | P442010 | poly[(cyclohexyl vinyl ether)-alt-(furan-2,5-dione)] | poly{(2,5-dioxotetrahydrofuran-3,4-diyl)[1-(cyclohexyloxy)ethylene]} |  | Polyanhydrides/thioanhydrides |  | *CC(OC1CCCCC1)C1C(=O)OC(=O)C1* | [*]CC(OC1CCCCC1)C1C(=O)OC(=O)C1[*] | known | 5.6267 | [9 empty] | 474
R1010166 |  |  | P442011 |  | poly((2,5-dioxotetrahydrofuran-3,4-diyl){5-[(2-ethoxyethoxy)carbonyl]bicyclo[2.2.1]heptane-2,3-diyl}) | poly((2,5-dioxotetrahydrofuran-3,4-diyl){5-[(2-ethoxyethoxy)carbonyl]norbornane-2,3-diyl}) | Polyanhydrides/thioanhydrides |  | *C1C(=O)OC(=O)C1C1C2CC(C(=O)OCCOCC)C(C2)C1* | [*]C1C(=O)OC(=O)C1C1C2CC(C(=O)OCCOCC)C(C2)C1[*] | known | [10 empty] | 428
R1010167 |  |  | P442012 |  | poly{(2,5-dioxotetrahydrofuran-3,4-diyl)[5-(sec-butoxycarbonyl)bicyclo[2.2.1]heptane-2,3-diyl]} | poly{(2,5-dioxotetrahydrofuran-3,4-diyl)[5-(sec-butoxycarbonyl)norbornane-2,3-diyl]} | Polyanhydrides/thioanhydrides |  | *C1C(=O)OC(=O)C1C1C2CC(C(=O)OC(C)CC)C(C2)C1* | [*]C1C(=O)OC(=O)C1C1C2CC(C(=O)OC(C)CC)C(C2)C1[*] | known | [10 empty] | 448
R1010168 |  |  | P442013 |  | poly((2,5-dioxotetrahydrofuran-3,4-diyl){5-[(cyclohexyloxy)carbonyl]bicyclo[2.2.1]heptane-2,3-diyl}) | poly((2,5-dioxotetrahydrofuran-3,4-diyl){5-[(cyclohexyloxy)carbonyl]norbornane-2,3-diyl}) | Polyanhydrides/thioanhydrides |  | *C1C(=O)OC(=O)C1C1C2CC(C(=O)OC3CCCCC3)C(C2)C1* | [*]C1C(=O)OC(=O)C1C1C2CC(C(=O)OC3CCCCC3)C(C2)C1[*] | known | 6.0803 | [9 empty] | 468
R1010169 |  |  | P442014 | poly{(furan-2,5-dione)-alt-[5-(propoxymethyl)bicyclo[2.2.1]hept-2-ene]} | poly{(2,5-dioxotetrahydrofuran-3,4-diyl)[5-(propoxymethyl)bicyclo[2.2.1]heptane-2,3-diyl]} | poly{(2,5-dioxotetrahydrofuran-3,4-diyl)[5-(propoxymethyl)norbornane-2,3-diyl]} poly{(furan-2,5-dione)-alt-[5-(propoxymethyl)norborn-2-ene]} | Polyanhydrides/thioanhydrides |  | *C1C(=O)OC(=O)C1C1C2CC(COCCC)C(C2)C1* | [*]C1C(=O)OC(=O)C1C1C2CC(COCCC)C(C2)C1[*] | known | [10 empty] | 482
R1010170 |  |  | P450001 | poly[(4,4'-decamethylenediphenol)-alt-phosgene] | poly(oxycarbonyloxy-1,4-phenylenedecane-1,10-diyl-1,4-phenylene) |  | Polycarbonates/thiocarbonates |  | *Oc1ccc(CCCCCCCCCCc2ccc(OC(*)=O)cc2)cc1 | [*]Oc1ccc(CCCCCCCCCCc2ccc(OC([*])=O)cc2)cc1 | known
R1010171 |  |  | P450002 | poly[(4,4'-adipoyldiphenol)-alt-phosgene] | poly(oxycarbonyloxy-1,4-phenyleneadipoyl-1,4-phenylene) poly(oxycarbonyloxy-1,4-phenylenehexanedioyl-1,4-phenylene) |  | Polycarbonates/thiocarbonates, Polyketones/thioketones |  | *Oc1ccc(C(=O)CCCCC(=O)c2ccc(OC(*)=O)cc2)cc1 | [*]Oc1ccc(C(=O)CCCCC(=O)c2ccc(OC([*])=O)cc2)cc1 | known | 4.6051 | [8 empty] | 498
R1010172 |  |  | P450003 | poly{[2,2'-dimethyl-4,4'-(bicyclo[2.2.1]heptane-2,2-diyl)diphenol]-alt-phosgene} | poly[oxycarbonyloxy(2-methyl-1,4-phenylene)bicyclo[2.2.1]heptane-2,2-diyl(3-methyl-1,4-phenylene)] | poly[oxycarbonyloxy(2-methyl-1,4-phenylene)norbornane-2,2-diyl(3-methyl-1,4-phenylene)] poly{[2,2'-dimethyl-4,4'-(norbornane-2,2-diyl)diphenol]-alt-phosgene} | Polycarbonates/thiocarbonates |  | *Oc1ccc(C2(c3ccc(OC(*)=O)c(C)c3)CC3CCC2C3)cc1C | [*]Oc1ccc(C2(c3ccc(OC([*])=O)c(C)c3)CC3CCC2C3)cc1C | known | [10 empty] | 434
R1010173 |  |  | P450004 | poly{[2,2'-dichloro-4,4'-(bicyclo[2.2.1]heptane-2,2-diyl)diphenol]-alt-phosgene} | poly[oxycarbonyloxy(2-chloro-1,4-phenylene)bicyclo[2.2.1]heptane-2,2-diyl(3-chloro-1,4-phenylene)] | poly[oxycarbonyloxy(2-chloro-1,4-phenylene)norbornane-2,2-diyl(3-chloro-1,4-phenylene)] poly{[2,2'-dichloro-4,4'-(norbornane-2,2-diyl)diphenol]-alt-phosgene} | Polycarbonates/thiocarbonates |  | *Oc1ccc(C2(c3ccc(OC(*)=O)c(Cl)c3)CC3CCC2C3)cc1Cl | [*]Oc1ccc(C2(c3ccc(OC([*])=O)c(Cl)c3)CC3CCC2C3)cc1Cl | known | [10 empty] | 473
R1010174 |  |  | P450005 | poly{[2,2',6,6'-tetrachloro-4,4'-(bicyclo[2.2.1]heptane-2,2-diyl)diphenol]-alt-phosgene} | poly[oxycarbonyloxy(2,6-dichloro-1,4-phenylene)bicyclo[2.2.1]heptane-2,2-diyl(3,5-dichloro-1,4-phenylene)] | poly[oxycarbonyloxy(2,6-dichloro-1,4-phenylene)norbornane-2,2-diyl(3,5-dichloro-1,4-phenylene)] poly{[2,2',6,6'-tetrachloro-4,4'-(norbornan-2,2-diyl)diphenol]-alt-phosgene} | Polycarbonates/thiocarbonates |  | *Oc1c(Cl)cc(C2(c3cc(Cl)c(OC(*)=O)c(Cl)c3)CC3CCC2C3)cc1Cl | [*]Oc1c(Cl)cc(C2(c3cc(Cl)c(OC([*])=O)c(Cl)c3)CC3CCC2C3)cc1Cl | known | 4.8308 |  |  |  | 4.6838 |  |  | 65.5 |  |  | 563 | [12 empty] | 2.25 | [8 empty] | 1.5
R1010175 |  |  | P450006 | poly{[2,2',6,6'-tetrabromo-4,4'-(bicyclo[2.2.1]heptane-2,2-diyl)diphenol]-alt-phosgene} | poly[oxycarbonyloxy(2,6-dibromo-1,4-phenylene)bicyclo[2.2.1]heptane-2,2-diyl(3,5-dibromo-1,4-phenylene)] | poly[oxycarbonyloxy(2,6-dibromo-1,4-phenylene)norbornane-2,2-diyl(3,5-dibromo-1,4-phenylene)] poly{[2,2',6,6'-tetrabromo-4,4'-(norbornane-2,2-diyl)diphenol]-alt-phosgene} | Polycarbonates/thiocarbonates |  | *Oc1c(Br)cc(C2(c3cc(Br)c(OC(*)=O)c(Br)c3)CC3CCC2C3)cc1Br | [*]Oc1c(Br)cc(C2(c3cc(Br)c(OC([*])=O)c(Br)c3)CC3CCC2C3)cc1Br | known | 4.8531 | [6 empty] | 64.12 |  |  | 556
R1010176 |  |  | P450007 | poly{[4,4'-(bicyclo[2.2.1]heptane-2-ylmethylene)diphenol]-alt-phosgene} | poly{oxycarbonyloxy-1,4-phenylene[1-(bicyclo[2.2.1]heptan-2-yl)methylene]-1,4-phenylene} | poly{oxycarbonyloxy-1,4-phenylene[1-(norbornan-2-yl)methylene]-1,4-phenylene} poly{[4,4'-(norbornane-2-ylmethylene)diphenol]-alt-phosgene} | Polycarbonates/thiocarbonates |  | *Oc1ccc(C(c2ccc(OC(*)=O)cc2)C2CC3CCC2C3)cc1 | [*]Oc1ccc(C(c2ccc(OC([*])=O)cc2)C2CC3CCC2C3)cc1 | known | [7 empty] | 81.36 |  |  | 480
R1010177 |  |  | P450008 | poly{[2,2',6,6'-tetrachloro-4,4'-(bicyclo[2.2.1]heptan-2-ylmethylene)diphenol]-alt-phosgene} | poly{oxycarbonyloxy(2,6-dichloro-1,4-phenylene)[1-(bicyclo[2.2.1]heptan-2-yl)methylene](3,5-dichloro-1,4-phenylene)} | poly{oxycarbonyloxy(2,6-dichloro-1,4-phenylene)[1-(norbornan-2-yl)methylene](3,5-dichloro-1,4-phenylene)} poly{[2,2',6,6'-tetrachloro-4,4'-(norbornan-2-ylmethylene)diphenol]-alt-phosgene} | Polycarbonates/thiocarbonates |  | *Oc1c(Cl)cc(C(c2cc(Cl)c(OC(*)=O)c(Cl)c2)C2CC3CCC2C3)cc1Cl | [*]Oc1c(Cl)cc(C(c2cc(Cl)c(OC([*])=O)c(Cl)c2)C2CC3CCC2C3)cc1Cl | known | [10 empty] | 543
R1010178 |  |  | P450009 | poly{[4,4'-(3-methylbicyclo[2.2.1]heptan-2-ylmethylene)diphenol]-alt-phosgene} | poly{oxycarbonyloxy-1,4-phenylene[1-(3-methylbicyclo[2.2.1]heptan-2-yl)methylene]-1,4-phenylene} | poly{oxycarbonyloxy-1,4-phenylene[1-(3-methylnorbornan-2-yl)methylene]-1,4-phenylene} poly{[4,4'-(3-methylnorbornan-2-ylmethylene)diphenol]-alt-phosgene} | Polycarbonates/thiocarbonates |  | *Oc1ccc(C(c2ccc(OC(*)=O)cc2)C2C3CCC(C3)C2C)cc1 | [*]Oc1ccc(C(c2ccc(OC([*])=O)cc2)C2C3CCC(C3)C2C)cc1 | known | [7 empty] | 70.33 |  |  | 477
R1010179 |  |  | P450010 | poly{[4,4'-(3-phenylbicyclo[2.2.1]heptan-2-ylmethylene)diphenol]-alt-phosgene} | poly{oxycarbonyloxy-1,4-phenylene[1-(3-phenylbicyclo[2.2.1]heptan-2-yl)methylene]-1,4-phenylene} | poly{oxycarbonyloxy-1,4-phenylene[1-(3-phenylnorbornan-2-yl)methylene]-1,4-phenylene} poly{[4,4'-(3-phenylnorbornan-2-ylmethylene)diphenol]-alt-phosgene} | Polycarbonates/thiocarbonates |  | *Oc1ccc(C(c2ccc(OC(*)=O)cc2)C2C3CCC(C3)C2c2ccccc2)cc1 | [*]Oc1ccc(C(c2ccc(OC([*])=O)cc2)C2C3CCC(C3)C2c2ccccc2)cc1 | known | [10 empty] | 469
R1010180 |  |  | P450011 | poly{[4,4'-(cyclohexylmethylene)diphenol]-alt-phosgene} | poly(oxycarbonyloxy-1,4-phenylenecyclohexylmethylene-1,4-phenylene) |  | Polycarbonates/thiocarbonates |  | *Oc1ccc(C(c2ccc(OC(*)=O)cc2)C2CCCCC2)cc1 | [*]Oc1ccc(C(c2ccc(OC([*])=O)cc2)C2CCCCC2)cc1 | known | 4.5492 | [9 empty] | 463
R1010181 |  |  | P450012 | poly{[bis(2-hydroxyethyl)aminobenzene]-alt-[2,2-bis(4-chloroformyloxyphenyl)propane]} | poly[oxycarbonyloxyethylene(phenylimino)ethyleneoxycarbonyloxy-1,4-phenylene(dimethylmethylene)-1,4-phenylene] |  | Polycarbonates/thiocarbonates, Polyimines |  | *Oc1ccc(C(C)(C)c2ccc(OC(=O)OCCN(CCOC(*)=O)c3ccccc3)cc2)cc1 | [*]Oc1ccc(C(C)(C)c2ccc(OC(=O)OCCN(CCOC([*])=O)c3ccccc3)cc2)cc1 | known | [10 empty] | 343
R1010182 |  |  | P450013 | poly[{1-[bis(2-hydroxyethyl)amino]-4-methoxybenzene}-alt-(2,2-bis{4-[(chloroformyl)oxy]phenyl}propane)] | poly[oxycarbonyloxyethylene(4-methoxyphenylimino)ethyleneoxycarbonyloxy-1,4-phenylene(dimethylmethylene)-1,4-phenylene] |  | Polycarbonates/thiocarbonates, Polyimines |  | *Oc1ccc(C(C)(C)c2ccc(OC(=O)OCCN(CCOC(*)=O)c3ccc(OC)cc3)cc2)cc1 | [*]Oc1ccc(C(C)(C)c2ccc(OC(=O)OCCN(CCOC([*])=O)c3ccc(OC)cc3)cc2)cc1 | known | 4.212 | [6 empty] | 34.47 | 2.3097 |  | 333
R1010183 |  |  | P450014 | poly[{2-[bis(2-hydroxyethyl)amino]-9H-carbazole}-alt-(2,2-bis{4-[(chloroformyl)oxy]phenyl}propane)] | poly[oxycarbonyloxyethylene(2-carbazolylimino)ethyleneoxycarbonyloxy-1,4-phenylene(dimethylmethylene)-1,4-phenylene] |  | Polycarbonates/thiocarbonates, Polyimines |  | *Oc1ccc(C(C)(C)c2ccc(OC(=O)OCCN(CCOC(*)=O)c3ccc4[nH]c5ccccc5c4c3)cc2)cc1 | [*]Oc1ccc(C(C)(C)c2ccc(OC(=O)OCCN(CCOC([*])=O)c3ccc4[nH]c5ccccc5c4c3)cc2)cc1 | known | [7 empty] | 41.37 | 2.1374 |  | 363
R1010184 |  |  | P450015 | poly[{1-[bis(2-hydroxyethyl)amino]-2,5-dimethoxybenzene}-alt-(2,2-bis{4-[(chloroformyl)oxy]phenyl}propane)] | poly[oxycarbonyloxyethylene(2,5-dimethoxyphenylimino)ethyleneoxycarbonyloxy-1,4-phenylene(dimethylmethylene)-1,4-phenylene] |  | Polycarbonates/thiocarbonates, Polyimines |  | *Oc1ccc(C(C)(C)c2ccc(OC(=O)OCCN(CCOC(*)=O)c3cc(OC)ccc3OC)cc2)cc1 | [*]Oc1ccc(C(C)(C)c2ccc(OC(=O)OCCN(CCOC([*])=O)c3cc(OC)ccc3OC)cc2)cc1 | known
R1010185 |  |  | P450016 | poly[{1-[bis(2-hydroxyethyl)amino]-3,4,5-trimethoxybenzene}-alt-(2,2-bis{4-[(chloroformyl)oxy]phenyl}propane)] | poly[oxycarbonyloxyethylene(3,4,5-trimethoxyphenylimino)ethyleneoxycarbonyloxy-1,4-phenylene(dimethylmethylene)-1,4-phenylene] |  | Polycarbonates/thiocarbonates, Polyimines |  | *Oc1ccc(C(C)(C)c2ccc(OC(=O)OCCN(CCOC(*)=O)c3cc(OC)c(OC)c(OC)c3)cc2)cc1 | [*]Oc1ccc(C(C)(C)c2ccc(OC(=O)OCCN(CCOC([*])=O)c3cc(OC)c(OC)c(OC)c3)cc2)cc1 | known
R1010186 |  |  | P450017 | poly{[4,4'-(tricyclo[5.2.1.0^2,6^^]decane-8,8-diyl)diphenol]-alt-dichloromethanone} poly{[4,4'-(hexahydro-4,7-methanoindane-5,5-diyl)diphenol]-alt-phosgene} | poly(oxycarbonyloxy-1,4-phenylenetricyclo[5.2.1.0^2,6^^]decane-8,8-diyl-1,4-phenylene) |  | Polycarbonates/thiocarbonates |  | *Oc1ccc(C2(c3ccc(OC(*)=O)cc3)CC3CC2C2CCCC32)cc1 | [*]Oc1ccc(C2(c3ccc(OC([*])=O)cc3)CC3CC2C2CCCC32)cc1 | known | [7 empty] | 68.26 |  |  | 520 | [12 empty] | 2.25 | [8 empty] | 1.5
R1010187 |  |  | P450018 | poly{[2,2'-dimethyl-4,4'-(tricyclo[5.2.1.0^2,6^^]decane-8,8-diyl)diphenol]-alt-phosgene} | poly[oxycarbonyloxy(2-methyl-1,4-phenylene)tricyclo[5.2.1.0^2,6^^]decane-8,8-diyl(3-methyl-1,4-phenylene)] |  | Polycarbonates/thiocarbonates |  | *Oc1ccc(C2(c3ccc(OC(*)=O)c(C)c3)CC3CC2C2CCCC32)cc1C | [*]Oc1ccc(C2(c3ccc(OC([*])=O)c(C)c3)CC3CC2C2CCCC32)cc1C | known | [10 empty] | 490
R1010188 |  |  | P450019 | poly{[2,2',6,6'-tetrachloro-4,4'-(tricyclo[5.2.1.0^2,6^^]decane-8,8-diyl)diphenol]-alt-phosgene} | poly[oxycarbonyloxy(2,6-dichloro-1,4-phenylene)tricyclo[5.2.1.0^2,6^^]decane-8,8-diyl(3,5-dichloro-1,4-phenylene)] |  | Polycarbonates/thiocarbonates |  | *Oc1c(Cl)cc(C2(c3cc(Cl)c(OC(*)=O)c(Cl)c3)CC3CC2C2CCCC32)cc1Cl | [*]Oc1c(Cl)cc(C2(c3cc(Cl)c(OC([*])=O)c(Cl)c3)CC3CC2C2CCCC32)cc1Cl | known | [10 empty] | 554
R1010189 |  |  | P450020 | poly{[4,4'-(tetracyclo[6.2.1.1^3,6^^.0^2,7^^]dodecane-4,4-diyl)diphenol]-alt-phosgene} | poly(oxycarbonyloxy-1,4-phenylenetetracyclo[6.2.1.1^3,6^^.0^2,7^^]dodecane-4,4-diyl-1,4-phenylene) |  | Polycarbonates/thiocarbonates |  | *Oc1ccc(C2(c3ccc(OC(*)=O)cc3)CC3CC2C2C4CCC(C4)C32)cc1 | [*]Oc1ccc(C2(c3ccc(OC([*])=O)cc3)CC3CC2C2C4CCC(C4)C32)cc1 | known | [10 empty] | 535
R1010190 |  |  | P450021 | poly{[2,2'-dimethyl-4,4'-(tetracyclo[6.2.1.1^3,6^^.0^2,7^^]dodecane-4,4-diyl)diphenol]-alt-phosgene} | poly[oxycarbonyloxy(2-methyl-1,4-phenylene)tetracyclo[6.2.1.1^3,6^^.0^2,7^^]dodecane-4,4-diyl(2-methyl-1,4-phenylene)] |  | Polycarbonates/thiocarbonates |  | *Oc1ccc(C2(c3ccc(OC(*)=O)cc3C)CC3CC2C2C4CCC(C4)C32)cc1C | [*]Oc1ccc(C2(c3ccc(OC([*])=O)cc3C)CC3CC2C2C4CCC(C4)C32)cc1C | known | [10 empty] | 505
R1010191 |  |  | P450022 | poly({4,4'-[(tetracyclo[6.2.1.1^3,6^^.0^2,7^^]dodecane-4,4-diyl)methylene]diphenol}-alt-phosgene) | poly{oxycarbonyloxy-1,4-phenylene[1-(tetracyclo[6.2.1.1^3,6^^.0^2,7^^]dodecan-4-yl)methylene]-1,4-phenylene} |  | Polycarbonates/thiocarbonates |  | *Oc1ccc(C(c2ccc(OC(*)=O)cc2)C2CC3CC2C2C4CCC(C4)C32)cc1 | [*]Oc1ccc(C(c2ccc(OC([*])=O)cc2)C2CC3CC2C2C4CCC(C4)C32)cc1 | known | [10 empty] | 526
R1010192 |  |  | P450023 | poly{[4,4'-(1-phenylpropane-1,1-diyl)diphenol]-alt-phosgene} | poly[oxycarbonyloxy-1,4-phenylene(ethylphenylmethylene)-1,4-phenylene] | poly[oxycarbonyloxy-1,4-phenylene(1-phenylpropane-1,1-diyl)-1,4-phenylene] | Polycarbonates/thiocarbonates |  | *Oc1ccc(C(CC)(c2ccccc2)c2ccc(OC(*)=O)cc2)cc1 | [*]Oc1ccc(C(CC)(c2ccccc2)c2ccc(OC([*])=O)cc2)cc1 | known | [10 empty] | 420
R1010193 |  |  | P450024 | poly{[4,4'-(indane-1,1-diyl)diphenol]-alt-phosgene} | poly(oxycarbonyloxy-1,4-phenyleneindane-1,1-diyl-1,4-phenylene) |  | Polycarbonates/thiocarbonates |  | *Oc1ccc(C2(c3ccc(OC(*)=O)cc3)CCc3ccccc32)cc1 | [*]Oc1ccc(C2(c3ccc(OC([*])=O)cc3)CCc3ccccc32)cc1 | known | [10 empty] | 492
R1010194 |  |  | P450025 | poly{[9,9-bis(4-hydroxyphenyl)anthrone]-alt-phosgene} | poly[oxycarbonyloxy-1,4-phenylene(10-oxo-9,10-dihydroanthracene-9,9-diyl)-1,4-phenylene] |  | Polycarbonates/thiocarbonates, Polyketones/thioketones |  | *Oc1ccc(C2(c3ccc(OC(*)=O)cc3)c3ccccc3C(=O)c3ccccc32)cc1 | [*]Oc1ccc(C2(c3ccc(OC([*])=O)cc3)c3ccccc3C(=O)c3ccccc32)cc1 | known
R1010195 |  |  | P450026 |  | poly(oxycarbonyloxy-1,4-phenylenemethylene-1,4-phenylenemethylene-1,4-phenylene) |  | Polycarbonates/thiocarbonates |  | *Oc1ccc(Cc2ccc(Cc3ccc(OC(*)=O)cc3)cc2)cc1 | [*]Oc1ccc(Cc2ccc(Cc3ccc(OC([*])=O)cc3)cc2)cc1 | known | 4.7564
R1010196 |  |  | P450027 | poly{(hexane-1,6-diamine)-alt-[1,4-bis(chlorothiocarbonyloxy)butane]} | poly(oxybutane-1,4-diyloxycarbonylsulfanediyliminohexane-1,6-diyliminosulfanediylcarbonyl) |  | Polycarbonates/thiocarbonates, Polyimines |  | *CCCCOC(=O)SNCCCCCCNSC(=O)O* | [*]CCCCOC(=O)SNCCCCCCNSC(=O)O[*] | known | 5.4377
R1010197 |  |  | P450028 | poly[piperazine-alt-(1,3-bis{[(chlorothio)carbonyl]oxy}-2,2-dimethylpropane)] | poly[piperazine-1,4-diylsulfanediylcarbonyloxy(2,2-dimethylpropane-1,3-diyl)oxycarbonylsulfanediyl] |  | Polycarbonates/thiocarbonates, Polyimines |  | *SC(=O)OCC(C)(C)COC(=O)SN1CCN(*)CC1 | [*]SC(=O)OCC(C)(C)COC(=O)SN1CCN([*])CC1 | known
R1010198 |  |  | P450029 | poly{(2,5-dimethylpiperazine)-alt-[1,6-bis(chlorothiocarbonyloxy)hexane]} | poly[(2,5-dimethylpiperazine-1,4-diyl)sulfanediylcarbonyloxyhexane-1,6-diyloxycarbonylsulfanediyl] |  | Polycarbonates/thiocarbonates, Polyimines |  | *SC(=O)OCCCCCCOC(=O)SN1CC(C)N(*)CC1C | [*]SC(=O)OCCCCCCOC(=O)SN1CC(C)N([*])CC1C | known
R1010199 |  |  | P450030 | poly{[1,3-bis(4-piperidyl)propane]-alt-[1,6-bis(chlorothiocarbonyloxy)hexane]} | poly(piperidine-1,4-diylpropane-1,3-diylpiperidine-4,1-diylsulfanediylcarbonyloxyhexane-1,6-diyloxycarbonylsulfanediyl) |  | Polycarbonates/thiocarbonates, Polyimines |  | *CCCC1CCN(SC(=O)OCCCCCCOC(=O)SN2CCC(*)CC2)CC1 | [*]CCCC1CCN(SC(=O)OCCCCCCOC(=O)SN2CCC([*])CC2)CC1 | known | 4.484
R1010200 |  |  | P450031 | poly{[1,3-bis(4-piperidyl)propane]-alt-[1,3-bis(chlorothiocarbonyloxy)-2,2-dimethylpropane]} | poly[piperidine-1,4-diylpropane-1,3-diylpiperidine-4,1-diylsulfanediylcarbonyloxy(2,2-dimethylpropane-1,3-diyl)oxycarbonylsulfanediyl] |  | Polycarbonates/thiocarbonates, Polyimines |  | *CCCC1CCN(SC(=O)OCC(C)(C)COC(=O)SN2CCC(*)CC2)CC1 | [*]CCCC1CCN(SC(=O)OCC(C)(C)COC(=O)SN2CCC([*])CC2)CC1 | known
R1010201 |  |  | P450032 | poly{(4,4'-methylenedianiline)-alt-[1,4-bis(chlorothiocarbonyloxy)butane]} | poly(oxybutane-1,4-diyloxycarbonylsulfanediylimino-1,4-phenylenemethylene-1,4-phenyleneiminosulfanediylcarbonyl) |  | Polycarbonates/thiocarbonates, Polyimines |  | *CCCCOC(=O)SNc1ccc(Cc2ccc(NSC(=O)O*)cc2)cc1 | [*]CCCCOC(=O)SNc1ccc(Cc2ccc(NSC(=O)O[*])cc2)cc1 | known
R1010202 |  |  | P450033 | poly{(4,4'-methylenedianiline)-alt-[1,6-bis(chlorothiocarbonyloxy)hexane]} | poly(oxyhexane-1,6-diyloxycarbonylsulfanediylimino-1,4-phenylenemethylene-1,4-phenyleneiminosulfanediylcarbonyl) |  | Polycarbonates/thiocarbonates, Polyimines |  | *CCCCCCOC(=O)SNc1ccc(Cc2ccc(NSC(=O)O*)cc2)cc1 | [*]CCCCCCOC(=O)SNc1ccc(Cc2ccc(NSC(=O)O[*])cc2)cc1 | known | 4.1148
R1010203 |  |  | P450034 | poly{[4,4'-methylenebis(N-methylaniline)]-alt-[1,4-bis(chlorothiocarbonyloxy)butane]} | poly[oxybutane-1,4-diyloxycarbonylsulfanediyl(methylimino)-1,4-phenylenemethylene-1,4-phenylene(methylimino)sulfanediylcarbonyl] |  | Polycarbonates/thiocarbonates, Polyimines |  | *CCCCOC(=O)SN(C)c1ccc(Cc2ccc(N(C)SC(=O)O*)cc2)cc1 | [*]CCCCOC(=O)SN(C)c1ccc(Cc2ccc(N(C)SC(=O)O[*])cc2)cc1 | known
R1010204 |  |  | P450035 | poly{[4,4'-methylenebis(N-methylaniline)]-alt-[1,6-bis(chlorothiocarbonyloxy)hexane]} | poly[oxyhexane-1,6-diyloxycarbonylsulfanediyl(methylimino)-1,4-phenylenemethylene-1,4-phenylene(methylimino)sulfanediylcarbonyl] |  | Polycarbonates/thiocarbonates, Polyimines |  | *CCCCCCOC(=O)SN(C)c1ccc(Cc2ccc(N(C)SC(=O)O*)cc2)cc1 | [*]CCCCCCOC(=O)SN(C)c1ccc(Cc2ccc(N(C)SC(=O)O[*])cc2)cc1 | known
R1010205 |  |  | P450036 | poly(endo-3a,7a-dichloro-3a,4,7,7a-tetrahydro-4,7-methano-1,3-benzodioxolane-2-one) | poly(1,5-dichloro-3-oxo-2,4-dioxabicyclo[3.3.0]octane-6,8-diylethene-1,2-diyl) | poly(1,5-dichloro-3-oxo-2,4-dioxabicyclo[3.3.0]octane-6,8-diylvinylene) | Polycarbonates/thiocarbonates |  | *C=CC1CC(*)C2(Cl)OC(=O)OC12Cl | [*]C=CC1CC([*])C2(Cl)OC(=O)OC12Cl | known | 5.2615
R1010206 |  |  | P450037 | poly(propylene carbonate) | poly[oxycarbonyloxy(1-methylethylene)] |  | Polycarbonates/thiocarbonates | PPC | *OC(C)COC(*)=O | [*]OC(C)COC([*])=O | known | 7.1412 | [9 empty] | 307.4 | 510
R1010207 |  |  | P450038 | poly{[4,4'-(3,3,5-trimethylcyclohexane-1,1-diyl)diphenol]-alt-phosgene} | poly(oxycarbonyloxy-p-phenylene-3,3,5-trimethylcyclohexane-1,1-diyl-p-phenylene) |  | Polycarbonates/thiocarbonates |  | *Oc1ccc(C2(c3ccc(OC(*)=O)cc3)CC(C)CC(C)(C)C2)cc1 | [*]Oc1ccc(C2(c3ccc(OC([*])=O)cc3)CC(C)CC(C)(C)C2)cc1 | known | 4.7559 | [9 empty] | 506
R1010208 |  |  | P450039 | poly({2,2',6,6'-tetramethyl-4,4'-[2,2,2-trifluoro-1-(trifluoromethyl)ethane-1,1-diyl]diphenol}-alt-phosgene) | poly{oxycarbonyloxy-2,6-dimethylbenzene-1,4-diyl[bis(trifluoromethyl)methylene]-3,5-dimethylbenzene-1,4-diyl} | tetramethyl Hexafluoro bisphenol-A polycarbonate | Polycarbonates/thiocarbonates | TMHFPC | *Oc1c(C)cc(C(c2cc(C)c(OC(*)=O)c(C)c2)(C(F)(F)F)C(F)(F)F)cc1C | [*]Oc1c(C)cc(C(c2cc(C)c(OC([*])=O)c(C)c2)(C(F)(F)F)C(F)(F)F)cc1C | known | [10 empty] | 481 | [13 empty] | 4.7 |  | 206 | 7.7 | 32 | [8 empty] | 0.216
R1010209 |  |  | P450040 | poly{1-[({4-[(dimethylphenylsilyl)oxy]cyclohexyl}oxy)carbonyl]imidazole} | poly(oxycyclohexane-1,4-diyloxycarbonyl) | poly(1,4-cyclohexanecarbonate) | Polycarbonates/thiocarbonates |  | *OC1CCC(OC(*)=O)CC1 | [*]OC1CCC(OC([*])=O)CC1 | known | 7.1786 | [9 empty] | 411
R1010210 |  |  | P450041 | poly{[3,3'-(butane-1,4-diyldisulfonyl)dipropanol]-alt-(diphenyl carbonate)} | poly(oxycarbonyloxypropane-1,3-diylsulfonylbutane-1,4-diylsulfonylpropane-1,3-diyl) |  | Polycarbonates/thiocarbonates, Polysulfones/sulfoxides/sufonates/sulfoamides |  | *CCCS(=O)(=O)CCCCS(=O)(=O)CCCOC(=O)O* | [*]CCCS(=O)(=O)CCCCS(=O)(=O)CCCOC(=O)O[*] | known | 6.4999 | [9 empty] | 316
R1010211 |  |  | P450042 | poly[(6,6'-dihydroxy-3,3,3',3'-tetramethyl-2,2',3,3'-tetrahydro-1,1'-spirobi[1H-indene])-alt-phosgene] | poly[oxycarbonyloxy(3,3,3',3'-tetramethyl-2,2',3,3'-tetrahydro-1,1'-spirobi[1H-indene]-6,6'-diyl)] |  | Polycarbonates/thiocarbonates |  | *Oc1ccc2c(c1)C1(CC2(C)C)CC(C)(C)c2ccc(OC(*)=O)cc21 | [*]Oc1ccc2c(c1)C1(CC2(C)C)CC(C)(C)c2ccc(OC([*])=O)cc21 | known | [10 empty] | 500 |  | 1.15 | [11 empty] | 2 | 30 | 49 | 1.4 | 7 | 57 | 2 | 35
R1010212 |  |  | P450043 | poly(ethylene carbonate) | poly(oxycarbonyloxyethylene) |  | Polycarbonates/thiocarbonates |  | *CCOC(=O)O* | [*]CCOC(=O)O[*] | known | 7.5976 | [9 empty] | 278 | 463
R1010213 |  |  | P450044 | poly{[2,2'-diethyl-4,4'-(1-methylethane-1,1-diyl)diphenol]-alt-phosgene} | poly[oxycarbonyloxy-2-ethyl-1,4-phenylene(dimethylmethylene)-3-ethyl-1,4-phenylene] |  | Polycarbonates/thiocarbonates |  | *Oc1ccc(C(C)(C)c2ccc(OC(*)=O)c(CC)c2)cc1CC | [*]Oc1ccc(C(C)(C)c2ccc(OC([*])=O)c(CC)c2)cc1CC | known | [10 empty] | 338 |  | 1.13
R1010214 |  |  | P450045 | poly{[4,4-bis(4-hydroxyphenyl)pentanenitrile]-alt-phosgene} | poly{oxycarbonyloxy-1,4-phenylene[(2-cyanoethyl)(methyl)methylene]-1,4-phenylene} |  | Polycarbonates/thiocarbonates | CN-PC | *Oc1ccc(C(C)(CCC#N)c2ccc(OC(*)=O)cc2)cc1 | [*]Oc1ccc(C(C)(CCC#N)c2ccc(OC([*])=O)cc2)cc1 | known | [10 empty] | 423 |  | 1.24 |  |  |  |  | 3.79
R1010215 |  |  | P450046 | poly{[4,4-bis(4-hydroxy-3-methylphenyl)pentanenitrile]-alt-phosgene} | poly{oxycarbonyloxy(2-methyl-1,4-phenylene)[(2-cyanoethyl)(methyl)methylene](3-methyl-1,4-phenylene)} |  | Polycarbonates/thiocarbonates |  | *Oc1ccc(C(C)(CCC#N)c2ccc(OC(*)=O)c(C)c2)cc1C | [*]Oc1ccc(C(C)(CCC#N)c2ccc(OC([*])=O)c(C)c2)cc1C | known | 4.6661 | [9 empty] | 390 |  | 1.19
R1010216 |  |  | P450047 | poly{[2,2'-dimethyl-4,4'-(1-propylbutane-1,1-diyl)diphenol]-alt-phosgene} | poly[oxycarbonyloxy(2-methyl-1,4-phenylene)(dipropylmethylene)(3-methyl-1,4-phenylene)] |  | Polycarbonates/thiocarbonates |  | *Oc1ccc(C(CCC)(CCC)c2ccc(OC(*)=O)c(C)c2)cc1C | [*]Oc1ccc(C(CCC)(CCC)c2ccc(OC([*])=O)c(C)c2)cc1C | known | [10 empty] | 374 |  | 1.09
R1010217 |  |  | P450052 | poly[2,2-dimethyl-4,5-bis(hydoxymethyl)-1,3-dioxolane] | poly(oxycarbonyloxy{2,3-bis[(ethoxycarbonyl)oxy]butane-1,4-diyl}) |  | Polycarbonates/thiocarbonates |  | *CC(OC(=O)OCC)C(COC(=O)O*)OC(=O)OCC | [*]CC(OC(=O)OCC)C(COC(=O)O[*])OC(=O)OCC | known | 7.1757 | [9 empty] | 322.8
R1010218 |  |  | P450056 | poly{(butane-1,4-diol)-alt-[trans-cyclohexane-1,4-diyl bis(chloroformate)]} | poly(oxycarbonyloxycyclohexane-1,4-diyloxycarbonyloxybutane-1,4-diyl) |  | Polycarbonates/thiocarbonates |  | *OC1CCC(OC(=O)OCCCCOC(*)=O)CC1 | [*]OC1CCC(OC(=O)OCCCCOC([*])=O)CC1 | known | 7.0064 | [8 empty] | 478 | 303 | 513
R1010219 |  |  | P450057 | poly{[2,2-dimethyl-4,5-bis(hydoxymethyl)-1,3-dioxolane]-alt-(diethyl carbonate)} | poly(oxycarbonyloxy-2,3-dihydroxybutane-1,4-diyl) |  | Polycarbonates/thiocarbonates |  | *CC(O)C(O)COC(=O)O* | [*]CC(O)C(O)COC(=O)O[*] | known | 6.9702 | [9 empty] | 312.6
R1010220 |  |  | P450058 | poly{[2,2-dimethyl-4,5-bis(hydoxymethyl)-1,3-dioxolane]-alt-(diethyl carbonate)} | poly[oxycarbonyloxy-2,3-bis(formylyloxy)butane-1,4-diyl] |  | Polycarbonates/thiocarbonates |  | *CC(OC=O)C(COC(=O)O*)OC=O | [*]CC(OC=O)C(COC(=O)O[*])OC=O | known | 7.0946 | [9 empty] | 327.3
R1010221 |  |  | P450059 | poly{[2,2-dimethyl-4,5-bis(hydoxymethyl)-1,3-dioxolane]-alt-(diethyl carbonate)} | poly[oxycarbonyloxy-2,3-bis(acetyloxy)butane-1,4-diyl] |  | Polycarbonates/thiocarbonates |  | *CC(OC(C)=O)C(COC(=O)O*)OC(C)=O | [*]CC(OC(C)=O)C(COC(=O)O[*])OC(C)=O | known | 6.5585 | [9 empty] | 331.6
R1010222 |  |  | P450060 | poly{[2,2-dimethyl-4,5-bis(hydoxymethyl)-1,3-dioxolane]-alt-(diethyl carbonate)} | poly[oxycarbonyloxy-2,3-bis(1,2-dioxo-3-oxapentoxy)butane-1,4-diyl] |  | Polycarbonates/thiocarbonates |  | *CC(OC(=O)C(=O)OCC)C(COC(=O)O*)OC(=O)C(=O)OCC | [*]CC(OC(=O)C(=O)OCC)C(COC(=O)O[*])OC(=O)C(=O)OCC | known | 5.2047 | [9 empty] | 326.8
R1010223 |  |  | P450061 | poly{[2,2-dimethyl-4,5-bis(hydoxymethyl)-1,3-dioxolane]-alt-(diethyl carbonate)} | poly{oxycarbonyloxy-2,3-bis[4-(methoxycarbonyl)phenoxycarbonyloxy]butane-1,4-diyl} |  | Polycarbonates/thiocarbonates |  | *CC(OC(=O)Oc1ccc(C(=O)OC)cc1)C(COC(=O)O*)OC(=O)Oc1ccc(C(=O)OC)cc1 | [*]CC(OC(=O)Oc1ccc(C(=O)OC)cc1)C(COC(=O)O[*])OC(=O)Oc1ccc(C(=O)OC)cc1 | known | [10 empty] | 363.9
R1010224 |  |  | P450062 | poly{[2,2-dimethyl-4,5-bis(hydoxymethyl)-1,3-dioxolane]-alt-(diethyl carbonate)} | poly{oxycarbonyloxy-2,3-bis[N-BOC(tert-butoxycarbonyl)-L-phenylaranyloxy]butane-1,4-diyl} |  | Polycarbonates/thiocarbonates |  | *CC(OC(=O)C(Cc1ccccc1)NC(=O)OC(C)(C)C)C(COC(=O)O*)OC(=O)C(Cc1ccccc1)NC(=O)OC(C)(C)C | [*]CC(OC(=O)C(Cc1ccccc1)NC(=O)OC(C)(C)C)C(COC(=O)O[*])OC(=O)C(Cc1ccccc1)NC(=O)OC(C)(C)C | known | [10 empty] | 355.4
R1010225 |  |  | P450063 | poly{[2,2-dimethyl-4,5-bis(hydoxymethyl)-1,3-dioxolane]-alt-(diethyl carbonate)} | poly{oxycarbonyloxy-2,3-bis[N-Z(benzyloxycarbonyl)-L-leucyloxy]butane-1,4-diyl} |  | Polycarbonates/thiocarbonates |  | *CC(OC(=O)C(CC(C)C)NC(=O)OCc1ccccc1)C(COC(=O)O*)OC(=O)C(CC(C)C)NC(=O)OCc1ccccc1 | [*]CC(OC(=O)C(CC(C)C)NC(=O)OCc1ccccc1)C(COC(=O)O[*])OC(=O)C(CC(C)C)NC(=O)OCc1ccccc1 | known | [10 empty] | 323.9
R1010226 |  |  | P450064 | poly(trimethylene carbonate) poly(1,3-dioxane-2-one) | poly(oxycarbonyloxypropane-1,3-diyl) |  | Polycarbonates/thiocarbonates | PTC PTMC Poly(TMC) | *CCCOC(=O)O* | [*]CCCOC(=O)O[*] | known | 7.1953 | [8 empty] | 313 | 257 | 533 | [22 empty] | 10.25
R1010227 |  |  | P450065 | poly{(pentane-1,5-diol)-alt-[trans-cyclohexane-1,4-diyl bis(chloroformate)]} | poly(oxycarbonyloxycyclohexane-1,4-diyloxycarbonyloxypentane-1,5-diyl) |  | Polycarbonates/thiocarbonates |  | *OC1CCC(OC(=O)OCCCCCOC(*)=O)CC1 | [*]OC1CCC(OC(=O)OCCCCCOC([*])=O)CC1 | known | 7.0367 |  |  |  | 6.0614 |  |  |  |  | 443 | 268 | 513
R1010228 |  |  | P450066 | poly{(hexane-1,6-diol)-alt-[trans-cyclohexane-1,4-diyl bis(chloroformate)]} | poly(oxycarbonyloxycyclohexane-1,4-diyloxycarbonyloxyhexane-1,6-diyl) |  | Polycarbonates/thiocarbonates |  | *OC1CCC(OC(=O)OCCCCCCOC(*)=O)CC1 | [*]OC1CCC(OC(=O)OCCCCCCOC([*])=O)CC1 | known | 7.1086 |  |  |  | 7.0127 |  |  |  |  | 448 | 283 | 513
R1010229 |  |  | P450067 | poly{(heptane-1,7-diol)-alt-[trans-cyclohexane-1,4-diyl bis(chloroformate)]} | poly(oxycarbonyloxycyclohexane-1,4-diyloxycarbonyloxyheptane-1,7-diyl) |  | Polycarbonates/thiocarbonates |  | *OC1CCC(OC(=O)OCCCCCCCOC(*)=O)CC1 | [*]OC1CCC(OC(=O)OCCCCCCCOC([*])=O)CC1 | known | 7.2009 | [8 empty] | 438 | 268 | 513
R1010230 |  |  | P450068 | poly{[2,2-dimethyl-4,5-bis(hydoxymethyl)-1,3-dioxolane]-alt-(diethyl carbonate)} | poly(oxycarbonyloxy-2,3-bis[cholesteryloxycarbonyloxy]butane-1,4-diyl) |  | Polycarbonates/thiocarbonates |  | *CC(OC(=O)OC1CCC2(C)C(=CCC3C2CCC2(C)C(C(C)CCCC(C)C)CCC32)C1)C(COC(=O)O*)OC(=O)OC1CCC2(C)C(=CCC3C2CCC2(C)C(C(C)CCCC(C)C)CCC32)C1 | [*]CC(OC(=O)OC1CCC2(C)C(=CCC3C2CCC2(C)C(C(C)CCCC(C)C)CCC32)C1)C(COC(=O)O[*])OC(=O)OC1CCC2(C)C(=CCC3C2CCC2(C)C(C(C)CCCC(C)C)CCC32)C1 | known
R1010231 |  |  | P450069 |  | poly(oxycarbonyloxybutane-1,4-diyloxycarbonyloxy-1,4-phenylene-1-methylethene-1,2-diyl-1,4-phenylene) |  | Polycarbonates/thiocarbonates |  | *Oc1ccc(C(C)=Cc2ccc(OC(=O)OCCCCOC(*)=O)cc2)cc1 | [*]Oc1ccc(C(C)=Cc2ccc(OC(=O)OCCCCOC([*])=O)cc2)cc1 | known | 4.0366
R1010232 |  |  | P450070 |  | poly(oxycarbonyloxypentane-1,5-diyloxycarbonyloxy-1,4-phenylene-1-methylethene-1,2-diyl-1,4-phenylene) |  | Polycarbonates/thiocarbonates |  | *Oc1ccc(C(C)=Cc2ccc(OC(=O)OCCCCCOC(*)=O)cc2)cc1 | [*]Oc1ccc(C(C)=Cc2ccc(OC(=O)OCCCCCOC([*])=O)cc2)cc1 | known | 4.0595
R1010233 |  |  | P450071 |  | poly(oxycarbonyloxyhexane-1,6-diyloxycarbonyloxy-1,4-phenylene-1-methylethene-1,2-diyl-1,4-phenylene) |  | Polycarbonates/thiocarbonates |  | *Oc1ccc(C(C)=Cc2ccc(OC(=O)OCCCCCCOC(*)=O)cc2)cc1 | [*]Oc1ccc(C(C)=Cc2ccc(OC(=O)OCCCCCCOC([*])=O)cc2)cc1 | known | 4.2293
R1010234 |  |  | P450072 |  | poly[oxycarbonyloxyheptane-1,7-diyloxycarbonyloxy-1,4-phenylene(1-methylethene-1,2-diyl)-1,4-phenylene] |  | Polycarbonates/thiocarbonates |  | *Oc1ccc(C(C)=Cc2ccc(OC(=O)OCCCCCCCOC(*)=O)cc2)cc1 | [*]Oc1ccc(C(C)=Cc2ccc(OC(=O)OCCCCCCCOC([*])=O)cc2)cc1 | known
R1010235 |  |  | P450073 |  | poly[oxycarbonyloxyoctane-1,8-diyloxycarbonyloxy-1,4-phenylene(1-methylethene-1,2-diyl)-1,4-phenylene] |  | Polycarbonates/thiocarbonates |  | *Oc1ccc(C(C)=Cc2ccc(OC(=O)OCCCCCCCCOC(*)=O)cc2)cc1 | [*]Oc1ccc(C(C)=Cc2ccc(OC(=O)OCCCCCCCCOC([*])=O)cc2)cc1 | known
R1010236 |  |  | P450074 |  | poly(oxycarbonyloxynonane-1,9-diyloxycarbonyloxy-1,4-phenylene-1-methylethene-1,2-diyl-1,4-phenylene) |  | Polycarbonates/thiocarbonates |  | *Oc1ccc(C(C)=Cc2ccc(OC(=O)OCCCCCCCCCOC(*)=O)cc2)cc1 | [*]Oc1ccc(C(C)=Cc2ccc(OC(=O)OCCCCCCCCCOC([*])=O)cc2)cc1 | known
R1010237 |  |  | P450075 |  | poly(oxycarbonyloxy-1,4-phenylene-1-methylethene-1,2-diyl-1,4-phenyleneoxycarbonyloxydecane-1,10-diyl) |  | Polycarbonates/thiocarbonates |  | *Oc1ccc(C(C)=Cc2ccc(OC(=O)OCCCCCCCCCCOC(*)=O)cc2)cc1 | [*]Oc1ccc(C(C)=Cc2ccc(OC(=O)OCCCCCCCCCCOC([*])=O)cc2)cc1 | known
R1010238 |  |  | P450076 |  | poly(oxycarbonyloxy-1,4-phenylene-1-methylethene-1,2-diyl-1,4-phenyleneoxycarbonyloxydodecane-1,12-diyl) |  | Polycarbonates/thiocarbonates |  | *Oc1ccc(C(C)=Cc2ccc(OC(=O)OCCCCCCCCCCCCOC(*)=O)cc2)cc1 | [*]Oc1ccc(C(C)=Cc2ccc(OC(=O)OCCCCCCCCCCCCOC([*])=O)cc2)cc1 | known
R1010239 |  |  | P450077 | poly(5,5-dimethyl-1,3-dioxan-2-one) poly(2,2-dimethyltrimethylene carbonate) | poly(oxycarbonyloxy-2,2-dimethylpropane-1,3-diyl) |  | Polycarbonates/thiocarbonates |  | *CC(C)(C)COC(=O)O* | [*]CC(C)(C)COC(=O)O[*] | known | 7.3547 | [6 empty] | 23 | 0.0019 |  | 298 | 521.9 | [22 empty] | 26.11
R1010240 |  |  | P450078 |  | poly[oxycarbonyloxy-1,4-phenylene(ethylmethylene)-1,4-phenylene] | poly(oxycarbonyloxy-1,4-phenylenepropane-1,1-diyl-1,4-phenylene) | Polycarbonates/thiocarbonates |  | *Oc1ccc(C(CC)c2ccc(OC(*)=O)cc2)cc1 | [*]Oc1ccc(C(CC)c2ccc(OC([*])=O)cc2)cc1 | known | 5.1581 |  |  |  | 4.7325 | [5 empty] | 401
R1010241 |  |  | P450079 |  | poly[oxycarbonyloxy(2-methyl-1,4-phenylene)(ethylmethylmethylene)(3-methyl-1,4-phenylene)] | poly(oxycarbonyloxy-2-methyl-1,4-phenylene-1-methylpropane-1,1-diyl-3-methyl-1,4-phenylene) | Polycarbonates/thiocarbonates |  | *Oc1ccc(C(C)(CC)c2ccc(OC(*)=O)c(C)c2)cc1C | [*]Oc1ccc(C(C)(CC)c2ccc(OC([*])=O)c(C)c2)cc1C | known | [10 empty] | 392
R1010242 |  |  | P450080 |  | poly[oxycarbonyloxy(2-chloro-1,4-phenylene)(ethylmethylmethylene)(3-chloro-1,4-phenylene)] | poly(oxycarbonyloxy-2-chloro-1,4-phenylene-1-methylpropane-1,1-diyl-3-chloro-1,4-phenylene) | Polycarbonates/thiocarbonates |  | *Oc1ccc(C(C)(CC)c2ccc(OC(*)=O)c(Cl)c2)cc1Cl | [*]Oc1ccc(C(C)(CC)c2ccc(OC([*])=O)c(Cl)c2)cc1Cl | known | 5.0411 | [9 empty] | 415
R1010243 |  |  | P450081 |  | poly[oxycarbonyloxy(2,6-dichloro-1,4-phenylene)(dimethylmethylene)-1,4-phenylene] |  | Polycarbonates/thiocarbonates |  | *Oc1ccc(C(C)(C)c2ccc(OC(*)=O)c(Cl)c2)cc1 | [*]Oc1ccc(C(C)(C)c2ccc(OC([*])=O)c(Cl)c2)cc1 | known | 5.0408 | [9 empty] | 419
R1010244 |  |  | P450082 |  | poly[oxycarbonyloxy(2,6-dichloro-1,4-phenylene)(ethylmethylmethylene)-1,4-phenylene] |  | Polycarbonates/thiocarbonates |  | *Oc1ccc(C(C)(C)c2cc(Cl)c(OC(*)=O)c(Cl)c2)cc1 | [*]Oc1ccc(C(C)(C)c2cc(Cl)c(OC([*])=O)c(Cl)c2)cc1 | known | 4.8819 | [9 empty] | 459
R1010245 |  |  | P450083 |  | poly[oxycarbonyloxy(2-chloro-1,4-phenylene)(dimethylmethylene)(3-methyl-1,4-phenylene)] |  | Polycarbonates/thiocarbonates |  | *Oc1ccc(C(C)(C)c2ccc(OC(*)=O)c(Cl)c2)cc1C | [*]Oc1ccc(C(C)(C)c2ccc(OC([*])=O)c(Cl)c2)cc1C | known | 5.1208 | [9 empty] | 411
R1010246 |  |  | P450084 | poly{[4,4'-(nonane-4,4-diyl)diphenol]-alt-phosgene} | poly[oxycarbonyloxy-1,4-phenylene(dibutylmethylene)-1,4-phenylene] | poly[oxycarbonyloxy-1,4-phenylene(dibutylmethylene)1,4-phenylene] | Polycarbonates/thiocarbonates |  | *Oc1ccc(C(CCCC)(CCCC)c2ccc(OC(*)=O)cc2)cc1 | [*]Oc1ccc(C(CCCC)(CCCC)c2ccc(OC([*])=O)cc2)cc1 | known | 4.9969 | [9 empty] | 386 |  | 1.1
R1010247 |  |  | P450085 | poly{[4,4'-(cycloheptane-1,1-diyl)diphenol]-alt-phosgene} | poly(oxycarbonyloxy-1,4-phenylenecycloheptane-1,1-diyl-1,4-phenylene) |  | Polycarbonates/thiocarbonates |  | *Oc1ccc(C2(c3ccc(OC(*)=O)cc3)CCCCCC2)cc1 | [*]Oc1ccc(C2(c3ccc(OC([*])=O)cc3)CCCCCC2)cc1 | known | 4.9619 | [9 empty] | 428 |  | 1.2
R1010248 |  |  | P452001 | poly{[2,2,4,4-tetramethylcyclobutane-1,3-diol bis(chloroformate)]-alt-(bisphenol A)} | poly[oxycarbonyloxy(2,2,4,4-tetramethylcyclobutane-1,3-diyl)oxycarbonyloxy-1,4-phenylene(dimethylmethylene)-1,4-phenylene] |  | Polycarbonates/thiocarbonates |  | *Oc1ccc(C(C)(C)c2ccc(OC(=O)OC3C(C)(C)C(OC(*)=O)C3(C)C)cc2)cc1 | [*]Oc1ccc(C(C)(C)c2ccc(OC(=O)OC3C(C)(C)C(OC([*])=O)C3(C)C)cc2)cc1 | known | [10 empty] | 403 | 625
R1010249 |  |  | P452002 | poly{[2,2,4,4-tetramethylcyclobutane-1,3-diol bis(chloroformate)]-alt-[4,4'-(1-methylpropane-1,1-diyl)diphenol]} | poly[oxycarbonyloxy(2,2,4,4-tetramethylcyclobutane-1,3-diyl)oxycarbonyloxy-1,4-phenylene(ethylmethylmethylene)-1,4-phenylene] |  | Polycarbonates/thiocarbonates |  | *Oc1ccc(C(C)(CC)c2ccc(OC(=O)OC3C(C)(C)C(OC(*)=O)C3(C)C)cc2)cc1 | [*]Oc1ccc(C(C)(CC)c2ccc(OC(=O)OC3C(C)(C)C(OC([*])=O)C3(C)C)cc2)cc1 | known | [10 empty] | 397 | 628
R1010250 |  |  | P452003 | poly{[4,4'-(cyclohexane-1,1-diyl)diphenol]-alt-[2,2,4,4-tetramethylcyclobutane-1,3-diol bis(chloroformate)]} | poly[oxycarbonyloxy(2,2,4,4-tetramethylcyclobutane-1,3-diyl)oxycarbonyloxy-1,4-phenylenecyclohexane-1,1-diyl-1,4-phenylene] | poly{[2,2,4,4-tetramethylcyclobutane-1,3-diol bis(chloroformate)]-alt-[4,4'-(cyclohexane-1,1-diyl)diphenol]} | Polycarbonates/thiocarbonates |  | *Oc1ccc(C2(c3ccc(OC(=O)OC4C(C)(C)C(OC(*)=O)C4(C)C)cc3)CCCCC2)cc1 | [*]Oc1ccc(C2(c3ccc(OC(=O)OC4C(C)(C)C(OC([*])=O)C4(C)C)cc3)CCCCC2)cc1 | known | [10 empty] | 409 | 625
R1010251 |  |  | P452004 | poly{[2,2,4,4-tetramethylcyclobutane-1,3-diol bis(chloroformate)]-alt-[4,4'-(bicyclo[2.2.1]heptane-2,2-diyl)diphenol]} | poly[oxycarbonyloxy(2,2,4,4-tetramethylcyclobutane-1,3-diyl)oxycarbonyloxy-1,4-phenylenebicyclo[2.2.1]heptane-2,2-diyl-1,4-phenylene] | poly[oxycarbonyloxy(2,2,4,4-tetramethylcyclobutane-1,3-diyl)oxycarbonyloxy-1,4-phenylenenorbornane-2,2-diyl-1,4-phenylene] poly{[2,2,4,4-tetramethylcyclobutane-1,3-diol bis(chloroformate)]-alt-[4,4'-(norbornane-2,2-diyl)diphenol]} | Polycarbonates/thiocarbonates |  | *Oc1ccc(C2(c3ccc(OC(=O)OC4C(C)(C)C(OC(*)=O)C4(C)C)cc3)CC3CCC2C3)cc1 | [*]Oc1ccc(C2(c3ccc(OC(=O)OC4C(C)(C)C(OC([*])=O)C4(C)C)cc3)CC3CCC2C3)cc1 | known | 4.7221 | [9 empty] | 457 | 630
R1010252 |  |  | P452005 | poly{[2,2,4,4-tetramethylcyclobutane-1,3-diol bis(chloroformate)]-alt-[4,4'-(4-tert-butylcyclohexane-1,1-diyl)diphenol]} | poly{oxycarbonyloxy-2,2,4,4-tetramethylcyclobutane-1,3-diyloxycarbonyloxy-1,4-phenylene[4-(tert-butyl)cyclohexane-1,1-diyl]-1,4-phenylene} |  | Polycarbonates/thiocarbonates |  | *Oc1ccc(C2(c3ccc(OC(=O)OC4C(C)(C)C(OC(*)=O)C4(C)C)cc3)CCC(C(C)(C)C)CC2)cc1 | [*]Oc1ccc(C2(c3ccc(OC(=O)OC4C(C)(C)C(OC([*])=O)C4(C)C)cc3)CCC(C(C)(C)C)CC2)cc1 | known | 5.0195 | [9 empty] | 445 | 633
R1010253 |  |  | P452006 | poly{[2,2,4,4-tetramethylcyclobutane-1,3-diol bis(chloroformate)]-alt-[4,4'-(1-phenylethane-1,1-diyl)diphenol]} | poly[oxycarbonyloxy(2,2,4,4-tetramethylcyclobutane-1,3-diyl)oxycarbonyloxy-1,4-phenylene(methylphenylmethylene)-1,4-phenylene] |  | Polycarbonates/thiocarbonates |  | *Oc1ccc(C(C)(c2ccccc2)c2ccc(OC(=O)OC3C(C)(C)C(OC(*)=O)C3(C)C)cc2)cc1 | [*]Oc1ccc(C(C)(c2ccccc2)c2ccc(OC(=O)OC3C(C)(C)C(OC([*])=O)C3(C)C)cc2)cc1 | known | 5.136 | [9 empty] | 422 | 630
R1010254 |  |  | P452007 | poly{[2,2,4,4-tetramethylcyclobutane-1,3-diol bis(chloroformate)]-alt-[4,4'-(diphenylmethylene)diphenol]} | poly[oxycarbonyloxy(2,2,4,4-tetramethylcyclobutane-1,3-diyl)oxycarbonyloxy-1,4-phenylene(diphenylmethylene)-1,4-phenylene] |  | Polycarbonates/thiocarbonates |  | *Oc1ccc(C(c2ccccc2)(c2ccccc2)c2ccc(OC(=O)OC3C(C)(C)C(OC(*)=O)C3(C)C)cc2)cc1 | [*]Oc1ccc(C(c2ccccc2)(c2ccccc2)c2ccc(OC(=O)OC3C(C)(C)C(OC([*])=O)C3(C)C)cc2)cc1 | known | [10 empty] | 434 | 629
R1010255 |  |  | P452008 | poly{[2,2,4,4-tetramethylcyclobutane-1,3-diol bis(chloroformate)]-alt-[4,4'-(9H-fluorene-9,9-diyl)diphenol]} | poly[oxycarbonyloxy(2,2,4,4-tetramethylcyclobutane-1,3-diyl)oxycarbonyloxy-1,4-phenylene-9H-fluorene-9,9-diyl-1,4-phenylene] |  | Polycarbonates/thiocarbonates |  | *Oc1ccc(C2(c3ccc(OC(=O)OC4C(C)(C)C(OC(*)=O)C4(C)C)cc3)c3ccccc3-c3ccccc32)cc1 | [*]Oc1ccc(C2(c3ccc(OC(=O)OC4C(C)(C)C(OC([*])=O)C4(C)C)cc3)c3ccccc3-c3ccccc32)cc1 | known | [10 empty] | 487 | 620
R1010256 |  |  | P452009 | poly{[2,2,4,4-tetramethylcyclobutane-1,3-diol bis(chloroformate)]-alt-(biphenyl-4,4'-diol)} | poly[oxycarbonyloxy(2,2,4,4-tetramethylcyclobutane-1,3-diyl)oxycarbonyloxybiphenyl-4,4'-diyl] |  | Polycarbonates/thiocarbonates |  | *Oc1ccc(-c2ccc(OC(=O)OC3C(C)(C)C(OC(*)=O)C3(C)C)cc2)cc1 | [*]Oc1ccc(-c2ccc(OC(=O)OC3C(C)(C)C(OC([*])=O)C3(C)C)cc2)cc1 | known | [10 empty] | 438 | 619
R1010257 |  |  | P452010 | poly{[2,2,4,4-tetramethylcyclobutane-1,3-diol bis(chloroformate)]-alt-[4,4'-(hexafluoroisopropylidene)diphenol]} | poly{oxycarbonyloxy(2,2,4,4-tetramethylcyclobutane-1,3-diyl)oxycarbonyloxy-1,4-phenylene[bis(trifluoromethyl)methylene]-1,4-phenylene} |  | Polycarbonates/thiocarbonates |  | *Oc1ccc(C(c2ccc(OC(=O)OC3C(C)(C)C(OC(*)=O)C3(C)C)cc2)(C(F)(F)F)C(F)(F)F)cc1 | [*]Oc1ccc(C(c2ccc(OC(=O)OC3C(C)(C)C(OC([*])=O)C3(C)C)cc2)(C(F)(F)F)C(F)(F)F)cc1 | known | [10 empty] | 415 | 616
R1010258 |  |  | P452011 | poly[cyclobis(octamethylene carbonate)] | poly(oxycarbonyloxyoctane-1,8-diyl) |  | Polycarbonates/thiocarbonates |  | *CCCCCCCCOC(=O)O* | [*]CCCCCCCCOC(=O)O[*] | known | 7.3252 | [8 empty] | 337
R1010259 |  |  | P452012 | poly[(nonane-1,9-dithiol)-alt-phosgene] | poly(sulfanediylcarbonylsulfanediylnonane-1,9-diyl) |  | Polycarbonates/thiocarbonates |  | *CCCCCCCCCSC(=O)S* | [*]CCCCCCCCCSC(=O)S[*] | known | [9 empty] | 364 |  |  | 1.17
R1010260 |  |  | P452013 | poly[(dodecane-1,12-dithiol)-alt-phosgene] | poly(sulfanediylcarbonylsulfanediyldodecane-1,12-diyl) |  | Polycarbonates/thiocarbonates |  | *CCCCCCCCCCCCSC(=O)S* | [*]CCCCCCCCCCCCSC(=O)S[*] | known | [9 empty] | 359 |  |  | 1.11
R1010261 |  |  | P452014 | poly{[4,4'-methylenedi(thiophenol)]-alt-phosgene} | poly(sulfanediylcarbonylsulfanediyl-1,4-phenylenemethylene-1,4-phenylene) |  | Polycarbonates/thiocarbonates |  | *Sc1ccc(Cc2ccc(SC(*)=O)cc2)cc1 | [*]Sc1ccc(Cc2ccc(SC([*])=O)cc2)cc1 | known | [10 empty] | 390 |  | 1.24
R1010262 |  |  | P452020 | poly{[4,4'-(nonane-4,4-diyl)diphenol]-alt-phosgene} | poly[oxycarbonyloxy-1,4-phenylene(dipentylmethylene)1,4-phenylene] |  | Polycarbonates/thiocarbonates |  | *Oc1ccc(C(CCCCC)(CCCCC)c2ccc(OC(*)=O)cc2)cc1 | [*]Oc1ccc(C(CCCCC)(CCCCC)c2ccc(OC([*])=O)cc2)cc1 | known
R1010263 |  |  | P452025 | poly{[1,1-dichloro-2,2-bis(4-hydroxyphenyl)ethene]-alt-phosgene} | poly[oxycarbonyloxy-1,4-phenylene(dichloromethyl)methylene-1,4-phenylene] |  | Polycarbonates/thiocarbonates |  | *Oc1ccc(C(c2ccc(OC(*)=O)cc2)C(Cl)Cl)cc1 | [*]Oc1ccc(C(c2ccc(OC([*])=O)cc2)C(Cl)Cl)cc1 | known | 4.8285 | [9 empty] | 438 | 883
R1010264 |  |  | P452026 | poly({2,2',6,6'-tetrabromo-4,4'-[2,2,2-trifluoro-2-(trifluoromethyl)ethane-1,1-diyl]diphenol}-alt-(trichloromethyl chloroformate)) | poly{oxycarbonyloxy(2,6-dibromo-1,4-phenylene)[bis(trifluoromethyl)methylene](3,5-dibromo-1,4-phenylene)} | tetrabromo hexafluoro bisphenol-A polycarbonate | Polycarbonates/thiocarbonates | TBHFPC | *Oc1c(Br)cc(C(c2cc(Br)c(OC(*)=O)c(Br)c2)(C(F)(F)F)C(F)(F)F)cc1Br | [*]Oc1c(Br)cc(C(c2cc(Br)c(OC([*])=O)c(Br)c2)(C(F)(F)F)C(F)(F)F)cc1Br | known | [10 empty] | 479 | 750 | [12 empty] | 0.89 |  | 100 | 1.8 | 9.7 | [8 empty] | 0.2
R1010265 |  |  | P452027 | poly{(4,4'-dihydroxybenzophenone)-alt-[2,2,4,4-tetramethylcyclobutane-1,3-diol bis(chloroformate)]} | poly[oxycarbonyloxy(2,2,4,4-tetramethylcyclobutane-1,3-diyl)oxycarbonyloxy-1,4-phenylenecarbonyl-1,4-phenylene] |  | Polycarbonates/thiocarbonates, Polyketones/thioketones |  | *Oc1ccc(C(=O)c2ccc(OC(=O)OC3C(C)(C)C(OC(*)=O)C3(C)C)cc2)cc1 | [*]Oc1ccc(C(=O)c2ccc(OC(=O)OC3C(C)(C)C(OC([*])=O)C3(C)C)cc2)cc1 | known | 4.4802 | [9 empty] | 398 | 595
R1010266 |  |  | P452028 | poly{(4,4'-sulfonyldiphenol)-alt-[2,2,4,4-tetramethylcyclobutane-1,3-diol bis(chloroformate)]} | poly[oxycarbonyloxy(2,2,4,4-tetramethylcyclobutane-1,3-diyl)oxycarbonyloxy-1,4-phenylenesulfonyl-1,4-phenylene] |  | Polycarbonates/thiocarbonates, Polysulfones/sulfoxides/sufonates/sulfoamides |  | *Oc1ccc(S(=O)(=O)c2ccc(OC(=O)OC3C(C)(C)C(OC(*)=O)C3(C)C)cc2)cc1 | [*]Oc1ccc(S(=O)(=O)c2ccc(OC(=O)OC3C(C)(C)C(OC([*])=O)C3(C)C)cc2)cc1 | known | [10 empty] | 435 | 576
R1010267 |  |  | P452029 | poly{(propane-1,3-dithiol)-alt-[4,4'-(1-methylethane-1,1-diyl)dibenzenethiol]} | poly[oxycarbonylsulfanediylpropane-1,3-diylsulfanediylcarbonyloxy-1,4-phenylene(dimethylmethylene)-1,4-phenylene] | poly[(propane-1,3-dithiol)-alt-(2,2-bis{4-[(chloroformyl)oxy]phenyl}propane)] | Polycarbonates/thiocarbonates |  | *Oc1ccc(C(C)(C)c2ccc(OC(=O)SCCCSC(*)=O)cc2)cc1 | [*]Oc1ccc(C(C)(C)c2ccc(OC(=O)SCCCSC([*])=O)cc2)cc1 | known | 4.8294 | [9 empty] | 363 |  | 1.25
R1010268 |  |  | P452030 | poly{(hexane-1,6-dithiol)-alt-[4,4'-(1-methylethane-1,1-diyl)dibenzenethiol]} | poly[oxy-1,4-phenylene(dimethylmethylene)-1,4-phenyleneoxycarbonylsulfanediylhexane-1,6-diylsulfanediylcarbonyl] | poly[(hexane-1,6-dithiol)-alt-(2,2-bis{4-[(chloroformyl)oxy]phenyl}propane)] | Polycarbonates/thiocarbonates |  | *Oc1ccc(C(C)(C)c2ccc(OC(=O)SCCCCCCSC(*)=O)cc2)cc1 | [*]Oc1ccc(C(C)(C)c2ccc(OC(=O)SCCCCCCSC([*])=O)cc2)cc1 | known | [10 empty] | 331 |  | 1.2
R1010269 |  |  | P452031 | poly{[2,2-bis(4-chloroformyloxyphenyl)propane]-alt-[4,4'-(1-methylethane-1,1-diyl)dibenzenethiol]} | poly[oxy-1,4-phenylene(dimethylmethylene)-1,4-phenyleneoxycarbonylsulfanediyl-1,4-phenylene(dimethylmethylene)-1,4-phenylenesulfanediylcarbonyl] | poly{[2,2-bis(4-mercaptophenyl)propane]-alt-[2,2-bis(4-chloroformyloxyphenyl)propane]} | Polycarbonates/thiocarbonates |  | *Oc1ccc(C(C)(C)c2ccc(OC(=O)Sc3ccc(C(C)(C)c4ccc(SC(*)=O)cc4)cc3)cc2)cc1 | [*]Oc1ccc(C(C)(C)c2ccc(OC(=O)Sc3ccc(C(C)(C)c4ccc(SC([*])=O)cc4)cc3)cc2)cc1 | known | [10 empty] | 427 |  | 1.19
R1010270 |  |  | P452032 | poly[(2,2',6,6'-tetrabromo-4,4'-sulfonyldiphenol)-alt-(trichloromethyl chloroformate)] | poly[oxycarbonyloxy(2,6-dibromo-1,4-phenylene)sulfonyl(3,5-dibromo-1,4-phenylene)] | poly[(3,3',5,5'-tetrabromobisphenol S)-alt-(phosgene dimer)] | Polycarbonates/thiocarbonates, Polysulfones/sulfoxides/sufonates/sulfoamides |  | *Oc1c(Br)cc(S(=O)(=O)c2cc(Br)c(OC(*)=O)c(Br)c2)cc1Br | [*]Oc1c(Br)cc(S(=O)(=O)c2cc(Br)c(OC([*])=O)c(Br)c2)cc1Br | known | [10 empty] | 469 | 669 | [24 empty] | 70
R1010271 |  |  | P452033 | poly{[5-hydroxy-3-(4-hydroxyphenyl)-1,1,3-trimethylindane]-alt-triphosgene} | poly[oxycarbonyloxy(1,3,3-trimethylindane-6,1-diyl)-1,4-phenylene] |  | Polycarbonates/thiocarbonates |  | *Oc1ccc2c(c1)C(C)(c1ccc(OC(*)=O)cc1)CC2(C)C | [*]Oc1ccc2c(c1)C(C)(c1ccc(OC([*])=O)cc1)CC2(C)C | known | [10 empty] | 474.7
R1010272 |  |  | P452035 | poly{[2,2',6,6'-tetrachloro-4,4'-(2,2,2-trichloroethane-1,1-diyl)bisphenol]-alt-phosgene} | poly{oxycarbonyloxy(2,6-dichloro-1,4-phenylene)[(trichloromethyl)methylene](3,5-dichloro-1,4-phenylene)} |  | Polycarbonates/thiocarbonates |  | *Oc1c(Cl)cc(C(c2cc(Cl)c(OC(*)=O)c(Cl)c2)C(Cl)(Cl)Cl)cc1Cl | [*]Oc1c(Cl)cc(C(c2cc(Cl)c(OC([*])=O)c(Cl)c2)C(Cl)(Cl)Cl)cc1Cl | known | [10 empty] | 546
R1010273 |  |  | P452036 | poly{[2,2',6,6'-tetrachloro-4,4'-(2,2-dichloroethene-1,1-diyl)bisphenol]-alt-phosgene} | poly{oxycarbonyloxy(2,6-dichloro-1,4-phenylene)[(dichloromethylidene)methylene](3,5-dichloro-1,4-phenylene)} |  | Polycarbonates/thiocarbonates |  | *Oc1c(Cl)cc(C(=C(Cl)Cl)c2cc(Cl)c(OC(*)=O)c(Cl)c2)cc1Cl | [*]Oc1c(Cl)cc(C(=C(Cl)Cl)c2cc(Cl)c(OC([*])=O)c(Cl)c2)cc1Cl | known | [10 empty] | 523
R1010274 |  |  | P452038 | poly[(cyclohexane-1alpha,4beta-dimethanol)-alt-(ethylene carbonate)] poly[(cyclohexane-1alpha,4beta-dimethanol)-alt-(1,3-dioxolan-2-one)] | poly(oxycarbonyloxymethylenecyclohexane-1,4-diylmethylene) | poly(1,4-cyclohexylenedimethylene carbonate) | Polycarbonates/thiocarbonates |  | *CC1CCC(COC(=O)O*)CC1 | [*]CC1CCC(COC(=O)O[*])CC1 | known | 6.8655 | [9 empty] | 311.7
R1010275 |  |  | P452046 | poly(benzyl 5-methyl-2-oxo-1,3-dioxane-5-carboxylate) poly{5-[(benzyloxy)carbonyl]-5-methyl-1,3-dioxan-2-one} | poly{oxycarbonyloxy-2-[(benzyloxy)carbonyl]-2-methylpropane-1,3-diyl} | poly{5-[(benzyloxy)carbonyl]-5-methyl-1,3-dioxan-2-one} | Polycarbonates/thiocarbonates |  | *CC(C)(COC(=O)O*)C(=O)OCc1ccccc1 | [*]CC(C)(COC(=O)O[*])C(=O)OCc1ccccc1 | known | 5.7764 | [9 empty] | 271
R1010276 |  |  | P452050 | poly[7-oxabicyclo[4.1.0]heptane-alt-(carbon dioxide)] | poly(oxycarbonyloxycyclohexane-1,2-diyl) |  | Polycarbonates/thiocarbonates |  | *OC1CCCCC1OC(*)=O | [*]OC1CCCCC1OC([*])=O | known | 6.7044 | [9 empty] | 390.3 | 585
R1010277 |  |  | P452055 | poly{(trichloromethyl chloroformate)-alt-4,4'-[biphenyl-4,4'-diyl(1-phenylethene-2,1-diyl)]diphenol} | poly[oxycarbonyloxy-1,4-phenylene(1-phenylethene-1,2-diyl)biphenyl-4,4'-diyl(2-phenylethene-1,2-diyl)-1,4-phenylene] |  | Polycarbonates/thiocarbonates |  | *Oc1ccc(C(=Cc2ccc(-c3ccc(C=C(c4ccccc4)c4ccc(OC(*)=O)cc4)cc3)cc2)c2ccccc2)cc1 | [*]Oc1ccc(C(=Cc2ccc(-c3ccc(C=C(c4ccccc4)c4ccc(OC([*])=O)cc4)cc3)cc2)c2ccccc2)cc1 | known | [10 empty] | 476
R1010278 |  |  | P452056 | poly{[4,4'-(1-methylethane-1,1-diyl)diphenyl diacetate]-alt-[propane-1,3-diyl bis(phenyl carbonate)]} | poly[oxycarbonyloxypropane-1,3-diyloxycarbonyloxy-1,4-phenylene(dimethylmethylene)-1,4-phenylene] |  | Polycarbonates/thiocarbonates |  | *Oc1ccc(C(C)(C)c2ccc(OC(=O)OCCCOC(*)=O)cc2)cc1 | [*]Oc1ccc(C(C)(C)c2ccc(OC(=O)OCCCOC([*])=O)cc2)cc1 | known | [10 empty] | 341.1
R1010279 |  |  | P452057 | poly{[butane-1,4-diyl bis(phenyl carbonate)]-alt-[4,4'-(1-methylethane-1,1-diyl)diphenyl diacetate]} | poly[oxycarbonyloxybutane-1,4-diyloxycarbonyloxy-1,4-phenylene(dimethylmethylene)-1,4-phenylene] |  | Polycarbonates/thiocarbonates |  | *Oc1ccc(C(C)(C)c2ccc(OC(=O)OCCCCOC(*)=O)cc2)cc1 | [*]Oc1ccc(C(C)(C)c2ccc(OC(=O)OCCCCOC([*])=O)cc2)cc1 | known | 5.1657 | [9 empty] | 329.5
R1010280 |  |  | P452058 | poly{[4,4'-(1-methylethane-1,1-diyl)diphenyl diacetate]-alt-[pentane-1,5-diyl bis(phenyl carbonate)]} | poly[oxycarbonyloxypentane-1,5-diyloxycarbonyloxy-1,4-phenylene(dimethylmethylene)-1,4-phenylene] |  | Polycarbonates/thiocarbonates |  | *Oc1ccc(C(C)(C)c2ccc(OC(=O)OCCCCCOC(*)=O)cc2)cc1 | [*]Oc1ccc(C(C)(C)c2ccc(OC(=O)OCCCCCOC([*])=O)cc2)cc1 | known | [10 empty] | 322.5
R1010281 |  |  | P452059 | poly{[4,4'-(1-methylethane-1,1-diyl)diphenyl diacetate]-alt-[1,3-phenylene diphenyl dicarbonate]} | poly[oxycarbonyloxy-1,3-phenyleneoxycarbonyloxy-1,4-phenylene(dimethylmethylene)-1,4-phenylene] |  | Polycarbonates/thiocarbonates |  | *Oc1cccc(OC(=O)Oc2ccc(C(C)(C)c3ccc(OC(*)=O)cc3)cc2)c1 | [*]Oc1cccc(OC(=O)Oc2ccc(C(C)(C)c3ccc(OC([*])=O)cc3)cc2)c1 | known | [10 empty] | 356.1
R1010282 |  |  | P452060 | poly{[4,4'-(1-methylethane-1,1-diyl)diphenyl diacetate]-alt-[1,4-phenylene diphenyl dicarbonate]} | poly[oxycarbonyloxy-1,4-phenyleneoxycarbonyloxy-1,4-phenylene(dimethylmethylene)-1,4-phenylene] |  | Polycarbonates/thiocarbonates |  | *Oc1ccc(OC(=O)Oc2ccc(C(C)(C)c3ccc(OC(*)=O)cc3)cc2)cc1 | [*]Oc1ccc(OC(=O)Oc2ccc(C(C)(C)c3ccc(OC([*])=O)cc3)cc2)cc1 | known | [10 empty] | 370
R1010283 |  |  | P452061 | poly[(4,4'-methylenediphenyl diphenyl dicarbonate)-alt-[4,4'-(1-methylethane-1,1-diyl)diphenyl diacetate]] | poly[oxycarbonyloxy-1,4-phenylene(dimethylmethylene)-1,4-phenyleneoxycarbonyloxy-1,4-phenylenemethylene-1,4-phenylene] |  | Polycarbonates/thiocarbonates |  | *Oc1ccc(C(C)(C)c2ccc(OC(=O)Oc3ccc(Cc4ccc(OC(*)=O)cc4)cc3)cc2)cc1 | [*]Oc1ccc(C(C)(C)c2ccc(OC(=O)Oc3ccc(Cc4ccc(OC([*])=O)cc4)cc3)cc2)cc1 | known | [10 empty] | 380.8
R1010284 |  |  | P452062 | poly{[butane-1,4-diyl bis(phenyl carbonate)]-alt-[(cyclohexane-1,4-diyl)dimethyl diacetate]} | poly(oxycarbonyloxybutane-1,4-diyloxycarbonyloxymethylenecyclohexane-1,4-diylmethylene) |  | Polycarbonates/thiocarbonates |  | *CCCCOC(=O)OCC1CCC(COC(=O)O*)CC1 | [*]CCCCOC(=O)OCC1CCC(COC(=O)O[*])CC1 | known | 7.0222 | [9 empty] | 286
R1010285 |  |  | P452063 | poly{[(cyclohexane-1,4-diyl)dimethyl diacetate]-alt-[4,4'-(1-methylethane-1,1-diyl)diphenyl diphenyl dicarbonate]} | poly[oxycarbonyloxymethylenecyclohexane-1,4-diylmethyleneoxycarbonyloxy-1,4-phenylene(dimethylmethylene)-1,4-phenylene] |  | Polycarbonates/thiocarbonates |  | *Oc1ccc(C(C)(C)c2ccc(OC(=O)OCC3CCC(COC(*)=O)CC3)cc2)cc1 | [*]Oc1ccc(C(C)(C)c2ccc(OC(=O)OCC3CCC(COC([*])=O)CC3)cc2)cc1 | known | 5.2076 | [9 empty] | 363.4
R1010286 |  |  | P452064 | poly{[(cyclohexane-1,4-diyl)dimethyl diacetate]-alt-(4,4'-methylenediphenyl diphenyl dicarbonate)} | poly[oxycarbonyloxymethylenecyclohexane-1,4-diylmethyleneoxycarbonyloxy-1,4-phenylenemethylene-1,4-phenylene] |  | Polycarbonates/thiocarbonates |  | *Oc1ccc(Cc2ccc(OC(=O)OCC3CCC(COC(*)=O)CC3)cc2)cc1 | [*]Oc1ccc(Cc2ccc(OC(=O)OCC3CCC(COC([*])=O)CC3)cc2)cc1 | known | 5.1271 | [9 empty] | 329.9
R1010288 |  |  | P452066 | poly[(carbon dioxide)-alt-[2-(tert-butoxymethyl)oxirane]] | poly{oxycarbonyloxy[1-(tert-butoxymethyl)ethylene]} |  | Polycarbonates/thiocarbonates |  | *OC(COC(*)=O)COC(C)(C)C | [*]OC(COC([*])=O)COC(C)(C)C | known | 6.0333 | [8 empty] | 414 | 282
R1010289 |  |  | P452067 | poly{[2-(butoxymethyl)oxirane]-alt-(carbon dioxide)} | poly{oxycarbonyloxy[1-(butoxymethyl)ethylene]} |  | Polycarbonates/thiocarbonates |  | *OC(COCCCC)COC(*)=O | [*]OC(COCCCC)COC([*])=O | known | 6.2375 | [9 empty] | 249
R1010290 |  |  | P452068 | poly[(carbon dioxide)-alt-{2-[2-(methoxy)ethoxymethyl]oxirane}] | poly(oxycarbonyloxy{1-[2-(methoxy)ethoxymethyl]ethylene}) |  | Polycarbonates/thiocarbonates |  | *OC(COCCOC)COC(*)=O | [*]OC(COCCOC)COC([*])=O | known | 6.2142 | [9 empty] | 228
R1010291 |  |  | P460001 |  | poly[(3-phenylquinoxaline-2,6-diyl)carbonyl(3-phenylquinoxaline-6,2-diyl)-1,4-phenylene] |  | Polyimines, Polyketones/thioketones |  | *C(=O)c1ccc2nc(-c3ccc(-c4nc5ccc(*)cc5nc4-c4ccccc4)cc3)c(-c3ccccc3)nc2c1 | [*]C(=O)c1ccc2nc(-c3ccc(-c4nc5ccc([*])cc5nc4-c4ccccc4)cc3)c(-c3ccccc3)nc2c1 | known | 3.0508 | [9 empty] | 598
R1010292 |  |  | P460002 | poly{(4,4'-sulfonyldibenzil)-alt-(3,3',4,4'-tetraaminodiphenyl sulfone)} | poly[(3-phenylquinoxaline-2,6-diyl)sulfonyl(3-phenylquinoxaline-7,2-diyl)-1,4-phenylenesulfonyl-1,4-phenylene] |  | Polyimines, Polysulfones/sulfoxides/sufonates/sulfoamides |  | *c1ccc(S(=O)(=O)c2ccc(-c3nc4cc(S(=O)(=O)c5ccc6nc(*)c(-c7ccccc7)nc6c5)ccc4nc3-c3ccccc3)cc2)cc1 | [*]c1ccc(S(=O)(=O)c2ccc(-c3nc4cc(S(=O)(=O)c5ccc6nc([*])c(-c7ccccc7)nc6c5)ccc4nc3-c3ccccc3)cc2)cc1 | known | [11 empty] | 763
R1010293 |  |  | P460003 | poly((3,3',4,4'-tetraaminobenzophenone)-alt-{2,2'-diphenyl-1,1''-[sulfonylbis(4,1-phenylene)]diethane-1,1',2,2'-tetraone}) | poly[(3-phenylquinoxaline-2,6-diyl)carbonyl(3-phenylquinoxaline-7,2-diyl)-1,4-phenylenesulfonyl-1,4-phenylene] | poly{(4,4'-sulfonyldibenzil)-alt-(3,3',4,4'-tetraaminobenzophenone)} | Polyimines, Polyketones/thioketones, Polysulfones/sulfoxides/sufonates/sulfoamides |  | *C(=O)c1ccc2nc(-c3ccccc3)c(-c3ccc(S(=O)(=O)c4ccc(-c5nc6ccc(*)cc6nc5-c5ccccc5)cc4)cc3)nc2c1 | [*]C(=O)c1ccc2nc(-c3ccccc3)c(-c3ccc(S(=O)(=O)c4ccc(-c5nc6ccc([*])cc6nc5-c5ccccc5)cc4)cc3)nc2c1 | known | [11 empty] | 783
R1010294 |  |  | P460005 | poly{(biphenyl-3,3',4,4'-tetramine)-alt-[4,4'-(6-diphenylamino-1,3,5-triazine-2,4-diyldiamino)dibenzoic acid]} | poly[[5,5'-bibenzimidazole]-2,2'-diyl-1,4-phenyleneimino(6-diphenylamino-1,3,5-triazine-2,4-diyl)imino-1,4-phenylene] |  | Polyimines |  | *c1ccc(Nc2nc(Nc3ccc(-c4nc5cc(-c6ccc7[nH]c(*)nc7c6)ccc5[nH]4)cc3)nc(N(c3ccccc3)c3ccccc3)n2)cc1 | [*]c1ccc(Nc2nc(Nc3ccc(-c4nc5cc(-c6ccc7[nH]c([*])nc7c6)ccc5[nH]4)cc3)nc(N(c3ccccc3)c3ccccc3)n2)cc1 | known | [10 empty] | 602
R1010295 |  |  | P460006 | poly(ammonia-alt-perfluorosebaconitrile) | poly[nitrilo(1-amino-2,2,3,3,4,4,5,5,6,6,7,7,8,8,9,9-hexadecafluoro-10-iminodec-10-yl-1-ylidene)] |  | Polyimines |  | *N=C(N)C(F)(F)C(F)(F)C(F)(F)C(F)(F)C(F)(F)C(F)(F)C(F)(F)C(F)(F)C(*)=N | [*]N=C(N)C(F)(F)C(F)(F)C(F)(F)C(F)(F)C(F)(F)C(F)(F)C(F)(F)C(F)(F)C([*])=N | known | [11 empty] | 462
R1010296 |  |  | P460007 | poly[(4-phenylglyoxyloylbenzil)-alt-(pyridine-2,6-dicarboxamidrazone)] | poly[(6-phenyl-1,2,4-triazine-5,3-diyl)pyridine-2,6-diyl(6-phenyl-1,2,4-triazine-3,5-diyl)-1,4-phenylene] |  | Polyimines |  | *c1ccc(-c2nc(-c3cccc(-c4nnc(-c5ccccc5)c(*)n4)n3)nnc2-c2ccccc2)cc1 | [*]c1ccc(-c2nc(-c3cccc(-c4nnc(-c5ccccc5)c([*])n4)n3)nnc2-c2ccccc2)cc1 | known | [10 empty] | 533 | 655.5
R1010297 |  |  | P460008 | poly[(4,4'-methylenedibenzil)-alt-(pyridine-2,6-dicarboxamidrazone)] | poly[(6-phenyl-1,2,4-triazine-5,3-diyl)pyridine-2,6-diyl(6-phenyl-1,2,4-triazine-3,5-diyl)-1,4-phenylenemethylene-1,4-phenylene] |  | Polyimines |  | *c1ccc(Cc2ccc(-c3nc(-c4cccc(-c5nnc(-c6ccccc6)c(*)n5)n4)nnc3-c3ccccc3)cc2)cc1 | [*]c1ccc(Cc2ccc(-c3nc(-c4cccc(-c5nnc(-c6ccccc6)c([*])n5)n4)nnc3-c3ccccc3)cc2)cc1 | known | [10 empty] | 478 | 593
R1010298 |  |  | P460009 | poly[(4,4'-carbonyldibenzil)-alt-(pyridine-2,6-dicarboxamidrazone)] | poly[(6-phenyl-1,2,4-triazine-5,3-diyl)pyridine-2,6-diyl(6-phenyl-1,2,4-triazine-3,5-diyl)-1,4-phenylenecarbonyl-1,4-phenylene] |  | Polyimines, Polyketones/thioketones |  | *c1ccc(C(=O)c2ccc(-c3nc(-c4cccc(-c5nnc(-c6ccccc6)c(*)n5)n4)nnc3-c3ccccc3)cc2)cc1 | [*]c1ccc(C(=O)c2ccc(-c3nc(-c4cccc(-c5nnc(-c6ccccc6)c([*])n5)n4)nnc3-c3ccccc3)cc2)cc1 | known | [11 empty] | 648
R1010299 |  |  | P460010 | poly[(1,3-benzenedicarbohydrazide)-alt-(isophthaloyl dichloride)] | poly[(4-phenyl-4H-1,2,4-triazole-3,5-diyl)-1,3-phenylene] |  | Polyimines |  | *c1cccc(-c2nnc(*)n2-c2ccccc2)c1 | [*]c1cccc(-c2nnc([*])n2-c2ccccc2)c1 | known | 3.947 | [10 empty] | 743
R1010300 |  |  | P460011 | poly[(1,3-benzenedicarbohydrazide)-alt-(2,6-naphthalene dicarboxylic acid dichloride)] | poly[(4-phenyl-4H-1,2,4-triazole-3,5-diyl)-1,3-phenylene(4-phenyl-4H-1,2,4-triazole-3,5-diyl)naphthalene-2,6-diyl] |  | Polyimines |  | *c1cccc(-c2nnc(-c3ccc4cc(-c5nnc(*)n5-c5ccccc5)ccc4c3)n2-c2ccccc2)c1 | [*]c1cccc(-c2nnc(-c3ccc4cc(-c5nnc([*])n5-c5ccccc5)ccc4c3)n2-c2ccccc2)c1 | known | [11 empty] | 803
R1010301 |  |  | P460012 | poly[(1,3-benzenedicarbohydrazide)-alt-(4,4'-biphenyldicarboxylic acid)] | poly[(4-phenyl-4H-1,2,4-triazole-3,5-diyl)-1,3-phenylene(4-phenyl-4H-1,2,4-triazole-3,5-diyl)biphenyl-4,4'-diyl] |  | Polyimines |  | *c1ccc(-c2ccc(-c3nnc(-c4cccc(-c5nnc(*)n5-c5ccccc5)c4)n3-c3ccccc3)cc2)cc1 | [*]c1ccc(-c2ccc(-c3nnc(-c4cccc(-c5nnc([*])n5-c5ccccc5)c4)n3-c3ccccc3)cc2)cc1 | known | [11 empty] | 803
R1010302 |  |  | P460013 | poly[(biphenyl-3,3',4,4'-tetramine)-alt-(glutaric acid)] | poly([5,5'-bibenzimidazole]-2,2'-diylpropane-1,3-diyl) |  | Polyimines |  | *CCCc1nc2cc(-c3ccc4[nH]c(*)nc4c3)ccc2[nH]1 | [*]CCCc1nc2cc(-c3ccc4[nH]c([*])nc4c3)ccc2[nH]1 | known | [10 empty] | 548 | 675.5
R1010303 |  |  | P460014 | poly[(biphenyl-3,3',4,4'-tetramine)-alt-(sebacic acid)] | poly([5,5'-bibenzimidazole]-2,2'-diyloctane-1,8-diyl) |  | Polyimines |  | *CCCCCCCCc1nc2cc(-c3ccc4[nH]c(*)nc4c3)ccc2[nH]1 | [*]CCCCCCCCc1nc2cc(-c3ccc4[nH]c([*])nc4c3)ccc2[nH]1 | known | [10 empty] | 507 | 683
R1010304 |  |  | P460015 | poly[(biphenyl-3,3',4,4'-tetramine)-alt-(6,6'-{[6-(diethylamino)-1,3,5-triazine-2,4-diyl]diimino}dihexanoic acid)] | poly{[5,5'-bibenzimidazole-2,2'-diyl]pentane-1,5-diylimino[6-(diethylamino)-1,3,5-triazine-2,4-diyl]iminopentane-1,5-diyl} |  | Polyimines |  | *CCCCCNc1nc(NCCCCCc2nc3cc(-c4ccc5[nH]c(*)nc5c4)ccc3[nH]2)nc(N(CC)CC)n1 | [*]CCCCCNc1nc(NCCCCCc2nc3cc(-c4ccc5[nH]c([*])nc5c4)ccc3[nH]2)nc(N(CC)CC)n1 | known | [8 empty] | 1.3996 |  | 463
R1010305 |  |  | P460016 | poly[(m-divinylbenzene)-alt-(p-phenylene-3,3'-disydnone)] | poly(2-pyrazoline-1,3-diyl-1,3-phenylene-2-pyrazoline-3,1-diyl-1,4-phenylene) |  | Polyimines |  | *c1ccc(N2CCC(c3cccc(C4=NN(*)CC4)c3)=N2)cc1 | [*]c1ccc(N2CCC(c3cccc(C4=NN([*])CC4)c3)=N2)cc1 | known | 2.8203 | [10 empty] | 720.5
R1010306 |  |  | P460017 | poly[(1,4-cyclohexanedione)-alt-(p-phenylene-3,3'-disydnone)] | poly[(4,8-dioxo-4,8-dihydro-1,2,5,6-tetraazacyclopenta[f]inden-2,6-diyl)-1,4-phenylene] |  | Polyimines, Polyketones/thioketones |  | *c1ccc(-n2cc3c(n2)C(=O)c2cn(*)nc2C3=O)cc1 | [*]c1ccc(-n2cc3c(n2)C(=O)c2cn([*])nc2C3=O)cc1 | known | 3.7718 | [10 empty] | 728
R1010307 |  |  | P460018 | poly[(1,4-cyclohexanedione)-alt-(N,N'-hexamethylene-bissydnone)] | poly[(4,8-dioxo-4,8-dihydro-1,2,5,6-tetraazacyclopenta[f]inden-2,6-diyl)hexane-1,6-diyl] |  | Polyimines, Polyketones/thioketones |  | *CCCCCCn1cc2c(n1)C(=O)c1cn(*)nc1C2=O | [*]CCCCCCn1cc2c(n1)C(=O)c1cn([*])nc1C2=O | known | 4.1587 | [10 empty] | 623
R1010308 |  |  | P460019 | deacetylated poly{2-[(acetyloxy)methyl]-2-oxazoline} | poly{[(hydroxyacetyl)imino]ethylene} |  | Polyimines |  | *CCN(*)C(=O)CO | [*]CCN([*])C(=O)CO | known | 5.9405 | [8 empty] | 473
R1010309 |  |  | P460021 | poly[2-(5-hydroxypentyl)-4,5-dihydro-1,3-oxazole] poly[2-(5-hydroxypentyl)-2-oxazoline] | poly{[(6-hydroxyhexanoyl)imino]ethylene} |  | Polyimines |  | *CCN(*)C(=O)CCCCCO | [*]CCN([*])C(=O)CCCCCO | known
R1010310 |  |  | P460023 | 2,2,3,3,4,4,4-heptafluorobutanol functionalized poly(dichlorophosphazene) | poly{nitrilo[bis(2,2,3,3,4,4,4-heptafluorobutoxy)-lambda5-phosphanetriyl]} poly{nitrilo[bis(2,2,3,3,4,4,4-heptafluorobutoxy)phosphoranylylidene]} | poly[bis(2,2,3,3,4,4,4-heptafluorobutoxy)phosphazene] | Polyphosphazenes, Polyimines |  | *N=P(*)(OCC(F)(F)C(F)(F)C(F)(F)F)OCC(F)(F)C(F)(F)C(F)(F)F | [*]N=P([*])(OCC(F)(F)C(F)(F)C(F)(F)F)OCC(F)(F)C(F)(F)C(F)(F)F | known
R1010311 |  |  | P460024 | 2,2,3,3-tetrafluoropropanol functionalized poly(dichlorophosphazene) | poly[bis(2,2,3,3-tetrafluoropropoxy)phosphazene] poly{nitrilo[bis(2,2,3,3-tetrafluoropropoxy)-lambda5-phosphanetriyl]} |  | Polyphosphazenes, Polyimines |  | *N=P(*)(OCC(F)(F)C(F)F)OCC(F)(F)C(F)F | [*]N=P([*])(OCC(F)(F)C(F)F)OCC(F)(F)C(F)F | known
R1010312 |  |  | P460026 | poly{[1,1'-(1,3-phenylene)bis(2-phenylethanedione)]-alt-(pyridine-2,6-dicarboxamidrazone)} | poly[(6-phenyl-1,2,4-triazine-5,3-diyl)pyridine-2,6-diyl(6-phenyl-1,2,4-triazine-3,5-diyl)-1,3-phenylene] |  | Polyimines |  | *c1cccc(-c2nc(-c3cccc(-c4nnc(-c5ccccc5)c(*)n4)n3)nnc2-c2ccccc2)c1 | [*]c1cccc(-c2nc(-c3cccc(-c4nnc(-c5ccccc5)c([*])n4)n3)nnc2-c2ccccc2)c1 | known | [11 empty] | 655.5
R1010313 |  |  | P460027 | poly(2,5-distyrylpyrazine) | poly[pyrazine-2,5-diyl(2,4-diphenylcyclobutane-1,3-diyl)] |  | Polyimines |  | *c1cnc(C2C(c3ccccc3)C(*)C2c2ccccc2)cn1 | [*]c1cnc(C2C(c3ccccc3)C([*])C2c2ccccc2)cn1 | known | [9 empty] | 594 |  | 598
R1010314 | 373 |  | P460028 | poly[hydrazine-alt-(decanedioic acid)] | poly[(4-amino-4H-1,2,4-triazole-3,5-diyl)octane-1,8-diyl] |  | Polyimines |  | *CCCCCCCCc1nnc(*)n1N | [*]CCCCCCCCc1nnc([*])n1N | known | 5.4011 | [8 empty] | 529 | [13 empty] | 2.387 | [8 empty] | 1.545
R1010315 |  |  | P460029 | poly[hydrazine-alt-(dodecanedioic acid)] | poly[(4-amino-4H-1,2,4-triazole-3,5-diyl)decane-1,10-diyl] |  | Polyimines |  | *CCCCCCCCCCc1nnc(*)n1N | [*]CCCCCCCCCCc1nnc([*])n1N | known | 5.6319 | [8 empty] | 515
R1010316 |  |  | P460030 | poly[hydrazine-alt-(nonanedioic acid)] | poly[(4-amino-4H-1,2,4-triazole-3,5-diyl)heptane-1,7-diyl] |  | Polyimines |  | *CCCCCCCc1nnc(*)n1N | [*]CCCCCCCc1nnc([*])n1N | known | 5.5167 | [8 empty] | 510
R1010317 |  |  | P460031 | poly[hydrazine-alt-(octanedioic acid)] | poly[(4-amino-4H-1,2,4-triazole-3,5-diyl)hexane-1,6-diyl] |  | Polyimines |  | *CCCCCCc1nnc(*)n1N | [*]CCCCCCc1nnc([*])n1N | known | 5.4103 | [8 empty] | 548
R1010318 |  |  | P460032 | poly[hydrazine-alt-(heptanedioic acid)] | poly[(4-amino-4H-1,2,4-triazole-3,5-diyl)pentane-1,5-diyl] |  | Polyimines |  | *CCCCCc1nnc(*)n1N | [*]CCCCCc1nnc([*])n1N | known | 5.7571 | [8 empty] | 533
R1010319 |  |  | P460033 | poly[hydrazine-alt-(adipic acid)] | poly[(4-amino-4H-1,2,4-triazole-3,5-diyl)butane-1,4-diyl] |  | Polyimines |  | *CCCCc1nnc(*)n1N | [*]CCCCc1nnc([*])n1N | known | 5.3914 | [8 empty] | 573
R1010320 |  |  | P460034 | poly[hydrazine-alt-(succinic acid)] | poly[(4-amino-4H-1,2,4-triazole-3,5-diyl)ethylene] |  | Polyimines |  | *CCc1nnc(*)n1N | [*]CCc1nnc([*])n1N | known | 5.722 | [8 empty] | 633
R1010321 |  |  | P460035 | poly(2-{3-[4-(methylsulfanyl)phenoxy]propyl}oxazoline) | poly[({4-[4-(methylsulfanyl)phenoxy]butanoyl}imino)ethylene] |  | Polyimines |  | *CCN(*)C(=O)CCCOc1ccc(SC)cc1 | [*]CCN([*])C(=O)CCCOc1ccc(SC)cc1 | known
R1010322 |  |  | P460037 | poly(5,6-dihydro-4H-1,3-oxazine) | poly[(formylylimino)propane-1,3-diyl] |  | Polyimines |  | *CCCN(*)C=O | [*]CCCN([*])C=O | known | 5.9715
R1010323 |  |  | P460038 | m-chlorophenol functionalized poly(dichlorophosphazene) | poly{nitrilo[bis(3-chlorophenoxy)-lambda5-phosphanetriyl]} poly{nitrilo[bis(3-chlorophenoxy)phosphoranylylidene]} | poly[bis(m-chlorophenoxy)phosphazene] | Polyphosphazenes, Polyimines |  | *N=P(*)(Oc1cccc(Cl)c1)Oc1cccc(Cl)c1 | [*]N=P([*])(Oc1cccc(Cl)c1)Oc1cccc(Cl)c1 | known | 4.9374 | [8 empty] | 643 | 249 | 653
R1010324 |  |  | P460039 | 4-ethylphenolphenol functionalized poly(dichlorophosphazene) | poly{nitrilo[bis(4-ethylphenoxy)-lambda5-phosphanetriyl]} poly{nitrilo[bis(4-ethylphenoxy)phosphoranylylidene]} | poly[bis(p-ethylphenoxy)phosphazene] | Polyphosphazenes, Polyimines |  | *N=P(*)(Oc1ccc(CC)cc1)Oc1ccc(CC)cc1 | [*]N=P([*])(Oc1ccc(CC)cc1)Oc1ccc(CC)cc1 | known | [10 empty] | 255 | 558
R1010325 |  |  | P460040 |  | poly[(4,5-diphenyl-1,8-diazaanthracene-2,7-diyl)biphenyl-4,4'-diyl] |  | Polyimines |  | *c1ccc(-c2ccc(-c3cc(-c4ccccc4)c4cc5c(-c6ccccc6)cc(*)nc5cc4n3)cc2)cc1 | [*]c1ccc(-c2ccc(-c3cc(-c4ccccc4)c4cc5c(-c6ccccc6)cc([*])nc5cc4n3)cc2)cc1 | known | 2.8216 | [8 empty] | 786 | 665 | 853
R1010326 |  |  | P460041 |  | poly[(4,8-diphenyl-1,5-diazaanthracene-2,6-diyl)biphenyl-4,4'-diyl] |  | Polyimines |  | *c1ccc(-c2ccc(-c3cc(-c4ccccc4)c4cc5nc(*)cc(-c6ccccc6)c5cc4n3)cc2)cc1 | [*]c1ccc(-c2ccc(-c3cc(-c4ccccc4)c4cc5nc([*])cc(-c6ccccc6)c5cc4n3)cc2)cc1 | known | 2.7932 | [8 empty] | 771 | 656 | 853
R1010327 |  |  | P460042 | poly[(4,6-dimethylpyrimidine)-alt-isophthalaldehyde] | poly(pyrimidine-4,6-diylethene-1,2-diyl-1,3-phenyleneethene-1,2-diyl) |  | Polyimines |  | *C=Cc1cccc(C=Cc2cc(*)ncn2)c1 | [*]C=Cc1cccc(C=Cc2cc([*])ncn2)c1 | known | 3.4013
R1010328 |  |  | P460043 | poly[(4,6-dimethylpyrimidine)-alt-terephthalaldehyde] | poly(pyrimidine-4,6-diylethene-1,2-diyl-1,4-phenyleneethene-1,2-diyl) |  | Polyimines |  | *C=Cc1ccc(C=Cc2cc(*)ncn2)cc1 | [*]C=Cc1ccc(C=Cc2cc([*])ncn2)cc1 | known | 2.9779
R1010329 |  |  | P460044 | poly[(4,6-dimethylpyrimidine)-alt-(4,4'-diformylbiphenyl)] | poly(pyrimidine-4,6-diylethene-1,2-diyl-4,4'-biphenyldiylethene-1,2-diyl) |  | Polyimines |  | *C=Cc1ccc(-c2ccc(C=Cc3cc(*)ncn3)cc2)cc1 | [*]C=Cc1ccc(-c2ccc(C=Cc3cc([*])ncn3)cc2)cc1 | known | 2.7379
R1010330 |  |  | P460045 | poly[(4,6-dimethylpyrimidine)-alt-(4,4'-methylenedibenzaldehyde)] | poly(pyrimidine-4,6-diylethene-1,2-diyl-1,4-phenylenemethylene-1,4-phenyleneethene-1,2-diyl) |  | Polyimines |  | *C=Cc1ccc(Cc2ccc(C=Cc3cc(*)ncn3)cc2)cc1 | [*]C=Cc1ccc(Cc2ccc(C=Cc3cc([*])ncn3)cc2)cc1 | known
R1010331 |  |  | P460046 | poly[(4,6-dimethyl-2-phenylpyrimidine)-alt-isophthalaldehyde] | poly(2-phenylpyrimidine-4,6-diylethene-1,2-diyl-1,3-phenyleneethene-1,2-diyl) |  | Polyimines |  | *C=Cc1cccc(C=Cc2cc(*)nc(-c3ccccc3)n2)c1 | [*]C=Cc1cccc(C=Cc2cc([*])nc(-c3ccccc3)n2)c1 | known | 3.248
R1010332 |  |  | P460047 | poly[(4,6-dimethyl-2-phenylpyrimidine)-alt-terephthalaldehyde] | poly[(2-phenylpyrimidine-4,6-diyl)ethene-1,2-diyl-1,4-phenyleneethene-1,2-diyl] |  | Polyimines |  | *C=Cc1ccc(C=Cc2cc(*)nc(-c3ccccc3)n2)cc1 | [*]C=Cc1ccc(C=Cc2cc([*])nc(-c3ccccc3)n2)cc1 | known
R1010333 |  |  | P460048 |  | poly(2-phenylpyrimidine-4,6-diylethene-1,2-diyl-4,4'-biphenyldiylethene-1,2-diyl) |  | Polyimines |  | *C=Cc1ccc(-c2ccc(C=Cc3cc(*)nc(-c4ccccc4)n3)cc2)cc1 | [*]C=Cc1ccc(-c2ccc(C=Cc3cc([*])nc(-c4ccccc4)n3)cc2)cc1 | known
R1010334 |  |  | P460049 | polypyrrole | poly(1H-pyrrole-2,5-diyl) poly(pyrrole-2,5-diyl) |  | Polyimines |  | *c1ccc(*)[nH]1 | [*]c1ccc([*])[nH]1 | known | 2.4594 | [10 empty] | 1073 | 1.42 | [22 empty] | 0.3
R1010335 |  |  | P460050 | 3,6,9-trioxadecanol functionalized poly(dichlorophosphazene) | poly[nitrilobis(1,4,7,10-tetraoxaundecyl)phosphoranylidyne] | poly{[bis(3,6,9-trioxadecyl)oxy]phosphazene} poly[nitrilobis(1,4,7,10-tetraoxaundecyl)phosphoranylidyne] poly(bis{2-[2-(2-methoxyethoxy)ethoxy]ethoxy}phosphazene) | Polyphosphazenes, Polyimines |  | *N=P(*)(OCCOCCOCCOC)OCCOCCOCCOC | [*]N=P([*])(OCCOCCOCCOC)OCCOCCOCCOC | known
R1010336 |  |  | P460051 | 3,6,9,12-tetraoxatridecanol functionalized poly(dichlorophosphazene) | poly{[bis(3,6,9,12-tetraoxatridecyl)oxy]phosphazene}poly[nitrilobis(1,4,7,10,13-pentaoxatetradecyl)phosphoranylylidene] | poly[nitrilobis(1,4,7,10,13-pentaoxatetradecyl)phosphazene] poly[nitrilobis(1,4,7,10,13-pentaoxatetradecyl)phosphoranylidyne] poly[bis(2-{2-[2-(2-methoxyethoxy)ethoxy]ethoxy}ethoxy)phosphazene] | Polyphosphazenes, Polyimines |  | *N=P(*)(OCCOCCOCCOCCOC)OCCOCCOCCOCCOC | [*]N=P([*])(OCCOCCOCCOCCOC)OCCOCCOCCOCCOC | known
R1010337 |  |  | P460052 | 3,6,9,12,15-pentaoxahexadecanol functionalized poly(dichlorophosphazene) | poly{bis[(3,6,9,12,15-pentaoxahexadecyl)oxy]phosphazene} poly[nitrilobis(1,4,7,10,13,16-hexaoxaheptadecyl)phosphoranylylidene] | poly[bis(1,4,7,10,13,16-hexaoxaheptadecyl)phosphazene] poly[nitrilobis(1,4,7,10,13,16-hexaoxaheptadecyl)phosphoranylidyne] poly{bis[2-(2-{2-[2-(2-methoxyethoxy)ethoxy]ethoxy}ethoxy)ethoxy]phosphazene} | Polyphosphazenes, Polyimines |  | *N=P(*)(OCCOCCOCCOCCOCCOC)OCCOCCOCCOCCOCCOC | [*]N=P([*])(OCCOCCOCCOCCOCCOC)OCCOCCOCCOCCOCCOC | known
R1010338 |  |  | P460053 | 3,6,9,12,15,18-hexaoxanonacecanol functionalized poly(dichlorophosphazene) | poly[bis(3,6,9,12,15,18-hexaoxanonacecyloxy)phosphazene] poly[nitrilobis(1,4,7,10,13,16,19-heptaoxaicosyl)phosphoranylylidene] | poly[bis(1,4,7,10,13,16,19-heptaoxaicosyl)phosphazene] poly[nitrilobis(1,4,7,10,13,16,19-heptaoxaicosyl)phosphoranylidyne] poly(bis{2-[2-(2-{2-[2-(2-methoxyethoxy)ethoxy]ethoxy}ethoxy)ethoxy]ethoxy}phosphazene) | Polyphosphazenes, Polyimines |  | *N=P(*)(OCCOCCOCCOCCOCCOCCOC)OCCOCCOCCOCCOCCOCCOC | [*]N=P([*])(OCCOCCOCCOCCOCCOCCOC)OCCOCCOCCOCCOCCOCCOC | known
R1010339 |  |  | P460054 | 3,6,9,12,15,18,21,24-octaoxapentacosanol functionalized poly(dichlorophosphazene) | poly[bis(3,6,9,12,15,18,21,24-octaoxapentacosyloxy)phosphazene] poly[nitrilobis(1,4,7,10,13,16,19,22,25-nonaoxahexacosyl)phosphoranylylidene] | poly[bis(1,4,7,10,13,16,19,22,25-nonaoxahexacosyl)phosphazene] poly{bis[2-(2-{2-[2-(2-{2-[2-(2-methoxyethoxy)ethoxy]ethoxy}ethoxy)ethoxy]ethoxy}ethoxy)ethoxy]phosphazene} poly[nitrilobis(1,4,7,10,13,16,19,22,25-nonaoxahexacosyl)phosphoranylidyne] | Polyphosphazenes, Polyimines |  | *N=P(*)(OCCOCCOCCOCCOCCOCCOCCOCCOC)OCCOCCOCCOCCOCCOCCOCCOCCOC | [*]N=P([*])(OCCOCCOCCOCCOCCOCCOCCOCCOC)OCCOCCOCCOCCOCCOCCOCCOCCOC | known
R1010340 |  |  | P460055 | 2,3-bis(2-methoxyethoxy)propanol functionalized poly(dichlorophosphazene) | poly[nitrilobis(2,3-dimethoxypropoxy)phosphoranylidene] | poly[bis(2,3-dimethoxypropoxy)phosphazene] poly[nitrilobis(2,3-dimethoxypropoxy)phosphoranylidyne] | Polyphosphazenes, Polyimines |  | *N=P(*)(OCC(COC)OC)OCC(COC)OC | [*]N=P([*])(OCC(COC)OC)OCC(COC)OC | known
R1010341 |  |  | P460061 | poly[(p-phenylenediamine)-alt-(pyridine-2,6-dicarbaldehyde)] | poly(pyridine-2,6-diylmethylidynenitrilo-1,4-phenylenenitrilomethylidyne) |  | Polyimines |  | *C=Nc1ccc(N=Cc2cccc(*)n2)cc1 | [*]C=Nc1ccc(N=Cc2cccc([*])n2)cc1 | known
R1010342 |  |  | P460062 | poly[(m-phenylenediamine)-alt-(pyridine-2,6-dicarbaldehyde)] | poly(pyridine-2,6-diylmethylidynenitrilo-1,3-phenylenenitrilomethylidyne) |  | Polyimines |  | *C=Nc1cccc(N=Cc2cccc(*)n2)c1 | [*]C=Nc1cccc(N=Cc2cccc([*])n2)c1 | known | 3.1599
R1010343 |  |  | P460063 | poly(1-methylpyrrole) | poly(1-methyl-1H-pyrrole-2,5-diyl) | poly(N-methylpyrrole-2,5-diyl) poly(N-methylpyrrole) | Polyimines |  | *c1ccc(*)n1C | [*]c1ccc([*])n1C | known | 2.6193
R1010344 | 50306 | khz-0281 | P460064 | polyaniline | poly(imino-1,4-phenylene) poly(imino-p-phenylene) | poly(aniline) | Polyimines |  | *Nc1ccc(*)cc1 | [*]Nc1ccc([*])cc1 | known | 4.0074 | 0.9827 | -6.21 | 4.9916 | 2.3603 | 5.52 | 2.124 |  |  | 404.1 | 373 | 588 | 1.25 | [22 empty] | 0.23
R1010345 |  |  | P460065 | poly(o-toluidine) poly(m-toluidine) | poly[imino(2-methyl-1,4-phenylene)] |  | Polyimines |  | *Nc1ccc(*)cc1C | [*]Nc1ccc([*])cc1C | known | 3.5769 | [10 empty] | 583
R1010346 |  |  | P460066 | poly(2-chloroaniline) poly(o-chloroaniline) | poly[imino(2-chloro-1,4-phenylene)] |  | Polyimines |  | *Nc1ccc(*)cc1Cl | [*]Nc1ccc([*])cc1Cl | known | 4.3667 | [10 empty] | 753
R1010347 |  |  | P460067 |  | poly(1,2,4-triazolo[4,3-c]quinazoline-3,5-diyl-1,4-phenylene-1,2,4-triazolo[4,3-c]quinazoline-5,3-diyl-1,3-phenylene) |  | Polyimines |  | *c1cccc(-c2nnc3c4ccccc4nc(-c4ccc(-c5nc6ccccc6c6nnc(*)n56)cc4)n23)c1 | [*]c1cccc(-c2nnc3c4ccccc4nc(-c4ccc(-c5nc6ccccc6c6nnc([*])n56)cc4)n23)c1 | known
R1010348 |  |  | P460069 | poly[(biphenyl-3,3',4,4'-tetramine)-alt-(diphenyl terephthalate)] | poly(5,5'-bi[1H-benzimidazole]-2,2'-diyl-1,4-phenylene) |  | Polyimines |  | *c1ccc(-c2nc3cc(-c4ccc5[nH]c(*)nc5c4)ccc3[nH]2)cc1 | [*]c1ccc(-c2nc3cc(-c4ccc5[nH]c([*])nc5c4)ccc3[nH]2)cc1 | known
R1010349 |  |  | P460070 | poly[(biphenyl-3,3',4,4'-tetramine)-alt-(diphenyl 4,4'-biphenyldicarboxylate)] | poly(5,5'-bi[1H-benzimidazole]-2,2'-diylbiphenyl-4,4'-diyl) |  | Polyimines |  | *c1ccc(-c2ccc(-c3nc4cc(-c5ccc6[nH]c(*)nc6c5)ccc4[nH]3)cc2)cc1 | [*]c1ccc(-c2ccc(-c3nc4cc(-c5ccc6[nH]c([*])nc6c5)ccc4[nH]3)cc2)cc1 | known
R1010350 |  |  | P460071 | poly[(biphenyl-3,3',4,4'-tetramine)-alt-(diphenyl pyridine-3,5-dicarboxylate)] | poly(5,5'-bi[1H-benzimidazole]-2,2'-diylpyridine-3,5-diyl) |  | Polyimines |  | *c1cncc(-c2nc3cc(-c4ccc5[nH]c(*)nc5c4)ccc3[nH]2)c1 | [*]c1cncc(-c2nc3cc(-c4ccc5[nH]c([*])nc5c4)ccc3[nH]2)c1 | known
R1010351 | 585 |  | P460072 | poly[(biphenyl-3,3',4,4'-tetramine)-alt-(diphenyl terephthalate)] | poly[(1,7-dihydrobenzo[1,2-d:4,5-d']diimidazole-2,6-diyl)-1,4-phenylene] |  | Polyimines |  | *c1ccc(-c2nc3cc4nc(*)[nH]c4cc3[nH]2)cc1 | [*]c1ccc(-c2nc3cc4nc([*])[nH]c4cc3[nH]2)cc1 | known | 3.6007 | [10 empty] | 947 | [11 empty] | 2.3639 | [8 empty] | 1.5375
R1010352 |  |  | P460073 | poly[(biphenyl-3,3',4,4'-tetramine)-alt-(diphenyl isophthalate)] | poly(1,7-dihydrobenzo[1,2-d:4,5-d']diimidazole-2,6-diyl-1,3-phenylene) |  | Polyimines |  | *c1cccc(-c2nc3cc4nc(*)[nH]c4cc3[nH]2)c1 | [*]c1cccc(-c2nc3cc4nc([*])[nH]c4cc3[nH]2)c1 | known | 3.5319 | [10 empty] | 979.5
R1010353 |  |  | P460074 | poly[(biphenyl-3,3',4,4'-tetramine)-alt-(diphenyl adipate)] | poly(1,7-dihydrobenzo[1,2-d:4,5-d']diimidazole-2,6-diylbutane-1,4-diyl) | poly(1,7-dihydrobenzo[1,2-d:4,5-d']diimidazole-2,6-diyltetramethylene) | Polyimines |  | *CCCCc1nc2cc3nc(*)[nH]c3cc2[nH]1 | [*]CCCCc1nc2cc3nc([*])[nH]c3cc2[nH]1 | known | 4.4637
R1010354 |  |  | P460088 | poly[(biphenyl-3,3',4,4'-tetramine)-alt-(sebacic acid)] | poly(6,6'-bi[1H-benzimidazole]-2,2'-diyloctamethylene) | poly-2,2'-octamethylene-5,5'-bibenzimidazole | Polyimines |  | *CCCCCCCCc1nc2ccc(-c3ccc4nc(*)[nH]c4c3)cc2[nH]1 | [*]CCCCCCCCc1nc2ccc(-c3ccc4nc([*])[nH]c4c3)cc2[nH]1 | known
R1010355 |  |  | P460089 | poly[(biphenyl-3,3',4,4'-tetramine)-alt-(adipic acid)] | poly([6,6'-bi-1H-benzimidazole]-2,2'-diylbutane-1,4-diyl) | poly(6,6'-bi[1H-benzimidazole]-2,2'-diyltetramethylene) | Polyimines |  | *CCCCc1nc2ccc(-c3ccc4nc(*)[nH]c4c3)cc2[nH]1 | [*]CCCCc1nc2ccc(-c3ccc4nc([*])[nH]c4c3)cc2[nH]1 | known
R1010356 |  |  | P460090 | poly[(biphenyl-3,3',4,4'-tetramine)-alt-(azelaic acid)] | poly([6,6'-bi-1H-benzimidazole]-2,2'-diylheptane-1,7-diyl) | poly(6,6'-bi[1H-benzimidazole]-2,2'-diylheptamethylene) | Polyimines |  | *CCCCCCCc1nc2ccc(-c3ccc4nc(*)[nH]c4c3)cc2[nH]1 | [*]CCCCCCCc1nc2ccc(-c3ccc4nc([*])[nH]c4c3)cc2[nH]1 | known | 4.2077
R1010357 |  |  | P460091 | poly[(biphenyl-3,3',4,4'-tetramine)-alt-(brasylic acid)] | poly([6,6'-bi-1H-benzimidazole]-2,2'-diylundecane-1,11-diyl) | poly(6,6'-bi[1H-benzimidazole]-2,2'-diylundecamethylene) | Polyimines |  | *CCCCCCCCCCCc1nc2ccc(-c3ccc4nc(*)[nH]c4c3)cc2[nH]1 | [*]CCCCCCCCCCCc1nc2ccc(-c3ccc4nc([*])[nH]c4c3)cc2[nH]1 | known
R1010358 |  |  | P460092 | poly[(biphenyl-3,3',4,4'-tetramine)-alt-(phellogenic acid)] | poly([6,6'-bi-1H-benzimidazole]-2,2'-diylicosane-1,20-diyl) | poly(6,6'-bi[1H-benzimidazole]-2,2'-diylicosamethylene) | Polyimines |  | *CCCCCCCCCCCCCCCCCCCCc1nc2ccc(-c3ccc4nc(*)[nH]c4c3)cc2[nH]1 | [*]CCCCCCCCCCCCCCCCCCCCc1nc2ccc(-c3ccc4nc([*])[nH]c4c3)cc2[nH]1 | known
R1010359 |  |  | P460093 | poly(6-chloro-N,4-diphenyl-1,3,5-triazine-2-amine) | poly(6-phenyl-1,3,5-triazine-2,4-diylphenylimino) |  | Polyimines |  | *c1nc(-c2ccccc2)nc(N(*)c2ccccc2)n1 | [*]c1nc(-c2ccccc2)nc(N([*])c2ccccc2)n1 | known | 3.8771
R1010360 |  |  | P460094 | poly(N-methyl-4-chloro-6-phenyl-1,3,5-triazine-2-amine) | poly(6-phenyl-1,3,5-triazine-2,4-diylmethylimino) |  | Polyimines |  | *c1nc(-c2ccccc2)nc(N(*)C)n1 | [*]c1nc(-c2ccccc2)nc(N([*])C)n1 | known | 4.2966
R1010361 |  |  | P460095 | poly[(N,N'-diethyl-6-phenyl-1,3,5-triazine-2,4-diamine)-alt-(2,4-dichloro-6-phenyl-1,3,5-triazine)] | poly(6-phenyl-1,3,5-triazine-2,4-diylethylimino) |  | Polyimines |  | *c1nc(-c2ccccc2)nc(N(*)CC)n1 | [*]c1nc(-c2ccccc2)nc(N([*])CC)n1 | known | 4.1252
R1010362 |  |  | P460096 | poly(4-chloro-6-phenyl-1,3,5-triazine-2-amine) | poly(6-phenyl-1,3,5-triazine-2,4-diylimino) |  | Polyimines |  | *Nc1nc(*)nc(-c2ccccc2)n1 | [*]Nc1nc([*])nc(-c2ccccc2)n1 | known | 4.2193
R1010363 |  |  | P460097 | poly[(2,4-dianilino-6-methyl-1,3,5-triazine)-alt-(2,4-dichloro-6-methyl-1,3,5-triazine)] | poly(6-methyl-1,3,5-triazine-2,4-diylphenylimino) |  | Polyimines |  | *c1nc(C)nc(N(*)c2ccccc2)n1 | [*]c1nc(C)nc(N([*])c2ccccc2)n1 | known | 4.4826
R1010364 |  |  | P460098 | poly[(N,N',6-trimethyl-1,3,5-triazine-2,4-diamine)-alt-(2,4-dichloro-6-methyl-1,3,5-triazine)] | poly(6-methyl-1,3,5-triazine-2,4-diylmethylimino) |  | Polyimines |  | *c1nc(C)nc(N(*)C)n1 | [*]c1nc(C)nc(N([*])C)n1 | known | 4.4288
R1010365 |  |  | P460099 | poly[(N,N',6-trimethyl-1,3,5-triazine-2,4-diamine)-alt-(2,4-dichloro-6-phenyl-1,3,5-triazine)] | poly(6-methyl-1,3,5-triazine-2,4-diylmethylimino-6-phenyl-1,3,5-triazine-2,4-diylmethylimino) |  | Polyimines |  | *c1nc(C)nc(N(C)c2nc(-c3ccccc3)nc(N(*)C)n2)n1 | [*]c1nc(C)nc(N(C)c2nc(-c3ccccc3)nc(N([*])C)n2)n1 | known
R1010366 |  |  | P460100 | poly(4-chloro-6-phenyl-1,3,5-triazine-2-amine) | poly(6-phenyl-1,3,5-triazine-2,4-diyl-4,6-diphenyl-1,3,5-triazine-2-ylimino) |  | Polyimines |  | *c1nc(-c2ccccc2)nc(N(*)c2nc(-c3ccccc3)nc(-c3ccccc3)n2)n1 | [*]c1nc(-c2ccccc2)nc(N([*])c2nc(-c3ccccc3)nc(-c3ccccc3)n2)n1 | known
R1010367 |  |  | P460101 | poly(N-phenyl-4,6-diphenoxy-1,3,5-triazine-2-amine) | poly(6-phenoxy-1,3,5-triazine-2,4-diylphenylimino) |  | Polyimines |  | *c1nc(Oc2ccccc2)nc(N(*)c2ccccc2)n1 | [*]c1nc(Oc2ccccc2)nc(N([*])c2ccccc2)n1 | known | 4.4124
R1010368 |  |  | P460102 | poly(N,N'-diphenyl-6-chloro-1,3,5-triazine-2,4-diamine) | poly[6-(phenylamino)-1,3,5-triazine-2,4-diylphenylimino] |  | Polyimines |  | *c1nc(Nc2ccccc2)nc(N(*)c2ccccc2)n1 | [*]c1nc(Nc2ccccc2)nc(N([*])c2ccccc2)n1 | known
R1010369 |  |  | P460103 | poly(4,6-dichloro-1,3,5-triazine-2-amine) | poly(6-chloro-1,3,5-triazine-2,4-diylimino) |  | Polyimines |  | *Nc1nc(*)nc(Cl)n1 | [*]Nc1nc([*])nc(Cl)n1 | known | 4.4996
R1010370 |  |  | P460104 | poly(N-phenyl-4,6-dichloro-1,3,5-triazine-2-amine) | poly(6-chloro-1,3,5-triazine-2,4-diylphenylimino) |  | Polyimines |  | *c1nc(Cl)nc(N(*)c2ccccc2)n1 | [*]c1nc(Cl)nc(N([*])c2ccccc2)n1 | known | 4.3194
R1010371 |  |  | P460105 | poly[(2,4,6-trichloro-1,3,5-triazine)-alt-(N,N',N''-triphenyl-1,3,5-triazine-2,4,6-triamine)] | poly[6-chloro-1,3,5-triazine-2,4-diylphenylimino-6-(phenylamino)-1,3,5-triazine-2,4-diylphenylimino] | poly[(cyanuric chloride)-alt-(N,N',N''-triphenyl-1,3,5-triazine-2,4,6-triamine)] | Polyimines |  | *c1nc(Cl)nc(N(c2ccccc2)c2nc(Nc3ccccc3)nc(N(*)c3ccccc3)n2)n1 | [*]c1nc(Cl)nc(N(c2ccccc2)c2nc(Nc3ccccc3)nc(N([*])c3ccccc3)n2)n1 | known | 3.6448
R1010372 |  |  | P460106 | poly(dibutylcarbodiimide) | poly{(butylimino)[(butylimino)methylene]} |  | Polyimines |  | *C(=NCCCC)N(*)CCCC | [*]C(=NCCCC)N([*])CCCC | known
R1010373 |  |  | P460107 | poly(dihexylcarbodiimide) | poly{(hexylimino)[(hexylimino)methylene]} |  | Polyimines |  | *C(=NCCCCCC)N(*)CCCCCC | [*]C(=NCCCCCC)N([*])CCCCCC | known | 4.3588
R1010374 |  |  | P460108 | poly(diphenylcarbodiimide) | poly[phenylimino(phenylimino)methylene] |  | Polyimines |  | *C(=Nc1ccccc1)N(*)c1ccccc1 | [*]C(=Nc1ccccc1)N([*])c1ccccc1 | known
R1010375 |  |  | P460111 | poly(diethylcarbodiimide) | poly{(ethylimino)[(ethylimino)methylene]} |  | Polyimines |  | *C(=NCC)N(*)CC | [*]C(=NCC)N([*])CC | known
R1010376 |  |  | P460112 | poly(diallylcarbodiimide) | poly[allylimino(allylimino)methylene] |  | Polyimines |  | *C(=NCC=C)N(*)CC=C | [*]C(=NCC=C)N([*])CC=C | known
R1010377 |  |  | P460113 | poly{[1,4-bis(phenyldimethylsilyl)-2-methylpiperazine]-alt-[1,4-bis(chloromethyl)benzene]} | poly[(2-methylpiperazine-1,4-diyl)methylene-1,4-phenylenemethylene] |  | Polyimines |  | *Cc1ccc(CN2CCN(*)C(C)C2)cc1 | [*]Cc1ccc(CN2CCN([*])C(C)C2)cc1 | known | 4.6219 | [6 empty] | 68.12
R1010378 |  |  | P460115 | poly[(4,5,9,10-pyrenetetraone)-alt-(biphenyl-3,3',4,4'-tetramine)] | poly(quinoxalino[2',3';9,10]phenanthro[4,5-abc]phenazine-6,16-diyl) poly[6,7:15,14-bis([1]propene[1]yl[3]ylidene)-5,8,13,16-tetraazahexacene-2,11-diyl] |  | Polyimines |  | *c1ccc2nc3c4cccc5c6nc7ccc(*)cc7nc6c6cccc(c3nc2c1)c6c45 | [*]c1ccc2nc3c4cccc5c6nc7ccc([*])cc7nc6c6cccc(c3nc2c1)c6c45 | known | 2.69 | [10 empty] | 848
R1010379 |  |  | P460116 | poly[(biphenyl-3,3',4,4'-tetramine)-alt-(trans-cyclohexane-1,4-dicarboxylic acid)] | poly(6,6'-bi[1H-benzimidazole]-2,2'-diylcyclohexane-1,4-diyl) |  | Polyimines |  | *c1nc2ccc(-c3ccc4nc(C5CCC(*)CC5)[nH]c4c3)cc2[nH]1 | [*]c1nc2ccc(-c3ccc4nc(C5CCC([*])CC5)[nH]c4c3)cc2[nH]1 | known
R1010380 |  |  | P460117 | poly[(biphenyl-3,3',4,4'-tetramine)-alt-(cis-cyclohexane-1,3-dicarboxylic acid)] | poly(6,6'-bi[1H-benzimidazole]-2,2'-diylcyclohexane-1,3-diyl) |  | Polyimines |  | *c1nc2ccc(-c3ccc4nc(C5CCCC(*)C5)[nH]c4c3)cc2[nH]1 | [*]c1nc2ccc(-c3ccc4nc(C5CCCC([*])C5)[nH]c4c3)cc2[nH]1 | known
R1010381 |  |  | P460118 | poly[(biphenyl-3,3',4,4'-tetramine)-alt-(trans-cyclopropane-1,2-dicarboxylic acid)] | poly(6,6'-bi[1H-benzimidazole]-2,2'-diylcyclopropane-1,2-diyl) |  | Polyimines |  | *c1nc2ccc(-c3ccc4nc(C5CC5*)[nH]c4c3)cc2[nH]1 | [*]c1nc2ccc(-c3ccc4nc(C5CC5[*])[nH]c4c3)cc2[nH]1 | known
R1010382 |  |  | P460119 | poly{(biphenyl-3,3',4,4'-tetramine)-alt-[(dl)-spiro[3.3]heptane-2,6-dicarboxylic acid]} | poly(6,6'-bi[1H-benzimidazole]-2,2'-diylspiro[3.3]heptane-2,6-diyl) |  | Polyimines |  | *c1nc2ccc(-c3ccc4nc(C5CC6(CC(*)C6)C5)[nH]c4c3)cc2[nH]1 | [*]c1nc2ccc(-c3ccc4nc(C5CC6(CC([*])C6)C5)[nH]c4c3)cc2[nH]1 | known
R1010383 |  |  | P460120 | poly(3,4-diaminobenzoic acid) | poly(1H-benzimidazole-2,5-diyl) |  | Polyimines | ABPBI | *c1ccc2[nH]c(*)nc2c1 | [*]c1ccc2[nH]c([*])nc2c1 | known | 3.9385 | [9 empty] | 671 | [26 empty] | 0.279
R1010384 |  |  | P460121 | poly[(biphenyl-3,3',4,4'-tetramine)-alt-(diphenyl anthracene-1,5-dicarboxylate)] | poly(5,5'-bi[1H-benzimidazole]-2,2'-diylanthracene-1,5-diyl) |  | Polyimines |  | *c1nc2cc(-c3ccc4[nH]c(-c5cccc6cc7c(*)cccc7cc56)nc4c3)ccc2[nH]1 | [*]c1nc2cc(-c3ccc4[nH]c(-c5cccc6cc7c([*])cccc7cc56)nc4c3)ccc2[nH]1 | known
R1010385 |  |  | P460122 | poly{1-[(9H-carbazol-9-yl)acetyl]aziridine} | poly[(9H-carbazole-9-ylacetylimino)ethylene] | poly[N-(9-carbazolyl)acetylethylenimine] | Polyimines |  | *CCN(*)C(=O)Cn1c2ccccc2c2ccccc21 | [*]CCN([*])C(=O)Cn1c2ccccc2c2ccccc21 | known
R1010386 |  |  | P460123 |  | poly{[2-(9H-carbazole-9-yl)propionylimino]ethylene} | poly[N-2-(9-carbazolyl)propanoylethylenimine] | Polyimines |  | *CCN(*)C(=O)C(C)n1c2ccccc2c2ccccc21 | [*]CCN([*])C(=O)C(C)n1c2ccccc2c2ccccc21 | known
R1010387 |  |  | P460127 | poly(2,5-dimethylpyrazine) | poly(pyradine-2,5-diylethylene) |  | Polyimines |  | *CCc1cnc(*)cn1 | [*]CCc1cnc([*])cn1 | known | 4.5671
R1010388 |  |  | P460128 | poly(5,8-dimethylquinoline) | poly(quinoline-5,8-diylethylene) |  | Polyimines |  | *CCc1ccc(*)c2cccnc12 | [*]CCc1ccc([*])c2cccnc12 | known
R1010389 |  |  | P460129 | 2,3-bis(2-methoxyethoxy)propanol functionalized poly(dichlorophosphazene) | poly{nitrilobis[2,3-bis(2-methoxyethoxy)propoxy]phosphoranylylidene} | poly{bis[2,3-bis(2-methoxyethoxy)propoxy]phosphazene} poly{nitrilobis[2,3-bis(2-methoxyethoxy)propoxy]phosphoranylidyne} | Polyphosphazenes, Polyimines |  | *N=P(*)(OCC(COCCOC)OCCOC)OCC(COCCOC)OCCOC | [*]N=P([*])(OCC(COCCOC)OCCOC)OCC(COCCOC)OCCOC | known
R1010390 |  |  | P460130 | 2,3-bis[2-(2-methoxyethoxy)ethoxy]propanol functionalized poly(dichlorophosphazene) | poly[nitrilobis(2,3-bis[1,4,7-trioxaoctyl]propoxy)phosphoranylylidene] | poly(bis{2,3-bis[2-(2-methoxyethoxy)ethoxy]propoxy}phosphazene) poly[nitrilobis(2,3-bis[1,4,7-trioxaoctyl]propoxy)phosphoranylidyne] | Polyphosphazenes, Polyimines |  | *N=P(*)(OCC(COCCOCCOC)OCCOCCOC)OCC(COCCOCCOC)OCCOCCOC | [*]N=P([*])(OCC(COCCOCCOC)OCCOCCOC)OCC(COCCOCCOC)OCCOCCOC | known
R1010391 |  |  | P460131 | 2,3-bis{2-[2-(2-methoxyethoxy)ethoxy]ethoxy}propanol functionalized poly(dichlorophosphazene) | poly{nitrilobis[2,3-bis(1,4,7,10-tetraoxadodecyl)propoxy]phosphoranylylidene} | poly[bis(2,3-bis{2-[2-(2-methoxyethoxy)ethoxy]ethoxy}propoxy)phosphazene] poly{nitrilobis[2,3-bis(1,4,7,10-tetraoxadodecyl)propoxy]phosphoranylidyne} | Polyphosphazenes, Polyimines |  | *N=P(*)(OCC(COCCOCCOCCOC)OCCOCCOCCOC)OCC(COCCOCCOCCOC)OCCOCCOCCOC | [*]N=P([*])(OCC(COCCOCCOCCOC)OCCOCCOCCOC)OCC(COCCOCCOCCOC)OCCOCCOCCOC | known
R1010392 |  |  | P460132 | 2,3-bis(2-butoxyethoxy)propanol functionalized poly(dichlorophosphazene) | poly{nitrilobis[2,3-bis(2-butoxyethoxy)propoxy]phosphoranylylidene} | poly{bis[2,3-bis(2-butoxyethoxy)propoxy]phosphazene} poly{nitrilobis[2,3-bis(2-butoxyethoxy)propoxy]phosphoranylidyne} | Polyphosphazenes, Polyimines |  | *N=P(*)(OCC(COCCOCCCC)OCCOCCCC)OCC(COCCOCCCC)OCCOCCCC | [*]N=P([*])(OCC(COCCOCCCC)OCCOCCCC)OCC(COCCOCCCC)OCCOCCCC | known
R1010393 |  |  | P460133 | 2,3-bis(2-isopropoxyethoxy)propanol functionalized poly(dichlorophosphazene) | poly{nitrilobis[2,3-bis(2-isopropoxyethoxy)propoxy]phosphoranylylidene} | poly{bis[2,3-bis(2-isopropoxyethoxy)propoxy]phosphazene} poly{bis[2,3-bis(2-isopropoxyethoxy)propoxy]phosphoranylidyne} | Polyphosphazenes, Polyimines |  | *N=P(*)(OCC(COCCOC(C)C)OCCOC(C)C)OCC(COCCOC(C)C)OCCOC(C)C | [*]N=P([*])(OCC(COCCOC(C)C)OCCOC(C)C)OCC(COCCOC(C)C)OCCOC(C)C | known
R1010394 |  |  | P460134 | poly(3,6-dichloropyridazine) | poly(pyridazine-3,6-diyl) |  | Polyimines |  | *c1ccc(*)nn1 | [*]c1ccc([*])nn1 | known | 3.3251 | [10 empty] | 473
R1010395 |  |  | P460135 | poly(p-phenylenediamine) poly(4,4'-diazenediyldianiline) | poly(diazenediyl-1,4-phenylene) |  | Polyimines |  | *N=Nc1ccc(*)cc1 | [*]N=Nc1ccc([*])cc1 | known | 1.7643
R1010396 |  |  | P460136 | poly(2,4-diaminotoluene) | poly(diazenediyl(4-methyl-1,3-phenylene)) |  | Polyimines |  | *N=Nc1cc(*)ccc1C | [*]N=Nc1cc([*])ccc1C | known | 3.0039
R1010397 |  | khz-0033 | P460137 | poly(2,6-dichloropyridine) | poly(pyridine-2,6-diyl) |  | Polyimines |  | *c1cccc(*)n1 | [*]c1cccc([*])n1 | known | 3.8339 | 2.2143 | -6.6 | 6.0452 | 2.9424 | 4.35 | 1.9952
R1010398 |  |  | P460138 | poly{[1,1'-(1,3-phenylene)bis(3-phenyl-2-propyn-1-one)]-alt-[4,4'-methylenebis(phenylhydrazine)]} | poly(3-phenyl-1H-pyrazole-1,5-diyl-1,3-phenylene-3-phenyl-1H-pyrazole-5,1-diyl-1,4-phenylenemethylene-1,4-phenylene) |  | Polyimines |  | *c1ccc(Cc2ccc(-n3nc(-c4ccccc4)cc3-c3cccc(-c4cc(-c5ccccc5)nn4*)c3)cc2)cc1 | [*]c1ccc(Cc2ccc(-n3nc(-c4ccccc4)cc3-c3cccc(-c4cc(-c5ccccc5)nn4[*])c3)cc2)cc1 | known | [10 empty] | 498 | 739
R1010399 |  |  | P460139 | poly{[1,1'-(1,4-phenylene)bis(3-phenyl-2-propyn-1-one)]-alt-[4,4'-methylenebis(phenylhydrazine)]} | poly(3-phenyl-1H-pyrazole-1,5-diyl-1,4-phenylene-3-phenyl-1H-pyrazole-5,1-diyl-1,4-phenylenemethylene-1,4-phenylene) |  | Polyimines |  | *c1ccc(Cc2ccc(-n3nc(-c4ccccc4)cc3-c3ccc(-c4cc(-c5ccccc5)nn4*)cc3)cc2)cc1 | [*]c1ccc(Cc2ccc(-n3nc(-c4ccccc4)cc3-c3ccc(-c4cc(-c5ccccc5)nn4[*])cc3)cc2)cc1 | known | [10 empty] | 525 | 713
R1010400 |  |  | P460140 | poly{[1,1'-(1,4-phenylene)bis(2-propyn-1-one)]-alt-[4,4'-sulfonylbis(phenylhydrazine)]} | poly(1H-pyrazole-1,5-diyl-1,4-phenylene-1H-pyrazole-5,1-diyl-1,4-phenylenesulfonyl-1,4-phenylene) |  | Polyimines, Polysulfones/sulfoxides/sufonates/sulfoamides |  | *c1ccc(S(=O)(=O)c2ccc(-n3nccc3-c3ccc(-c4ccnn4*)cc3)cc2)cc1 | [*]c1ccc(S(=O)(=O)c2ccc(-n3nccc3-c3ccc(-c4ccnn4[*])cc3)cc2)cc1 | known | [10 empty] | 539 | 739
R1010401 |  |  | P460141 | poly{[1,1'-(1,4-phenylene)bis(2-propyn-1-one)]-alt-[4,4'-methylenebis(phenylhydrazine)]} | poly(1H-pyrazole-1,5-diyl-1,4-phenylene-1H-pyrazole-5,1-diyl-1,4-phenylenemethylene-1,4-phenylene) |  | Polyimines |  | *c1ccc(Cc2ccc(-n3nccc3-c3ccc(-c4ccnn4*)cc3)cc2)cc1 | [*]c1ccc(Cc2ccc(-n3nccc3-c3ccc(-c4ccnn4[*])cc3)cc2)cc1 | known | [10 empty] | 475 | 725.5
R1010402 |  |  | P460142 | poly{[1,1'-(1,3-phenylene)bis(2-propyn-1-one)]-alt-[4,4'-sulfonylbis(phenylhydrazine)]} | poly(1H-pyrazole-1,5-diyl-1,3-phenylene-1H-pyrazole-5,1-diyl-1,4-phenylenesulfonyl-1,4-phenylene) |  | Polyimines, Polysulfones/sulfoxides/sufonates/sulfoamides |  | *c1ccc(S(=O)(=O)c2ccc(-n3nccc3-c3cccc(-c4ccnn4*)c3)cc2)cc1 | [*]c1ccc(S(=O)(=O)c2ccc(-n3nccc3-c3cccc(-c4ccnn4[*])c3)cc2)cc1 | known | [10 empty] | 491
R1010403 |  |  | P460143 | poly{[1,1'-(1,3-phenylene)bis(2-propyn-1-one)]-alt-[4,4'-methylenebis(phenylhydrazine)]} | poly(1H-pyrazole-1,5-diyl-1,3-phenylene-1H-pyrazole-5,1-diyl-1,4-phenylenemethylene-1,4-phenylene) |  | Polyimines |  | *c1ccc(Cc2ccc(-n3nccc3-c3cccc(-c4ccnn4*)c3)cc2)cc1 | [*]c1ccc(Cc2ccc(-n3nccc3-c3cccc(-c4ccnn4[*])c3)cc2)cc1 | known | [10 empty] | 485
R1010404 |  |  | P460144 | poly[N,N-bis(p-bromophenyl)aniline] | poly(phenyliminobiphenyl-4,4'-diyl) |  | Polyimines |  | *c1ccc(-c2ccc(N(*)c3ccccc3)cc2)cc1 | [*]c1ccc(-c2ccc(N([*])c3ccccc3)cc2)cc1 | known
R1010405 |  |  | P460145 | poly[(N-benzyl-diphenylamine)-alt-formaldehyde] | poly(benzylimino-1,4-phenylenemethylene-1,4-phenylene) |  | Polyimines |  | *c1ccc(Cc2ccc(N(*)Cc3ccccc3)cc2)cc1 | [*]c1ccc(Cc2ccc(N([*])Cc3ccccc3)cc2)cc1 | known | 4.2622
R1010406 |  |  | P460158 | poly(2,5-dihydro-1H-pyrrole) | poly(2,5-dihydro-1H-pyrrole-2,5-diyl) |  | Polyimines |  | *C1C=CC(*)N1 | [*]C1C=CC([*])N1 | known | 4.6504
R1010407 |  |  | P460165 |  | poly[(2,2,2-trifluoroethoxy)(2,2,3,3,4,4,5,5-octafluoropentoxy)phosphazene]} poly{nitrilo[(2,2,2-trifluoroethoxy)(2,2,3,3,4,4,5,5-octafluoropentoxy)-lambda5-phosphanetriyl]} |  | Polyphosphazenes, Polyimines |  | *N=P(*)(OCC(F)(F)F)OCC(F)(F)C(F)(F)C(F)(F)C(F)F | [*]N=P([*])(OCC(F)(F)F)OCC(F)(F)C(F)(F)C(F)(F)C(F)F | known
R1010408 |  |  | P460166 | poly(2-methoxyaniline) poly(3-methoxyaniline) | poly[imino(2-methoxy-1,4-phenylene)] | poly(o-anisidine) | Polyimines |  | *Nc1ccc(*)cc1OC | [*]Nc1ccc([*])cc1OC | known | 3.512 | [35 empty] | 28
R1010409 |  |  | P460168 |  | poly(1,6-dihydropyrrolo[2,3-b]pyrrole-2,5-diyl) |  | Polyimines |  | *C1=CC2=CC(*)=NC2=N1 | [*]C1=CC2=CC([*])=NC2=N1 | known | 1.0627
R1010410 |  |  | P460169 |  | poly(1,4-dihydropyrrolo[3,2-b]pyrrole-2,5-diyl) |  | Polyimines |  | *C1=CC2=NC(*)=CC2=N1 | [*]C1=CC2=NC([*])=CC2=N1 | known | 1.3051
R1010411 |  |  | P460170 | 1,4,7,10,13-pentaoxacyclohexadecane-15-ol functionalized poly[bis(2,2,2-trifluoroethoxy)phosphazene] | poly[bis(1,4,7,10,13-pentaoxacyclohexadecane-15-yloxy)phospazene] poly[nitrilobis(1,4,7,10,13-pentaoxacyclohexadecane-15-yloxy)phosphoranylylidene] |  | Polyphosphazenes, Polyimines |  | *N=P(*)(OC1COCCOCCOCCOCCOC1)OC1COCCOCCOCCOCCOC1 | [*]N=P([*])(OC1COCCOCCOCCOCCOC1)OC1COCCOCCOCCOCCOC1 | known
R1010412 |  |  | P460171 | 3-(1,4,7,10,13-pentaoxacyclohexadecane-15-yloxy)propanol functionalized poly[bis(2,2,2-trifluoroethoxy)phosphazene] | poly{bis[3-(1,4,7,10,13-pentaoxacyclohexadecane-15-yloxy)propoxy]phosphazene} poly{nitrilobis[3-(1,4,7,10,13-pentaoxacyclohexadecane-15-yloxy)propoxy]phosphoranylylidene} |  | Polyphosphazenes, Polyimines |  | *N=P(*)(OCCCOC1COCCOCCOCCOCCOC1)OCCCOC1COCCOCCOCCOCCOC1 | [*]N=P([*])(OCCCOC1COCCOCCOCCOCCOC1)OCCCOC1COCCOCCOCCOCCOC1 | known
R1010413 |  |  | P460172 | 6-(1,4,7,10,13-pentaoxacyclohexadecane-15-yloxy)hexanol functionalized poly[bis(2,2,2-trifluoroethoxy)phosphazene] | poly(bis{[6-(1,4,7,10,13-pentaoxacyclohexadecane-15-yloxy)hexyl]oxy}phosphazene) poly{nitrilobis[6-(1,4,7,10,13-pentaoxacyclohexadecane-15-yloxy)hexyloxy]phosphoranylylidene} |  | Polyphosphazenes, Polyimines |  | *N=P(*)(OCCCCCCOC1COCCOCCOCCOCCOC1)OCCCCCCOC1COCCOCCOCCOCCOC1 | [*]N=P([*])(OCCCCCCOC1COCCOCCOCCOCCOC1)OCCCCCCOC1COCCOCCOCCOCCOC1 | known
R1010414 |  |  | P460173 | poly[(N,N'-sulfinyl-2,6-diaminopyridine)-alt-(pyridine-2,6-diamine)] | poly(pyridine-2,6-diyliminosulfinylimino) |  | Polyimines, Polysulfones/sulfoxides/sufonates/sulfoamides |  | *NS(=O)Nc1cccc(*)n1 | [*]NS(=O)Nc1cccc([*])n1 | known | 4.5634
R1010415 |  |  | P460174 | 2-phenoxyethanol functionalized poly(dichlorophosphazene) | poly[bis(2-phenoxyethoxy)phosphazene] poly[nitrilobis(2-phenoxyethoxy)phosphoranylylidene] |  | Polyphosphazenes, Polyimines |  | *N=P(*)(OCCOc1ccccc1)OCCOc1ccccc1 | [*]N=P([*])(OCCOc1ccccc1)OCCOc1ccccc1 | known
R1010416 |  |  | P460176 | poly(2,5-dibromopyridine) | poly(pyridine-2,5-diyl) |  | Polyimines |  | *c1ccc(*)nc1 | [*]c1ccc([*])nc1 | known | 2.7583
R1010417 |  |  | P460177 | poly(1H-indole) | poly(6H-indole-2,6-diyl) |  | Polyimines |  | *C1=NC2=CC(*)C=CC2=C1 | [*]C1=NC2=CC([*])C=CC2=C1 | known | 3.2065
R1010418 |  |  | P460178 | 4-tert-butylphenol functionalized poly(dichlorophosphazene) | poly[bis(4-tert-butylphenoxy)phosphazene] poly[nitrilobis(4-tert-butylphenoxy)phosphoranylidene] |  | Polyphosphazenes, Polyimines |  | *N=P(*)(Oc1ccc(C(C)(C)C)cc1)Oc1ccc(C(C)(C)C)cc1 | [*]N=P([*])(Oc1ccc(C(C)(C)C)cc1)Oc1ccc(C(C)(C)C)cc1 | known
R1010419 |  |  | P460184 | poly(epichlorohydrin-alt-aniline) | poly(phenylimino-2-hydroxypropane-1,3-diyl) |  | Polyimines |  | *CC(O)CN(*)c1ccccc1 | [*]CC(O)CN([*])c1ccccc1 | known | [10 empty] | 326 | 615
R1010420 |  |  | P460185 | methylamine functionalized poly[(chlorooxo-lambda6-sulfanetriyl)nitrilo(dichloro-lambda5-phosphanetriyl)nitrilo(dichloro-lambda5-phosphanetriyl)nitrilo] | poly{[methylamino(oxo)-lambda6-sulfanylylidene]nitrilobis(methylamino)phosphanylylidenenitrilobis(methylamino)phosphanylylidenenitrilo} |  | Polyphosphazenes, Polyimines, Polysulfones/sulfoxides/sufonates/sulfoamides |  | *N=P(N=P(N=S(*)(=O)NC)(NC)NC)(NC)NC | [*]N=P(N=P(N=S([*])(=O)NC)(NC)NC)(NC)NC | known | [10 empty] | 295
R1010421 |  |  | P460186 |  | poly{[oxo(phenylamino)-lambda6-sulfanylylidene]nitrilobis(phenylamino)phosphanylylidenenitrilobis(phenylamino)phosphanylylidenenitrilo} |  | Polyphosphazenes, Polyimines, Polysulfones/sulfoxides/sufonates/sulfoamides |  | *N=P(N=P(N=S(*)(=O)Nc1ccccc1)(Nc1ccccc1)Nc1ccccc1)(Nc1ccccc1)Nc1ccccc1 | [*]N=P(N=P(N=S([*])(=O)Nc1ccccc1)(Nc1ccccc1)Nc1ccccc1)(Nc1ccccc1)Nc1ccccc1 | known
R1010422 |  |  | P460187 | ethylamine functionalized poly[(chlorooxo-lambda6-sulfanetriyl)nitrilo(dichloro-lambda5-phosphanetriyl)nitrilo(dichloro-lambda5-phosphanetriyl)nitrilo] | poly{[ethylamino(oxo)-lambda6-sulfanylidene]nitrilobis(ethylamino)phosphanylylidenenitrilobis(ethylamino)phosphanylylidenenitrilo} |  | Polyphosphazenes, Polyimines, Polysulfones/sulfoxides/sufonates/sulfoamides |  | *N=P(N=P(N=S(*)(=O)NCC)(NCC)NCC)(NCC)NCC | [*]N=P(N=P(N=S([*])(=O)NCC)(NCC)NCC)(NCC)NCC | known | [10 empty] | 277
R1010423 |  |  | P460188 | propylamine functionalized poly[(chlorooxo-lambda6-sulfanetriyl)nitrilo(dichloro-lambda5-phosphanetriyl)nitrilo(dichloro-lambda5-phosphanetriyl)nitrilo] | poly{[oxo(propylamino)-lambda6-sulfanylylidene]nitrilobis(propylamino)phosphanylylidenenitrilobis(propylamino)phosphanylylidenenitrilo} |  | Polyphosphazenes, Polyimines, Polysulfones/sulfoxides/sufonates/sulfoamides |  | *N=P(N=P(N=S(*)(=O)NCCC)(NCCC)NCCC)(NCCC)NCCC | [*]N=P(N=P(N=S([*])(=O)NCCC)(NCCC)NCCC)(NCCC)NCCC | known | [10 empty] | 279
R1010424 |  |  | P460189 | butylamine functionalized poly[(chlorooxo-lambda6-sulfanetriyl)nitrilo(dichloro-lambda5-phosphanetriyl)nitrilo(dichloro-lambda5-phosphanetriyl)nitrilo] | poly{[butylamino(oxo)-lambda6-sulfanylylidene]nitrilobis(butylamino)phosphanylylidenenitrilobis(butylamino)phosphanylylidenenitrilo} |  | Polyphosphazenes, Polyimines, Polysulfones/sulfoxides/sufonates/sulfoamides |  | *N=P(N=P(N=S(*)(=O)NCCCC)(NCCCC)NCCCC)(NCCCC)NCCCC | [*]N=P(N=P(N=S([*])(=O)NCCCC)(NCCCC)NCCCC)(NCCCC)NCCCC | known | [10 empty] | 257
R1010425 |  |  | P460190 | butylamine functionalized poly[(chlorooxo-lambda6-sulfanetriyl)nitrilo(dichloro-lambda5-phosphanetriyl)nitrilo(dichloro-lambda5-phosphanetriyl)nitrilo] | poly{[hexylamino(oxo)-lambda6-sulfanylylidene]nitrilobis(hexylamino)phosphanylylidenenitrilobis(hexylamino)phosphanylylidenenitrilo} |  | Polyphosphazenes, Polyimines, Polysulfones/sulfoxides/sufonates/sulfoamides |  | *N=P(N=P(N=S(*)(=O)NCCCCCC)(NCCCCCC)NCCCCCC)(NCCCCCC)NCCCCCC | [*]N=P(N=P(N=S([*])(=O)NCCCCCC)(NCCCCCC)NCCCCCC)(NCCCCCC)NCCCCCC | known | [10 empty] | 255
R1010426 |  |  | P460191 |  | poly{[(allylamino)oxo-lambda6-sulfanylylidene]nitrilobis(allylamino)phosphanylylidenenitrilobis(allylamino)phosphanylylidenenitrilo} |  | Polyphosphazenes, Polyimines, Polysulfones/sulfoxides/sufonates/sulfoamides |  | *N=P(N=P(N=S(*)(=O)NCC=C)(NCC=C)NCC=C)(NCC=C)NCC=C | [*]N=P(N=P(N=S([*])(=O)NCC=C)(NCC=C)NCC=C)(NCC=C)NCC=C | known
R1010427 |  |  | P460194 | poly-2-methylaniline | poly(nitrilo-2-methylcyclohexa-2,5-diene-1-ylidene-4-yl) |  | Polyimines |  | *N=C1C=CC(*)C=C1C | [*]N=C1C=CC([*])C=C1C | known | 3.8461
R1010428 |  |  | P460195 | poly-2-chloroaniline | poly(nitrilo-2-chlorocyclohexa-2,5-diene-1-ylidene-4-yl) |  | Polyimines |  | *N=C1C=CC(*)C=C1Cl | [*]N=C1C=CC([*])C=C1Cl | known | 4.0784 | [10 empty] | 450
R1010429 |  |  | P460197 | poly(2-phenylaniline) | poly(imino-2-phenyl-1,4-phenylene) |  | Polyimines |  | *Nc1ccc(*)cc1-c1ccccc1 | [*]Nc1ccc([*])cc1-c1ccccc1 | known
R1010430 |  |  | P460198 | poly[(naphthalene-1,5-diamine)-alt-(diethyl 2,5-dioxocyclohexane-1,4-dicarboxylate)] | poly[iminonaphthalene-1,5-diylimino-2,5-bis(ethoxycarbonyl)-1,4-cyclohexadiene-1,4-diyl] |  | Polyimines |  | *Nc1cccc2c(NC3=C(C(=O)OCC)CC(*)=C(C(=O)OCC)C3)cccc12 | [*]Nc1cccc2c(NC3=C(C(=O)OCC)CC([*])=C(C(=O)OCC)C3)cccc12 | known
R1010431 |  |  | P460210 | 3,6,9,12-tetraoxatetracosanol functionalized poly(dichlorophosphazene) | poly{bis[(3,6,9,12-tetraoxatetracosyl)oxy]phosphazene} poly(nitrilo{bis[(3,6,9,12-tetraoxatetracosyl)oxy]-lambda5-phosphanetriyl}) |  | Polyphosphazenes, Polyimines |  | *N=P(*)(OCCOCCOCCOCCOCCCCCCCCCCCC)OCCOCCOCCOCCOCCCCCCCCCCCC | [*]N=P([*])(OCCOCCOCCOCCOCCCCCCCCCCCC)OCCOCCOCCOCCOCCCCCCCCCCCC | known
R1010432 |  |  | P460213 | butylamine functionalized poly(dichlorophosphazene) | poly[nitrilobis(butylamino)phosphoranylylidene] | poly[bis(butylamino)phosphazene] | Polyphosphazenes, Polyimines |  | *N=P(*)(NCCCC)NCCCC | [*]N=P([*])(NCCCC)NCCCC | known | [9 empty] | 411 |  | 677.05
R1010433 |  |  | P460216 | poly[(benzene-1,2,4,5-tetramine)-alt-(dimethyl naphthalene-2,6-dicarboxylate)] | poly[(1,7-dihydrobenzo[1,2-d:4,5-d']diimidazole-2,6-diyl)naphthalene-2,6-diyl] |  | Polyimines |  | *c1ccc2cc(-c3nc4cc5nc(*)[nH]c5cc4[nH]3)ccc2c1 | [*]c1ccc2cc(-c3nc4cc5nc([*])[nH]c5cc4[nH]3)ccc2c1 | known | 3.1978
R1010434 |  |  | P460217 | 4-benzylphenol functionalized poly(dichlorophosphazene) | poly[bis(4-benzylphenoxy)phosphazene] poly[nitrilobis(4-benzylphenoxy)phosphoranylylidene] |  | Polyphosphazenes, Polyimines |  | *N=P(*)(Oc1ccc(Cc2ccccc2)cc1)Oc1ccc(Cc2ccccc2)cc1 | [*]N=P([*])(Oc1ccc(Cc2ccccc2)cc1)Oc1ccc(Cc2ccccc2)cc1 | known
R1010435 |  |  | P460218 | poly[(biphenyl-3,3',4,4'-tetramine)-alt-(diphenyl 1,3-adamantanedicarboxylate)] | poly(benzimidazole-2,5-diylbenzimidazole-5,2-diyladamantane-1,3-diyl) |  | Polyimines |  | *c1nc2cc(-c3ccc4[nH]c(C56CC7CC(CC(*)(C7)C5)C6)nc4c3)ccc2[nH]1 | [*]c1nc2cc(-c3ccc4[nH]c(C56CC7CC(CC([*])(C7)C5)C6)nc4c3)ccc2[nH]1 | known | [11 empty] | 813
R1010436 |  |  | P460219 | poly[N-(1-adamantylformyl)ethylenimine] | poly{1-[(adamantylcarbonyl)limino]ethylene} |  | Polyimines |  | *CCN(*)C(=O)C12CC3CC(CC(C3)C1)C2 | [*]CCN([*])C(=O)C12CC3CC(CC(C3)C1)C2 | known | [9 empty] | 542 | 396
R1010437 |  |  | P460220 | poly[N-(1-adamantylacetyl)ethylenimine] | poly({[2-(1-adamantyl)acetyl]limino}ethylene) |  | Polyimines |  | *CCN(*)C(=O)CC12CC3CC(CC(C3)C1)C2 | [*]CCN([*])C(=O)CC12CC3CC(CC(C3)C1)C2 | known | [9 empty] | 585 | 412
R1010438 |  |  | P460221 | p-bromophenol functionalized poly(dichlorophosphazene) | poly[bis(p-bromophenoxy)phosphazene] poly{nitrilo[bis(4-bromophenoxy)-lambda5-phosphanetriyl]} | poly{nitrilo[bis(4-bromophenoxy)phosphoranylylidene]} | Polyphosphazenes, Polyimines |  | *N=P(*)(Oc1ccc(Br)cc1)Oc1ccc(Br)cc1 | [*]N=P([*])(Oc1ccc(Br)cc1)Oc1ccc(Br)cc1 | known | [24 empty] | 0.35 | 4.1 | 5.8 | 0.18 | 0.91
R1010439 |  |  | P460222 | poly({4,4'-bis[(phenylcarbonyl)methyl]biphenyl}-alt-(3,3'-dibenzoylbenzidine)) | poly[(4,4'-diphenyl[6,6'-biquinoline]-2,2'-diyl)biphenyl-4,4'-diyl] | poly(4-phenylquinoline-2,6-diyl-4-phenylquinoline-6,2-diylbiphenyl-4,4'-diyl) | Polyimines |  | *c1ccc(-c2ccc(-c3cc(-c4ccccc4)c4cc(-c5ccc6nc(*)cc(-c7ccccc7)c6c5)ccc4n3)cc2)cc1 | [*]c1ccc(-c2ccc(-c3cc(-c4ccccc4)c4cc(-c5ccc6nc([*])cc(-c7ccccc7)c6c5)ccc4n3)cc2)cc1 | known | 3.1298 | [8 empty] | 777 | 613 | 853
R1010440 |  |  | P460223 | 2-{4-[(4-butylphenyl)diazenyl]phenoxy}ethanol functionalized poly(dichlorophosphazene) | poly[bis(2-{4-[(4-butylphenyl)diazenyl]phenoxy}ethoxy)phosphazene] poly{nitrilo[bis(2-{4-[(4-butylphenyl)diazenyl]phenoxy}ethoxy)-lambda5-phosphanetriyl]} poly[nitrilobis(2-{4-[(4-butylphenyl)diazenyl]phenoxy}ethoxy)phosphoranylidine] | poly(bis{2-[4-(4-butylphenylazo)phenoxy]ethoxy}phosphazene) | Polyphosphazenes, Polyimines |  | *N=P(*)(OCCOc1ccc(N=Nc2ccc(CCCC)cc2)cc1)OCCOc1ccc(N=Nc2ccc(CCCC)cc2)cc1 | [*]N=P([*])(OCCOc1ccc(N=Nc2ccc(CCCC)cc2)cc1)OCCOc1ccc(N=Nc2ccc(CCCC)cc2)cc1 | known
R1010441 |  |  | P460224 | poly[(trimethylsilyl azide)-alt-(2,2,2-trifluoroethoxydiphenylphosphine)] | poly(diphenylphosphazene) poly[nitrilo(diphenyl-lambda5-phosphane-triyl)] poly[nitrilo(diphenylphosphoranylylidene)] |  | Polyphosphazenes, Polyimines |  | *N=P(*)(c1ccccc1)c1ccccc1 | [*]N=P([*])(c1ccccc1)c1ccccc1 | known
R1010442 |  |  | P460225 |  | poly{nitrilo[bis(4-methoxyphenoxy)-lambda5-phosphanetriyl]} poly{nitrilo[bis(4-methoxyphenoxy)phosphoranylylidene]} | poly[bis(4-methoxyphenoxy)phosphazene] | Polyphosphazenes, Polyimines |  | *N=P(*)(Oc1ccc(OC)cc1)Oc1ccc(OC)cc1 | [*]N=P([*])(Oc1ccc(OC)cc1)Oc1ccc(OC)cc1 | known
R1010443 |  |  | P460226 | m-fluorophenol functionalized poly(dichlorophosphazene) | poly{nitrilo[bis(3-fluorophenoxy)-lambda5-phosphanetriyl]} poly{nitrilo[bis(3-fluorophenoxy)phosphoranylylidene]} | poly[bis(m-fluorophenoxy)phosphazene] | Polyphosphazenes, Polyimines |  | *N=P(*)(Oc1cccc(F)c1)Oc1cccc(F)c1 | [*]N=P([*])(Oc1cccc(F)c1)Oc1cccc(F)c1 | known
R1010444 |  |  | P460227 | m-bromophenol functionalized poly(dichlorophosphazene) | poly{nitrilo[bis(3-bromophenoxy)-lambda5-phosphanetriyl]} poly{nitrilo[bis(3-bromophenoxy)phosphoranylylidene]} | poly[bis(m-bromophenoxy)phosphazene] | Polyphosphazenes, Polyimines |  | *N=P(*)(Oc1cccc(Br)c1)Oc1cccc(Br)c1 | [*]N=P([*])(Oc1cccc(Br)c1)Oc1cccc(Br)c1 | known
R1010445 |  |  | P460228 | poly[2,2,2-trifluoroethyl P-diethyl-N-(trimethylsilyl)phosphinimidate] | poly[nitrilo(diethyl-lambda5-phosphanetriyl)] poly(nitrilodiethylphosphoranylylidene) | poly(diethylphosphazene) | Polyphosphazenes, Polyimines |  | *N=P(*)(CC)CC | [*]N=P([*])(CC)CC | known
R1010446 |  |  | P460229 | poly[2,2,2-trifluoroethyl P-methyl-P-phenyl-N-(trimethylsilyl)phosphinimidate] | poly(methylphenylphosphazene) poly[nitrilo(methylpheyl-lambda5-phosphanetriyl)] poly[nitrilo(methyl)(phenyl)phosphoranylylidene] |  | Polyphosphazenes, Polyimines |  | *N=P(*)(C)c1ccccc1 | [*]N=P([*])(C)c1ccccc1 | known
R1010447 |  |  | P460230 | poly[2,2,2-trifluoroethyl P-ethyl-P-phenyl-N-(trimethylsilyl)phosphinimidate] | poly[nitrilo(ethylpheyl-lambda5-phosphanetriyl)] poly[nitrilo(ethyl)(phenyl)phosphoranylylidene] | poly(ethylphenylphosphazene) | Polyphosphazenes, Polyimines |  | *N=P(*)(CC)c1ccccc1 | [*]N=P([*])(CC)c1ccccc1 | known
R1010448 |  |  | P460240 | poly[(biphenyl-3,3',4,4'-tetramine)-alt-(diphenyl isophthalate)] | poly(5,5'-bibenzimidazole-2,2'-diyl-1,3-phenylene) | poly[(3,3'-diaminobenzidine)-co-(diphenyl isophthalate)] | Polyimines |  | *c1cccc(-c2nc3cc(-c4ccc5[nH]c(*)nc5c4)ccc3[nH]2)c1 | [*]c1cccc(-c2nc3cc(-c4ccc5[nH]c([*])nc5c4)ccc3[nH]2)c1 | known | 3.5069 | [9 empty] | 660
R1010449 |  |  | P460241 | propylamine and diethylamine functionalized poly(dichlorophosphazene) | poly[(diethylamino)(propylamino)phosphazene] poly{nitrilo[(diethylamino)(propylamino)-lambda5-phosphanetriyl]} poly{nitrilo[(diethylamino)(propylamino)phosphoranylylidene]} |  | Polyphosphazenes, Polyimines |  | *N=P(*)(NCCC)N(CC)CC | [*]N=P([*])(NCCC)N(CC)CC | known
R1010450 |  |  | P460242 | propylamine functionalized poly(dichlorophosphazene) | poly[bis(propylamino)phosphazene] poly{nitrilo[bis(propylamino)phosphoranylylidene]} poly{nitrilo[bis(propylamino)lambda5-phosphanetriyl]} |  | Polyphosphazenes, Polyimines |  | *N=P(*)(NCCC)NCCC | [*]N=P([*])(NCCC)NCCC | known | [11 empty] | 688.55
R1010451 |  |  | P460244 | poly(N-ethylaniline) | poly(ethylimino-1,4-phenylene) |  | Polyimines |  | *c1ccc(N(*)CC)cc1 | [*]c1ccc(N([*])CC)cc1 | known | [11 empty] | 458
R1010452 |  |  | P460245 | poly(4-acetyl-4'-amino-3-benzoyl-1,1'-biphenyl) | poly(4-phenylquinoline-2,6-diyl-1,4-phenylene) |  | Polyimines |  | *c1ccc(-c2ccc3nc(*)cc(-c4ccccc4)c3c2)cc1 | [*]c1ccc(-c2ccc3nc([*])cc(-c4ccccc4)c3c2)cc1 | known | 2.9209 | [8 empty] | 853 | 656 | 883
R1010453 |  |  | P460246 | poly[(4-phenylglyoxyloylbenzil)-alt-(biphenyl-3,3',4,4'-tetramine)] | poly[(3,3'-diphenyl[6,6'-biquinoxaline-2,2'-diyl])-1,4-phenylene] |  | Polyimines |  | *c1ccc(-c2nc3ccc(-c4ccc5nc(*)c(-c6ccccc6)nc5c4)cc3nc2-c2ccccc2)cc1 | [*]c1ccc(-c2nc3ccc(-c4ccc5nc([*])c(-c6ccccc6)nc5c4)cc3nc2-c2ccccc2)cc1 | known | 3.1693 | [6 empty] | 107.55 | 2.265 |  | 625
R1010454 |  |  | P460247 | poly{[1,4-bis(benzoylmethyl)benzene]-alt-(3,3'-dibenzoylbenzidine)} | poly(2,2',4,4'-tetraphenyl-6,6'-biquinoline-3,3'-diyl-1,4-phenylene) |  | Polyimines |  | *c1ccc(-c2c(-c3ccccc3)nc3ccc(-c4ccc5nc(-c6ccccc6)c(*)c(-c6ccccc6)c5c4)cc3c2-c2ccccc2)cc1 | [*]c1ccc(-c2c(-c3ccccc3)nc3ccc(-c4ccc5nc(-c6ccccc6)c([*])c(-c6ccccc6)c5c4)cc3c2-c2ccccc2)cc1 | known | [9 empty] | 823 | 643 | 848
R1010455 |  |  | P460248 | poly({4,4'-bis[(phenylcarbonyl)methyl]biphenyl}-alt-(3,3'-dibenzoylbenzidine)) | poly(2,2',4,4'-tetraphenyl-6,6'-biquinoline-3,3'-diylbiphenyl-4,4'-diyl) |  | Polyimines |  | *c1ccc(-c2ccc(-c3c(-c4ccccc4)nc4ccc(-c5ccc6nc(-c7ccccc7)c(*)c(-c7ccccc7)c6c5)cc4c3-c3ccccc3)cc2)cc1 | [*]c1ccc(-c2ccc(-c3c(-c4ccccc4)nc4ccc(-c5ccc6nc(-c7ccccc7)c([*])c(-c7ccccc7)c6c5)cc4c3-c3ccccc3)cc2)cc1 | known | [11 empty] | 858
R1010456 |  |  | P460249 | poly{[9,9-bis(4-acetylphenyl)fluorene]-alt-[9,9-bis(4-amino-3-benzoylphenyl)fluorene]} | poly(4-phenylquinoline-2,6-diyl-9H-fluorene-9,9-diyl-4-phenylquinoline-6,2-diyl-1,4-phenylene-9H-fluorene-9,9-diyl-1,4-phenylene) |  | Polyimines |  | *c1ccc(C2(c3ccc(-c4cc(-c5ccccc5)c5cc(C6(c7ccc8nc(*)cc(-c9ccccc9)c8c7)c7ccccc7-c7ccccc76)ccc5n4)cc3)c3ccccc3-c3ccccc32)cc1 | [*]c1ccc(C2(c3ccc(-c4cc(-c5ccccc5)c5cc(C6(c7ccc8nc([*])cc(-c9ccccc9)c8c7)c7ccccc7-c7ccccc76)ccc5n4)cc3)c3ccccc3-c3ccccc32)cc1 | known | [11 empty] | 963
R1010457 |  |  | P460250 | poly{[ 9,9-bis(4-acetylphenyl)-10(H)-anthracenone]-alt-[9,9-bis(4-amino-3-benzoylphenyl)fluorene]} | poly(4-phenylquinoline-2,6-diyl-9H-fluorene-9,9-diyl-4-phenylquinoline-6,2-diyl-1,4-phenylene-10-oxo-9,10-dihydroanthracene-9,9-diyl-1,4-phenylene) |  | Polyimines, Polyketones/thioketones |  | *c1ccc(C2(c3ccc(-c4cc(-c5ccccc5)c5cc(C6(c7ccc8nc(*)cc(-c9ccccc9)c8c7)c7ccccc7-c7ccccc76)ccc5n4)cc3)c3ccccc3C(=O)c3ccccc32)cc1 | [*]c1ccc(C2(c3ccc(-c4cc(-c5ccccc5)c5cc(C6(c7ccc8nc([*])cc(-c9ccccc9)c8c7)c7ccccc7-c7ccccc76)ccc5n4)cc3)c3ccccc3C(=O)c3ccccc32)cc1 | known | [11 empty] | 938
R1010458 |  |  | P460252 | poly{[9,9-bis(4-acetylphenyl)-10(H)-anthracenone]-alt-[9,9-bis(4-amino-3-benzoylphenyl)-10(H)-anthracenone]} | poly(4-phenylquinoline-2,6-diyl-10-oxo-9,10-dihydroanthracene-9,9-diyl-4-phenylquinoline-6,2-diyl-1,4-phenylene-10-oxo-9,10-dihydroanthracene-9,9-diyl-1,4-phenylene) |  | Polyimines, Polyketones/thioketones |  | *c1ccc(C2(c3ccc(-c4cc(-c5ccccc5)c5cc(C6(c7ccc8nc(*)cc(-c9ccccc9)c8c7)c7ccccc7C(=O)c7ccccc76)ccc5n4)cc3)c3ccccc3C(=O)c3ccccc32)cc1 | [*]c1ccc(C2(c3ccc(-c4cc(-c5ccccc5)c5cc(C6(c7ccc8nc([*])cc(-c9ccccc9)c8c7)c7ccccc7C(=O)c7ccccc76)ccc5n4)cc3)c3ccccc3C(=O)c3ccccc32)cc1 | known | [11 empty] | 933
R1010459 |  |  | P460253 | poly{[9,9-bis(4-acetylphenyl)fluorene]-alt-(3,3'-dibenzoylbenzidine)} | poly(4,4'-diphenyl-6,6'-biquinoline-2,2'-diyl-1,4-phenylene-9H-fluorene-9,9-diyl-1,4-phenylene) |  | Polyimines |  | *c1ccc(C2(c3ccc(-c4cc(-c5ccccc5)c5cc(-c6ccc7nc(*)cc(-c8ccccc8)c7c6)ccc5n4)cc3)c3ccccc3-c3ccccc32)cc1 | [*]c1ccc(C2(c3ccc(-c4cc(-c5ccccc5)c5cc(-c6ccc7nc([*])cc(-c8ccccc8)c7c6)ccc5n4)cc3)c3ccccc3-c3ccccc32)cc1 | known | [11 empty] | 958
R1010460 |  |  | P460254 | poly{[9,9-bis(4-acetylphenyl)-10(H)-anthracenone]-alt-(3,3'-dibenzoylbenzidine)} | poly(4,4'-diphenyl-6,6'-biquinoline-2,2'-diyl-1,4-phenylene-10-oxo-9,10-dihydroanthracene-9,9-diyl-1,4-phenylene) |  | Polyimines, Polyketones/thioketones |  | *c1ccc(C2(c3ccc(-c4cc(-c5ccccc5)c5cc(-c6ccc7nc(*)cc(-c8ccccc8)c7c6)ccc5n4)cc3)c3ccccc3C(=O)c3ccccc32)cc1 | [*]c1ccc(C2(c3ccc(-c4cc(-c5ccccc5)c5cc(-c6ccc7nc([*])cc(-c8ccccc8)c7c6)ccc5n4)cc3)c3ccccc3C(=O)c3ccccc32)cc1 | known | [11 empty] | 953
R1010461 |  |  | P460255 | poly{(4,4'-diacetylbiphenyl)-alt-[9,9-bis(4-amino-3-benzoylphenyl)fluorene]} | poly(4-phenylquinoline-2,6-diyl-9H-fluorene-9,9-diyl-4-phenylquinoline-6,2-diylbiphenyl-4,4'-diyl) |  | Polyimines |  | *c1ccc(-c2ccc(-c3cc(-c4ccccc4)c4cc(C5(c6ccc7nc(*)cc(-c8ccccc8)c7c6)c6ccccc6-c6ccccc65)ccc4n3)cc2)cc1 | [*]c1ccc(-c2ccc(-c3cc(-c4ccccc4)c4cc(C5(c6ccc7nc([*])cc(-c8ccccc8)c7c6)c6ccccc6-c6ccccc65)ccc4n3)cc2)cc1 | known | [11 empty] | 963
R1010462 |  |  | P460257 | poly[(1,4-diacetylbenzene)-alt-(3,3'-dibenzoylbenzidine)] | poly(4,4'-diphenyl-6,6'-biquinoline-2,2'-diyl-1,4-phenylene) |  | Polyimines |  | *c1ccc(-c2cc(-c3ccccc3)c3cc(-c4ccc5nc(*)cc(-c6ccccc6)c5c4)ccc3n2)cc1 | [*]c1ccc(-c2cc(-c3ccccc3)c3cc(-c4ccc5nc([*])cc(-c6ccccc6)c5c4)ccc3n2)cc1 | known | 3.2935 | [9 empty] | 623 | 868
R1010463 |  |  | P460258 | poly[(4,4''-diacetyl-1,1':4',1''-terphenyl)-alt-(3,3'-dibenzoylbenzidine)] | poly(4,4'-diphenyl-6,6'-biquinoline-2,2'-diyl-1,1':4',1''-terphenyl-4,4''-diyl) |  | Polyimines |  | *c1ccc(-c2ccc(-c3ccc(-c4cc(-c5ccccc5)c5cc(-c6ccc7nc(*)cc(-c8ccccc8)c7c6)ccc5n4)cc3)cc2)cc1 | [*]c1ccc(-c2ccc(-c3ccc(-c4cc(-c5ccccc5)c5cc(-c6ccc7nc([*])cc(-c8ccccc8)c7c6)ccc5n4)cc3)cc2)cc1 | known | 3.1981 | [8 empty] | 777 | 618 | 873
R1010464 |  |  | P460259 | poly[(4,4''-diacetyl-1,1':4',1'':4'',1'''-quaterphenyl)-alt-(3,3'-dibenzoylbenzidine)] | poly(4,4'-diphenyl-6,6'-biquinoline-2,2'-diyl-1,1':4',1'':4'',1'''-quaterphenyl-4,4'''-diyl) |  | Polyimines |  | *c1ccc(-c2ccc(-c3ccc(-c4ccc(-c5cc(-c6ccccc6)c6cc(-c7ccc8nc(*)cc(-c9ccccc9)c8c7)ccc6n5)cc4)cc3)cc2)cc1 | [*]c1ccc(-c2ccc(-c3ccc(-c4ccc(-c5cc(-c6ccccc6)c6cc(-c7ccc8nc([*])cc(-c9ccccc9)c8c7)ccc6n5)cc4)cc3)cc2)cc1 | known | [11 empty] | 873
R1010465 |  |  | P460260 | poly{[1,4-bis(benzoylmethyl)benzene]-alt-(3,3'-dibenzoylbenzidine)} | poly(3,3',4,4'-tetraphenyl-6,6'-biquinoline-2,2'-diyl-1,4-phenylene) |  | Polyimines |  | *c1ccc(-c2nc3ccc(-c4ccc5nc(*)c(-c6ccccc6)c(-c6ccccc6)c5c4)cc3c(-c3ccccc3)c2-c2ccccc2)cc1 | [*]c1ccc(-c2nc3ccc(-c4ccc5nc([*])c(-c6ccccc6)c(-c6ccccc6)c5c4)cc3c(-c3ccccc3)c2-c2ccccc2)cc1 | known | [9 empty] | 828 | 638 | 863
R1010466 |  |  | P460261 | poly({4,4'-bis[(phenylcarbonyl)methyl]diphenyl}-alt-(3,3'-dibenzoylbenzidine)) | poly(3,3',4,4'-tetraphenyl-6,6'-biquinoline-2,2'-diylbiphenyl-4,4'-diyl) |  | Polyimines |  | *c1ccc(-c2ccc(-c3nc4ccc(-c5ccc6nc(*)c(-c7ccccc7)c(-c7ccccc7)c6c5)cc4c(-c4ccccc4)c3-c3ccccc3)cc2)cc1 | [*]c1ccc(-c2ccc(-c3nc4ccc(-c5ccc6nc([*])c(-c7ccccc7)c(-c7ccccc7)c6c5)cc4c(-c4ccccc4)c3-c3ccccc3)cc2)cc1 | known | [11 empty] | 868
R1010467 |  |  | P460262 | poly((4,4'-diacetylbiphenyl)-alt-{3,3'-bis[4-(4-phenoxyphenyl)benzoyl]benzidine}) poly((4,4'-diacetylbiphenyl)-alt-{3,3'-bis[(4'-phenoxybiphenyl-4-yl)carbonyl]benzidine}) | poly{[4,4'-bis(4'-phenoxybiphenyl-4-yl)[6,6'-biquinoline]-2,2'-diyl]biphenyl-4,4'-diyl} |  | Polyimines |  | *c1ccc(-c2ccc(-c3cc(-c4ccc(-c5ccc(Oc6ccccc6)cc5)cc4)c4cc(-c5ccc6nc(*)cc(-c7ccc(-c8ccc(Oc9ccccc9)cc8)cc7)c6c5)ccc4n3)cc2)cc1 | [*]c1ccc(-c2ccc(-c3cc(-c4ccc(-c5ccc(Oc6ccccc6)cc5)cc4)c4cc(-c5ccc6nc([*])cc(-c7ccc(-c8ccc(Oc9ccccc9)cc8)cc7)c6c5)ccc4n3)cc2)cc1 | known | [11 empty] | 770.5
R1010468 |  |  | P460263 | poly((4,4'-diacetylbiphenyl)-alt-{3,3'-bis[4-(biphenyl-4-yloxy)benzoyl]benzidine}) | poly({4,4'-bis[4-(4-biphenylyloxy)phenyl][6,6'-biquinoline]-2,2'-diyl}biphenyl-4,4'-diyl) |  | Polyimines |  | *c1ccc(-c2ccc(-c3cc(-c4ccc(Oc5ccc(-c6ccccc6)cc5)cc4)c4cc(-c5ccc6nc(*)cc(-c7ccc(Oc8ccc(-c9ccccc9)cc8)cc7)c6c5)ccc4n3)cc2)cc1 | [*]c1ccc(-c2ccc(-c3cc(-c4ccc(Oc5ccc(-c6ccccc6)cc5)cc4)c4cc(-c5ccc6nc([*])cc(-c7ccc(Oc8ccc(-c9ccccc9)cc8)cc7)c6c5)ccc4n3)cc2)cc1 | known | [11 empty] | 768
R1010469 |  |  | P460264 | poly((4,4'-diacetylbiphenyl)-alt-{3,3'-bis[4-(4-phenoxyphenoxy)benzoyl]benzidine}) | poly({4,4'-bis[4-(4-phenoxyphenoxy)phenyl][6,6'-biquinoline]-2,2'-diyl}biphenyl-4,4'-diyl) |  | Polyimines |  | *c1ccc(-c2ccc(-c3cc(-c4ccc(Oc5ccc(Oc6ccccc6)cc5)cc4)c4cc(-c5ccc6nc(*)cc(-c7ccc(Oc8ccc(Oc9ccccc9)cc8)cc7)c6c5)ccc4n3)cc2)cc1 | [*]c1ccc(-c2ccc(-c3cc(-c4ccc(Oc5ccc(Oc6ccccc6)cc5)cc4)c4cc(-c5ccc6nc([*])cc(-c7ccc(Oc8ccc(Oc9ccccc9)cc8)cc7)c6c5)ccc4n3)cc2)cc1 | known | [11 empty] | 769
R1010470 |  |  | P460266 | poly(3-bromo-4-methylaniline) | poly[imino(4-methyl-1,3-phenylene)] |  | Polyimines |  | *Nc1cc(*)ccc1C | [*]Nc1cc([*])ccc1C | known | 4.116
R1010471 |  |  | P460267 | poly(3-bromo-4-ethylaniline) | poly(imino-4-ethyl-1,3-phenylene) |  | Polyimines |  | *Nc1cc(*)ccc1CC | [*]Nc1cc([*])ccc1CC | known
R1010472 |  |  | P460268 | poly(3-bromo-4-hexylaniline) | poly(imino-4-hexyl-1,3-phenylene) |  | Polyimines |  | *Nc1cc(*)ccc1CCCCCC | [*]Nc1cc([*])ccc1CCCCCC | known | 4.1073
R1010473 |  |  | P460269 | poly(3-bromo-4-hexyloxyaniline) | poly(imino-4-hexyloxy-1,3-phenylene) |  | Polyimines |  | *Nc1cc(*)ccc1OCCCCCC | [*]Nc1cc([*])ccc1OCCCCCC | known
R1010474 |  |  | P460270 | poly(3-bromo-6-dodecylaniline) | poly(imino-4-dodecyl-1,3-phenylene) |  | Polyimines |  | *Nc1cc(*)ccc1CCCCCCCCCCCC | [*]Nc1cc([*])ccc1CCCCCCCCCCCC | known | 4.025
R1010475 |  |  | P460273 |  | poly{[(4-tert-butyl)phenylmethyl]imino-1,4-phenylene} | modified polyaniline | Polyimines |  | *c1ccc(N(*)Cc2ccc(C(C)(C)C)cc2)cc1 | [*]c1ccc(N([*])Cc2ccc(C(C)(C)C)cc2)cc1 | known
R1010476 |  |  | P460277 | poly(2-pentadecylaniline) | poly(imino-2-pentadecyl-1,4-phenylene) |  | Polyimines |  | *Nc1ccc(*)cc1CCCCCCCCCCCCCCC | [*]Nc1ccc([*])cc1CCCCCCCCCCCCCCC | known | 3.3286
R1010477 |  |  | P460278 | poly[(9,10-anthraquinone)-alt-(4,4'-methylenedianiline)] | poly(nitrilo-9,10-dihydroanthracene-9,10-diylidenenitrilo-1,4-phenylenemethylene-1,4-phenylene) |  | Polyimines |  | *N=C1c2ccccc2C(=Nc2ccc(Cc3ccc(*)cc3)cc2)c2ccccc21 | [*]N=C1c2ccccc2C(=Nc2ccc(Cc3ccc([*])cc3)cc2)c2ccccc21 | known
R1010478 |  |  | P460279 | poly[(9,10-anthraquinone)-alt-(p-phenylenediamine)] | poly(nitrilo-9,10-dihydroanthracene-9,10-diylidenenitrilo-1,4-phenylene) |  | Polyimines |  | *N=C1c2ccccc2C(=Nc2ccc(*)cc2)c2ccccc21 | [*]N=C1c2ccccc2C(=Nc2ccc([*])cc2)c2ccccc21 | known | 1.6985
R1010479 |  |  | P460280 | poly[(2-tert-butyl-9,10-anthraquinone)-alt-(4,4'-methylenedianiline)] | poly[nitrilo-2-(1,1-dimethylethyl)-9,10-dihydroanthracene-9,10-diylidenenitrilo-1,4-phenylenemethylene-1,4-phenylene] |  | Polyimines |  | *N=C1c2ccccc2C(=Nc2ccc(Cc3ccc(*)cc3)cc2)c2ccc(C(C)(C)C)cc21 | [*]N=C1c2ccccc2C(=Nc2ccc(Cc3ccc([*])cc3)cc2)c2ccc(C(C)(C)C)cc21 | known
R1010480 |  |  | P460281 | poly[(2-tert-butyl-9,10-anthraquinone)-alt-(p-phenylenediamine)] | poly[nitrilo-2-(1,1-dimethylethyl)-9,10-dihydroanthracene-9,10-diylidenenitrilo-1,4-phenylene] |  | Polyimines |  | *N=C1c2ccccc2C(=Nc2ccc(*)cc2)c2ccc(C(C)(C)C)cc21 | [*]N=C1c2ccccc2C(=Nc2ccc([*])cc2)c2ccc(C(C)(C)C)cc21 | known
R1010481 |  |  | P460282 | poly(2-octyl-2-oxazoline) | poly[(nonanoylimino)ethylene] |  | Polyimines |  | *CCN(*)C(=O)CCCCCCCC | [*]CCN([*])C(=O)CCCCCCCC | known | [9 empty] | 429 | [24 empty] | 16.86
R1010482 |  |  | P460283 | poly(2-decyl-2-oxazoline) | poly[(undecanoylimino)ethylene] |  | Polyimines |  | *CCN(*)C(=O)CCCCCCCCCC | [*]CCN([*])C(=O)CCCCCCCCCC | known | [9 empty] | 424 | [24 empty] | 15.83
R1010483 |  |  | P460284 | poly(2-dodecyl-2-oxazoline) | poly[(tridecanoylimino)ethylene] |  | Polyimines |  | *CCN(*)C(=O)CCCCCCCCCCCC | [*]CCN([*])C(=O)CCCCCCCCCCCC | known | [9 empty] | 418 | [24 empty] | 13.23
R1010484 |  |  | P460285 | poly(2-tridecyl-2-oxazoline) | poly[(tetradecanoylimino)ethylene] |  | Polyimines |  | *CCN(*)C(=O)CCCCCCCCCCCCC | [*]CCN([*])C(=O)CCCCCCCCCCCCC | known | [9 empty] | 419 | [24 empty] | 13.42
R1010485 |  |  | P460286 | poly(2-tetradecyl-2-oxazoline) | poly[(pentadecanoylimino)ethylene] |  | Polyimines |  | *CCN(*)C(=O)CCCCCCCCCCCCCC | [*]CCN([*])C(=O)CCCCCCCCCCCCCC | known | [9 empty] | 412 | [24 empty] | 12.58
R1010486 |  |  | P460287 | poly(2-pentadecyl-2-oxazoline) | poly[(hexadecanoylimino)ethylene] |  | Polyimines |  | *CCN(*)C(=O)CCCCCCCCCCCCCCC | [*]CCN([*])C(=O)CCCCCCCCCCCCCCC | known | [9 empty] | 415 | [24 empty] | 11.08
R1010487 |  |  | P460288 | poly[2-(4,4,5,5,6,6,7,7,7-nonafluorohexyl)-2-oxazoline] | poly[(4,4,5,5,6,6,7,7,7-nonafluorohepatnoylimino)ethylene] |  | Polyimines |  | *CCN(*)C(=O)CCC(F)(F)C(F)(F)C(F)(F)C(F)(F)F | [*]CCN([*])C(=O)CCC(F)(F)C(F)(F)C(F)(F)C(F)(F)F | known | [9 empty] | 452 | [24 empty] | 26.86
R1010488 |  |  | P460289 | poly[2-(4,4,5,5,6,6,7,7,8,8,9,9,9-tridecafluorooctyl)-2-oxazoline] | poly{[(4,4,5,5,6,6,7,7,8,8,9,9,9-tridecafluorononanoyl)imino]ethylene} |  | Polyimines |  | *CCN(*)C(=O)CCC(F)(F)C(F)(F)C(F)(F)C(F)(F)C(F)(F)C(F)(F)F | [*]CCN([*])C(=O)CCC(F)(F)C(F)(F)C(F)(F)C(F)(F)C(F)(F)C(F)(F)F | known | [9 empty] | 466 | [24 empty] | 23.27
R1010489 |  |  | P460290 | poly[2-(4,4,5,5,6,6,7,7,8,8,9,9,10,10,11,11,11-heptadecafluorodecyl)-2-oxazoline] | poly{[(4,4,5,5,6,6,7,7,8,8,9,9,10,10,11,11,11-heptadecafluoroundecanoyl)imino]ethylene} |  | Polyimines |  | *CCN(*)C(=O)CCC(F)(F)C(F)(F)C(F)(F)C(F)(F)C(F)(F)C(F)(F)C(F)(F)C(F)(F)F | [*]CCN([*])C(=O)CCC(F)(F)C(F)(F)C(F)(F)C(F)(F)C(F)(F)C(F)(F)C(F)(F)C(F)(F)F | known | [9 empty] | 487 | [24 empty] | 24.72
R1010490 |  |  | P460291 | poly[2-(4,4,5,5,6,6,7,7,8,8,9,9,10,10,11,11,12,12,13,13,13-henicosafluorododecyl)-2-oxazoline] | poly[(4,4,5,5,6,6,7,7,8,8,9,9,10,10,11,11,12,12,13,13,13-henicosafluorotridecanoylimino)ethylene] |  | Polyimines |  | *CCN(*)C(=O)CCC(F)(F)C(F)(F)C(F)(F)C(F)(F)C(F)(F)C(F)(F)C(F)(F)C(F)(F)C(F)(F)C(F)(F)F | [*]CCN([*])C(=O)CCC(F)(F)C(F)(F)C(F)(F)C(F)(F)C(F)(F)C(F)(F)C(F)(F)C(F)(F)C(F)(F)C(F)(F)F | known | [9 empty] | 499 | [24 empty] | 25.82
R1010491 |  |  | P460292 | poly[2-(4,4,5,5,6,6,7,7,8,8,9,9,10,10,11,11,12,12,13,13,14,14,15,15,15-pentacosafluorotetradecyl)-2-oxazoline] | poly[(4,4,5,5,6,6,7,7,8,8,9,9,10,10,11,11,12,12,13,13,114,14,15,15,15-pentacosafluoropenntadecanoylimino)ethylene] |  | Polyimines |  | *CCN(*)C(=O)CCC(F)(F)C(F)(F)C(F)(F)C(F)(F)C(F)(F)C(F)(F)C(F)(F)C(F)(F)C(F)(F)C(F)(F)C(F)(F)C(F)(F)F | [*]CCN([*])C(=O)CCC(F)(F)C(F)(F)C(F)(F)C(F)(F)C(F)(F)C(F)(F)C(F)(F)C(F)(F)C(F)(F)C(F)(F)C(F)(F)C(F)(F)F | known | [34 empty] | 37.92
R1010492 |  |  | P460293 | poly[2-(2-thienyl)-2-oxazoline] poly[2-(2-thienyl)-4,5-dihydro-1,3-oxazole] | poly[(2-thienylcarbonyl)iminoethylene] |  | Polyimines |  | *CCN(*)C(=O)c1cccs1 | [*]CCN([*])C(=O)c1cccs1 | known
R1010493 |  |  | P460294 | poly[2-(3-thienyl)-2-oxazoline] poly[2-(3-thienyl)-4,5-dihydro-1,3-oxazole] | poly[(3-thienylcarbonyl)iminoethylene] |  | Polyimines |  | *CCN(*)C(=O)c1ccsc1 | [*]CCN([*])C(=O)c1ccsc1 | known
R1010494 |  |  | P460295 | poly{[1,2-bis(tributylstannio)ethene]-alt-(2,5-dibromopyridine)} | poly(pyridine-2,5-diylethene-1,2-diyl) |  | Polyimines |  | *C=Cc1ccc(*)nc1 | [*]C=Cc1ccc([*])nc1 | known | 1.9268
R1010495 |  |  | P460296 | poly{[1,2-bis(tributylstannio)ethene]-alt-[3,6-dibromo-9-(2-ethylhexyl)-9H-carbazole]} | poly[9-(2-ethylhexyl)-9H-carbazole-3,6-diylethene-1,2-diyl] |  | Polyimines |  | *C=Cc1ccc2c(c1)c1cc(*)ccc1n2CC(CC)CCCC | [*]C=Cc1ccc2c(c1)c1cc([*])ccc1n2CC(CC)CCCC | known
R1010496 |  |  | P460299 | poly(o-aminobenzyl alcohol) | poly{imino[2-(hydroxymethyl)-1,4-phenylene]} |  | Polyimines |  | *Nc1ccc(*)cc1CO | [*]Nc1ccc([*])cc1CO | known | 3.7131
R1010497 |  |  | P460300 | poly[4-(phenylamino)benzenesulfonic acid] | poly{[(4-sulfophenyl)imino]-1,4-phenylene} |  | Polyimines |  | *c1ccc(N(*)c2ccc(S(=O)(=O)O)cc2)cc1 | [*]c1ccc(N([*])c2ccc(S(=O)(=O)O)cc2)cc1 | known | 3.3685
R1010498 |  |  | P460307 | poly(diphenylamine) | poly(iminobiphenyl-4,4'-diyl) |  | Polyimines |  | *Nc1ccc(-c2ccc(*)cc2)cc1 | [*]Nc1ccc(-c2ccc([*])cc2)cc1 | known
R1010499 |  |  | P460308 | poly(naphthylphenylamine) | poly(iminonaphthalene-1,4-diylnaphthalene-1,4-diyliminobiphenyl-4,4'-diyl) poly(imino-1,1'-binaphthalene-4,4'-diyliminobiphenyl-4,4'-diyl) |  | Polyimines |  | *Nc1ccc(-c2ccc(Nc3ccc(-c4ccc(*)cc4)cc3)c3ccccc23)c2ccccc12 | [*]Nc1ccc(-c2ccc(Nc3ccc(-c4ccc([*])cc4)cc3)c3ccccc23)c2ccccc12 | known
R1010500 |  |  | P460309 | poly{(biphenyl-4,4'-diamine)-alt-[4,4'-bis(1-chloro-2,2-dicyanovinyl)biphenyl]} | poly{iminobiphenyl-4,4'-diylimino[(malononitrile-2-ylidene)methylene]biphenyl-4,4'-diyl[(malononitrile-2-ylidene)methylene]} | poly(iminobiphenyl-4,4'-diylimino-2,2-dicyanoethene-1,1-diylbiphenyl-4,4'-diyl-2,2-dicyanoethene-1,1-diyl) | Polyimines |  | *Nc1ccc(-c2ccc(NC(=C(C#N)C#N)c3ccc(-c4ccc(C(*)=C(C#N)C#N)cc4)cc3)cc2)cc1 | [*]Nc1ccc(-c2ccc(NC(=C(C#N)C#N)c3ccc(-c4ccc(C([*])=C(C#N)C#N)cc4)cc3)cc2)cc1 | known | 2.7741 | [10 empty] | 883
R1010501 |  |  | P460310 | poly{(3,3'-dimethoxybenzidine)-alt-[4,4'-bis(1-chloro-2,2-dicyanovinyl)biphenyl]} | poly{imino(3,3'-dimethoxybiphenyl-4,4'-diyl)imino[(malononitrile-2-ylidene)methylene]biphenyl-4,4'-diyl[(malononitrile-2-ylidene)methylene]} poly[imino(3,3'-dimethoxybiphenyl-4,4'-diyl)imino(2,2-dicyanoethene-1,1-diyl)biphenyl-4,4'-diyl(2,2-dicyanoethene-1,1-diyl)] |  | Polyimines |  | *Nc1ccc(-c2ccc(NC(=C(C#N)C#N)c3ccc(-c4ccc(C(*)=C(C#N)C#N)cc4)cc3)c(OC)c2)cc1OC | [*]Nc1ccc(-c2ccc(NC(=C(C#N)C#N)c3ccc(-c4ccc(C([*])=C(C#N)C#N)cc4)cc3)c(OC)c2)cc1OC | known | [11 empty] | 733
R1010502 |  |  | P460321 | poly(3-octylpyrrole) | poly(3-octylpyrrole-2,5-diyl) |  | Polyimines |  | *c1cc(CCCCCCCC)c(*)[nH]1 | [*]c1cc(CCCCCCCC)c([*])[nH]1 | known | 2.9335
R1010503 |  |  | P460323 | poly(3-methylpyrrole) | poly(3-methylpyrrole-2,5-diyl) |  | Polyimines |  | *c1cc(C)c(*)[nH]1 | [*]c1cc(C)c([*])[nH]1 | known | 2.6116
R1010504 |  |  | P460324 | poly(4-cyanopyridine) | poly[nitrilo(4-pyridylmethanylylidene)] |  | Polyimines |  | *N=C(*)c1ccncc1 | [*]N=C([*])c1ccncc1 | known
R1010505 |  |  | P460326 | poly(2-phthalimido-5-cyanopyridine) | poly{nitrilo[5-(1,3-dioxoisoindoline-2-yl)pyridyl]methanylylidene} |  | Polyimines |  | *N=C(*)c1ccc(N2C(=O)c3ccccc3C2=O)nc1 | [*]N=C([*])c1ccc(N2C(=O)c3ccccc3C2=O)nc1 | known
R1010506 |  |  | P460327 | poly{(1,4-diazidobenzene)-alt-[1,2-bis(dichlorophosphanyl)ethane]} | poly(nitrilodichloro-lambda5-phosphanylidenylethylenedichloro-lambda5-phosphanylylidenenitrilo-1,4-phenylene) |  | Polyphosphazenes, Polyimines |  | *CCP(Cl)(Cl)=Nc1ccc(N=P(*)(Cl)Cl)cc1 | [*]CCP(Cl)(Cl)=Nc1ccc(N=P([*])(Cl)Cl)cc1 | known
R1010507 |  |  | P460328 | poly{(1,4-diazidobenzene)-alt-[1,2-bis(dichlorophosphanyl)ethane]} | poly{nitrilodi[2-(2-methoxyethoxy)ethoxy]-lambda5-phosphanylidenylethylenedi[2-(2-methoxyethoxy)ethoxy]-lambda5-phosphanylylidenenitrilo-1,4-phenylene} |  | Polyphosphazenes, Polyimines |  | *CCP(=Nc1ccc(N=P(*)(OCCOCCOC)OCCOCCOC)cc1)(OCCOCCOC)OCCOCCOC | [*]CCP(=Nc1ccc(N=P([*])(OCCOCCOC)OCCOCCOC)cc1)(OCCOCCOC)OCCOCCOC | known | [11 empty] | 773
R1010508 |  |  | P460329 | poly(1-aminoanthracene) | poly(iminoanthracene-1,4-diyl) |  | Polyimines |  | *Nc1ccc(*)c2cc3ccccc3cc12 | [*]Nc1ccc([*])c2cc3ccccc3cc12 | known | 2.1612
R1010509 |  |  | P460330 | poly(3-methylpyrrole-4-carboxylic acid) poly(3-carboxy-4-methylpyrrole) | poly(3-carboxy-4-methylpyrrole-2,5-diyl) |  | Polyimines |  | *c1[nH]c(*)c(C(=O)O)c1C | [*]c1[nH]c([*])c(C(=O)O)c1C | known | 3.2017
R1010510 |  |  | P462001 | poly(3-propanoylpyrrole) | poly[(3-propionylpyrrole)-2,5-diyl] |  | Polyimines |  | *c1cc(C(=O)CC)c(*)[nH]1 | [*]c1cc(C(=O)CC)c([*])[nH]1 | known | 3.012
R1010511 |  |  | P462002 | poly(3-phenylpyrrole) | poly(3-phenylpyrrole-2,5-diyl) |  | Polyimines |  | *c1cc(-c2ccccc2)c(*)[nH]1 | [*]c1cc(-c2ccccc2)c([*])[nH]1 | known | 2.9521
R1010512 |  |  | P462004 | poly(9H-carbazole) | poly(9H-carbazole-3,6-diyl) |  | Polyimines |  | *c1ccc2[nH]c3ccc(*)cc3c2c1 | [*]c1ccc2[nH]c3ccc([*])cc3c2c1 | known | 3.4644 | [10 empty] | 627.5
R1010513 |  |  | P462005 | poly(ethyl 1H-pyrrole-1-carboxylate) | poly[1-(ethoxycarbonyl)-1H-pyrrole-2,5-diyl] |  | Polyimines |  | *c1ccc(*)n1C(=O)OCC | [*]c1ccc([*])n1C(=O)OCC | known | 2.3493
R1010514 |  |  | P462006 | poly(ethyl 1H-pyrrol-1-ylacetate) | poly{1-[(ethoxycarbonyl)methyl]-1H-pyrrole-2,5-diyl} |  | Polyimines |  | *c1ccc(*)n1CC(=O)OCC | [*]c1ccc([*])n1CC(=O)OCC | known
R1010515 |  |  | P462007 | poly{1-[2-(hydroxycarbamoyl)ethyl]-1H-pyrrole} poly({2-[(hydroxyamino)carbonyl]ethyl}-1H-pyrrole) poly{1-[3-(hydroxyamino)-3-oxopropyl]pyrrole} | poly{1-[2-(hydroxycarbamoyl)ethyl]-1H-pyrrole-2,5-diyl} poly{1-[2-(hydroxyaminocarbonyl)ethyl]-1H-pyrrole-2,5-diyl} poly{1-[3-(hydroxyamino)-3-oxopropyl]pyrrole-2,5-diyl} |  | Polyimines |  | *c1ccc(*)n1CCC(=O)NO | [*]c1ccc([*])n1CCC(=O)NO | known | 2.8742
R1010516 |  |  | P462008 | poly[ethyl 3-(1H-pyrrol-1-yl)propanoate] | poly{1-[2-(ethoxycarbonyl)ethyl]-1H-pyrrole-2,5-diyl} poly[1-(3-ethoxy-3-oxopropyl)pyrrole-2,5-diyl] |  | Polyimines |  | *c1ccc(*)n1CCC(=O)OCC | [*]c1ccc([*])n1CCC(=O)OCC | known | 2.8986
R1010517 |  |  | P462009 | poly[1-(hydroxycarbamoyl)-1H-pyrrole] poly[1-(hydroxyaminocarbonyl)-1H-pyrrole] | poly[1-(hydroxycarbamoyl)-1H-pyrrole-2,5-diyl] poly[1-(hydroxyaminocarbonyl)-1H-pyrrole-2,5-diyl] |  | Polyimines |  | *c1ccc(*)n1C(=O)NO | [*]c1ccc([*])n1C(=O)NO | known | 2.5384
R1010518 |  |  | P462010 | poly{1-[(hydroxycarbamoyl)methyl]-1H-pyrrole} poly{1-[(hydroxyaminocarbonyl)methyl]-1H-pyrrole} poly{1-[2-(hydroxyammino)-2-oxoethyl]-1H-pyrrole} | poly{1-[(hydroxycarbamoyl)methyl]-1H-pyrrole-2,5-diyl} poly{1-[(hydroxyaminocarbonyl)methyl]-1H-pyrrole-2,5-diyl} poly{1-[2-(hydroxyammino)-2-oxoethyl]-1H-pyrrole-2,5-diyl} |  | Polyimines |  | *c1ccc(*)n1CC(=O)NO | [*]c1ccc([*])n1CC(=O)NO | known | 2.9276
R1010519 |  |  | P462011 | poly[ethyl 3-(9H-carbazol-9-yl)propanoate] | poly{9-[2-(ethoxycarbonyl)ethyl]-9H-carbazole-3,6-diyl} |  | Polyimines |  | *c1ccc2c(c1)c1cc(*)ccc1n2CCC(=O)OCC | [*]c1ccc2c(c1)c1cc([*])ccc1n2CCC(=O)OCC | known | 3.5811
R1010520 |  |  | P462012 | poly(ethyl 9H-carbazole-9-carboxylate) | poly[9-(ethoxycarbonyl)-9H-carbazole-3,6-diyl] |  | Polyimines |  | *c1ccc2c(c1)c1cc(*)ccc1n2C(=O)OCC | [*]c1ccc2c(c1)c1cc([*])ccc1n2C(=O)OCC | known | 3.932
R1010521 |  |  | P462013 | poly[ethyl (9H-carbazol-9-yl)acetate] | poly[9-(ethoxycarbonylmethyl)-9H-carbazole-3,6-diyl] |  | Polyimines |  | *c1ccc2c(c1)c1cc(*)ccc1n2CC(=O)OCC | [*]c1ccc2c(c1)c1cc([*])ccc1n2CC(=O)OCC | known | 3.5868
R1010522 |  |  | P462014 | poly(N-hydroxy-9H-carbazole-9-carboxamide) | poly[9-(hydroxycarbamoyl)-9H-carbazole-3,6-diyl] |  | Polyimines |  | *c1ccc2c(c1)c1cc(*)ccc1n2C(=O)NO | [*]c1ccc2c(c1)c1cc([*])ccc1n2C(=O)NO | known | 3.8619
R1010523 |  |  | P462015 | poly[3-(9H-carbazol-9-yl)-N-hydroxypropanamide] | poly{9-[2-(hydroxycarbamoyl)ethyl]-9H-carbazole-3,6-diyl} |  | Polyimines |  | *c1ccc2c(c1)c1cc(*)ccc1n2CCC(=O)NO | [*]c1ccc2c(c1)c1cc([*])ccc1n2CCC(=O)NO | known | 3.571
R1010524 |  |  | P462016 | poly[2-(9H-carbazol-9-yl)-N-hydroxyacetamide] | poly[9-((hydroxycarbamoyl)methyl)-9H-carbazole-3,6-diyl] |  | Polyimines |  | *c1ccc2c(c1)c1cc(*)ccc1n2CC(=O)NO | [*]c1ccc2c(c1)c1cc([*])ccc1n2CC(=O)NO | known | 3.6467
R1010525 |  |  | P462017 | poly(2,5-dimethoxyaniline) | poly[imino(2,5-dimethoxy-1,4-phenylene)] |  | Polyimines |  | *Nc1cc(OC)c(*)cc1OC | [*]Nc1cc(OC)c([*])cc1OC | known | 3.2172
R1010526 |  |  | P462018 | poly(o-ethoxylaniline) | poly[imino(2-ethoxy-1,4-phenylene)] | poly(o-phenetidine) | Polyimines |  | *Nc1ccc(*)cc1OCC | [*]Nc1ccc([*])cc1OCC | known
R1010527 |  |  | P462019 | poly(2,5-diethoxyaniline) | poly[imino(2,5-diethoxy-1,4-phenylene)] |  | Polyimines |  | *Nc1cc(OCC)c(*)cc1OCC | [*]Nc1cc(OCC)c([*])cc1OCC | known | 3.3635
R1010528 |  |  | P462020 | poly(2-butoxylaniline) | poly[imino(2-butoxy-1,4-phenylene)] |  | Polyimines |  | *Nc1ccc(*)cc1OCCCC | [*]Nc1ccc([*])cc1OCCCC | known
R1010529 |  |  | P462021 | poly(2,5-dibutoxyaniline) | poly[imino(2,5-dibutoxy-1,4-phenylene)] |  | Polyimines |  | *Nc1cc(OCCCC)c(*)cc1OCCCC | [*]Nc1cc(OCCCC)c([*])cc1OCCCC | known
R1010530 |  |  | P462022 | poly[2-(hexyloxy)aniline] | poly{imino[2-(hexyloxy)-1,4-phenylene]} |  | Polyimines |  | *Nc1ccc(*)cc1OCCCCCC | [*]Nc1ccc([*])cc1OCCCCCC | known
R1010531 |  |  | P462023 | poly(2,5-dibutoxylaniline) | poly{imino[2,5-bis(hexyloxy)-1,4-phenylene]} |  | Polyimines |  | *Nc1cc(OCCCCCC)c(*)cc1OCCCCCC | [*]Nc1cc(OCCCCCC)c([*])cc1OCCCCCC | known
R1010532 |  |  | P462024 | poly(3-decyl-1H-pyrrole) | poly(3-decyl-1H-pyrrole-2,5-diyl) |  | Polyimines |  | *c1cc(CCCCCCCCCC)c(*)[nH]1 | [*]c1cc(CCCCCCCCCC)c([*])[nH]1 | known | 2.8756
R1010533 |  |  | P462025 | poly(2-aminobenzoic acid) poly(3-aminobenzoic acid) poly(o-aminobenzoic acid) poly(m-aminobenzoic acid) | poly[imino(2-carboxy-1,4-phenylene)] |  | Polyimines |  | *Nc1ccc(*)cc1C(=O)O | [*]Nc1ccc([*])cc1C(=O)O | known
R1010534 |  |  | P462026 | poly(2,5-dimethylaniline) | poly[imino(2,5-dimethyl-1,4-phenylene)] |  | Polyimines |  | *Nc1cc(C)c(*)cc1C | [*]Nc1cc(C)c([*])cc1C | known | 3.9275
R1010535 |  |  | P462031 | poly{2-[4-(allyloxy)phenyl]-1,3-oxazoline} | poly({[4-(allyloxy)benzoyl]imino}ethylene) poly({[4-(prop-2-en-1-yloxy)benzoyl]imino}ethylene) |  | Polyimines |  | *CCN(*)C(=O)c1ccc(OCC=C)cc1 | [*]CCN([*])C(=O)c1ccc(OCC=C)cc1 | known | [9 empty] | 513.5
R1010536 |  |  | P462032 | poly[2-(4-methoxyphenyl)-1,3-oxazoline] | poly{[(4-methoxybenzoyl)imino]ethylene} |  | Polyimines |  | *CCN(*)C(=O)c1ccc(OC)cc1 | [*]CCN([*])C(=O)c1ccc(OC)cc1 | known | 5.0115 | [8 empty] | 500
R1010537 |  |  | P462033 | poly[2-(4-{3-[(carboxymethyl)sulfanyl]propoxy}phenyl)-1,3-oxazoline] | poly[({4-[3-(carboxymethylsulfanyl)propoxy]benzoyl}imino)ethylene] |  | Polyimines |  | *CCN(*)C(=O)c1ccc(OCCCSCC(=O)O)cc1 | [*]CCN([*])C(=O)c1ccc(OCCCSCC(=O)O)cc1 | known | [9 empty] | 333 | [24 empty] | 11.78
R1010538 |  |  | P462034 | poly[2-(dec-9-enyl)oxazoline] | poly{[(undec-10-enoyl)imino]ethylene} |  | Polyimines |  | *CCN(*)C(=O)CCCCCCCCC=C | [*]CCN([*])C(=O)CCCCCCCCC=C | known | [9 empty] | 403 | [24 empty] | 17.53
R1010539 |  |  | P462035 | poly[2-(dec-9-enyl)oxazoline] | poly{[(11-hydroxyundecanoyl)imino]ethylene} |  | Polyimines |  | *CCN(*)C(=O)CCCCCCCCCCO | [*]CCN([*])C(=O)CCCCCCCCCCO | known | [9 empty] | 356.1 | [24 empty] | 28.17
R1010540 |  |  | P462036 | poly(o-ethylaniline) | poly[imino(2-ethyl-1,4-phenylene)] |  | Polyimines |  | *Nc1ccc(*)cc1CC | [*]Nc1ccc([*])cc1CC | known
R1010541 |  |  | P462037 | poly(o-propylaniline) | poly[imino(2-propyl-1,4-phenylene)] |  | Polyimines |  | *Nc1ccc(*)cc1CCC | [*]Nc1ccc([*])cc1CCC | known
R1010542 |  |  | P462044 |  | poly[(5,5'-dicarboxy[3,3'-biquinoline-7,7'-diyl])biphenyl-4,4'-diyl] |  | Polyimines |  | *c1ccc(-c2ccc(-c3cc(C(=O)O)c4cc(-c5cnc6cc(*)cc(C(=O)O)c6c5)cnc4c3)cc2)cc1 | [*]c1ccc(-c2ccc(-c3cc(C(=O)O)c4cc(-c5cnc6cc([*])cc(C(=O)O)c6c5)cnc4c3)cc2)cc1 | known
R1010543 |  |  | P462045 | poly(2-methoxy-5-methylaniline) | poly[imino(2-methoxy-5-methyl-1,4-phenylene)] |  | Polyimines |  | *Nc1cc(C)c(*)cc1OC | [*]Nc1cc(C)c([*])cc1OC | known
R1010544 |  |  | P462046 | poly{[1,4-bis(5-amino-1H-benzimidazole-2-yl)butane]-alt-[(1E,2E)-1,2-dichloroethanedial dioxime]} | poly{1H-benzimidazole-2,5-diylimino[1,2-bis(hydroxyimino)ethylene]imino-1H-benzimidazole-5,2-diylbutane-1,4-diyl} |  | Polyimines |  | *CCCCc1nc2cc(NC(=NO)C(=NO)Nc3ccc4nc(*)[nH]c4c3)ccc2[nH]1 | [*]CCCCc1nc2cc(NC(=NO)C(=NO)Nc3ccc4nc([*])[nH]c4c3)ccc2[nH]1 | known | [11 empty] | 505
R1010545 |  |  | P462047 | poly[2-(4-sulfobutoxy)aniline] | poly[imino-2-(4-sulfobutoxy)-1,4-phenylene] |  | Polyimines |  | *Nc1ccc(*)cc1OCCCCS(=O)(=O)O | [*]Nc1ccc([*])cc1OCCCCS(=O)(=O)O | known | 3.2606
R1010546 |  |  | P462048 | poly{3-[(ethoxycarbonyl)methyl]-1H-pyrrole} | poly{3-[(ethoxycarbonyl)methyl]-1H-pyrrole-2,5-diyl} |  | Polyimines |  | *c1cc(CC(=O)OCC)c(*)[nH]1 | [*]c1cc(CC(=O)OCC)c([*])[nH]1 | known
R1010547 |  |  | P462049 | poly(3-{[(octyloxy)carbonyl]methyl}-1H-pyrrole) | poly(3-{[(octyloxy)carbonyl]methyl}-1H-pyrrole-2,5-diyl) |  | Polyimines |  | *c1cc(CC(=O)OCCCCCCCC)c(*)[nH]1 | [*]c1cc(CC(=O)OCCCCCCCC)c([*])[nH]1 | known | 3.192
R1010548 |  |  | P462050 | poly{3-[4-(ethoxycarbonyl)propyl]-1H-pyrrole} | poly{3-[4-(ethoxycarbonyl)propyl]-1H-pyrrole-2,5-diyl} |  | Polyimines |  | *c1cc(CCCC(=O)OCC)c(*)[nH]1 | [*]c1cc(CCCC(=O)OCC)c([*])[nH]1 | known
R1010549 |  |  | P462051 | poly[octyl 4-(1H-pyrrol-3-yl)butanoate] | poly(3-{3-[(octyloxy)carbonyl]propyl}pyrrole-2,5-diyl) |  | Polyimines |  | *c1cc(CCCC(=O)OCCCCCCCC)c(*)[nH]1 | [*]c1cc(CCCC(=O)OCCCCCCCC)c([*])[nH]1 | known
R1010550 |  |  | P462052 | poly(5,5'-dibromo-2,2'-bipyridine) | poly(2,2'-bipyridine-5,5'-diyl) |  | Polyimines |  | *c1ccc(-c2ccc(*)nc2)cn1 | [*]c1ccc(-c2ccc([*])nc2)cn1 | known | 3.5855
R1010551 |  |  | P462053 | poly(2,5-dibromo-3-methylpyridine) | poly(3-methylpyridine-2,5-diyl) |  | Polyimines |  | *c1cnc(*)c(C)c1 | [*]c1cnc([*])c(C)c1 | known | 5.1042
R1010552 |  |  | P462054 | poly(2,5-dibromo-4-methylpyridine) | poly(4-methylpyridine-2,5-diyl) |  | Polyimines |  | *c1cc(C)c(*)cn1 | [*]c1cc(C)c([*])cn1 | known | 5.1074
R1010553 |  |  | P462055 | poly(2,5-dibromo-6-methylpyridine) | poly(6-methylpyridine-2,5-diyl) |  | Polyimines |  | *c1ccc(*)c(C)n1 | [*]c1ccc([*])c(C)n1 | known | 5.1183
R1010554 |  |  | P462056 | poly(5,5'-dibromo-3,3'-dimethyl-2,2'-bipyridine) | poly(3,3'-dimethyl[2,2'-bipyridine]-5,5'-diyl) |  | Polyimines |  | *c1ncc(-c2cnc(*)c(C)c2)cc1C | [*]c1ncc(-c2cnc([*])c(C)c2)cc1C | known | 3.4579
R1010555 |  |  | P462057 | poly(3,6-dibromo-2-hexylpyridine) | poly(6-hexylpyridine-2,5-diyl) |  | Polyimines |  | *c1ccc(*)c(CCCCCC)n1 | [*]c1ccc([*])c(CCCCCC)n1 | known | 4.7957
R1010556 |  |  | P462058 | poly(5,5'-dibromo-6,6'-dihexyl-2,2'-bipyridine) | poly(6,6'-dihexyl[2,2'-bipyridine]-5,5'-diyl) |  | Polyimines |  | *c1ccc(-c2ccc(*)c(CCCCCC)n2)nc1CCCCCC | [*]c1ccc(-c2ccc([*])c(CCCCCC)n2)nc1CCCCCC | known | 3.9211
R1010557 |  |  | P462059 | polyurea | poly[nitrilo(guanidine-2-ylmethanylylidene)nitrilo(hydroxymethanylylidene)] |  | Polyimines |  | *N=C(O)N=C(*)N=C(N)N | [*]N=C(O)N=C([*])N=C(N)N | known | 3.4308 | [10 empty] | 848
R1010558 |  |  | P462060 |  | poly{nitrilo[(1,3-diacetylguanidine-2-yl)methanylylidene]nitrilo[(acetyloxy)methanylylidene]} |  | Polyimines |  | *N=C(N=C(NC(C)=O)NC(C)=O)N=C(*)OC(C)=O | [*]N=C(N=C(NC(C)=O)NC(C)=O)N=C([*])OC(C)=O | known | 3.7327
R1010559 |  |  | P462061 |  | poly[(1-butylpyrrole-2,5-diyl)ethylene] |  | Polyimines |  | *CCc1ccc(*)n1CCCC | [*]CCc1ccc([*])n1CCCC | known
R1010560 |  |  | P462063 | poly(3,3'-dimethylbenzidine) | poly[diazenediyl(3,3-dimethylbiphenyl-4,4'-diyl)] |  | Polyimines |  | *N=Nc1ccc(-c2ccc(*)c(C)c2)cc1C | [*]N=Nc1ccc(-c2ccc([*])c(C)c2)cc1C | known | 2.1369
R1010561 |  |  | P462064 | poly(stilbene-4,4'-diamine) | poly(diazenediyl-1,4-phenyleneethene-1,2-diyl-1,4-phenylene) |  | Polyimines |  | *N=Nc1ccc(C=Cc2ccc(*)cc2)cc1 | [*]N=Nc1ccc(C=Cc2ccc([*])cc2)cc1 | known
R1010562 |  |  | P462065 | poly(N-methylaniline) | poly[(methylimino)-1,4-phenylene] |  | Polyimines |  | *c1ccc(N(*)C)cc1 | [*]c1ccc(N([*])C)cc1 | known
R1010563 |  |  | P462066 | poly[(biphenyl-3,3',4,4'-tetramine)-alt-(naphthalene-2,7-dicarboxylic acid)] poly[(3,3',4,4'-tetraaminobiphenyl)-alt-(2,7-naphthalenedicarboxylate)] | poly[([6,6'-bibenzimidazole]-2,2'-diyl)naphthalene-2,3-diyl] |  | Polyimines |  | *c1ccc2ccc(-c3nc4cc(-c5ccc6[nH]c(*)nc6c5)ccc4[nH]3)cc2c1 | [*]c1ccc2ccc(-c3nc4cc(-c5ccc6[nH]c([*])nc6c5)ccc4[nH]3)cc2c1 | known
R1010564 |  |  | P462067 | poly[(biphenyl-3,3',4,4'-tetramine)-alt-(phthalic acid)] poly[(3,3',4,4'-tetraaminobiphenyl)-alt-(diphenyl phthalate)] | poly[([6,6'-bibenzimidazole]-2,2'-diyl)benzene-1,2-diyl] |  | Polyimines |  | *c1nc2cc(-c3ccc4[nH]c(-c5ccccc5*)nc4c3)ccc2[nH]1 | [*]c1nc2cc(-c3ccc4[nH]c(-c5ccccc5[*])nc4c3)ccc2[nH]1 | known
R1010565 |  |  | P462068 | poly[(biphenyl-3,3',4,4'-tetramine)-alt-(naphthalene-2,3-dicarboxylic acid)] poly[(3,3',4,4'-tetraaminobiphenyl)-alt-(2,3-naphthalenedicarboxylate)] | poly[([6,6'-bibenzimidazole]-2,2'-diyl)naphthalene-2,3-diyl] |  | Polyimines |  | *c1nc2cc(-c3ccc4[nH]c(-c5c(*)ccc6ccccc56)nc4c3)ccc2[nH]1 | [*]c1nc2cc(-c3ccc4[nH]c(-c5c([*])ccc6ccccc56)nc4c3)ccc2[nH]1 | known
R1010566 |  |  | P462069 |  | poly(imino-[2-sulfo-1,4-phenylene]) |  | Polyimines |  | *Nc1ccc(*)cc1S(=O)(=O)O | [*]Nc1ccc([*])cc1S(=O)(=O)O | known | 2.9815
R1010567 |  |  | P462070 | poly(3,4-dimethoxypyrrole) | poly(3,4-dimethoxypyrrole-2,5-diyl) |  | Polyimines |  | *c1[nH]c(*)c(OC)c1OC | [*]c1[nH]c([*])c(OC)c1OC | known | 2.5591
R1010568 |  |  | P462072 | polycarbazole | poly(9H-carbazole-3,9-diyl) |  | Polyimines |  | *c1ccc2c(c1)c1ccccc1n2* | [*]c1ccc2c(c1)c1ccccc1n2[*] | known | 3.9529
R1010569 |  |  | P462075 | poly{[2,2'-dichloro-2,2'-(1,4-phenylene)bis(ethene-1,1-dicarbonitrile)]-alt-piperazine} | poly{piperazine-1,4-diyl[(dicyanomethylidene)methylene]-1,4-phenylene[(dicyanomethylidene)methylene]} | poly{[1,4-bis(1-chloro-2,2-dicyanovinyl)benzene]-alt-piperazine} | Polyimines |  | *C(=C(C#N)C#N)c1ccc(C(=C(C#N)C#N)N2CCN(*)CC2)cc1 | [*]C(=C(C#N)C#N)c1ccc(C(=C(C#N)C#N)N2CCN([*])CC2)cc1 | known | [11 empty] | 618
R1010570 |  |  | P462076 | poly{[2,2'-dichloro-2,2'-(1,3-phenylene)bis(ethene-1,1-dicarbonitrile)]-alt-piperazine} | poly{piperazine-1,4-diyl[(dicyanomethylidene)methylene]-1,3-phenylene[(dicyanomethylidene)methylene]} | poly{[1,3-bis(1-chloro-2,2-dicyanovinyl)benzene]-alt-piperazine} | Polyimines |  | *C(=C(C#N)C#N)c1cccc(C(=C(C#N)C#N)N2CCN(*)CC2)c1 | [*]C(=C(C#N)C#N)c1cccc(C(=C(C#N)C#N)N2CCN([*])CC2)c1 | known | [11 empty] | 628
R1010571 |  |  | P462077 | poly{[2,2'-dichloro-2,2'-(1,4-phenylene)bis(ethene-1,1-dicarbonitrile)]-alt-(2,5-dimethylpiperazine)} | poly{(2,5-dimethylpiperazine-1,4-diyl)[(dicyanomethylidene)methylene]-1,4-phenylene[(dicyanomethylidene)methylene]} | poly{[1,4-bis(1-chloro-2,2-dicyanovinyl)benzene]-alt-(2,5-dimethylpiperazine)} | Polyimines |  | *C(=C(C#N)C#N)c1ccc(C(=C(C#N)C#N)N2CC(C)N(*)CC2C)cc1 | [*]C(=C(C#N)C#N)c1ccc(C(=C(C#N)C#N)N2CC(C)N([*])CC2C)cc1 | known | [11 empty] | 613
R1010572 |  |  | P462078 | poly{[2,2'-dichloro-2,2'-(1,3-phenylene)bis(ethene-1,1-dicarbonitrile)]-alt-(2,5-dimethylpiperazine)} | poly{(2,5-dimethylpiperazine-1,4-diyl)[(dicyanomethylidene)methylene]-1,3-phenylene[(dicyanomethylidene)methylene]} | poly{[1,3-bis(1-chloro-2,2-dicyanovinyl)benzene]-alt-(2,5-dimethylpiperazine)} | Polyimines |  | *C(=C(C#N)C#N)c1cccc(C(=C(C#N)C#N)N2CC(C)N(*)CC2C)c1 | [*]C(=C(C#N)C#N)c1cccc(C(=C(C#N)C#N)N2CC(C)N([*])CC2C)c1 | known | [11 empty] | 610.5
R1010573 | 82 |  | P462080 |  | poly[(1,7-dihydrobenzo[1,2-d:4,5-d']diimidazole-2,6-diyl)ethene-1,2-diyl-1,4-phenyleneethene-1,2-diyl] |  | Polyimines |  | *C=Cc1ccc(C=Cc2nc3cc4nc(*)[nH]c4cc3[nH]2)cc1 | [*]C=Cc1ccc(C=Cc2nc3cc4nc([*])[nH]c4cc3[nH]2)cc1 | known | 1.9717 | [22 empty] | 2.89 | [8 empty] | 1.7
R1010574 |  |  | P462081 | 2-[2-(4-octylphenoxy)ethoxy]ethanol functionalized poly(dichlorophosphazene) | poly(bis{2-[2-(4-octylphenoxy)ethoxy]ethoxy}phosphazene) poly[nitrilo(bis{2-[2-(4-octylphenoxy)ethoxy]ethoxy}-lambda5-phosphanetriyl)] poly[nitrilo(bis{2-[2-(4-octylphenoxy)ethoxy]ethoxy}-lambda5-phosphanylidenyl)] |  | Polyphosphazenes, Polyimines |  | *N=P(*)(OCCOCCOc1ccc(CCCCCCCC)cc1)OCCOCCOc1ccc(CCCCCCCC)cc1 | [*]N=P([*])(OCCOCCOc1ccc(CCCCCCCC)cc1)OCCOCCOc1ccc(CCCCCCCC)cc1 | known
R1010575 |  |  | P462082 | poly(2-{3-[(4-{2-[4-(butylamino}phenyl)sulfonyl]propyl}oxirane) | poly[sulfonyl(4-hydroxypentane-1,5-diyl)(butylimino)-1,4-phenyleneethyne-1,2-diyl-1,4-phenylene] |  | Polyimines, Polysulfones/sulfoxides/sufonates/sulfoamides |  | *CCCC(O)CN(CCCC)c1ccc(C#Cc2ccc(S(*)(=O)=O)cc2)cc1 | [*]CCCC(O)CN(CCCC)c1ccc(C#Cc2ccc(S([*])(=O)=O)cc2)cc1 | known
R1010576 |  |  | P462083 | 4-iodophenol functionalized poly(dichlorophosphazene) | poly{bis[(4-iodophenyl)oxy]phosphazene} poly(nitrilo{bis[(4-iodophenyl)oxy]-lambda5-phosphanetriyl}) |  | Polyphosphazenes, Polyimines |  | *N=P(*)(Oc1ccc(I)cc1)Oc1ccc(I)cc1 | [*]N=P([*])(Oc1ccc(I)cc1)Oc1ccc(I)cc1 | known
R1010577 |  |  | P462084 | 6-iodonaphthalene-2-ol functionalized poly(dichlorophosphazene) | poly{bis[(6-iodo-2-naphthyl)oxy]phosphazene} poly(nitrilo{bis[(6-iodo-2-naphthyl)oxy]-lambda5-phosphanetriyl}) |  | Polyphosphazenes, Polyimines |  | *N=P(*)(Oc1ccc2cc(I)ccc2c1)Oc1ccc2cc(I)ccc2c1 | [*]N=P([*])(Oc1ccc2cc(I)ccc2c1)Oc1ccc2cc(I)ccc2c1 | known
R1010578 |  |  | P462085 | 6-bromonaphthalene-2-ol functionalized poly(dichlorophosphazene) | poly{bis[(6-bromo-2-naphthyl)oxy]phosphazene} poly(nitrilo{bis[(6-bromo-2-naphthyl)oxy]-lambda5-phosphanetriyl}) |  | Polyphosphazenes, Polyimines |  | *N=P(*)(Oc1ccc2cc(Br)ccc2c1)Oc1ccc2cc(Br)ccc2c1 | [*]N=P([*])(Oc1ccc2cc(Br)ccc2c1)Oc1ccc2cc(Br)ccc2c1 | known
R1010579 |  |  | P462086 | 2-(2-naphthyloxy)ethanol functionalized poly(dichlorophosphazene) | poly{bis[2-(2-naphthyloxy)ethoxy}phosphazene} poly(nitrilo{bis[2-(2-naphthyloxy)ethoxy]-lambda5-phosphanetriyl}) |  | Polyphosphazenes, Polyimines |  | *N=P(*)(OCCOc1ccc2ccccc2c1)OCCOc1ccc2ccccc2c1 | [*]N=P([*])(OCCOc1ccc2ccccc2c1)OCCOc1ccc2ccccc2c1 | known
R1010580 |  |  | P462087 | 2-[(6-bromo-2-naphthyl)oxy]ethanol functionalized poly(dichlorophosphazene) | poly(bis{2-[(6-bromo-2-naphthyl)oxy]ethoxy}phosphazene) poly[nitrilo(bis{2-[(6-bromo-2-naphthyl)oxy]ethoxy}-lambda5-phosphanetriyl)] |  | Polyphosphazenes, Polyimines |  | *N=P(*)(OCCOc1ccc2cc(Br)ccc2c1)OCCOc1ccc2cc(Br)ccc2c1 | [*]N=P([*])(OCCOc1ccc2cc(Br)ccc2c1)OCCOc1ccc2cc(Br)ccc2c1 | known
R1010581 |  |  | P462088 | 2-[(6-iodo-2-naphthyl)oxy]ethanol functionalized poly(dichlorophosphazene) | poly(bis{2-[(6-iodo-2-naphthyl)oxy]ethoxy}phosphazene) poly[nitrilo(bis{2-[(6-iodo-2-naphthyl)oxy]ethoxy}-lambda5-phosphanetriyl)] |  | Polyphosphazenes, Polyimines |  | *N=P(*)(OCCOc1ccc2cc(I)ccc2c1)OCCOc1ccc2cc(I)ccc2c1 | [*]N=P([*])(OCCOc1ccc2cc(I)ccc2c1)OCCOc1ccc2cc(I)ccc2c1 | known
R1010582 |  |  | P462089 | 2-(biphenyl-4-yloxy)ethanol functionalized poly(dichlorophosphazene) | poly{bis[2-(biphenyl-4-yloxy)ethoxy}phosphazene} poly(nitrilo{bis[2-(biphenyl-4-yloxy)ethoxy]-lambda5-phosphanetriyl}) |  | Polyphosphazenes, Polyimines |  | *N=P(*)(OCCOc1ccc(-c2ccccc2)cc1)OCCOc1ccc(-c2ccccc2)cc1 | [*]N=P([*])(OCCOc1ccc(-c2ccccc2)cc1)OCCOc1ccc(-c2ccccc2)cc1 | known
R1010583 |  |  | P462090 | 2-[(4'-bromobiphenyl-4-yl)oxy]ethanol functionalized poly(dichlorophosphazene) | poly(bis{2-[(4'-bromobiphenyl-4-yl)oxy]ethoxy}phosphazene) poly[nitrilo(bis{2-[(4'-bromobiphenyl-4-yl)oxy]ethoxy}-lambda5-phosphanetriyl)] |  | Polyphosphazenes, Polyimines |  | *N=P(*)(OCCOc1ccc(-c2ccc(Br)cc2)cc1)OCCOc1ccc(-c2ccc(Br)cc2)cc1 | [*]N=P([*])(OCCOc1ccc(-c2ccc(Br)cc2)cc1)OCCOc1ccc(-c2ccc(Br)cc2)cc1 | known
R1010584 |  |  | P462091 | 2-[(4'-iodobiphenyl-4-yl)oxy]ethanol functionalized poly(dichlorophosphazene) | poly(bis{2-[(4'-iodobiphenyl-4-yl)oxy]ethoxy}phosphazene) poly[nitrilo(bis{2-[(4'-iodobiphenyl-4-yl)oxy]ethoxy}-lambda5-phosphanetriyl)] |  | Polyphosphazenes, Polyimines |  | *N=P(*)(OCCOc1ccc(-c2ccc(I)cc2)cc1)OCCOc1ccc(-c2ccc(I)cc2)cc1 | [*]N=P([*])(OCCOc1ccc(-c2ccc(I)cc2)cc1)OCCOc1ccc(-c2ccc(I)cc2)cc1 | known
R1010585 |  |  | P462092 | 2-[(3-iodobiphenyl-4-yl)oxy]ethanol functionalized poly(dichlorophosphazene) | poly(bis{2-[(3-iodobiphenyl-4-yl)oxy]ethoxy}phosphazene) poly[nitrilo(bis{2-[(3-iodobiphenyl-4-yl)oxy]ethoxy}-lambda5-phosphanetriyl)] |  | Polyphosphazenes, Polyimines |  | *N=P(*)(OCCOc1ccc(-c2ccccc2)cc1I)OCCOc1ccc(-c2ccccc2)cc1I | [*]N=P([*])(OCCOc1ccc(-c2ccccc2)cc1I)OCCOc1ccc(-c2ccccc2)cc1I | known
R1010586 |  |  | P462093 |  | poly{bis[(4-(methoxycarbonyl)phenoxy]phosphazene} poly[nitrilodi(4-methyloxycarbonylphenyl)oxy-lambda5-phosphanylidenyl] |  | Polyphosphazenes, Polyimines |  | *N=P(*)(Oc1ccc(C(=O)OC)cc1)Oc1ccc(C(=O)OC)cc1 | [*]N=P([*])(Oc1ccc(C(=O)OC)cc1)Oc1ccc(C(=O)OC)cc1 | known
R1010587 |  |  | P462094 | 4-(trifluoromethyl)phenol functionalized poly(dichlorophosphazene) | poly{bis[(4-(trifluoromethyl)phenoxy]phosphazene} poly[nitrilodi(4-trifluoromethylphenyl)oxy-lambda5-phosphanylidenyl] |  | Polyphosphazenes, Polyimines |  | *N=P(*)(Oc1ccc(C(F)(F)F)cc1)Oc1ccc(C(F)(F)F)cc1 | [*]N=P([*])(Oc1ccc(C(F)(F)F)cc1)Oc1ccc(C(F)(F)F)cc1 | known
R1010588 |  |  | P462095 | poly[(4,4'-sulfonyldianiline)-alt-triethoxymethane] | poly(sulfonyl-1,4-phenylenenitrilomethanylylideneimino-1,4-phenylene) |  | Polyimines, Polysulfones/sulfoxides/sufonates/sulfoamides |  | *c1ccc(NC=Nc2ccc(S(*)(=O)=O)cc2)cc1 | [*]c1ccc(NC=Nc2ccc(S([*])(=O)=O)cc2)cc1 | known | [9 empty] | 534 | 436 | 643
R1010589 |  |  | P462097 |  | poly[(chlorooxo-lambda6-sulfanetriyl)nitrilo(dichloro-lambda5-phosphanetriyl)nitrilo(dichloro-lambda5-phosphanetriyl)nitrilo] |  | Polyphosphazenes, Polyimines, Polysulfones/sulfoxides/sufonates/sulfoamides |  | *N=P(Cl)(Cl)N=P(Cl)(Cl)N=S(*)(=O)Cl | [*]N=P(Cl)(Cl)N=P(Cl)(Cl)N=S([*])(=O)Cl | known
R1010590 |  |  | P462098 |  | poly[(fluorooxo-lambda6-sulfanetriyl)nitrilo(dichloro-lambda5-phosphanetriyl)nitrilo(dichloro-lambda5-phosphanetriyl)nitrilo] |  | Polyphosphazenes, Polyimines, Polysulfones/sulfoxides/sufonates/sulfoamides |  | *N=P(Cl)(Cl)N=P(Cl)(Cl)N=S(*)(=O)F | [*]N=P(Cl)(Cl)N=P(Cl)(Cl)N=S([*])(=O)F | known
R1010591 |  |  | P462099 | poly[(biphenyl-4,4'-diamine)-alt-(2,3,5,6-tetrachloro-p-benzoquinone)] | poly[imino(2,5-dichloro-3,6-dioxocyclohexa-1,4-diene-1,4-diyl)iminobiphenyl-4,4'-diyl] | poly(benzidine-alt-chloranil) poly[(biphenyl-4,4'-diamine)-alt-(tetrachloro-p-benzoquinone)] | Polyimines, Polyketones/thioketones |  | *Nc1ccc(-c2ccc(NC3=C(Cl)C(=O)C(*)=C(Cl)C3=O)cc2)cc1 | [*]Nc1ccc(-c2ccc(NC3=C(Cl)C(=O)C([*])=C(Cl)C3=O)cc2)cc1 | known
R1010592 |  |  | P462100 | poly[(3,3'-dimethylbiphenyl-4,4'-diamine)-alt-(2,3,5,6-tetrachloro-p-benzoquinone)] | poly[imino(2,5-dichloro-3,6-dioxocyclohexa-1,4-diene-1,4-diyl)imino-3,3-dimethylbiphenyl-4,4'-diyl] | poly[(3,3'-dimethylbenzidine)-alt-chloranil] poly[(3,3'-dimethylbiphenyl-4,4'-diamine)-alt-(tetrachloro-p-benzoquinone)] | Polyimines, Polyketones/thioketones |  | *Nc1ccc(-c2ccc(NC3=C(Cl)C(=O)C(*)=C(Cl)C3=O)c(C)c2)cc1C | [*]Nc1ccc(-c2ccc(NC3=C(Cl)C(=O)C([*])=C(Cl)C3=O)c(C)c2)cc1C | known
R1010593 |  |  | P462101 | poly(benzoquinone-alt-benzidine) | poly[imino(3,6-dioxocyclohexa-1,4-diene-1,4-diyl)iminobiphenyl-4,4'-diyl] |  | Polyimines, Polyketones/thioketones |  | *Nc1ccc(-c2ccc(NC3=CC(=O)C(*)=CC3=O)cc2)cc1 | [*]Nc1ccc(-c2ccc(NC3=CC(=O)C([*])=CC3=O)cc2)cc1 | known | 2.1114
R1010594 |  |  | P462102 | poly[benzidine-alt-(2,3,5,6-tetrachloro-p-benzoquinone)] | poly{imino[2,5-bis(acetyloxy)-3,6-dioxocyclohexa-1,4-diene-1,4-diyl]iminobiphenyl-4,4'-diyl} |  | Polyimines, Polyketones/thioketones |  | *Nc1ccc(-c2ccc(NC3=C(OC(C)=O)C(=O)C(*)=C(OC(C)=O)C3=O)cc2)cc1 | [*]Nc1ccc(-c2ccc(NC3=C(OC(C)=O)C(=O)C([*])=C(OC(C)=O)C3=O)cc2)cc1 | known
R1010595 |  |  | P462103 | poly[phenyl P-butyl-P-methyl-N-(trimethylsilyl)phosphinimidate] | poly[butyl(methyl)phosphazene] poly{nitrilo[butyl(methyl)-lambda5-hosphanetriyl]} poly{nitrilo[butyl(methyl)phosphoranylylidene]} |  | Polyphosphazenes, Polyimines |  | *N=P(*)(C)CCCC | [*]N=P([*])(C)CCCC | known
R1010596 |  |  | P462104 |  | poly[hexyl(methyl)phosphazene] poly{nitrilo[hexyl(methyl)-lambda5-hosphanetriyl]} poly{nitrilo[hexyl(methyl)phosphoranylylidene]} |  | Polyphosphazenes, Polyimines |  | *N=P(*)(C)CCCCCC | [*]N=P([*])(C)CCCCCC | known
R1010597 |  |  | P462105 | poly[(p-benzoquinone)-alt-(ammonia)] | poly[imino(3,6-dioxocyclohexa-1,4-diene-1,4-diyl)] |  | Polyimines, Polyketones/thioketones |  | *NC1=CC(=O)C(*)=CC1=O | [*]NC1=CC(=O)C([*])=CC1=O | known | 1.9466
R1010598 |  |  | P462106 | poly{[3,6-bis(chloroimino)cyclohexa-1,4-diene]-alt-(p-benzoquinone)} poly[(1,4-benzoquinone bisimine)-alt-(p-benzoquinone)] | poly[nitrilocyclohexa-2,5-diene-1,4-diylidenenitrilo(3,6-dioxocyclohexa-1,4-diene-1,4-diyl)] | poly{[benzoquinone-1,4-bis(chlorimide)]-alt-benzoquinone} | Polyimines, Polyketones/thioketones |  | *N=C1C=CC(=NC2=CC(=O)C(*)=CC2=O)C=C1 | [*]N=C1C=CC(=NC2=CC(=O)C([*])=CC2=O)C=C1 | known
R1010599 |  |  | P462107 | poly{[naphthoquinone-1,4-bis(chlorimide)]-alt-(p-benzoquinone)} | poly[nitrilo-1,4-dihydronaphthalene-1,4-diylidenenitrilo(3,6-dioxocyclohexa-1,4-diene-1,4-diyl)] | poly{[1,4-naphthoquinonebis(chlorimide)]-alt-(p-benzoquinone)} | Polyimines, Polyketones/thioketones |  | *N=C1C=CC(=NC2=CC(=O)C(*)=CC2=O)c2ccccc21 | [*]N=C1C=CC(=NC2=CC(=O)C([*])=CC2=O)c2ccccc21 | known
R1010600 |  |  | P462108 | 4-sec-butylphenol functionalized poly(dichlorophosphazene) | poly[bis(4-sec-butylphenoxy)phosphazene] poly{nitrilo[bis(4-sec-butylphenoxy)-lambda5-phosphanetriyl]} poly{nitrilo[bis(4-sec-butylphenoxy)phosphoranylylidene]} |  | Polyphosphazenes, Polyimines |  | *N=P(*)(Oc1ccc(C(C)CC)cc1)Oc1ccc(C(C)CC)cc1 | [*]N=P([*])(Oc1ccc(C(C)CC)cc1)Oc1ccc(C(C)CC)cc1 | known
R1010601 |  |  | P462109 | poly[2-(4-aminophenyl)-6-methylbenzothiazole] | poly{imino[4-(6-methylbenzothiazol-2-yl)-1,2-phenylene]} |  | Polyimines |  | *Nc1ccc(-c2nc3ccc(C)cc3s2)cc1* | [*]Nc1ccc(-c2nc3ccc(C)cc3s2)cc1[*] | known
R1010602 |  |  | P462110 | poly[(benzene-1,2,4,5-tetramine)-alt-(2-sulfoterephthalic acid)] | poly{[1,7-bis(3-sulfopropyl)-1,7-dihydrobenzo[1,2-d:4,5-d']diimidazole-2,6-diyl](2-sulfo-1,4-phenylene)} |  | Polyimines |  | *c1ccc(-c2nc3cc4nc(*)n(CCCS(=O)(=O)O)c4cc3n2CCCS(=O)(=O)O)c(S(=O)(=O)O)c1 | [*]c1ccc(-c2nc3cc4nc([*])n(CCCS(=O)(=O)O)c4cc3n2CCCS(=O)(=O)O)c(S(=O)(=O)O)c1 | known
R1010603 |  |  | P462111 | poly[(benzene-1,2,4,5-tetramine)-alt-(2-sulfoterephthalic acid)] | poly[(1,7-dihydrobenzo[1,2-d:4,5-d']diimidazole-2,6-diyl)(2-sulfo-1,4-phenylene)] |  | Polyimines |  | *c1ccc(-c2nc3cc4nc(*)[nH]c4cc3[nH]2)c(S(=O)(=O)O)c1 | [*]c1ccc(-c2nc3cc4nc([*])[nH]c4cc3[nH]2)c(S(=O)(=O)O)c1 | known
R1010604 |  |  | P462112 | poly(9-ethyl-9H-carbazole) | poly(9-ethyl-9H-carbazole-3,6-diyl) | poly(9-ethylcarbazole) poly(N-ethylcarbazole) | Polyimines |  | *c1ccc2c(c1)c1cc(*)ccc1n2CC | [*]c1ccc2c(c1)c1cc([*])ccc1n2CC | known | 3.4703
R1010605 |  |  | P462113 | poly(9-phenyl-9H-carbazole) | poly(9-phenyl-9H-carbazole-3,6-diyl) | poly(9-phenylcarbazole) poly(N-phenylcarbazole) | Polyimines |  | *c1ccc2c(c1)c1cc(*)ccc1n2-c1ccccc1 | [*]c1ccc2c(c1)c1cc([*])ccc1n2-c1ccccc1 | known | 3.553
R1010606 |  |  | P462114 | poly(2-bromoaniline) | poly[imino(2-bromo-1,4-phenylene)] |  | Polyimines |  | *Nc1ccc(*)cc1Br | [*]Nc1ccc([*])cc1Br | known | 3.3506
R1010607 |  |  | P462138 | poly(2,5-dichloroaniline) | poly[imino(2,5-dichloro-1,4-phenylene)] |  | Polyimines |  | *Nc1cc(Cl)c(*)cc1Cl | [*]Nc1cc(Cl)c([*])cc1Cl | known | 3.1744
R1010608 |  |  | P462139 | poly(2,3-dichloroaniline) | poly[imino(2,3-dichloro-1,4-phenylene)] |  | Polyimines |  | *Nc1ccc(*)c(Cl)c1Cl | [*]Nc1ccc([*])c(Cl)c1Cl | known | 4.4048
R1010609 |  |  | P462140 | poly(3,5-dichloroaniline) | poly[imino(2,6-dichloro-1,4-phenylene)] |  | Polyimines |  | *Nc1c(Cl)cc(*)cc1Cl | [*]Nc1c(Cl)cc([*])cc1Cl | known | 4.3983
R1010610 |  |  | P462141 | poly(2,5-dibromoaniline) | poly[imino(2,5-dibromo-1,4-phenylene)] |  | Polyimines |  | *Nc1cc(Br)c(*)cc1Br | [*]Nc1cc(Br)c([*])cc1Br | known | 3.1464
R1010611 |  |  | P462142 | poly(2,6-dibromoaniline) | poly[imino(2,6-dibromo-1,4-phenylene)] |  | Polyimines |  | *Nc1c(Br)cc(*)cc1Br | [*]Nc1c(Br)cc([*])cc1Br | known | 4.3604
R1010612 |  |  | P462144 | poly{1-methyl-2,5-bis[(phenylsulfanyl)methyl]-1H-pyrrole} | poly((1-methylpyrrole-2,5-diyl)ethene-1,2-diyl) |  | Polyimines |  | *C=Cc1ccc(*)n1C | [*]C=Cc1ccc([*])n1C | known | 1.53
R1010613 |  |  | P462145 | poly{1-hexyl-2,5-bis[(phenylsulfanyl)methyl]-1H-pyrrole} | poly((1-hexylpyrrole-2,5-diyl)ethene-1,2-diyl) |  | Polyimines |  | *C=Cc1ccc(*)n1CCCCCC | [*]C=Cc1ccc([*])n1CCCCCC | known | 1.5103 |  |  |  | 1.3683
R1010614 |  |  | P462146 | poly{1-dodecyl-2,5-bis[(phenylsulfanyl)methyl]-1H-pyrrole} | poly((1-dodecylpyrrole-2,5-diyl)ethene-1,2-diyl) |  | Polyimines |  | *C=Cc1ccc(*)n1CCCCCCCCCCCC | [*]C=Cc1ccc([*])n1CCCCCCCCCCCC | known | 1.2671
R1010615 |  |  | P462147 | poly[(9-methyl-9H-carbazole)-alt-(3,6-dibromo-9-methyl-9H-carbazole)] poly{[(9-methyl-9H-carbazole)]-alt-[(3,6-dibromo-9-methyl-9H-carbazole)]} polycarbazole;[(9-methyl-9H-carbazole)-alt-(3,6-dibromo-9-methyl-9H-carbazole)] | poly(9-methyl-9H-carbazole-3,6-diyl) |  | Polyimines |  | *c1ccc2c(c1)c1cc(*)ccc1n2C | [*]c1ccc2c(c1)c1cc([*])ccc1n2C | known | 3.4554
R1010616 |  |  | P462148 | poly(1-naphthylamine) | poly(iminonaphthalene-1,4-diyl) |  | Polyimines |  | *Nc1ccc(*)c2ccccc12 | [*]Nc1ccc([*])c2ccccc12 | known | 2.8917
R1010617 |  |  | P462150 | poly(pyren-1-amine) polyimine;(pyren-1-amine) | poly(iminopyrene-1,6-diyl) |  | Polyimines |  | *Nc1cc2cccc3c(*)cc4cccc1c4c23 | [*]Nc1cc2cccc3c([*])cc4cccc1c4c23 | known | 2.4353
R1010618 |  |  | P462151 | poly(2,2,4,4,6,6-hexachlorocyclotriphosphazene) polyphosphazene;(2,2,4,4,6,6-hexachlorocyclotriphosphazene) | poly{nitrilo[bis(3-phenylallyloxy)-lambda5-phosphanetriyl]} |  | Polyphosphazenes, Polyimines |  | *N=P(*)(OCC=Cc1ccccc1)OCC=Cc1ccccc1 | [*]N=P([*])(OCC=Cc1ccccc1)OCC=Cc1ccccc1 | known | [10 empty] | 274
R1010619 |  |  | P462153 | poly{[N,N'-bis(4-methylphenyl)-N,N'-diphenylbiphenyl-4,4'-diamine]-alt-paraformaldehyde} poly({[N,N'-bis(4-methylphenyl)-N,N'-diphenylbiphenyl-4,4'-diamine]}-alt-{[alpha-hydro-omega-hydroxyoligo(oxymethylene)]}) polyimine;{[N,N'-bis(4-methylphenyl)-N,N'-diphenylbiphenyl-4,4'-diamine]-alt-paraformaldehyde} | poly[(p-tolylimino)biphenyl-4,4'-diyl(p-tolylimino)-1,4-phenylenemethylene-1,4-phenylene] |  | Polyimines |  | *c1ccc(Cc2ccc(N(c3ccc(C)cc3)c3ccc(-c4ccc(N(*)c5ccc(C)cc5)cc4)cc3)cc2)cc1 | [*]c1ccc(Cc2ccc(N(c3ccc(C)cc3)c3ccc(-c4ccc(N([*])c5ccc(C)cc5)cc4)cc3)cc2)cc1 | known
R1010620 |  |  | P462154 | poly{[N,N'-bis(4-methylphenyl)-N,N'-diphenylbiphenyl-4,4'-diamine]-alt-benzaldehyde} poly({[N,N'-bis(4-methylphenyl)-N,N'-diphenylbiphenyl-4,4'-diamine]}-alt-benzaldehyde) polyimine;{[N,N'-bis(4-methylphenyl)-N,N'-diphenylbiphenyl-4,4'-diamine]-alt-benzaldehyde} | poly[(p-tolylimino)biphenyl-4,4'-diyl(p-tolylimino)-1,4-phenylene(phenylmethylene)-1,4-phenylene] |  | Polyimines |  | *c1ccc(C(c2ccccc2)c2ccc(N(c3ccc(C)cc3)c3ccc(-c4ccc(N(*)c5ccc(C)cc5)cc4)cc3)cc2)cc1 | [*]c1ccc(C(c2ccccc2)c2ccc(N(c3ccc(C)cc3)c3ccc(-c4ccc(N([*])c5ccc(C)cc5)cc4)cc3)cc2)cc1 | known | [10 empty] | 512
R1010621 |  |  | P462155 | poly(N-vinylcarbazole) poly(9-vinyl-9H-carbazole) polycarbazole;(N-vinylcarbazole) | poly(9-vinyl-9H-carbazole-3,6-diyl) |  | Polyimines |  | *c1ccc2c(c1)c1cc(*)ccc1n2C=C | [*]c1ccc2c(c1)c1cc([*])ccc1n2C=C | known | 3.4876
R1010622 |  |  | P462156 | poly(N-[bis(3-oxopent-4-enyloxy)phosphinoyl]-P-tris(3-oxopent-4-enyloxy)phosphazene) poly(N-[bis(3-oxopent-4-en-1-yloxy)phosphinoyl]-P-tris(3-oxopent-4-en-1-yloxy)phosphazene) polyphosphazene;(N-[bis(3-oxopent-4-enyloxy)phosphinoyl]-P-tris(3-oxopent-4-enyloxy)phosphazene) | poly{nitrilo[bis(3-oxopent-4-en-1-yloxy)-lambda5-phosphanetriyl]} |  | Polyphosphazenes, Polyimines |  | *N=P(*)(OCCC(=O)C=C)OCCC(=O)C=C | [*]N=P([*])(OCCC(=O)C=C)OCCC(=O)C=C | known | 3.9384
R1010623 |  |  | P462157 | poly(2-aminobenzoic acid) poly(anthranilic acid) polyimine-acid;(2-aminobenzoic acid) | poly[imino(2-carboxy-1,4-phenylene)imino-1,4-phenylene] |  | Polyimines |  | *Nc1ccc(Nc2ccc(*)cc2)cc1C(=O)O | [*]Nc1ccc(Nc2ccc([*])cc2)cc1C(=O)O | known | 2.6737
R1010624 |  |  | P462158 | poly((diallylaminomethyl)phosphonic acid) poly-alcohol;((diallylaminomethyl)phosphonic acid) | poly{[1-(phosphonomethyl)pyrrolidine-3,4-diyl]ethylene} |  | Polyimines |  | *CCC1CN(CP(=O)(O)O)CC1* | [*]CCC1CN(CP(=O)(O)O)CC1[*] | known
R1010625 |  |  | P462159 | poly((diallylaminomethylene)diphosphonic acid) poly-alcohol;((diallylaminomethylene)diphosphonic acid) | poly{[1-(diphosphonomethyl)pyrrolidine-3,4-diyl]ethylene} |  | Polyimines |  | *CCC1CN(C(P(=O)(O)O)P(=O)(O)O)CC1* | [*]CCC1CN(C(P(=O)(O)O)P(=O)(O)O)CC1[*] | known
R1010626 |  |  | P462160 |  | poly{pyridine-2,5-diylethynediyl[2,5-bis(octadecyloxy)-1,4-phenylene]ethynediyl} |  | Polyimines |  | *C#Cc1cc(OCCCCCCCCCCCCCCCCCC)c(C#Cc2ccc(*)nc2)cc1OCCCCCCCCCCCCCCCCCC | [*]C#Cc1cc(OCCCCCCCCCCCCCCCCCC)c(C#Cc2ccc([*])nc2)cc1OCCCCCCCCCCCCCCCCCC | known
R1010627 |  |  | P462162 | poly(2,5-bis(1-methyl-1H-pyrrol-2-yl)pyridine) polypyridinepyrrole;(2,5-bis(1-methyl-1H-pyrrol-2-yl)pyridine) | poly[pyridine-2,5-diyl(1,1'-dimethyl[2,2'-bipyrrole]-5,5'-diyl)] |  | Polyimines |  | *c1ccc(-c2ccc(-c3ccc(*)n3C)n2C)cn1 | [*]c1ccc(-c2ccc(-c3ccc([*])n3C)n2C)cn1 | known | 2.931
R1010628 |  |  | P462174 | 1,4,7,10,13-pentaoxacyclopentadecane-2-ylmethanol functionalized poly(dichlorophosphazene) | poly[bis(1,4,7,10,13-pentaoxacyclopentadecane-2-ylmethoxy)phosphazene] poly{nitrilobis[(1,4,7,10,13-pentaoxacyclopentadecan-2-yl)methoxy]-lambda5-phosphanylidenyl} |  | Polyphosphazenes, Polyimines |  | *N=P(*)(OCC1COCCOCCOCCOCCO1)OCC1COCCOCCOCCOCCO1 | [*]N=P([*])(OCC1COCCOCCOCCOCCO1)OCC1COCCOCCOCCOCCO1 | known
R1010629 |  |  | P462179 | poly(2-ethylborazine) | poly(2-ethylcyclotriborazane-1,4-diyl) |  | Polyimines |  | *B1NBN(*)B(CC)N1 | [*]B1NBN([*])B(CC)N1 | known
R1010630 |  |  | P462180 | polyborazine | poly(cyclotriborazane-1,4-diyl) |  | Polyimines |  | *B1NBN(*)BN1 | [*]B1NBN([*])BN1 | known
R1010631 |  |  | P462181 | poly(2-fluoroaniline) poly(3-fluoroaniline) | poly[imino(2-fluoro-1,4-phenylene)] |  | Polyimines |  | *Nc1ccc(*)cc1F | [*]Nc1ccc([*])cc1F | known | 3.5047
R1010632 |  |  | P462182 | poly{[1,1'-isophthaloylbis(acetylene)]-alt-(4,4'-methylenedianiline)} | poly(imino-1,4-phenylenemethylene-1,4-phenyleneimino[(Z)-ethene-1,2-diyl]isophthaloyl[(Z)-ethene-1,2-diyl]) |  | Polyimines, Polyketones/thioketones |  | */C=C\C(=O)c1cccc(C(=O)/C=C\Nc2ccc(Cc3ccc(N*)cc3)cc2)c1 | [*]/C=C\C(=O)c1cccc(C(=O)/C=C\Nc2ccc(Cc3ccc(N[*])cc3)cc2)c1 | known | [11 empty] | 660
R1010633 |  |  | P462183 | poly{(4,4'-methylenedianiline)-alt-[1,1'-(1,4-phenylene)bis(2-propyn-1-one)]} | poly{imino-1,4-phenylenemethylene-1,4-phenyleneimino[(Z)-ethene-1,2-diyl]terephthaloyl[(Z)-ethene-1,2-diyl]} |  | Polyimines, Polyketones/thioketones |  | */C=C\C(=O)c1ccc(C(=O)/C=C\Nc2ccc(Cc3ccc(N*)cc3)cc2)cc1 | [*]/C=C\C(=O)c1ccc(C(=O)/C=C\Nc2ccc(Cc3ccc(N[*])cc3)cc2)cc1 | known
R1010634 |  |  | P462184 | poly{(3,3'-sulfonyldianiline)-alt-[1,1'-(1,3-phenylene)bis(2-propyn-1-one)]} | poly{sulfonyl-1,3-phenyleneimino[(Z)-ethene-1,2-diyl]isophthaloyl[(Z)-ethene-1,2-diyl]imino-1,3-phenylene} |  | Polyimines, Polyketones/thioketones, Polysulfones/sulfoxides/sufonates/sulfoamides |  | *c1cccc(N/C=C\C(=O)c2cccc(C(=O)/C=C\Nc3cccc(S(*)(=O)=O)c3)c2)c1 | [*]c1cccc(N/C=C\C(=O)c2cccc(C(=O)/C=C\Nc3cccc(S([*])(=O)=O)c3)c2)c1 | known | [10 empty] | 488 | 654
R1010635 |  |  | P462185 | poly{(3,3'-sulfonyldianiline)-alt-[1,1'-(1,4-phenylene)bis(2-propyn-1-one)]} | poly{oxy-1,4-phenyleneimino[(Z)-ethene-1,2-diyl]terephthaloyl[(Z)-ethene-1,2-diyl]imino-1,4-phenylene} |  | Polyimines, Polyketones/thioketones, Polysulfones/sulfoxides/sufonates/sulfoamides |  | *c1cccc(N/C=C\C(=O)c2ccc(C(=O)/C=C\Nc3cccc(S(*)(=O)=O)c3)cc2)c1 | [*]c1cccc(N/C=C\C(=O)c2ccc(C(=O)/C=C\Nc3cccc(S([*])(=O)=O)c3)cc2)c1 | known | [11 empty] | 692
R1010636 |  |  | P462186 | poly{[4-(dimethylamino)aniline]-alt-(2,2'-bioxirane)} | poly({[4-(dimethylamino)phenyl]imino}(2,3-dihydroxybutane-1,4-diyl)) |  | Polyimines |  | *CC(O)C(O)CN(*)c1ccc(N(C)C)cc1 | [*]CC(O)C(O)CN([*])c1ccc(N(C)C)cc1 | known | 3.7705 | [9 empty] | 345
R1010637 |  |  | P462187 | poly{[4-(dimethylamino)aniline]-alt-[2,2'-(butane-1,4-diyl)bisoxirane]} | poly({[4-(dimethylamino)phenyl]imino}(2,7-dihydroxyoctane-1,8-diyl)) |  | Polyimines |  | *CC(O)CCCCC(O)CN(*)c1ccc(N(C)C)cc1 | [*]CC(O)CCCCC(O)CN([*])c1ccc(N(C)C)cc1 | known | [10 empty] | 345
R1010638 |  |  | P462188 |  | poly({1-[4-(dimethylamino)phenyl]pyrrolidine-3,4-diyl}ethylene) |  | Polyimines |  | *CCC1CN(c2ccc(N(C)C)cc2)CC1* | [*]CCC1CN(c2ccc(N(C)C)cc2)CC1[*] | known
R1010639 |  |  | P462189 |  | poly{1-[4-(dimethylamino)phenyl]pyrrolidine-3,4-diyl-1-methoxyethylene} |  | Polyimines |  | *CC(OC)C1CN(c2ccc(N(C)C)cc2)CC1* | [*]CC(OC)C1CN(c2ccc(N(C)C)cc2)CC1[*] | known
R1010640 |  |  | P462190 | poly[3,4-dihexyl-8H-acenaphto[1,2-c]pyrrole] | poly(3,4-dihexyl-8H-acenaphto[1,2-c]pyrrole-7,9-diyl) |  | Polyimines |  | *c1[nH]c(*)c2c1-c1ccc(CCCCCC)c3c(CCCCCC)ccc-2c13 | [*]c1[nH]c([*])c2c1-c1ccc(CCCCCC)c3c(CCCCCC)ccc-2c13 | known
R1010641 |  |  | P462191 | poly[3,4-dimethyl-8H-acenaphto[1,2-c]pyrrole] | poly(3,4-dimethyl-8H-acenaphto[1,2-c]pyrrole-7,9-diyl) |  | Polyimines |  | *c1[nH]c(*)c2c1-c1ccc(C)c3c(C)ccc-2c13 | [*]c1[nH]c([*])c2c1-c1ccc(C)c3c(C)ccc-2c13 | known
R1010642 |  |  | P462192 | poly[3,4-dichloro-8H-acenaphto[1,2-c]pyrrole] | poly(3,4-dichloro-8H-acenaphto[1,2-c]pyrrole-7,9-diyl) |  | Polyimines |  | *c1[nH]c(*)c2c1-c1ccc(Cl)c3c(Cl)ccc-2c13 | [*]c1[nH]c([*])c2c1-c1ccc(Cl)c3c(Cl)ccc-2c13 | known
R1010643 |  |  | P462193 | poly[8H-acenaphto[1,2-c]pyrrole] | poly(8H-acenaphto[1,2-c]pyrrole-7,9-diyl) |  | Polyimines |  | *c1[nH]c(*)c2c1-c1cccc3cccc-2c13 | [*]c1[nH]c([*])c2c1-c1cccc3cccc-2c13 | known
R1010644 |  |  | P462195 |  | poly[nitrilo(thixo-lambda5-phosphanetriyl)] |  | Polyphosphazenes, Polyimines |  | *N=P(*)=S | [*]N=P([*])=S | known
R1010645 |  |  | P462196 | poly(2-methylisoindole) | poly(2-methylisoindole-1,3-diyl) | poly(N-methylisoindole) | Polyimines |  | *c1c2ccccc2c(*)n1C | [*]c1c2ccccc2c([*])n1C | known | 2.8434
R1010646 |  |  | P462197 | poly{[2,9-bis(4-bromophenyl)-1,10-phenanthroline]-alt-[(2,5-dihexyl-1,4-phenylene)bis(dihydroxyborane)]} | poly[1,10-phenanthroline-2,9-diyl-1,4-phenylene-(2,5-dihexyl-1,4-phenylene)-1,4-phenylene] |  | Polyimines |  | *c1ccc(-c2cc(CCCCCC)c(-c3ccc(-c4ccc5ccc6ccc(*)nc6c5n4)cc3)cc2CCCCCC)cc1 | [*]c1ccc(-c2cc(CCCCCC)c(-c3ccc(-c4ccc5ccc6ccc([*])nc6c5n4)cc3)cc2CCCCCC)cc1 | known
R1010647 |  |  | P462198 | 2-[2-({2,4,4,6,6-penta[2-(2-methoxyethoxy)ethoxy]cyclotriphosphazene-2-yl}oxy)ethoxy]ethoxy}ethanol functionalized poly(dichlorophosphazene) | poly[bis({2-[2-({2,4,4,6,6-penta[2-(2-methoxyethoxy)ethoxy]cyclotriphosphazene-2-yl}oxy)ethoxy]ethoxy}ethoxy)phosphazene] |  | Polyphosphazenes, Polyimines |  | *N=P(*)(OCCOCCOCCOP1(OCCOCCOC)=NP(OCCOCCOC)(OCCOCCOC)=NP(OCCOCCOC)(OCCOCCOC)=N1)OCCOCCOCCOP1(OCCOCCOC)=NP(OCCOCCOC)(OCCOCCOC)=NP(OCCOCCOC)(OCCOCCOC)=N1 | [*]N=P([*])(OCCOCCOCCOP1(OCCOCCOC)=NP(OCCOCCOC)(OCCOCCOC)=NP(OCCOCCOC)(OCCOCCOC)=N1)OCCOCCOCCOP1(OCCOCCOC)=NP(OCCOCCOC)(OCCOCCOC)=NP(OCCOCCOC)(OCCOCCOC)=N1 | known
R1010648 |  |  | P462199 | 1,4,7,10,13,16-hexaoxacyclooctadecane-2-ylmethanol functionalized poly(dichlorophosphazene) | poly[bis(1,4,7,10,13,16-hexaoxacyclooctadecane-2-ylmethoxy)phosphazene] |  | Polyphosphazenes, Polyimines |  | *N=P(*)(OCC1COCCOCCOCCOCCOCCO1)OCC1COCCOCCOCCOCCOCCO1 | [*]N=P([*])(OCC1COCCOCCOCCOCCOCCO1)OCC1COCCOCCOCCOCCOCCO1 | known
R1010649 |  |  | P462200 | 1,4,7,10-tetraoxayclododecan-2-ylmethanol functionalized poly(dichlorophosphazene) | poly{bis[(1,4,7,10-tetraoxayclododecan-2-yl)methoxy]phosphazene} |  | Polyphosphazenes, Polyimines |  | *N=P(*)(CC1COCCOCCOCCO1)OCC1COCCOCCOCCO1 | [*]N=P([*])(CC1COCCOCCOCCO1)OCC1COCCOCCOCCO1 | known
R1010650 |  |  | P462203 | polyindole | poly(1H-indole-1,3-diyl) |  | Polyimines |  | *c1cn(*)c2ccccc12 | [*]c1cn([*])c2ccccc12 | known | 4.1935 | [9 empty] | 338
R1010651 |  |  | P462206 | poly(3-methyl-N-phenylaniline) | poly[imino(2-methylbiphenyl-4,4'-diyl)] |  | Polyimines |  | *Nc1ccc(-c2ccc(*)cc2)c(C)c1 | [*]Nc1ccc(-c2ccc([*])cc2)c(C)c1 | known | 3.3791
R1010652 |  |  | P462207 | poly(3-methoxy-N-phenylaniline) | poly[imino(2-methoxybiphenyl-4,4'-diyl)] |  | Polyimines |  | *Nc1ccc(-c2ccc(*)cc2)c(OC)c1 | [*]Nc1ccc(-c2ccc([*])cc2)c(OC)c1 | known
R1010653 |  |  | P462212 | poly(p-phenylenediamine) | poly[imino(4-amino-1,3-phenylene)] |  | Polyimines |  | *Nc1cc(*)ccc1N | [*]Nc1cc([*])ccc1N | known | 3.7339
R1010654 |  |  | P462213 |  | poly(quinoxaline-5,8-diyl) |  | Polyimines |  | *c1ccc(*)c2nccnc12 | [*]c1ccc([*])c2nccnc12 | known | 3.0389
R1010655 |  |  | P462214 |  | poly(2,3-diethylquinoxaline-5,8-diyl) |  | Polyimines |  | *c1ccc(*)c2nc(CC)c(CC)nc12 | [*]c1ccc([*])c2nc(CC)c(CC)nc12 | known | 3.3743
R1010656 |  |  | P462215 |  | poly(2,3-diheptylquinoxaline-5,8-diyl) |  | Polyimines |  | *c1ccc(*)c2nc(CCCCCCC)c(CCCCCCC)nc12 | [*]c1ccc([*])c2nc(CCCCCCC)c(CCCCCCC)nc12 | known | 3.0414
R1010657 |  |  | P462216 |  | poly(2,3-diphenylquinoxaline-5,8-diyl) |  | Polyimines |  | *c1ccc(*)c2nc(-c3ccccc3)c(-c3ccccc3)nc12 | [*]c1ccc([*])c2nc(-c3ccccc3)c(-c3ccccc3)nc12 | known | 3.1914
R1010658 |  |  | P462217 |  | poly[2,3-bis(p-tolyl)quinoxaline-5,8-diyl] |  | Polyimines |  | *c1ccc(*)c2nc(-c3ccc(C)cc3)c(-c3ccc(C)cc3)nc12 | [*]c1ccc([*])c2nc(-c3ccc(C)cc3)c(-c3ccc(C)cc3)nc12 | known
R1010659 |  |  | P462218 |  | poly[2,3-bis(biphenyl-4-yl)quinoxaline-5,8-diyl] |  | Polyimines |  | *c1ccc(*)c2nc(-c3ccc(-c4ccccc4)cc3)c(-c3ccc(-c4ccccc4)cc3)nc12 | [*]c1ccc([*])c2nc(-c3ccc(-c4ccccc4)cc3)c(-c3ccc(-c4ccccc4)cc3)nc12 | known
R1010660 |  |  | P462224 | poly(2-aminophenol) poly(3-aminophenol) | poly[imino(2-hydroxy-1,4-phenylene)] |  | Polyimines |  | *Nc1ccc(*)cc1O | [*]Nc1ccc([*])cc1O | known | 3.4121
R1010661 |  |  | P462227 | heptylamine functionalized poly[(chlorooxo-lambda6-sulfanetriyl)nitrilo(dichloro-lambda5-phosphanetriyl)nitrilo(dichloro-lambda5-phosphanetriyl)nitrilo] | poly{[(heptylamino)oxo-lambda6-sulfanetriyl]nitrilo[bis(heptylamino)-lambda5-phosphanetriyl]nitrilo[bis(heptylamino)-lambda5-phosphanetriyl]nitrilo} |  | Polyphosphazenes, Polyimines, Polysulfones/sulfoxides/sufonates/sulfoamides |  | *N=P(N=P(N=S(*)(=O)NCCCCCCC)(NCCCCCCC)NCCCCCCC)(NCCCCCCC)NCCCCCCC | [*]N=P(N=P(N=S([*])(=O)NCCCCCCC)(NCCCCCCC)NCCCCCCC)(NCCCCCCC)NCCCCCCC | known
R1010662 |  |  | P462228 | poly[(N,N'-diphenylbenzidine)-alt-(2,7-diiodonaphthalene)] | poly[(phenylimino)naphthalene-2,7-diyl(phenylimino)biphenyl-4,4'-diyl] |  | Polyimines |  | *c1ccc(-c2ccc(N(c3ccccc3)c3ccc4ccc(N(*)c5ccccc5)cc4c3)cc2)cc1 | [*]c1ccc(-c2ccc(N(c3ccccc3)c3ccc4ccc(N([*])c5ccccc5)cc4c3)cc2)cc1 | known | 3.0933
R1010663 |  |  | P462229 | poly{[N,N'-bis(4-methoxyphenyl)benzidine]-alt-(2,7-diiodonaphthalene)} | poly{[(4-methoxyphenyl)imino]naphthalene-2,7-diyl[(4-methoxyphenyl)imino]biphenyl-4,4'-diyl} |  | Polyimines |  | *c1ccc(-c2ccc(N(c3ccc(OC)cc3)c3ccc4ccc(N(*)c5ccc(OC)cc5)cc4c3)cc2)cc1 | [*]c1ccc(-c2ccc(N(c3ccc(OC)cc3)c3ccc4ccc(N([*])c5ccc(OC)cc5)cc4c3)cc2)cc1 | known | [10 empty] | 505
R1010664 |  |  | P462230 | poly(3-hexylpyrrole) | poly(3-hexylpyrrole-2,5-diyl) |  | Polyimines |  | *c1cc(CCCCCC)c(*)[nH]1 | [*]c1cc(CCCCCC)c([*])[nH]1 | known | 2.8742
R1010665 |  |  | P462231 | poly(3-hexadecylpyrrole) | poly(3-hexadecylpyrrole-2,5-diyl) |  | Polyimines |  | *c1cc(CCCCCCCCCCCCCCCC)c(*)[nH]1 | [*]c1cc(CCCCCCCCCCCCCCCC)c([*])[nH]1 | known | 3.0442
R1010666 |  |  | P462232 | poly(3,5-dimethoxyaniline) | poly[imino(2,6-dimethoxy-1,4-phenylene)] |  | Polyimines |  | *Nc1c(OC)cc(*)cc1OC | [*]Nc1c(OC)cc([*])cc1OC | known | 3.4275
R1010667 |  |  | P462233 | poly{(m-phenylenediamine)-alt-[2,2'-dichloro-2,2'-(1,3-phenylene)bis(ethene-1,1-dicarbonitrile)] | poly{imino-1,3-phenyleneimino[(dicyanomethylidene)methylene]-1,3-phenylene[(dicyanomethylidene)methylene]} |  | Polyimines |  | *Nc1cccc(NC(=C(C#N)C#N)c2cccc(C(*)=C(C#N)C#N)c2)c1 | [*]Nc1cccc(NC(=C(C#N)C#N)c2cccc(C([*])=C(C#N)C#N)c2)c1 | known | [10 empty] | 551 | 851
R1010668 |  |  | P462234 | poly{[trans-4,4'-diaminostilbene]-alt-[2,2'-dichloro-2,2'-(1,4-phenylene)bis(ethene-1,1-dicarbonitrile)]} | poly{imino[(dicyanomethylidene)methylene]-1,4-phenylene[(dicyanomethylidene)methylene]imino-1,4-phenylene[(E)-ethene-1,2-diyl]-1,4-phenylene} |  | Polyimines |  | *Nc1ccc(C=Cc2ccc(NC(=C(C#N)C#N)c3ccc(C(*)=C(C#N)C#N)cc3)cc2)cc1 | [*]Nc1ccc(C=Cc2ccc(NC(=C(C#N)C#N)c3ccc(C([*])=C(C#N)C#N)cc3)cc2)cc1 | known | 2.0414 | [9 empty] | 523 | 891
R1010669 |  |  | P462235 | poly({4,4'-[1,4-phenylenebis(1-methylethane-1,1-diyl)]dianiline}-alt-[2,2'-dichloro-2,2'-(1,4-phenylene)bis(ethene-1,1-dicarbonitrile)]) | poly[imino[(dicyanomethylidene)methylene]-1,4-phenylene[(dicyanomethylidene)methylene]imino-1,4-phenylene(dimethylmethylene)-1,3-phenylene(dimethylmethylene)-1,4-phenylene] |  | Polyimines |  | *Nc1ccc(C(C)(C)c2cccc(C(C)(C)c3ccc(NC(=C(C#N)C#N)c4ccc(C(*)=C(C#N)C#N)cc4)cc3)c2)cc1 | [*]Nc1ccc(C(C)(C)c2cccc(C(C)(C)c3ccc(NC(=C(C#N)C#N)c4ccc(C([*])=C(C#N)C#N)cc4)cc3)c2)cc1 | known | [10 empty] | 481 | 760
R1010670 |  |  | P462236 | poly{(3,3'-dimethoxybiphenyl-4,4'-diamine)-alt-[2,2'-dichloro-2,2'-(1,4-phenylene)bis(ethene-1,1-dicarbonitrile)]} | poly{imino[(dicyanomethylidene)methylene]-1,4-phenylene[(dicyanomethylidene)methylene]imino-(3,3'-dimethoxybiphenyl-4,4'-diyl)} |  | Polyimines |  | *Nc1ccc(-c2ccc(NC(=C(C#N)C#N)c3ccc(C(*)=C(C#N)C#N)cc3)c(OC)c2)cc1OC | [*]Nc1ccc(-c2ccc(NC(=C(C#N)C#N)c3ccc(C([*])=C(C#N)C#N)cc3)c(OC)c2)cc1OC | known | [11 empty] | 743
R1010671 |  |  | P462237 | poly[3,3-dimethyl-6,6'-(1-methylethane-1,1-diyl)bis(3,4-dihydro-2H-1,3-benzoxazine)] | poly((methylimino)methylene{2-hydroxy-5-[1-methyl-1-(3-methyl-3,4-dihydro-2H-1,3-benzoxazine-6-yl)ethyl]isophthaloyl}methylene) |  | Polyimines |  | *Cc1cc(C(C)(C)c2ccc3c(c2)CN(C)CO3)cc(CN(*)C)c1O | [*]Cc1cc(C(C)(C)c2ccc3c(c2)CN(C)CO3)cc(CN([*])C)c1O | known
R1010672 |  |  | P462242 | poly[(decane-1,10-diamine)-alt-triethoxymethylbenzene] | poly[nitrilo(phenylmethanylylidene)iminodecane-1,10-diyl] |  | Polyimines |  | *CCCCCCCCCCNC(=N*)c1ccccc1 | [*]CCCCCCCCCCNC(=N[*])c1ccccc1 | known | [10 empty] | 283
R1010673 |  |  | P462243 | poly[(decane-1,10-diamine)-alt-(1,1,1-triethoxyethane)] | poly[nitrilo(methylmethanylylidene)iminodecane-1,10-diyl] |  | Polyimines |  | *CCCCCCCCCCNC(C)=N* | [*]CCCCCCCCCCNC(C)=N[*] | known | 4.8855
R1010674 |  |  | P462244 | poly{[benzene-1,4-bis(methylamine)]-alt-(1,1,1-triethoxyethane)} | poly[nitrilo(methylmethanylylidene)iminomethylene-1,4-phenylenemethylene] | poly[(p-xylylenediamine)-alt-(1,1,1-triethoxyethane)] | Polyimines |  | *Cc1ccc(CNC(C)=N*)cc1 | [*]Cc1ccc(CNC(C)=N[*])cc1 | known | 4.9237
R1010675 |  |  | P462245 | poly[9-(oxiran-2-ylmethyl)-9H-carbazole] | poly[9-(oxiran-2-ylmethyl)-9H-carbazole-3,6-diyl] |  | Polyimines |  | *c1ccc2c(c1)c1cc(*)ccc1n2CC1CO1 | [*]c1ccc2c(c1)c1cc([*])ccc1n2CC1CO1 | known | 3.2508
R1010676 |  |  | P462247 | poly{[4,4'-(phenylimino)dibenzaldehyde]-alt-[diethyl alpha,alpha'-bis(4-methoxyphenyl)benzne-1,4-bis(methylphosphonate)]} | poly{(phenylimino)-1,4-phenylene[2-(4-methoxyphenyl)ethene-1,2-diyl]-1,4-phenylene[1-(4-methoxyphenyl)ethene-1,2-diyl]-1,4-phenylene} |  | Polyimines |  | *c1ccc(C=C(c2ccc(OC)cc2)c2ccc(C(=Cc3ccc(N(*)c4ccccc4)cc3)c3ccc(OC)cc3)cc2)cc1 | [*]c1ccc(C=C(c2ccc(OC)cc2)c2ccc(C(=Cc3ccc(N([*])c4ccccc4)cc3)c3ccc(OC)cc3)cc2)cc1 | known | [10 empty] | 470
R1010677 |  |  | P462249 | poly[(sulfonyldiacetonitrile)-alt-(4,4'-{1,2-phenylenebis[methylene(ethylimino)]}dibenzaldehyde)] | poly{sulfonyl[(E)-1-cyanoethene-1,2-diyl]-1,4-phenylene(ethylimino)methylene-1,2-phenylenemethyleneethylimino-1,4-phenylene[(E)-2-cyanoethene-1,2-diyl]} |  | Polyimines, Polysulfones/sulfoxides/sufonates/sulfoamides |  | *C(C#N)=Cc1ccc(N(CC)Cc2ccccc2CN(CC)c2ccc(C=C(C#N)S(*)(=O)=O)cc2)cc1 | [*]C(C#N)=Cc1ccc(N(CC)Cc2ccccc2CN(CC)c2ccc(C=C(C#N)S([*])(=O)=O)cc2)cc1 | known | [10 empty] | 463 | 550
R1010678 |  |  | P462253 | poly(2,5-difluoroaniline) | poly[imino(2,5-difluoro-1,4-phenylene)] |  | Polyimines |  | *Nc1cc(F)c(*)cc1F | [*]Nc1cc(F)c([*])cc1F | known | 3.4723
R1010679 |  |  | P462254 | poly(N,N-diphenyl-4-methylaniline) | poly[(p-tolylimino)biphenyl-4,4'-diyl] |  | Polyimines |  | *c1ccc(-c2ccc(N(*)c3ccc(C)cc3)cc2)cc1 | [*]c1ccc(-c2ccc(N([*])c3ccc(C)cc3)cc2)cc1 | known
R1010680 |  |  | P462256 | poly(N,N-bis(4-bromophenyl)-4-butylaniline) | poly{[(4-butylphenyl)imino]biphenyl-4,4'-diyl} |  | Polyimines |  | *c1ccc(-c2ccc(N(*)c3ccc(CCCC)cc3)cc2)cc1 | [*]c1ccc(-c2ccc(N([*])c3ccc(CCCC)cc3)cc2)cc1 | known | [10 empty] | 453
R1010681 |  |  | P462261 | poly(o-phenylenediaimine) poly(m-phenylenediaimine) | poly[imino(2-amino-1,4-phenylene] |  | Polyimines |  | *Nc1ccc(*)cc1N | [*]Nc1ccc([*])cc1N | known | 4.2366
R1010682 |  |  | P462262 | poly{(6,6'-dimethyl-3,3'-bipyridine)-alt-[2,5-bis(dodecyloxy)terephthalaldehyde]} | poly{(3,3'-bipyridine-6,6'-diyl)[(E)-ethene-1,2-diyl](2,5-didecyl-1,4-phenylene)[(E)-ethene-1,2-diyl]} |  | Polyimines |  | *C=Cc1cc(CCCCCCCCCC)c(C=Cc2ccc(-c3ccc(*)nc3)cn2)cc1CCCCCCCCCC | [*]C=Cc1cc(CCCCCCCCCC)c(C=Cc2ccc(-c3ccc([*])nc3)cn2)cc1CCCCCCCCCC | known
R1010684 |  |  | P462264 | poly(N-phenyl-2-naphthylamine) | poly[(phenylimino)naphthalene-2,6-diyl] |  | Polyimines |  | *c1ccc2cc(N(*)c3ccccc3)ccc2c1 | [*]c1ccc2cc(N([*])c3ccccc3)ccc2c1 | known | 2.8541
R1010685 |  |  | P462265 |  | poly({3,3'-bis(3-sulfopropyl)[6,6'-bibenzimidazole-2,2'-diyl]}-1,3-phenylene) |  | Polyimines |  | *c1cccc(-c2nc3cc(-c4ccc5c(c4)nc(*)n5CCCS(=O)(=O)O)ccc3n2CCCS(=O)(=O)O)c1 | [*]c1cccc(-c2nc3cc(-c4ccc5c(c4)nc([*])n5CCCS(=O)(=O)O)ccc3n2CCCS(=O)(=O)O)c1 | known
R1010686 |  |  | P462266 |  | poly({3,3'-bis(4-sulfobutyl)[6,6'-bibenzimidazole-2,2'-diyl]}-1,3-phenylene) |  | Polyimines |  | *c1cccc(-c2nc3cc(-c4ccc5c(c4)nc(*)n5CCCCS(=O)(=O)O)ccc3n2CCCCS(=O)(=O)O)c1 | [*]c1cccc(-c2nc3cc(-c4ccc5c(c4)nc([*])n5CCCCS(=O)(=O)O)ccc3n2CCCCS(=O)(=O)O)c1 | known
R1010687 |  |  | P462275 | poly[(N,N-diphenyl-4-methylaniline)-alt-benzaldehyde] | poly{[(p-tolyl)imino]-1,4-phenylene(phenylmethylene)-1,4-phenylene} |  | Polyimines |  | *c1ccc(C(c2ccccc2)c2ccc(N(*)c3ccc(C)cc3)cc2)cc1 | [*]c1ccc(C(c2ccccc2)c2ccc(N([*])c3ccc(C)cc3)cc2)cc1 | known | [10 empty] | 472
R1010688 |  |  | P462276 | poly[(N,N-diphenyl-4-methylaniline)-alt-(4-butoxybenzaldehyde)] | poly{[(p-tolyl)imino]-1,4-phenylene[(4-butoxyphenyl)methylene]-1,4-phenylene} |  | Polyimines |  | *c1ccc(C(c2ccc(OCCCC)cc2)c2ccc(N(*)c3ccc(C)cc3)cc2)cc1 | [*]c1ccc(C(c2ccc(OCCCC)cc2)c2ccc(N([*])c3ccc(C)cc3)cc2)cc1 | known | [10 empty] | 443
R1010689 |  |  | P462277 | poly[(N,N-diphenyl-4-methylaniline)-alt-(4-cyanobenzaldehyde)] | poly{[(p-tolyl)imino]-1,4-phenylene[(4-cyanophenyl)methylene]-1,4-phenylene} |  | Polyimines |  | *c1ccc(C(c2ccc(C#N)cc2)c2ccc(N(*)c3ccc(C)cc3)cc2)cc1 | [*]c1ccc(C(c2ccc(C#N)cc2)c2ccc(N([*])c3ccc(C)cc3)cc2)cc1 | known | [10 empty] | 503
R1010690 |  |  | P462279 | poly[(N,N-diphenyl-4-methylaniline)-alt-(methyl 4-formylbenzoate)] | poly([(p-tolyl)imino]-1,4-phenylene{[4-(methoxycarbonyl)phenyl]methylene}-1,4-phenylene) |  | Polyimines |  | *c1ccc(C(c2ccc(C(=O)OC)cc2)c2ccc(N(*)c3ccc(C)cc3)cc2)cc1 | [*]c1ccc(C(c2ccc(C(=O)OC)cc2)c2ccc(N([*])c3ccc(C)cc3)cc2)cc1 | known | [10 empty] | 495
R1010691 |  |  | P462280 |  | poly[(4-phenyl-4H-1,2,4-triazole-3,5-diyl)-1,4-phenyleneethene-1,2-diyl(9-octyl-9H-carbazole-3,6-diyl)ethene-1,2-diyl-1,4-phenylene] |  | Polyimines |  | *C=Cc1ccc(-c2nnc(-c3ccc(C=Cc4ccc5c(c4)c4cc(*)ccc4n5CCCCCCCC)cc3)n2-c2ccccc2)cc1 | [*]C=Cc1ccc(-c2nnc(-c3ccc(C=Cc4ccc5c(c4)c4cc([*])ccc4n5CCCCCCCC)cc3)n2-c2ccccc2)cc1 | known | [10 empty] | 420
R1010692 |  |  | P462281 |  | poly{(4-phenyl-4H-1,2,4-triazole-3,5-diyl)-1,4-phenyleneethene-1,2-diyl(9,9'-dioctyl[3,3'-bi(9H-carbazole)-6,6'-diyl]ethene-1,2-diyl-1,4-phenylene} |  | Polyimines |  | *C=Cc1ccc(-c2nnc(-c3ccc(C=Cc4ccc5c(c4)c4cc(-c6ccc7c(c6)c6cc(*)ccc6n7CCCCCCCC)ccc4n5CCCCCCCC)cc3)n2-c2ccccc2)cc1 | [*]C=Cc1ccc(-c2nnc(-c3ccc(C=Cc4ccc5c(c4)c4cc(-c6ccc7c(c6)c6cc([*])ccc6n7CCCCCCCC)ccc4n5CCCCCCCC)cc3)n2-c2ccccc2)cc1 | known
R1010693 |  |  | P462282 | poly([4,4'-(phenylimino)dibenzaldehyde]-alt-{diethyl 2-[(2-ethylhexyl)oxy]-5-methylbenzenebis(methylphosphonate)}) | poly((phenylimino)-1,4-phenyleneethene-1,2-diyl{2-[(2-ethylhexyl)oxy]-5-methoxy-1,4-phenylene}ethene-1,2-diyl-1,4-phenylene) |  | Polyimines |  | *c1ccc(C=Cc2cc(OCC(CC)CCCC)c(C=Cc3ccc(N(*)c4ccccc4)cc3)cc2OC)cc1 | [*]c1ccc(C=Cc2cc(OCC(CC)CCCC)c(C=Cc3ccc(N([*])c4ccccc4)cc3)cc2OC)cc1 | known | [10 empty] | 420
R1010694 |  |  | P462283 | poly{[4,4'-(phenylimino)dibenzaldehyde]-alt-[2,5-bis(octyloxy)benzene-1,4-diacetonitrile]} | poly{(phenylimino)-1,4-phenylene(2-cyanoethene-1,2-diyl)[2,5-bis(octyloxy)-1,4-phenylene](1-cyanoethene-1,2-diyl)-1,4-phenylene} |  | Polyimines |  | *c1ccc(C=C(C#N)c2cc(OCCCCCCCC)c(C(C#N)=Cc3ccc(N(*)c4ccccc4)cc3)cc2OCCCCCCCC)cc1 | [*]c1ccc(C=C(C#N)c2cc(OCCCCCCCC)c(C(C#N)=Cc3ccc(N([*])c4ccccc4)cc3)cc2OCCCCCCCC)cc1 | known | [10 empty] | 351
R1010695 |  |  | P462284 | poly[2-({10-[4-(4-pentylcyclohexyl)phenoxy]decyl}oxy)aniline] | poly{imino[2-({10-[4-(4-pentylcyclohexyl)phenoxy]decyl}oxy)-1,4-phenylene]} |  | Polyimines |  | *Nc1ccc(*)cc1OCCCCCCCCCCOc1ccc(C2CCC(CCCCC)CC2)cc1 | [*]Nc1ccc([*])cc1OCCCCCCCCCCOc1ccc(C2CCC(CCCCC)CC2)cc1 | known
R1010696 |  |  | P462286 |  | poly[(methylimino)ethylene] |  | Polyimines |  | *CCN(*)C | [*]CCN([*])C | known | [10 empty] | 302
R1010697 |  |  | P462287 | poly(2-iodoaniline) | poly[imino(2-iodo-1,4-phenylene)] |  | Polyimines |  | *Nc1ccc(*)cc1I | [*]Nc1ccc([*])cc1I | known | 4.4168
R1010698 |  |  | P462288 | poly[benzidine-alt-(9-butyl-9H-carbazole-3,6-dicarbaldehyde)] | poly[(9-butyl-9H-carbazole-3,6-diyl)methanylylidenenitrilobiphenyl-4,4'-diylnitrilomethanylylidene] |  | Polyimines |  | *C=Nc1ccc(-c2ccc(N=Cc3ccc4c(c3)c3cc(*)ccc3n4CCCC)cc2)cc1 | [*]C=Nc1ccc(-c2ccc(N=Cc3ccc4c(c3)c3cc([*])ccc3n4CCCC)cc2)cc1 | known
R1010699 |  |  | P462291 | poly(3-phenyl-3,4-dihydro-2H-1,3-benzoxazine) | poly[(phenylimino)methylene(2-hydroxy-1,3-phenylene)methylene] |  | Polyimines |  | *Cc1cccc(CN(*)c2ccccc2)c1O | [*]Cc1cccc(CN([*])c2ccccc2)c1O | known | 4.1958 | [10 empty] | 549.5
R1010700 |  |  | P462297 | poly(4,5,6,7,8,9,10,11,12,13-decahydro-2H-cyclododeca[c]pyrrole) | poly(4,5,6,7,8,9,10,11,12,13-decahydro-2H-cyclododeca[c]pyrrole-1,3-diyl) |  | Polyimines |  | *c1[nH]c(*)c2c1CCCCCCCCCC2 | [*]c1[nH]c([*])c2c1CCCCCCCCCC2 | known
R1010701 |  |  | P462298 | poly(4,5,6,7-tetrahydro-2H-cyclohexa[c]pyrrole) | poly(4,5,6,7-tetrahydro-2H-cyclohexa[c]pyrrole-1,3-diyl) |  | Polyimines |  | *c1[nH]c(*)c2c1CCCC2 | [*]c1[nH]c([*])c2c1CCCC2 | known | 2.7316
R1010702 |  |  | P462299 | poly(2,4,5,6-tetrahydrocyclopenta[c]pyrrole) | poly(2,4,5,6-tetrahydrocyclopenta[c]pyrrole-1,3-diyl) |  | Polyimines |  | *c1[nH]c(*)c2c1CCC2 | [*]c1[nH]c([*])c2c1CCC2 | known | 2.6564
R1010703 |  |  | P462300 | poly(2,4,5,6,7,8-hexahydrocyclohepta[c]pyrrole) | poly(2,4,5,6,7,8-hexahydrocyclohepta[c]pyrrole-1,3-diyl) |  | Polyimines |  | *c1[nH]c(*)c2c1CCCCC2 | [*]c1[nH]c([*])c2c1CCCCC2 | known | 3.1158
R1010704 |  |  | P462301 | poly[(1,4-dimethylnaphthalene)-per-(N,N-diphenyl-4-butylaniline)] | poly{[(p-tolyl)imino]-1,4-phenylene(5,5',8,8'-tetramethyl-1,1'-binaphthalene-4,4'-diyl)-1,4-phenylene} |  | Polyimines |  | *c1ccc(-c2ccc(-c3ccc(-c4ccc(N(*)c5ccc(C)cc5)cc4)c4c(C)ccc(C)c34)c3c(C)ccc(C)c23)cc1 | [*]c1ccc(-c2ccc(-c3ccc(-c4ccc(N([*])c5ccc(C)cc5)cc4)c4c(C)ccc(C)c34)c3c(C)ccc(C)c23)cc1 | known
R1010705 |  |  | P462302 | poly[phenanthrene-alt-(N,N-diphenyl-4-butylaniline)] | poly{[(p-tolyl)imino]-1,4-phenylenephenanthrene-1,2-diyl-1,4-phenylene} |  | Polyimines |  | *c1ccc(-c2cc3c(ccc4ccccc43)cc2-c2ccc(N(*)c3ccc(C)cc3)cc2)cc1 | [*]c1ccc(-c2cc3c(ccc4ccccc43)cc2-c2ccc(N([*])c3ccc(C)cc3)cc2)cc1 | known | [10 empty] | 399
R1010706 |  |  | P462303 | poly[(benzene-1,2,4,5-tetramine)-alt-(5-sulfoisophthalic acid)] | poly[(1,5-dihydro-benzo[1,2-d;4,5-d']diimidazole-2,8-diyl)(5-sulfo-1,3-phenylene)] |  | Polyimines |  | *c1cc(-c2nc3cc4[nH]c(*)nc4cc3[nH]2)cc(S(=O)(=O)O)c1 | [*]c1cc(-c2nc3cc4[nH]c([*])nc4cc3[nH]2)cc(S(=O)(=O)O)c1 | known
R1010707 |  |  | P462336 | poly{(2,5-dibenzylidenecyclopentanone)-alt-[4,4'-diazenediyldi(benzoyl chloride)]} | poly[diazenediyl-1,4-phenylenecarbonyl-1,4-phenylenemethanylylidene(2-oxocyclopentane-1,3-diylidene)methanylylidene-1,4-phenylenecarbonyl-1,4-phenylene] |  | Polyimines, Polyketones/thioketones |  | *N=Nc1ccc(C(=O)c2ccc(C=C3CCC(=Cc4ccc(C(=O)c5ccc(*)cc5)cc4)C3=O)cc2)cc1 | [*]N=Nc1ccc(C(=O)c2ccc(C=C3CCC(=Cc4ccc(C(=O)c5ccc([*])cc5)cc4)C3=O)cc2)cc1 | known
R1010708 |  |  | P462337 | poly{(2,5-dibenzylidenecyclopentanone)-alt-[3,3'-(diazenediyl)dibenzoyl dichloride]} | poly[diazenediyl-1,3-phenylenecarbonyl-1,4-phenylenemethanylylidene(2-oxocyclopentane-1,3-diylidene)methanylylidene-1,4-phenylenecarbonyl-1,3-phenylene] |  | Polyimines, Polyketones/thioketones |  | *N=Nc1cccc(C(=O)c2ccc(C=C3CCC(=Cc4ccc(C(=O)c5cccc(*)c5)cc4)C3=O)cc2)c1 | [*]N=Nc1cccc(C(=O)c2ccc(C=C3CCC(=Cc4ccc(C(=O)c5cccc([*])c5)cc4)C3=O)cc2)c1 | known
R1010709 |  |  | P462338 | poly{(2,6-dibenzylidenecyclohexanone)-alt-[4,4'-diazenediyldi(benzoyl chloride)]} | poly[diazenediyl-1,4-phenylenecarbonyl-1,4-phenylenemethanylylidene(2-oxocyclohexane-1,3-diylidene)methanylylidene-1,4-phenylenecarbonyl-1,4-phenylene] |  | Polyimines, Polyketones/thioketones |  | *N=Nc1ccc(C(=O)c2ccc(C=C3CCCC(=Cc4ccc(C(=O)c5ccc(*)cc5)cc4)C3=O)cc2)cc1 | [*]N=Nc1ccc(C(=O)c2ccc(C=C3CCCC(=Cc4ccc(C(=O)c5ccc([*])cc5)cc4)C3=O)cc2)cc1 | known
R1010710 |  |  | P462339 | poly{(2,6-dibenzylidenecyclohexanone)-alt-[3,3'-(diazenediyl)dibenzoyl dichloride]} | poly[diazenediyl-1,3-phenylenecarbonyl-1,4-phenylenemethanylylidene(2-oxocyclohexane-1,3-diylidene)methanylylidene-1,4-phenylenecarbonyl-1,3-phenylene] |  | Polyimines, Polyketones/thioketones |  | *N=Nc1cccc(C(=O)c2ccc(C=C3CCCC(=Cc4ccc(C(=O)c5cccc(*)c5)cc4)C3=O)cc2)c1 | [*]N=Nc1cccc(C(=O)c2ccc(C=C3CCCC(=Cc4ccc(C(=O)c5cccc([*])c5)cc4)C3=O)cc2)c1 | known
R1010711 |  |  | P462340 | poly({2,5-bis[(2-ethylhexyl)oxy]terephthalaldehyde}-alt-{[9-(2-ethylhexyl)carbazol-2,7-diyl]diacetonitrile}) | poly([9-(2-ethylhexyl)-9H-carbazole-2,7-diyl][(E)-1-cyanoethene-1,2-diyl]{2,5-bis[(2-ethylhexyl)oxy]-1,4-phenylene}[(E)-2-cyanoethene-1,2-diyl]) |  | Polyimines |  | *C(C#N)=Cc1cc(OCC(CC)CCCC)c(C=C(C#N)c2ccc3c4ccc(*)cc4n(CC(CC)CCCC)c3c2)cc1OCC(CC)CCCC | [*]C(C#N)=Cc1cc(OCC(CC)CCCC)c(C=C(C#N)c2ccc3c4ccc([*])cc4n(CC(CC)CCCC)c3c2)cc1OCC(CC)CCCC | known | [10 empty] | 345
R1010712 |  |  | P462341 | poly({4,4'-{[4-(2-ethylhexyl)phenyl]imino}dibenzaldehyde}-alt-{tetraethyl [9-(2-ethylhexyl)carbazol-2,7-diyl]bis(methylphosphonate)}) | poly{9-(2-ethylhexyl)-9H-carbazole-2,7-diyl[(E)-ethene-1,2-diyl]-1,4-phenylene[4-(2-ethylhexyloxy)phenyl]imino-1,4-phenylene[(E)-ethene-1,2-diyl]} |  | Polyimines |  | *C=Cc1ccc(N(c2ccc(C=Cc3ccc4c5ccc(*)cc5n(CC(CC)CCCC)c4c3)cc2)c2ccc(OCC(CC)CCCC)cc2)cc1 | [*]C=Cc1ccc(N(c2ccc(C=Cc3ccc4c5ccc([*])cc5n(CC(CC)CCCC)c4c3)cc2)c2ccc(OCC(CC)CCCC)cc2)cc1 | known | 3.0565 | [9 empty] | 405
R1010713 |  |  | P462342 | poly({2,5-bis[(2-ethylhexyl)oxy]terephthalaldehyde}-alt-{tetraethyl [9-(2-ethylhexyl)carbazol-2,7-diyl]bis(methylphosphonate)}) | poly([9-(2-ethylhexyl)-9H-carbazole-2,7-diyl][(E)-ethene-1,2-diyl]{2,5-bis[(2-ethylhexyl)oxy]-1,4-phenylene}[(E)-ethene-1,2-diyl]) |  | Polyimines |  | *C=Cc1cc(OCC(CC)CCCC)c(C=Cc2ccc3c4ccc(*)cc4n(CC(CC)CCCC)c3c2)cc1OCC(CC)CCCC | [*]C=Cc1cc(OCC(CC)CCCC)c(C=Cc2ccc3c4ccc([*])cc4n(CC(CC)CCCC)c3c2)cc1OCC(CC)CCCC | known | [10 empty] | 334
R1010714 |  |  | P462344 | poly[(biphenyl-3,3',4,4'-tetramine)-alt-(isophthalic acid)] | poly[1-methyl[5,5'-bibenzimidazole]-2,2'-diyl)-1,3-phenylene] |  | Polyimines |  | *c1cccc(-c2nc3cc(-c4ccc5c(c4)nc(*)n5C)ccc3[nH]2)c1 | [*]c1cccc(-c2nc3cc(-c4ccc5c(c4)nc([*])n5C)ccc3[nH]2)c1 | known
R1010715 |  |  | P462347 |  | poly[(hexylimino)-1,4-phenylene)] |  | Polyimines |  | *c1ccc(N(*)CCCCCC)cc1 | [*]c1ccc(N([*])CCCCCC)cc1 | known | 3.7028
R1010716 |  |  | P462348 |  | poly[(heptylimino)-1,4-phenylene] |  | Polyimines |  | *c1ccc(N(*)CCCCCCC)cc1 | [*]c1ccc(N([*])CCCCCCC)cc1 | known
R1010717 |  |  | P462349 |  | poly[(octylimino)-1,4-phenylene] |  | Polyimines |  | *c1ccc(N(*)CCCCCCCC)cc1 | [*]c1ccc(N([*])CCCCCCCC)cc1 | known
R1010718 |  |  | P462350 |  | poly[(decylimino)-1,4-phenylene] |  | Polyimines |  | *c1ccc(N(*)CCCCCCCCCC)cc1 | [*]c1ccc(N([*])CCCCCCCCCC)cc1 | known
R1010719 |  |  | P462351 |  | poly[(dodecylimino)-1,4-phenylene] |  | Polyimines |  | *c1ccc(N(*)CCCCCCCCCCCC)cc1 | [*]c1ccc(N([*])CCCCCCCCCCCC)cc1 | known
R1010720 |  |  | P462354 | poly{3,4-bis[(methoxycarbonyl)methyl]pyrrole} | poly{3,4-bis[(methoxycarbonyl)methyl]pyrrole-2,5-diyl} |  | Polyimines |  | *c1[nH]c(*)c(CC(=O)OC)c1CC(=O)OC | [*]c1[nH]c([*])c(CC(=O)OC)c1CC(=O)OC | known | 3.2776
R1010721 |  |  | P462355 | poly{3,4-bis[(hexyloxycarbonyl)methyl]pyrrole} | poly(3,4-bis{[(hexyloxy)carbonyl]methyl}pyrrole-2,5-diyl) |  | Polyimines |  | *c1[nH]c(*)c(CC(=O)OCCCCCC)c1CC(=O)OCCCCCC | [*]c1[nH]c([*])c(CC(=O)OCCCCCC)c1CC(=O)OCCCCCC | known
R1010722 |  |  | P462356 | poly{3,4-bis[(dodecyloxycarbonyl)methyl]pyrrole} | poly(3,4-bis{[(dodecyloxy)carbonyl]methyl}pyrrole-2,5-diyl) |  | Polyimines |  | *c1[nH]c(*)c(CC(=O)OCCCCCCCCCCCC)c1CC(=O)OCCCCCCCCCCCC | [*]c1[nH]c([*])c(CC(=O)OCCCCCCCCCCCC)c1CC(=O)OCCCCCCCCCCCC | known
R1010723 |  |  | P462357 | poly(1,1'-dihexyl-1H,1'H-2,2'-bipyrrole) | poly(1-hexylpyrrole-2,5-diyl) |  | Polyimines |  | *c1ccc(*)n1CCCCCC | [*]c1ccc([*])n1CCCCCC | known | 2.8542
R1010724 |  |  | P462361 | poly{3-[2-(2-methoxyethoxy)ethyl]pyrrole} | poly{3-[2-(2-methoxyethoxy)ethyl]pyrrole-2,5-diyl} |  | Polyimines |  | *c1cc(CCOCCOC)c(*)[nH]1 | [*]c1cc(CCOCCOC)c([*])[nH]1 | known | 2.8631
R1010725 |  |  | P462362 | poly[3,6-dibromo-9-phenyl-9H-carbazole-alt-2,7-bis(1,3-dioxa-2-boracyclohexan-2-yl)-9,9-dihexyl-9H-fluorene] | poly(9-phenyl-9H-carbazole-3,6-diyl-9,9-dihexylfluorene-2,7-diyl) |  | Polyimines |  | *c1ccc2c(c1)C(CCCCCC)(CCCCCC)c1cc(-c3ccc4c(c3)c3cc(*)ccc3n4-c3ccccc3)ccc1-2 | [*]c1ccc2c(c1)C(CCCCCC)(CCCCCC)c1cc(-c3ccc4c(c3)c3cc([*])ccc3n4-c3ccccc3)ccc1-2 | known | [11 empty] | 713
R1010726 |  |  | P462363 | poly[3,6-dibromo-9-(4-methylphenyl)-9H-carbazole-alt-2,7-bis(1,3-dioxa-2-boracyclohexan-2-yl)-9,9-dihexyl-9H-fluorene] | poly[9-(4-methylphenyl)-9H-carbazole-3,6-diyl-9,9-dihexylfluorene-2,7-diyl] |  | Polyimines |  | *c1ccc2c(c1)C(CCCCCC)(CCCCCC)c1cc(-c3ccc4c(c3)c3cc(*)ccc3n4-c3ccc(C)cc3)ccc1-2 | [*]c1ccc2c(c1)C(CCCCCC)(CCCCCC)c1cc(-c3ccc4c(c3)c3cc([*])ccc3n4-c3ccc(C)cc3)ccc1-2 | known | [11 empty] | 719
R1010727 |  |  | P462364 | poly[3,6-dibromo-9-(4-methoxylphenyl)-9H-carbazole-alt-2,7-bis(1,3-dioxa-2-boracyclohexan-2-yl)-9,9-dihexyl-9H-fluorene] | poly[9-(4-methoxyphenyl)-9H-carbazole-3,6-diyl-9,9-dihexylfluorene-2,7-diyl] |  | Polyimines |  | *c1ccc2c(c1)C(CCCCCC)(CCCCCC)c1cc(-c3ccc4c(c3)c3cc(*)ccc3n4-c3ccc(OC)cc3)ccc1-2 | [*]c1ccc2c(c1)C(CCCCCC)(CCCCCC)c1cc(-c3ccc4c(c3)c3cc([*])ccc3n4-c3ccc(OC)cc3)ccc1-2 | known | [11 empty] | 685
R1010728 |  |  | P462365 | poly(2-isopropylaniline) | poly[imino-2-(isopropyl)-1,4-phenylene] |  | Polyimines |  | *Nc1ccc(*)cc1C(C)C | [*]Nc1ccc([*])cc1C(C)C | known
R1010729 |  |  | P462366 | poly[2-(1-methylpropyl)aniline] | poly[imino-2-(1-methylpropyl)-1,4-phenylene] |  | Polyimines |  | *Nc1ccc(*)cc1C(C)CC | [*]Nc1ccc([*])cc1C(C)CC | known | 3.553
R1010730 |  |  | P462368 | poly[4-(1H-pyrrole-1-yl)phenyl 3-thienylacetate] | poly{1-[4-(thiophen-3-ylacetyloxy)phenyl]pyrrole-3,4-diyl} |  | Polyimines |  | *c1cn(-c2ccc(OC(=O)Cc3ccsc3)cc2)cc1* | [*]c1cn(-c2ccc(OC(=O)Cc3ccsc3)cc2)cc1[*] | known
R1010731 |  |  | P462369 | poly(indole) | poly(1H-indole-2,3-diyl) |  | Polyimines |  | *c1[nH]c2ccccc2c1* | [*]c1[nH]c2ccccc2c1[*] | known | [11 empty] | 503
R1010732 |  |  | P462371 | poly[methyl (1H-pyrrol-1-yl)acetate] | poly{1-[(methoxycarbonyl)methyl]pyrrole-2,5-diyl} |  | Polyimines |  | *c1ccc(*)n1CC(=O)OC | [*]c1ccc([*])n1CC(=O)OC | known | 2.6899
R1010733 |  |  | P462372 | poly[methyl 3-(1H-pyrrol-1-yl)propionate] | poly{1-[2-(methoxycarbonyl)ethyl]pyrrole-2,5-diyl} |  | Polyimines |  | *c1ccc(*)n1CCC(=O)OC | [*]c1ccc([*])n1CCC(=O)OC | known | 2.7978
R1010734 |  |  | P462373 | poly[methyl (2S)-2-(1H-pyrrol-1-yl)propionate] | poly{1-[1-(methoxycarbonyl)ethyl]pyrrole-2,5-diyl} |  | Polyimines |  | *c1ccc(*)n1C(C)C(=O)OC | [*]c1ccc([*])n1C(C)C(=O)OC | known | 2.9894
R1010735 |  |  | P462374 | poly[ethyl (2R)-2-{[(2S)-2-(1H-pyrrol-1-yl)propionyl]oxy}propionate] | poly[1-(1-{[1-(ethoxycarbonyl)ethoxy]carbonyl}ethyl)pyrrole-2,5-diyl] |  | Polyimines |  | *c1ccc(*)n1C(C)C(=O)OC(C)C(=O)OCC | [*]c1ccc([*])n1C(C)C(=O)OC(C)C(=O)OCC | known
R1010736 |  |  | P462375 | poly[ethyl (2R)-2-{[3-(1H-pyrrol-1-yl)propionyl]oxy}propionate] | poly[1-(2-{[1-(ethoxycarbonyl)ethoxy]carbonyl}ethyl)pyrrole-2,5-diyl] |  | Polyimines |  | *c1ccc(*)n1CCC(=O)OC(C)C(=O)OCC | [*]c1ccc([*])n1CCC(=O)OC(C)C(=O)OCC | known | 2.0885 |  |  |  | 2.05
R1010737 |  |  | P462376 | poly[6-(adamantan-1-yl)-3-phenyl-3,4-dihydro-2H-benzo[e][1,3]oxazine] | poly{(phenyl)iminomethylene[5-(adamantan-1-yl)-2-hydroxy-1,3-phenylene]methylene} |  | Polyimines |  | *Cc1cc(C23CC4CC(CC(C4)C2)C3)cc(CN(*)c2ccccc2)c1O | [*]Cc1cc(C23CC4CC(CC(C4)C2)C3)cc(CN([*])c2ccccc2)c1O | known | [10 empty] | 382.4
R1010738 |  |  | P462377 | poly[6-(adamantan-1-yl)-3-methyl-3,4-dihydro-2H-benzo[e][1,3]oxazine] | poly{(methyl)iminomethylene[5-(adamantan-1-yl)-2-hydroxy-1,3-phenylene]methylene} |  | Polyimines |  | *Cc1cc(C23CC4CC(CC(C4)C2)C3)cc(CN(*)C)c1O | [*]Cc1cc(C23CC4CC(CC(C4)C2)C3)cc(CN([*])C)c1O | known | 4.5466 | [9 empty] | 461.8
R1010739 |  |  | P462379 |  | poly{5,6'-bibenzimidazole-2,2'-diyl-1,4-phenylene[bis(trifluoromethyl)methylene]-1,4-phenylene} |  | Polyimines |  | *c1ccc(C(c2ccc(-c3nc4cc(-c5ccc6nc(*)[nH]c6c5)ccc4[nH]3)cc2)(C(F)(F)F)C(F)(F)F)cc1 | [*]c1ccc(C(c2ccc(-c3nc4cc(-c5ccc6nc([*])[nH]c6c5)ccc4[nH]3)cc2)(C(F)(F)F)C(F)(F)F)cc1 | known | [8 empty] | 6 |  | 542 | 793
R1010740 |  |  | P462381 | poly{(4-butylphenyl)bis[4-(4,4,5,5-tetramethyl-1,3,2-dioxaborolan-2-yl)phenyl]amine-alt-3,6-dibromo-9-octyl-9H-carbazole} | poly[9-octyl-9H-carbazole-3,6-diyl-1,4-phenylene(4-butylphenyl)imino-1,4-phenylene] |  | Polyimines |  | *c1ccc(N(c2ccc(CCCC)cc2)c2ccc(-c3ccc4c(c3)c3cc(*)ccc3n4CCCCCCCC)cc2)cc1 | [*]c1ccc(N(c2ccc(CCCC)cc2)c2ccc(-c3ccc4c(c3)c3cc([*])ccc3n4CCCCCCCC)cc2)cc1 | known | [11 empty] | 713
R1010741 |  |  | P462382 | poly{(4-butylphenyl)bis[4-(4,4,5,5-tetramethyl-1,3,2-dioxaborolan-2-yl)phenyl]amine-alt-6,6'-dibromo-9,9'-dioctyl-3,3'-bi(9H-carbazole)} | poly{[9,9'-dioctyl-3,3'-bi(9H-carbazole)-6,6'-diyl]-1,4-phenylene[(4-butylphenyl)imino]-1,4-phenylene} |  | Polyimines |  | *c1ccc(N(c2ccc(CCCC)cc2)c2ccc(-c3ccc4c(c3)c3cc(-c5ccc6c(c5)c5cc(*)ccc5n6CCCCCCCC)ccc3n4CCCCCCCC)cc2)cc1 | [*]c1ccc(N(c2ccc(CCCC)cc2)c2ccc(-c3ccc4c(c3)c3cc(-c5ccc6c(c5)c5cc([*])ccc5n6CCCCCCCC)ccc3n4CCCCCCCC)cc2)cc1 | known | [11 empty] | 721
R1010742 |  |  | P462383 | poly{(4-butylphenyl)bis[4-(4,4,5,5-tetramethyl-1,3,2-dioxaborolan-2-yl)phenyl]amine-alt-2,7-dibromo-9,9-dihexyl-3,6-dimethoxy-9H-fluorene} | poly{(4-butylpheny)limino-1,4-phenylene(9,9-dihexyl-3,6-dimethoxyfluorene-2,7-diyl)-1,4-phenylene} |  | Polyimines |  | *c1ccc(-c2cc3c(cc2OC)-c2cc(OC)c(-c4ccc(N(*)c5ccc(CCCC)cc5)cc4)cc2C3(CCCCCC)CCCCCC)cc1 | [*]c1ccc(-c2cc3c(cc2OC)-c2cc(OC)c(-c4ccc(N([*])c5ccc(CCCC)cc5)cc4)cc2C3(CCCCCC)CCCCCC)cc1 | known | [11 empty] | 573
R1010743 |  |  | P462385 | poly(piperazine-co-aniline) | poly(piperazine-1,4-diyl-4-iminocyclohexa-2,5-diene-1,3-diyl) |  | Polyimines |  | *C1C=CC(=N)C(N2CCN(*)CC2)=C1 | [*]C1C=CC(=N)C(N2CCN([*])CC2)=C1 | known
R1010744 |  |  | P462386 | poly(2-nonyl-4,5-dihydro-1,3-oxazole) | poly[(decanoylimino)ethylene] |  | Polyimines |  | *CCN(*)C(=O)CCCCCCCCC | [*]CCN([*])C(=O)CCCCCCCCC | known | [9 empty] | 421 | [24 empty] | 18.09
R1010745 |  |  | P462387 | poly[2,2'-m-phenylenebis(6-bromo-4-phenylquinoline)-alt-2,5-bis(dodecyloxy)-1,4-phenylenebis(dihydroxyborane)] | poly{(4-phenylquinoline-6,2-diyl)-1,3-phenylene(4-phenylquinoline-2,6-diyl)[2,5-bis(dodecyloxy)-1,4-phenylene]} |  | Polyimines |  | *c1ccc2nc(-c3cccc(-c4cc(-c5ccccc5)c5cc(-c6cc(OCCCCCCCCCCCC)c(*)cc6OCCCCCCCCCCCC)ccc5n4)c3)cc(-c3ccccc3)c2c1 | [*]c1ccc2nc(-c3cccc(-c4cc(-c5ccccc5)c5cc(-c6cc(OCCCCCCCCCCCC)c([*])cc6OCCCCCCCCCCCC)ccc5n4)c3)cc(-c3ccccc3)c2c1 | known
R1010746 |  |  | P462388 | poly(5-bromoindole) | poly(5-bromoindole-2,3-diyl) |  | Polyimines |  | *c1[nH]c2ccc(Br)cc2c1* | [*]c1[nH]c2ccc(Br)cc2c1[*] | known
R1010747 |  |  | P462389 | poly(5-methylindole) | poly(5-methylindoline-2,3-diyl) |  | Polyimines |  | *C1Nc2ccc(C)cc2C1* | [*]C1Nc2ccc(C)cc2C1[*] | known
R1010748 |  |  | P462392 | poly[3,6-dihexyl-9-octylcarbazole-2,7-dicarbaldehyde-co-3,6-dihexyl-9-octylcarbazole-2,7-dimethylenebis(diethyl phosphonate)] | poly(3,6-dihexyl-9-octyl-9H-carbazole-2,7-diylethene-1,2-diyl) |  | Polyimines |  | *C=Cc1cc2c(cc1CCCCCC)c1cc(CCCCCC)c(*)cc1n2CCCCCCCC | [*]C=Cc1cc2c(cc1CCCCCC)c1cc(CCCCCC)c([*])cc1n2CCCCCCCC | known | [11 empty] | 636.5
R1010749 |  |  | P462396 | poly[{2,6-dimethyl-4-[4-(N,N-diphenylamino)styryl]pyridine-3,5-dicarbonitrile}-alt-(9,9-dihexylfluorene-2,7-dicarbaldehyde)] | poly[{3,5-dicyano-4-[4-(N,N-diphenylamino)styryl]pyridine-2,6-diyl}ethene-1,2-diyl(9,9-dihexylfluorene-2,7-diyl)ethene-1,2-diyl] |  | Polyimines |  | *C=Cc1ccc2c(c1)C(CCCCCC)(CCCCCC)c1cc(C=Cc3nc(*)c(C#N)c(C=Cc4ccc(N(c5ccccc5)c5ccccc5)cc4)c3C#N)ccc1-2 | [*]C=Cc1ccc2c(c1)C(CCCCCC)(CCCCCC)c1cc(C=Cc3nc([*])c(C#N)c(C=Cc4ccc(N(c5ccccc5)c5ccccc5)cc4)c3C#N)ccc1-2 | known | [11 empty] | 674
R1010750 |  |  | P462397 | poly[{2,6-dimethyl-4-[4-(N,N-diphenylamino)styryl]pyridine-3,5-dicarbonitrile}-alt-(9-hexyl-9H-carbazole-3,6-dicarbaldehyde)] | poly[(9-hexyl-9H-carbazole-3,6-diyl)ethene-1,2-diyl{3,5-dicyano-4-[4-(N,N-diphenylamino)styryl]pyridine-2,6-diyl}ethene-1,2-diyl] |  | Polyimines |  | *C=Cc1nc(C=Cc2ccc3c(c2)c2cc(*)ccc2n3CCCCCC)c(C#N)c(C=Cc2ccc(N(c3ccccc3)c3ccccc3)cc2)c1C#N | [*]C=Cc1nc(C=Cc2ccc3c(c2)c2cc([*])ccc2n3CCCCCC)c(C#N)c(C=Cc2ccc(N(c3ccccc3)c3ccccc3)cc2)c1C#N | known | [10 empty] | 407 | 536.5
R1010751 |  |  | P462398 | poly[{2,6-dimethyl-4-[4-(N,N-diphenylamino)styryl]pyridine-3,5-dicarbonitrile}-alt-(2,5-dihexadecylbenzene-1,4-dicarbaldehyde)] | poly[{3,5-dicyano-4-[4-(N,N-diphenylamino)styryl]pyridine-2,6-diyl}ethene-1,2-diyl(2,5-dihexadecyl-1,4-phenylene)ethene-1,2-diyl] |  | Polyimines |  | *C=Cc1cc(CCCCCCCCCCCCCCCC)c(C=Cc2nc(*)c(C#N)c(C=Cc3ccc(N(c4ccccc4)c4ccccc4)cc3)c2C#N)cc1CCCCCCCCCCCCCCCC | [*]C=Cc1cc(CCCCCCCCCCCCCCCC)c(C=Cc2nc([*])c(C#N)c(C=Cc3ccc(N(c4ccccc4)c4ccccc4)cc3)c2C#N)cc1CCCCCCCCCCCCCCCC | known | [11 empty] | 635
R1010752 |  |  | P462399 | poly(3-amino-4-methoxybenzoic acid) | poly[imino(2-carboxy-5-methoxy-1,4-phenylene)] |  | Polyimines |  | *Nc1cc(C(=O)O)c(*)cc1OC | [*]Nc1cc(C(=O)O)c([*])cc1OC | known | [11 empty] | 456
R1010753 |  |  | P462401 | modified poly[4,4'-sulfonylbis(phenylhydrazine)-alt-9-ethyl-9H-carbazole-3,6-dicarbaldehyde] | poly[(9-ethyl-9H-carbazole-3,6-diyl)methanylylidene(2-butyldiazan-2-yl-1-ylidene)-1,4-phenylenesulfonyl-1,4-phenylene(1-butyldiazan-1-yl-2-ylidene)methanylylidene] |  | Polyimines, Polysulfones/sulfoxides/sufonates/sulfoamides |  | *C=NN(CCCC)c1ccc(S(=O)(=O)c2ccc(N(CCCC)N=Cc3ccc4c(c3)c3cc(*)ccc3n4CC)cc2)cc1 | [*]C=NN(CCCC)c1ccc(S(=O)(=O)c2ccc(N(CCCC)N=Cc3ccc4c(c3)c3cc([*])ccc3n4CC)cc2)cc1 | known | [11 empty] | 596
R1010754 |  |  | P462402 | modified poly[4,4'-sulfonylbis(phenylhydrazine)-alt-9-(2-ethylhexyl)-9H-carbazole-3,6-dicarbaldehyde] | poly{[9-(2-ethylhexyl)-9H-carbazole-3,6-diyl]methanylylidene(2-butyldiazan-2-yl-1-ylidene)-1,4-phenylenesulfonyl-1,4-phenylene(1-butyldiazan-1-yl-2-ylidene)methanylylidene} |  | Polyimines, Polysulfones/sulfoxides/sufonates/sulfoamides |  | *C=NN(CCCC)c1ccc(S(=O)(=O)c2ccc(N(CCCC)N=Cc3ccc4c(c3)c3cc(*)ccc3n4CC(CC)CCCC)cc2)cc1 | [*]C=NN(CCCC)c1ccc(S(=O)(=O)c2ccc(N(CCCC)N=Cc3ccc4c(c3)c3cc([*])ccc3n4CC(CC)CCCC)cc2)cc1 | known | [11 empty] | 598
R1010755 |  |  | P462404 | poly(indole-5-carbonitrile) | poly(5-cyano-indole-2,3-diyl) |  | Polyimines |  | *c1[nH]c2ccc(C#N)cc2c1* | [*]c1[nH]c2ccc(C#N)cc2c1[*] | known | [11 empty] | 771
R1010756 |  |  | P462405 | poly[3-(decyloxy)aniline] | poly{imino[2-(decyloxy)-1,4-phenylene]} |  | Polyimines |  | *Nc1ccc(*)cc1OCCCCCCCCCC | [*]Nc1ccc([*])cc1OCCCCCCCCCC | known
R1010757 |  |  | P462406 | poly[3-(dodecyloxy)aniline] | poly{imino[2-(dodecyloxy)-1,4-phenylene]} |  | Polyimines |  | *Nc1ccc(*)cc1OCCCCCCCCCCCC | [*]Nc1ccc([*])cc1OCCCCCCCCCCCC | known | 3.5203
R1010758 |  |  | P462407 | poly[3-(hexadecyloxy)aniline] | poly{imino[2-(hexadecyloxy)-1,4-phenylene]} |  | Polyimines |  | *Nc1ccc(*)cc1OCCCCCCCCCCCCCCCC | [*]Nc1ccc([*])cc1OCCCCCCCCCCCCCCCC | known
R1010759 |  |  | P462408 | poly(pyridin-2-amine) | poly(pyridine-2,5-diylimino) |  | Polyimines |  | *Nc1ccc(*)nc1 | [*]Nc1ccc([*])nc1 | known | 3.2295
R1010760 |  |  | P462409 | poly(2-aminopyridin-3-ol) | poly[(3-hydroxypyridine-2,5-diyl)imino] |  | Polyimines |  | *Nc1cnc(*)c(O)c1 | [*]Nc1cnc([*])c(O)c1 | known | 3.3471
R1010761 |  |  | P462412 | poly[(benzene-1,4-diamine)-alt-[2,2'-dichloro-1,1'-(sulfonyldi-4,1-phenylene)diethanone]] | poly(sulfonyl-1,4-phenylenecarbonylmethyleneimino-1,4-phenyleneiminomethylenecarbonyl-1,4-phenylene) |  | Polyimines, Polyketones/thioketones, Polysulfones/sulfoxides/sufonates/sulfoamides |  | *c1ccc(C(=O)CNc2ccc(NCC(=O)c3ccc(S(*)(=O)=O)cc3)cc2)cc1 | [*]c1ccc(C(=O)CNc2ccc(NCC(=O)c3ccc(S([*])(=O)=O)cc3)cc2)cc1 | known | [11 empty] | 674
R1010762 |  |  | P462413 | poly[(benzene-1,3-diamine)-alt-[2,2'-dichloro-1,1'-(sulfonyldi-4,1-phenylene)diethanone]] | poly(sulfonyl-1,4-phenylenecarbonylmethyleneimino-1,3-phenyleneiminomethylenecarbonyl-1,4-phenylene) |  | Polyimines, Polyketones/thioketones, Polysulfones/sulfoxides/sufonates/sulfoamides |  | *c1ccc(C(=O)CNc2cccc(NCC(=O)c3ccc(S(*)(=O)=O)cc3)c2)cc1 | [*]c1ccc(C(=O)CNc2cccc(NCC(=O)c3ccc(S([*])(=O)=O)cc3)c2)cc1 | known
R1010763 |  |  | P462414 | poly[(benzene-1,2-diamine)-alt-[2,2'-dichloro-1,1'-(sulfonyldi-4,1-phenylene)diethanone]] | poly(sufonyl-1,4-phenylenecarbonylmethyleneimino-1,2-phenyleneiminomethylenecarbonyl-1,4-phenylene) |  | Polyimines, Polyketones/thioketones, Polysulfones/sulfoxides/sufonates/sulfoamides |  | *c1ccc(C(=O)CNc2ccccc2NCC(=O)c2ccc(S(*)(=O)=O)cc2)cc1 | [*]c1ccc(C(=O)CNc2ccccc2NCC(=O)c2ccc(S([*])(=O)=O)cc2)cc1 | known
R1010765 |  |  | P462416 | poly{[2,2'-dichloro-1,1'-(sulfonyldi-4,1-phenylene)diethanone]-alt-(4,4'-sulfonyldianiline)} | poly(sulfonyl-1,4-phenyleneiminomethylenecarbonyl-1,4-phenylenesulfonyl-1,4-phenylenecarbonylmethyleneimino-1,4-phenylene) |  | Polyimines, Polyketones/thioketones, Polysulfones/sulfoxides/sufonates/sulfoamides |  | *c1ccc(NCC(=O)c2ccc(S(=O)(=O)c3ccc(C(=O)CNc4ccc(S(*)(=O)=O)cc4)cc3)cc2)cc1 | [*]c1ccc(NCC(=O)c2ccc(S(=O)(=O)c3ccc(C(=O)CNc4ccc(S([*])(=O)=O)cc4)cc3)cc2)cc1 | known | [11 empty] | 683
R1010766 |  |  | P462417 | poly{[2,2'-dichloro-1,1'-(sulfonyldi-4,1-phenylene)diethanone]-alt-hydrazine} | poly(sulfonyl-1,4-phenylenecarbonylmethylenehydrazine-1,2-diylmethylenecarbonyl-1,4-phenylene) |  | Polyimines, Polyketones/thioketones, Polysulfones/sulfoxides/sufonates/sulfoamides |  | *c1ccc(C(=O)CNNCC(=O)c2ccc(S(*)(=O)=O)cc2)cc1 | [*]c1ccc(C(=O)CNNCC(=O)c2ccc(S([*])(=O)=O)cc2)cc1 | known | [11 empty] | 563
R1010767 |  |  | P462418 | poly{[2,2'-dichloro-1,1'-(sulfonyl-4,1-phenylene)diethanone]-alt-(ethane-1,2-diamine)} | poly(sulfonyl-1,4-phenylenecarbonylmethyleneiminoethyleneiminomethylenecarbonyl-1,4-phenylene) |  | Polyimines, Polyketones/thioketones, Polysulfones/sulfoxides/sufonates/sulfoamides |  | *c1ccc(C(=O)CNCCNCC(=O)c2ccc(S(*)(=O)=O)cc2)cc1 | [*]c1ccc(C(=O)CNCCNCC(=O)c2ccc(S([*])(=O)=O)cc2)cc1 | known | [11 empty] | 610
R1010768 |  |  | P462419 | poly{[2,2'-dichloro-1,1'-(sulfonyldi-4,1-phenylene)diethanone]-alt-(propane-1,3-diamine)} | poly(sulfonyl-1,4-phenylenecarbonylmethyleneiminopropane-1,3-diyliminomethylenecarbonyl-1,4-phenylene) |  | Polyimines, Polyketones/thioketones, Polysulfones/sulfoxides/sufonates/sulfoamides |  | *c1ccc(C(=O)CNCCCNCC(=O)c2ccc(S(*)(=O)=O)cc2)cc1 | [*]c1ccc(C(=O)CNCCCNCC(=O)c2ccc(S([*])(=O)=O)cc2)cc1 | known
R1010769 |  |  | P462420 | poly{[2,2'-dichloro-1,1'-(sulfonyldi-4,1-phenylene)diethanone]-alt-(octane-1,8-diamine)} | poly(sulfonyl-1,4-phenylenecarbonylmethyleneiminooctane-1,8-diyliminomethylenecarbonyl-1,4-phenylene) |  | Polyimines, Polyketones/thioketones, Polysulfones/sulfoxides/sufonates/sulfoamides |  | *c1ccc(C(=O)CNCCCCCCCCNCC(=O)c2ccc(S(*)(=O)=O)cc2)cc1 | [*]c1ccc(C(=O)CNCCCCCCCCNCC(=O)c2ccc(S([*])(=O)=O)cc2)cc1 | known
R1010770 |  |  | P462422 | poly[(benzene-1,2:4,5-tetracarboxylic dianhydride)-alt-9H-carbazole] | poly[9H-carbazole-3,6-diyl(4,6-dicarboxyisophthaloyl)] |  | Polyimines, Polyketones/thioketones |  | *C(=O)c1cc(C(=O)c2ccc3[nH]c4ccc(*)cc4c3c2)c(C(=O)O)cc1C(=O)O | [*]C(=O)c1cc(C(=O)c2ccc3[nH]c4ccc([*])cc4c3c2)c(C(=O)O)cc1C(=O)O | known | [11 empty] | 750.5
R1010771 |  |  | P462423 | poly[(benzene-1,2:4,5-tetracarboxylic dianhydride)-alt-9-acetyl-9H-carbazole] | poly[(9-acetyl-9H-carbazole-3,6-diyl)(4,6-dicarboxyisophthaloyl)] |  | Polyimines, Polyketones/thioketones |  | *C(=O)c1cc(C(=O)c2ccc3c(c2)c2cc(*)ccc2n3C(C)=O)c(C(=O)O)cc1C(=O)O | [*]C(=O)c1cc(C(=O)c2ccc3c(c2)c2cc([*])ccc2n3C(C)=O)c(C(=O)O)cc1C(=O)O | known | [11 empty] | 668
R1010772 |  |  | P462438 | poly{[bis(4-bromophenyl) ketone]-alt-4,4'-diazenediyldianiline} | poly(diazenediyl-1,4-phenyleneimino-1,4-phenylenecarbonyl-1,4-phenyleneimino-1,4-phenylene) |  | Polyimines, Polyketones/thioketones |  | *N=Nc1ccc(Nc2ccc(C(=O)c3ccc(Nc4ccc(*)cc4)cc3)cc2)cc1 | [*]N=Nc1ccc(Nc2ccc(C(=O)c3ccc(Nc4ccc([*])cc4)cc3)cc2)cc1 | known | [10 empty] | 475 | 747.5
R1010773 |  |  | P462439 | poly{[(4-bromophenyl)ketone]-alt-9-(2-ethylhexyl)-9H-carbazole-3,6-diamine} | poly{[9-(2-ethylhexyl)-9H-carbazole-3,6-diyl]imino-1,4-phenylenecarbonyl-1,4-phenyleneimino} |  | Polyimines, Polyketones/thioketones |  | *Nc1ccc(C(=O)c2ccc(Nc3ccc4c(c3)c3cc(*)ccc3n4CC(CC)CCCC)cc2)cc1 | [*]Nc1ccc(C(=O)c2ccc(Nc3ccc4c(c3)c3cc([*])ccc3n4CC(CC)CCCC)cc2)cc1 | known | [10 empty] | 492 | 762
R1010774 |  |  | P462440 | poly{6,6'-dimethoxy-2,2'-[pyridine-2,3-diylbis(azanylylidenemethanylylidene)]diphenol} | poly[pyridine-2,3-diylazanylylidenemethanylylidene(4,4'-dihydroxy-5,5'-dimethoxybiphenyl-3,3'-diyl)methanylylideneazanylylidene] |  | Polyimines |  | *N=Cc1cc(-c2cc(C=Nc3cccnc3*)c(O)c(OC)c2)cc(OC)c1O | [*]N=Cc1cc(-c2cc(C=Nc3cccnc3[*])c(O)c(OC)c2)cc(OC)c1O | known
R1010775 |  |  | P462443 | 4-carboxybenzenediazonium chloride functionalized poly{aniline-alt-[N,N-bis(oxiran-2-ylmethyl)aniline]} | poly{[4-(4-carboxyphenyldiazenyl)phenylimino](2-hydroxypropane-1,3-diyl)} |  | Polyimines |  | *CC(O)CN(*)c1ccc(N=Nc2ccc(C(=O)O)cc2)cc1 | [*]CC(O)CN([*])c1ccc(N=Nc2ccc(C(=O)O)cc2)cc1 | known | 2.4267 | [9 empty] | 372 | 448
R1010776 |  |  | P462444 | poly[(1,5-dihydroxypentan-3-one)-co-(8-hydroxyquinoline)] | poly(8-hydroxyquinoline-5,7-diyl-3-oxopentane-1,5-diyl) |  | Polyimines, Polyketones/thioketones |  | *CCC(=O)CCc1cc(*)c2cccnc2c1 | [*]CCC(=O)CCc1cc([*])c2cccnc2c1 | known | [11 empty] | 460.5
R1010777 |  |  | P462445 | poly[2-(4-tert-butylphenyl)-4,5-dihydro-1,3-oxazole] | poly{[(4-tert-butylbenzoyl)imino]ethylene} |  | Polyimines |  | *CCN(*)C(=O)c1ccc(C(C)(C)C)cc1 | [*]CCN([*])C(=O)c1ccc(C(C)(C)C)cc1 | known
R1010778 |  |  | P462446 | poly{2-[1-(4-chlorophenyl)cyclobutyl]-4,5-dihydro-1,3-oxazole} | poly({[1-(4-chlorophenyl)cyclobutylcarbonyl]imino}ethylene) |  | Polyimines |  | *CCN(*)C(=O)C1(c2ccc(Cl)cc2)CCC1 | [*]CCN([*])C(=O)C1(c2ccc(Cl)cc2)CCC1 | known
R1010779 |  |  | P462447 | poly[2-(4-trifluoromethylbenzyl)-4,5-dihydro-1,3-oxazole] | poly({[4-(trifluoromethyl)phenylacetyl]imino}ethylene) |  | Polyimines |  | *CCN(*)C(=O)Cc1ccc(C(F)(F)F)cc1 | [*]CCN([*])C(=O)Cc1ccc(C(F)(F)F)cc1 | known | 4.9047
R1010780 |  |  | P462448 | poly[2-(methylsulfanylmethyl)-4,5-dihydro-1,3-oxazole] | poly{[(methylsulfanylacetyl)imino]ethylene} |  | Polyimines |  | *CCN(*)C(=O)CSC | [*]CCN([*])C(=O)CSC | known
R1010781 |  |  | P462449 | poly{2-[methoxy(phenyl)(trifluoromethyl)methyl]-4,5-dihydro-1,3-oxazole} | poly{[(3,3,3-trifluoro-2-methoxy-2-phenylpropionyl)imino]ethylene} |  | Polyimines |  | *CCN(*)C(=O)C(OC)(c1ccccc1)C(F)(F)F | [*]CCN([*])C(=O)C(OC)(c1ccccc1)C(F)(F)F | known
R1010782 |  |  | P462450 | poly{2-[4-(trifluoromethylsulfanyl)phenyl]-4,5-dihydro-1,3-oxazole} | poly({[4-(trifluoromethylsulfanyl)benzoyl]imino}ethylene) |  | Polyimines |  | *CCN(*)C(=O)c1ccc(SC(F)(F)F)cc1 | [*]CCN([*])C(=O)c1ccc(SC(F)(F)F)cc1 | known
R1010783 |  |  | P462451 | poly(2-phenylindole) | poly(2-phenylindole-3,6-diyl) |  | Polyimines |  | *c1ccc2c(*)c(-c3ccccc3)[nH]c2c1 | [*]c1ccc2c([*])c(-c3ccccc3)[nH]c2c1 | known | 3.6113
R1010784 |  |  | P462452 | poly(2,7-diethynyl-9-hexadecyl-9H-carbazole) | poly[(9-hexadecyl-9H-carbazole-2,7-diyl)buta-1,3-diyne-1,4-diyl] |  | Polyimines |  | *C#CC#Cc1ccc2c3ccc(*)cc3n(CCCCCCCCCCCCCCCC)c2c1 | [*]C#CC#Cc1ccc2c3ccc([*])cc3n(CCCCCCCCCCCCCCCC)c2c1 | known | [11 empty] | 718
R1010785 |  |  | P462453 | poly(3,6-diethynyl-9-hexadecyl-9H-carbazole) | poly[(9-hexadecyl-9H-carbazole-3,6-diyl)buta-1,3-diyne-1,4-diyl] |  | Polyimines |  | *C#CC#Cc1ccc2c(c1)c1cc(*)ccc1n2CCCCCCCCCCCCCCCC | [*]C#CC#Cc1ccc2c(c1)c1cc([*])ccc1n2CCCCCCCCCCCCCCCC | known | [11 empty] | 608
R1010786 |  |  | P462454 | poly(3,6-di-tert-butyl-1,8-diethynyl-9-hexadecyl-9H-carbazole) | poly[(3,6-di-tert-butyl-9-hexadecyl-9H-carbazole-1,8-diyl)buta-1,3-diyne-1,4-diyl] |  | Polyimines |  | *C#CC#Cc1cc(C(C)(C)C)cc2c3cc(C(C)(C)C)cc(*)c3n(CCCCCCCCCCCCCCCC)c12 | [*]C#CC#Cc1cc(C(C)(C)C)cc2c3cc(C(C)(C)C)cc([*])c3n(CCCCCCCCCCCCCCCC)c12 | known | [10 empty] | 340 | 648
R1010787 |  |  | P462455 | poly(3,6-di-tert-butyl-9-hexadecyl-1,8-diiodo-9H-carbazole-alt-3,6-di-tert-butyl-1,8-diethynyl-9-hexadecyl-9H-carbazole) | poly[(3,6-di-tert-butyl-9-hexadecyl-9H-carbazole-1,8-diyl)ethyne-1,2-diyl] |  | Polyimines |  | *C#Cc1cc(C(C)(C)C)cc2c3cc(C(C)(C)C)cc(*)c3n(CCCCCCCCCCCCCCCC)c12 | [*]C#Cc1cc(C(C)(C)C)cc2c3cc(C(C)(C)C)cc([*])c3n(CCCCCCCCCCCCCCCC)c12 | known | [10 empty] | 353 | 593
R1010788 |  |  | P462456 | poly(3,6-di-tert-butyl-9-hexadecyl-1,8-diiodo-9H-carbazole) | poly(3,6-di-tert-butyl-9-hexadecyl-9H-carbazole-1,8-diyl) |  | Polyimines |  | *c1cc(C(C)(C)C)cc2c3cc(C(C)(C)C)cc(*)c3n(CCCCCCCCCCCCCCCC)c12 | [*]c1cc(C(C)(C)C)cc2c3cc(C(C)(C)C)cc([*])c3n(CCCCCCCCCCCCCCCC)c12 | known | [11 empty] | 507
R1010789 |  |  | P462458 | poly[2-(2-fluorophenyl)-4,5-dihydro-1,3-oxazole] | poly[(2-fluorobenzoyl)iminoethylene] |  | Polyimines |  | *CCN(*)C(=O)c1ccccc1F | [*]CCN([*])C(=O)c1ccccc1F | known | [10 empty] | 382 | 620
R1010790 |  |  | P462459 | poly[2-(3-fluorophenyl)-4,5-dihydro-1,3-oxazole] | poly[(3-fluorobenzoyl)iminoethylene] |  | Polyimines |  | *CCN(*)C(=O)c1cccc(F)c1 | [*]CCN([*])C(=O)c1cccc(F)c1 | known | [10 empty] | 370 | 617
R1010791 |  |  | P462460 | poly[2-(4-fluorophenyl)-4,5-dihydro-1,3-oxazole] | poly[(4-fluorobenzoyl)iminoethylene] |  | Polyimines |  | *CCN(*)C(=O)c1ccc(F)cc1 | [*]CCN([*])C(=O)c1ccc(F)cc1 | known | 5.1588 | [9 empty] | 377 | 606
R1010792 |  |  | P462461 | poly[2-(3,5-difluorophenyl)-4,5-dihydro-1,3-oxazole] | poly[(3,5-difluorobenzoyl)iminoethylene] |  | Polyimines |  | *CCN(*)C(=O)c1cc(F)cc(F)c1 | [*]CCN([*])C(=O)c1cc(F)cc(F)c1 | known | [10 empty] | 379 | 611
R1010793 |  |  | P462462 | poly[2-(2,6-difluorophenyl)-4,5-dihydro-1,3-oxazole] | poly[(2,6-difluorobenzoyl)iminoethylene] |  | Polyimines |  | *CCN(*)C(=O)c1c(F)cccc1F | [*]CCN([*])C(=O)c1c(F)cccc1F | known | 4.4989 | [9 empty] | 396 | 565
R1010794 |  |  | P462463 | poly[2-(3,4-difluorophenyl)-4,5-dihydro-1,3-oxazole] | poly[(3,4-difluorobenzoyl)iminoethylene] |  | Polyimines |  | *CCN(*)C(=O)c1ccc(F)c(F)c1 | [*]CCN([*])C(=O)c1ccc(F)c(F)c1 | known | 5.106 | [9 empty] | 374 | 598
R1010795 |  |  | P462464 | poly[2-(2,3-difluorophenyl)-4,5-dihydro-1,3-oxazole] | poly[(2,3-difluorobenzoyl)iminoethylene] |  | Polyimines |  | *CCN(*)C(=O)c1cccc(F)c1F | [*]CCN([*])C(=O)c1cccc(F)c1F | known | [10 empty] | 383 | 625
R1010796 |  |  | P462465 | poly[2-(2,5-difluorophenyl)-4,5-dihydro-1,3-oxazole] | poly[(2,5-difluorobenzoyl)iminoethylene] |  | Polyimines |  | *CCN(*)C(=O)c1cc(F)ccc1F | [*]CCN([*])C(=O)c1cc(F)ccc1F | known | 4.4693 | [9 empty] | 385 | 623
R1010797 |  |  | P462466 | poly[2-(2,4-difluorophenyl)-4,5-dihydro-1,3-oxazole] | poly[(2,4-difluorobenzoyl)iminoethylene] |  | Polyimines |  | *CCN(*)C(=O)c1ccc(F)cc1F | [*]CCN([*])C(=O)c1ccc(F)cc1F | known | [10 empty] | 381 | 611
R1010798 |  |  | P462467 | poly[2-(2,4,6-trifluorophenyl)-4,5-dihydro-1,3-oxazole] | poly[(2,4,6-trifluorobenzoyl)iminoethylene] |  | Polyimines |  | *CCN(*)C(=O)c1c(F)cc(F)cc1F | [*]CCN([*])C(=O)c1c(F)cc(F)cc1F | known | 4.6328 | [9 empty] | 408 | 645
R1010799 |  |  | P462468 | poly[2-(2,4,5-trifluorophenyl)-4,5-dihydro-1,3-oxazole] | poly[(2,4,5-trifluorobenzoyl)iminoethylene] |  | Polyimines |  | *CCN(*)C(=O)c1cc(F)c(F)cc1F | [*]CCN([*])C(=O)c1cc(F)c(F)cc1F | known | [10 empty] | 378 | 619
R1010800 |  |  | P462469 | poly[2-(2,3,6-trifluorophenyl)-4,5-dihydro-1,3-oxazole] | poly[(2,3,6-trifluorobenzoyl)iminoethylene] |  | Polyimines |  | *CCN(*)C(=O)c1c(F)ccc(F)c1F | [*]CCN([*])C(=O)c1c(F)ccc(F)c1F | known | [10 empty] | 397 | 576
R1010801 |  |  | P462470 | poly[2-(2,3,5-trifluorophenyl)-4,5-dihydro-1,3-oxazole] | poly[(2,3,5-trifluorobenzoyl)iminoethylene] |  | Polyimines |  | *CCN(*)C(=O)c1cc(F)cc(F)c1F | [*]CCN([*])C(=O)c1cc(F)cc(F)c1F | known | [10 empty] | 383 | 609
R1010802 |  |  | P462471 | poly[2-(2,3,4-trifluorophenyl)-4,5-dihydro-1,3-oxazole] | poly[(2,3,4-trifluorobenzoyl)iminoethylene] |  | Polyimines |  | *CCN(*)C(=O)c1ccc(F)c(F)c1F | [*]CCN([*])C(=O)c1ccc(F)c(F)c1F | known | [10 empty] | 375 | 606
R1010803 |  |  | P462472 | poly[2-(3,4,5-trifluorophenyl)-4,5-dihydro-1,3-oxazole] | poly[(3,4,5-trifluorobenzoyl)iminoethylene] |  | Polyimines |  | *CCN(*)C(=O)c1cc(F)c(F)c(F)c1 | [*]CCN([*])C(=O)c1cc(F)c(F)c(F)c1 | known | [10 empty] | 338 | 612
R1010804 |  |  | P462473 | poly[2-(2,3,4,5-tetrafluorophenyl)-4,5-dihydro-1,3-oxazole] | poly[(2,3,4,5-tetrafluorobenzoyl)iminoethylene] |  | Polyimines |  | *CCN(*)C(=O)c1cc(F)c(F)c(F)c1F | [*]CCN([*])C(=O)c1cc(F)c(F)c(F)c1F | known | [10 empty] | 370 | 621
R1010805 |  |  | P462474 | poly[2-(2,3,4,6-tetrafluorophenyl)-4,5-dihydro-1,3-oxazole] | poly[(2,3,4,6-tetrafluorobenzoyl)iminoethylene] |  | Polyimines |  | *CCN(*)C(=O)c1c(F)cc(F)c(F)c1F | [*]CCN([*])C(=O)c1c(F)cc(F)c(F)c1F | known | 4.9884 | [9 empty] | 395 | 582
R1010806 |  |  | P462475 | poly[2-(2,3,5,6-tetrafluorophenyl)-4,5-dihydro-1,3-oxazole] | poly[(2,3,5,6-tetrafluorobenzoyl)iminoethylene] |  | Polyimines |  | *CCN(*)C(=O)c1c(F)c(F)cc(F)c1F | [*]CCN([*])C(=O)c1c(F)c(F)cc(F)c1F | known | [10 empty] | 395 | 565
R1010807 |  |  | P462476 | poly[2-(2,3,4,5,6-pentafluorophenyl)-4,5-dihydro-1,3-oxazole] | poly[(2,3,4,5,6-pentafluorobenzoyl)iminoethylene] |  | Polyimines |  | *CCN(*)C(=O)c1c(F)c(F)c(F)c(F)c1F | [*]CCN([*])C(=O)c1c(F)c(F)c(F)c(F)c1F | known | [10 empty] | 409 | 611
R1010808 |  |  | P462477 | poly(2-methylindole) | poly(2-methylindole-3,6-diyl) |  | Polyimines |  | *c1ccc2c(*)c(C)[nH]c2c1 | [*]c1ccc2c([*])c(C)[nH]c2c1 | known | 4.0225
R1010809 |  |  | P462483 | poly[(butane-1,4-diamine)-alt-{6,6'-dihydroxy-3,3'-[(biphenyl-4,4'-diyl)di(diazenediyl)]dibenzaldehyde}] | poly(diazenediyl-4-hydroxy-1,3-phenylenemethanylylidenenitrilobutane-1,4-diylnitrilomethanylylidene-6-hydroxy-1,3-phenylenediazenediylbiphenyl-4,4'-diyl) |  | Polyimines |  | *N=Nc1ccc(-c2ccc(N=Nc3ccc(O)c(C=NCCCCN=Cc4cc(*)ccc4O)c3)cc2)cc1 | [*]N=Nc1ccc(-c2ccc(N=Nc3ccc(O)c(C=NCCCCN=Cc4cc([*])ccc4O)c3)cc2)cc1 | known
R1010810 |  |  | P462484 | poly[(4,4'-dibromobiphenyl)-alt-[9-(2-ethylhexyl)-9H-carbazole-3,6-diamine]] | poly{[9-(2-ethylhexyl)-9H-carbazole-3,6-diyl]iminobiphenyl-4,4'-diylimino} |  | Polyimines |  | *Nc1ccc(-c2ccc(Nc3ccc4c(c3)c3cc(*)ccc3n4CC(CC)CCCC)cc2)cc1 | [*]Nc1ccc(-c2ccc(Nc3ccc4c(c3)c3cc([*])ccc3n4CC(CC)CCCC)cc2)cc1 | known | 3.3558 | [9 empty] | 504 | 763.5
R1010811 |  |  | P462485 | poly{[1,4-bis(4-bromobenzoyl)benzene]-alt-[9-(2-ethylhexyl)-9H-carbazole-3,6-diamine]} | poly{[9-(2-ethylhexyl)-9H-carbazole-3,6-diyl]imino-1,4-phenyleneterephthaloyl-1,4-phenyleneimino} |  | Polyimines, Polyketones/thioketones |  | *Nc1ccc(C(=O)c2ccc(C(=O)c3ccc(Nc4ccc5c(c4)c4cc(*)ccc4n5CC(CC)CCCC)cc3)cc2)cc1 | [*]Nc1ccc(C(=O)c2ccc(C(=O)c3ccc(Nc4ccc5c(c4)c4cc([*])ccc4n5CC(CC)CCCC)cc3)cc2)cc1 | known | [10 empty] | 486 | 766.5
R1010812 |  |  | P462486 | poly{[1,4-bis(4-bromobenzoyl)benzene]-alt-(4,4'-diazenediyldianiline)} | poly(diazenediyl-1,4-phenyleneimino-1,4-phenyleneterephthaloyl-1,4-phenyleneimino-1,4-phenylene) |  | Polyimines, Polyketones/thioketones |  | *N=Nc1ccc(Nc2ccc(C(=O)c3ccc(C(=O)c4ccc(Nc5ccc(*)cc5)cc4)cc3)cc2)cc1 | [*]N=Nc1ccc(Nc2ccc(C(=O)c3ccc(C(=O)c4ccc(Nc5ccc([*])cc5)cc4)cc3)cc2)cc1 | known | [10 empty] | 476 | 744
R1010813 |  |  | P462487 | poly{[1,4-bis(4-bromobenzoyl)benzene]-alt-{4,4'-[1,3-phenylenebis(1-methylethane-1,1-diyl)]dianiline}} | poly[imino-1,4-phenylene(dimethylmethylene)-1,3-phenylene(dimethylmethylene)-1,4-phenyleneimino-1,4-phenyleneterephthaloyl-1,4-phenylene] |  | Polyimines, Polyketones/thioketones |  | *Nc1ccc(C(C)(C)c2cccc(C(C)(C)c3ccc(Nc4ccc(C(=O)c5ccc(C(=O)c6ccc(*)cc6)cc5)cc4)cc3)c2)cc1 | [*]Nc1ccc(C(C)(C)c2cccc(C(C)(C)c3ccc(Nc4ccc(C(=O)c5ccc(C(=O)c6ccc([*])cc6)cc5)cc4)cc3)c2)cc1 | known | [10 empty] | 450 | 753
R1010814 |  |  | P462488 | poly[(benzene-1,4-diamine)-alt-[1,4-bis(4-bromobenzoyl)benzene]] | poly(imino-1,4-phenyleneimino-1,4-phenyleneterephthaloyl-1,4-phenylene) |  | Polyimines, Polyketones/thioketones |  | *Nc1ccc(Nc2ccc(C(=O)c3ccc(C(=O)c4ccc(*)cc4)cc3)cc2)cc1 | [*]Nc1ccc(Nc2ccc(C(=O)c3ccc(C(=O)c4ccc([*])cc4)cc3)cc2)cc1 | known | [10 empty] | 493 | 769
R1010815 |  |  | P462489 | phenyllitium functionated poly{[1,4-bis(4-iodobenzoyl)benzene]-alt-{4,4'-[1,4-phenylenebis(1-methylethane-1,1-diyl)]dianiline}} | poly{imino-1,4-phenylene(dimethylmethylene)-1,4-phenylene(dimethylmethylene)-1,4-phenyleneimino-1,4-phenylene[(hydroxy)(phenyl)methylene]-1,4-phenylene[(hydroxy)(phenyl)methylene]-1,4-phenylene} |  | Polyimines |  | *Nc1ccc(C(C)(C)c2ccc(C(C)(C)c3ccc(Nc4ccc(C(O)(c5ccccc5)c5ccc(C(O)(c6ccccc6)c6ccc(*)cc6)cc5)cc4)cc3)cc2)cc1 | [*]Nc1ccc(C(C)(C)c2ccc(C(C)(C)c3ccc(Nc4ccc(C(O)(c5ccccc5)c5ccc(C(O)(c6ccccc6)c6ccc([*])cc6)cc5)cc4)cc3)cc2)cc1 | known
R1010816 |  |  | P462490 | poly{[1,4-bis(4-iodobenzoyl)benzene]-alt-{4,4'-[1,4-phenylenebis(1-methylethane-1,1-diyl)]dianiline}} | poly[imino-1,4-phenylene(dimethylmethylene)-1,4-phenylene(dimethylmethylene)-1,4-phenyleneimino-1,4-phenyleneterephthaloyl-1,4-phenylene] |  | Polyimines, Polyketones/thioketones |  | *Nc1ccc(C(C)(C)c2ccc(C(C)(C)c3ccc(Nc4ccc(C(=O)c5ccc(C(=O)c6ccc(*)cc6)cc5)cc4)cc3)cc2)cc1 | [*]Nc1ccc(C(C)(C)c2ccc(C(C)(C)c3ccc(Nc4ccc(C(=O)c5ccc(C(=O)c6ccc([*])cc6)cc5)cc4)cc3)cc2)cc1 | known | [10 empty] | 430
R1010817 |  |  | P462491 | phenyllitium functionalized poly{[benzene-1,4-diamine]-alt-[1,4-bis(4-iodobenzoyl)benzene]} | poly{imino-1,4-phenyleneimino-1,4-phenylene[(hydroxy)(phenyl)methylene]-1,4-phenylene[(hydroxy)(phenyl)methylene]-1,4-phenylene} |  | Polyimines |  | *Nc1ccc(Nc2ccc(C(O)(c3ccccc3)c3ccc(C(O)(c4ccccc4)c4ccc(*)cc4)cc3)cc2)cc1 | [*]Nc1ccc(Nc2ccc(C(O)(c3ccccc3)c3ccc(C(O)(c4ccccc4)c4ccc([*])cc4)cc3)cc2)cc1 | known
R1010818 |  |  | P462492 | poly{[bis(4-fluorophenyl) ketone]-alt-N,N'-dimethylhexane-1,6-diamine} | poly[(methyl)iminohexane-1,6-diyl(methyl)imino-1,4-phenylenecarbonyl-1,4-phenylene] |  | Polyimines, Polyketones/thioketones |  | *CCCCCCN(C)c1ccc(C(=O)c2ccc(N(*)C)cc2)cc1 | [*]CCCCCCN(C)c1ccc(C(=O)c2ccc(N([*])C)cc2)cc1 | known | [9 empty] | 414 | 354
R1010819 |  |  | P462493 | poly{[bis(4-fluorophenyl) ketone]-alt-N,N'-dimethylpropane-1,3-diamine} | poly[(methyl)iminopropane-1,3-diyl(methyl)imino-1,4-phenylenecarbonyl-1,4-phenylene] |  | Polyimines, Polyketones/thioketones |  | *CCCN(C)c1ccc(C(=O)c2ccc(N(*)C)cc2)cc1 | [*]CCCN(C)c1ccc(C(=O)c2ccc(N([*])C)cc2)cc1 | known
R1010820 |  |  | P462494 | poly{[bis(4-fluorophenyl) ketone]-alt-N,N'-dimethyloctane-1,8-diamine} | poly[(methyl)iminooctane-1,8-diyl(methyl)imino-1,4-phenylenecarbonyl-1,4-phenylene] |  | Polyimines, Polyketones/thioketones |  | *CCCCCCCCN(C)c1ccc(C(=O)c2ccc(N(*)C)cc2)cc1 | [*]CCCCCCCCN(C)c1ccc(C(=O)c2ccc(N([*])C)cc2)cc1 | known
R1010821 |  |  | P462495 | poly{N,N-bis(4-bromophenyl)-N',N'-bis[4-(1-methyl-1-phenylethyl)phenyl]benzene-1,4-diamine-alt-2,7-bis(1,3,2-dioxaborinan-2-yl)-9,9-dioctylfluorene} | poly[(4-{N,N-bis[4-(1-methyl-1-phenylethyl)phenyl]amino}phenyl)imino-1,4-phenylene(9,9-dioctylfluorene-2,7-diyl)-1,4-phenylene] |  | Polyimines |  | *c1ccc(-c2ccc3c(c2)C(CCCCCCCC)(CCCCCCCC)c2cc(-c4ccc(N(*)c5ccc(N(c6ccc(C(C)(C)c7ccccc7)cc6)c6ccc(C(C)(C)c7ccccc7)cc6)cc5)cc4)ccc2-3)cc1 | [*]c1ccc(-c2ccc3c(c2)C(CCCCCCCC)(CCCCCCCC)c2cc(-c4ccc(N([*])c5ccc(N(c6ccc(C(C)(C)c7ccccc7)cc6)c6ccc(C(C)(C)c7ccccc7)cc6)cc5)cc4)ccc2-3)cc1 | known | [11 empty] | 717
R1010822 |  |  | P462496 | poly{2,7-bis(chloromethyl)-9-[3,4-bis(decyloxy)phenyl]carbazole} | poly{[9-[3,4-bis(decyloxy)phenyl]carbazole-2,7-diyl]ethene-1,2-diyl} |  | Polyimines |  | *C=Cc1ccc2c3ccc(*)cc3n(-c3ccc(OCCCCCCCCCC)c(OCCCCCCCCCC)c3)c2c1 | [*]C=Cc1ccc2c3ccc([*])cc3n(-c3ccc(OCCCCCCCCCC)c(OCCCCCCCCCC)c3)c2c1 | known | [10 empty] | 368 | 680
R1010823 |  |  | P462501 |  | poly[(pentanoylimino)(1-ethylethylene)] |  | Polyimines |  | *CC(CC)N(*)C(=O)CCCC | [*]CC(CC)N([*])C(=O)CCCC | known | [10 empty] | 325 | 561.5 | [22 empty] | 17.5
R1010824 |  |  | P462502 | poly[(1,2-acenaphthoquinone)-alt-(benzene-1,4-diamine)] | poly(nitriloacenaphthylene-1,2-diylnitrilo-1,4-phenylene) |  | Polyimines |  | *N=c1c(=Nc2ccc(*)cc2)c2cccc3cccc1c32 | [*]N=c1c(=Nc2ccc([*])cc2)c2cccc3cccc1c32 | known | 2.1929
R1010825 |  |  | P462503 | poly{2-[3,5-bis(4-bromophenyl)-4H-1,2,4-triazol-4-yl]-6,7,9,10,12,13,15,16-octahydro-5,8,11,14,17-pentaoxa-5H-benzo[15]annulene} | poly{[4-(6,7,9,10,12,13,15,16-octahydro-5,8,11,14,17-pentaoxa-5H-benzo[15]annulene-2-yl)-4H-1,2,4-triazole-3,5-diyl]biphenyl-4,4'-diyl} |  | Polyimines |  | *c1ccc(-c2ccc(-c3nnc(*)n3-c3ccc4c(c3)OCCOCCOCCOCCO4)cc2)cc1 | [*]c1ccc(-c2ccc(-c3nnc([*])n3-c3ccc4c(c3)OCCOCCOCCOCCO4)cc2)cc1 | known
R1010826 |  |  | P462504 | poly[3,5-bis(4-bromophenyl)-4-(4-methoxyphenyl)-4H-1,2,4-triazole] | poly{[4-(4-methoxyphenyl)-4H-1,2,4-triazole-3,5-diyl]biphenyl-4,4'-diyl} |  | Polyimines |  | *c1ccc(-c2ccc(-c3nnc(*)n3-c3ccc(OC)cc3)cc2)cc1 | [*]c1ccc(-c2ccc(-c3nnc([*])n3-c3ccc(OC)cc3)cc2)cc1 | known | 3.8442
R1010827 |  |  | P462505 | poly{2-[3,5-bis(4-bromophenyl)-4H-1,2,4-triazol-4-yl]-6,7,9,10,12,13,15,16-octahydro-5,8,11,14,17-pentaoxa-5H-benzo[15]annulene-alt-2,5-bis(octyloxy)-1,4-phenylenebis(dihydroxyborane)} | poly{[4-(6,7,9,10,12,13,15,16-octahydro-5,8,11,14,17-pentaoxa-5H-benzo[15]annulene-2-yl)-4H-1,2,4-triazole-3,5-diyl][2',5'-bis(octyloxy)-1,1':4',1''-terphenyl-4,4''-diyl]} |  | Polyimines |  | *c1ccc(-c2cc(OCCCCCCCC)c(-c3ccc(-c4nnc(*)n4-c4ccc5c(c4)OCCOCCOCCOCCO5)cc3)cc2OCCCCCCCC)cc1 | [*]c1ccc(-c2cc(OCCCCCCCC)c(-c3ccc(-c4nnc([*])n4-c4ccc5c(c4)OCCOCCOCCOCCO5)cc3)cc2OCCCCCCCC)cc1 | known
R1010828 |  |  | P462506 | poly[3,5-bis(4-bromophenyl)-4-(4-methoxyphenyl)-4H-1,2,4-triazole-alt-2,5-bis(octyloxy)-1,4-phenylenebis(dihydroxyborane)] | poly{[4-(4-methoxyphenyl)-4H-1,2,4-triazole-3,5-diyl][2',5'-bis(octyloxy)-1,1':4',1''-terphenyl-4,4''-diyl]} |  | Polyimines |  | *c1ccc(-c2cc(OCCCCCCCC)c(-c3ccc(-c4nnc(*)n4-c4ccc(OC)cc4)cc3)cc2OCCCCCCCC)cc1 | [*]c1ccc(-c2cc(OCCCCCCCC)c(-c3ccc(-c4nnc([*])n4-c4ccc(OC)cc4)cc3)cc2OCCCCCCCC)cc1 | known
R1010829 |  |  | P462507 | poly{2-[3,5-bis(4-bromophenyl)-4H-1,2,4-triazol-4-yl]-6,7,9,10,12,13,15,16-octahydro-5,8,11,14,17-pentaoxa-5H-benzo[15]annulene-alt-1,4-diethynylbenzene} | poly{[4-(6,7,9,10,12,13,15,16-octahydro-5,8,11,14,17-pentaoxa-5H-benzo[15]annulene-2-yl)-4H-1,2,4-triazole-3,5-diyl]-1,4-phenyleneethyne-1,2-diyl-1,4-phenyleneethyne-1,2-diyl-1,4-phenylene} |  | Polyimines |  | *c1ccc(C#Cc2ccc(C#Cc3ccc(-c4nnc(*)n4-c4ccc5c(c4)OCCOCCOCCOCCO5)cc3)cc2)cc1 | [*]c1ccc(C#Cc2ccc(C#Cc3ccc(-c4nnc([*])n4-c4ccc5c(c4)OCCOCCOCCOCCO5)cc3)cc2)cc1 | known
R1010830 |  |  | P462508 | poly[3,5-bis(4-bromophenyl)-4-(4-methoxyphenyl)-4H-1,2,4-triazole-alt-1,4-diethynylbenzene] | poly{[4-(4-methoxyphenyl)-4H-1,2,4-triazole-3,5-diyl]-1,4-phenyleneethyne-1,2-diyl-1,4-phenyleneethyne-1,2-diyl-1,4-phenylene} |  | Polyimines |  | *c1ccc(C#Cc2ccc(C#Cc3ccc(-c4nnc(*)n4-c4ccc(OC)cc4)cc3)cc2)cc1 | [*]c1ccc(C#Cc2ccc(C#Cc3ccc(-c4nnc([*])n4-c4ccc(OC)cc4)cc3)cc2)cc1 | known
R1010831 |  |  | P462510 | modified poly(2-methyl-4,5-dihydro-1,3-oxazole) | poly(ethyliminoethylene) |  | Polyimines |  | *CCN(*)CC | [*]CCN([*])CC | known | [10 empty] | 241
R1010832 |  |  | P462511 | modified poly(2-nonyl-4,5-dihydro-1,3-oxazole) | poly[(decylimino)ethylene] |  | Polyimines |  | *CCN(*)CCCCCCCCCC | [*]CCN([*])CCCCCCCCCC | known | [9 empty] | 249
R1010833 |  |  | P462512 | modified poly(2-phenyl-4,5-dihydro-1,3-oxazole) | poly[(benzylimino)ethylene] |  | Polyimines |  | *CCN(*)Cc1ccccc1 | [*]CCN([*])Cc1ccccc1 | known | 3.8139 | [9 empty] | 259
R1010834 |  |  | P462513 | modified poly(iminopropane-1,3-diyl) | poly[(methylimino)propane-1,3-diyl] |  | Polyimines |  | *CCCN(*)C | [*]CCCN([*])C | known | 4.8968
R1010835 |  |  | P462515 |  | poly(diazenediylimino-1,4-phenyleneiminodiazenediyl-1,4-phenylene) |  | Polyimines |  | *N=NNc1ccc(NN=Nc2ccc(*)cc2)cc1 | [*]N=NNc1ccc(NN=Nc2ccc([*])cc2)cc1 | known | 1.9731
R1010836 |  |  | P462522 | poly[ethyl di(pyrrol-1-yl)acetate] | poly{1-[ethoxycarbonyl(pyrrol-1-yl)methyl]pyrrole-2,5-diyl} |  | Polyimines |  | *c1ccc(*)n1C(C(=O)OCC)n1cccc1 | [*]c1ccc([*])n1C(C(=O)OCC)n1cccc1 | known | 2.8248
R1010837 |  |  | P462523 | poly[ethyl di(indol-1-yl)acetate] | poly{1-[ethoxycarbonyl(indol-1-yl)methyl]indole-2,6-diyl} |  | Polyimines |  | *c1ccc2cc(*)n(C(C(=O)OCC)n3ccc4ccccc43)c2c1 | [*]c1ccc2cc([*])n(C(C(=O)OCC)n3ccc4ccccc43)c2c1 | known | 4.2748
R1010838 |  |  | P462524 | poly[ethyl di(9H-carbazol-9-yl)acetate] | poly{9-[9H-carbazol-9-yl(ethoxycarbonyl)methyl]-9H-carbazole-3,6-diyl} |  | Polyimines |  | *c1ccc2c(c1)c1cc(*)ccc1n2C(C(=O)OCC)n1c2ccccc2c2ccccc21 | [*]c1ccc2c(c1)c1cc([*])ccc1n2C(C(=O)OCC)n1c2ccccc2c2ccccc21 | known
R1010839 |  |  | P462525 | poly[ethyl 9H-carbazol-9-yl(pyrrol-1-yl)acetate] | poly{1-[9H-carbazol-9-yl(ethoxycarbonyl)methyl]pyrrole-2,5-diyl} |  | Polyimines |  | *c1ccc(*)n1C(C(=O)OCC)n1c2ccccc2c2ccccc21 | [*]c1ccc([*])n1C(C(=O)OCC)n1c2ccccc2c2ccccc21 | known
R1010840 |  |  | P462526 | poly[ethyl indol-1-yl(pyrrol-1-yl)acetate] | poly{1-[ethoxycarbonyl(indol-1-yl)methyl]pyrrole-2,5-diyl} |  | Polyimines |  | *c1ccc(*)n1C(C(=O)OCC)n1ccc2ccccc21 | [*]c1ccc([*])n1C(C(=O)OCC)n1ccc2ccccc21 | known
R1010841 |  |  | P462527 | poly[N-hydroxy-2,2-di(pyrrol-1-yl)acetamide] | poly{1-[hydroxycarbamoyl(pyrrol-1-yl)methyl]pyrrole-2,5-diyl} |  | Polyimines |  | *c1ccc(*)n1C(C(=O)NO)n1cccc1 | [*]c1ccc([*])n1C(C(=O)NO)n1cccc1 | known
R1010842 |  |  | P462528 | poly[N-hydroxy-2,2-di(indol-1-yl)acetamide] | poly{1-[hydroxycarbamoyl(indol-1-yl)methyl]indole-2,6-diyl} |  | Polyimines |  | *c1ccc2cc(*)n(C(C(=O)NO)n3ccc4ccccc43)c2c1 | [*]c1ccc2cc([*])n(C(C(=O)NO)n3ccc4ccccc43)c2c1 | known | 3.8694
R1010843 |  |  | P462529 | poly[2,2-di(9H-carbazol-9-yl)-N-hydroxyacetamide] | poly{9-[9H-carbazol-9-yl(hydroxycarbamoyl)methyl]-9H-carbazole-3,6-diyl} |  | Polyimines |  | *c1ccc2c(c1)c1cc(*)ccc1n2C(C(=O)NO)n1c2ccccc2c2ccccc21 | [*]c1ccc2c(c1)c1cc([*])ccc1n2C(C(=O)NO)n1c2ccccc2c2ccccc21 | known
R1010844 |  |  | P462530 | poly[2-(9H-carbazol-9-yl)-2-(pyrrol-1-yl)-N-hydroxyacetamide] | poly{1-[9H-carbazol-9-yl(hydroxycarbamoyl)methyl]pyrrole-2,5-diyl} |  | Polyimines |  | *c1ccc(*)n1C(C(=O)NO)n1c2ccccc2c2ccccc21 | [*]c1ccc([*])n1C(C(=O)NO)n1c2ccccc2c2ccccc21 | known | 2.9081
R1010845 |  |  | P462531 | poly[N-hydroxy-2-(indol-1-yl)-2-(pyrrol-1-yl)acetamide] | poly{1-[hydroxycarbamoyl(indol-1-yl)methyl]pyrrole-2,5-diyl} |  | Polyimines |  | *c1ccc(*)n1C(C(=O)NO)n1ccc2ccccc21 | [*]c1ccc([*])n1C(C(=O)NO)n1ccc2ccccc21 | known | 2.4131
R1010846 |  |  | P462532 |  | poly({[2-(2-methoxyethoxy)ethyl]imino}ethylene) |  | Polyimines |  | *CCN(*)CCOCCOC | [*]CCN([*])CCOCCOC | known
R1010847 |  |  | P462533 | poly{2-phosphono-N-[3-(pyrrol-1-yl)propyl]acetamide} | poly{1-[3-(2-phosphonoacetamido)propyl]pyrrole-3,4-diyl} |  | Polyimines |  | *c1cn(CCCNC(=O)CP(=O)(O)O)cc1* | [*]c1cn(CCCNC(=O)CP(=O)(O)O)cc1[*] | known
R1010848 |  |  | P462535 | poly{[N,N-bis(4-bromophenyl)-4-(trifluoromethyl)aniline]-alt-{N,N-bis[4-(4,4,5,5-tetramethyl-1,3,2-dioxaborolan-2-yl)phenyl]-4-(trifluoromethyl)aniline}} | poly{[4-(trifluoromethyl)phenylimino]biphenyl-4,4''-diyl} |  | Polyimines |  | *c1ccc(-c2ccc(N(*)c3ccc(C(F)(F)F)cc3)cc2)cc1 | [*]c1ccc(-c2ccc(N([*])c3ccc(C(F)(F)F)cc3)cc2)cc1 | known | [10 empty] | 498 | 745
R1010849 |  |  | P462536 | poly{[N,N-bis(4-bromophenyl)-3,5-bis(trifluoromethyl)aniline]-alt-{N,N-bis[4-(4,4,5,5-tetramethyl-1,3,2-dioxaborolan-2-yl)phenyl]-3,5-bis(trifluoromethyl)aniline}} | poly{[3,5-bis(trifluoromethyl)phenylimino]biphenyl-4,4'-diyl} |  | Polyimines |  | *c1ccc(-c2ccc(N(*)c3cc(C(F)(F)F)cc(C(F)(F)F)c3)cc2)cc1 | [*]c1ccc(-c2ccc(N([*])c3cc(C(F)(F)F)cc(C(F)(F)F)c3)cc2)cc1 | known | [10 empty] | 482 | 771
R1010850 |  |  | P462544 | 4-chloroaniline modified poly[aniline-alt-[N,N-bis(oxiran-2-ylmethyl)aniline]] | poly({4-[(4-chlorophenyl)diazenyl]phenyl}imino-2-hydroxypropane-1,3-diyl) |  | Polyimines |  | *CC(O)CN(*)c1ccc(N=Nc2ccc(Cl)cc2)cc1 | [*]CC(O)CN([*])c1ccc(N=Nc2ccc(Cl)cc2)cc1 | known | 2.6263
R1010851 |  |  | P462545 | 4-cyanoaniline modified poly[aniline-alt-[N,N-bis(oxiran-2-ylmethyl)aniline]] | poly({4-[(4-cyanophenyl)diazenyl]phenyl}imino-2-hydroxypropane-1,3-diyl) |  | Polyimines |  | *CC(O)CN(*)c1ccc(N=Nc2ccc(C#N)cc2)cc1 | [*]CC(O)CN([*])c1ccc(N=Nc2ccc(C#N)cc2)cc1 | known | 2.0164
R1010852 |  |  | P462547 | 4-chloroaniline modified poly{[N,N-bis(oxiran-2-ylmethyl)-3,5-dimethylaniline]-alt-(3,5-dimethylaniline)} | poly({4-[(4-chlorophenyl)diazenyl]-3,5-dimethylphenyl}imino-2-hydroxypropane-1,3-diyl) |  | Polyimines |  | *CC(O)CN(*)c1cc(C)c(N=Nc2ccc(Cl)cc2)c(C)c1 | [*]CC(O)CN([*])c1cc(C)c(N=Nc2ccc(Cl)cc2)c(C)c1 | known | 2.6365
R1010853 |  |  | P462548 | 4-cyanoaniline modified poly{[N,N-bis(oxiran-2-ylmethyl)-3,5-dimethylaniline]-alt-(3,5-dimethylaniline)} | poly({4-[(4-cyanophenyl)diazenyl]-3,5-dimethylphenyl}imino-2-hydroxypropane-1,3-diyl) |  | Polyimines |  | *CC(O)CN(*)c1cc(C)c(N=Nc2ccc(C#N)cc2)c(C)c1 | [*]CC(O)CN([*])c1cc(C)c(N=Nc2ccc(C#N)cc2)c(C)c1 | known
R1010854 |  |  | P462551 | poly{[N,N-bis(oxiran-2-ylmethyl)-3,5-dimethylaniline]-alt-(3,5-dimethylaniline)} | poly[(3,5-dimethylphenyl)imino-2-hydroxypropane-1,3-diyl] |  | Polyimines |  | *CC(O)CN(*)c1cc(C)cc(C)c1 | [*]CC(O)CN([*])c1cc(C)cc(C)c1 | known | 4.5575 | [9 empty] | 353
R1010855 |  |  | P462552 | poly[(benzene-1,4-diamine)-alt-[bis(4-bromophenyl) sulfone]] | poly(sulfonyl-1,4-phenyleneimino-1,4-phenyleneimino-1,4-phenylene) |  | Polyimines, Polysulfones/sulfoxides/sufonates/sulfoamides |  | *c1ccc(Nc2ccc(Nc3ccc(S(*)(=O)=O)cc3)cc2)cc1 | [*]c1ccc(Nc2ccc(Nc3ccc(S([*])(=O)=O)cc3)cc2)cc1 | known
R1010856 |  |  | P462553 | poly[(benzene-1,3-diamine)-alt-[bis(4-bromophenyl) sulfone]] | poly(sulfonyl-1,4-phenyleneimino-1,3-phenyleneimino-1,4-phenylene) |  | Polyimines, Polysulfones/sulfoxides/sufonates/sulfoamides |  | *c1ccc(Nc2cccc(Nc3ccc(S(*)(=O)=O)cc3)c2)cc1 | [*]c1ccc(Nc2cccc(Nc3ccc(S([*])(=O)=O)cc3)c2)cc1 | known
R1010857 |  |  | P462554 | poly{[bis(4-bromophenyl) sulfone]-alt-{4,4'-[2,2,2-trifluoro-1-(trifluoromethyl)ethane-1,1-diyl]dianiline}} | poly{sulfonyl-1,4-phenyleneimino-1,4-phenylene[bis(trifluoromethyl)methylene]-1,4-phenyleneimino-1,4-phenylene} |  | Polyimines, Polysulfones/sulfoxides/sufonates/sulfoamides |  | *c1ccc(Nc2ccc(C(c3ccc(Nc4ccc(S(*)(=O)=O)cc4)cc3)(C(F)(F)F)C(F)(F)F)cc2)cc1 | [*]c1ccc(Nc2ccc(C(c3ccc(Nc4ccc(S([*])(=O)=O)cc4)cc3)(C(F)(F)F)C(F)(F)F)cc2)cc1 | known
R1010858 |  |  | P462555 | poly{[bis(4-bromophenyl) sulfone]-alt-(2,2',3,3',5,5',6,6'-octafluorobenzidine)} | poly[sulfonyl-1,4-phenyleneimino(2,2',3,3',5,5',6,6'-octafluorobiphenyl-4,4'-diyl)imino-1,4-phenylene] |  | Polyimines, Polysulfones/sulfoxides/sufonates/sulfoamides |  | *c1ccc(Nc2c(F)c(F)c(-c3c(F)c(F)c(Nc4ccc(S(*)(=O)=O)cc4)c(F)c3F)c(F)c2F)cc1 | [*]c1ccc(Nc2c(F)c(F)c(-c3c(F)c(F)c(Nc4ccc(S([*])(=O)=O)cc4)c(F)c3F)c(F)c2F)cc1 | known | [10 empty] | 605
R1010859 |  |  | P462556 | poly{[bis(4-bromophenyl) sulfone]-alt-[4,4'-(9H-fluorene-9,9-diyl)dianiline]} | poly[sulfonyl-1,4-phenyleneimino-1,4-phenylene(9H-fluorene-9,9-diyl)-1,4-phenyleneimino-1,4-phenylene] |  | Polyimines, Polysulfones/sulfoxides/sufonates/sulfoamides |  | *c1ccc(Nc2ccc(C3(c4ccc(Nc5ccc(S(*)(=O)=O)cc5)cc4)c4ccccc4-c4ccccc43)cc2)cc1 | [*]c1ccc(Nc2ccc(C3(c4ccc(Nc5ccc(S([*])(=O)=O)cc5)cc4)c4ccccc4-c4ccccc43)cc2)cc1 | known | [10 empty] | 494
R1010860 |  |  | P462557 | poly{[bis(4-bromophenyl) sulfone]-alt-[2,2'-difluoro-4,4'-(9H-fluorene-9,9-diyl)dianiline]} | poly[sulfonyl-1,4-phenyleneimino-2-fluoro-1,4-phenylene(9H-fluorene-9,9-diyl)-3-fluoro-1,4-phenyleneimino-1,4-phenylene] |  | Polyimines, Polysulfones/sulfoxides/sufonates/sulfoamides |  | *c1ccc(Nc2ccc(C3(c4ccc(Nc5ccc(S(*)(=O)=O)cc5)c(F)c4)c4ccccc4-c4ccccc43)cc2F)cc1 | [*]c1ccc(Nc2ccc(C3(c4ccc(Nc5ccc(S([*])(=O)=O)cc5)c(F)c4)c4ccccc4-c4ccccc43)cc2F)cc1 | known
R1010861 |  |  | P462558 | poly{[bis(4-bromophenyl) sulfone]-alt-[2,2'-dimethyl-4,4'-(9H-fluorene-9,9-diyl)dianiline]} | poly[sulfonyl-1,4-phenyleneimino-2-methyl-1,4-phenylene(9H-fluorene-9,9-diyl)-3-methyl-1,4-phenyleneimino-1,4-phenylene] |  | Polyimines, Polysulfones/sulfoxides/sufonates/sulfoamides |  | *c1ccc(Nc2ccc(C3(c4ccc(Nc5ccc(S(*)(=O)=O)cc5)c(C)c4)c4ccccc4-c4ccccc43)cc2C)cc1 | [*]c1ccc(Nc2ccc(C3(c4ccc(Nc5ccc(S([*])(=O)=O)cc5)c(C)c4)c4ccccc4-c4ccccc43)cc2C)cc1 | known | [10 empty] | 542
R1010862 |  |  | P462564 | poly(2,4-diethyl-4,5-dihydro-1,3-oxazole) | poly[(propanoylimino)-1-ethylethylene] |  | Polyimines |  | *CC(CC)N(*)C(=O)CC | [*]CC(CC)N([*])C(=O)CC | known
R1010863 |  |  | P462565 | poly(4-ethyl-2-octyl-4,5-dihydro-1,3-oxazole) | poly[(nonaoylimino)-1-ethylethylene] |  | Polyimines |  | *CC(CC)N(*)C(=O)CCCCCCCC | [*]CC(CC)N([*])C(=O)CCCCCCCC | known
R1010864 |  |  | P462566 | poly(4-ethyl-2-nonyl-4,5-dihydro-1,3-oxazole) | poly[(decanoylimino)-1-ethylethylene] |  | Polyimines |  | *CC(CC)N(*)C(=O)CCCCCCCCC | [*]CC(CC)N([*])C(=O)CCCCCCCCC | known
R1010865 |  |  | P462567 | poly(4-ethyl-2-undecyl-4,5-dihydro-1,3-oxazole) | poly[(dodecanoylimino)-1-ethylethylene] |  | Polyimines |  | *CC(CC)N(*)C(=O)CCCCCCCCCCC | [*]CC(CC)N([*])C(=O)CCCCCCCCCCC | known
R1010866 |  |  | P482005 | poly[(2,2,2-trifluoroethoxy)(trimethylsilylimino)(dipropyl)-lambda5-phosphane] | poly[nitrilo(dipropyl-lambda5-phosphanylylidene)] |  | Polyphosphazenes, Polyimines |  | *N=P(*)(CCC)CCC | [*]N=P([*])(CCC)CCC | known
R1010867 |  |  | P482009 | ethyl (S)-2-aminopropionate functionalized poly(dichlorophosphazene) | poly{(ï½‚is{N-[1-(ethoxycarbonyl)ethyl]amino}phosphalzene) poly[nitrilo(bis{N-[1-(ethoxycarbonyl)ethyl]amino}-lamda5-phosphanylylidene)] |  | Polyphosphazenes, Polyimines |  | *N=P(*)(NC(C)C(=O)OCC)NC(C)C(=O)OCC | [*]N=P([*])(NC(C)C(=O)OCC)NC(C)C(=O)OCC | known
R1010868 |  |  | P490003 | poly(2-furylbinyl methyl ketone) | poly[1-(2-furyl)-3-oxobutane-1,4-diyl] | poly(2-furfurylidene methyl ketone) poly[1-oxo-3-(2-furyl)tetramethylene] poly(furfuralacetone) | Polyketones/thioketones |  | *CC(=O)CC(*)c1ccco1 | [*]CC(=O)CC([*])c1ccco1 | known
R1010869 |  |  | P490004 | poly[styrene-alt-(carbon monooxide)] | poly(1-oxo-2-phenylpropane-1,3-diyl) |  | Polyketones/thioketones |  | *CC(=O)C(*)c1ccccc1 | [*]CC(=O)C([*])c1ccccc1 | known | [7 empty] | 12.41 | 5.3434 | 533 |  |  | 1.25
R1010870 |  |  | P490005 | poly[(p-fluorostyrene)-alt-(carbon monooxide)] | poly[1-(4-fluorophenyl)-2-oxopropane-1,3-diyl] |  | Polyketones/thioketones |  | *CC(=O)C(*)c1ccc(F)cc1 | [*]CC(=O)C([*])c1ccc(F)cc1 | known | 4.0711
R1010871 |  |  | P490006 | poly[(3-methylstyrene)-alt-(carbon monooxide)] | poly[1-(3-methylphenyl)-2-oxopropane-1,3-diyl] |  | Polyketones/thioketones |  | *CC(=O)C(*)c1cccc(C)c1 | [*]CC(=O)C([*])c1cccc(C)c1 | known
R1010872 |  |  | P490007 | poly[(4-methylstyrene)-alt-(carbon monooxide)] | poly[1-(4-methylphenyl)-2-oxopropane-1,3-diyl] |  | Polyketones/thioketones |  | *CC(=O)C(*)c1ccc(C)cc1 | [*]CC(=O)C([*])c1ccc(C)cc1 | known
R1010873 |  |  | P490008 | poly[(carbon monooxide)-alt-(propene)] | poly(2-methyl-1-oxopropane-1,3-diyl) |  | Polyketones/thioketones |  | *CC(=O)C(*)C | [*]CC(=O)C([*])C | known | 4.7758 | [8 empty] | 498 | 296
R1010875 |  |  | P490011 | poly{[5-(2-propenyl)-1,3-benzodioxole]-alt-(carbon monooxide)]} | poly[1-(1,3-benzodioxol-5-yl)methyl-2-oxopropane-1,3-diyl] |  | Polyketones/thioketones |  | *CC(=O)C(*)Cc1ccc2c(c1)OCO2 | [*]CC(=O)C([*])Cc1ccc2c(c1)OCO2 | known
R1010876 |  |  | P490012 | poly{[1-(2-propenyl)-2,3,4,5,6-pentafluorobenzene]-alt-(carbon monooxide)]} | poly[1-(2,3,4,5,6-pentafluorophenyl)-2-oxopropane-1,3-diyl] |  | Polyketones/thioketones |  | *CC(=O)C(*)Cc1c(F)c(F)c(F)c(F)c1F | [*]CC(=O)C([*])Cc1c(F)c(F)c(F)c(F)c1F | known
R1010877 |  |  | P490013 | poly[(hexa-1,5-diene)-alt-(carbon monooxide)] | poly(2-oxocyclopentane-1,3-diyl-1-oxoethylene) |  | Polyketones/thioketones |  | *CC(=O)C1CCC(*)C1=O | [*]CC(=O)C1CCC([*])C1=O | known | 4.8874
R1010878 |  |  | P490015 | poly{[2,3-bis(ethoxycarbonyl)bicyclo[2.2.1]hepta-2,5-diene]-alt-(carbon monooxide)} | poly[5,6-bis(ethoxycarbonyl)bicyclo[2.2.1]hept-5-ene-2,3-diylcarbonyl] |  | Polyketones/thioketones |  | *C(=O)C1C2CC(C(C(=O)OCC)=C2C(=O)OCC)C1* | [*]C(=O)C1C2CC(C(C(=O)OCC)=C2C(=O)OCC)C1[*] | known
R1010879 |  |  | P490016 | polybenzophenone | poly(biphenyl-4,4'-diylcarbonyl) |  | Polyketones/thioketones |  | *C(=O)c1ccc(-c2ccc(*)cc2)cc1 | [*]C(=O)c1ccc(-c2ccc([*])cc2)cc1 | known | [11 empty] | 808
R1010880 |  |  | P490017 | poly[(hexa-1,5-diene)-alt-(carbon monooxide)] | poly(2-oxocyclohexane-1,4-diyl-1-oxoethylene) |  | Polyketones/thioketones |  | *CC(=O)C1CCC(*)C(=O)C1 | [*]CC(=O)C1CCC([*])C(=O)C1 | known
R1010881 |  |  | P490018 | poly{[alph,alpha'-dicyano-alpha,alpha'-bis(N-morpholino)p-xylene]-alt-[bis(4-fluorophenyl) sulfone]} | poly(sulfonyl-1,4-phenyleneterephthaloyl-1,4-phenylene) |  | Polyketones/thioketones, Polysulfones/sulfoxides/sufonates/sulfoamides |  | *c1ccc(C(=O)c2ccc(C(=O)c3ccc(S(*)(=O)=O)cc3)cc2)cc1 | [*]c1ccc(C(=O)c2ccc(C(=O)c3ccc(S([*])(=O)=O)cc3)cc2)cc1 | known | [9 empty] | 688 | 501 | 764
R1010882 |  |  | P490019 | poly{[alph,alpha'-dicyano-alpha,alpha'-bis(N-morpholino)m-xylene]-alt-[bis(4-fluorophenyl) sulfone]} | poly(sulfonyl-1,4-phenyleneisophthaloyl-1,4-phenylene) |  | Polyketones/thioketones, Polysulfones/sulfoxides/sufonates/sulfoamides |  | *c1ccc(C(=O)c2cccc(C(=O)c3ccc(S(*)(=O)=O)cc3)c2)cc1 | [*]c1ccc(C(=O)c2cccc(C(=O)c3ccc(S([*])(=O)=O)cc3)c2)cc1 | known | [9 empty] | 719 | 481 | 825
R1010883 |  |  | P490022 | polyterephthaldehyde | poly(1,4-phenylene-1-hydroxy-2-oxoethylene) |  | Polyketones/thioketones |  | *C(=O)C(O)c1ccc(*)cc1 | [*]C(=O)C(O)c1ccc([*])cc1 | known
R1010884 |  |  | P490023 | poly(cyclopentanone-alt-terephthaldehyde) | poly(1,4-phenylenemethanylylidene-2-oxocyclopentane-1,3-diylidenemethanylylidene) |  | Polyketones/thioketones, Polyphenylenes |  | *C=C1CCC(=Cc2ccc(*)cc2)C1=O | [*]C=C1CCC(=Cc2ccc([*])cc2)C1=O | known | 2.5147 | [10 empty] | 498
R1010885 |  |  | P490024 | poly(cyclohexanone-alt-terephthaldehyde) | poly(1,4-phenylenemethan-1-yl-1-ylidene-2-oxocyclohexane-1,3-diylidenemethan-1-yliden-1-yl) |  | Polyketones/thioketones, Polyphenylenes |  | *C=C1CCCC(=Cc2ccc(*)cc2)C1=O | [*]C=C1CCCC(=Cc2ccc([*])cc2)C1=O | known | 3.6567 | [10 empty] | 535.5
R1010886 |  |  | P492001 | poly[(butan-2-one)-alt-(8-hydroxyquinoline-5-carbaldehyde)] | poly[1-(8-hydroxy-5-quinolyl)-2-methyl-3-oxobutane-1,4-diyl] |  | Polyketones/thioketones |  | *CC(=O)C(C)C(*)c1ccc(O)c2ncccc12 | [*]CC(=O)C(C)C([*])c1ccc(O)c2ncccc12 | known | 3.5354 | [10 empty] | 573
R1010887 |  |  | P492021 | poly{[2,6-bis(4-bromobenzylidene)cyclohexanone]-alt-[2,5-bis(hexyloxy)-1,4-phenylenediboronic acid propane-1,3-diol diester]} | poly{[2',5'-bis(hexyloxy)-1,1':4',1''-terphenyl-4,4''-diyl]methanylylidene(2-oxocyclohexane-1,3-diylidene)methanylylidene} |  | Polyketones/thioketones, Polyphenylenes |  | *C=C1CCCC(=Cc2ccc(-c3cc(OCCCCCC)c(-c4ccc(*)cc4)cc3OCCCCCC)cc2)C1=O | [*]C=C1CCCC(=Cc2ccc(-c3cc(OCCCCCC)c(-c4ccc([*])cc4)cc3OCCCCCC)cc2)C1=O | known | [10 empty] | 358 | 679
R1010888 |  |  | P492022 | poly[(2,5-dibenzylidenecyclopentanone)-alt-(isophthaloyl dichloride)] | poly[1,3-phenylenecarbonyl-1,4-phenylenemethanylylidene(2-oxocyclopentane-1,3-diylidene)methanylylidene-1,4-phenylenecarbonyl] |  | Polyketones/thioketones |  | *C(=O)c1cccc(C(=O)c2ccc(C=C3CCC(=Cc4ccc(*)cc4)C3=O)cc2)c1 | [*]C(=O)c1cccc(C(=O)c2ccc(C=C3CCC(=Cc4ccc([*])cc4)C3=O)cc2)c1 | known | [9 empty] | 739.95 | 463
R1010889 |  |  | P492023 | poly[(2,5-dibenzylidenecyclopentanone)-alt-(terephthaloyl dichloride)] | poly[1,4-phenyleneterephthaloyl-1,4-phenylenemethanylylidene(2-oxocyclopentane-1,3-diylidene)methanylylidene] |  | Polyketones/thioketones |  | *C(=O)c1ccc(C(=O)c2ccc(C=C3CCC(=Cc4ccc(*)cc4)C3=O)cc2)cc1 | [*]C(=O)c1ccc(C(=O)c2ccc(C=C3CCC(=Cc4ccc([*])cc4)C3=O)cc2)cc1 | known | [11 empty] | 573
R1010890 |  |  | P492024 | poly[(2,5-dibenzylidenecyclopentanone)-alt-(biphenyl-4,4'-dicarbnyl dichloride)] | poly[biphenyl-4,4'-diylcarbonyl-1,4-phenylenemethanylylidene(2-oxocyclopentane-1,3-diylidene)methanylylidene-1,4-phenylenecarbonyl] |  | Polyketones/thioketones |  | *C(=O)c1ccc(C=C2CCC(=Cc3ccc(C(=O)c4ccc(-c5ccc(*)cc5)cc4)cc3)C2=O)cc1 | [*]C(=O)c1ccc(C=C2CCC(=Cc3ccc(C(=O)c4ccc(-c5ccc([*])cc5)cc4)cc3)C2=O)cc1 | known | [11 empty] | 478
R1010891 |  |  | P492025 | poly[(2,5-dibenzylidenecyclopentanone)-alt-(oxalyl dichloride)] | poly[1,4-phenyleneoxalyl-1,4-phenylenemethanylylidene(2-oxocyclopentane-1,3-diylidene)methanylylidene] |  | Polyketones/thioketones |  | *C(=O)C(=O)c1ccc(C=C2CCC(=Cc3ccc(*)cc3)C2=O)cc1 | [*]C(=O)C(=O)c1ccc(C=C2CCC(=Cc3ccc([*])cc3)C2=O)cc1 | known
R1010892 |  |  | P492026 | poly[(2,5-dibenzylidenecyclopentanone)-alt-(adipoyl dichloride)] | poly[1,4-phenylenemethanylylidene(2-oxocyclopentane-1,3-diylidene)methanylylidene-1,4-phenyleneadipoyl] |  | Polyketones/thioketones |  | *C(=O)CCCCC(=O)c1ccc(C=C2CCC(=Cc3ccc(*)cc3)C2=O)cc1 | [*]C(=O)CCCCC(=O)c1ccc(C=C2CCC(=Cc3ccc([*])cc3)C2=O)cc1 | known
R1010893 |  |  | P492027 | poly[(2,5-dibenzylidenecyclopentanone)-alt-(decanedioyl dichloride)] | poly[1,4-phenylenemethanylylidene(2-oxocyclopentane-1,3-diylidene)methanylylidene-1,4-phenylenedecane-1,10-dioyl] |  | Polyketones/thioketones |  | *C(=O)CCCCCCCCC(=O)c1ccc(C=C2CCC(=Cc3ccc(*)cc3)C2=O)cc1 | [*]C(=O)CCCCCCCCC(=O)c1ccc(C=C2CCC(=Cc3ccc([*])cc3)C2=O)cc1 | known | [11 empty] | 493
R1010894 |  |  | P492028 | poly[(2,6-dibenzylidenecyclohexanone)-alt-(isophthaloyl dichloride)] | poly[1,3-phenylenecarbonyl-1,4-phenylenemethanylylidene(2-oxocyclohexane-1,3-diylidene)methanylylidene-1,4-phenylenecarbonyl] |  | Polyketones/thioketones |  | *C(=O)c1cccc(C(=O)c2ccc(C=C3CCCC(=Cc4ccc(*)cc4)C3=O)cc2)c1 | [*]C(=O)c1cccc(C(=O)c2ccc(C=C3CCCC(=Cc4ccc([*])cc4)C3=O)cc2)c1 | known
R1010895 |  |  | P492029 | poly[(2,6-dibenzylidenecyclohexanone)-alt-(terephthaloyl dichloride)] | poly[1,4-phenyleneterephthaloyl-1,4-phenylenemethanylylidene(2-oxocyclohexane-1,3-diylidene)methanylylidene] |  | Polyketones/thioketones |  | *C(=O)c1ccc(C(=O)c2ccc(C=C3CCCC(=Cc4ccc(*)cc4)C3=O)cc2)cc1 | [*]C(=O)c1ccc(C(=O)c2ccc(C=C3CCCC(=Cc4ccc([*])cc4)C3=O)cc2)cc1 | known | [11 empty] | 463
R1010896 |  |  | P492030 | poly[(2,6-dibenzylidenecyclohexanone)-alt-(biphenyl-4,4'-dicarbnyl dichloride)] | poly[biphenyl-4,4'-diylcarbonyl-1,4-phenylenemethanylylidene(2-oxocyclohexane-1,3-diylidene)methanylylidene-1,4-phenylenecarbonyl] |  | Polyketones/thioketones |  | *C(=O)c1ccc(C=C2CCCC(=Cc3ccc(C(=O)c4ccc(-c5ccc(*)cc5)cc4)cc3)C2=O)cc1 | [*]C(=O)c1ccc(C=C2CCCC(=Cc3ccc(C(=O)c4ccc(-c5ccc([*])cc5)cc4)cc3)C2=O)cc1 | known | [11 empty] | 453
R1010897 |  |  | P492031 | poly[(2,6-dibenzylidenecyclohexanone)-alt-(oxalyl dichloride)] | poly[1,4-phenyleneoxalyl-1,4-phenylenemethanylylidene(2-oxocyclohexane-1,3-diylidene)methanylylidene] |  | Polyketones/thioketones |  | *C(=O)C(=O)c1ccc(C=C2CCCC(=Cc3ccc(*)cc3)C2=O)cc1 | [*]C(=O)C(=O)c1ccc(C=C2CCCC(=Cc3ccc([*])cc3)C2=O)cc1 | known
R1010898 |  |  | P492032 | poly[(2,6-dibenzylidenecyclohexanone)-alt-(adipoyl dichloride)] | poly[1,4-phenylenemethanylylidene(2-oxocyclohexane-1,3-diylidene)methanylylidene-1,4-phenyleneadipoyl] |  | Polyketones/thioketones |  | *C(=O)CCCCC(=O)c1ccc(C=C2CCCC(=Cc3ccc(*)cc3)C2=O)cc1 | [*]C(=O)CCCCC(=O)c1ccc(C=C2CCCC(=Cc3ccc([*])cc3)C2=O)cc1 | known
R1010900 |  |  | P492035 | poly(bicyclo[2.2.1]hepta-2,5-diene-alt-carbon monoxide) | poly(bicyclo[2.2.1]hept-5-ene-2,3-diylcarbonyl) |  | Polyketones/thioketones |  | *C(=O)C1=C(*)C2C=CC1C2 | [*]C(=O)C1=C([*])C2C=CC1C2 | known | [9 empty] | 477.4 | 367
R1010901 |  |  | P492036 | poly[bicyclo[2.2.1]hepta-2,5-diene-alt-(carbon monooxide)] | poly(bicyclo[2.2.1]hept-5-ene-2,3-diylcarbonyl) |  | Polyketones/thioketones |  | *C(=O)C1C2C=CC(C2)C1* | [*]C(=O)C1C2C=CC(C2)C1[*] | known | [9 empty] | 481.9 | 350
R1010902 |  |  | P500001 | poly[biphenyl-alt-(biphenyl-4,4'-disulfonyl dichloride)] | poly(sulfonylbiphenyl-4,4'-diyl) |  | Polysulfones/sulfoxides/sufonates/sulfoamides |  | *c1ccc(-c2ccc(S(*)(=O)=O)cc2)cc1 | [*]c1ccc(-c2ccc(S([*])(=O)=O)cc2)cc1 | known
R1010903 |  |  | P500002 | poly[(1-butene)-alt-(sulfur dioxide)] | poly[sulfonyl(1-ethylethylene)] |  | Polysulfones/sulfoxides/sufonates/sulfoamides |  | *CC(CC)S(*)(=O)=O | [*]CC(CC)S([*])(=O)=O | known | [10 empty] | 313 | 455
R1010904 |  |  | P500003 | poly[(1-hexene)-alt-(sulfur dioxide)] | poly[sulfonyl(1-butylethylene)] |  | Polysulfones/sulfoxides/sufonates/sulfoamides |  | *CC(CCCC)S(*)(=O)=O | [*]CC(CCCC)S([*])(=O)=O | known
R1010905 |  |  | P500004 | poly[resorcinol-alt-(1,3-benzenedisulfonyl dichloride)] | poly(oxy-1,3-phenyleneoxysulfonyl-1,3-phenylenesulfonyl) |  | Polysulfones/sulfoxides/sufonates/sulfoamides |  | *OS(=O)(=O)c1cccc(S(=O)(=O)Oc2cccc(*)c2)c1 | [*]OS(=O)(=O)c1cccc(S(=O)(=O)Oc2cccc([*])c2)c1 | known | [11 empty] | 608
R1010906 |  |  | P500005 | poly{(bisphenol A)-alt-[bis-(m-chlorosulfonylphenyl) methylphosphine oxide]} | poly{oxysulfonyl-1,3-phenylene(methylphosphonoyl)-1,3-phenylenesulfonyloxy-1,4-phenylene(dimethylmethylene)-1,4-phenylene} poly{oxysulfonyl-1,3-phenylene[(methyl)(oxo)-lambda5-phosphanediyl]-1,3-phenylenesulfonyloxy-1,4-phenylene(dimethylmethylene)-1,4-phenylene} |  | Polysulfones/sulfoxides/sufonates/sulfoamides |  | *OS(=O)(=O)c1cccc(P(C)(=O)c2cccc(S(=O)(=O)Oc3ccc(C(C)(C)c4ccc(*)cc4)cc3)c2)c1 | [*]OS(=O)(=O)c1cccc(P(C)(=O)c2cccc(S(=O)(=O)Oc3ccc(C(C)(C)c4ccc([*])cc4)cc3)c2)c1 | known
R1010907 |  |  | P500006 | oxidized polythietane | poly(sulfinylpropane-1,3-diyl) |  | Polysulfones/sulfoxides/sufonates/sulfoamides |  | *CCCS(*)=O | [*]CCCS([*])=O | known
R1010908 |  |  | P500007 | poly(4-hydroxy-3,5-dimethylbenzenesulfonyl chloride) | poly[oxysulfonyl(3,5-dimethyl-1,4-phenylene)] |  | Polysulfones/sulfoxides/sufonates/sulfoamides |  | *OS(=O)(=O)c1cc(C)c(*)c(C)c1 | [*]OS(=O)(=O)c1cc(C)c([*])c(C)c1 | known | 4.7278 | [8 empty] | 523 | 426
R1010909 |  |  | P500008 | poly{(4,4'-sulfonyldiphenol)-alt-[4,4'-sulfonylbis(benzenesulfonic acid cholide)]} | poly(oxy-1,4-phenylenesulfonyl-1,4-phenyleneoxysulfonyl-1,4-phenylenesulfonyl-1,4-phenylenesulfonyl) |  | Polysulfones/sulfoxides/sufonates/sulfoamides |  | *OS(=O)(=O)c1ccc(S(=O)(=O)c2ccc(S(=O)(=O)Oc3ccc(S(=O)(=O)c4ccc(*)cc4)cc3)cc2)cc1 | [*]OS(=O)(=O)c1ccc(S(=O)(=O)c2ccc(S(=O)(=O)Oc3ccc(S(=O)(=O)c4ccc([*])cc4)cc3)cc2)cc1 | known | [11 empty] | 583
R1010910 |  |  | P500009 | poly{(4,4'-methylenediphenol)-alt-[4,4'-methylenebis(benzenesulfonic acid cholide)]} | poly(oxy-1,4-phenylenemethylene-1,4-phenyleneoxysulfonyl-1,4-phenylenemethylene-1,4-phenylenesulfonyl) |  | Polysulfones/sulfoxides/sufonates/sulfoamides |  | *OS(=O)(=O)c1ccc(Cc2ccc(S(=O)(=O)Oc3ccc(Cc4ccc(*)cc4)cc3)cc2)cc1 | [*]OS(=O)(=O)c1ccc(Cc2ccc(S(=O)(=O)Oc3ccc(Cc4ccc([*])cc4)cc3)cc2)cc1 | known | [11 empty] | 560.5
R1010911 |  |  | P500010 | poly[ethylenediamine-alt-(benzene-1,3-disulfonyl dichloride)] | poly(sulfonyl-1,3-phenylenesulfonyliminoethyleneimino) |  | Polysulfones/sulfoxides/sufonates/sulfoamides |  | *c1cccc(S(=O)(=O)NCCNS(*)(=O)=O)c1 | [*]c1cccc(S(=O)(=O)NCCNS([*])(=O)=O)c1 | known | [9 empty] | 455 | 380
R1010912 |  |  | P500011 | poly[ethylenediamine-alt-(benzene-1,4-disulfonyl dichloride)] | poly(sulfonyliminoethyleneiminosulfonyl-1,4-phenylene) |  | Polysulfones/sulfoxides/sufonates/sulfoamides |  | *c1ccc(S(=O)(=O)NCCNS(*)(=O)=O)cc1 | [*]c1ccc(S(=O)(=O)NCCNS([*])(=O)=O)cc1 | known
R1010913 |  |  | P500012 | poly[ethylenediamine-alt-(naphthalene-1,5-disulfonyl dichloride)] | poly(sulfonyliminoethyleneiminosulfonylnaphthalene-1,5-diyl) |  | Polysulfones/sulfoxides/sufonates/sulfoamides |  | *c1cccc2c(S(=O)(=O)NCCNS(*)(=O)=O)cccc12 | [*]c1cccc2c(S(=O)(=O)NCCNS([*])(=O)=O)cccc12 | known | [9 empty] | 663
R1010914 |  |  | P500013 | poly[ethylenediamine-alt-(biphenyl-4,4'-disulfonyl dichloride)] | poly(sulfonyliminoethyleneiminosulfonylbiphenyl-4,4'-diyl) |  | Polysulfones/sulfoxides/sufonates/sulfoamides |  | *c1ccc(-c2ccc(S(=O)(=O)NCCNS(*)(=O)=O)cc2)cc1 | [*]c1ccc(-c2ccc(S(=O)(=O)NCCNS([*])(=O)=O)cc2)cc1 | known
R1010915 |  |  | P500014 | poly[(1,3-diamino-2-propanol)-alt-(benzene-1,3-disulfonyl dichloride)] | poly[sulfonyl-1,3-phenylenesulfonylimino(2-hydroxypropane-1,3-diyl)imino] |  | Polysulfones/sulfoxides/sufonates/sulfoamides |  | *c1cccc(S(=O)(=O)NCC(O)CNS(*)(=O)=O)c1 | [*]c1cccc(S(=O)(=O)NCC(O)CNS([*])(=O)=O)c1 | known | [9 empty] | 488
R1010916 |  |  | P500015 | poly[(hexane-1,6-diamine)-alt-(benzene-1,3-disulfonyl dichloride)] poly(hexamethylene-1,3-benzenedisulfonamide) | poly(sulfonyl-1,3-phenylenesulfonyliminohexane-1,6-diylimino) | poly(sulfonyl-1,3-phenylenesulfonyliminohexamethyleneimino) | Polysulfones/sulfoxides/sufonates/sulfoamides |  | *c1cccc(S(=O)(=O)NCCCCCCNS(*)(=O)=O)c1 | [*]c1cccc(S(=O)(=O)NCCCCCCNS([*])(=O)=O)c1 | known | [9 empty] | 443 | 340 |  | 1.4
R1010917 |  |  | P500016 | poly[(hexane-1,6-diamine)-alt-(benzene-1,4-disulfonyl dichloride)] | poly(sulfonyl-1,4-phenylenesulfonyliminohexane-1,6-diylimino) | poly(sulfonyl-1,4-phenylenesulfonyliminohexamethyleneimino) | Polysulfones/sulfoxides/sufonates/sulfoamides |  | *c1ccc(S(=O)(=O)NCCCCCCNS(*)(=O)=O)cc1 | [*]c1ccc(S(=O)(=O)NCCCCCCNS([*])(=O)=O)cc1 | known | [9 empty] | 518
R1010918 |  |  | P500017 | poly[(hexane-1,6-diamine)-alt-(naphthalene-1,5-disulfonyl dichloride)] | poly(sulfonylnaphthalene-1,5-diylsulfonyliminohexane-1,6-diylimino) | poly(sulfonylnaphthalene-1,5-diylsulfonyliminohexamethyleneimino) | Polysulfones/sulfoxides/sufonates/sulfoamides |  | *c1cccc2c(S(=O)(=O)NCCCCCCNS(*)(=O)=O)cccc12 | [*]c1cccc2c(S(=O)(=O)NCCCCCCNS([*])(=O)=O)cccc12 | known | [9 empty] | 538
R1010919 |  |  | P500018 | poly[(hexane-1,6-diamine)-alt-(naphthalene-2,7-disulfonyl dichloride)] | poly(sulfonylnaphthalene-2,7-diylsulfonyliminohexane-1,6-diylimino) | poly(sulfonylnaphthalene-2,7-diylsulfonyliminohexamethyleneimino) | Polysulfones/sulfoxides/sufonates/sulfoamides |  | *c1ccc2ccc(S(=O)(=O)NCCCCCCNS(*)(=O)=O)cc2c1 | [*]c1ccc2ccc(S(=O)(=O)NCCCCCCNS([*])(=O)=O)cc2c1 | known | [9 empty] | 468
R1010920 |  |  | P500019 | poly[(hexane-1,6-diamine)-alt-(biphenyl-4,4'-disulfonyl dichloride)] | poly(sulfonyliminohexane-1,6-diyliminosulfonylbiphenyl-4,4'-diyl) | poly(sulfonyliminohexamethyleneiminosulfonylbiphenyl-4,4'-diyl)poly(sulfonyliminohexamethyleneiminosulfonylbiphenyl-4,4'-diyl) | Polysulfones/sulfoxides/sufonates/sulfoamides |  | *c1ccc(-c2ccc(S(=O)(=O)NCCCCCCNS(*)(=O)=O)cc2)cc1 | [*]c1ccc(-c2ccc(S(=O)(=O)NCCCCCCNS([*])(=O)=O)cc2)cc1 | known | [9 empty] | 561
R1010921 |  |  | P500020 | poly[(p-xylylenediamine)-alt-(benzene-1,3-disulfonyl dichloride)] | poly(sulfonyl-1,3-phenylenesulfonyliminomethylene-1,4-phenylenemethyleneimino) |  | Polysulfones/sulfoxides/sufonates/sulfoamides |  | *c1cccc(S(=O)(=O)NCc2ccc(CNS(*)(=O)=O)cc2)c1 | [*]c1cccc(S(=O)(=O)NCc2ccc(CNS([*])(=O)=O)cc2)c1 | known
R1010922 |  |  | P500021 | poly[(hexane-1,6-diamine)-alt-(hexane-1,6-disulfonyl dichloride)] | poly(sulfonylhexane-1,6-diylsulfonyliminohexane-1,6-diylimino) | poly(sulfonylhexamethylenesulfonyliminohexamethyleneimino) | Polysulfones/sulfoxides/sufonates/sulfoamides |  | *CCCCCCS(=O)(=O)NCCCCCCNS(*)(=O)=O | [*]CCCCCCS(=O)(=O)NCCCCCCNS([*])(=O)=O | known
R1010923 |  |  | P500022 | poly[(hexane-1,6-diamine)-alt-(cyclohexane-1,4-disulfonyl dichloride)] | poly(sulfonylcyclohexane-1,4-diylsulfonyliminohexane-1,6-diylimino) | poly(sulfonylcyclohexane-1,4-diylsulfonyliminohexamethyleneimino) | Polysulfones/sulfoxides/sufonates/sulfoamides |  | *C1CCC(S(=O)(=O)NCCCCCCNS(*)(=O)=O)CC1 | [*]C1CCC(S(=O)(=O)NCCCCCCNS([*])(=O)=O)CC1 | known
R1010924 |  |  | P500023 | poly[(4,4'-cyclopentylidenebisphenol-alt-(2,4-toluenedisulfonyl chloride)] | poly(oxysulfonyl(6-methyl-1,3-phenylene)sulfonyloxy-1,4-phenylenecyclopentane-1,1-diyl-1,4-phenylene) |  | Polysulfones/sulfoxides/sufonates/sulfoamides |  | *OS(=O)(=O)c1cc(S(=O)(=O)Oc2ccc(C3(c4ccc(*)cc4)CCCC3)cc2)ccc1C | [*]OS(=O)(=O)c1cc(S(=O)(=O)Oc2ccc(C3(c4ccc([*])cc4)CCCC3)cc2)ccc1C | known | 3.9679 | [11 empty] | 1.35
R1010925 |  |  | P500024 | poly{[4,4'-(cyclohexane-1,1-diyl)diphenol]-alt-(benzene-1,3-disulfonyl dichloride)} | poly(oxysulfonyl-1,3-phenylenesulfonyloxy-1,4-phenylenecyclohexane-1,1-diyl-1,4-phenylene) |  | Polysulfones/sulfoxides/sufonates/sulfoamides |  | *OS(=O)(=O)c1cccc(S(=O)(=O)Oc2ccc(C3(c4ccc(*)cc4)CCCCC3)cc2)c1 | [*]OS(=O)(=O)c1cccc(S(=O)(=O)Oc2ccc(C3(c4ccc([*])cc4)CCCCC3)cc2)c1 | known | [11 empty] | 628
R1010926 |  |  | P500025 | poly{[4,4'-(cyclohexane-1,1-diyl)diphenol]-alt-(2,4-toluenedisulfonyl chloride)} | poly(oxysulfonyl(6-methyl-1,3-phenylene)sulfonyloxy-1,4-phenylenecyclohexane-1,1-diyl-1,4-phenylene) |  | Polysulfones/sulfoxides/sufonates/sulfoamides |  | *OS(=O)(=O)c1cc(S(=O)(=O)Oc2ccc(C3(c4ccc(*)cc4)CCCCC3)cc2)ccc1C | [*]OS(=O)(=O)c1cc(S(=O)(=O)Oc2ccc(C3(c4ccc([*])cc4)CCCCC3)cc2)ccc1C | known | [11 empty] | 633
R1010927 |  |  | P500026 | poly{[4,4'-(1-methylpropane-1,1-diyl)diphenol]-alt-(benzene-1,3-disulfonyl dichloride)} | poly[oxysulfonyl-1,3-phenylenesulfonyloxy-1,4-phenylene(ethylmethylmethylene)-1,4-phenylene] | poly(oxysulfonyl-1,3-phenylenesulfonyloxy-1,4-phenylene-1-methylpropane-1,1-diyl-1,4-phenylene) | Polysulfones/sulfoxides/sufonates/sulfoamides |  | *OS(=O)(=O)c1cccc(S(=O)(=O)Oc2ccc(C(C)(CC)c3ccc(*)cc3)cc2)c1 | [*]OS(=O)(=O)c1cccc(S(=O)(=O)Oc2ccc(C(C)(CC)c3ccc([*])cc3)cc2)c1 | known
R1010928 |  |  | P500027 | poly{[2,2'-dimethyl-4,4'-(cyclohexane-1,1-diyl)diphenol]-alt-(toluene-2,4-disulfonyl chloride)} | poly(oxysulfonyl(4-methyl-1,3-phenylene)sulfonyloxy-2-methyl-1,4-phenylenecyclohexane-1,1-diyl-3-methyl-1,4-phenylene) |  | Polysulfones/sulfoxides/sufonates/sulfoamides |  | *OS(=O)(=O)c1cc(S(=O)(=O)Oc2ccc(C3(c4ccc(*)c(C)c4)CCCCC3)cc2C)ccc1C | [*]OS(=O)(=O)c1cc(S(=O)(=O)Oc2ccc(C3(c4ccc([*])c(C)c4)CCCCC3)cc2C)ccc1C | known
R1010929 |  |  | P500028 | poly[(propane-1,3-diamine)-alt-(benzene-1,3-disulfonyl dichloride)] | poly(sulfonyl-1,3-phenylenesulfonyliminopropane-1,3-diylimino) | poly(sulfonyl-m-phenylenesulfonyliminotrimethyleneimino) | Polysulfones/sulfoxides/sufonates/sulfoamides |  | *c1cccc(S(=O)(=O)NCCCNS(*)(=O)=O)c1 | [*]c1cccc(S(=O)(=O)NCCCNS([*])(=O)=O)c1 | known | [9 empty] | 430 | 365
R1010930 |  |  | P500029 | poly[(butane-1,4-diamine)-alt-(benzene-1,3-disulfonyl dichloride)] | poly(sulfonyl-1,3-phenylenesulfonyliminobutane-1,4-diylimino) | poly(sulfonyl-m-phenylenesulfonyliminotetramethyleneimino) | Polysulfones/sulfoxides/sufonates/sulfoamides |  | *c1cccc(S(=O)(=O)NCCCCNS(*)(=O)=O)c1 | [*]c1cccc(S(=O)(=O)NCCCCNS([*])(=O)=O)c1 | known | [9 empty] | 488 | 355
R1010931 |  |  | P500030 | poly[(pentane-1,5-diamine)-alt-(benzene-1,3-disulfonyl dichloride)] | poly(sulfonyl-1,3-phenylenesulfonyliminopentane-1,5-diylimino) | poly(sulfonyl-m-phenylenesulfonyliminopentamethyleneimino) | Polysulfones/sulfoxides/sufonates/sulfoamides |  | *c1cccc(S(=O)(=O)NCCCCCNS(*)(=O)=O)c1 | [*]c1cccc(S(=O)(=O)NCCCCCNS([*])(=O)=O)c1 | known | [9 empty] | 433 | 347
R1010932 |  |  | P500031 | poly{[2,2'-bis(morpholin-4-yl)-2,2'-(p-phenylene)diacetonitrile]-alt-[bis(4-fluorophenyl) sulfone]} | poly(sulfonyl-1,4-phenylenecyanomorpholin-4-ylmethylene-1,4-phenylenecyanomorpholin-4-ylmethylene-1,4-phenylene) | poly{[alph,alpha'-dicyano-alpha,alpha'-bis(N-morpholino)p-xylene]-alt-[bis(4-fluorophenyl) sulfone]} | Polysulfones/sulfoxides/sufonates/sulfoamides |  | *c1ccc(C(C#N)(c2ccc(C(C#N)(c3ccc(S(*)(=O)=O)cc3)N3CCOCC3)cc2)N2CCOCC2)cc1 | [*]c1ccc(C(C#N)(c2ccc(C(C#N)(c3ccc(S([*])(=O)=O)cc3)N3CCOCC3)cc2)N2CCOCC2)cc1 | known | [11 empty] | 533
R1010933 |  |  | P500032 | poly{[2,2'-bis(morpholin-4-yl)-2,2'-(m-phenylene)diacetonitrile]-alt-[bis(4-fluorophenyl) sulfone]} | poly(sulfonyl-1,4-phenylenecyanomorpholin-4-ylmethylene-1,3-phenylenecyanomorpholin-4-ylmethylene-1,4-phenylene) | poly{[alph,alpha'-dicyano-alpha,alpha'-bis(N-morpholino)-m-xylene]-alt-[bis(4-fluorophenyl) sulfone]} | Polysulfones/sulfoxides/sufonates/sulfoamides |  | *c1ccc(C(C#N)(c2cccc(C(C#N)(c3ccc(S(*)(=O)=O)cc3)N3CCOCC3)c2)N2CCOCC2)cc1 | [*]c1ccc(C(C#N)(c2cccc(C(C#N)(c3ccc(S([*])(=O)=O)cc3)N3CCOCC3)c2)N2CCOCC2)cc1 | known | [11 empty] | 571
R1010934 |  |  | P500033 | poly[(hexa-1,3-diene)-alt-(sulfur dioxide)] | poly(sulfonyl-1-ethylbut-2-ene-1,4-diyl) |  | Polysulfones/sulfoxides/sufonates/sulfoamides |  | *CC=CC(CC)S(*)(=O)=O | [*]CC=CC(CC)S([*])(=O)=O | known | [10 empty] | 343.2 | 411
R1010935 |  |  | P500034 | poly[(3-methyl-1,3-pentadiene)-alt-(sulfur dioxide)] | poly(sulfonyl-1,2-dimethylbut-2-ene-1,4-diyl) |  | Polysulfones/sulfoxides/sufonates/sulfoamides |  | *CC=C(C)C(C)S(*)(=O)=O | [*]CC=C(C)C(C)S([*])(=O)=O | known | [10 empty] | 346 | 408
R1010936 |  |  | P500035 | poly[(penta-1,3-diene)-alt-(sulfur dioxide)] | poly(sulfonyl-1-methylbut-2-ene-1,4-diyl) |  | Polysulfones/sulfoxides/sufonates/sulfoamides |  | *CC=CC(C)S(*)(=O)=O | [*]CC=CC(C)S([*])(=O)=O | known | [10 empty] | 344 | 414
R1010937 |  |  | P500036 | poly[(2-methylpenta-1,3-diene)-alt-(sulfur dioxide)] | poly(sulfonyl-1,3-dimethylbut-2-ene-1,4-diyl) |  | Polysulfones/sulfoxides/sufonates/sulfoamides |  | *CC(C)=CC(C)S(*)(=O)=O | [*]CC(C)=CC(C)S([*])(=O)=O | known | [10 empty] | 356 | 424
R1010938 |  |  | P500037 | poly[(2-methyl-1,3-butadiene)-alt-(sulfur dioxide)] | poly(sulfonyl-2-methylbut-2-ene-1,4-diyl) | poly[isoprene-alt-(sulfur dioxide)] | Polysulfones/sulfoxides/sufonates/sulfoamides |  | *CC=C(C)CS(*)(=O)=O | [*]CC=C(C)CS([*])(=O)=O | known | [10 empty] | 366.4 | 432
R1010939 |  |  | P500038 | poly[(buta-1,3-diene)-alt-(sulfur dioxide)] | poly(sulfonylbut-2-ene-1,4-diyl) |  | Polysulfones/sulfoxides/sufonates/sulfoamides |  | *CC=CCS(*)(=O)=O | [*]CC=CCS([*])(=O)=O | known | [10 empty] | 359 | 526
R1010940 |  |  | P500039 | poly[(2-methylpent-1-ene)-alt-(sulfur dioxide)] | poly[sulfonyl-1-(2-methylpropyl)ethylene] |  | Polysulfones/sulfoxides/sufonates/sulfoamides |  | *CC(CC(C)C)S(*)(=O)=O | [*]CC(CC(C)C)S([*])(=O)=O | known | [10 empty] | 296 | 393
R1010941 |  |  | P500040 | poly[(bicyclo[2.2.1]hept-2-ene)-alt-(sulfur dioxide)] | poly(sulfonylbicyclo[2.2.1]heptane-2,3-diyl) | poly(sulfonylnorbornane-2,3-diyl) poly[norbornene-alt-(sulfur dioxide)] | Polysulfones/sulfoxides/sufonates/sulfoamides |  | *C1C2CCC(C2)C1S(*)(=O)=O | [*]C1C2CCC(C2)C1S([*])(=O)=O | known | [10 empty] | 306 | 498.5
R1010942 |  |  | P500041 |  | poly(sulfonyl-1,4-phenylene) |  | Polysulfones/sulfoxides/sufonates/sulfoamides |  | *c1ccc(S(*)(=O)=O)cc1 | [*]c1ccc(S([*])(=O)=O)cc1 | known | 4.2821 | [9 empty] | 492.6 |  | 1.29 |  |  |  | 3.44 |  |  |  | 3.45 | [14 empty] | 0.3
R1010943 |  |  | P502001 |  | poly[sulfonyl(2,6-dimethyl-1,4-phenylene)(dimethylmethylene)(3,5-dimethyl-1,4-phenylene)] |  | Polysulfones/sulfoxides/sufonates/sulfoamides |  | *c1c(C)cc(C(C)(C)c2cc(C)c(S(*)(=O)=O)c(C)c2)cc1C | [*]c1c(C)cc(C(C)(C)c2cc(C)c(S([*])(=O)=O)c(C)c2)cc1C | known | [12 empty] | 1.15
R1010944 |  |  | P502002 | poly{[4,4'-(cyclohexane-1,1-diyl)diphenol]-alt-(biphenyl-4,4'-disulfonyl dichloride)} | poly(oxysulfonylbiphenyl-4,4'-diylsulfonyloxy-1,4-phenylenecyclohexane-1,1-diyl-1,4-phenylene) |  | Polysulfones/sulfoxides/sufonates/sulfoamides |  | *OS(=O)(=O)c1ccc(-c2ccc(S(=O)(=O)Oc3ccc(C4(c5ccc(*)cc5)CCCCC4)cc3)cc2)cc1 | [*]OS(=O)(=O)c1ccc(-c2ccc(S(=O)(=O)Oc3ccc(C4(c5ccc([*])cc5)CCCCC4)cc3)cc2)cc1 | known | [11 empty] | 638
R1010945 |  |  | P502003 | poly{[4,4'-(cyclohexane-1,1-diyl)diphenol]-alt-(4,4'-methylenedibenzenesulfonyl dichloride)} | poly(oxysulfonyl-1,4-phenylenemethylene-1,4-phenylenesulfonyloxy-1,4-phenylenecyclohexane-1,1-diyl-1,4-phenylene) |  | Polysulfones/sulfoxides/sufonates/sulfoamides |  | *OS(=O)(=O)c1ccc(Cc2ccc(S(=O)(=O)Oc3ccc(C4(c5ccc(*)cc5)CCCCC4)cc3)cc2)cc1 | [*]OS(=O)(=O)c1ccc(Cc2ccc(S(=O)(=O)Oc3ccc(C4(c5ccc([*])cc5)CCCCC4)cc3)cc2)cc1 | known | [11 empty] | 648
R1010946 |  |  | P502004 | poly{[2,2',6,6'-tetrabromo-4,4'-(cyclohexane-1,1-diyl)diphenol]-alt-(biphenyl-4,4'-disulfonyl dichloride)} | poly[oxysulfonylbiphenyl-4,4'-diylsulfonyloxy(2,6-dibromo-1,4-phenylene)cyclohexane-1,1-diyl(3,5-dibromo-1,4-phenylene)] |  | Polysulfones/sulfoxides/sufonates/sulfoamides |  | *OS(=O)(=O)c1ccc(-c2ccc(S(=O)(=O)Oc3c(Br)cc(C4(c5cc(Br)c(*)c(Br)c5)CCCCC4)cc3Br)cc2)cc1 | [*]OS(=O)(=O)c1ccc(-c2ccc(S(=O)(=O)Oc3c(Br)cc(C4(c5cc(Br)c([*])c(Br)c5)CCCCC4)cc3Br)cc2)cc1 | known | [11 empty] | 598
R1010947 |  |  | P502005 | poly{[2,2',6,6'-tetrabromo-4,4'-(cyclohexane-1,1-diyl)diphenol]-alt-(4,4'-methylenedibenzenesulfonyl dichloride)} | poly[oxysulfonyl-1,4-phenylenemethylene-1,4-phenylenesulfonyloxy(2,6-dibromo-1,4-phenylene)cyclohexane-1,1-diyl(3,5-dibromo-1,4-phenylene)] |  | Polysulfones/sulfoxides/sufonates/sulfoamides |  | *OS(=O)(=O)c1ccc(Cc2ccc(S(=O)(=O)Oc3c(Br)cc(C4(c5cc(Br)c(*)c(Br)c5)CCCCC4)cc3Br)cc2)cc1 | [*]OS(=O)(=O)c1ccc(Cc2ccc(S(=O)(=O)Oc3c(Br)cc(C4(c5cc(Br)c([*])c(Br)c5)CCCCC4)cc3Br)cc2)cc1 | known | [11 empty] | 598
R1010948 |  |  | P502007 | poly[(allylbenzene)-alt-(sulfur dioxide)] | poly[sulfonyl(1-benzylethylene)] |  | Polysulfones/sulfoxides/sufonates/sulfoamides |  | *CC(Cc1ccccc1)S(*)(=O)=O | [*]CC(Cc1ccccc1)S([*])(=O)=O | known
R1010949 |  |  | P502011 | poly{[2,2-bis(4-hydroxyphenyl)norboane]-alt-(biphenyl-4,4'-disulfonyl dichloride)} poly({[4,4'-(bicyclo[2.2.1]heptane-2,2-diyl)diphenol]}-alt-[(biphenyl-4,4'-disulfonyl dichloride)]) polyethersulfonesulfonate;{[2,2-bis(4-hydroxyphenyl)norboane]-alt-(biphenyl-4,4'-disulfonyl dichloride)} | poly(oxy-1,4-phenylenebicyclo[2.2.1]heptane-2,2-diyl-1,4-phenyleneoxysulfonylbiphenyl-4,4'-diylsulfonyl) |  | Polysulfones/sulfoxides/sufonates/sulfoamides |  | *OS(=O)(=O)c1ccc(-c2ccc(S(=O)(=O)Oc3ccc(C4(c5ccc(*)cc5)CC5CCC4C5)cc3)cc2)cc1 | [*]OS(=O)(=O)c1ccc(-c2ccc(S(=O)(=O)Oc3ccc(C4(c5ccc([*])cc5)CC5CCC4C5)cc3)cc2)cc1 | known | [11 empty] | 638
R1010950 |  |  | P502012 | poly{[2,2-bis(4-hydroxyphenyl)norboane]-alt-[4,4'-methylenebis(benzenesulfonyl cholide)]} poly({[4,4'-(bicyclo[2.2.1]heptane-2,2-diyl)diphenol]}-alt-{[4,4'-methylenebis(benzenesulfonyl cholide)]}) polyethersulfonesulfonate;{[2,2-bis(4-hydroxyphenyl)norboane]-alt-[4,4'-methylenebis(benzenesulfonyl cholide)]} | poly(oxy-1,4-phenylenebicyclo[2.2.1]heptane-2,2-diyl-1,4-phenyleneoxysulfonyl-1,4-phenylenemethylene-1,4-phenylenesulfonyl) |  | Polysulfones/sulfoxides/sufonates/sulfoamides |  | *OS(=O)(=O)c1ccc(Cc2ccc(S(=O)(=O)Oc3ccc(C4(c5ccc(*)cc5)CC5CCC4C5)cc3)cc2)cc1 | [*]OS(=O)(=O)c1ccc(Cc2ccc(S(=O)(=O)Oc3ccc(C4(c5ccc([*])cc5)CC5CCC4C5)cc3)cc2)cc1 | known | [11 empty] | 633
R1010951 |  |  | P502013 | poly{[4,4'-(2-norboylidene)bis(2,6-dibromophenol)]-alt-(biphenyl-4,4'-disulfonyl dichloride)} poly({[2,2',6,6'-tetrabromo-4,4'-(bicyclo[2.2.1]heptane-2,2-diyl)diphenol]}-alt-[(biphenyl-4,4'-disulfonyl dichloride)]) polyethersulfonesulfonate;{[4,4'-(2-norboylidene)bis(2,6-dibromophenol)]-alt-(biphenyl-4,4'-disulfonyl dichloride)} | poly[oxy(2,6-dibromo-1,4-phenylene)bicyclo[2.2.1]heptane-2,2-diyl(3,5-dibromo-1,4-phenylene)oxysulfonylbiphenyl-4,4'-diylsulfonyl] |  | Polysulfones/sulfoxides/sufonates/sulfoamides |  | *OS(=O)(=O)c1ccc(-c2ccc(S(=O)(=O)Oc3c(Br)cc(C4(c5cc(Br)c(*)c(Br)c5)CC5CCC4C5)cc3Br)cc2)cc1 | [*]OS(=O)(=O)c1ccc(-c2ccc(S(=O)(=O)Oc3c(Br)cc(C4(c5cc(Br)c([*])c(Br)c5)CC5CCC4C5)cc3Br)cc2)cc1 | known | [11 empty] | 603
R1010952 |  |  | P502014 | poly{[4,4'-(2-norboylidene)bis(2,6-dibromophenol)]-alt-[4,4'-methylenebis(benzenesulfonyl cholide)]} poly({[2,2',6,6'-tetrabromo-4,4'-(bicyclo[2.2.1]heptane-2,2-diyl)diphenol]}-alt-{[4,4'-methylenebis(benzenesulfonyl cholide)]}) polyethersulfonesulfonate;{[4,4'-(2-norboylidene)bis(2,6-dibromophenol)]-alt-[4,4'-methylenebis(benzenesulfonyl cholide)]} | poly[oxy(2,6-dibromo-1,4-phenylene)bicyclo[2.2.1]heptane-2,2-diyl(3,5-dibromo-1,4-phenylene)oxysulfonyl-1,4-phenylenemethylene-1,4-phenylenesulfonyl] |  | Polysulfones/sulfoxides/sufonates/sulfoamides |  | *OS(=O)(=O)c1ccc(Cc2ccc(S(=O)(=O)Oc3c(Br)cc(C4(c5cc(Br)c(*)c(Br)c5)CC5CCC4C5)cc3Br)cc2)cc1 | [*]OS(=O)(=O)c1ccc(Cc2ccc(S(=O)(=O)Oc3c(Br)cc(C4(c5cc(Br)c([*])c(Br)c5)CC5CCC4C5)cc3Br)cc2)cc1 | known | [11 empty] | 583
R1010953 |  |  | P502015 |  | poly[(3,4-dihexyl-1,1-dioxo-1lambda6-thiophene-2,5-diyl)(9,9-dioctylfluorene-2,7-diyl)] |  | Polysulfones/sulfoxides/sufonates/sulfoamides |  | *C1=C(CCCCCC)C(CCCCCC)=C(c2ccc3c(c2)C(CCCCCCCC)(CCCCCCCC)c2cc(*)ccc2-3)S1(=O)=O | [*]C1=C(CCCCCC)C(CCCCCC)=C(c2ccc3c(c2)C(CCCCCCCC)(CCCCCCCC)c2cc([*])ccc2-3)S1(=O)=O | known
R1010954 |  |  | P502016 | poly{disodium 10,10'-[sulfonylbis(4-chloro-2,1-phenyleneoxy)]bis(decane-1-sulfonate)} | poly{sulfonyl[4,4'-bis(10-sulfodecyloxy)biphenyl-3,3'-diyl]} |  | Polysulfones/sulfoxides/sufonates/sulfoamides |  | *c1cc(-c2ccc(OCCCCCCCCCCS(=O)(=O)O)c(S(*)(=O)=O)c2)ccc1OCCCCCCCCCCS(=O)(=O)O | [*]c1cc(-c2ccc(OCCCCCCCCCCS(=O)(=O)O)c(S([*])(=O)=O)c2)ccc1OCCCCCCCCCCS(=O)(=O)O | known | [34 empty] | 5.82
R1010955 |  |  | P502017 | modified poly[(disodium 6,6'-difluoro-3,3'-sulfonyldibenznesulfonate)-alt-(sodium sulfide)] | poly[sulfonyl(2-sulfo-1,4-phenylene)sulfonyl(3-sulfo-1,4-phenylene)] |  | Polysulfones/sulfoxides/sufonates/sulfoamides |  | *c1ccc(S(=O)(=O)c2ccc(S(*)(=O)=O)c(S(=O)(=O)O)c2)cc1S(=O)(=O)O | [*]c1ccc(S(=O)(=O)c2ccc(S([*])(=O)=O)c(S(=O)(=O)O)c2)cc1S(=O)(=O)O | known | [12 empty] | 1.75
R1010956 |  |  | P502021 | poly[(hexa-2,4-diene)-alt-(sulfur dioxide)] | poly(sulfonyl-1,4-dimethylbut-2-ene-1,4-diyl) |  | Polysulfones/sulfoxides/sufonates/sulfoamides |  | *C(C)C=CC(C)S(*)(=O)=O | [*]C(C)C=CC(C)S([*])(=O)=O | known | [11 empty] | 440.5
R1010957 |  |  | P502023 | poly[(3-methylhexa-2,4-diene)-alt-(sulfur dioxide)] | poly(sulfonyl-1,2,4-trimethylbut-2-ene-1,4-diyl) |  | Polysulfones/sulfoxides/sufonates/sulfoamides |  | *C(C)C=C(C)C(C)S(*)(=O)=O | [*]C(C)C=C(C)C(C)S([*])(=O)=O | known | [11 empty] | 465
R1010958 |  |  | P502025 | poly[(cyclopenta-1,3-diene)-alt-(sulfur dioxide)] | poly(sulfonylcyclopent-4-ene-1,3-diyl) |  | Polysulfones/sulfoxides/sufonates/sulfoamides |  | *C1C=CC(S(*)(=O)=O)C1 | [*]C1C=CC(S([*])(=O)=O)C1 | known | [11 empty] | 475.5
R1010959 |  |  | P502027 | poly[(cyclohexa-1,3-diene)-alt-(sulfur dioxide)] | poly(sulfonylcyclohex-2-ene-1,4-diyl) |  | Polysulfones/sulfoxides/sufonates/sulfoamides |  | *C1C=CC(S(*)(=O)=O)CC1 | [*]C1C=CC(S([*])(=O)=O)CC1 | known | [11 empty] | 471
R1010960 |  |  | P510001 | poly(2-butyl-1,4-dimethylbenzene) poly(2,2'-dibutyl di-p-xylylene) | poly[(2-butyl-1,4-phenylene)ethylene] |  | Polyphenylenes |  | *CCc1ccc(*)c(CCCC)c1 | [*]CCc1ccc([*])c(CCCC)c1 | known
R1010961 |  |  | P510004 | poly[1,4-bis(2-chloroethyl)benzene] | poly(1,4-phenylenebutane-1,4-diyl) |  | Polyphenylenes |  | *CCCCc1ccc(*)cc1 | [*]CCCCc1ccc([*])cc1 | known
R1010962 |  |  | P510006 | poly(3,3'-dichlorobiphenyl-4,4'-bisdiazonium dichloride) | poly(3,3'-dichlorobiphenyl-4,4'-diyl) |  | Polyphenylenes |  | *c1ccc(-c2ccc(*)c(Cl)c2)cc1Cl | [*]c1ccc(-c2ccc([*])c(Cl)c2)cc1Cl | known | 3.6381
R1010963 |  |  | P510007 | poly(3,3'-dimethylbiphenyl-4,4'-bisdiazonium dichloride) | poly(3,3'-dimethylbiphenyl-4,4'-diyl) |  | Polyphenylenes |  | *c1ccc(-c2ccc(*)c(C)c2)cc1C | [*]c1ccc(-c2ccc([*])c(C)c2)cc1C | known | 3.8863
R1010964 |  |  | P510008 | poly(3,3'-dicarboxybiphenyl-4,4'-bisdiazonium dichloride) | poly(3,3'-dicarboxybiphenyl-4,4'-diyl) |  | Polyphenylenes |  | *c1ccc(-c2ccc(*)c(C(=O)O)c2)cc1C(=O)O | [*]c1ccc(-c2ccc([*])c(C(=O)O)c2)cc1C(=O)O | known
R1010965 |  |  | P510009 | poly[(2,5-dimethoxy-4-methylbenzyl)trimethylammonium chloride] | poly[(2,5-dimethoxy-1,4-phenylene)ethylene] |  | Polyphenylenes |  | *CCc1cc(OC)c(*)cc1OC | [*]CCc1cc(OC)c([*])cc1OC | known
R1010966 |  |  | P510010 | poly(2,5-dimethoxy-4-methylbenzyltrimethylammonium chloride) | poly(2,5-dihydroxy-1,4-phenyleneethylene) |  | Polyphenylenes |  | *CCc1cc(O)c(*)cc1O | [*]CCc1cc(O)c([*])cc1O | known
R1010967 |  |  | P510011 | poly[7,8-bis(butoxycarbonyl)-7,8-dicyanoquinodimethane] | poly[1,4-phenylene-1,2-bis(butoxycarbonyl)-1,2-dicyanoethylene] |  | Polyphenylenes |  | *c1ccc(C(C#N)(C(=O)OCCCC)C(*)(C#N)C(=O)OCCCC)cc1 | [*]c1ccc(C(C#N)(C(=O)OCCCC)C([*])(C#N)C(=O)OCCCC)cc1 | known | [10 empty] | 381
R1010968 |  |  | P510012 | poly[7,8-bis(metoxycarbonyl)-7,8-dicyanoquinodimethane] | poly{1,4-phenylene[1,2-bis(methoxycarbonyl)-1,2-dicyanoethylene]} |  | Polyphenylenes |  | *c1ccc(C(C#N)(C(=O)OC)C(*)(C#N)C(=O)OC)cc1 | [*]c1ccc(C(C#N)(C(=O)OC)C([*])(C#N)C(=O)OC)cc1 | known | 5.3905 | [9 empty] | 381
R1010969 |  |  | P510013 | poly[7,8-bis(etoxycarbonyl)-7,8-dicyanoquinodimethane] | poly[1,4-phenylene-1,2-bis(ethoxycarbonyl)-1,2-dicyanoethylene] |  | Polyphenylenes |  | *c1ccc(C(C#N)(C(=O)OCC)C(*)(C#N)C(=O)OCC)cc1 | [*]c1ccc(C(C#N)(C(=O)OCC)C([*])(C#N)C(=O)OCC)cc1 | known | [10 empty] | 381
R1010970 |  |  | P510014 | poly(2-fluoro-p-xylene) | poly(2-fluoro-1,4-phenyleneethylene) |  | Polyphenylenes |  | *CCc1ccc(*)c(F)c1 | [*]CCc1ccc([*])c(F)c1 | known | 5.0809
R1010971 |  |  | P510015 | poly(phenol-alt-formaldehyde) | poly(2-hydroxy-1,3-phenylenemethylene) |  | Polyphenylenes |  | *Cc1cccc(*)c1O | [*]Cc1cccc([*])c1O | known | 4.4656
R1010972 |  |  | P510017 | poly[7,8-bis(isobutoxycarbonyl)-7,8-dicyanoquinodimethane] | poly[1,4-phenylene-1,2-dicyano-1,2-bis(isobutoxycarbonyl)ethylene] |  | Polyphenylenes |  | *c1ccc(C(C#N)(C(=O)OCC(C)C)C(*)(C#N)C(=O)OCC(C)C)cc1 | [*]c1ccc(C(C#N)(C(=O)OCC(C)C)C([*])(C#N)C(=O)OCC(C)C)cc1 | known | [10 empty] | 381
R1010973 |  |  | P510018 | poly(7,8-dicyanoquinodimethane-7,8-dicarboxylic acid) | poly(1,4-phenylene-1,2-dicarboxy-1,2-dicyanoethylene) |  | Polyphenylenes |  | *c1ccc(C(C#N)(C(=O)O)C(*)(C#N)C(=O)O)cc1 | [*]c1ccc(C(C#N)(C(=O)O)C([*])(C#N)C(=O)O)cc1 | known | 5.2415 | [9 empty] | 381
R1010974 |  |  | P510019 | poly[2,2'-(2,5-cyclohexadiene-1,4-diylidene)bispropanedinitrile] | poly[1,4-phenylene(1,1,2,2-tetracyanoethylene)] |  | Polyphenylenes |  | *c1ccc(C(C#N)(C#N)C(*)(C#N)C#N)cc1 | [*]c1ccc(C(C#N)(C#N)C([*])(C#N)C#N)cc1 | known | 4.6823
R1010975 |  |  | P510020 | poly{2,5-dimethoxy-1,4-bis[(diethylsulfonio)methyl]benzene dibromide} | poly(2,5-dimethoxy-1,4-phenyleneethene-1,2-diyl) |  | Polyphenylenes |  | *C=Cc1cc(OC)c(*)cc1OC | [*]C=Cc1cc(OC)c([*])cc1OC | known
R1010976 |  |  | P510021 | poly{2,5-diethoxy-1,4-bis[(diethylsulfonio)methyl]benzene dibromide} | poly(2,5-diethoxy-1,4-phenyleneethene-1,2-diyl) |  | Polyphenylenes |  | *C=Cc1cc(OCC)c(*)cc1OCC | [*]C=Cc1cc(OCC)c([*])cc1OCC | known | 4.2145
R1010977 |  |  | P510022 | poly{2,5-dimethyl-1,4-bis[(diethylsulfonio)methyl]benzene dibromide} | poly(2,5-dimethyl-1,4-phenyleneethene-1,2-diyl) |  | Polyphenylenes |  | *C=Cc1cc(C)c(*)cc1C | [*]C=Cc1cc(C)c([*])cc1C | known
R1010978 |  |  | P510023 | poly{2,5-dichloro-1,4-bis[(diethylsulfonio)methyl]benzene dibromide} | poly(2,5-dichloro-p-phenyleneethene-1,2-diyl) |  | Polyphenylenes |  | *C=Cc1cc(Cl)c(*)cc1Cl | [*]C=Cc1cc(Cl)c([*])cc1Cl | known | 3.2579
R1010979 |  |  | P510024 |  | poly{[2,5-bis(hexyloxy)-1,4-phenylene]ethene-1,2-diyl} |  | Polyphenylenes |  | *C=Cc1cc(OCCCCCC)c(*)cc1OCCCCCC | [*]C=Cc1cc(OCCCCCC)c([*])cc1OCCCCCC | known
R1010980 |  |  | P510025 | polyaniline | poly(2-amino-1,3-phenylene) |  | Polyphenylenes |  | *c1cccc(*)c1N | [*]c1cccc([*])c1N | known | 3.8845
R1010981 |  |  | P510026 | poly[1,3-dichloro-5-(1-adamantyl)benzene] | poly[5-(1-adamantyl)-1,3-phenylene] |  | Polyphenylenes |  | *c1cc(*)cc(C23CC4CC(CC(C4)C2)C3)c1 | [*]c1cc([*])cc(C23CC4CC(CC(C4)C2)C3)c1 | known | 4.4178 | [10 empty] | 643
R1010982 |  |  | P510027 | poly[2-(3,5-dichlorophenyl)-1,3-benzoxazole] | poly[5-(benzoxazol-2-yl)-1,3-phenylene] |  | Polyphenylenes |  | *c1cc(*)cc(-c2nc3ccccc3o2)c1 | [*]c1cc([*])cc(-c2nc3ccccc3o2)c1 | known | 3.713 | [9 empty] | 523 | 873
R1010983 |  |  | P510028 | poly[2-(2,4-dichlorophenyl)benzoxazole] | poly[4-(benzoxazol-2-yl)-1,3-phenylene] |  | Polyphenylenes |  | *c1ccc(-c2nc3ccccc3o2)c(*)c1 | [*]c1ccc(-c2nc3ccccc3o2)c([*])c1 | known | [10 empty] | 502 | 843
R1010984 |  |  | P510029 | poly[2-(2,4-dichlorophenyl)-5-methylbenzoxazole] | poly[6-(5-methylbenzoxazol-2-yl)-1,3-phenylene] |  | Polyphenylenes |  | *c1ccc(-c2nc3cc(C)ccc3o2)c(*)c1 | [*]c1ccc(-c2nc3cc(C)ccc3o2)c([*])c1 | known | [10 empty] | 494 | 803
R1010985 |  |  | P510030 | poly((2,5-diheptylbenzene-1,4-dipropenal)-alt-{2,5-bis[3-(triphenylphosphonio)-1-propenyl]-1,4-diheptylbenzene dibromide}) | poly[(2,5-diheptyl-1,4-phenylene)hexa-1,3,5-triene-1,6-diyl] |  | Polyphenylenes |  | *C=CC=CC=Cc1cc(CCCCCCC)c(*)cc1CCCCCCC | [*]C=CC=CC=Cc1cc(CCCCCCC)c([*])cc1CCCCCCC | known
R1010986 |  |  | P510031 |  | poly[(2,5-diheptyl-1,4-phenylene)ethene-1,2-diyl] |  | Polyphenylenes |  | *C=Cc1cc(CCCCCCC)c(*)cc1CCCCCCC | [*]C=Cc1cc(CCCCCCC)c([*])cc1CCCCCCC | known
R1010987 |  |  | P510032 | poly{[1,4-diethynyl-2,5-bis(decyloxy)benzene]-alt-[1,4-dibromo-2,5-bis(decyloxy)benzene]} | poly{[2,5-bis(decyloxy)-1,4-phenylene]ethynediyl} |  | Polyphenylenes |  | *C#Cc1cc(OCCCCCCCCCC)c(*)cc1OCCCCCCCCCC | [*]C#Cc1cc(OCCCCCCCCCC)c([*])cc1OCCCCCCCCCC | known
R1010988 |  |  | P510033 | poly{[1,4-diethynyl-2,5-bis(dodecyloxy)benzene]-alt-[1,4-dibromo-2,5-bis(decyloxy)benzene]} | poly{[2,5-bis(dodecyloxy)-1,4-phenylene]ethynediyl} |  | Polyphenylenes |  | *C#Cc1cc(OCCCCCCCCCCCC)c(*)cc1OCCCCCCCCCCCC | [*]C#Cc1cc(OCCCCCCCCCCCC)c([*])cc1OCCCCCCCCCCCC | known | [11 empty] | 493
R1010989 |  |  | P510034 | poly{[2,5-bis(dodecyloxy)-1,4-diethynylbenzene]-alt-[1,2-bis(4-bromophenyl)ethene]} | poly{[2,5-bis(dodecyloxy)-1,4-phenylene]ethynediyl-1,4-phenyleneethene-1,2-diyl-1,4-phenyleneethynediyl} |  | Polyphenylenes |  | *C=Cc1ccc(C#Cc2cc(OCCCCCCCCCCCC)c(C#Cc3ccc(*)cc3)cc2OCCCCCCCCCCCC)cc1 | [*]C=Cc1ccc(C#Cc2cc(OCCCCCCCCCCCC)c(C#Cc3ccc([*])cc3)cc2OCCCCCCCCCCCC)cc1 | known
R1010990 |  |  | P510035 | poly{[1,4-diethynyl-2,5-bis(dodecyloxy)benzene]-alt-(9,10-dibromoanthracene)} | poly{anthracene-9,10-diylethynediyl[2,5-bis(dodecyloxy)-1,4-phenylene]ethynediyl} |  | Polyphenylenes |  | *C#Cc1cc(OCCCCCCCCCCCC)c(C#Cc2c3ccccc3c(*)c3ccccc23)cc1OCCCCCCCCCCCC | [*]C#Cc1cc(OCCCCCCCCCCCC)c(C#Cc2c3ccccc3c([*])c3ccccc23)cc1OCCCCCCCCCCCC | known
R1010991 |  |  | P510037 | poly[(dodecyl 2,5-diethynylbenzoate)-alt-(dodecyl 2,5-dibromobenzoate)] | poly{[2-(dodecyloxycarbonyl)-1,4-phenylene]ethynediyl} |  | Polyphenylenes |  | *C#Cc1ccc(*)c(C(=O)OCCCCCCCCCCCC)c1 | [*]C#Cc1ccc([*])c(C(=O)OCCCCCCCCCCCC)c1 | known | [11 empty] | 763
R1010992 |  |  | P510038 | poly{[2,5-bis(dodecyloxy)-1,4-diethynylbenzene]-alt-(methyl 2,5-dibromobenzoate)} | poly{[2,5-bis(dodecyloxy)-1,4-phenylene]ethynediyl[2-(methoxycarbonyl)-1,4-phenylene]ethynediyl} |  | Polyphenylenes |  | *C#Cc1cc(OCCCCCCCCCCCC)c(C#Cc2ccc(*)c(C(=O)OC)c2)cc1OCCCCCCCCCCCC | [*]C#Cc1cc(OCCCCCCCCCCCC)c(C#Cc2ccc([*])c(C(=O)OC)c2)cc1OCCCCCCCCCCCC | known
R1010993 |  |  | P510039 | poly{[1,4-diethynyl-2-(dodecylsulfanyl)benzene]-alt-[1,4-dibromo-2-(dodecylsulfanyl)benzene]} | poly{[2-(dodecylsulfanyl)-1,4-phenylene]ethynediyl} |  | Polyphenylenes |  | *C#Cc1ccc(*)c(SCCCCCCCCCCCC)c1 | [*]C#Cc1ccc([*])c(SCCCCCCCCCCCC)c1 | known | 3.7364
R1010994 |  |  | P510041 | poly[(2,5-didodecylbenzene-1,4-diboronic acid)-alt-(1,4-dibromo-2,5-didodecylbenzene)] | poly(2,5-didodecyï½Œ-1,4-phenylene) |  | Polyphenylenes |  | *c1cc(CCCCCCCCCCCC)c(*)cc1CCCCCCCCCCCC | [*]c1cc(CCCCCCCCCCCC)c([*])cc1CCCCCCCCCCCC | known
R1010995 |  |  | P510042 | poly[2-(decyloxy)-1,4-dichlorobenzene] | poly[2-(decyloxy)-1,4-phenylene] |  | Polyphenylenes |  | *c1ccc(*)c(OCCCCCCCCCC)c1 | [*]c1ccc([*])c(OCCCCCCCCCC)c1 | known
R1010996 |  |  | P510043 | poly(1,4-dibutoxybenzene) | poly(2,5-dibutoxy-1,4-phenylene) |  | Polyphenylenes |  | *c1cc(OCCCC)c(*)cc1OCCCC | [*]c1cc(OCCCC)c([*])cc1OCCCC | known | [10 empty] | 310 | 658
R1010997 |  |  | P510046 | poly(N,N-dimethylaniline) | poly[2-(dimethylamino)-1,4-phenylene] |  | Polyphenylenes |  | *c1ccc(*)c(N(C)C)c1 | [*]c1ccc([*])c(N(C)C)c1 | known | 4.5555
R1010998 |  |  | P510049 |  | poly{1,4-phenylene[1,2-bis(4-phenoxyphenyl)ethene-1,2-diyl]} |  | Polyphenylenes |  | *C(=C(c1ccc(*)cc1)c1ccc(Oc2ccccc2)cc1)c1ccc(Oc2ccccc2)cc1 | [*]C(=C(c1ccc([*])cc1)c1ccc(Oc2ccccc2)cc1)c1ccc(Oc2ccccc2)cc1 | known | [10 empty] | 436 | [12 empty] | 2.6765 | [8 empty] | 1.636
R1010999 |  |  | P510050 | poly(o-methoxylaniline) | poly(2-amino-3-methoxy-1,4-phenylene) |  | Polyphenylenes |  | *c1ccc(*)c(OC)c1N | [*]c1ccc([*])c(OC)c1N | known | 4.71
R1011000 |  |  | P510052 | poly(1,4-dichloro-2,1':4',1'':4'',1'''-quaterphenyl) | poly(2,1':4',1'':4'',1'''-quaterphenyl-1,4-diyl) |  | Polyphenylenes |  | *c1ccc(*)c(-c2ccc(-c3ccc(-c4ccccc4)cc3)cc2)c1 | [*]c1ccc([*])c(-c2ccc(-c3ccc(-c4ccccc4)cc3)cc2)c1 | known | [11 empty] | 608
R1011001 |  |  | P510053 | poly{4,4'-[(phenylimino)methylene]bischlorobenzene} | poly[biphenyl-4,4'-diyl(phenylimino)methylene] |  | Polyphenylenes |  | *C(=Nc1ccccc1)c1ccc(-c2ccc(*)cc2)cc1 | [*]C(=Nc1ccccc1)c1ccc(-c2ccc([*])cc2)cc1 | known | [10 empty] | 498 | 831
R1011002 |  |  | P510054 | poly(2,5-dichlorobenzophenone) | poly(2-benzoyl-1,4-phenylene) |  | Polyphenylenes |  | *c1ccc(*)c(C(=O)c2ccccc2)c1 | [*]c1ccc([*])c(C(=O)c2ccccc2)c1 | known | 3.9696 | [9 empty] | 427 | 769
R1011003 |  |  | P510055 | poly(2,5-dichloro-4'-methylbenzophenone) | poly[2-(4-methylbenzoyl)-1,4-phenylene] |  | Polyphenylenes |  | *c1ccc(*)c(C(=O)c2ccc(C)cc2)c1 | [*]c1ccc([*])c(C(=O)c2ccc(C)cc2)c1 | known | [10 empty] | 475 | 777
R1011004 |  |  | P510056 | poly(2,5-dichloro-4'-fluorobenzophenone) | poly[2-(4-fluorobenzoyl)-1,4-phenylene] |  | Polyphenylenes |  | *c1ccc(*)c(C(=O)c2ccc(F)cc2)c1 | [*]c1ccc([*])c(C(=O)c2ccc(F)cc2)c1 | known | 4.2742 | [9 empty] | 467 | 782
R1011005 |  |  | P510057 | poly(2,5-dichloro-2',3',4',5',6'-pentafluorobenzophenone) | poly[2-(2,3,4,5,6,7-pentafluorobenzoyl)-1,4-phenylene] |  | Polyphenylenes |  | *c1ccc(*)c(C(=O)c2c(F)c(F)c(F)c(F)c2F)c1 | [*]c1ccc([*])c(C(=O)c2c(F)c(F)c(F)c(F)c2F)c1 | known | 4.0903
R1011006 |  |  | P510058 | poly{[4-(bromomethyl)phenyl](phenyl)dichloromethane} | poly(1,4-phenylene-1-bromo-2-phenylethene-1,2-diyl) |  | Polyphenylenes |  | *C(Br)=C(c1ccccc1)c1ccc(*)cc1 | [*]C(Br)=C(c1ccccc1)c1ccc([*])cc1 | known | 3.469
R1011007 |  |  | P510059 | poly{[4-(chloromethyl)phenyl](phenyl)dichloromethane} | poly(1,4-phenylene-1-chloro-2-phenylethene-1,2-diyl) |  | Polyphenylenes |  | *C(Cl)=C(c1ccccc1)c1ccc(*)cc1 | [*]C(Cl)=C(c1ccccc1)c1ccc([*])cc1 | known | 2.8757
R1011008 |  |  | P510060 | poly{[4-(cyanomethyl)phenyl](phenyl)dichloromethane} | poly(1,4-phenylene-1-cyano-2-phenylethene-1,2-diyl) |  | Polyphenylenes |  | *C(C#N)=C(c1ccccc1)c1ccc(*)cc1 | [*]C(C#N)=C(c1ccccc1)c1ccc([*])cc1 | known | 4.0078 |  |  |  | 2.5883
R1011009 |  |  | P510061 | poly{[4-(phenoxymethyl)phenyl](phenyl)dichloromethane} | poly(1,4-phenylene-1-phenoxy-2-phenylethene-1,2-diyl) |  | Polyphenylenes |  | *C(=C(Oc1ccccc1)c1ccc(*)cc1)c1ccccc1 | [*]C(=C(Oc1ccccc1)c1ccc([*])cc1)c1ccccc1 | known
R1011010 |  |  | P510062 |  | poly[2,5-bis(dodecyloxy)-1,4-phenyleneethynediyl-1,4-phenylene-1-cyanoethene-1,2-diyl-1,4-phenyleneethynediyl] |  | Polyphenylenes |  | *C=C(C#N)c1ccc(C#Cc2cc(OCCCCCCCCCCCC)c(C#Cc3ccc(*)cc3)cc2OCCCCCCCCCCCC)cc1 | [*]C=C(C#N)c1ccc(C#Cc2cc(OCCCCCCCCCCCC)c(C#Cc3ccc([*])cc3)cc2OCCCCCCCCCCCC)cc1 | known
R1011011 |  |  | P510063 | poly{[1,4-diethynyl-2,5-bis(dodecyloxy)benzene]-alt-(4,4'-dibromobiphenyl)} | poly[2,5-bis(dodecyloxy)-1,4-phenyleneethynediylbiphenyl-4,4'-diylethynediyl] |  | Polyphenylenes |  | *C#Cc1cc(OCCCCCCCCCCCC)c(C#Cc2ccc(-c3ccc(*)cc3)cc2)cc1OCCCCCCCCCCCC | [*]C#Cc1cc(OCCCCCCCCCCCC)c(C#Cc2ccc(-c3ccc([*])cc3)cc2)cc1OCCCCCCCCCCCC | known
R1011012 |  |  | P510065 | poly[1,3-dichloro-5-(dodecyloxy)benzene] | poly(5-dodecyloxy-1,3-phenylene) |  | Polyphenylenes |  | *c1cc(*)cc(OCCCCCCCCCCCC)c1 | [*]c1cc([*])cc(OCCCCCCCCCCCC)c1 | known
R1011013 |  |  | P510066 | poly[1-bromo-4-(bromomagnesio)-2,5-bis(decyloxy)benzene] | poly[2,5-bis(decyloxy)-1,4-phenylene] |  | Polyphenylenes |  | *c1cc(OCCCCCCCCCC)c(*)cc1OCCCCCCCCCC | [*]c1cc(OCCCCCCCCCC)c([*])cc1OCCCCCCCCCC | known
R1011014 |  |  | P510067 | poly{[1,4-dibromo-2,5-bis(decyloxy)benzene]-alt-[1,4-bis(bromomagnesio)benzene]} | poly[2,5-bis(decyloxy)biphenyl-4,4'-diyl] |  | Polyphenylenes |  | *c1ccc(-c2cc(OCCCCCCCCCC)c(*)cc2OCCCCCCCCCC)cc1 | [*]c1ccc(-c2cc(OCCCCCCCCCC)c([*])cc2OCCCCCCCCCC)cc1 | known | 3.5012
R1011015 |  |  | P510068 | poly{[1,4-dibromo-2,5-bis(decyloxy)benzene]-alt-[(4-bromo-2,5-bis(decyloxy)phenyl)magnesium bromide]} | poly[2,5-bis(decyloxy)-1,1':4',1''-terphenyl-4,4''-diyl] |  | Polyphenylenes |  | *c1ccc(-c2ccc(-c3cc(OCCCCCCCCCC)c(*)cc3OCCCCCCCCCC)cc2)cc1 | [*]c1ccc(-c2ccc(-c3cc(OCCCCCCCCCC)c([*])cc3OCCCCCCCCCC)cc2)cc1 | known
R1011016 |  |  | P510069 | poly(dimethyl bicyclo[2.2.2]octa-2,5,7-triene-2,3-dicarboxylate) | poly[2,3-bis(methoxycarbonyl)-1,4-phenyleneethene-1,2-diyl] |  | Polyphenylenes |  | *C=Cc1ccc(*)c(C(=O)OC)c1C(=O)OC | [*]C=Cc1ccc([*])c(C(=O)OC)c1C(=O)OC | known | 4.11
R1011017 |  |  | P510070 | poly(2,3-di-tert-butyl bicyclo[2.2.2]octa-2,5,7-triene-2,3-dicarboxylate) | poly[2,3-bis(tert-butoxycarbonyl)-1,4-phenyleneethene-1,2-diyl] |  | Polyphenylenes |  | *C=Cc1ccc(*)c(C(=O)OC(C)(C)C)c1C(=O)OC(C)(C)C | [*]C=Cc1ccc([*])c(C(=O)OC(C)(C)C)c1C(=O)OC(C)(C)C | known
R1011018 |  |  | P510073 | poly{(1,4-dibromo-2,5-dioctadecyloxybenzene)-alt-[1,4-diethynyl-2,5-bis(octadecyloxy)benzene]} | poly({2,5-bis[(octadecyl)oxy]-1,4-phenylene}ethyne-1,2-diyl) |  | Polyphenylenes |  | *C#Cc1cc(OCCCCCCCCCCCCCCCCCC)c(*)cc1OCCCCCCCCCCCCCCCCCC | [*]C#Cc1cc(OCCCCCCCCCCCCCCCCCC)c([*])cc1OCCCCCCCCCCCCCCCCCC | known
R1011019 |  |  | P510074 | poly(1,4-diethynylbenzene) | poly(1,4-phenylenebuta-1,3-diyne-1,4-diyl) |  | Polyphenylenes |  | *C#CC#Cc1ccc(*)cc1 | [*]C#CC#Cc1ccc([*])cc1 | known | 2.0489 | [10 empty] | 918
R1011020 |  |  | P510075 | poly[phenol-alt-(4-tetradecylphenol)] | poly(2,2'-dihydroxy-5-tetradecylbiphenyl-3,3'-diyl) |  | Polyphenylenes |  | *c1cccc(-c2cc(CCCCCCCCCCCCCC)cc(*)c2O)c1O | [*]c1cccc(-c2cc(CCCCCCCCCCCCCC)cc([*])c2O)c1O | known
R1011021 |  |  | P510076 | poly[aniline-alt-(4-hexadecylaniline)] | poly(2,2'-diamino-5-hexadecylbiphenyl-3,3'-diyl) |  | Polyphenylenes |  | *c1cccc(-c2cc(CCCCCCCCCCCCCCCC)cc(*)c2N)c1N | [*]c1cccc(-c2cc(CCCCCCCCCCCCCCCC)cc([*])c2N)c1N | known
R1011022 |  |  | P510077 | poly(1-ethoxy-4-methoxybenzene) | poly(2-ethoxy-5-methoxy-1,4-phenylene) |  | Polyphenylenes |  | *c1cc(OCC)c(*)cc1OC | [*]c1cc(OCC)c([*])cc1OC | known
R1011023 |  |  | P510078 | poly(1-hexyloxy-4-methoxybenzene) | poly[2-(hexyloxy)-5-methoxy-1,4-phenylene] |  | Polyphenylenes |  | *c1cc(OCCCCCC)c(*)cc1OC | [*]c1cc(OCCCCCC)c([*])cc1OC | known
R1011024 |  |  | P510079 | poly{1-[2-(1-adamantyl)-2-oxoethoxy]-4-methoxybenzene} | poly[2-(adamantane-1-ylcarbonylmethoxy)-5-methoxy-1,4-phenylene] poly[2-(1-adamantylcarbonylmethoxy)-5-methoxy-1,4-phenylene] |  | Polyphenylenes |  | *c1cc(OCC(=O)C23CC4CC(CC(C4)C2)C3)c(*)cc1OC | [*]c1cc(OCC(=O)C23CC4CC(CC(C4)C2)C3)c([*])cc1OC | known | 4.0135
R1011025 |  |  | P510080 | poly(terephthaldehyde) | poly{1,4-phenylene[(E)-1,2-dimethoxyethene-1,2-diyl]} |  | Polyphenylenes |  | *C(OC)=C(OC)c1ccc(*)cc1 | [*]C(OC)=C(OC)c1ccc([*])cc1 | known | 2.9734
R1011026 |  |  | P510081 | functionalized poly(terephthaldehyde) | poly[1,4-phenylene-trans-1,2-bis(methylcarbonyloxy)ethene-1,2-diyl] |  | Polyphenylenes |  | *C(OC(C)=O)=C(OC(C)=O)c1ccc(*)cc1 | [*]C(OC(C)=O)=C(OC(C)=O)c1ccc([*])cc1 | known | 3.7517 | [10 empty] | 573
R1011027 |  |  | P512001 | poly(m-xylene) | poly(1,3-phenyleneethene-1,2-diyl) |  | Polyphenylenes |  | *C=Cc1cccc(*)c1 | [*]C=Cc1cccc([*])c1 | known | 3.0128
R1011028 |  |  | P512002 |  | poly(2,3,5,6-tetrafluoro-1,4-phenylene) |  | Polyphenylenes |  | *c1c(F)c(F)c(*)c(F)c1F | [*]c1c(F)c(F)c([*])c(F)c1F | known | 5.4728
R1011029 |  |  | P512003 | poly[(m-cresol)-alt-formaldehyde] | poly[(6-hydroxy(4-methyl-1,3-phenylene))methylene] |  | Polyphenylenes |  | *Cc1cc(*)c(O)cc1C | [*]Cc1cc([*])c(O)cc1C | known
R1011030 |  |  | P512004 | poly[1,4-bis(chloromethyl)-2-isopropoxy-5-methoxybenzene] | poly(2-isopropoxy-5-methoxy-1,4-phenyleneethene-1,2-diyl) |  | Polyphenylenes |  | *C=Cc1cc(OC(C)C)c(*)cc1OC | [*]C=Cc1cc(OC(C)C)c([*])cc1OC | known
R1011031 |  |  | P512005 |  | poly[(2,2',5,5'-tetraethoxybiphenyl-4,4'-diyl)ethene-1,2-diyl] |  | Polyphenylenes |  | *C=Cc1cc(OCC)c(-c2cc(OCC)c(*)cc2OCC)cc1OCC | [*]C=Cc1cc(OCC)c(-c2cc(OCC)c([*])cc2OCC)cc1OCC | known
R1011032 |  |  | P512006 |  | poly[(2,2',2'',5,5',5''-hexaethoxy[1,1':4',1''-terphenyl]-4,4''-diyl)ethene-1,2-diyl] |  | Polyphenylenes |  | *C=Cc1cc(OCC)c(-c2cc(OCC)c(-c3cc(OCC)c(*)cc3OCC)cc2OCC)cc1OCC | [*]C=Cc1cc(OCC)c(-c2cc(OCC)c(-c3cc(OCC)c([*])cc3OCC)cc2OCC)cc1OCC | known
R1011033 |  |  | P512007 | poly(1,4-diethoxybenzene) | poly(2,5-diethoxy-1,4-phenylene) |  | Polyphenylenes |  | *c1cc(OCC)c(*)cc1OCC | [*]c1cc(OCC)c([*])cc1OCC | known
R1011034 |  |  | P512008 |  | poly({2-[(2-ethylhexyl)oxy]-5-methoxy-1,4-phenylene}ethene-1,2-diyl) |  | Polyphenylenes |  | *C=Cc1cc(OCC(CC)CCCC)c(*)cc1OC | [*]C=Cc1cc(OCC(CC)CCCC)c([*])cc1OC | known | [10 empty] | 341 | 595
R1011035 |  |  | P512009 | poly([1,4-diethynyl-2,5-bis(dodecyloxy)benzene]-alt-{1,4-bis[2-(4-bromophenyl)-3,3,3-trifluoroprop-1-enyl]-2,5-bis(dodecyloxy)benzene}) | poly{[2,5-bis(dodecyloxy)-1,4-phenylene]ethyne-1,2-diyl-1,4-phenylene[1-(trifluoromethyl)ethene-1,2-diyl][2,5-bis(dodecyloxy)-1,4-phenylene][2-(trifluoromethyl)ethene-1,2-diyl]-1,4-phenyleneethyne-1,2-diyl} |  | Polyphenylenes |  | *C(=Cc1cc(OCCCCCCCCCCCC)c(C=C(c2ccc(C#Cc3cc(OCCCCCCCCCCCC)c(C#Cc4ccc(*)cc4)cc3OCCCCCCCCCCCC)cc2)C(F)(F)F)cc1OCCCCCCCCCCCC)C(F)(F)F | [*]C(=Cc1cc(OCCCCCCCCCCCC)c(C=C(c2ccc(C#Cc3cc(OCCCCCCCCCCCC)c(C#Cc4ccc([*])cc4)cc3OCCCCCCCCCCCC)cc2)C(F)(F)F)cc1OCCCCCCCCCCCC)C(F)(F)F | known
R1011036 |  |  | P512010 | poly[(1,4-bis{4-[2-(4-bromophenyl)vinyl]phenyl}-2,5-bis(dodecyloxy)benzene)-alt-[1,4-diethynyl-2,5-bis(dodecyloxy)benzene]] | poly{[2',5'-bis(dodecyloxy)[1,1':4',1''-terphenyl]-4,4''-diyl]ethene-1,2-diyl-1,4-phenyleneethynediyl[2,5-bis(dodecyloxy)-1,4-phenylene]ethynediyl-1,4-phenyleneethene-1,2-diyl} |  | Polyphenylenes |  | *C=Cc1ccc(C#Cc2cc(OCCCCCCCCCCCC)c(C#Cc3ccc(C=Cc4ccc(-c5cc(OCCCCCCCCCCCC)c(-c6ccc(*)cc6)cc5OCCCCCCCCCCCC)cc4)cc3)cc2OCCCCCCCCCCCC)cc1 | [*]C=Cc1ccc(C#Cc2cc(OCCCCCCCCCCCC)c(C#Cc3ccc(C=Cc4ccc(-c5cc(OCCCCCCCCCCCC)c(-c6ccc([*])cc6)cc5OCCCCCCCCCCCC)cc4)cc3)cc2OCCCCCCCCCCCC)cc1 | known
R1011037 |  |  | P512011 | poly[(1,4-bis{4-[2-(4-bromophenyl)-2-cyanovinyl]phenyl}-2,5-bis(dodecyloxy)benzene)-alt-[1,4-diethynyl-2,5-bis(dodecyloxy)benzene]] | poly{[2',5'-bis(dodecyloxy)[1,1':4',1''-terphenyl]-4,4''-diyl](2-cyanoethene-1,2-diyl)-1,4-phenyleneethynediyl[2,5-bis(dodecyloxy)-1,4-phenylene]ethynediyl-1,4-phenylene(1-cyanoethene-1,2-diyl)} |  | Polyphenylenes |  | *C=C(C#N)c1ccc(C#Cc2cc(OCCCCCCCCCCCC)c(C#Cc3ccc(C(C#N)=Cc4ccc(-c5cc(OCCCCCCCCCCCC)c(-c6ccc(*)cc6)cc5OCCCCCCCCCCCC)cc4)cc3)cc2OCCCCCCCCCCCC)cc1 | [*]C=C(C#N)c1ccc(C#Cc2cc(OCCCCCCCCCCCC)c(C#Cc3ccc(C(C#N)=Cc4ccc(-c5cc(OCCCCCCCCCCCC)c(-c6ccc([*])cc6)cc5OCCCCCCCCCCCC)cc4)cc3)cc2OCCCCCCCCCCCC)cc1 | known
R1011038 |  |  | P512012 |  | poly(2,5-didodecyl-1,1':4',1''-terphenyl-4,4''-diyl) |  | Polyphenylenes |  | *c1ccc(-c2ccc(-c3cc(CCCCCCCCCCCC)c(*)cc3CCCCCCCCCCCC)cc2)cc1 | [*]c1ccc(-c2ccc(-c3cc(CCCCCCCCCCCC)c([*])cc3CCCCCCCCCCCC)cc2)cc1 | known
R1011039 |  |  | P512013 |  | poly(2,5-dihexyl-1,4-phenylene) |  | Polyphenylenes |  | *c1cc(CCCCCC)c(*)cc1CCCCCC | [*]c1cc(CCCCCC)c([*])cc1CCCCCC | known
R1011040 |  |  | P512014 | poly{2,5-bis(chloromethyl)-4-[(10-{[4'-(decyloxy)biphenyl-4-yl]oxy}decyl)oxy]anisole} | poly({2-[(10-{[4'-(decyloxy)biphenyl-4-yl]oxy}decyl)oxy]-5-methoxy-1,4-phenylene}ethene-1,2-diyl) |  | Polyphenylenes |  | *C=Cc1cc(OCCCCCCCCCCOc2ccc(-c3ccc(OCCCCCCCCCC)cc3)cc2)c(*)cc1OC | [*]C=Cc1cc(OCCCCCCCCCCOc2ccc(-c3ccc(OCCCCCCCCCC)cc3)cc2)c([*])cc1OC | known
R1011041 |  |  | P512020 | poly(2,3-dichloroxylene) | poly[(2,3-dichloro-1,4-phenylene)ethylene] | poly(2,3-dichloroxylylene) | Polyphenylenes |  | *CCc1ccc(*)c(Cl)c1Cl | [*]CCc1ccc([*])c(Cl)c1Cl | known | 5.1237
R1011042 |  |  | P512021 | poly[(1,4-dibutoxy-2,5-diiodobenzene)-alt-(p-divinylbenzene)] | poly([2,5-bis(butyloxy)-1,4-phenylene][(E)-ethene-1,2-diyl]-1,4-phenylene[(E)-ethene-1,2-diyl]) |  | Polyphenylenes |  | *C=Cc1cc(OCCCC)c(C=Cc2ccc(*)cc2)cc1OCCCC | [*]C=Cc1cc(OCCCC)c(C=Cc2ccc([*])cc2)cc1OCCCC | known | 3.115 | [33 empty] | 8.38
R1011043 |  |  | P512022 | poly{[1,4-bis(heptyloxy)-2,5-diiodobenzene]-alt-(p-divinylbenzene)} | poly([2,5-bis(heptyloxy)-1,4-phenylene][(E)-ethene-1,2-diyl]-1,4-phenylene[(E)-ethene-1,2-diyl]) |  | Polyphenylenes |  | *C=Cc1cc(OCCCCCCC)c(C=Cc2ccc(*)cc2)cc1OCCCCCCC | [*]C=Cc1cc(OCCCCCCC)c(C=Cc2ccc([*])cc2)cc1OCCCCCCC | known
R1011044 |  |  | P512023 | poly{[1,4-bis(nonyloxy)-2,5-diiodobenzene]-alt-(p-divinylbenzene)} | poly([2,5-bis(nonyloxy)-1,4-phenylene][(E)-ethene-1,2-diyl]-1,4-phenylene[(E)-ethene-1,2-diyl]) |  | Polyphenylenes |  | *C=Cc1cc(OCCCCCCCCC)c(C=Cc2ccc(*)cc2)cc1OCCCCCCCCC | [*]C=Cc1cc(OCCCCCCCCC)c(C=Cc2ccc([*])cc2)cc1OCCCCCCCCC | known
R1011045 |  |  | P512024 | poly{[1,4-bis(dodecyloxy)-2,5-diiodobenzene]-alt-(p-divinylbenzene)} | poly([2,5-bis(dodecyloxy)-1,4-phenylene][(E)-ethene-1,2-diyl]-1,4-phenylene[(E)-ethene-1,2-diyl]) | poly{[1,4-bis(lauryloxy)-2,5-diiodobenzene]-alt-(p-divinylbenzene)} | Polyphenylenes |  | *C=Cc1cc(OCCCCCCCCCCCC)c(C=Cc2ccc(*)cc2)cc1OCCCCCCCCCCCC | [*]C=Cc1cc(OCCCCCCCCCCCC)c(C=Cc2ccc([*])cc2)cc1OCCCCCCCCCCCC | known
R1011046 |  |  | P512025 | poly{[1,4-bis(hexadecyloxy)-2,5-diiodobenzene]-alt-(p-divinylbenzene)} | poly([2,5-bis(hexadecyloxy)-1,4-phenylene][(E)-ethene-1,2-diyl]-1,4-phenylene[(E)-ethene-1,2-diyl]) |  | Polyphenylenes |  | *C=Cc1cc(OCCCCCCCCCCCCCCCC)c(C=Cc2ccc(*)cc2)cc1OCCCCCCCCCCCCCCCC | [*]C=Cc1cc(OCCCCCCCCCCCCCCCC)c(C=Cc2ccc([*])cc2)cc1OCCCCCCCCCCCCCCCC | known
R1011047 |  |  | P512027 |  | poly{1,3-phenyleneethene-1,2-diyl[2,5-bis(octyloxy)-1,4-phenylene]ethene-1,2-diyl} |  | Polyphenylenes |  | *C=Cc1cccc(C=Cc2cc(OCCCCCCCC)c(*)cc2OCCCCCCCC)c1 | [*]C=Cc1cccc(C=Cc2cc(OCCCCCCCC)c([*])cc2OCCCCCCCC)c1 | known
R1011048 |  |  | P512028 |  | poly[(2-butoxy-5-methoxy-1,4-phenylene)ethene-1,2-diyl] |  | Polyphenylenes |  | *C=Cc1cc(OCCCC)c(*)cc1OC | [*]C=Cc1cc(OCCCC)c([*])cc1OC | known | [10 empty] | 338
R1011049 |  |  | P512029 | poly(2,2-bis(4-chlorophenyl)-1,1,1,3,3,3-hexafluoropropane) polyarylenealkylene;(2,2-bis(4-chlorophenyl)-1,1,1,3,3,3-hexafluoropropane) | poly{biphenyl-4,4'-diyl[bis(trifluoromethyl)methylene]} |  | Polyphenylenes |  | *c1ccc(-c2ccc(C(*)(C(F)(F)F)C(F)(F)F)cc2)cc1 | [*]c1ccc(-c2ccc(C([*])(C(F)(F)F)C(F)(F)F)cc2)cc1 | known | [11 empty] | 768 | 1.24
R1011050 |  |  | P512030 | poly(tributyl(vinyl)stannane-alt-{4',4'''-[(2,5-dibromo-1,4-phenylene)bis(oxyhexane-6,1-diyloxy)]dibiphenyl-4-carbonitrile}) poly[tributyl(vinyl)stannane-alt-({4',4'''-[(2,5-dibromo-1,4-phenylene)bis(oxyhexane-6,1-diyloxy)]dibiphenyl-4-carbonitrile})] polyarylenealkenylene;(tributyl(vinyl)stannane-alt-{4',4'''-[(2,5-dibromo-1,4-phenylene)bis(oxyhexane-6,1-diyloxy)]dibiphenyl-4-carbonitrile}) | poly({2,5-bis[6-(4'-cyanobiphenyl-4-yloxy)hexyloxy]-1,4-phenylene}ethene-1,2-diyl) |  | Polyphenylenes |  | *C=Cc1cc(OCCCCCCOc2ccc(-c3ccc(C#N)cc3)cc2)c(*)cc1OCCCCCCOc1ccc(-c2ccc(C#N)cc2)cc1 | [*]C=Cc1cc(OCCCCCCOc2ccc(-c3ccc(C#N)cc3)cc2)c([*])cc1OCCCCCCOc1ccc(-c2ccc(C#N)cc2)cc1 | known
R1011051 |  |  | P512031 | poly(tributyl(vinyl)stannane-alt-{4',4'''-[(2,5-dibromo-1,4-phenylene)bis(oxyoctane-8,1-diyloxy)]dibiphenyl-4-carbonitrile}) poly[tributyl(vinyl)stannane-alt-({4',4'''-[(2,5-dibromo-1,4-phenylene)bis(oxyoctane-8,1-diyloxy)]dibiphenyl-4-carbonitrile})] polyarylenealkenylene;(tributyl(vinyl)stannane-alt-{4',4'''-[(2,5-dibromo-1,4-phenylene)bis(oxyoctane-8,1-diyloxy)]dibiphenyl-4-carbonitrile}) | poly({2,5-bis[8-(4'-cyanobiphenyl-4-yloxy)octyloxy]-1,4-phenylene}ethene-1,2-diyl) |  | Polyphenylenes |  | *C=Cc1cc(OCCCCCCCCOc2ccc(-c3ccc(C#N)cc3)cc2)c(*)cc1OCCCCCCCCOc1ccc(-c2ccc(C#N)cc2)cc1 | [*]C=Cc1cc(OCCCCCCCCOc2ccc(-c3ccc(C#N)cc3)cc2)c([*])cc1OCCCCCCCCOc1ccc(-c2ccc(C#N)cc2)cc1 | known
R1011052 |  |  | P512032 | poly(tributyl(vinyl)stannane-alt-{4',4'''-[(2,5-dibromo-1,4-phenylene)bis(oxydecane-10,1-diyloxy)]dibiphenyl-4-carbonitrile}) poly[tributyl(vinyl)stannane-alt-({4',4'''-[(2,5-dibromo-1,4-phenylene)bis(oxydecane-10,1-diyloxy)]dibiphenyl-4-carbonitrile})] polyarylenealkenylene;(tributyl(vinyl)stannane-alt-{4',4'''-[(2,5-dibromo-1,4-phenylene)bis(oxydecane-10,1-diyloxy)]dibiphenyl-4-carbonitrile}) | poly({2,5-bis[10-(4'-cyanobiphenyl-4-yloxy)decyloxy]-1,4-phenylene}ethene-1,2-diyl) |  | Polyphenylenes |  | *C=Cc1cc(OCCCCCCCCCCOc2ccc(-c3ccc(C#N)cc3)cc2)c(*)cc1OCCCCCCCCCCOc1ccc(-c2ccc(C#N)cc2)cc1 | [*]C=Cc1cc(OCCCCCCCCCCOc2ccc(-c3ccc(C#N)cc3)cc2)c([*])cc1OCCCCCCCCCCOc1ccc(-c2ccc(C#N)cc2)cc1 | known
R1011053 | 79 |  | P512033 |  | poly{[2-butyl-5-(2-ethylhexyl)-1,4-phenylene]ethene-1,2-diyl} |  | Polyphenylenes |  | *C=Cc1cc(CC(CC)CCCC)c(*)cc1CCCC | [*]C=Cc1cc(CC(CC)CCCC)c([*])cc1CCCC | known | [23 empty] | 2.5921 | [8 empty] | 1.61
R1011054 |  |  | P512034 | poly(manganese(II) bis(2,4,6-tribromophenolate)) polyether;(manganese(II) bis(2,4,6-tribromophenolate)) | poly[oxy(3,5-dibromo-1,2-phenylene)] |  | Polyoxides/ethers/acetals |  | *Oc1cc(Br)cc(Br)c1* | [*]Oc1cc(Br)cc(Br)c1[*] | known | 4.3897
R1011055 |  |  | P512037 |  | poly{[2,5-bis(octyloxy)-1,4-phenylene]ethene-1,2-diyl} |  | Polyphenylenes |  | *C=Cc1cc(OCCCCCCCC)c(*)cc1OCCCCCCCC | [*]C=Cc1cc(OCCCCCCCC)c([*])cc1OCCCCCCCC | known
R1011056 |  |  | P512039 |  | poly{[2-(dodecyloxy)-5-methoxy-1,4-phenylene]ethene-1,2-diyl-1,4-phenyleneethene-1,2-diyl} |  | Polyphenylenes |  | *C=Cc1ccc(C=Cc2cc(OCCCCCCCCCCCC)c(*)cc2OC)cc1 | [*]C=Cc1ccc(C=Cc2cc(OCCCCCCCCCCCC)c([*])cc2OC)cc1 | known | 3.0704
R1011057 |  |  | P512046 | poly{[tributyl(vinyl)stannane]-alt-[1,4-dibromo-2,5-bis({6-[4-(4-pentylcyclohexyl)phenoxy]hexyl}oxy)benzene]} | poly{[2,5-bis({6-[4-(4-pentylcyclohexyl)phenoxy]hexyl}oxy)-1,4-phenylene]ethene-1,2-diyl} |  | Polyphenylenes |  | *C=Cc1cc(OCCCCCCOc2ccc(C3CCC(CCCCC)CC3)cc2)c(*)cc1OCCCCCCOc1ccc(C2CCC(CCCCC)CC2)cc1 | [*]C=Cc1cc(OCCCCCCOc2ccc(C3CCC(CCCCC)CC3)cc2)c([*])cc1OCCCCCCOc1ccc(C2CCC(CCCCC)CC2)cc1 | known
R1011058 |  |  | P512047 | poly{[tributyl(vinyl)stannane]-alt-[1,4-dibromo-2,5-bis({8-[4-(4-pentylcyclohexyl)phenoxy]octyl}oxy)benzene]} | poly{[2,5-bis({8-[4-(4-pentylcyclohexyl)phenoxy]octyl}oxy)-1,4-phenylene]ethene-1,2-diyl} |  | Polyphenylenes |  | *C=Cc1cc(OCCCCCCCCOc2ccc(C3CCC(CCCCC)CC3)cc2)c(*)cc1OCCCCCCCCOc1ccc(C2CCC(CCCCC)CC2)cc1 | [*]C=Cc1cc(OCCCCCCCCOc2ccc(C3CCC(CCCCC)CC3)cc2)c([*])cc1OCCCCCCCCOc1ccc(C2CCC(CCCCC)CC2)cc1 | known
R1011059 |  |  | P512048 | poly{[tributyl(vinyl)stannane]-alt-[1,4-dibromo-2,5-bis({10-[4-(4-pentylcyclohexyl)phenoxy]decyl}oxy)benzene]} | poly{[2,5-bis({10-[4-(4-pentylcyclohexyl)phenoxy]decyl}oxy)-1,4-phenylene]ethene-1,2-diyl} |  | Polyphenylenes |  | *C=Cc1cc(OCCCCCCCCCCOc2ccc(C3CCC(CCCCC)CC3)cc2)c(*)cc1OCCCCCCCCCCOc1ccc(C2CCC(CCCCC)CC2)cc1 | [*]C=Cc1cc(OCCCCCCCCCCOc2ccc(C3CCC(CCCCC)CC3)cc2)c([*])cc1OCCCCCCCCCCOc1ccc(C2CCC(CCCCC)CC2)cc1 | known
R1011060 |  |  | P512049 |  | poly(2-bromo-5-methoxy-1,4-phenyleneethene-1,2-diyl) |  | Polyphenylenes |  | *C=Cc1cc(OC)c(*)cc1Br | [*]C=Cc1cc(OC)c([*])cc1Br | known | 1.9302
R1011061 |  |  | P512050 | poly[(4-tert-butylphenol)-alt-formaldehyde] | poly[(2-hydroxy-5-tert-butyl-1,3-phenylene)methylene] |  | Polyphenylenes |  | *Cc1cc(C(C)(C)C)cc(*)c1O | [*]Cc1cc(C(C)(C)C)cc([*])c1O | known
R1011062 |  |  | P512051 |  | poly[oxy(2-cyano-1,3-phenylene)] |  | Polyoxides/ethers/acetals |  | *Oc1cccc(*)c1C#N | [*]Oc1cccc([*])c1C#N | known | 4.3829
R1011063 |  |  | P512053 | poly[2-fluoro-1,4-phenylenedimethylene bis(tetrahydrothiophenium bromide)] | poly{(2-fluoro-1,4-phenylene)[(E)-ethene-1,2-diyl]} |  | Polyphenylenes |  | *C=Cc1ccc(*)c(F)c1 | [*]C=Cc1ccc([*])c(F)c1 | known | 2.259
R1011064 |  |  | P512054 |  | poly(2-hexyl-1,4-phenylene) |  | Polyphenylenes |  | *c1ccc(*)c(CCCCCC)c1 | [*]c1ccc([*])c(CCCCCC)c1 | known
R1011065 |  |  | P512055 |  | poly{2-hydroxy-5-[1-(4-hydroxyphenyl)-1-methylethyl]-1,3-phenylene} |  | Polyphenylenes |  | *c1cc(C(C)(C)c2ccc(O)cc2)cc(*)c1O | [*]c1cc(C(C)(C)c2ccc(O)cc2)cc([*])c1O | known | [10 empty] | 408 | 621
R1011066 |  |  | P512058 | poly{[2,7-bis(4,4,5,5-tetramethyl-1,3,2-dioxaborolan-2-yl)-9,9-dioctyl-9H-fluorene]-alt-(1,4-dibromobenzene)} | poly[(9,9-dioctyl-9H-fluorene-2,7-diyl)-1,4-phenylene] |  | Polyphenylenes |  | *c1ccc(-c2ccc3c(c2)C(CCCCCCCC)(CCCCCCCC)c2cc(*)ccc2-3)cc1 | [*]c1ccc(-c2ccc3c(c2)C(CCCCCCCC)(CCCCCCCC)c2cc([*])ccc2-3)cc1 | known | [10 empty] | 354
R1011067 |  |  | P512059 | poly{[2,7-bis(4,4,5,5-tetramethyl-1,3,2-dioxaborolan-2-yl)-9,9-dioctyl-9H-fluorene]-alt-(1,4-dibromo-2-fluorobenzene)} | poly[(9,9-dioctyl-9H-fluorene-2,7-diyl)(2-fluoro-1,4-phenylene)] |  | Polyphenylenes |  | *c1ccc(-c2ccc3c(c2)C(CCCCCCCC)(CCCCCCCC)c2cc(*)ccc2-3)c(F)c1 | [*]c1ccc(-c2ccc3c(c2)C(CCCCCCCC)(CCCCCCCC)c2cc([*])ccc2-3)c(F)c1 | known | [10 empty] | 307
R1011068 |  |  | P512060 | poly{[2,7-bis(4,4,5,5-tetramethyl-1,3,2-dioxaborolan-2-yl)-9,9-dioctyl-9H-fluorene]-alt-(1,4-dibromo-2,5-difluorobenzene)} | poly[(9,9-dioctyl-9H-fluorene-2,7-diyl)(2,5-difluoro-1,4-phenylene)] |  | Polyphenylenes |  | *c1ccc2c(c1)C(CCCCCCCC)(CCCCCCCC)c1cc(-c3cc(F)c(*)cc3F)ccc1-2 | [*]c1ccc2c(c1)C(CCCCCCCC)(CCCCCCCC)c1cc(-c3cc(F)c([*])cc3F)ccc1-2 | known | [10 empty] | 307
R1011069 |  |  | P512061 | poly{[2,7-bis(4,4,5,5-tetramethyl-1,3,2-dioxaborolan-2-yl)-9,9-dioctyl-9H-fluorene]-alt-(1,4-dibromo-2,3,5,6-tetrafluorobenzene)} | poly[(9,9-dioctyl-9H-fluorene-2,7-diyl)(2,3,5,6-tetrafluoro-1,4-phenylene)] |  | Polyphenylenes |  | *c1ccc2c(c1)C(CCCCCCCC)(CCCCCCCC)c1cc(-c3c(F)c(F)c(*)c(F)c3F)ccc1-2 | [*]c1ccc2c(c1)C(CCCCCCCC)(CCCCCCCC)c1cc(-c3c(F)c(F)c([*])c(F)c3F)ccc1-2 | known | [10 empty] | 302
R1011070 |  |  | P512062 | poly{[2-methoxy-5-(octyloxy)terephthalaldehyde]-alt-[2-methoxy-5-(octyloxy)benzene-1,4-diacetonitrile]} | poly{[2-methoxy-5-(octyloxy)-1,4-phenylene](1-cyanoethene-1,2-diyl)[2-methoxy-5-(octyloxy)-1,4-phenylene](2-cyanoethene-1,2-diyl)} |  | Polyphenylenes |  | *C(C#N)=Cc1cc(OCCCCCCCC)c(C=C(C#N)c2cc(OCCCCCCCC)c(*)cc2OC)cc1OC | [*]C(C#N)=Cc1cc(OCCCCCCCC)c(C=C(C#N)c2cc(OCCCCCCCC)c([*])cc2OC)cc1OC | known | [10 empty] | 447 | 727
R1011071 |  |  | P512063 | poly{[2-(decyloxy)-5-methoxyterephthalaldehyde]-alt-[2-(decyloxy)-5-methoxybenzene-1,4-diacetonitrile]} | poly{[2-(decyloxy)-5-methoxy-1,4-phenylene](1-cyanoethene-1,2-diyl)[2-(decyloxy)-5-methoxy-1,4-phenylene](2-cyanoethene-1,2-diyl)} |  | Polyphenylenes |  | *C(C#N)=Cc1cc(OCCCCCCCCCC)c(C=C(C#N)c2cc(OCCCCCCCCCC)c(*)cc2OC)cc1OC | [*]C(C#N)=Cc1cc(OCCCCCCCCCC)c(C=C(C#N)c2cc(OCCCCCCCCCC)c([*])cc2OC)cc1OC | known | [10 empty] | 471 | 744
R1011072 |  |  | P512064 | poly{[2-(dodecyloxy)-5-methoxyterephthalaldehyde]-alt-[2-(dodecyloxy)-5-methoxybenzene-1,4-diacetonitrile]} | poly{[2-(dodecyloxy)-5-methoxy-1,4-phenylene](1-cyanoethene-1,2-diyl)[2-(dodecyloxy)-5-methoxy-1,4-phenylene](2-cyanoethene-1,2-diyl)} |  | Polyphenylenes |  | *C(C#N)=Cc1cc(OCCCCCCCCCCCC)c(C=C(C#N)c2cc(OCCCCCCCCCCCC)c(*)cc2OC)cc1OC | [*]C(C#N)=Cc1cc(OCCCCCCCCCCCC)c(C=C(C#N)c2cc(OCCCCCCCCCCCC)c([*])cc2OC)cc1OC | known | [10 empty] | 454 | 729
R1011073 |  |  | P512065 | poly{[2-(hexadecyloxy)-5-methoxyterephthalaldehyde]-alt-[2-(hexadecyloxy)-5-methoxybenzene-1,4-diacetonitrile]} | poly{[2-(hexadecyloxy)-5-methoxy-1,4-phenylene](1-cyanoethene-1,2-diyl)[2-(hexadecyloxy)-5-methoxy-1,4-phenylene](2-cyanoethene-1,2-diyl)} |  | Polyphenylenes |  | *C(C#N)=Cc1cc(OCCCCCCCCCCCCCCCC)c(C=C(C#N)c2cc(OCCCCCCCCCCCCCCCC)c(*)cc2OC)cc1OC | [*]C(C#N)=Cc1cc(OCCCCCCCCCCCCCCCC)c(C=C(C#N)c2cc(OCCCCCCCCCCCCCCCC)c([*])cc2OC)cc1OC | known | [10 empty] | 463 | 730
R1011074 |  |  | P512066 |  | poly(1,4-phenylene{1-[4-(trifluoromethyl)phenyl]ethene-1,2-diyl}) |  | Polyphenylenes |  | *C=C(c1ccc(*)cc1)c1ccc(C(F)(F)F)cc1 | [*]C=C(c1ccc([*])cc1)c1ccc(C(F)(F)F)cc1 | known | [10 empty] | 472
R1011075 |  |  | P512067 |  | poly[biphenyl-4,4'-diyl(1-phenylethene-1,2-diyl)-1,4-phenylene(2-phenylethene-1,2-diyl)] |  | Polyphenylenes |  | *C(=Cc1ccc(C=C(c2ccccc2)c2ccc(-c3ccc(*)cc3)cc2)cc1)c1ccccc1 | [*]C(=Cc1ccc(C=C(c2ccccc2)c2ccc(-c3ccc([*])cc3)cc2)cc1)c1ccccc1 | known | [10 empty] | 493
R1011076 |  |  | P512068 |  | poly{biphenyl-4,4'-diyl[1-(4-fluorophenyl)ethene-1,2-diyl](2,5-dimethoxy-1,4-phenylene)[2-(4-fluorophenyl)ethene-1,2-diyl]} |  | Polyphenylenes |  | *C(=Cc1cc(OC)c(C=C(c2ccc(F)cc2)c2ccc(-c3ccc(*)cc3)cc2)cc1OC)c1ccc(F)cc1 | [*]C(=Cc1cc(OC)c(C=C(c2ccc(F)cc2)c2ccc(-c3ccc([*])cc3)cc2)cc1OC)c1ccc(F)cc1 | known | [10 empty] | 474
R1011077 |  |  | P512069 |  | poly[biphenyl-4,4'-diyl(1-phenylethene-1,2-diyl)(2,5-dimethoxy-1,4-phenylene)(2-phenylethene-1,2-diyl)] |  | Polyphenylenes |  | *C(=Cc1cc(OC)c(C=C(c2ccccc2)c2ccc(-c3ccc(*)cc3)cc2)cc1OC)c1ccccc1 | [*]C(=Cc1cc(OC)c(C=C(c2ccccc2)c2ccc(-c3ccc([*])cc3)cc2)cc1OC)c1ccccc1 | known | [10 empty] | 496
R1011078 |  |  | P512070 |  | poly[naphthalene-2,6-diyl(1-phenylethene-1,2-diyl)(2,5-dimethoxy-1,4-phenylene)(2-phenylethene-1,2-diyl)] |  | Polyphenylenes |  | *C(=Cc1cc(OC)c(C=C(c2ccccc2)c2ccc3cc(*)ccc3c2)cc1OC)c1ccccc1 | [*]C(=Cc1cc(OC)c(C=C(c2ccccc2)c2ccc3cc([*])ccc3c2)cc1OC)c1ccccc1 | known | [10 empty] | 471
R1011079 |  |  | P512071 |  | poly((2,5-dimethoxy-1,4-phenylene){2-[4-(trifluoromethyl)phenyl]ethene-1,2-diyl}-1,4-phenylene{1-[4-(trifluoromethyl)phenyl]ethene-1,2-diyl}) |  | Polyphenylenes |  | *C(=Cc1cc(OC)c(C=C(c2ccc(*)cc2)c2ccc(C(F)(F)F)cc2)cc1OC)c1ccc(C(F)(F)F)cc1 | [*]C(=Cc1cc(OC)c(C=C(c2ccc([*])cc2)c2ccc(C(F)(F)F)cc2)cc1OC)c1ccc(C(F)(F)F)cc1 | known | [10 empty] | 481
R1011080 |  |  | P512072 |  | poly{(2,5-dimethoxy-1,4-phenylene)[2-(4-fluorophenyl)ethene-1,2-diyl]-1,4-phenylene[1-(4-fluorophenyl)ethene-1,2-diyl]} |  | Polyphenylenes |  | *C(=Cc1cc(OC)c(C=C(c2ccc(*)cc2)c2ccc(F)cc2)cc1OC)c1ccc(F)cc1 | [*]C(=Cc1cc(OC)c(C=C(c2ccc([*])cc2)c2ccc(F)cc2)cc1OC)c1ccc(F)cc1 | known | [10 empty] | 466
R1011081 |  |  | P512073 |  | poly{(2,5-dimethoxy-1,4-phenylene)[2-(4-methoxyphenyl)ethene-1,2-diyl]-1,4-phenylene[1-(4-methoxyphenyl)ethene-1,2-diyl]} |  | Polyphenylenes |  | *C(=Cc1cc(OC)c(C=C(c2ccc(*)cc2)c2ccc(OC)cc2)cc1OC)c1ccc(OC)cc1 | [*]C(=Cc1cc(OC)c(C=C(c2ccc([*])cc2)c2ccc(OC)cc2)cc1OC)c1ccc(OC)cc1 | known | [10 empty] | 443
R1011082 |  |  | P512074 |  | poly{naphthalene-2,6-diyl[1-(4-fluorophenyl)ethene-1,2-diyl](2,5-dimethoxy-1,4-phenylene)[2-(4-fluorophenyl)ethene-1,2-diyl]} |  | Polyphenylenes |  | *C(=Cc1cc(OC)c(C=C(c2ccc(F)cc2)c2ccc3cc(*)ccc3c2)cc1OC)c1ccc(F)cc1 | [*]C(=Cc1cc(OC)c(C=C(c2ccc(F)cc2)c2ccc3cc([*])ccc3c2)cc1OC)c1ccc(F)cc1 | known | [10 empty] | 481
R1011083 |  |  | P512075 |  | poly((2,5-dimethoxy-1,4-phenylene)ethene-1,2-diyl{5-[(2-ethylhexyl)oxy]-2-methoxy-1,4-phenylene]}ethene-1,2-diyl) |  | Polyphenylenes |  | *C=Cc1cc(OCC(CC)CCCC)c(C=Cc2cc(OC)c(*)cc2OC)cc1OC | [*]C=Cc1cc(OCC(CC)CCCC)c(C=Cc2cc(OC)c([*])cc2OC)cc1OC | known | [10 empty] | 383
R1011084 |  |  | P512076 |  | poly{(2,5-dimethoxy-1,4-phenylene)ethene-1,2-diyl-1,4-phenylene(2-phenoxyethene-1,2-diyl)-1,4-phenylene[1-(4-phenoxyphenyl)ethene-1,2-diyl]-1,4-phenyleneethene-1,2-diyl} |  | Polyphenylenes |  | *C=Cc1cc(OC)c(C=Cc2ccc(C=C(Oc3ccccc3)c3ccc(C(=Cc4ccc(*)cc4)c4ccc(Oc5ccccc5)cc4)cc3)cc2)cc1OC | [*]C=Cc1cc(OC)c(C=Cc2ccc(C=C(Oc3ccccc3)c3ccc(C(=Cc4ccc([*])cc4)c4ccc(Oc5ccccc5)cc4)cc3)cc2)cc1OC | known | [10 empty] | 448
R1011085 |  |  | P512077 |  | poly[1,3-phenyleneethene-1,2-diyl[2,5-bis(octyloxy)-1,4-phenylene]ethene-1,2-diyl-1,4-phenyleneethene-1,2-diyl[2,5-bis(octyloxy)-1,4-phenylene]ethene-1,2-diyl] |  | Polyphenylenes |  | *C=Cc1ccc(C=Cc2cc(OCCCCCCCC)c(C=Cc3cccc(C=Cc4cc(OCCCCCCCC)c(*)cc4OCCCCCCCC)c3)cc2OCCCCCCCC)cc1 | [*]C=Cc1ccc(C=Cc2cc(OCCCCCCCC)c(C=Cc3cccc(C=Cc4cc(OCCCCCCCC)c([*])cc4OCCCCCCCC)c3)cc2OCCCCCCCC)cc1 | known
R1011086 |  |  | P512079 |  | poly[(2-methoxy-1,4-phenylene)ethene-1,2-diyl] |  | Polyphenylenes |  | *C=Cc1ccc(*)c(OC)c1 | [*]C=Cc1ccc([*])c(OC)c1 | known
R1011087 |  |  | P512080 | polysalicylaldehyde poly(2-hydroxybenzaldehyde) | poly(5-formyl-4-hydroxy-1,3-phenylene) |  | Polyphenylenes |  | *c1cc(*)c(O)c(C=O)c1 | [*]c1cc([*])c(O)c(C=O)c1 | known | 3.2778 | [10 empty] | 585.5
R1011088 |  |  | P512083 | poly{4-[2-(4-methoxyphenyl)diazene-1-yl]phenol} | poly{2-hydroxy-5-[(4-methoxyphenyl)diazenyl]-1,3-phenylene} |  | Polyphenylenes |  | *c1cc(N=Nc2ccc(OC)cc2)cc(*)c1O | [*]c1cc(N=Nc2ccc(OC)cc2)cc([*])c1O | known | 3.0241 | [9 empty] | 407 | 723
R1011089 |  |  | P512084 | poly{4-[2-(4-sulfophenyl)diazene-1-yl]phenol} | poly{2-hydroxy-5-[(4-sulfophenyl)diazenyl]-1,3-phenylene} |  | Polyphenylenes |  | *c1cc(N=Nc2ccc(S(=O)(=O)O)cc2)cc(*)c1O | [*]c1cc(N=Nc2ccc(S(=O)(=O)O)cc2)cc([*])c1O | known | 3.0327 | [10 empty] | 723
R1011090 |  |  | P512085 | poly{4-[2-(4-carboxyphenyl)diazene-1-yl]phenol} | poly{5-[(4-carboxyphenyl)diazenyl]-2-hydroxy-1,3-phenylene} |  | Polyphenylenes |  | *c1cc(N=Nc2ccc(C(=O)O)cc2)cc(*)c1O | [*]c1cc(N=Nc2ccc(C(=O)O)cc2)cc([*])c1O | known | 2.9911 | [10 empty] | 723
R1011091 |  |  | P512086 | poly{4-[2-(4-cyanophenyl)diazene-1-yl]phenol} | poly{5-[(4-cyanophenyl)diazenyl]-2-hydroxy-1,3-phenylene} |  | Polyphenylenes |  | *c1cc(N=Nc2ccc(C#N)cc2)cc(*)c1O | [*]c1cc(N=Nc2ccc(C#N)cc2)cc([*])c1O | known | 2.4223 | [9 empty] | 449 | 723
R1011092 | 80 |  | P512088 |  | poly({2-[(3,7-dimethyloctyl)oxy]-5-methoxy-1,4-phenylene}[(E)-ethene-1,2-diyl]) |  | Polyphenylenes |  | *C=Cc1cc(OCCC(C)CCCC(C)C)c(*)cc1OC | [*]C=Cc1cc(OCCC(C)CCCC(C)C)c([*])cc1OC | known | [23 empty] | 2.9756 | [8 empty] | 1.725
R1011093 |  |  | P512152 | poly[1,4-bis(chloromethyl)-2-(hexyloxy)-5-methoxybenzene] | poly{[2-(hexyloxy)-5-methoxy-1,4-phenylene]ethene-1,2-diyl} |  | Polyphenylenes |  | *C=Cc1cc(OCCCCCC)c(*)cc1OC | [*]C=Cc1cc(OCCCCCC)c([*])cc1OC | known | 2.3505 | [9 empty] | 333
R1011094 |  |  | P512092 | poly[1,4-bis(tetrahydrothiophenium-1-ylmethyl)-2-methoxy-5-methylbenzene dichloride] | poly[(2-methoxy-5-methyl-1,4-phenylene)ethene-1,2-diyl] |  | Polyphenylenes |  | *C=Cc1cc(OC)c(*)cc1C | [*]C=Cc1cc(OC)c([*])cc1C | known
R1011095 |  |  | P512093 | poly(1,4-dimethoxybenzene) | poly(2,5-dimethoxy-1,4-phenylene) |  | Polyphenylenes |  | *c1cc(OC)c(*)cc1OC | [*]c1cc(OC)c([*])cc1OC | known | 4.5409
R1011096 |  |  | P512094 | poly{((S)-6,6'-diethynyl[1,1'-binaphthalene]-2,2'-diol)-alt-[1,4-bis(hexyloxy)-2,5-diiodobenzene]} | poly{(2,2'-dihydroxy-1,1'-binaphthalene-6,6'-diyl)ethyne-1,2-diyl[2,5-bis(hexyloxy)-1,4-phenylene]ethyne-1,2-diyl} |  | Polyphenylenes |  | *C#Cc1cc(OCCCCCC)c(C#Cc2ccc3c(-c4c(O)ccc5cc(*)ccc45)c(O)ccc3c2)cc1OCCCCCC | [*]C#Cc1cc(OCCCCCC)c(C#Cc2ccc3c(-c4c(O)ccc5cc([*])ccc45)c(O)ccc3c2)cc1OCCCCCC | known | 3.0868
R1011097 |  |  | P512095 | poly{[(S)-6,6'-diethynyl-2'-(hexyloxy)[1,1'-binaphthalene]-2-ol]-alt-[1,4-bis(hexyloxy)-2,5-diiodobenzene]} | poly{[2-(hexyloxy)-2'-hydroxy-1,1'-binaphthalene-6,6'-diyl]ethyne-1,2-diyl[2,5-bis(hexyloxy)-1,4-phenylene]ethyne-1,2-diyl} |  | Polyphenylenes |  | *C#Cc1cc(OCCCCCC)c(C#Cc2ccc3c(-c4c(O)ccc5cc(*)ccc45)c(OCCCCCC)ccc3c2)cc1OCCCCCC | [*]C#Cc1cc(OCCCCCC)c(C#Cc2ccc3c(-c4c(O)ccc5cc([*])ccc45)c(OCCCCCC)ccc3c2)cc1OCCCCCC | known
R1011098 |  |  | P512096 | poly((2,5-dihexylterephthalaldehyde)-alt-{bis(diethyl) (1,4-phenylenedimethylene)diphosphonate}) | poly{(2,5-dihexyl-1,4-phenylene)[(E)-ethene-1,2-diyl]-1,4-phenylene[(E)-ethene-1,2-diyl]} |  | Polyphenylenes |  | *C=Cc1cc(CCCCCC)c(C=Cc2ccc(*)cc2)cc1CCCCCC | [*]C=Cc1cc(CCCCCC)c(C=Cc2ccc([*])cc2)cc1CCCCCC | known | [9 empty] | 539 |  | 624
R1011099 |  |  | P512097 | poly((2,5-diheptylterephthalaldehyde)-alt-{bis(diethyl) (1,4-phenylenedimethylene)diphosphonate}) | poly{(2,5-diheptyl-1,4-phenylene)[(E)-ethene-1,2-diyl]-1,4-phenylene[(E)-ethene-1,2-diyl]} |  | Polyphenylenes |  | *C=Cc1cc(CCCCCCC)c(C=Cc2ccc(*)cc2)cc1CCCCCCC | [*]C=Cc1cc(CCCCCCC)c(C=Cc2ccc([*])cc2)cc1CCCCCCC | known | [9 empty] | 497 |  | 613
R1011100 |  |  | P512098 | poly((2,5-dioctylterephthalaldehyde)-alt-{bis(diethyl) (1,4-phenylenedimethylene)diphosphonate}) | poly{(2,5-dioctyl-1,4-phenylene)[(E)-ethene-1,2-diyl]-1,4-phenylene[(E)-ethene-1,2-diyl]} |  | Polyphenylenes |  | *C=Cc1cc(CCCCCCCC)c(C=Cc2ccc(*)cc2)cc1CCCCCCCC | [*]C=Cc1cc(CCCCCCCC)c(C=Cc2ccc([*])cc2)cc1CCCCCCCC | known | [9 empty] | 471 |  | 617
R1011101 |  |  | P512099 | poly((2,5-dinonylterephthalaldehyde)-alt-{bis(diethyl) (1,4-phenylenedimethylene)diphosphonate}) | poly{(2,5-dinonyl-1,4-phenylene)[(E)-ethene-1,2-diyl]-1,4-phenylene[(E)-ethene-1,2-diyl]} |  | Polyphenylenes |  | *C=Cc1cc(CCCCCCCCC)c(C=Cc2ccc(*)cc2)cc1CCCCCCCCC | [*]C=Cc1cc(CCCCCCCCC)c(C=Cc2ccc([*])cc2)cc1CCCCCCCCC | known | [9 empty] | 599 |  | 607
R1011102 |  |  | P512100 | poly((2,5-didecylterephthalaldehyde)-alt-{bis(diethyl) (1,4-phenylenedimethylene)diphosphonate}) | poly{(2,5-didecyl-1,4-phenylene)[(E)-ethene-1,2-diyl]-1,4-phenylene[(E)-ethene-1,2-diyl]} |  | Polyphenylenes |  | *C=Cc1cc(CCCCCCCCCC)c(C=Cc2ccc(*)cc2)cc1CCCCCCCCCC | [*]C=Cc1cc(CCCCCCCCCC)c(C=Cc2ccc([*])cc2)cc1CCCCCCCCCC | known | 3.3187 | [8 empty] | 592 |  | 599
R1011103 |  |  | P512101 | poly((2,5-diundecylterephthalaldehyde)-alt-{bis(diethyl) (1,4-phenylenedimethylene)diphosphonate}) | poly{(2,5-diundecyl-1,4-phenylene)[(E)-ethene-1,2-diyl]-1,4-phenylene[(E)-ethene-1,2-diyl]} |  | Polyphenylenes |  | *C=Cc1cc(CCCCCCCCCCC)c(C=Cc2ccc(*)cc2)cc1CCCCCCCCCCC | [*]C=Cc1cc(CCCCCCCCCCC)c(C=Cc2ccc([*])cc2)cc1CCCCCCCCCCC | known | [9 empty] | 440 |  | 663
R1011104 |  |  | P512102 | poly((2,5-didodecylterephthalaldehyde)-alt-{bis(diethyl) (1,4-phenylenedimethylene)diphosphonate}) | poly{(2,5-didodecyl-1,4-phenylene)[(E)-ethene-1,2-diyl]-1,4-phenylene[(E)-ethene-1,2-diyl]} |  | Polyphenylenes |  | *C=Cc1cc(CCCCCCCCCCCC)c(C=Cc2ccc(*)cc2)cc1CCCCCCCCCCCC | [*]C=Cc1cc(CCCCCCCCCCCC)c(C=Cc2ccc([*])cc2)cc1CCCCCCCCCCCC | known | [9 empty] | 470 |  | 600
R1011105 |  |  | P512103 | poly(1,4-bis(chloromethyl)-2-{4,5-bis[(2-ethylhexyl)oxy]biphenyl-2-yl}benzene) | poly[(2-{4,5-bis[(2-ethylhexyl)oxy]biphenyl-2-yl}-1,4-phenylene)ethene-1,2-diyl] |  | Polyphenylenes |  | *C=Cc1ccc(*)c(-c2cc(OCC(CC)CCCC)c(OCC(CC)CCCC)cc2-c2ccccc2)c1 | [*]C=Cc1ccc([*])c(-c2cc(OCC(CC)CCCC)c(OCC(CC)CCCC)cc2-c2ccccc2)c1 | known | [11 empty] | 587
R1011106 |  |  | P512104 | poly(1,4-bis(chloromethyl)-2-{4,5-bis[(2-ethylhexyl)oxy]biphenyl-2-yl}benzene) | poly[(2-{4,6-bis[(2-ethylhexyl)oxy]biphenyl-3-yl}-1,4-phenylene)ethene-1,2-diyl] |  | Polyphenylenes |  | *C=Cc1ccc(*)c(-c2cc(-c3ccccc3)c(OCC(CC)CCCC)cc2OCC(CC)CCCC)c1 | [*]C=Cc1ccc([*])c(-c2cc(-c3ccccc3)c(OCC(CC)CCCC)cc2OCC(CC)CCCC)c1 | known | [11 empty] | 612
R1011107 |  |  | P512105 | poly(1,4-bis(chloromethyl)-2-{2,5-bis[(2-ethylhexyl)oxy]biphenyl-4-yl}benzene) | poly[(2-{2,5-bis[(2-ethylhexyl)oxy]biphenyl-4-yl}-1,4-phenylene)ethene-1,2-diyl] |  | Polyphenylenes |  | *C=Cc1ccc(*)c(-c2cc(OCC(CC)CCCC)c(-c3ccccc3)cc2OCC(CC)CCCC)c1 | [*]C=Cc1ccc([*])c(-c2cc(OCC(CC)CCCC)c(-c3ccccc3)cc2OCC(CC)CCCC)c1 | known | [11 empty] | 573
R1011108 |  |  | P512117 | poly([2,7-bis(1,3,2-dioxaborinan-2-yl)-9,9-dihexylfluorene]-alt-{2',5'-bis[4-(hexyloxy)phenyl]-4,4''-dibromo-1,1':3',1''-terphenyl}) | poly((9,9-dihexylfluorene-2,7-diyl){2',5'-bis[4-(hexyloxy)phenyl]-1,1':3',1''-terphenyl-4,4''-diyl}) |  | Polyphenylenes |  | *c1ccc(-c2cc(-c3ccc(OCCCCCC)cc3)cc(-c3ccc(-c4ccc5c(c4)C(CCCCCC)(CCCCCC)c4cc(*)ccc4-5)cc3)c2-c2ccc(OCCCCCC)cc2)cc1 | [*]c1ccc(-c2cc(-c3ccc(OCCCCCC)cc3)cc(-c3ccc(-c4ccc5c(c4)C(CCCCCC)(CCCCCC)c4cc([*])ccc4-5)cc3)c2-c2ccc(OCCCCCC)cc2)cc1 | known | [11 empty] | 514
R1011109 |  |  | P512118 | poly[[2,7-bis(1,3,2-dioxaborinan-2-yl)-9,9-dihexylfluorene]-alt-(2',5'-bis{4-[(2-ethylhexyl)oxy]phenyl}-4,4''-dibromo-1,1':3',1''-terphenyl)] | poly[(9,9-dihexylfluorene-2,7-diyl)(2',5'-bis{4-[(2-ethylhexyl)oxy]phenyl}-1,1':3',1''-terphenyl-4,4''-diyl)] |  | Polyphenylenes |  | *c1ccc(-c2cc(-c3ccc(OCC(CC)CCCC)cc3)cc(-c3ccc(-c4ccc5c(c4)C(CCCCCC)(CCCCCC)c4cc(*)ccc4-5)cc3)c2-c2ccc(OCC(CC)CCCC)cc2)cc1 | [*]c1ccc(-c2cc(-c3ccc(OCC(CC)CCCC)cc3)cc(-c3ccc(-c4ccc5c(c4)C(CCCCCC)(CCCCCC)c4cc([*])ccc4-5)cc3)c2-c2ccc(OCC(CC)CCCC)cc2)cc1 | known | [11 empty] | 516
R1011110 |  |  | P512119 | poly([2,7-bis(1,3,2-dioxaborinan-2-yl)-9,9-dihexylfluorene]-alt-{2',5'-bis[4-(hexyloxy)phenyl]-4,4''-dibromo-1,1':3',1''-terphenyl}) | poly((9,9-dihexylfluorene-2,7-diyl){2',5'-bis[4-(dodecyloxy)phenyl]-1,1':3',1''-terphenyl-4,4''-diyl}) |  | Polyphenylenes |  | *c1ccc(-c2cc(-c3ccc(OCCCCCCCCCCCC)cc3)cc(-c3ccc(-c4ccc5c(c4)C(CCCCCC)(CCCCCC)c4cc(*)ccc4-5)cc3)c2-c2ccc(OCCCCCCCCCCCC)cc2)cc1 | [*]c1ccc(-c2cc(-c3ccc(OCCCCCCCCCCCC)cc3)cc(-c3ccc(-c4ccc5c(c4)C(CCCCCC)(CCCCCC)c4cc([*])ccc4-5)cc3)c2-c2ccc(OCCCCCCCCCCCC)cc2)cc1 | known | [11 empty] | 615
R1011111 |  |  | P512120 | poly(2-{4-[(2-ethylhexyl)oxy]-1-naphthyl}benzene-1,4-di(methyl chloride)) | poly(2-{4-[(2-ethylhexyl)oxy]-1-naphthyl}-1,4-phenylene[(E)-ethene-1,2-diyl]) |  | Polyphenylenes |  | *C=Cc1ccc(*)c(-c2ccc(OCC(CC)CCCC)c3ccccc23)c1 | [*]C=Cc1ccc([*])c(-c2ccc(OCC(CC)CCCC)c3ccccc23)c1 | known | 3.2107 | [9 empty] | 408 | 574
R1011112 |  |  | P512121 | poly(2-{2-[(2-ethylhexyl)oxy]-1-naphthyl}benzene-1,4-di(methyl chloride)) | poly(2-{2-[(2-ethylhexyl)oxy]-1-naphthyl}-1,4-phenylene[(E)-ethene-1,2-diyl]) |  | Polyphenylenes |  | *C=Cc1ccc(*)c(-c2c(OCC(CC)CCCC)ccc3ccccc23)c1 | [*]C=Cc1ccc([*])c(-c2c(OCC(CC)CCCC)ccc3ccccc23)c1 | known | [10 empty] | 391 | 620
R1011113 |  |  | P512122 | poly(2-{2-[(2-ethylhexyl)oxy]-6-phenyl-1-naphthyl}benzene-1,4-di(methyl chloride)) | poly(2-{2-[(2-ethylhexyl)oxy]-6-phenyl-1-naphthyl}-1,4-phenylene[(E)-ethene-1,2-diyl]) |  | Polyphenylenes |  | *C=Cc1ccc(*)c(-c2c(OCC(CC)CCCC)ccc3cc(-c4ccccc4)ccc23)c1 | [*]C=Cc1ccc([*])c(-c2c(OCC(CC)CCCC)ccc3cc(-c4ccccc4)ccc23)c1 | known | [10 empty] | 414 | 579
R1011114 |  |  | P512123 | poly(4-hydroxybenzaldehyde) | poly(5-formyl-2-hydroxy-1,3-phenylene) |  | Polyphenylenes |  | *c1cc(C=O)cc(*)c1O | [*]c1cc(C=O)cc([*])c1O | known | 4.1592
R1011115 |  |  | P512127 | poly{1,4-bis(bromomethyl)-2-[3-(3,7-dimethyloctyloxy)-5-(2-ethylhexyloxy)benzyloxy]benzene} | poly{2-[3-(3,7-dimethyloctyloxy)-5-(2-ethylhexyloxy)benzyloxy]-1,4-phenyleneethene-1,2-diyl} |  | Polyphenylenes |  | *C=Cc1ccc(*)c(OCc2cc(OCCC(C)CCCC(C)C)cc(OCC(CC)CCCC)c2)c1 | [*]C=Cc1ccc([*])c(OCc2cc(OCCC(C)CCCC(C)C)cc(OCC(CC)CCCC)c2)c1 | known
R1011116 |  |  | P512128 | poly{1,4-bis(bromomethyl)-2-[3-[3,5-bis(3,7-dimethyloctyloxy)benzyloxy]-5-[3,5-bis(2-ethylhexyloxy)benzyloxy]benzyloxy]benzene} | poly(2-{3-[3,5-bis(3,7-dimethyloctyloxy)benzyloxy]-5-[3,5-bis(2-ethylhexyloxy)benzyloxy]benzyloxy}-1,4-phenyleneethene-1,2-diyl) |  | Polyphenylenes |  | *C=Cc1ccc(*)c(OCc2cc(OCc3cc(OCCC(C)CCCC(C)C)cc(OCCC(C)CCCC(C)C)c3)cc(OCc3cc(OCC(CC)CCCC)cc(OCC(CC)CCCC)c3)c2)c1 | [*]C=Cc1ccc([*])c(OCc2cc(OCc3cc(OCCC(C)CCCC(C)C)cc(OCCC(C)CCCC(C)C)c3)cc(OCc3cc(OCC(CC)CCCC)cc(OCC(CC)CCCC)c3)c2)c1 | known
R1011117 |  |  | P512129 | poly[2,7-dibromo-9,9-bis(6-bromohexyl)fluorene-alt-1,4-phenylenebis(dihydroxyborane)] | poly[9,9-bis(6-bromohexyl)fluorene-2,7-diyl-1,4-phenylene] |  | Polyphenylenes |  | *c1ccc(-c2ccc3c(c2)C(CCCCCCBr)(CCCCCCBr)c2cc(*)ccc2-3)cc1 | [*]c1ccc(-c2ccc3c(c2)C(CCCCCCBr)(CCCCCCBr)c2cc([*])ccc2-3)cc1 | known | [10 empty] | 372
R1011118 |  |  | P512130 | poly[7,7'-(2,7-dibromofluorene-9,9-diyl)bis(heptanenitrile)-alt-1,4-phenylenebis(dihydroxyborane)] | poly[9,9-bis(6-cyanohexyl)fluorene-2,7-diyl-1,4-phenylene] |  | Polyphenylenes |  | *c1ccc(-c2ccc3c(c2)C(CCCCCCC#N)(CCCCCCC#N)c2cc(*)ccc2-3)cc1 | [*]c1ccc(-c2ccc3c(c2)C(CCCCCCC#N)(CCCCCCC#N)c2cc([*])ccc2-3)cc1 | known | [10 empty] | 363
R1011119 |  |  | P512131 | poly{4-[(2-hydroxybenzylidene)amino]benzoic acid} | poly(5-{[(4-carboxyphenyl)imino]methyl}-4-hydroxy-1,3-phenylene) |  | Polyphenylenes |  | *c1cc(*)c(O)c(C=Nc2ccc(C(=O)O)cc2)c1 | [*]c1cc([*])c(O)c(C=Nc2ccc(C(=O)O)cc2)c1 | known | 2.8212 | [10 empty] | 823
R1011120 |  |  | P512132 | poly[2,5-bis(chloromethyl)-4',5'-bis(3-methylbutoxy)-4''-methoxy-1,1':2',1''-terphenyl] | poly{2-[4,5-bis(isopentyloxy)-4'-methoxybiphenyl-2-yl]-1,4-phenyleneethene-1,2-diyl} |  | Polyphenylenes |  | *C=Cc1ccc(*)c(-c2cc(OCCC(C)C)c(OCCC(C)C)cc2-c2ccc(OC)cc2)c1 | [*]C=Cc1ccc([*])c(-c2cc(OCCC(C)C)c(OCCC(C)C)cc2-c2ccc(OC)cc2)c1 | known | [11 empty] | 676.5
R1011121 |  |  | P512133 | poly[2,5-bis(chloromethyl)-4',5'-bis(3-methylbutoxy)-4''-(trifluoromethyl)-1,1':2',1''-terphenyl] | poly{2-[4,5-bis(isopentyloxy)-4'-(trifluoromethyl)biphenyl-2-yl]-1,4-phenyleneethene-1,2-diyl} |  | Polyphenylenes |  | *C=Cc1ccc(*)c(-c2cc(OCCC(C)C)c(OCCC(C)C)cc2-c2ccc(C(F)(F)F)cc2)c1 | [*]C=Cc1ccc([*])c(-c2cc(OCCC(C)C)c(OCCC(C)C)cc2-c2ccc(C(F)(F)F)cc2)c1 | known | [11 empty] | 648
R1011122 |  |  | P512134 | poly[2,5-bis(chloromethyl)-4',5'-bis(3-methylbutoxy)-4''-fluoro-1,1':2',1''-terphenyl] | poly{2-[4'-fluoro-4,5-bis(isopentyloxy)biphenyl-2-yl]-1,4-phenyleneethene-1,2-diyl} |  | Polyphenylenes |  | *C=Cc1ccc(*)c(-c2cc(OCCC(C)C)c(OCCC(C)C)cc2-c2ccc(F)cc2)c1 | [*]C=Cc1ccc([*])c(-c2cc(OCCC(C)C)c(OCCC(C)C)cc2-c2ccc(F)cc2)c1 | known | [11 empty] | 650
R1011123 |  |  | P512135 | poly[2,5-bis(chloromethyl)-4',5'-bis(3-methylbutoxy)-1,1':2',1''-terphenyl] | poly{2-[4,5-bis(isopentyloxy)biphenyl-2-yl]-1,4-phenyleneethene-1,2-diyl} |  | Polyphenylenes |  | *C=Cc1ccc(*)c(-c2cc(OCCC(C)C)c(OCCC(C)C)cc2-c2ccccc2)c1 | [*]C=Cc1ccc([*])c(-c2cc(OCCC(C)C)c(OCCC(C)C)cc2-c2ccccc2)c1 | known | [10 empty] | 437 | 637.5
R1011124 |  |  | P512136 | poly[4,4'-(cyclohexane-1,1-diyl)diphenyl bis(trifluoromethanesulfonate)] | poly(biphenyl-4,4'-diylcyclohexane-1,1-diyl) |  | Polyphenylenes |  | *c1ccc(-c2ccc(C3(*)CCCCC3)cc2)cc1 | [*]c1ccc(-c2ccc(C3([*])CCCCC3)cc2)cc1 | known | [11 empty] | 727
R1011125 |  |  | P512137 | poly[4,4'-(1-methylethane-1,1-diyl)diphenyl bis(trifluoromethanesulfonate)] | poly[biphenyl-4,4'-diyl(1-methylethane-1,1-diyl)] |  | Polyphenylenes |  | *c1ccc(-c2ccc(C(*)(C)C)cc2)cc1 | [*]c1ccc(-c2ccc(C([*])(C)C)cc2)cc1 | known
R1011126 |  |  | P512138 | poly[4,4'-(fluorene-9,9-diyl)diphenyl bis(trifluoromethanesulfonate)] | poly(fluorene-9,9-diylbiphenyl-4,4'-diyl) |  | Polyphenylenes |  | *c1ccc(-c2ccc(C3(*)c4ccccc4-c4ccccc43)cc2)cc1 | [*]c1ccc(-c2ccc(C3([*])c4ccccc4-c4ccccc43)cc2)cc1 | known
R1011127 |  |  | P512139 | poly{2-[(4-chlorophenyl)iminomethyl]phenol} | poly{5-[(4-chlorophenyl)iminomethyl]-4-hydroxy-1,3-phenylene} |  | Polyphenylenes |  | *c1cc(*)c(O)c(C=Nc2ccc(Cl)cc2)c1 | [*]c1cc([*])c(O)c(C=Nc2ccc(Cl)cc2)c1 | known | 2.9264
R1011128 |  |  | P512140 | poly[1,4-bis(bromomethyl)-2-(tricyclo[5.2.1.0^2,6^^]decan-8-ylmethoxy)-5-methoxybenzene] | poly{[2-(tricyclo[5.2.1.0^2,6^^]decan-8-ylmethoxy)-5-methoxy-1,4-phenylene]ethene-1,2-diyl} |  | Polyphenylenes |  | *C=Cc1cc(OCC2CC3CC2C2CCCC32)c(*)cc1OC | [*]C=Cc1cc(OCC2CC3CC2C2CCCC32)c([*])cc1OC | known | [11 empty] | 575
R1011129 |  |  | P512141 | poly[1,4-bis(bromomethyl)-2,5-bis(tricyclo[5.2.1.0^2,6^^]decan-8-ylmethoxy)benzene] | poly{[2,5-bis(tricyclo[5.2.1.0^2,6^^]decan-8-ylmethoxy)-1,4-phenylene]ethene-1,2-diyl} |  | Polyphenylenes |  | *C=Cc1cc(OCC2CC3CC2C2CCCC32)c(*)cc1OCC1CC2CC1C1CCCC21 | [*]C=Cc1cc(OCC2CC3CC2C2CCCC32)c([*])cc1OCC1CC2CC1C1CCCC21 | known | [11 empty] | 563
R1011130 |  |  | P512142 | poly[2-methoxy-6-(4-methylphenyliminomethyl)phenol] | poly{oxy[2-methoxy-6-(4-methylphenyliminomethyl)-1,4-phenylene]} |  | Polyphenylenes |  | *c1cc(C=Nc2ccc(C)cc2)c(*)c(OC)c1 | [*]c1cc(C=Nc2ccc(C)cc2)c([*])c(OC)c1 | known | 3.3765 | [10 empty] | 528
R1011131 |  |  | P512143 | poly(benzene-1,2-diol) | poly(4,5-dihydroxy-1,2-phenylene) |  | Polyphenylenes |  | *c1cc(O)c(O)cc1* | [*]c1cc(O)c(O)cc1[*] | known
R1011132 |  |  | P512144 | poly{2-[(4-morpholinophenyl)iminomethyl]phenol} | poly{4-hydroxy-5-[(4-morpholinophenyl)iminomethyl]-1,3-phenylene} |  | Polyphenylenes |  | *c1cc(*)c(O)c(C=Nc2ccc(N3CCOCC3)cc2)c1 | [*]c1cc([*])c(O)c(C=Nc2ccc(N3CCOCC3)cc2)c1 | known | 3.01 | [10 empty] | 764
R1011133 |  |  | P512145 | poly[2,7-bis(1,3,2-dioxaborinan-2-yl)-9,9-dihexylfluorene-alt-1,4-dibromobenzene] | poly[(9,9-dihexylfluorene-2,7-diyl)-1,4-phenylene] |  | Polyphenylenes |  | *c1ccc(-c2ccc3c(c2)C(CCCCCC)(CCCCCC)c2cc(*)ccc2-3)cc1 | [*]c1ccc(-c2ccc3c(c2)C(CCCCCC)(CCCCCC)c2cc([*])ccc2-3)cc1 | known
R1011134 |  |  | P512146 | poly[2,7-bis(1,3,2-dioxaborinan-2-yl)-9,9-dihexylfluorene-alt-1,4-dibromo-2,5-dihexylbenzene] | poly[(9,9-dihexylfluorene-2,7-diyl)(2,5-dihexyl-1,4-phenylene)] |  | Polyphenylenes |  | *c1ccc2c(c1)C(CCCCCC)(CCCCCC)c1cc(-c3cc(CCCCCC)c(*)cc3CCCCCC)ccc1-2 | [*]c1ccc2c(c1)C(CCCCCC)(CCCCCC)c1cc(-c3cc(CCCCCC)c([*])cc3CCCCCC)ccc1-2 | known
R1011135 |  |  | P512147 | poly[2,7-bis(1,3,2-dioxaborinan-2-yl)-9,9-dihexylfluorene-alt-1,4-dibromo-2,5-dioctylbenzene] | poly[(9,9-dihexylfluorene-2,7-diyl)(2,5-dioctyl-1,4-phenylene)] |  | Polyphenylenes |  | *c1ccc2c(c1)C(CCCCCC)(CCCCCC)c1cc(-c3cc(CCCCCCCC)c(*)cc3CCCCCCCC)ccc1-2 | [*]c1ccc2c(c1)C(CCCCCC)(CCCCCC)c1cc(-c3cc(CCCCCCCC)c([*])cc3CCCCCCCC)ccc1-2 | known
R1011136 |  |  | P512148 | poly[2,7-bis(1,3,2-dioxaborinan-2-yl)-9,9-dihexylfluorene-alt-1,4-dibromo-2,5-didecylbenzene] | poly[(9,9-dihexylfluorene-2,7-diyl)(2,5-didecyl-1,4-phenylene)] |  | Polyphenylenes |  | *c1ccc2c(c1)C(CCCCCC)(CCCCCC)c1cc(-c3cc(CCCCCCCCCC)c(*)cc3CCCCCCCCCC)ccc1-2 | [*]c1ccc2c(c1)C(CCCCCC)(CCCCCC)c1cc(-c3cc(CCCCCCCCCC)c([*])cc3CCCCCCCCCC)ccc1-2 | known | [9 empty] | 405.6
R1011137 |  |  | P512149 | poly[1,4-bis(chloromethyl)-2-methoxy-5-(octyloxy)benzene] | poly[(2-methoxy-5-(octyloxy)-1,4-phenylene)ethene-1,2-diyl] |  | Polyphenylenes |  | *C=Cc1cc(OCCCCCCCC)c(*)cc1OC | [*]C=Cc1cc(OCCCCCCCC)c([*])cc1OC | known | [10 empty] | 331
R1011138 |  |  | P512150 | poly[1,4-bis(chloromethyl)-2-(dodecyloxy)-5-methoxybenzene] | poly{[2-(dodecyloxy)-5-methoxy-1,4-phenylene]ethene-1,2-diyl} |  | Polyphenylenes |  | *C=Cc1cc(OCCCCCCCCCCCC)c(*)cc1OC | [*]C=Cc1cc(OCCCCCCCCCCCC)c([*])cc1OC | known | [10 empty] | 309
R1011139 |  |  | P512151 | poly{4-[(3-methylphenyl)iminomethyl]phenol} | poly{2-hydroxy-5-[(3-methylphenyl)iminomethyl]-1,3-phenylene} |  | Polyphenylenes |  | *c1cc(C=Nc2cccc(C)c2)cc(*)c1O | [*]c1cc(C=Nc2cccc(C)c2)cc([*])c1O | known | 3.5437
R1011140 |  |  | P512153 | poly{p-divinylbenzene-alt-7,7'-[(2,7-dibromofluorene-9,9-diyl)bis(hexane-6,1-diyloxy)]bis(2H-chromen-2-one)} | poly({9,9-bis[6-(2-oxo-2H-chromen-7-yloxy)hexyl]fluorene-2,7-diyl}ethene-1,2-diyl-1,4-phenyleneethene-1,2-diyl) |  | Polyphenylenes |  | *C=Cc1ccc(C=Cc2ccc3c(c2)C(CCCCCCOc2ccc4ccc(=O)oc4c2)(CCCCCCOc2ccc4ccc(=O)oc4c2)c2cc(*)ccc2-3)cc1 | [*]C=Cc1ccc(C=Cc2ccc3c(c2)C(CCCCCCOc2ccc4ccc(=O)oc4c2)(CCCCCCOc2ccc4ccc(=O)oc4c2)c2cc([*])ccc2-3)cc1 | known | [11 empty] | 652
R1011141 |  |  | P512154 |  | poly[2-(dodecyloxy)-5-hydroxy-1,4-phenylene] |  | Polyphenylenes |  | *c1cc(OCCCCCCCCCCCC)c(*)cc1O | [*]c1cc(OCCCCCCCCCCCC)c([*])cc1O | known
R1011142 |  |  | P512157 | poly{2,7-bis(1,3,2-dioxaborinan-2-yl)-9,9-dihexylfluorene-alt-1,4-bis(octyloxy)-2,5-dibromobenzene} | poly{(9,9-dihexylfluorene-2,7-diyl)[2,5-bis(octyloxy)-1,4-phenylene]} |  | Polyphenylenes |  | *c1ccc2c(c1)C(CCCCCC)(CCCCCC)c1cc(-c3cc(OCCCCCCCC)c(*)cc3OCCCCCCCC)ccc1-2 | [*]c1ccc2c(c1)C(CCCCCC)(CCCCCC)c1cc(-c3cc(OCCCCCCCC)c([*])cc3OCCCCCCCC)ccc1-2 | known
R1011143 |  |  | P512158 | poly[2,7-bis(1,3,2-dioxaborinan-2-yl)-9,9-dihexylfluorene-alt-1,4-bis(benzyloxy)-2,5-dibromobenzene] | poly{(9,9-dihexylfluorene-2,7-diyl)[2,5-bis(benzyloxy)-1,4-phenylene]} |  | Polyphenylenes |  | *c1ccc2c(c1)C(CCCCCC)(CCCCCC)c1cc(-c3cc(OCc4ccccc4)c(*)cc3OCc3ccccc3)ccc1-2 | [*]c1ccc2c(c1)C(CCCCCC)(CCCCCC)c1cc(-c3cc(OCc4ccccc4)c([*])cc3OCc3ccccc3)ccc1-2 | known | [10 empty] | 346 | 582
R1011144 |  |  | P512159 | poly[2',5'-bis(chloromethyl)-N,N-bis(4-methoxyphenyl)-4'-(2-ethylhexyloxy)biphenyl-4-amine] | poly{[2-{4-[N,N-bis(4-methoxyphenyl)amino]phenyl}-5-(2-ethylhexyloxy)-1,4-phenylene]ethene-1,2-diyl} |  | Polyphenylenes |  | *C=Cc1cc(OCC(CC)CCCC)c(*)cc1-c1ccc(N(c2ccc(OC)cc2)c2ccc(OC)cc2)cc1 | [*]C=Cc1cc(OCC(CC)CCCC)c([*])cc1-c1ccc(N(c2ccc(OC)cc2)c2ccc(OC)cc2)cc1 | known | [11 empty] | 668
R1011145 |  |  | P512160 | poly{11,11'-[(2,5-diiodo-1,4-phenylene)dioxy]bis(3,6,9-trioxaundecan-1-ol)-alt-11,11'-[(2,5-diethynyl-1,4-phenylene)dioxy]bis(3,6,9-trioxaundecan-1-ol)} | poly{[2,5-bis(11-hydroxy-3,6,9-trioxaundecyloxy)-1,4-phenylene]ethyne-1,2-diyl} |  | Polyphenylenes |  | *C#Cc1cc(OCCOCCOCCOCCO)c(*)cc1OCCOCCOCCOCCO | [*]C#Cc1cc(OCCOCCOCCOCCO)c([*])cc1OCCOCCOCCOCCO | known
R1011146 |  |  | P512161 | modified poly(2-hydroxybenzaldehyde) | poly{4-hydroxy-5-[(4-sulfophenyl)iminomethyl]-1,3-phenylene} |  | Polyphenylenes |  | *c1cc(*)c(O)c(C=Nc2ccc(S(=O)(=O)O)cc2)c1 | [*]c1cc([*])c(O)c(C=Nc2ccc(S(=O)(=O)O)cc2)c1 | known | 3.1232 | [10 empty] | 803
R1011147 |  |  | P512163 | poly{2-[2,5-bis(bromomethyl)-2',4'-difluorobiphenyl-4-yl]-9,9-dioctylfluorene} | poly{[2-(2,4-difluorophenyl)-5-(9,9-dioctylfluoren-2-yl)-1,4-phenylene]ethene-1,2-diyl} |  | Polyphenylenes |  | *C=Cc1cc(-c2ccc3c(c2)C(CCCCCCCC)(CCCCCCCC)c2ccccc2-3)c(*)cc1-c1ccc(F)cc1F | [*]C=Cc1cc(-c2ccc3c(c2)C(CCCCCCCC)(CCCCCCCC)c2ccccc2-3)c([*])cc1-c1ccc(F)cc1F | known | [11 empty] | 691
R1011148 |  |  | P512165 | poly[2,5-bis(bromomethyl)-4-(2-ethylhexyloxy)-4'-fluoro-3'-trifluoromethylbiphenyl] | poly{[2-(2-ethylhexyloxy)-5-(4-fluoro-3-trifluoromethylphenyl)-1,4-phenylene]ethene-1.2-diyl} |  | Polyphenylenes |  | *C=Cc1cc(OCC(CC)CCCC)c(*)cc1-c1ccc(F)c(C(F)(F)F)c1 | [*]C=Cc1cc(OCC(CC)CCCC)c([*])cc1-c1ccc(F)c(C(F)(F)F)c1 | known | [10 empty] | 395 | 483
R1011149 |  |  | P512166 | poly[2,2'-(9,9-dioctylfluorene-2,7-diyl)diacetonitrile-alt-5-(N,N-diphenylamino)isophthalaldehyde] | poly{(9,9-dioctylfluorene-2,7-diyl)(1-cyanoethene-1,2-diyl)[5-(N,N-diphenylamino)-1,3-phenylene](2-cyanoethene-1,2-diyl)} |  | Polyphenylenes |  | *C(C#N)=Cc1cc(C=C(C#N)c2ccc3c(c2)C(CCCCCCCC)(CCCCCCCC)c2cc(*)ccc2-3)cc(N(c2ccccc2)c2ccccc2)c1 | [*]C(C#N)=Cc1cc(C=C(C#N)c2ccc3c(c2)C(CCCCCCCC)(CCCCCCCC)c2cc([*])ccc2-3)cc(N(c2ccccc2)c2ccccc2)c1 | known | [10 empty] | 409 | 713
R1011150 |  |  | P512169 | poly{[1,4-bis(2-ethylhexyloxy)-2,5-diethynylbenzene]-alt-{2,2'-[(2,5-diiodo-1,4-phenylene)dioxy]diethanol}} | poly[2,5-bis(2-ethylhexyloxy)-1,4-phenyleneethyne-1,2-diyl[2,5-bis(2-hydroxyethoxy)-1,4-phenylene]ethyne-1,2-diyl] |  | Polyphenylenes |  | *C#Cc1cc(OCC(CC)CCCC)c(C#Cc2cc(OCCO)c(*)cc2OCCO)cc1OCC(CC)CCCC | [*]C#Cc1cc(OCC(CC)CCCC)c(C#Cc2cc(OCCO)c([*])cc2OCCO)cc1OCC(CC)CCCC | known
R1011151 |  |  | P512170 | poly{[1,4-bis(2-ethylhexyloxy)-2,5-diethynylbenzene]-alt-{2,2'-[(2,5-diiodo-1,4-phenylene)bis(oxyethyleneimino)]bis(ethylamine)}} | poly[(2,5-bis{2-[(2-aminoethyl)amino]ethoxy}-1,4-phenylene)ethyne-1,2-diyl[2,5-bis(2-ethylhexyloxy)-1,4-phenylene]ethyne-1,2-diyl] |  | Polyphenylenes |  | *C#Cc1cc(OCC(CC)CCCC)c(C#Cc2cc(OCCNCCN)c(*)cc2OCCNCCN)cc1OCC(CC)CCCC | [*]C#Cc1cc(OCC(CC)CCCC)c(C#Cc2cc(OCCNCCN)c([*])cc2OCCNCCN)cc1OCC(CC)CCCC | known | [11 empty] | 456
R1011152 |  |  | P512171 | poly{[1,4-bis(2-ethylhexyloxy)-2,5-diethynylbenzene]-alt-{N,N'-(dibutyl)-2,2'-[(2,5-diiodo-1,4-phenylene)dioxy]bis(ethylamine)}} | poly({2,5-bis[2-(butylamino)ethoxy]-1,4-phenylene}ethyne-1,2-diyl[2,5-bis(2-ethylhexyloxy)-1,4-phenylene]ethyne-1,2-diyl) |  | Polyphenylenes |  | *C#Cc1cc(OCC(CC)CCCC)c(C#Cc2cc(OCCNCCCC)c(*)cc2OCCNCCCC)cc1OCC(CC)CCCC | [*]C#Cc1cc(OCC(CC)CCCC)c(C#Cc2cc(OCCNCCCC)c([*])cc2OCCNCCCC)cc1OCC(CC)CCCC | known | 2.9566 | [10 empty] | 551
R1011153 |  |  | P512172 | poly{[1,4-bis(2-ethylhexyloxy)-2,5-diethynylbenzene]-alt-{5,5'-[(2,5-diiodo-1,4-phenylene)bis(oxyethyleneimino)]di(pentan-1-ol)}} | poly[2,5-bis(2-ethylhexyloxy)-1,4-phenyleneethyne-1,2-diyl{2,5-bis[2-(5-hydroxypentylamino)ethoxy]-1,4-phenylene}ethyne-1,2-diyl] |  | Polyphenylenes |  | *C#Cc1cc(OCC(CC)CCCC)c(C#Cc2cc(OCCNCCCCCO)c(*)cc2OCCNCCCCCO)cc1OCC(CC)CCCC | [*]C#Cc1cc(OCC(CC)CCCC)c(C#Cc2cc(OCCNCCCCCO)c([*])cc2OCCNCCCCCO)cc1OCC(CC)CCCC | known | [11 empty] | 551
R1011154 |  |  | P512173 | poly{[1,4-bis(2-ethylhexyloxy)-2,5-diethynylbenzene]-alt-[N,N,N',N'-tetraethyl-2,2'-[(2,5-diiodo-1,4-phenylene)dioxy]bis(ethylamine)]} | poly({2,5-bis[2-(diethylamino)ethoxy]-1,4-phenylene}ethyne-1,2-diyl[2,5-bis(2-ethylhexyloxy)-1,4-phenylene]ethyne-1,2-diyl) |  | Polyphenylenes |  | *C#Cc1cc(OCC(CC)CCCC)c(C#Cc2cc(OCCN(CC)CC)c(*)cc2OCCN(CC)CC)cc1OCC(CC)CCCC | [*]C#Cc1cc(OCC(CC)CCCC)c(C#Cc2cc(OCCN(CC)CC)c([*])cc2OCCN(CC)CC)cc1OCC(CC)CCCC | known
R1011155 |  |  | P512174 | poly{[1,4-bis(2-ethylhexyloxy)-2,5-diethynylbenzene]-alt-(2,2'-{(2,5-diiodo-1,4-phenylene)bis[oxyethylene(ethylimino)]}diethanol)} | poly[2,5-bis(2-ethylhexyloxy)-1,4-phenyleneethyne-1,2-diyl-(2,5-bis{2-[ethyl(2-hydroxyethyl)amino]ethoxy}-1,4-phenylene)ethyne-1,2-diyl] |  | Polyphenylenes |  | *C#Cc1cc(OCC(CC)CCCC)c(C#Cc2cc(OCCN(CC)CCO)c(*)cc2OCCN(CC)CCO)cc1OCC(CC)CCCC | [*]C#Cc1cc(OCC(CC)CCCC)c(C#Cc2cc(OCCN(CC)CCO)c([*])cc2OCCN(CC)CCO)cc1OCC(CC)CCCC | known | [11 empty] | 547
R1011156 |  |  | P512175 | poly{[1,4-bis(2-ethylhexyloxy)-2,5-diethynylbenzene]-alt-{2,2,2',2'-[(2,5-diiodo-1,4-phenylene)bis(oxyethyleneimino)]tetraethanol}} | poly[(2,5-bis{2-[bis(2-hydroxyethyl)amino]ethoxy}-1,4-phenylene)ethyne-1,2-diyl-2,5-bis(2-ethylhexyloxy)-1,4-phenyleneethyne-1,2-diyl] |  | Polyphenylenes |  | *C#Cc1cc(OCC(CC)CCCC)c(C#Cc2cc(OCCN(CCO)CCO)c(*)cc2OCCN(CCO)CCO)cc1OCC(CC)CCCC | [*]C#Cc1cc(OCC(CC)CCCC)c(C#Cc2cc(OCCN(CCO)CCO)c([*])cc2OCCN(CCO)CCO)cc1OCC(CC)CCCC | known | [11 empty] | 570
R1011157 |  |  | P512177 | poly[(1,1,1-trifluorobutan-2-one)-alt-(1,1':4',1''-terphenyl)] | poly[1,1':4',1''-terphenyl-4,4''-diyl(ethyl)(trifluoromethyl)methylene] |  | Polyphenylenes |  | *c1ccc(-c2ccc(-c3ccc(C(*)(CC)C(F)(F)F)cc3)cc2)cc1 | [*]c1ccc(-c2ccc(-c3ccc(C([*])(CC)C(F)(F)F)cc3)cc2)cc1 | known
R1011158 |  |  | P512179 | poly[biphenyl-alt-(2,2,2-trifluoro-1-phenylethanone)] | poly[biphenyl-4,4'-diyl(phenyl)(trifluoromethyl)methylene] |  | Polyphenylenes |  | *c1ccc(-c2ccc(C(*)(c3ccccc3)C(F)(F)F)cc2)cc1 | [*]c1ccc(-c2ccc(C([*])(c3ccccc3)C(F)(F)F)cc2)cc1 | known
R1011159 |  |  | P512180 | poly[(2,2,2-trifluoro-1-phenylethanone)-alt-(1,1':4',1''-terphenyl)] | poly[1,1':4',1''-terphenyl-4,4''-diyl(phenyl)(trifluoromethyl)methylene] |  | Polyphenylenes |  | *c1ccc(-c2ccc(-c3ccc(C(*)(c4ccccc4)C(F)(F)F)cc3)cc2)cc1 | [*]c1ccc(-c2ccc(-c3ccc(C([*])(c4ccccc4)C(F)(F)F)cc3)cc2)cc1 | known
R1011160 |  |  | P512181 | poly{biphenyl-alt-[2,2,2-trifluoro-1-(4-fluorophenyl)ethanone]} | poly[biphenyl-4,4'-diyl(4-fluorophenyl)(trifluoromethyl)methylene] |  | Polyphenylenes |  | *c1ccc(-c2ccc(C(*)(c3ccc(F)cc3)C(F)(F)F)cc2)cc1 | [*]c1ccc(-c2ccc(C([*])(c3ccc(F)cc3)C(F)(F)F)cc2)cc1 | known
R1011161 |  |  | P512182 | poly{[2,2,2-trifluoro-1-(4-fluorophenyl)ethanone]-alt-(1,1':4',1''-terphenyl)} | poly[1,1':4',1''-terphenyl-4,4''-diyl(4-fluorophenyl)(trifluoromethyl)methylene] |  | Polyphenylenes |  | *c1ccc(-c2ccc(-c3ccc(C(*)(c4ccc(F)cc4)C(F)(F)F)cc3)cc2)cc1 | [*]c1ccc(-c2ccc(-c3ccc(C([*])(c4ccc(F)cc4)C(F)(F)F)cc3)cc2)cc1 | known
R1011162 |  |  | P512183 | poly{[2,2,2-trifluoro-1-(2,3,4,5,6-pentafluorophenyl)ethanone]-alt-(1,1':4',1''-terphenyl)} | poly[1,1':4',1''-terphenyl-4,4''-diyl(2,3,4,5,6-pentafluorophenyl)(trifluoromethyl)methylene] |  | Polyphenylenes |  | *c1ccc(-c2ccc(-c3ccc(C(*)(c4c(F)c(F)c(F)c(F)c4F)C(F)(F)F)cc3)cc2)cc1 | [*]c1ccc(-c2ccc(-c3ccc(C([*])(c4c(F)c(F)c(F)c(F)c4F)C(F)(F)F)cc3)cc2)cc1 | known
R1011163 |  |  | P512186 | poly({1-[4-(N,N-dimethylamino)phenyl]-2,2,2-trifluoroethanone}-alt-(1,1':4',1''-terphenyl)) | poly[1,1':4',1''-terphenyl-4,4''-diyl[4-(N,N-dimethylamino)phenyl](trifluoromethyl)methylene] |  | Polyphenylenes |  | *c1ccc(-c2ccc(-c3ccc(C(*)(c4ccc(N(C)C)cc4)C(F)(F)F)cc3)cc2)cc1 | [*]c1ccc(-c2ccc(-c3ccc(C([*])(c4ccc(N(C)C)cc4)C(F)(F)F)cc3)cc2)cc1 | known
R1011164 |  |  | P512188 | poly[(2,3,4,5,6-pentafluorobenzaldehyde)-alt-(1,1':4',1''-terphenyl)] | poly[1,1':4',1''-terphenyl-4,4''-diyl(2,3,4,5,6-pentafluorophenyl)methylene] |  | Polyphenylenes |  | *c1ccc(-c2ccc(-c3ccc(C(*)c4c(F)c(F)c(F)c(F)c4F)cc3)cc2)cc1 | [*]c1ccc(-c2ccc(-c3ccc(C([*])c4c(F)c(F)c(F)c(F)c4F)cc3)cc2)cc1 | known
R1011165 |  |  | P512247 | poly[(biphenyl)-alt-(1,1,1-trifluoropropan-2-one)] | poly[biphenyl-4,4'-diylmethyl(trifluoromethyl)methylene] |  | Polyphenylenes |  | *c1ccc(-c2ccc(C(*)(C)C(F)(F)F)cc2)cc1 | [*]c1ccc(-c2ccc(C([*])(C)C(F)(F)F)cc2)cc1 | known
R1011166 |  |  | P520004 | poly(2,6-dibromonaphthalene) | poly(naphthalene-2,6-diyl) |  | Other polymers |  | *c1ccc2cc(*)ccc2c1 | [*]c1ccc2cc([*])ccc2c1 | known
R1011167 |  |  | P520005 | poly(2,7-dibromonaphthalene) | poly(naphthalene-2,7-diyl) |  | Other polymers |  | *c1ccc2ccc(*)cc2c1 | [*]c1ccc2ccc([*])cc2c1 | known
R1011168 |  |  | P520006 | poly(1,4-dibromonaphthylene) | poly(naphthalene-1,4-diyl) |  | Other polymers |  | *c1ccc(*)c2ccccc12 | [*]c1ccc([*])c2ccccc12 | known
R1011169 |  |  | P520007 | poly(1,5-dibromonaphthalene) | poly(naphthalene-1,5-diyl) |  | Other polymers |  | *c1cccc2c(*)cccc12 | [*]c1cccc2c([*])cccc12 | known
R1011170 |  |  | P520010 | poly(9-vinylanthracene) | poly(anthracene-9,10-diylethylene) |  | Other polymers |  | *CCc1c2ccccc2c(*)c2ccccc12 | [*]CCc1c2ccccc2c([*])c2ccccc12 | known
R1011171 |  |  | P520012 | poly(2-phenyl-1,2-thiaphospholane) | poly[(phenylthioxo-lambda5-phosphanediyl)propane-1,3-diyl] | poly[(phenylphosphothioyl)trimethylene] | Other polymers |  | *CCCP(*)(=S)c1ccccc1 | [*]CCCP([*])(=S)c1ccccc1 | known
R1011172 |  |  | P520013 | poly(2-phenyl-1,2-thiaphosphorinane) | poly[(phenylphosphothioyl)butane-1,4-diyl] | poly[(phenylphosphothioyl)tetramethylene] | Other polymers |  | *CCCCP(*)(=S)c1ccccc1 | [*]CCCCP([*])(=S)c1ccccc1 | known
R1011173 |  |  | P520021 | polyazulene | poly(azulene-1,2-diyl) |  | Other polymers |  | *c1cc2cccccc-2c1* | [*]c1cc2cccccc-2c1[*] | known
R1011174 |  |  | P520022 | poly(2,2,2-trifluoroethyl 2-fluoroacrylate) | poly{1-fluoro-1-[(2,2,2-trifluoroethoxy)carbonyl]ethylene} |  | Other polymers |  | *CC(*)(F)C(=O)OCC(F)(F)F | [*]CC([*])(F)C(=O)OCC(F)(F)F | known | [10 empty] | 386 |  | 1.59
R1011175 |  |  | P520023 | poly(2,2,3,3,3-pentafluoropropyl 2-fluoroacrylate) | poly{1-fluoro-1-[(2,2,3,3,3-pentafluoropropoxy)carbonyl]ethylene} |  | Other polymers |  | *CC(*)(F)C(=O)OCC(F)(F)C(F)(F)F | [*]CC([*])(F)C(=O)OCC(F)(F)C(F)(F)F | known | 6.4706 | [9 empty] | 374 |  | 1.65
R1011176 |  |  | P520024 | poly(2,2,3,3-tetrafluoropropyl 2-fluoroacrylate) | poly{1-fluoro-1-[(2,2,3,3-tetrafluoropropoxy)carbonyl]ethylene} |  | Other polymers |  | *CC(*)(F)C(=O)OCC(F)(F)C(F)F | [*]CC([*])(F)C(=O)OCC(F)(F)C(F)F | known | 6.8862 | [9 empty] | 368 |  | 1.64
R1011177 |  |  | P520025 | poly(2,2,3,3,4,4,5,5-octafluoropentyl 2-fluoroacrylate) | poly(1-fluoro-1-{[(2,2,3,3,4,4,5,5-octafluoropentyl)oxy]carbonyl}ethylene) |  | Other polymers |  | *CC(*)(F)C(=O)OCC(F)(F)C(F)(F)C(F)(F)C(F)F | [*]CC([*])(F)C(=O)OCC(F)(F)C(F)(F)C(F)(F)C(F)F | known | [10 empty] | 338 |  | 1.76
R1011178 |  |  | P520026 | poly(3,3,4,4,5,5,6,6,7,7,8,8,9,9,10,10,10-heptadecafluorodecyl 2-fluoroacrylate) | poly(1-fluoro-1-{[(3,3,4,4,5,5,6,6,7,7,8,8,9,9,10,10,10-heptadecafluorodecyl)oxy]carbonyl}ethylene) |  | Other polymers |  | *CC(*)(F)C(=O)OCCC(F)(F)C(F)(F)C(F)(F)C(F)(F)C(F)(F)C(F)(F)C(F)(F)C(F)(F)F | [*]CC([*])(F)C(=O)OCCC(F)(F)C(F)(F)C(F)(F)C(F)(F)C(F)(F)C(F)(F)C(F)(F)C(F)(F)F | known | 6.6046 |  |  |  | 5.7714 | [5 empty] | 388 |  | 1.82
R1011179 |  |  | P520029 | poly(2-fluoroacrylonitrile) | poly(1-cyano-1-fluoroethylene) |  | Other polymers |  | *CC(*)(F)C#N | [*]CC([*])(F)C#N | known | 7.7512 |  |  |  | 7.0615
R1011180 |  |  | P520034 | poly(4-hexyltricyclo[6.2.2.0^2,7^^]dodecane-2(7),3,5,9,11-pentaene) poly(6-hexyl-1,4-dihydro-1,4-ethenonaphthalene) | poly(6-hexylnaphthalene-1,4-diylethene-1,2-diyl) |  | Other polymers |  | *C=Cc1ccc(*)c2ccc(CCCCCC)cc12 | [*]C=Cc1ccc([*])c2ccc(CCCCCC)cc12 | known | 2.3017 | [10 empty] | 726
R1011181 |  |  | P520035 | poly(4-undecyltricyclo[6.2.2.0^2,7^^]dodecane-2(7),3,5,9,11-pentaene) poly(6-undecyl-1,4-dihydro-1,4-ethenonaphthalene) | poly(6-undecylnaphthalene-1,4-diylethene-1,2-diyl) |  | Other polymers |  | *C=Cc1ccc(*)c2ccc(CCCCCCCCCCC)cc12 | [*]C=Cc1ccc([*])c2ccc(CCCCCCCCCCC)cc12 | known | 2.3432 | [10 empty] | 707.5
R1011182 |  |  | P522001 | poly(1,1,2,3,3-pentafluoroprop-2-enylphosphonic acid) | poly[1-(phosphonodifluoromethyl)-1,2,2-trifluoroethylene] |  | Other polymers |  | *C(F)(F)C(*)(F)C(F)(F)P(=O)(O)O | [*]C(F)(F)C([*])(F)C(F)(F)P(=O)(O)O | known
R1011183 |  |  | P522003 | poly{2,2-bis[3,4-bis(phenylethynyl)phenyl]-1,1,1,3,3,3-hexafluoropropropane} | poly(6-{1-[3,4-bis(phenylethynyl)phenyl]-2,2,2-trifluoro-1-(trifluoromethyl)ethyl}-2,3-diphenylnaphthalene-1,4-diyl) | poly{2,2-bis[3,4-bis(phenylethynyl)phenyl]perfluoropropane} | Other polymers |  | *c1c(-c2ccccc2)c(-c2ccccc2)c(*)c2cc(C(c3ccc(C#Cc4ccccc4)c(C#Cc4ccccc4)c3)(C(F)(F)F)C(F)(F)F)ccc12 | [*]c1c(-c2ccccc2)c(-c2ccccc2)c([*])c2cc(C(c3ccc(C#Cc4ccccc4)c(C#Cc4ccccc4)c3)(C(F)(F)F)C(F)(F)F)ccc12 | known
R1011184 |  |  | P522004 | poly{bis[3,4-bis(phenylethynyl)phenyl] ether} | poly{6-[3,4-bis(phenylethynyl)phenoxy]-2,3-diphenylnaphthalene-1,4-diyl} |  | Other polymers |  | *c1c(-c2ccccc2)c(-c2ccccc2)c(*)c2cc(Oc3ccc(C#Cc4ccccc4)c(C#Cc4ccccc4)c3)ccc12 | [*]c1c(-c2ccccc2)c(-c2ccccc2)c([*])c2cc(Oc3ccc(C#Cc4ccccc4)c(C#Cc4ccccc4)c3)ccc12 | known
R1011185 |  |  | P522005 | poly[3,3,4,4-tetrakis(phenylethynyl)biphenyl] | poly{6-[3,4-bis(phenylethynyl)phennyl]-2,3-diphenylnaphthalene-1,4-diyl} |  | Other polymers |  | *c1c(-c2ccccc2)c(-c2ccccc2)c(*)c2cc(-c3ccc(C#Cc4ccccc4)c(C#Cc4ccccc4)c3)ccc12 | [*]c1c(-c2ccccc2)c(-c2ccccc2)c([*])c2cc(-c3ccc(C#Cc4ccccc4)c(C#Cc4ccccc4)c3)ccc12 | known
R1011186 |  |  | P522006 | poly{9,9-bis[3,4-bis(phenylethynyl)phenyl]-9H-fluorene} | poly(6-{9-[3,4-bis(phenylethynyl)phenyl]fluoren-9-yl}-2,3-diphenylnaphthalene-1,4-diyl) |  | Other polymers |  | *c1c(-c2ccccc2)c(-c2ccccc2)c(*)c2cc(C3(c4ccc(C#Cc5ccccc5)c(C#Cc5ccccc5)c4)c4ccccc4-c4ccccc43)ccc12 | [*]c1c(-c2ccccc2)c(-c2ccccc2)c([*])c2cc(C3(c4ccc(C#Cc5ccccc5)c(C#Cc5ccccc5)c4)c4ccccc4-c4ccccc43)ccc12 | known
R1011187 |  |  | P522008 | poly(2,2,3,3,4,4,4-heptafluorobutyl 2-fluoroacrylate) polyalkylene;(2,2,3,3,4,4,4-heptafluorobutyl 2-fluoroacrylate) | poly{1-fluoro-1-[(2,2,3,3,4,4,4-heptafluorobutoxy)carbonyl]ethylene} |  | Other polymers |  | *CC(*)(F)C(=O)OCC(F)(F)C(F)(F)C(F)(F)F | [*]CC([*])(F)C(=O)OCC(F)(F)C(F)(F)C(F)(F)F | known | 6.7366 |  |  |  | 6.2862
R1011188 |  |  | P522009 | poly(2,2,3,3,4,4,5,5,5-nonafluoropentyl 2-fluoroacrylate) polyalkylene;(2,2,3,3,4,4,5,5,5-nonafluoropentyl 2-fluoroacrylate) | poly{1-fluoro-1-[(2,2,3,3,4,4,5,5,5-nonafluoropentyloxy)carbonyl]ethylene} |  | Other polymers |  | *CC(*)(F)C(=O)OCC(F)(F)C(F)(F)C(F)(F)C(F)(F)F | [*]CC([*])(F)C(=O)OCC(F)(F)C(F)(F)C(F)(F)C(F)(F)F | known
R1011189 |  |  | P522010 | poly(2,2,3,3,4,4,5,5,6,6,7,7,8,8,8-pentadecafluorooctyl 2-fluoroacrylate) polyalkylene;(2,2,3,3,4,4,5,5,6,6,7,7,8,8,8-pentadecafluorooctyl 2-fluoroacrylate) | poly{1-fluoro-1-[(2,2,3,3,4,4,5,5,6,6,7,7,8,8,8-pentadecafluorooctyloxy)carbonyl]ethylene} |  | Other polymers |  | *CC(*)(F)C(=O)OCC(F)(F)C(F)(F)C(F)(F)C(F)(F)C(F)(F)C(F)(F)C(F)(F)F | [*]CC([*])(F)C(=O)OCC(F)(F)C(F)(F)C(F)(F)C(F)(F)C(F)(F)C(F)(F)C(F)(F)F | known
R1011190 |  |  | P522011 | poly(2,2,3,3,4,4,5,5,6,6,7,7,8,8,9,9,9-heptadecafluorononyl 2-fluoroacrylate) polyalkylene;(2,2,3,3,4,4,5,5,6,6,7,7,8,8,9,9,9-heptadecafluorononyl 2-fluoroacrylate) | poly{1-fluoro-1-[(2,2,3,3,4,4,5,5,6,6,7,7,8,8,9,9,9-heptadecafluorononyloxy)carbonyl]ethylene} |  | Other polymers |  | *CC(*)(F)C(=O)OCC(F)(F)C(F)(F)C(F)(F)C(F)(F)C(F)(F)C(F)(F)C(F)(F)C(F)(F)F | [*]CC([*])(F)C(=O)OCC(F)(F)C(F)(F)C(F)(F)C(F)(F)C(F)(F)C(F)(F)C(F)(F)C(F)(F)F | known | 6.7134
R1011191 |  |  | P522012 | poly(2,2,3,3,4,4,5,5,6,6,7,7,8,8,9,9,10,10,10-nonadecafluorodecyl 2-fluoroacrylate) polyalkylene;(2,2,3,3,4,4,5,5,6,6,7,7,8,8,9,9,10,10,10-nonadecafluorodecyl 2-fluoroacrylate) | poly{1-fluoro-1-[(2,2,3,3,4,4,5,5,6,6,7,7,8,8,9,9,10,10,10-nonadecafluorodecyloxy)carbonyl]ethylene} |  | Other polymers |  | *CC(*)(F)C(=O)OCC(F)(F)C(F)(F)C(F)(F)C(F)(F)C(F)(F)C(F)(F)C(F)(F)C(F)(F)C(F)(F)F | [*]CC([*])(F)C(=O)OCC(F)(F)C(F)(F)C(F)(F)C(F)(F)C(F)(F)C(F)(F)C(F)(F)C(F)(F)C(F)(F)F | known
R1011192 |  |  | P522013 | poly(2,2,3,3,4,4,5,5,6,6,7,7,8,8,9,9,10,10,11,11,12,12,12-tricosafluorododecyl 2-fluoroacrylate) polyalkylene;(2,2,3,3,4,4,5,5,6,6,7,7,8,8,9,9,10,10,11,11,12,12,12-tricosafluorododecyl 2-fluoroacrylate) | poly{1-fluoro-1-[(2,2,3,3,4,4,5,5,6,6,7,7,8,8,9,9,10,10,11,11,12,12,12-tricosafluorododecyloxy)carbonyl]ethylene} |  | Other polymers |  | *CC(*)(F)C(=O)OCC(F)(F)C(F)(F)C(F)(F)C(F)(F)C(F)(F)C(F)(F)C(F)(F)C(F)(F)C(F)(F)C(F)(F)C(F)(F)F | [*]CC([*])(F)C(=O)OCC(F)(F)C(F)(F)C(F)(F)C(F)(F)C(F)(F)C(F)(F)C(F)(F)C(F)(F)C(F)(F)C(F)(F)C(F)(F)F | known
R1011193 |  |  | P522014 | poly(2,2,3,3,4,4,5,5,6,6,7,7-dodecafluoroheptyl 2-fluoroacrylate) polyalkylene;(2,2,3,3,4,4,5,5,6,6,7,7-dodecafluoroheptyl 2-fluoroacrylate) | poly{1-[(2,2,3,3,4,4,5,5,6,6,7,7-dodecafluoroheptyloxy)carbonyl]-1-fluoroethylene} |  | Other polymers |  | *CC(*)(F)C(=O)OCC(F)(F)C(F)(F)C(F)(F)C(F)(F)C(F)(F)C(F)F | [*]CC([*])(F)C(=O)OCC(F)(F)C(F)(F)C(F)(F)C(F)(F)C(F)(F)C(F)F | known | 6.4283
R1011194 |  |  | P522015 | poly(2,2,3,3,4,4,5,5,6,6,7,7,8,8,9,9-hexadecafluorononyl 2-fluoroacrylate) polyalkylene;(2,2,3,3,4,4,5,5,6,6,7,7,8,8,9,9-hexadecafluorononyl 2-fluoroacrylate) | poly{1-fluoro-1-[(2,2,3,3,4,4,5,5,6,6,7,7,8,8,9,9-hexadecafluorononyloxy)carbonyl]ethylene} |  | Other polymers |  | *CC(*)(F)C(=O)OCC(F)(F)C(F)(F)C(F)(F)C(F)(F)C(F)(F)C(F)(F)C(F)(F)C(F)F | [*]CC([*])(F)C(=O)OCC(F)(F)C(F)(F)C(F)(F)C(F)(F)C(F)(F)C(F)(F)C(F)(F)C(F)F | known
R1011195 |  |  | P522016 | poly(3,3,4,4,5,5,6,6,6-nonafluorohexyl 2-fluoroacrylate) polyalkylene;(3,3,4,4,5,5,6,6,6-nonafluorohexyl 2-fluoroacrylate) | poly{1-fluoro-1-[(3,3,4,4,5,5,6,6,6-nonafluorohexyloxy)carbonyl]ethylene} |  | Other polymers |  | *CC(*)(F)C(=O)OCCC(F)(F)C(F)(F)C(F)(F)C(F)(F)F | [*]CC([*])(F)C(=O)OCCC(F)(F)C(F)(F)C(F)(F)C(F)(F)F | known | 6.6184
R1011196 |  |  | P522017 | poly(3,3,4,4,5,5,6,6,7,7,8,8,8-tridecafluorooctyl 2-fluoroacrylate) polyalkylene;(3,3,4,4,5,5,6,6,7,7,8,8,8-tridecafluorooctyl 2-fluoroacrylate) | poly{1-fluoro-1-[(3,3,4,4,5,5,6,6,7,7,8,8,8-tridecafluorooctyloxy)carbonyl]ethylene} |  | Other polymers |  | *CC(*)(F)C(=O)OCCC(F)(F)C(F)(F)C(F)(F)C(F)(F)C(F)(F)C(F)(F)F | [*]CC([*])(F)C(=O)OCCC(F)(F)C(F)(F)C(F)(F)C(F)(F)C(F)(F)C(F)(F)F | known
R1011197 |  |  | P522018 | poly(3,3,4,4,5,5,6,6,7,7,8,8,9,9,10,10,11,11,12,12,12-henicosafluorododecyl 2-fluoroacrylate) polyalkylene;(3,3,4,4,5,5,6,6,7,7,8,8,9,9,10,10,11,11,12,12,12-henicosafluorododecyl 2-fluoroacrylate) | poly{1-fluoro-1-[(3,3,4,4,5,5,6,6,7,7,8,8,9,9,10,10,11,11,12,12,12-henicosafluorododecyloxy)carbonyl]ethylene} |  | Other polymers |  | *CC(*)(F)C(=O)OCCC(F)(F)C(F)(F)C(F)(F)C(F)(F)C(F)(F)C(F)(F)C(F)(F)C(F)(F)C(F)(F)C(F)(F)F | [*]CC([*])(F)C(=O)OCCC(F)(F)C(F)(F)C(F)(F)C(F)(F)C(F)(F)C(F)(F)C(F)(F)C(F)(F)C(F)(F)C(F)(F)F | known
R1011198 |  |  | P522019 | poly(2,2,2-trifluoro-1-(trifluoromethyl)ethyl 2-fluoroacrylate) polyalkylene;(2,2,2-trifluoro-1-(trifluoromethyl)ethyl 2-fluoroacrylate) | poly{1-fluoro-1-[2,2,2-trifluoro-1-(trifluoromethyl)ethoxycarbonyl]ethylene} |  | Other polymers |  | *CC(*)(F)C(=O)OC(C(F)(F)F)C(F)(F)F | [*]CC([*])(F)C(=O)OC(C(F)(F)F)C(F)(F)F | known
R1011199 |  |  | P522020 | poly(ethyl 2-fluoroacrylate) polyalkylene;(ethyl 2-fluoroacrylate) | poly[1-(ethoxycarbonyl)-1-fluoroethylene] |  | Other polymers |  | *CC(*)(F)C(=O)OCC | [*]CC([*])(F)C(=O)OCC | known | 6.7238 | [9 empty] | 367
R1011200 |  |  | P522021 | poly(propyl 2-fluoroacrylate) polyalkylene;(propyl 2-fluoroacrylate) | poly[1-fluoro-1-(propoxycarbonyl)ethylene] |  | Other polymers |  | *CC(*)(F)C(=O)OCCC | [*]CC([*])(F)C(=O)OCCC | known | 6.5259
R1011201 |  |  | P522041 |  | poly[1,5,5-trifluoro-4-hydroxy-4-(trifluoromethyl)cyclopentane-1,2-diyl-2,2-difluoroethylene] |  | Other polymers |  | *CC(F)(F)C1(F)C(*)CC(O)(C(F)(F)F)C1(F)F | [*]CC(F)(F)C1(F)C([*])CC(O)(C(F)(F)F)C1(F)F | known | [10 empty] | 425
R1011202 |  |  | P522047 |  | poly{1-fluoro-4-[3,3,3-trifluoro-2-hydroxy-2-(trifluoromethyl)propyl]cyclopentane-1,2-diyl-2,2-difluoroethylene} |  | Other polymers |  | *CC(F)(F)C1(F)CC(CC(O)(C(F)(F)F)C(F)(F)F)CC1* | [*]CC(F)(F)C1(F)CC(CC(O)(C(F)(F)F)C(F)(F)F)CC1[*] | known | 7.7065 | [9 empty] | 371
R1011203 |  |  | P522048 |  | poly{1-fluoro-4-[2,2,2-trifluoro-1-hydroxy-1-(trifluoromethyl)ethyl]cyclopentane-1,2-diyl-2,2-difluoroethylene} |  | Other polymers |  | *CC(F)(F)C1(F)CC(C(O)(C(F)(F)F)C(F)(F)F)CC1* | [*]CC(F)(F)C1(F)CC(C(O)(C(F)(F)F)C(F)(F)F)CC1[*] | known | [10 empty] | 391
R1011204 |  |  | P522049 | poly{2,7-di(1,3,2-dioxaborinan-2-yl)-9,9-dihexylfluorene-alt-4,4-bis[(4S)-4-phenyl-4,5-dihydro-1,3-oxazol-2-yl]-2',7'-dibromospiro[cyclohexane-1,9'-fluorene]} | poly{[4,4-bis(4-phenyl-4,5-dihydro-1,3-oxazol-2-yl)spiro[cyclohexane-1,9'-fluorene]-2',7'-diyl](9,9-dihexylfluorene-2,7-diyl)} |  | Other polymers |  | *c1ccc2c(c1)C1(C=CC(C3=NC(c4ccccc4)CO3)(C3=NC(c4ccccc4)CO3)C=C1)c1cc(-c3ccc4c(c3)C(CCCCCC)(CCCCCC)c3cc(*)ccc3-4)ccc1-2 | [*]c1ccc2c(c1)C1(C=CC(C3=NC(c4ccccc4)CO3)(C3=NC(c4ccccc4)CO3)C=C1)c1cc(-c3ccc4c(c3)C(CCCCCC)(CCCCCC)c3cc([*])ccc3-4)ccc1-2 | known
R1011205 |  |  | P522050 | poly{2,7-di(1,3,2-dioxaborinan-2-yl)-9,9-dihexylfluorene-alt-4,4-bis[(4R)-4-benzyl-4,5-dihydro-1,3-oxazol-2-yl]-2',7'-dibromospiro[cyclohexane-1,9'-fluorene]} | poly{[4,4-bis(4-benzyl-4,5-dihydro-1,3-oxazol-2-yl)spiro[cyclohexane-1,9'-fluorene]-2',7'-diyl](9,9-dihexylfluorene-2,7-diyl)} |  | Other polymers |  | *c1ccc2c(c1)C1(C=CC(C3=NC(Cc4ccccc4)CO3)(C3=NC(Cc4ccccc4)CO3)C=C1)c1cc(-c3ccc4c(c3)C(CCCCCC)(CCCCCC)c3cc(*)ccc3-4)ccc1-2 | [*]c1ccc2c(c1)C1(C=CC(C3=NC(Cc4ccccc4)CO3)(C3=NC(Cc4ccccc4)CO3)C=C1)c1cc(-c3ccc4c(c3)C(CCCCCC)(CCCCCC)c3cc([*])ccc3-4)ccc1-2 | known
R1011206 |  |  | P522051 | polyphenanthrene | poly(phenanthrene-9,10-diyl) |  | Other polymers |  | *c1c(*)c2ccccc2c2ccccc12 | [*]c1c([*])c2ccccc2c2ccccc12 | known | [11 empty] | 750
R1011207 |  |  | P522052 | poly(1-ethynylpyrene) | poly(3-ethynylpyrene-1,6-diyl) |  | Other polymers |  | *c1ccc2ccc3c(*)cc(C#C)c4ccc1c2c34 | [*]c1ccc2ccc3c([*])cc(C#C)c4ccc1c2c34 | known | 2.3686 | [10 empty] | 844
R1011208 |  |  | P522053 | poly[1-(but-3-en-1-yn-1-yl)pyrene] | poly[3-(but-3-en-1-yn-1-yl)pyrene-1,6-diyl] |  | Other polymers |  | *c1ccc2ccc3c(*)cc(C#CC=C)c4ccc1c2c34 | [*]c1ccc2ccc3c([*])cc(C#CC=C)c4ccc1c2c34 | known | 2.2865
R1011209 |  |  | P522055 | poly(2,2,2-trichloroethyl 2-fluoroacrylate) | poly[1-fluoro-1-(2,2,2-trichloroethoxycarbonyl)ethylene] |  | Other polymers |  | *CC(*)(F)C(=O)OCC(Cl)(Cl)Cl | [*]CC([*])(F)C(=O)OCC(Cl)(Cl)Cl | known | 6.1654 | [9 empty] | 400
R1011210 |  | khz-0002 | [6 empty] | CC(CC(CC(CCc1ccccc1)c1ccccc1)c1ccccc1)c1ccccc1 | CC(C1=CC=CC=C1)CC(C2=CC=CC=C2)CC(C3=CC=CC=C3)CC(C4=CC=CC=C4) | known | 5.2025 | 1.5606 | -5.9 | 3.5577 | 4.8255 | 2.71 | 1.6244 | [6 empty] | 1.21 | 18.3
R1011211 |  | khz-0035 | [6 empty] | c1csc(-c2cccs2)c1 | C(S1)=CC=C1C(S2)=CC=C2 | hypothetical | 1.5925 | 2.9681 | -6.18 | 4.5257 | 0.9894
R1011212 |  | khz-0006 | [6 empty] | c1ccc2oc(-c3ccc4ncoc4c3)nc2c1 | C(OC1=C2)=NC1=CC=C2C(=NC3=C4)OC3=CC=C4 | hypothetical |  | 3.155 | -6.81 | 5.6338 | 2.5367 | 4.77 | 2.116
R1011213 | 19 | khz-0019 |  |  |  | Poly-p-xylylene |  |  | Cc1ccc(C)cc1 | CC(C=C1)=CC=C1C | known |  | 0.8499 | -5.84 | 6.2134 | 2.5648 | 3.97 | 1.9676 |  |  |  | 343 |  | 1.1 | 1.3 | [11 empty] | 1.316666667 | 2.5 | 0.0492 | 0.218666667 | 2.653333333 | [5 empty] | 0.13
R1011214 |  | khz-0022 | [6 empty] | CCCOC(=O)CCCCCCCCOC(=O)CCCOC(=O)CCCCCCCCOC=O | CCCOC(=O)CCCCCCCCOC(=O)CCCOC(=O)CCCCCCCCOC(=O) | hypothetical |  | 0.7602 | -5.41 | 7.4162 | 6.5329 | 3.05 | 1.6306
R1011215 |  | khz-0029 | [6 empty] | CC(CC(CCc1ccccn1)c1ccccn1)c1ccccn1 | CC(C1=CC=CC=N1)CC(C2=CC=CC=N2)CC(C3=CC=CC=N3) | hypothetical | 5.3668 | 1.1922 | -5.99 | 6.2005 | 4.5101 | 3.19 | 1.7108
R1011216 |  | khz-0036 | [6 empty] | *C(=S)c1ccc(-c2ccc(-c3ccc(*)s3)s2)s1 | [*]C(S1)=CC=C1C(S2)=CC=C2C(S3)=CC=C3C(=S)[*] | hypothetical | 1.4924 | 3.9365 | -6.13 | 5.4248 | 0.75
R1011217 |  | khz-0037 | [6 empty] | *Oc1ccc(-c2ccc(-c3ccc(*)s3)s2)s1 | [*]C(S1)=CC=C1C(S2)=CC=C2C(S3)=CC=C3O[*] | hypothetical | 2.5408 | 2.4093 | -6.12 | 4.7769 | 1.8638 | 5.59 | 2.2729
R1011218 |  | khz-0038 | [6 empty] | S=COc1ccc(-c2cccs2)s1 | C(S1)=CC=C1C(S2)=CC=C2OC(=S) | hypothetical | 2.4847 | 3.2944 | -6.07 | 5.7571 | 1.9834 | 5.88 | 2.2317
R1011219 |  | khz-0039 | [6 empty] | *Oc1ccc(C(=S)c2ccc(*)s2)s1 | [*]C(S1)=CC=C1C(=S)C(S2)=CC=C2O[*] | hypothetical | 2.6229 | 3.4574 | -6.04 | 6.0778 | 2.3041 | 4.89 | 2.0575
R1011220 |  | khz-0040 | [6 empty] | *C(=S)OC(=S)c1ccc(*)s1 | [*]C(S1)=CC=C1C(=S)OC(=S)[*] | hypothetical | 2.38 | 4.0075 | -5.95 | 6.3892 | 1.7517 | 6.22 | 2.2971
R1011221 |  | khz-0041 | [6 empty] | *Oc1ccc(Oc2ccc(*)s2)s1 | [*]C(S1)=CC=C1OC(S2)=CC=C2O[*] | hypothetical | 3.7097 | 1.3443 | -6.02 | 5.0541 | 4.047 | 3.9 | 1.867
R1011222 |  | khz-0042 | [6 empty] | *OC(=S)Oc1ccc(*)s1 | [*]C(S1)=CC=C1OC(=S)O[*] | hypothetical | 3.5737 | 2.5249 | -5.94 | 6.1007 | 3.0437 | 4.48 | 1.9459
R1011223 |  | khz-0043 | [6 empty] | *c1ccc(-c2ccc(-c3ccc(-c4ccc(*)s4)s3)s2)cc1 | [*]C(C=C1)=CC=C1C(S2)=CC=C2C(S3)=CC=C3C(S4)=CC=C4[*] | hypothetical | 2.0066 | 2.752 | -6.24 | 4.7302 | 1.1128 | 8.85 | 2.9445
R1011224 |  | khz-0044 | [6 empty] | *Oc1ccc(-c2ccc(-c3ccc(*)cc3)s2)s1 | [*]C(C=C1)=CC=C1C(S2)=CC=C2C(S3)=CC=C3O[*] | hypothetical | 3.9319 | 1.7103 | -6.21 | 5.6406 | 1.9403 | 5.17 | 2.1712
R1011225 |  | khz-0045 | [6 empty] | *c1ccc(-c2ccc(-c3ccc(-c4ccc(*)s4)cc3)s2)cc1 | [*]C(C=C1)=CC=C1C(S2)=CC=C2C(C=C3)=CC=C3C(S4)=CC=C4[*] | hypothetical | 2.8274 | 2.3385 | -6.28 | 5.1637 | 2.0606 | 4.25 | 2.033
R1011226 |  | khz-0046 | [6 empty] | *C(=S)c1ccc(-c2ccc(-c3ccc(*)cc3)s2)cc1 | [*]C(C=C1)=CC=C1C(S2)=CC=C2C(C=C3)=CC=C3C(=S)[*] | hypothetical | 2.3434 | 3.3503 | -6.27 | 5.6674 | 1.8996 | 5.87 | 2.3194
R1011227 |  | khz-0047 | [6 empty] | *Oc1ccc(-c2ccc(-c3ccc(*)cc3)s2)cc1 | [*]C(C=C1)=CC=C1C(S2)=CC=C2C(C=C3)=CC=C3O[*] | hypothetical | 3.449 | 1.8588 | -6.29 | 5.1678 | 2.1724 | 4.91 | 2.1267
R1011228 |  | khz-0048 | [6 empty] | *c1ccc(-c2ccc(C(=S)c3ccc(*)s3)s2)cc1 | [*]C(C=C1)=CC=C1C(S2)=CC=C2C(=S)C(S3)=CC=C3[*] | hypothetical | 2.0866 | 3.6267 | -6.22 | 5.7103 | 1.0659 | 9.09 | 2.8943
R1011229 |  | khz-0049 | [6 empty] | *c1ccc(-c2ccc(Oc3ccc(*)s3)s2)cc1 | [*]C(C=C1)=CC=C1C(S2)=CC=C2OC(S3)=CC=C3[*] | hypothetical | 3.0679 | 2.1082 | -6.21 | 4.9968 | 2.1882 | 5.22 | 2.1868
R1011230 |  | khz-0050 | [6 empty] | *C(=S)Oc1ccc(-c2ccc(*)cc2)s1 | [*]C(C=C1)=CC=C1C(S2)=CC=C2OC(=S)[*] | hypothetical | 3.0996 | 2.8418 | -6.17 | 5.9399 | 2.3094 | 5.67 | 2.1962
R1011231 |  | khz-0053 | [6 empty] | *Oc1ccc(-c2ccc(-c3ccc(*)cc3)cc2)s1 | [*]C(C=C1)=CC=C1C(C=C2)=CC=C2C(S3)=CC=C3O[*] | hypothetical | 3.3694 | 1.897 | -6.29 | 5.1012 | 2.397 | 5.01 | 2.1534
R1011232 |  | khz-0054 | [6 empty] | *c1ccc(-c2ccc(-c3ccc(-c4ccc(*)s4)cc3)cc2)cc1 | [*]C(C=C1)=CC=C1C(C=C2)=CC=C2C(C=C3)=CC=C3C(S4)=CC=C4[*] | hypothetical | 2.8936 | 2.2963 | -6.34 | 5.1853 | 1.8601 | 5.39 | 2.2986
R1011233 |  | khz-0055 | [6 empty] | *c1ccc(-c2ccc(-c3ccc(-c4ccc(*)cc4)cc3)cc2)cc1 | [*]C(C=C1)=CC=C1C(C=C2)=CC=C2C(C=C3)=CC=C3C(C=C4)=CC=C4[*] | hypothetical | 2.5009 |  |  |  | 2.5835
R1011234 |  | khz-0056 | [6 empty] | *C(=S)c1ccc(-c2ccc(-c3ccc(*)cc3)cc2)cc1 | [*]C(C=C1)=CC=C1C(C=C2)=CC=C2C(C=C3)=CC=C3C(=S)[*] | hypothetical | 2.6076 | 3.0264 | -6.31 | 5.6338 | 1.6353 | 4.57 | 2.0777
R1011235 |  | khz-0057 | [6 empty] | *Oc1ccc(-c2ccc(-c3ccc(*)cc3)cc2)cc1 | [*]C(C=C1)=CC=C1C(C=C2)=CC=C2C(C=C3)=CC=C3O[*] | hypothetical | 3.9661 | 1.6576 | -6.34 | 5.5837 | 3.3861 | 3.87 | 1.9034
R1011236 |  | khz-0058 | [6 empty] | *OC(=S)c1ccc(-c2ccc(*)cc2)cc1 | [*]C(C=C1)=CC=C1C(C=C2)=CC=C2C(=S)O[*] | hypothetical | 3.2538 | 2.7321 | -6.29 | 5.9851 | 2.8665 | 4.56 | 2.0445
R1011237 |  | khz-0060 | [6 empty] | *C(=S)c1ccc(C(=S)c2ccc(*)cc2)s1 | [*]C(C=C1)=CC=C1C(=S)C(S2)=CC=C2C(=S)[*] | hypothetical | 2.0314 | 4.1807 | -6.16 | 6.2119 | 1.1979 | 6.78 | 2.4956
R1011238 |  | khz-0061 | [6 empty] | *Oc1ccc(C(=S)c2ccc(*)cc2)s1 | [*]C(C=C1)=CC=C1C(=S)C(S2)=CC=C2O[*] | hypothetical | 2.6462 | 3.2177 | -6.18 | 5.8629 | 2.4038 | 4.54 | 2.0044
R1011239 |  | khz-0062 | [6 empty] | *C(=S)c1ccc(C(=S)c2ccc(*)cc2)cc1 | [*]C(C=C1)=CC=C1C(=S)C(C=C2)=CC=C2C(=S)[*] | hypothetical | 2.6743 | 2.9311 | -6.17 | 5.6051 | 1.8035 | 3.8 | 1.8941
R1011240 |  | khz-0063 | [6 empty] | *Oc1ccc(C(=S)c2ccc(*)cc2)cc1 | [*]C(C=C1)=CC=C1C(=S)C(C=C2)=CC=C2O[*] | hypothetical | 2.6372 | 3.1315 | -6.28 | 5.7685 | 1.7412 | 4.95 | 2.0867
R1011241 |  | khz-0064 | [6 empty] | *C(=S)OC(=S)c1ccc(*)cc1 | [*]C(C=C1)=CC=C1C(=S)OC(=S)[*] | hypothetical | 2.8098 | 3.7508 | -6.13 | 6.5598 | 2.364 | 5.52 | 2.1589
R1011242 |  | khz-0065 | [6 empty] | *Oc1ccc(Oc2ccc(*)cc2)s1 | [*]C(C=C1)=CC=C1OC(S2)=CC=C2O[*] | hypothetical | 4.6798 | 1.2264 | -6.18 | 5.9034 | 4.0372 | 3.82 | 1.8525
R1011243 |  | khz-0066 | [6 empty] | *Oc1ccc(Oc2ccc(*)cc2)cc1 | [*]C(C=C1)=CC=C1OC(C=C2)=CC=C2O[*] | hypothetical | 4.7875 |  |  |  | 3.6966
R1011244 |  | khz-0067 | [6 empty] | *c1ccc(OC(=S)c2ccc(*)s2)cc1 | [*]C(C=C1)=CC=C1OC(=S)C(S2)=CC=C2[*] | hypothetical | 2.8495 | 3.1094 | -6.21 | 5.9615 | 2.0472 | 5.49 | 2.2131
R1011245 |  | khz-0068 | [6 empty] | *OC(=S)Oc1ccc(*)cc1 | [*]C(C=C1)=CC=C1OC(=S)O[*] | hypothetical | 4.7568 | 1.8722 | -6.18 | 6.6287 | 3.9415 | 4.1 | 1.8793
R1011246 |  | khz-0069 | [6 empty] | *Cc1ccc(-c2ccc(-c3ccc(*)s3)s2)s1 | [*]CC(S1)=CC=C1C(S2)=CC=C2C(S3)=CC=C3[*] | hypothetical | 3.0602 | 2.0787 | -6.03 | 5.1385 | 2.1001 | 4.39 | 2.0574
R1011247 |  | khz-0070 | [6 empty] | *Cc1ccc(-c2ccc(C(*)=S)s2)s1 | [*]CC(S1)=CC=C1C(S2)=CC=C2C(=S)[*] | hypothetical | 2.5023 | 3.2587 | -5.95 | 5.7652 | 1.7203 | 5.34 | 2.1956
R1011248 |  | khz-0071 | [6 empty] | *Cc1ccc(-c2ccc(O*)s2)s1 | [*]CC(S1)=CC=C1C(S2)=CC=C2O[*] | hypothetical | 3.4793 | 1.7705 | -5.95 | 5.2494 | 2.9968 | 4.19 | 1.9533
R1011249 |  | khz-0072 | [6 empty] | *Cc1ccc(-c2ccc(-c3ccc(*)s3)cc2)s1 | [*]CC(S1)=CC=C1C(C=C2)=CC=C2C(S3)=CC=C3[*] | hypothetical | 3.3769 | 1.9244 | -6.12 | 5.2326 | 2.512 | 3.91 | 1.9468
R1011250 |  | khz-0073 | [6 empty] | *Cc1ccc(-c2ccc(C(*)=S)cc2)s1 | [*]CC(S1)=CC=C1C(C=C2)=CC=C2C(=S)[*] | hypothetical | 2.7134 | 2.9754 | -6.05 | 5.6896 | 1.9959 | 4.8 | 2.0986
R1011251 |  | khz-0074 | [6 empty] | *Cc1ccc(-c2ccc(O*)cc2)s1 | [*]CC(S1)=CC=C1C(C=C2)=CC=C2O[*] | hypothetical | 4.0623 | 1.4385 | -6.09 | 5.4992 | 2.9246 | 4.05 | 1.9368
R1011252 |  | khz-0075 | [6 empty] | *Cc1ccc(Cc2ccc(*)s2)s1 | [*]CC(S1)=CC=C1CC(S2)=CC=C2[*] | hypothetical | 4.626 | 1.174 | -5.81 | 5.797 | 4.1954 | 3.65 | 1.8382
R1011253 |  | khz-0076 | [6 empty] | *Cc1ccc(CC(*)=S)s1 | [*]CC(S1)=CC=C1CC(=S)[*] | hypothetical | 3.2956 | 2.588 | -5.65 | 5.8858 | 2.5553 | 3.57 | 1.8463
R1011254 |  | khz-0078 | [6 empty] | *Cc1ccc(C(=O)c2ccc(*)s2)s1 | [*]CC(S1)=CC=C1C(=O)C(S2)=CC=C2[*] | hypothetical | 3.4685 | 2.8498 | -6.08 | 6.3555 | 2.7131 | 4.69 | 2.0215
R1011255 |  | khz-0079 | [6 empty] | *Cc1ccc(C(=O)C(*)=S)s1 | [*]CC(S1)=CC=C1C(=O)C(=S)[*] | hypothetical | 3.0928 | 3.3428 | -5.99 | 6.4325 | 2.693 | 4.34 | 1.9676
R1011256 |  | khz-0080 | [6 empty] | *Cc1ccc(C(=O)O*)s1 | [*]CC(S1)=CC=C1C(=O)O[*] | hypothetical | 4.5212 | 2.358 | -6.07 | 6.8862 | 3.78 | 4.17 | 1.8582
R1011257 |  | khz-0081 | [6 empty] | *Cc1ccc(C(=S)c2ccc(*)s2)s1 | [*]CC(S1)=CC=C1C(=S)C(S2)=CC=C2[*] | hypothetical | 2.5715 | 3.3843 | -5.94 | 5.9541 | 2.2961 | 4.36 | 2.0063
R1011258 |  | khz-0082 | [6 empty] | *Cc1ccc(C(=S)O*)s1 | [*]CC(S1)=CC=C1C(=S)O[*] | hypothetical | 3.4527 | 2.9654 | -5.82 | 6.4155 | 2.676 | 4.71 | 2.0221
R1011259 |  | khz-0083 | [6 empty] | *Cc1ccc(Nc2ccc(*)s2)s1 | [*]CC(S1)=CC=C1NC(S2)=CC=C2[*] | hypothetical | 4.1254 | 1.1194 | -5.9 | 5.2507 | 3.6624 | 3.83 | 1.8772
R1011260 |  | khz-0084 | [6 empty] | *Cc1ccc(NC(*)=S)s1 | [*]CC(S1)=CC=C1NC(=S)[*] | hypothetical | 3.7288 | 2.0497 | -5.77 | 5.7769 | 2.8469 | 4.42 | 1.9817
R1011261 |  | khz-0085 | [6 empty] | *Cc1ccc(NO*)s1 | [*]CC(S1)=CC=C1NO[*] | hypothetical | 3.7984 | 1.3873 | -5.66 | 5.1816 | 3.8409 | 4.04 | 1.8806
R1011262 |  | khz-0086 | [6 empty] | *Cc1ccc(Oc2ccc(*)s2)s1 | [*]CC(S1)=CC=C1OC(S2)=CC=C2[*] | hypothetical | 4.6308 | 1.2199 | -5.92 | 5.8606 | 4.26 | 3.63 | 1.8388
R1011263 |  | khz-0087 | [6 empty] | *Cc1ccc(OC(*)=S)s1 | [*]CC(S1)=CC=C1OC(=S)[*] | hypothetical | 3.7579 | 2.3956 | -5.78 | 6.155 | 3.0541 | 4.25 | 1.9478
R1011264 |  | khz-0088 | [6 empty] | *Cc1ccc(-c2ccc(-c3ccc(*)s3)s2)cc1 | [*]CC(C=C1)=CC=C1C(S2)=CC=C2C(S3)=CC=C3[*] | hypothetical | 3.2138 | 1.9547 | -6.12 | 5.1679 | 2.8214 | 4.02 | 1.9768
R1011265 |  | khz-0089 | [6 empty] | *Cc1ccc(-c2ccc(-c3ccc(*)cc3)s2)cc1 | [*]CC(C=C1)=CC=C1C(S2)=CC=C2C(C=C3)=CC=C3[*] | hypothetical | 3.4745 | 1.8331 | -6.2 | 5.3092 | 2.7314 | 3.99 | 1.9726
R1011266 |  | khz-0090 | [6 empty] | *Cc1ccc(-c2ccc(C(*)=S)s2)cc1 | [*]CC(C=C1)=CC=C1C(S2)=CC=C2C(=S)[*] | hypothetical | 2.7839 | 3.0651 | -6.08 | 5.8475 | 1.9323 | 4.61 | 2.0798
R1011267 |  | khz-0091 | [6 empty] | *Cc1ccc(-c2ccc(-c3ccc(*)s3)cc2)cc1 | [*]CC(C=C1)=CC=C1C(C=C2)=CC=C2C(S3)=CC=C3[*] | hypothetical | 3.5671 | 1.812 | -6.19 | 5.3793 | 2.8951 | 4.21 | 2.0164
R1011268 |  | khz-0092 | [6 empty] | *Cc1ccc(-c2ccc(-c3ccc(*)cc3)cc2)cc1 | [*]CC(C=C1)=CC=C1C(C=C2)=CC=C2C(C=C3)=CC=C3[*] | hypothetical | 3.7798 | 1.7487 | -6.26 | 5.528 | 3.4166 | 3.67 | 1.8915
R1011269 |  | khz-0093 | [6 empty] | *Cc1ccc(-c2ccc(C(*)=S)cc2)cc1 | [*]CC(C=C1)=CC=C1C(C=C2)=CC=C2C(=S)[*] | hypothetical | 2.9595 | 2.7075 | -6.17 | 5.6651 | 2.5561 | 4.45 | 2.0502
R1011270 |  | khz-0094 | [6 empty] | *Cc1ccc(-c2ccc(O*)cc2)cc1 | [*]CC(C=C1)=CC=C1C(C=C2)=CC=C2O[*] | hypothetical | 4.3757 |  | -6.2 |  | 3.7323 | 3.79 | 1.8665
R1011271 |  | khz-0095 | [6 empty] | *Cc1ccc(Cc2ccc(*)s2)cc1 | [*]CC(C=C1)=CC=C1CC(S2)=CC=C2[*] | hypothetical | 4.5782 | 0.9966 | -5.99 | 5.5737 | 4.0831 | 3.4 | 1.8173
R1011272 |  | khz-0096 | [6 empty] | *Cc1ccc(Cc2ccc(*)cc2)cc1 | [*]CC(C=C1)=CC=C1CC(C=C2)=CC=C2[*] | hypothetical | 5.1689 | 1.0649 | -6.09 | 6.2368 | 4.2049 | 3.41 | 1.8203
R1011273 |  | khz-0097 | [6 empty] | *Cc1ccc(CC(*)=S)cc1 | [*]CC(C=C1)=CC=C1CC(=S)[*] | hypothetical | 3.2973 | 2.6743 | -5.85 | 5.9697 | 2.9253 | 3.68 | 1.8601
R1011274 |  | khz-0099 | [6 empty] | *Cc1ccc(C(=O)c2ccc(*)s2)cc1 | [*]CC(C=C1)=CC=C1C(=O)C(S2)=CC=C2[*] | hypothetical | 4.0354 | 2.5375 | -6.2 | 6.578 | 3.4106 | 4.07 | 1.9009
R1011275 |  | khz-0100 | [6 empty] | *Cc1ccc(C(=O)c2ccc(*)cc2)cc1 | [*]CC(C=C1)=CC=C1C(=O)C(C=C2)=CC=C2[*] | hypothetical | 4.3155 | 2.314 | -6.29 | 6.6326 | 3.8451 | 3.96 | 1.9018
R1011276 |  | khz-0101 | [6 empty] | *Cc1ccc(C(=O)C(*)=S)cc1 | [*]CC(C=C1)=CC=C1C(=O)C(=S)[*] | hypothetical | 2.9385 | 3.3639 | -6.14 | 6.2998 | 2.5816 | 4.22 | 1.9454
R1011277 |  | khz-0103 | [6 empty] | *Cc1ccc(C(=S)c2ccc(*)s2)cc1 | [*]CC(C=C1)=CC=C1C(=S)C(S2)=CC=C2[*] | hypothetical | 2.7917 | 3.0211 | -6.07 | 5.8109 | 2.5143 | 4.17 | 1.9663
R1011278 |  | khz-0104 | [6 empty] | *Cc1ccc(C(=S)c2ccc(*)cc2)cc1 | [*]CC(C=C1)=CC=C1C(=S)C(C=C2)=CC=C2[*] | hypothetical | 2.7965 | 2.874 | -6.17 | 5.6687 | 2.3058 | 4.09 | 1.9675
R1011279 |  | khz-0105 | [6 empty] | *Cc1ccc(C(=S)O*)cc1 | [*]CC(C=C1)=CC=C1C(=S)O[*] | hypothetical | 3.4449 | 2.8319 | -6 | 6.2737 | 3.1473 | 3.95 | 1.8934
R1011280 |  | khz-0106 | [6 empty] | *Cc1ccc(Nc2ccc(*)s2)cc1 | [*]CC(C=C1)=CC=C1NC(S2)=CC=C2[*] | hypothetical | 4.4366 | 0.9705 | -6.04 | 5.4067 | 3.5013 | 4.02 | 1.8937
R1011281 |  | khz-0107 | [6 empty] | *Cc1ccc(Nc2ccc(*)cc2)cc1 | [*]CC(C=C1)=CC=C1NC(C=C2)=CC=C2[*] | hypothetical | 4.3854 | 0.9546 | -6.15 | 5.3392 | 3.7655 | 3.94 | 1.8879
R1011282 |  | khz-0108 | [6 empty] | *Cc1ccc(NC(*)=S)cc1 | [*]CC(C=C1)=CC=C1NC(=S)[*] | hypothetical | 3.793 | 2.0656 | -5.97 | 5.8355 | 3.5265 | 4.11 | 1.9161
R1011283 |  | khz-0109 | [6 empty] | *Cc1ccc(NO*)cc1 | [*]CC(C=C1)=CC=C1NO[*] | hypothetical | 4.8775 | 0.7333 | -5.9 | 5.6115 | 4.426
R1011284 |  | khz-0110 | [6 empty] | *Cc1ccc(Oc2ccc(*)s2)cc1 | [*]CC(C=C1)=CC=C1OC(S2)=CC=C2[*] | hypothetical | 4.5691 | 1.0627 | -6.08 | 5.631 | 4.0475 | 3.59 | 1.8289
R1011285 |  | khz-0112 | [6 empty] | *Cc1ccc(OC(*)=S)cc1 | [*]CC(C=C1)=CC=C1OC(=S)[*] | hypothetical | 4.0372 | 2.2773 | -6 | 6.2998 | 3.7121 | 3.66 | 1.8273
R1011286 |  | khz-0113 | [6 empty] | *CCc1ccc(-c2ccc(*)s2)s1 | [*]CCC(S1)=CC=C1C(S2)=CC=C2[*] | hypothetical | 3.23 | 1.9411 | -5.86 | 5.1709 | 2.7315 | 3.82 | 1.9248
R1011287 |  | khz-0114 | [6 empty] | *CCc1ccc(C(*)=S)s1 | [*]CCC(S1)=CC=C1C(=S)[*] | hypothetical | 2.6244 | 3.3272 | -5.69 | 5.9475 | 2.295 | 4.38 | 2.0043
R1011288 |  | khz-0115 | [6 empty] | *CCc1ccc(O*)s1 | [*]CCC(S1)=CC=C1O[*] | hypothetical | 4.8828 | 0.6627 | -5.67 | 5.5608 | 4.1608 | 3.63 | 1.7996
R1011289 |  | khz-0116 | [6 empty] | *CCc1ccc(-c2ccc(*)s2)cc1 | [*]CCC(C=C1)=CC=C1C(S2)=CC=C2[*] | hypothetical | 3.7098 | 1.6982 | -5.98 | 5.4079 | 2.9495 | 3.75 | 1.9106
R1011290 |  | khz-0118 | [6 empty] | *CCc1ccc(C(*)=S)cc1 | [*]CCC(C=C1)=CC=C1C(=S)[*] | hypothetical | 2.742 | 3.1161 | -5.87 | 5.8549 | 2.7697 | 3.9 | 1.9173
R1011291 |  | khz-0119 | [6 empty] | *CCc1ccc(O*)cc1 | [*]CCC(C=C1)=CC=C1O[*] | hypothetical | 4.9179 | 0.7536 | -5.89 | 5.6727 | 4.052 | 3.46 | 1.7865
R1011292 |  | khz-0120 | [6 empty] | *CCCc1ccc(*)s1 | [*]CCCC(S1)=CC=C1[*] | hypothetical | 4.7481 | 0.9489 | -5.57 | 5.6976 | 4.2755 | 3.2 | 1.7538
R1011293 |  | khz-0121 | [6 empty] | *CCCc1ccc(*)cc1 | [*]CCCC(C=C1)=CC=C1[*] | hypothetical | 4.9932 | 0.9937 | -5.78 | 5.9933 | 4.7657 | 3.14 | 1.7489
R1011295 | 356 | khz-0123 | [6 empty] | *CCCC(*)=O | [*]CCCC(=O)[*] | known | 5.3982 | 1.2346 | -5.52 | 6.6298 | 5.13 | 3.27 | 1.6556 | [16 empty] | 2.25 | [8 empty] | 1.5
R1011296 |  | khz-0124 | [6 empty] | *CCCC(*)=S | [*]CCCC(=S)[*] | hypothetical | 3.3942 | 2.3997 | -5.22 | 5.7881 | 2.9464 | 3.29 | 1.7702
R1011297 |  | khz-0127 | [6 empty] | *CCC(=O)c1ccc(*)s1 | [*]CCC(=O)C(S1)=CC=C1[*] | hypothetical | 3.959 | 2.6933 | -5.9 | 6.6564 | 3.1093 | 4.12 | 1.8757
R1011298 |  | khz-0128 | [6 empty] | *CCC(=O)c1ccc(*)cc1 | [*]CCC(=O)C(C=C1)=CC=C1[*] | hypothetical | 4.5077 | 2.3583 | -6.05 | 6.8635 | 3.6964 | 3.81 | 1.8245
R1011299 |  | khz-0129 | [6 empty] | *CCC(=O)C(*)=S | [*]CCC(=O)C(=S)[*] | hypothetical | 3.2378 | 3.1911 | -5.61 | 6.4199 | 1.8131 | 4.76 | 1.9627
R1011300 |  | khz-0131 | [6 empty] | *CCC(=S)O* | [*]CCC(=S)O[*] | hypothetical | 4.1442 | 2.069 | -5.34 | 6.2041 | 3.8308 | 3.71 | 1.8214
R1011301 |  | khz-0132 | [6 empty] | *CCNc1ccc(*)s1 | [*]CCNC(S1)=CC=C1[*] | hypothetical | 3.9675 | 0.6915 | -5.63 | 4.6632 | 3.793 | 3.76 | 1.8184
R1011302 |  | khz-0133 | [6 empty] | *CCNc1ccc(*)cc1 | [*]CCNC(C=C1)=CC=C1[*] | hypothetical | 4.1674 | 0.6326 | -5.85 | 4.8208 | 3.689 | 3.54 | 1.7816
R1011303 |  | khz-0134 | [6 empty] | *CCNC(*)=S | [*]CCNC(=S)[*] | hypothetical | 3.7044 | 1.6837 | -5.36 | 5.3628 | 3.6727 | 4.24 | 1.8641
R1011304 |  | khz-0135 | [6 empty] | *CCON* | [*]CCON[*] | hypothetical | 5.6784 | 0.6058 | -5.12 | 4.8207 | 5.7904 | 3.46 | 1.7034
R1011305 |  | khz-0136 | [6 empty] | *CC(=O)c1ccc(-c2ccc(*)s2)s1 | [*]CC(=O)C(S1)=CC=C1C(S2)=CC=C2[*] | hypothetical | 2.8653 | 2.8128 | -6.12 | 5.6786 | 2.3893 | 4.89 | 2.0695
R1011306 |  | khz-0137 | [6 empty] | *CC(=O)c1ccc(-c2ccc(*)cc2)s1 | [*]CC(=O)C(S1)=CC=C1C(C=C2)=CC=C2[*] | hypothetical | 3.4067 | 2.6784 | -6.21 | 6.0852 | 2.5123 | 4.58 | 2.0173
R1011307 |  | khz-0138 | [6 empty] | *CC(=O)c1ccc(C(*)=O)s1 | [*]CC(=O)C(S1)=CC=C1C(=O)[*] | hypothetical | 4.0034 | 3.1941 | -6.21 | 7.202 | 2.9786 | 4.49 | 1.9246
R1011308 |  | khz-0139 | [6 empty] | *CC(=O)c1ccc(C(*)=S)s1 | [*]CC(=O)C(S1)=CC=C1C(=S)[*] | hypothetical | 2.6865 | 3.6254 | -6 | 6.3101 | 2.3542 | 4.78 | 2.0669
R1011309 |  | khz-0140 | [6 empty] | *CC(=O)c1ccc(O*)s1 | [*]CC(=O)C(S1)=CC=C1O[*] | hypothetical | 3.7866 | 2.4711 | -6.03 | 6.261 | 3.1722 | 4.43 | 1.9109
R1011310 |  | khz-0141 | [6 empty] | *CC(=O)c1ccc(-c2ccc(*)s2)cc1 | [*]CC(=O)C(C=C1)=CC=C1C(S2)=CC=C2[*] | hypothetical | 3.5141 | 2.4129 | -6.2 | 5.9294 | 2.5243 | 4.71 | 2.0511
R1011311 |  | khz-0142 | [6 empty] | *CC(=O)c1ccc(-c2ccc(*)cc2)cc1 | [*]CC(=O)C(C=C1)=CC=C1C(C=C2)=CC=C2[*] | hypothetical | 3.9429 | 2.336 | -6.29 | 6.2808 | 3.0649 | 3.96 | 1.9046
R1011312 |  | khz-0143 | [6 empty] | *CC(=O)c1ccc(C(*)=O)cc1 | [*]CC(=O)C(C=C1)=CC=C1C(=O)[*] | hypothetical | 4.4703 | 2.7979 | -6.34 | 7.293 | 2.9172 | 4.2 | 1.8797
R1011313 |  | khz-0144 | [6 empty] | *CC(=O)c1ccc(C(*)=S)cc1 | [*]CC(=O)C(C=C1)=CC=C1C(=S)[*] | hypothetical | 2.7253 | 3.7473 | -6.15 | 6.4748 | 2.4669 | 4.71 | 2.0297
R1011314 |  | khz-0145 | [6 empty] | *CC(=O)c1ccc(O*)cc1 | [*]CC(=O)C(C=C1)=CC=C1O[*] | hypothetical | 4.1635 | 2.3793 | -6.19 | 6.5457 | 3.8893 | 3.8 | 1.7866
R1011315 |  | khz-0146 | [6 empty] | *CC(=O)Cc1ccc(*)s1 | [*]CC(=O)CC(S1)=CC=C1[*] | hypothetical | 4.4255 | 1.6069 | -5.87 | 6.0343 | 3.7852 | 3.59 | 1.799
R1011316 |  | khz-0147 | [6 empty] | *CC(=O)Cc1ccc(*)cc1 | [*]CC(=O)CC(C=C1)=CC=C1[*] | hypothetical | 4.4305 | 1.8209 | -6.05 | 6.2518 | 3.781 | 3.64 | 1.7624
R1011317 |  | khz-0148 | [6 empty] | *CC(=O)CC(*)=O | [*]CC(=O)CC(=O)[*] | hypothetical | 4.1544 | 1.5258 | -5.95 | 5.6663 | 4.6959 | 3.79 | 1.7565
R1011318 |  | khz-0149 | [6 empty] | *CC(=O)CC(*)=S | [*]CC(=O)CC(=S)[*] | hypothetical | 2.8292 | 3.0632 | -5.62 | 5.8877 | 3.1252 | 3.82 | 1.8167
R1011319 |  | khz-0150 | [6 empty] | *CC(=O)CO* | [*]CC(=O)CO[*] | hypothetical | 5.3391 | 1.6393 | -5.62 | 6.97 | 4.6507 | 3.7 | 1.6922
R1011320 |  | khz-0151 | [6 empty] | *CC(=O)C(=S)c1ccc(*)s1 | [*]CC(=O)C(=S)C(S1)=CC=C1[*] | hypothetical | 2.5515 | 3.7805 | -6 | 6.3305 | 2.1804 | 4.85 | 2.0529
R1011321 |  | khz-0152 | [6 empty] | *CC(=O)C(=S)c1ccc(*)cc1 | [*]CC(=O)C(=S)C(C=C1)=CC=C1[*] | hypothetical | 2.6275 | 3.6382 | -6.15 | 6.263 | 2.4428 | 4.62 | 2.03
R1011322 |  | khz-0153 | [6 empty] | *CC(=O)C(=S)C(*)=O | [*]CC(=O)C(=S)C(=O)[*] | hypothetical | 1.9995 | 4.8698 | -6.06 | 6.8667 | 1.4812 | 6.33 | 2.1903
R1011323 |  | khz-0154 | [6 empty] | *CC(=O)C(=S)O* | [*]CC(=O)C(=S)O[*] | hypothetical | 3.8359 | 2.8847 | -5.8 | 6.719 | 2.0217 | 4.8 | 1.9836
R1011324 |  | khz-0155 | [6 empty] | *CC(=O)Nc1ccc(*)s1 | [*]CC(=O)NC(S1)=CC=C1[*] | hypothetical | 4.4758 | 1.3272 | -6.01 | 5.8021 | 3.9328 | 4.12 | 1.8784
R1011325 |  | khz-0156 | [6 empty] | *CC(=O)Nc1ccc(*)cc1 | [*]CC(=O)NC(C=C1)=CC=C1[*] | hypothetical | 4.5889 | 1.369 | -6.16 | 5.8783 | 3.7951 | 4.03 | 1.8294
R1011326 |  | khz-0157 | [6 empty] | *CC(=O)NC(*)=O | [*]CC(=O)NC(=O)[*] | hypothetical | 4.269 | 1.5835 | -6.2 | 5.8547 | 4.8368 | 4.4 | 1.7864
R1011327 |  | khz-0158 | [6 empty] | *CC(=O)NC(*)=S | [*]CC(=O)NC(=S)[*] | hypothetical | 2.887 | 2.9562 | -5.8 | 5.8386 | 3.0348 | 4.69 | 1.9255
R1011328 |  | khz-0159 | [6 empty] | *CC(=O)Oc1ccc(*)s1 | [*]CC(=O)OC(S1)=CC=C1[*] | hypothetical | 4.6247 | 1.4534 | -6.05 | 6.077 | 4.2025 | 3.92 | 1.8447
R1011329 |  | khz-0161 | [6 empty] | *CC(=O)OC(*)=O | [*]CC(=O)OC(=O)[*] | hypothetical | 6.3725 | 2.2158 | -6.3 | 8.5901 | 5.9215 | 3.95 | 1.7033
R1011330 |  | khz-0162 | [6 empty] | *CC(=O)OC(*)=S | [*]CC(=O)OC(=S)[*] | hypothetical | 3.6315 | 3.1169 | -5.87 | 6.7464 | 3.73 | 3.78 | 1.7532
R1011331 |  | khz-0163 | [6 empty] | *CC(=S)c1ccc(C(*)=S)s1 | [*]CC(=S)C(S1)=CC=C1C(=S)[*] | hypothetical | 2.1188 | 2.8676 | -5.78 | 4.932 | 1.6797 | 6.4 | 2.4487
R1011332 |  | khz-0164 | [6 empty] | *CC(=S)c1ccc(O*)s1 | [*]CC(=S)C(S1)=CC=C1O[*] | hypothetical | 2.8161 | 3.131 | -5.8 | 5.946 | 1.6344 | 5.64 | 2.1619
R1011333 |  | khz-0165 | [6 empty] | *CC(=S)c1ccc(C(*)=S)cc1 | [*]CC(=S)C(C=C1)=CC=C1C(=S)[*] | hypothetical | 1.5353 | 2.9742 | -5.91 | 4.2727 | 1.4834
R1011334 |  | khz-0166 | [6 empty] | *CC(=S)c1ccc(N*)cc1 | [*]CC(=S)C(C=C1)=CC=C1N[*] | hypothetical | 2.6292 | 3.0309 | -5.95 | 5.6636 | 2.1148 | 5.48 | 2.1325
R1011335 |  | khz-0167 | [6 empty] | *CC(=S)c1ccc(O*)cc1 | [*]CC(=S)C(C=C1)=CC=C1O[*] | hypothetical | 2.734 | 3.1915 | -5.99 | 5.926 | 2.3706 | 4.45 | 1.9879
R1011336 |  | khz-0168 | [6 empty] | CC(=S)CC=S | CC(=S)CC(=S) | hypothetical | 2.5423 |  | -5.3 |  | 2.5638 | 3.96 | 1.9346
R1011337 |  | khz-0169 | [6 empty] | *CC(=S)CO* | [*]CC(=S)CO[*] | hypothetical | 3.0342 | 2.5664 | -5.27 | 5.5936 | 2.5314 | 4.16 | 1.8843
R1011338 |  | khz-0170 | [6 empty] | *CC(=S)C(=O)C(*)=S | [*]CC(=S)C(=O)C(=S)[*] | hypothetical | 1.5344 |  | -5.79 |  | 0.725 | 5.61 | 2.1951
R1011339 |  | khz-0171 | [6 empty] | *CC(=S)C(=O)O* | [*]CC(=S)C(=O)O[*] | hypothetical | 2.7057 | 3.8755 | -5.84 | 6.5803 | 2.0697 | 4.54 | 1.92
R1011340 |  | khz-0172 | [6 empty] | CC(=S)NC=S | CC(=S)NC(=S) | hypothetical | 2.5403 |  | -5.43 |  | 1.7598 | 5.73 | 2.0504
R1011341 |  | khz-0173 | [6 empty] | *CC(=S)NO* | [*]CC(=S)NO[*] | hypothetical | 3.435 | 2.2076 | -5.27 | 5.6761 | 3.2554 | 5.15 | 1.9431
R1011342 |  | khz-0174 | [6 empty] | CC(=S)OC=S | CC(=S)OC(=S) | hypothetical | 3.3702 |  | -5.45 |  | 2.7744 | 4.36 | 1.9523
R1011343 |  | khz-0175 | [6 empty] | *CNc1ccc(-c2ccc(*)cc2)s1 | [*]CNC(S1)=CC=C1C(C=C2)=CC=C2[*] | hypothetical | 3.738 | 1.6671 | -6.04 | 5.4046 | 3.3441 | 4.18 | 1.9424
R1011344 |  | khz-0176 | [6 empty] | *CNc1ccc(C(*)=O)s1 | [*]CNC(S1)=CC=C1C(=O)[*] | hypothetical | 3.1504 | 2.2797 | -6 | 5.431 | 2.5818 | 5.29 | 2.0195
R1011345 |  | khz-0177 | [6 empty] | *CNc1ccc(C(*)=S)s1 | [*]CNC(S1)=CC=C1C(=S)[*] | hypothetical | 2.4271 | 2.9244 | -5.78 | 5.3497 | 1.6806 | 6.19 | 2.251
R1011346 |  | khz-0178 | [6 empty] | *CNc1ccc(N*)s1 | [*]CNC(S1)=CC=C1N[*] | hypothetical | 4.2825 | 0.5629 | -5.7 | 4.8739 | 3.5157 | 4.18 | 1.8551
R1011347 |  | khz-0179 | [6 empty] | *CNc1ccc(O*)s1 | [*]CNC(S1)=CC=C1O[*] | hypothetical | 4.4862 | 0.8203 | -5.74 | 5.3042 | 3.6125 | 4.2 | 1.8497
R1011348 |  | khz-0180 | [6 empty] | *CNc1ccc(-c2ccc(*)s2)cc1 | [*]CNC(C=C1)=CC=C1C(S2)=CC=C2[*] | hypothetical | 3.7272 | 1.292 | -6.05 | 5.0179 | 3.1255 | 4.42 | 1.9541
R1011349 |  | khz-0181 | [6 empty] | CNc1ccc(C=O)cc1 | CNC(C=C1)=CC=C1C(=O) | hypothetical | 3.6383 |  | -6.14 |  | 3.1969 | 4.8 | 1.9491
R1011350 |  | khz-0182 | [6 empty] | *CNc1ccc(N*)cc1 | [*]CNC(C=C1)=CC=C1N[*] | hypothetical | 4.0626 | 0.54 | -5.93 | 4.6919 | 3.4981 | 4.2 | 1.8632
R1011351 |  | khz-0183 | [6 empty] | *CNc1ccc(O*)cc1 | [*]CNC(C=C1)=CC=C1O[*] | hypothetical | 4.3424 | 0.7695 | -5.98 | 5.1109 | 3.7495 | 4.14 | 1.8414
R1011352 |  | khz-0184 | [6 empty] | *CNCc1ccc(*)s1 | [*]CNCC(S1)=CC=C1[*] | hypothetical | 4.6476 | 1.1612 | -5.61 | 5.8087 | 4.1265 | 3.53 | 1.7813
R1011353 |  | khz-0185 | [6 empty] | *CNCc1ccc(*)cc1 | [*]CNCC(C=C1)=CC=C1[*] | hypothetical | 4.958 | 1.2974 | -5.84 | 6.259 | 4.4323 | 3.37 | 1.7745
R1011354 |  | khz-0186 | [6 empty] | *CNCC(*)=O | [*]CNCC(=O)[*] | hypothetical | 4.7515 | 1.6269 | -5.59 | 6.367 | 3.6121 | 3.5 | 1.7201
R1011355 |  | khz-0187 | [6 empty] | *CNCC(*)=S | [*]CNCC(=S)[*] | hypothetical | 3.4106 | 2.6857 | -5.26 | 6.0922 | 2.6614 | 3.85 | 1.8901
R1011356 |  | khz-0188 | [6 empty] | *CNCN* | [*]CNCN[*] | hypothetical | 5.1634 | 0.8689 | -5.22 | 6.0806 | 6.2293 | 3.29 | 1.7262
R1011357 |  | khz-0189 | [6 empty] | *CNCO* | [*]CNCO[*] | hypothetical | 5.5885 | 0.7624 | -5.27 | 6.4057 | 6.9282 | 3.53 | 1.6697
R1011358 |  | khz-0190 | [6 empty] | *CNC(=O)c1ccc(*)s1 | [*]CNC(=O)C(S1)=CC=C1[*] | hypothetical | 4.353 | 1.968 | -6.02 | 6.3237 | 3.849 | 4.11 | 1.8558
R1011359 |  | khz-0192 | [6 empty] | *CNC(=O)C(*)=S | [*]CNC(=O)C(=S)[*] | hypothetical | 2.9496 | 4.0732 | -5.8 | 7.0203 | 2.3654 | 5.23 | 1.9972
R1011360 |  | khz-0193 | [6 empty] | *CNC(=S)c1ccc(*)s1 | [*]CNC(=S)C(S1)=CC=C1[*] | hypothetical | 3.5084 | 2.3974 | -5.79 | 5.8964 | 2.7289 | 4.55 | 1.9675
R1011361 |  | khz-0194 | [6 empty] | *CNC(=S)c1ccc(*)cc1 | [*]CNC(=S)C(C=C1)=CC=C1[*] | hypothetical | 3.4579 | 2.3012 | -5.96 | 5.75 | 3.1832 | 3.99 | 1.8914
R1011362 |  | khz-0195 | [6 empty] | *CNC(=S)C(*)=O | [*]CNC(=S)C(=O)[*] | hypothetical | 2.602 | 3.7481 | -5.79 | 6.3386 | 2.1003 | 5.35 | 2.0233
R1011363 |  | khz-0196 | [6 empty] | *CNC(=S)N* | [*]CNC(=S)N[*] | hypothetical | 4.2179 | 1.4813 | -5.48 | 5.6855 | 3.9125 | 5.58 | 1.8071
R1011364 |  | khz-0197 | [6 empty] | *CNC(=S)O* | [*]CNC(=S)O[*] | hypothetical | 4.6235 | 1.5976 | -5.49 | 6.2178 | 4.2201 | 4.57 | 1.8672
R1011365 |  | khz-0198 | [6 empty] | *CNOc1ccc(*)s1 | [*]CNOC(S1)=CC=C1[*] | hypothetical | 4.5017 | 1.0659 | -5.66 | 5.578 | 4.0591 | 3.82 | 1.8539
R1011366 |  | khz-0199 | [6 empty] | *CNOc1ccc(*)cc1 | [*]CNOC(C=C1)=CC=C1[*] | hypothetical | 4.831 | 0.891 | -5.9 | 5.7444 | 4.1647 | 3.65 | 1.8294
R1011367 |  | khz-0200 | [6 empty] | *CNOC(*)=S | [*]CNOC(=S)[*] | hypothetical | 4.3013 | 2.5 | -5.28 | 6.7958 | 3.5947 | 3.89 | 1.8633
R1011368 |  | khz-0201 | [6 empty] | *CNON* | [*]CNON[*] | hypothetical | 5.3302 | 0.9652 | -5.01 | 6.3414 | 4.8889 | 3.62 | 1.7453
R1011369 |  | khz-0202 | [6 empty] | *COc1ccc(-c2ccc(*)cc2)s1 | [*]COC(S1)=CC=C1C(C=C2)=CC=C2[*] | hypothetical | 3.6898 | 1.6377 | -6.07 | 5.3253 | 3.0939 | 4.15 | 1.9391
R1011370 |  | khz-0203 | [6 empty] | *COc1ccc(O*)s1 | [*]COC(S1)=CC=C1O[*] | hypothetical | 4.8466 | 0.8857 | -5.78 | 5.7358 | 4.3601 | 3.85 | 1.795
R1011371 |  | khz-0204 | [6 empty] | *COc1ccc(O*)cc1 | [*]COC(C=C1)=CC=C1O[*] | hypothetical | 4.8731 | 0.9466 | -6.03 | 5.8209 | 4.685 | 3.8 | 1.7891
R1011372 |  | khz-0206 | [6 empty] | *COC(=O)O* | [*]COC(=O)O[*] | hypothetical | 8.0093 | 0.7529 | -5.97 | 8.8314 | 7.1042 | 3.73 | 1.657
R1011373 |  | khz-0207 | [6 empty] | *COC(=S)O* | [*]COC(=S)O[*] | hypothetical | 4.8041 | 2.0771 | -5.47 | 6.8707 | 3.6556 | 4.34 | 1.8467
R1011374 |  | khz-0208 | [6 empty] | *CONC(*)=O | [*]CONC(=O)[*] | hypothetical | 6.1048 | 1.2523 | -5.69 | 7.3554 | 5.5012 | 4.13 | 1.7438
R1011375 |  | khz-0209 | [6 empty] | *CONO* | [*]CONO[*] | hypothetical | 6.4799 | 0.421 | -5.08 | 7.0389 | 5.9349 | 4.25 | 1.7417
R1011376 |  | khz-0210 | [6 empty] | *C(=O)c1ccc(-c2ccc(-c3ccc(*)s3)s2)s1 | [*]C(=O)C(S1)=CC=C1C(S2)=CC=C2C(S3)=CC=C3[*] | hypothetical | 1.9407 | 3.453 | -6.27 | 5.3929 | 1.2608 | 8.28 | 2.705
R1011377 |  | khz-0211 | [6 empty] | *C(=O)c1ccc(-c2ccc(C(*)=S)s2)s1 | [*]C(=O)C(S1)=CC=C1C(S2)=CC=C2C(=S)[*] | hypothetical | 2.0098 | 4.1032 | -6.22 | 6.113 | 1.6466 | 6.5 | 2.3807
R1011378 |  | khz-0212 | [6 empty] | *Oc1ccc(-c2ccc(C(*)=O)s2)s1 | [*]C(=O)C(S1)=CC=C1C(S2)=CC=C2O[*] | hypothetical | 2.6473 | 2.952 | -6.27 | 5.5977 | 2.3145 | 5.23 | 2.0521
R1011379 |  | khz-0213 | [6 empty] | *C(=O)c1ccc(-c2ccc(-c3ccc(*)s3)cc2)s1 | [*]C(=O)C(S1)=CC=C1C(C=C2)=CC=C2C(S3)=CC=C3[*] | hypothetical | 2.5282 | 3.2278 | -6.34 | 5.7571 | 1.5224 | 7.44 | 2.5812
R1011380 |  | khz-0214 | [6 empty] | *C(=O)c1ccc(-c2ccc(C(*)=S)cc2)s1 | [*]C(=O)C(S1)=CC=C1C(C=C2)=CC=C2C(=S)[*] | hypothetical | 2.3241 | 3.7335 | -6.29 | 6.0589 | 1.9265 | 5.9 | 2.2782
R1011381 |  | khz-0215 | [6 empty] | *Oc1ccc(-c2ccc(C(*)=O)s2)cc1 | [*]C(=O)C(S1)=CC=C1C(C=C2)=CC=C2O[*] | hypothetical | 2.8763 | 2.9075 | -6.38 | 5.7839 | 2.0204 | 5.45 | 2.1334
R1011382 |  | khz-0216 | [6 empty] | *C(=O)c1ccc(C(=O)c2ccc(*)s2)s1 | [*]C(=O)C(S1)=CC=C1C(=O)C(S2)=CC=C2[*] | hypothetical | 2.966 | 4.0693 | -6.37 | 7.0438 | 1.863 | 7.04 | 2.0879
R1011383 |  | khz-0217 | [6 empty] | *C(=O)c1ccc(C(=O)C(*)=S)s1 | [*]C(=O)C(S1)=CC=C1C(=O)C(=S)[*] | hypothetical | 2.2094 | 4.6396 | -6.33 | 6.8471 | 1.1902 | 6.61 | 2.3542
R1011384 |  | khz-0218 | [6 empty] | *OC(=O)c1ccc(C(*)=O)s1 | [*]C(=O)C(S1)=CC=C1C(=O)O[*] | hypothetical | 3.9821 | 3.3779 | -6.49 | 7.3658 | 3.202 | 4.57 | 1.8811
R1011385 |  | khz-0220 | [6 empty] | *OC(=S)c1ccc(C(*)=O)s1 | [*]C(=O)C(S1)=CC=C1C(=S)O[*] | hypothetical | 2.753 | 4.037 | -6.21 | 6.7886 | 2.3663 | 5.45 | 2.068
R1011386 |  | khz-0221 | [6 empty] | *C(=O)c1ccc(Oc2ccc(*)s2)s1 | [*]C(=O)C(S1)=CC=C1OC(S2)=CC=C2[*] | hypothetical | 3.475 | 2.882 | -6.22 | 6.3539 | 2.4838 | 5 | 2.0427
R1011387 |  | khz-0222 | [6 empty] | *C(=O)c1ccc(OC(*)=S)s1 | [*]C(=O)C(S1)=CC=C1OC(=S)[*] | hypothetical | 3.5676 | 3.2522 | -6.17 | 6.8199 | 1.6701 | 6.41 | 2.3124
R1011388 |  | khz-0224 | [6 empty] | *C(=O)c1ccc(-c2ccc(-c3ccc(*)cc3)s2)cc1 | [*]C(=O)C(C=C1)=CC=C1C(S2)=CC=C2C(C=C3)=CC=C3[*] | hypothetical | 2.9694 | 2.8757 | -6.38 | 5.8483 | 1.7624 | 5.86 | 2.2925
R1011389 |  | khz-0226 | [6 empty] | *Oc1ccc(-c2ccc(C(*)=O)cc2)s1 | [*]C(=O)C(C=C1)=CC=C1C(S2)=CC=C2O[*] | hypothetical | 3.7187 | 2.3086 | -6.35 | 6.028 | 2.7538 | 4.73 | 1.9796
R1011390 |  | khz-0228 | [6 empty] | *C(=O)c1ccc(-c2ccc(-c3ccc(*)cc3)cc2)cc1 | [*]C(=O)C(C=C1)=CC=C1C(C=C2)=CC=C2C(C=C3)=CC=C3[*] | hypothetical | 3.3319 | 2.6442 | -6.42 | 5.9803 | 2.5479 | 4.43 | 2.0217
R1011391 |  | khz-0229 | [6 empty] | *C(=O)c1ccc(-c2ccc(C(*)=S)cc2)cc1 | [*]C(=O)C(C=C1)=CC=C1C(C=C2)=CC=C2C(=S)[*] | hypothetical | 2.4596 | 3.6994 | -6.37 | 6.1599 | 2.0643 | 5.49 | 2.2139
R1011392 |  | khz-0231 | [6 empty] | *C(=O)c1ccc(C(=O)c2ccc(*)s2)cc1 | [*]C(=O)C(C=C1)=CC=C1C(=O)C(S2)=CC=C2[*] | hypothetical | 3.618 | 3.6543 | -6.45 | 7.268 | 2.4807 | 4.76 | 2.003
R1011393 |  | khz-0232 | [6 empty] | *C(=O)c1ccc(C(=O)c2ccc(*)cc2)cc1 | [*]C(=O)C(C=C1)=CC=C1C(=O)C(C=C2)=CC=C2[*] | hypothetical | 4.2825 | 2.1866 | -6.51 | 6.4709 | 2.9556 | 4.54 | 1.9846
R1011394 |  | khz-0233 | [6 empty] | *C(=O)c1ccc(C(=O)C(*)=S)cc1 | [*]C(=O)C(C=C1)=CC=C1C(=O)C(=S)[*] | hypothetical | 2.994 | 3.783 | -6.42 | 6.7765 | 1.6753 | 5 | 2.0994
R1011395 |  | khz-0237 | [6 empty] | *OC(=S)c1ccc(C(*)=O)cc1 | [*]C(=O)C(C=C1)=CC=C1C(=S)O[*] | hypothetical | 3.2688 | 3.4955 | -6.35 | 6.7625 | 2.5144 | 5.24 | 2.0397
R1011396 |  | khz-0238 | [6 empty] | *C(=O)c1ccc(Oc2ccc(*)s2)cc1 | [*]C(=O)C(C=C1)=CC=C1OC(S2)=CC=C2[*] | hypothetical | 3.6478 | 2.5289 | -6.33 | 6.1761 | 3.0776 | 4.79 | 2.0027
R1011397 |  | khz-0240 | [6 empty] | *C(=O)c1ccc(OC(*)=S)cc1 | [*]C(=O)C(C=C1)=CC=C1OC(=S)[*] | hypothetical | 3.5119 | 3.2631 | -6.3 | 6.7719 | 2.0547 | 5.05 | 2.0762
R1011398 |  | khz-0241 | [6 empty] | O=CC(=S)OC=S | C(=O)C(=S)OC(=S) | hypothetical | 2.6385 |  | -5.98 |  | 1.4146 | 6.46 | 2.3004
R1011399 |  | khz-0243 | [6 empty] | *C(=O)Oc1ccc(C(*)=S)s1 | [*]C(=O)OC(S1)=CC=C1C(=S)[*] | hypothetical | 2.7905 | 3.8482 | -6.21 | 6.6347 | 1.9856 | 5.33 | 2.0962
R1011400 |  | khz-0244 | [6 empty] | *Oc1ccc(OC(*)=O)s1 | [*]C(=O)OC(S1)=CC=C1O[*] | hypothetical | 4.2235 | 1.7594 | -6.25 | 5.9838 | 3.6706 | 4.26 | 1.8728
R1011401 |  | khz-0245 | [6 empty] | *C(=O)Oc1ccc(C(*)=S)cc1 | [*]C(=O)OC(C=C1)=CC=C1C(=S)[*] | hypothetical | 2.9816 | 3.6938 | -6.32 | 6.6755 | 2.3448 | 4.83 | 2.0099
R1011402 |  | khz-0247 | [6 empty] | *OC(=O)OC(*)=O | [*]C(=O)OC(=O)O[*] | hypothetical | 5.0987 | 2.3361 | -6.78 | 7.4502 | 5.926 | 4.67 | 1.5714
R1011403 |  | khz-0248 | [6 empty] | *OC(=S)OC(*)=O | [*]C(=O)OC(=S)O[*] | hypothetical | 4.2076 | 3.1486 | -6.2 | 7.3548 | 3.9378 | 4.16 | 1.7396
R1011404 |  | khz-0249 | [6 empty] | *Nc1ccc(-c2ccc(-c3ccc(*)s3)s2)s1 | [*]NC(S1)=CC=C1C(S2)=CC=C2C(S3)=CC=C3[*] | hypothetical | 2.2573 | 2.2798 | -6.09 | 4.3058 | 1.5003 | 7.17 | 2.5509
R1011405 |  | khz-0250 | [6 empty] | *Cc1ccc(-c2ccc(N*)s2)s1 | [*]NC(S1)=CC=C1C(S2)=CC=C2C[*] | hypothetical | 3.3296 | 1.6017 | -5.92 | 4.9311 | 2.8559 | 4.54 | 1.9938
R1011406 |  | khz-0251 | [6 empty] | *Nc1ccc(-c2ccc(C(*)=O)s2)s1 | [*]NC(S1)=CC=C1C(S2)=CC=C2C(=O)[*] | hypothetical | 2.263 | 2.9191 | -6.22 | 5.182 | 1.9451 | 7.09 | 2.393
R1011407 |  | khz-0252 | [6 empty] | *Nc1ccc(-c2ccc(C(*)=S)s2)s1 | [*]NC(S1)=CC=C1C(S2)=CC=C2C(=S)[*] | hypothetical | 2.0192 | 3.3026 | -6.05 | 5.3242 | 1.9074 | 8.62 | 2.7581
R1011408 |  | khz-0254 | [6 empty] | *Nc1ccc(-c2ccc(-c3ccc(*)s3)cc2)s1 | [*]NC(S1)=CC=C1C(C=C2)=CC=C2C(S3)=CC=C3[*] | hypothetical | 2.5627 | 2.0751 | -6.18 | 4.3893 | 1.6397 | 6.83 | 2.4847
R1011409 |  | khz-0255 | [6 empty] | *Nc1ccc(-c2ccc(C(*)=S)cc2)s1 | [*]NC(S1)=CC=C1C(C=C2)=CC=C2C(=S)[*] | hypothetical | 3.3567 | 2.3374 | -6.15 | 5.6909 | 2.3796 | 5.47 | 2.2022
R1011410 |  | khz-0256 | [6 empty] | *Nc1ccc(C(=O)c2ccc(*)s2)s1 | [*]NC(S1)=CC=C1C(=O)C(S2)=CC=C2[*] | hypothetical | 2.2308 | 3.0129 | -6.18 | 5.2456 | 1.7108 | 8.01 | 2.5062
R1011411 |  | khz-0257 | [6 empty] | *Nc1ccc(C(=O)C(*)=S)s1 | [*]NC(S1)=CC=C1C(=O)C(=S)[*] | hypothetical | 2.1167 | 4.1937 | -6.15 | 6.311 | 1.4251 | 7.64 | 2.5145
R1011412 |  | khz-0259 | [6 empty] | *Nc1ccc(C(=S)c2ccc(*)s2)s1 | [*]NC(S1)=CC=C1C(=S)C(S2)=CC=C2[*] | hypothetical | 1.6616 | 3.5786 | -6 | 5.2424 | 1.9993 | 6.36 | 2.292
R1011413 |  | khz-0260 | [6 empty] | *Nc1ccc(C(=S)c2ccc(*)cc2)s1 | [*]NC(S1)=CC=C1C(=S)C(C=C2)=CC=C2[*] | hypothetical | 2.3153 | 2.9139 | -6.15 | 5.2303 | 1.7781 | 6.46 | 2.2999
R1011414 |  | khz-0262 | [6 empty] | *Nc1ccc(Nc2ccc(*)s2)s1 | [*]NC(S1)=CC=C1NC(S2)=CC=C2[*] | hypothetical | 2.5847 | 1.4393 | -5.96 | 4.0261 | 3.4208 | 4.34 | 1.9478
R1011415 |  | khz-0263 | [6 empty] | *Nc1ccc(NC(*)=S)s1 | [*]NC(S1)=CC=C1NC(=S)[*] | hypothetical | 2.9073 | 2.2133 | -5.89 | 5.1241 | 2.1538 | 5.78 | 2.19
R1011416 |  | khz-0264 | [6 empty] | *Nc1ccc(Oc2ccc(*)s2)s1 | [*]NC(S1)=CC=C1OC(S2)=CC=C2[*] | hypothetical | 4.3883 | 1.1067 | -5.99 | 5.4925 | 3.9124 | 4.14 | 1.9001
R1011417 |  | khz-0265 | [6 empty] | *Nc1ccc(OC(*)=S)s1 | [*]NC(S1)=CC=C1OC(=S)[*] | hypothetical | 3.3542 | 2.3032 | -5.92 | 5.6596 | 2.6588 | 5.02 | 2.0409
R1011418 |  | khz-0266 | [6 empty] | *Nc1ccc(-c2ccc(-c3ccc(*)s3)s2)cc1 | [*]NC(C=C1)=CC=C1C(S2)=CC=C2C(S3)=CC=C3[*] | hypothetical | 3.3427 | 1.6696 | -6.18 | 4.896 | 2.587 | 4.74 | 2.0981
R1011419 |  | khz-0267 | [6 empty] | *Nc1ccc(-c2ccc(-c3ccc(*)cc3)s2)cc1 | [*]NC(C=C1)=CC=C1C(S2)=CC=C2C(C=C3)=CC=C3[*] | hypothetical | 2.7767 | 1.9491 | -6.26 | 4.4871 | 1.8163 | 5.91 | 2.3449
R1011420 |  | khz-0268 | [6 empty] | *Nc1ccc(-c2ccc(C(*)=S)s2)cc1 | [*]NC(C=C1)=CC=C1C(S2)=CC=C2C(=S)[*] | hypothetical | 2.4476 | 3.1722 | -6.18 | 5.6224 | 1.4764 | 6.84 | 2.4805
R1011421 |  | khz-0269 | [6 empty] | *Nc1ccc(-c2ccc(-c3ccc(*)s3)cc2)cc1 | [*]NC(C=C1)=CC=C1C(C=C2)=CC=C2C(S3)=CC=C3[*] | hypothetical | 2.8401 | 1.8885 | -6.26 | 4.5131 | 1.8733 | 5.94 | 2.339
R1011422 |  | khz-0270 | [6 empty] | *Nc1ccc(-c2ccc(-c3ccc(*)cc3)cc2)cc1 | [*]NC(C=C1)=CC=C1C(C=C2)=CC=C2C(C=C3)=CC=C3[*] | hypothetical | 3.4269 | 1.5312 | -6.31 | 4.7817 | 2.9094 | 4.29 | 2.0006
R1011423 |  | khz-0271 | [6 empty] | *Cc1ccc(-c2ccc(N*)cc2)cc1 | [*]NC(C=C1)=CC=C1C(C=C2)=CC=C2C[*] | hypothetical | 4.0005 | 1.1363 | -6.15 | 5.1363 | 3.4971 | 4.35 | 1.9585
R1011424 |  | khz-0272 | [6 empty] | *Nc1ccc(-c2ccc(C(*)=S)cc2)cc1 | [*]NC(C=C1)=CC=C1C(C=C2)=CC=C2C(=S)[*] | hypothetical | 2.813 | 2.5787 | -6.25 | 5.3872 | 2.3255 | 4.84 | 2.1003
R1011425 |  | khz-0273 | [6 empty] | Nc1ccc(-c2ccc(O)cc2)cc1 | NC(C=C1)=CC=C1C(C=C2)=CC=C2O | hypothetical | 4.0962 |  | -6.21 |  | 3.4585 | 4.41 | 1.9841
R1011426 |  | khz-0274 | [6 empty] | *Nc1ccc(C(=O)c2ccc(*)s2)cc1 | [*]NC(C=C1)=CC=C1C(=O)C(S2)=CC=C2[*] | hypothetical | 2.9895 | 2.4618 | -6.29 | 5.4547 | 2.3459 | 6.11 | 2.186
R1011427 |  | khz-0276 | [6 empty] | *Nc1ccc(C(=O)C(*)=S)cc1 | [*]NC(C=C1)=CC=C1C(=O)C(=S)[*] | hypothetical | 2.378 | 4.0513 | -6.27 | 6.3689 | 1.7009 | 5.95 | 2.2161
R1011428 |  | khz-0277 | [6 empty] | *Nc1ccc(C(=O)O*)cc1 | [*]NC(C=C1)=CC=C1C(=O)O[*] | hypothetical | 4.3353 | 2.5642 | -6.22 | 6.8988 | 3.977 | 4.61 | 1.8988
R1011429 |  | khz-0278 | [6 empty] | *Nc1ccc(C(=S)c2ccc(*)cc2)cc1 | [*]NC(C=C1)=CC=C1C(=S)C(C=C2)=CC=C2[*] | hypothetical | 2.322 | 3.0683 | -6.23 | 5.3904 | 1.8785 | 6.72 | 2.3239
R1011430 |  | khz-0280 | [6 empty] | *Nc1ccc(Nc2ccc(*)s2)cc1 | [*]NC(C=C1)=CC=C1NC(S2)=CC=C2[*] | hypothetical | 3.8931 | 1.0698 | -6.11 | 4.9639 | 2.8374 | 5.07 | 1.9889
R1011431 |  | khz-0282 | [6 empty] | Nc1ccc(NO)cc1 | NC(C=C1)=CC=C1NO | hypothetical | 3.151 |  | -5.91 |  | 3.6275 | 4.2 | 1.8848
R1011432 |  | khz-0283 | [6 empty] | *Nc1ccc(Oc2ccc(*)s2)cc1 | [*]NC(C=C1)=CC=C1OC(S2)=CC=C2[*] | hypothetical | 4.2211 | 1.1598 | -6.14 | 5.3817 | 3.4138 | 4.14 | 1.9073
R1011433 |  | khz-0284 | [6 empty] | *Nc1ccc(Oc2ccc(*)cc2)cc1 | [*]NC(C=C1)=CC=C1OC(C=C2)=CC=C2[*] | hypothetical | 3.6519 | 1.1501 | -6.26 | 4.8032 | 3.2074 | 4.38 | 1.9297
R1011434 |  | khz-0285 | [6 empty] | *Nc1ccc(OC(*)=S)cc1 | [*]NC(C=C1)=CC=C1OC(=S)[*] | hypothetical | 3.7435 | 2.1606 | -6.14 | 5.9088 | 3.2479 | 4.5 | 1.9514
R1011435 |  | khz-0286 | [6 empty] | *NC(=O)c1ccc(-c2ccc(*)cc2)s1 | [*]NC(=O)C(S1)=CC=C1C(C=C2)=CC=C2[*] | hypothetical | 2.9223 | 2.6235 | -6.33 | 5.5458 | 1.9448 | 5.9 | 2.2535
R1011436 |  | khz-0287 | [6 empty] | *NC(=O)c1ccc(C(*)=O)s1 | [*]NC(=O)C(S1)=CC=C1C(=O)[*] | hypothetical | 3.683 | 3.408 | -6.4 | 7.093 | 2.6812 | 5.39 | 2.034
R1011437 |  | khz-0288 | [6 empty] | *NC(=O)c1ccc(C(*)=S)s1 | [*]NC(=O)C(S1)=CC=C1C(=S)[*] | hypothetical | 2.3774 | 3.7504 | -6.14 | 6.1268 | 1.932 | 6.12 | 2.2308
R1011438 |  | khz-0289 | [6 empty] | *NC(=O)c1ccc(O*)s1 | [*]NC(=O)C(S1)=CC=C1O[*] | hypothetical | 4.3505 | 2.2174 | -6.08 | 6.5697 | 3.0418 | 4.85 | 1.969
R1011439 |  | khz-0290 | [6 empty] | *NC(=O)c1ccc(-c2ccc(*)s2)cc1 | [*]NC(=O)C(C=C1)=CC=C1C(S2)=CC=C2[*] | hypothetical | 4.012 | 2.1302 | -6.31 | 6.1434 | 1.9266 | 5.23 | 2.1305
R1011440 |  | khz-0291 | [6 empty] | *NC(=O)c1ccc(-c2ccc(*)cc2)cc1 | [*]NC(=O)C(C=C1)=CC=C1C(C=C2)=CC=C2[*] | hypothetical | 3.3965 | 2.3815 | -6.4 | 5.7787 | 2.6675 | 4.85 | 2.0808
R1011441 |  | khz-0292 | [6 empty] | *NC(=O)c1ccc(C(*)=S)cc1 | [*]NC(=O)C(C=C1)=CC=C1C(=S)[*] | hypothetical | 2.8785 | 3.4516 | -6.28 | 6.3279 | 2.4238 | 5 | 1.971
R1011442 |  | khz-0293 | [6 empty] | *NC(=O)c1ccc(O*)cc1 | [*]NC(=O)C(C=C1)=CC=C1O[*] | hypothetical | 4.6617 | 2.0709 | -6.24 | 6.7472 | 3.6086 | 4.32 | 1.9128
R1011443 |  | khz-0294 | [6 empty] | *NC(=O)C(=S)c1ccc(*)s1 | [*]NC(=O)C(=S)C(S1)=CC=C1[*] | hypothetical | 1.8546 | 3.9034 | -6.16 | 6.6147 | 0.9512 | 8.51 | 2.5744
R1011444 |  | khz-0295 | [6 empty] | *NC(=O)C(=S)c1ccc(*)cc1 | [*]NC(=O)C(=S)C(C=C1)=CC=C1[*] | hypothetical | 2.9128 | 3.6154 | -6.26 | 6.5245 | 1.5619 | 5.85 | 2.1735
R1011445 |  | khz-0296 | [6 empty] | *NC(=O)C(=S)C(*)=O | [*]NC(=O)C(=S)C(=O)[*] | hypothetical | 1.0075 | 5.1781 | -6.35 | 6.114 | 1.4363 | 6.53 | 2.263
R1011446 |  | khz-0297 | [6 empty] | *NC(=O)C(=S)O* | [*]NC(=O)C(=S)O[*] | hypothetical | 3.3593 | 4.3681 | -5.88 | 7.7235 | 2.095 | 6.14 | 2.1173
R1011447 |  | khz-0298 | [6 empty] | *NC(=O)Nc1ccc(*)s1 | [*]NC(=O)NC(S1)=CC=C1[*] | hypothetical | 3.228 | 1.6045 | -6.15 | 4.8361 | 3.137 | 4.94 | 2.0074
R1011448 | 429 | khz-0299 |  |  |  | Polyurea |  |  | *NC(=O)Nc1ccc(*)cc1 | [*]NC(=O)NC(C=C1)=CC=C1[*] | known | 4.3867 |  | -6.31 |  | 3.4515 | 4.69 | 1.9598 | [10 empty] | 4.9
R1011449 |  | khz-0300 | [6 empty] | *NC(=O)NC(*)=O | [*]NC(=O)NC(=O)[*] | hypothetical | 3.9005 | 2.041 | -6.46 | 5.9087 | 3.9867 | 5.39 | 1.8738
R1011450 |  | khz-0301 | [6 empty] | *NC(=O)NC(*)=S | [*]NC(=O)NC(=S)[*] | hypothetical | 3.4559 | 3.7029 | -6.02 | 7.159 | 2.0371 | 7.36 | 2.102
R1011451 |  | khz-0302 | [6 empty] | *NC(=O)NO* | [*]NC(=O)NO[*] | hypothetical | 5.5354 | 1.9635 | -5.7 | 7.4857 | 5.0658 | 5.14 | 1.8753
R1011452 |  | khz-0303 | [6 empty] | *NC(=O)Oc1ccc(*)s1 | [*]NC(=O)OC(S1)=CC=C1[*] | hypothetical | 3.8172 | 1.551 | -6.2 | 5.369 | 3.4227 | 4.64 | 1.9321
R1011453 |  | khz-0304 | [6 empty] | *NC(=O)Oc1ccc(*)cc1 | [*]NC(=O)OC(C=C1)=CC=C1[*] | hypothetical | 4.5955 | 1.3447 | -6.35 | 5.9392 | 3.4546 | 4.54 | 1.8802
R1011454 |  | khz-0305 | [6 empty] | *NC(=O)OC(*)=S | [*]NC(=O)OC(=S)[*] | hypothetical | 3.8869 | 3.7701 | -6.1 | 7.661 | 2.5812 | 5.76 | 1.9479
R1011455 |  | khz-0306 | [6 empty] | NC(=S)c1ccc(C=S)s1 | NC(=S)C(=C1)SC(=C1)C(=S) | hypothetical | 2.1587 |  | -5.92 |  | 1.6122 | 6.57 | 2.3514
R1011456 |  | khz-0307 | [6 empty] | *NC(=S)c1ccc(O*)s1 | [*]NC(=S)C(S1)=CC=C1O[*] | hypothetical | 3.2187 | 2.8874 | -5.82 | 6.1012 | 2.3899 | 5.61 | 2.1391
R1011457 |  | khz-0309 | [6 empty] | *NC(=S)c1ccc(O*)cc1 | [*]NC(=S)C(C=C1)=CC=C1O[*] | hypothetical | 3.2939 | 2.5935 | -6.02 | 5.884 | 2.6021 | 4.57 | 1.9858
R1011458 |  | khz-0310 | [6 empty] | *NC(=S)C(=O)C(*)=S | [*]NC(=S)C(=O)C(=S)[*] | hypothetical |  |  | -5.94 |  | 1.5026
R1011459 |  | khz-0311 | [6 empty] | *NC(=S)C(=O)O* | [*]NC(=S)C(=O)O[*] | hypothetical | 2.4947 | 4.0646 | -5.89 | 6.5527 | 1.8481 | 6.34 | 2.1342
R1011460 | 433 | khz-0312 | [5 empty] | PDTC-PhDA | *NC(=S)Nc1ccc(*)cc1 | [*]NC(=S)NC(C=C1)=CC=C1[*] | known | 3.4701 | 2.0356 | -6.09 | 5.5113 | 2.6405 | 5.66 | 2.0938 | [8 empty] | 5.25 | 5.18 | 4.89 | 4.69
R1011461 |  | khz-0313 | [6 empty] | *NC(=S)NC(*)=S | [*]NC(=S)NC(=S)[*] | hypothetical | 2.8537 | 4.2115 | -5.69 | 7.0636 | 2.0315 | 6.08 | 2.2528
R1011462 |  | khz-0314 | [6 empty] | *NC(=S)NO* | [*]NC(=S)NO[*] | hypothetical | 3.4611 | 2.2894 | -5.23 | 5.7438 | 3.3916 | 6.07 | 2.0671
R1011463 |  | khz-0315 | [6 empty] | *NC(=S)OC(*)=S | [*]NC(=S)OC(=S)[*] | hypothetical | 2.5906 | 4.0637 | -5.64 | 6.6502 | 2.4316 | 6 | 2.157
R1011464 |  | khz-0316 | [6 empty] | *NOc1ccc(O*)cc1 | [*]NOC(C=C1)=CC=C1O[*] | hypothetical |  |  | -5.98 |  | 4.5587 | 4.11 | 1.8691
R1011465 |  | khz-0317 | [6 empty] | *NOC(=O)O* | [*]NOC(=O)O[*] | hypothetical | 6.2663 | 1.6985 | -5.77 | 7.9654 | 5.0089 | 4.3 | 1.7479
R1011466 |  | khz-0318 | [6 empty] | *NOC(=S)O* | [*]NOC(=S)O[*] | hypothetical | 4.8496 | 2.7178 | -5.2 | 7.5682 | 3.7133 | 5.13 | 1.942
R1011467 | 435 | khz-0323 | [5 empty] | PDTC-ODA | NC(=S)Nc1ccc(NC(=S)Nc2ccc(Oc3ccccc3)cc2)cc1 | NC(=S)NC(C=C1)=CC=C1NC(=S)NC(C=C2)=CC=C2OC(C=C3)=CC=C3 | known | 3.4978 | 2.2298 | -6.15 | 5.9845 | 2.9952 | 5.43 | 2.0467 | [8 empty] | 4.72 | 4.69 | 4.52 | 4.39
R1011468 | 434 | khz-0324 | [5 empty] | PDTC-MDA | NC(=S)Nc1ccc(NC(=S)Nc2ccc(Cc3ccccc3)cc2)cc1 | NC(=S)NC(C=C1)=CC=C1NC(=S)NC(C=C2)=CC=C2CC(C=C3)=CC=C3 | known | 3.7248 |  | -6.09 |  | 3.6012 | 4.55 | 1.9843 | [8 empty] | 4.37 | 4.33 | 4.08 | 3.93
R1011469 |  | khz-0328 | [6 empty] | *CCCCCCCNC(=S)Nc1ccc(NC(=S)N*)cc1 | [*]NC(=S)NC(C=C1)=CC=C1NC(=S)NCCCCCCC[*] | hypothetical |  |  |  |  | 3.5538
R1011470 | 431 | khz-0332 |  |  |  | thiophosgene-MDA |  |  | NC(=S)Nc1ccc(Cc2ccccc2)cc1 | NC(=S)NC(C=C1)=CC=C1CC(C=C2)=CC=C2 | known | 3.7839 | 1.379 | -6.09 | 5.378 | 3.7898 | 4.19 | 1.8992 | [10 empty] | 3.84
R1011471 | 335 | khz-0335 | [6 empty] | CCOCCOC(=O)Nc1ccc(C)c(NC(=O)O)c1 | CCOCCOC(=O)NC(=CC=C1(C))C=C1NC(=O)O | known | 5.0931 | 0.755 | -5.83 | 5.1123 | 4.5558 | 3.82 | 1.7289 |  |  |  | 364
R1011472 | 23 | khz-0242 | [5 empty] | Polyimide | *C(=O)NC(=O)c1ccc(*)cc1 | [*]C(C=C1)=CC=C1C(=O)NC(=O)[*] | known | 4.4505 |  | -6.48 |  | 3.4047 | 4.45 | 1.8899 | [10 empty] | 4.9
R1011473 |  | khz-3197 | [6 empty] | *NC(=O)OC(*)=O | [*]NC(=O)OC(=O)[*] | hypothetical | 5.6538 | 2.561 | -6.61 | 8.2121 | 4.9145 | 5.35 | 1.7525
R1011474 | n4b-CO-CS-CO-O | [7 empty] | O=CC(=S)C(=O)O | C(=O)C(=S)C(=O)O | hypothetical | 2.3358 | 5.1004 | -6.47 | 7.4364 | 1.4341
R1011475 |  | khz-3207 | [6 empty] | O=C(CCO)CC(=O)Oc1ccccc1 | C(C=C1)=CC=C1OC(=O)CC(=O)CCO | hypothetical | 4.7926 | 2.0323 | -6.01 | 6.7464 | 3.7901 | 3.67 | 1.7251
R1011476 |  | khz-3212 | [6 empty] | CCOC(=S)NC(=S)c1ccc(N)cc1 | CCOC(=S)NC(=S)C(C=C1)=CC=C1N | hypothetical | 2.7606 | 2.6209 | -5.81 | 5.413 | 2.4106 | 5.17 | 2.0467
R1011477 |  | khz-3213 | [6 empty] | CNCCCOCO | CNCCCOCO | hypothetical | 5.4895 | 0.6155 | -5.21 | 6.3776 | 6.3311 | 3.54 | 1.6616
R1011478 |  | khz-3214 | [6 empty] | CNCNC(=O)NC(N)=O | CNCNC(=O)NC(=O)N | hypothetical | 6.2347 | 0.7092 | -5.84 | 6.2252 | 5.4 | 3.92 | 1.6781
R1011479 |  | khz-3215 | [6 empty] | CNC(=O)NCOCO | CNC(=O)NCOCO | hypothetical | 6.2147 | 0.7808 | -5.58 | 7.215 | 6.6011 | 4.22 | 1.6883
R1011480 |  | khz-3216 | [6 empty] | CNC(=O)ONC(=O)NO | CNC(=O)ONC(=O)NO | hypothetical | 6.8117 | 1.4002 | -5.82 | 7.4526 | 5.9707 | 4.65 | 1.7609
R1011481 |  | khz-3218 | [6 empty] | COCOCCCO | COCOCCCO | hypothetical | 6.5721 | 0.6927 | -5.22 | 7.1508 | 7.1737 | 3.51 | 1.6589
R1011482 |  | khz-3219 | [6 empty] | CNCCNC(=O)OC | COC(=O)NCCNC | hypothetical | 5.81 | 0.5903 | -5.49 | 6.3844 | 6.3647 | 3.67 | 1.6706
R1011483 |  | khz-3220 | [6 empty] | O=Cc1ccc(NC(=S)Oc2ccc(Nc3cccs3)s2)s1 | C(=O)C(S1)=CC=C1NC(=S)OC(S2)=CC=C2NC(S3)=CC=C3 | hypothetical | 2.5473 | 2.7059 |  | 5.4902 | 2.3992 | 5.35 | 2.0222
R1011484 |  | khz-3221 | [6 empty] | NOC(=O)NCC(=O)NC=O | C(=O)NC(=O)CNC(=O)ON | hypothetical | 5.7289 | 2.0185 | -6.11 | 8.0693 | 4.9352 | 5.02 | 1.7831
R1011485 |  | khz-3222 | [6 empty] | NCCCNC(=O)NC=O | C(=O)NC(=O)NCCCN | hypothetical | 6.155 | 0.6578 | -5.77 | 6.8266 | 6.0227 | 4.19 | 1.7499
R1011486 |  | khz-3223 | [6 empty] | Nc1ccc(NC(=O)NC(=O)NC=O)s1 | C(=O)NC(=O)NC(=O)NC(S1)=CC=C1N | hypothetical | 3.5876 | 1.5146 | -6.29 | 5.7225 | 3.2632 | 5.34 | 1.9797
R1011487 |  | khz-3224 | [6 empty] | NCNC(=O)OC(=O)NC=O | C(=O)NC(=O)OC(=O)NCN | hypothetical | 6.5319 | 1.6859 | -6.22 | 8.0251 | 5.4649 | 4.67 | 1.7355
R1011488 |  | khz-3225 | [6 empty] | O=CNOCCCCO | C(=O)NOCCCCO | hypothetical | 6.9613 |  | -5.44 | 6.4266 | 5.6793 | 3.69 | 1.6747
R1011489 |  | khz-3229 | [6 empty] | O=CONC(=O)c1ccc(C(=O)c2ccc(O)cc2)s1 | OC(C=C1)=CC=C1C(=O)C(S2)=CC=C2C(=O)NOC(=O) | hypothetical | 3.9191 | 3.5136 | -6.35 | 7.1656 | 2.9014 | 4.55 | 1.8941
R1011490 |  | khz-3230 | [6 empty] | FC(F)c1ccc(C(F)(F)c2cccs2)s1 | C(F)(F)C(S1)=CC=C1C(F)(F)C(S2)=CC=C2 | hypothetical | 3.3802 | 2.5399 | -5.83 | 6.7826 | 3.3708 | 4.41 | 1.899
R1011491 |  | khz-3231 | [6 empty] | FC(F)c1ccc(C(F)(F)C=S)s1 | C(F)(F)C(S1)=CC=C1C(F)(F)C(=S) | hypothetical | 2.8122 | 4.1531 | -5.65 | 6.9673 | 2.1503 | 3.9 | 1.8028
R1011492 |  | khz-3232 | [6 empty] | OC(F)(F)c1ccc(C(F)F)s1 | C(F)(F)C(S1)=CC=C1C(F)(F)O | hypothetical | 4.9584 | 2.3901 | -5.68 | 7.2935 | 3.9843 | 3.93 | 1.7563
R1011493 |  | khz-3233 | [6 empty] | FC(F)c1ccc(C(F)(F)c2cccs2)cc1 | C(F)(F)C(C=C1)=CC=C1C(F)(F)C(S2)=CC=C2 | hypothetical | 4.7168 | 2.9023 | -5.99 | 6.4074 | 3.9825 | 4 | 1.8167
R1011494 |  | khz-3234 | [6 empty] | FC(F)c1ccc(C(F)(F)c2ccccc2)cc1 | C(F)(F)C(C=C1)=CC=C1C(F)(F)C(C=C2)=CC=C2 | hypothetical | 4.017 | 2.0599 | -6.06 | 6.6407 | 4.1742 | 3.82 | 1.8364
R1011495 |  | khz-3235 | [6 empty] | FC(F)c1ccc(C(F)(F)C=S)cc1 | C(F)(F)C(C=C1)=CC=C1C(F)(F)C(=S) | hypothetical | 2.6791 | 4.0037 | -5.84 | 6.9546 | 2.4957 | 3.7 | 1.8005
R1011496 |  | khz-3236 | [6 empty] | OC(F)(F)c1ccc(C(F)F)cc1 | C(F)(F)C(C=C1)=CC=C1C(F)(F)O | hypothetical | 4.9933 | 2.1427 | -5.92 | 7.7355 | 4.4042 | 3.68 | 1.7269
R1011497 |  | khz-3238 | [6 empty] | FC(F)C(F)(F)c1ccc(C=S)s1 | C(F)(F)C(F)(F)C(S1)=CC=C1C(=S) | hypothetical | 2.5306 | 4.1828 | -5.66 | 6.7085 | 2.1029 | 4.44 | 1.985
R1011498 |  | khz-3239 | [6 empty] | Oc1ccc(C(F)(F)C(F)F)s1 | C(F)(F)C(F)(F)C(S1)=CC=C1O | hypothetical | 4.1725 | 1.9642 | -5.67 | 6.8728 | 4.0762 | 3.9 | 1.7924
R1011499 |  | khz-3240 | [6 empty] | FC(F)C(F)(F)c1ccc(-c2cccs2)cc1 | C(F)(F)C(F)(F)C(C=C1)=CC=C1C(S2)=CC=C2 | hypothetical | 3.7339 | 2.4773 | -5.98 | 6.0965 | 4.0895 | 3.57 | 1.7814
R1011500 |  | khz-3241 | [6 empty] | FC(F)C(F)(F)c1ccc(-c2ccccc2)cc1 | C(F)(F)C(F)(F)C(C=C1)=CC=C1C(C=C2)=CC=C2 | hypothetical | 4.4103 | 2.3351 | -6.1 | 6.3228 | 3.2719 | 3.97 | 1.9016
R1011501 |  | khz-3242 | [6 empty] | FC(F)C(F)(F)c1ccc(C=S)cc1 | C(F)(F)C(F)(F)C(C=C1)=CC=C1C(=S) | hypothetical | 3.118 | 3.9184 | -5.85 | 6.6143 | 2.3476 | 4.33 | 1.9682
R1011502 |  | khz-3243 | [6 empty] | Oc1ccc(C(F)(F)C(F)F)cc1 | C(F)(F)C(F)(F)C(C=C1)=CC=C1O | hypothetical | 4.5008 | 1.7411 | -5.89 | 6.9837 | 4.7894 | 3.63 | 1.7437
R1011503 |  | khz-3244 | [6 empty] | FC(F)C(F)(F)Cc1cccs1 | C(F)(F)C(F)(F)CC(S1)=CC=C1 | hypothetical |  | 1.8781 | -5.59 | 6.8904 | 4.5178 | 3.59 | 1.7679
R1011504 |  | khz-3245 | [6 empty] | FC(F)C(F)(F)Cc1ccccc1 | C(F)(F)C(F)(F)CC(C=C1)=CC=C1 | hypothetical | 5.1278 | 1.7485 | -5.78 | 7.001 | 5.11 | 3.38 | 1.7264
R1011505 |  | khz-3246 | [6 empty] | O=CCC(F)(F)C(F)F | C(F)(F)C(F)(F)CC(=O) | hypothetical | 5.5534 | 2.8445 | -5.5 | 7.9225 | 5.0395 | 3.37 | 1.6044
R1011506 |  | khz-3247 | [6 empty] | FC(F)C(F)(F)CC=S | C(F)(F)C(F)(F)CC(=S) | hypothetical | 3.089 | 3.5657 | -5.19 | 6.438 | 2.143 | 3.81 | 1.767
R1011507 |  | khz-3248 | [6 empty] | NCC(F)(F)C(F)F | C(F)(F)C(F)(F)CN | hypothetical | 6.8454 | 0.6587 | -5.24 | 8.2676 | 7.8675 | 4.32 | 1.5942
R1011508 |  | khz-3249 | [6 empty] | OCC(F)(F)C(F)F | C(F)(F)C(F)(F)CO | hypothetical | 8.1009 | 0.6148 | -5.23 | 9.8385 | 8.8494 | 3.5 | 1.5633
R1011509 |  | khz-3250 | [6 empty] | O=C(c1cccs1)C(F)(F)C(F)F | C(F)(F)C(F)(F)C(=O)C(S1)=CC=C1 | hypothetical | 3.8794 | 3.7613 | -5.86 | 7.5565 | 3.0077 | 3.93 | 1.8316
R1011510 |  | khz-3251 | [6 empty] | O=C(c1ccccc1)C(F)(F)C(F)F | C(F)(F)C(F)(F)C(=O)C(C=C1)=CC=C1 | hypothetical | 4.443 | 3.4595 | -6.03 | 7.7091 | 3.5762 | 3.85 | 1.8174
R1011511 |  | khz-3252 | [6 empty] | O=C(C=S)C(F)(F)C(F)F | C(F)(F)C(F)(F)C(=O)C(=S) | hypothetical | 2.0268 | 5.1438 | -5.51 | 7.0732 | 1.5715 | 4.75 | 1.9833
R1011512 |  | khz-3254 | [6 empty] | OC(=S)C(F)(F)C(F)F | C(F)(F)C(F)(F)C(=S)O | hypothetical | 3.598 | 3.6605 | -5.26 | 7.093 | 3.1746 | 3.68 | 1.7142
R1011513 |  | khz-3255 | [6 empty] | FC(F)C(F)(F)Nc1cccs1 | C(F)(F)C(F)(F)NC(S1)=CC=C1 | hypothetical | 4.7359 | 1.8646 | -5.66 | 5.871 | 3.3898 | 4.5 | 1.862
R1011514 |  | khz-3256 | [6 empty] | FC(F)C(F)(F)Nc1ccccc1 | C(F)(F)C(F)(F)NC(C=C1)=CC=C1 | hypothetical | 4.4728 | 1.524 | -5.86 | 6.1304 | 4.1626 | 3.92 | 1.7935
R1011515 |  | khz-3257 | [6 empty] | O=CNC(F)(F)C(F)F | C(F)(F)C(F)(F)NC(=O) | hypothetical | 5.8517 | 2.4953 | -5.65 | 8.3456 | 5.4991 | 3.53 | 1.642
R1011516 |  | khz-3258 | [6 empty] | FC(F)C(F)(F)NC=S | C(F)(F)C(F)(F)NC(=S) | hypothetical | 3.3248 | 3.1022 | -5.29 | 6.3593 | 2.8927 | 3.81 | 1.765
R1011517 |  | khz-3259 | [6 empty] | NOC(F)(F)C(F)F | C(F)(F)C(F)(F)ON | hypothetical | 6.8893 | 0.9509 | -5.15 | 9.0368 | 6.3342 | 3.73 | 1.6008
R1011518 |  | khz-3260 | [6 empty] | FC(F)CC(F)(F)c1cccs1 | C(F)(F)CC(F)(F)C(S1)=CC=C1 | hypothetical | 5.0751 | 2.025 | -5.59 | 7.1393 | 3.8644 | 3.75 | 1.7568
R1011519 |  | khz-3261 | [6 empty] | FC(F)CC(F)(F)c1ccccc1 | C(F)(F)CC(F)(F)C(C=C1)=CC=C1 | hypothetical | 4.7291 | 1.9565 | -5.8 | 7.0413 | 4.3368 | 3.47 | 1.7249
R1011520 |  | khz-3262 | [6 empty] | O=CC(F)(F)CC(F)F | C(F)(F)CC(F)(F)C(=O) | hypothetical | 4.9534 | 3.352 | -5.48 | 8.1829 | 4.9978 | 3.64 | 1.6107
R1011521 |  | khz-3263 | [6 empty] | FC(F)CC(F)(F)C=S | C(F)(F)CC(F)(F)C(=S) | hypothetical | 2.8419 | 4.3183 | -5.2 | 7.4545 | 2.4856 | 3.78 | 1.7605
R1011522 |  | khz-3264 | [6 empty] | NC(F)(F)CC(F)F | C(F)(F)CC(F)(F)N | hypothetical | 7.1667 | 1.3115 | -5.26 | 8.5515 | 8.287 | 3.9 | 1.6205
R1011523 |  | khz-3265 | [6 empty] | OC(F)(F)CC(F)F | C(F)(F)CC(F)(F)O | hypothetical | 9.1417 | 0.7292 | -5.25 | 9.6085 | 10.0451 | 3.47 | 1.5813
R1011524 |  | khz-3268 | [6 empty] | O=CC(F)(F)C(=O)C(F)F | C(F)(F)C(=O)C(F)(F)C(=O) | hypothetical | 4.4683 | 4.1382 | -5.77 | 7.3587 | 3.1408 | 3.77 | 1.6328
R1011525 |  | khz-3269 | [6 empty] | O=C(C(F)F)C(O)(F)F | C(F)(F)C(=O)C(F)(F)O | hypothetical | 5.2431 | 3.6501 | -5.57 | 8.7917 | 5.2263 | 3.55 | 1.5807
R1011526 |  | khz-3270 | [6 empty] | OC(F)(F)C(=S)C(F)F | C(F)(F)C(=S)C(F)(F)O | hypothetical | 2.9412 | 4.3264 | -5.24 | 7.385 | 2.4298 | 3.6 | 1.6753
R1011527 |  | khz-3271 | [6 empty] | FC(F)NC(F)(F)c1cccs1 | C(F)(F)NC(F)(F)C(S1)=CC=C1 | hypothetical | 4.586 | 2.4083 | -5.66 | 7.3853 | 3.6543 | 4.48 | 1.7771
R1011528 |  | khz-3272 | [6 empty] | FC(F)NC(F)(F)c1ccccc1 | C(F)(F)NC(F)(F)C(C=C1)=CC=C1 | hypothetical | 5.3698 | 2.1641 | -5.88 | 7.2657 | 4.2709 | 3.77 | 1.7422
R1011529 |  | khz-3273 | [6 empty] | O=CC(F)(F)NC(F)F | C(F)(F)NC(F)(F)C(=O) | hypothetical | 4.8818 | 3.7985 | -5.56 | 8.5584 | 5.0875 | 4.75 | 1.6253
R1011530 |  | khz-3274 | [6 empty] | FC(F)NC(F)(F)C=S | C(F)(F)NC(F)(F)C(=S) | hypothetical | 2.8977 | 4.6097 | -5.29 | 7.8892 | 2.6094 | 4.49 | 1.7879
R1011531 |  | khz-3275 | [6 empty] | NC(F)(F)NC(F)F | C(F)(F)NC(F)(F)N | hypothetical | 8.2137 | 1.6576 | -5.31 | 8.5631 | 8.2637 | 4.43 | 1.6331
R1011532 |  | khz-3276 | [6 empty] | OC(F)(F)NC(F)F | C(F)(F)NC(F)(F)O | hypothetical | 8.2061 | 0.9184 | -5.29 | 9.067 | 8.991 | 4.04 | 1.5936
R1011533 | CNP_comp_0-1 | [7 empty] | *C(C#N)C(*)(C#N)C#N | [*]C(C#N)C(C#N)(C#N)[*] | hypothetical | 6.5693 |  |  |  | 5.8992
R1011534 | CNP_comp_1-0 | [7 empty] | *CC(*)(C#N)C#N | [*]CC(C#N)(C#N)[*] | hypothetical | 7.4098 |  |  |  | 6.9314
R1011535 | CNP_comp_1-1 | [7 empty] | *CC(C#N)(C#N)C(C#N)C(*)(C#N)C#N | [*]CC(C#N)(C#N)C(C#N)C(C#N)(C#N)[*] | hypothetical | 7.111 |  |  |  | 6.2447
R1011536 | CNP_comp_1-2 | [7 empty] | *CC(C#N)(C#N)C(C#N)C(C#N)(C#N)C(C#N)C(*)(C#N)C#N | [*]CC(C#N)(C#N)C(C#N)C(C#N)(C#N)C(C#N)C(C#N)(C#N)[*] | hypothetical | 6.533 |  |  |  | 6.2667
R1011537 | CNP_comp_1-3 | [7 empty] | *CC(C#N)(C#N)C(C#N)C(C#N)(C#N)C(C#N)C(C#N)(C#N)C(C#N)C(*)(C#N)C#N | [*]CC(C#N)(C#N)C(C#N)C(C#N)(C#N)C(C#N)C(C#N)(C#N)C(C#N)C(C#N)(C#N)[*] | hypothetical | 6.4897 |  |  |  | 5.9056
R1011538 | CNP_comp_2-1 | [7 empty] | *CC(C#N)(C#N)CC(C#N)(C#N)C(C#N)C(*)(C#N)C#N | [*]CC(C#N)(C#N)CC(C#N)(C#N)C(C#N)C(C#N)(C#N)[*] | hypothetical | 6.9307 |  |  |  | 6.5308
R1011539 | CNP_comp_3-1 | [7 empty] | *CC(C#N)(C#N)CC(C#N)(C#N)CC(C#N)(C#N)C(C#N)C(*)(C#N)C#N | [*]CC(C#N)(C#N)CC(C#N)(C#N)CC(C#N)(C#N)C(C#N)C(C#N)(C#N)[*] | hypothetical | 6.9588 |  |  |  | 6.4504
R1011540 |  |  | P360007 | poly(dideuterio acetylene) | poly[trans-1,2-bis(deuterio)ethene-1,2-diyl] |  | Polydienes |  | *C([2H])=C(*)[2H] | [*]C([2H])=C([*])[2H] | known | 1.4005 |  |  |  | 0.6605
R1011541 |  | khz-0051 | [6 empty] | *c1ccc(-c2ccc(-c3ccc(-c4ccc(*)s4)s3)cc2)cc1 | [*]C(C=C1)=CC=C1C(C=C2)=CC=C2C(S3)=CC=C3C(S4)=CC=C4[*] | hypothetical | 2.2403 | 2.6224 | -6.3 | 4.852 |  | 7.13 | 2.646
R1011542 |  | khz-0052 | [6 empty] | *C(=S)c1ccc(-c2ccc(-c3ccc(*)cc3)cc2)s1 | [*]C(C=C1)=CC=C1C(C=C2)=CC=C2C(S3)=CC=C3C(=S)[*] | hypothetical | 2.3302 | 3.3959 | -6.27 | 5.7249 |  | 6.66 | 2.5024
R1011543 |  | khz-0059 | [6 empty] | *c1ccc(C(=S)c2ccc(-c3ccc(*)s3)s2)cc1 | [*]C(C=C1)=CC=C1C(=S)C(S2)=CC=C2C(S3)=CC=C3[*] | hypothetical | 2.1031 | 3.54 | -6.22 | 5.643 |  | 8.4 | 2.7768
R1011544 |  | khz-0077 | [6 empty] | *Cc1ccc(CO*)s1 | [*]CC(S1)=CC=C1CO[*] | hypothetical | 4.6049 | 1.4146 | -5.68 | 6.0202 |  | 4 | 1.8606
R1011545 |  | khz-0219 | [6 empty] | *C(=O)c1ccc(C(=S)c2ccc(*)s2)s1 | [*]C(=O)C(S1)=CC=C1C(=S)C(S2)=CC=C2[*] | hypothetical | 2.0759 | 4.1286 | -6.19 | 6.205 |  | 6.22 | 2.2975
R1011546 |  | khz-0223 | [6 empty] | *C(=O)c1ccc(-c2ccc(-c3ccc(*)s3)s2)cc1 | [*]C(=O)C(C=C1)=CC=C1C(S2)=CC=C2C(S3)=CC=C3[*] | hypothetical | 2.7359 | 2.775 | -6.31 | 5.5122 |  | 5.1 | 2.1519
R1011547 |  | khz-0225 | [6 empty] | *C(=O)c1ccc(-c2ccc(C(*)=S)s2)cc1 | [*]C(=O)C(C=C1)=CC=C1C(S2)=CC=C2C(=S)[*] | hypothetical | 2.3592 | 3.8058 | -6.3 | 6.162 |  | 5.75 | 2.244
R1011548 |  | khz-0227 | [6 empty] | *C(=O)c1ccc(-c2ccc(-c3ccc(*)s3)cc2)cc1 | [*]C(=O)C(C=C1)=CC=C1C(C=C2)=CC=C2C(S3)=CC=C3[*] | hypothetical | 2.8474 | 3.0595 | -6.38 | 5.9085 |  | 6.15 | 2.3607
R1011549 |  | khz-0235 | [6 empty] | *C(=O)c1ccc(C(=S)c2ccc(*)s2)cc1 | [*]C(=O)C(C=C1)=CC=C1C(=S)C(S2)=CC=C2[*] | hypothetical | 2.3711 | 3.9759 | -6.31 | 6.3469 |  | 5.13 | 2.1236
R1011550 |  | khz-0236 | [6 empty] | *C(=O)c1ccc(C(=S)c2ccc(*)cc2)cc1 | [*]C(=O)C(C=C1)=CC=C1C(=S)C(C=C2)=CC=C2[*] | hypothetical | 2.9419 | 2.9183 | -6.38 | 5.8604 |  | 4.98 | 2.1209
R1011551 |  | khz-0258 | [6 empty] | *Nc1ccc(C(=O)O*)s1 | [*]NC(S1)=CC=C1C(=O)O[*] | hypothetical | 3.3859 | 2.6486 | -6.14 | 6.0364 |  | 6.18 | 2.0928
R1011552 |  | khz-0275 | [6 empty] | *Nc1ccc(C(=O)c2ccc(*)cc2)cc1 | [*]NC(C=C1)=CC=C1C(=O)C(C=C2)=CC=C2[*] | hypothetical | 3.3853 |  | -6.34
R1011553 | lh-50020 | [7 empty] | *Oc1ccc(C2(c3ccc(OC(=O)c4ccc(C(*)=O)cc4)cc3)OC(=O)c3ccccc32)cc1 | C(=O)([*])C1=CC=C(C=C1)C(=O)OC1=CC=C(C=C1)C2(C1=CC=CC=C1C(=O)O2)C1=CC=C(C=C1)O([*]) | hypothetical | 3.8358
R1011554 | 50326 | [7 empty] | *Oc1ccc(C2(c3ccc(OC(=O)c4ccc(S(=O)(=O)c5ccc(C(*)=O)cc5)cc4)cc3)OC(=O)c3ccccc32)cc1 | C(=O)([*])C1=CC=C(C=C1)S(=O)(=O)C1=CC=C(C=C1)C(=O)OC1=CC=C(C=C1)C1(OC(=O)C2=C1C=CC=C2)C1=CC=C(C=C1)O([*]) | known | 3.3925 | [9 empty] | 598
R1011555 | 50327 | [7 empty] | *Oc1ccc(C(c2ccccc2)(c2ccccc2)c2ccc(OC(=O)c3ccc(S(=O)(=O)c4ccc(C(*)=O)cc4)cc3)cc2)cc1 | C(=O)([*])C1=CC=C(C=C1)S(=O)(=O)C1=CC=C(C=C1)C(=O)OC1=CC=C(C=C1)C(C1=CC=CC=C1)(C1=CC=CC=C1)C1=CC=C(C=C1)O([*]) | known | 3.2146 | [9 empty] | 563
R1011556 | 50585 | [7 empty] | *Oc1ccc(C(=O)Nc2ccc(S(=O)(=O)c3ccc(NC(=O)c4ccc(*)cc4)cc3)cc2)cc1 | O([*])c1ccc(cc1)C(=O)Nc1ccc(cc1)S(=O)(=O)c1ccc(cc1)NC(=O)c1ccc(cc1)([*]) | known | 3.8301 | [9 empty] | 571
R1011557 | 50844 | [7 empty] | *Nc1ccc(NC(=O)c2ccc(C3(c4ccc(C(*)=O)cc4)OC(=O)c4ccccc43)cc2)cc1 | [*]Nc5ccc(NC(=O)c4ccc(C3(c1ccc(C([*])=O)cc1)OC(=O)c2ccccc23)cc4)cc5 | known | 3.4199 | [9 empty] | 643
R1011558 | 50845 | [7 empty] | *Nc1ccc(C2(c3ccc(NC(=O)c4ccc(C5(c6ccc(C(*)=O)cc6)OC(=O)c6ccccc65)cc4)cc3)OC(=O)c3ccccc32)cc1 | [*]Nc8ccc(C7(c5ccc(NC(=O)c4ccc(C3(c1ccc(C([*])=O)cc1)OC(=O)c2ccccc23)cc4)cc5)OC(=O)c6ccccc67)cc8 | known | 3.8809 | [9 empty] | 646
R1011559 | 50846 | [7 empty] | *Nc1ccc(-c2ccc(NC(=O)c3ccc(C4(c5ccc(C(*)=O)cc5)OC(=O)c5ccccc54)cc3)cc2)cc1 | [*]Nc6ccc(c5ccc(NC(=O)c4ccc(C3(c1ccc(C([*])=O)cc1)OC(=O)c2ccccc23)cc4)cc5)cc6 | known | 3.2864 | [9 empty] | 648
R1011560 | 50847 | [7 empty] | *Nc1ccc(C2(c3ccc(NC(=O)c4ccc(C(*)=O)cc4)cc3)c3ccccc3C(=O)c3ccccc32)cc1 | [*]Nc6ccc(C5(c2ccc(NC(=O)c1ccc(C([*])=O)cc1)cc2)c3ccccc3C(=O)c4ccccc45)cc6 | known | 3.2678 | [9 empty] | 683
R1011561 | 50849 | [7 empty] | *Nc1ccc(C2(c3ccc(NC(=O)Cc4ccc(Oc5ccc(C(*)=O)cc5)cc4)cc3)OC(=O)c3ccccc32)cc1 | [*]Nc6ccc(C5(c3ccc(NC(=O)Cc2ccc(Oc1ccc(C([*])=O)cc1)cc2)cc3)OC(=O)c4ccccc45)cc6 | known | 4.1183 | [9 empty] | 600
R1011562 | 50850 | [7 empty] | *Oc1ccc(C2(c3ccc(OC(=O)c4ccc(Oc5ccc(C(*)=O)cc5)cc4)cc3)OC(=O)c3ccccc32)cc1 | [*]Oc6ccc(C5(c3ccc(OC(=O)c2ccc(Oc1ccc(C([*])=O)cc1)cc2)cc3)OC(=O)c4ccccc45)cc6 | known | 4.0357 | [9 empty] | 583
R1011563 | 50852 | [7 empty] | *Oc1ccc(Oc2ccc(OC(=O)c3ccc(C4(c5ccc(C(*)=O)cc5)OC(=O)c5ccccc54)cc3)cc2)cc1 | [*]Oc6ccc(Oc5ccc(OC(=O)c4ccc(C3(c1ccc(C([*])=O)cc1)OC(=O)c2ccccc23)cc4)cc5)cc6 | known | 3.6172 | [9 empty] | 585
R1011564 | 50856 | [7 empty] | *Oc1ccc(C2(c3ccc(OC(=O)c4ccc(-c5ccc(C(*)=O)cc5)cc4)cc3)c3ccccc3-c3ccccc32)cc1 | [*]Oc7ccc(C6(c3ccc(OC(=O)c2ccc(c1ccc(C([*])=O)cc1)cc2)cc3)c4ccccc4c5ccccc56)cc7 | known | 3.4473 | [9 empty] | 587
R1011565 | 50860 | [7 empty] | *Oc1ccc(C2(c3ccc(OC(=O)c4ccc(C5(c6ccc(C(*)=O)cc6)OC(=O)c6ccccc65)cc4)cc3)OC(=O)c3ccccc32)cc1 | [*]Oc8ccc(C7(c5ccc(OC(=O)c4ccc(C3(c1ccc(C([*])=O)cc1)OC(=O)c2ccccc23)cc4)cc5)OC(=O)c6ccccc67)cc8 | known | 4.0362 | [9 empty] | 598
R1011566 | 50862 | [7 empty] | *Oc1ccc(C2(c3ccc(OC(=O)c4ccc(S(=O)(=O)c5ccc(C(*)=O)cc5)cc4)cc3)c3ccccc3-c3ccccc32)cc1 | [*]Oc7ccc(C6(c3ccc(OC(=O)c2ccc(S(=O)(=O)c1ccc(C([*])=O)cc1)cc2)cc3)c4ccccc4c5ccccc56)cc7 | known | 3.1108 | [9 empty] | 623
R1011567 | lh-50868 | [7 empty] | *c1ccc(C2(c3ccc(N4C(=O)c5ccc(C(=O)c6ccc7c(c6)C(=O)N(*)C7=O)cc5C4=O)cc3)c3ccccc3-c3ccccc32)cc1 | [*]c9ccc(C8(c5ccc(n4c(=O)c3ccc(C(=O)c2ccc1c(=O)n([*])c(=O)c1c2)cc3c4=O)cc5)c6ccccc6c7ccccc78)cc9 | hypothetical | 2.4589
R1011568 | 50869 | [7 empty] | *c1ccc(C2(c3ccc(N4C(=O)c5ccc(Oc6ccc7c(c6)C(=O)N(*)C7=O)cc5C4=O)cc3)OC(=O)c3ccccc32)cc1 | [*]c8ccc(C7(c5ccc(n4c(=O)c3ccc(Oc2ccc1c(=O)n([*])c(=O)c1c2)cc3c4=O)cc5)OC(=O)c6ccccc67)cc8 | known | 3.3847 | [9 empty] | 643.5
R1011569 | 50870 | [7 empty] | *c1ccc(Oc2ccc(N3C(=O)C(=O)N(*)C3=O)cc2)cc1 | [*]c3ccc(Oc2ccc(n1c(=O)c(=O)n([*])c1=O)cc2)cc3 | known | 3.1876 | [9 empty] | 568
R1011570 | 50872 | [7 empty] | *c1ccc(C2(c3ccc(-n4c(=O)c5cc6c(=O)n(*)c(=O)c6cc5c4=O)cc3)c3ccccc3-c3ccccc32)cc1 | [*]c8ccc(C7(c4ccc(n3c(=O)c2cc1c(=O)n([*])c(=O)c1cc2c3=O)cc4)c5ccccc5c6ccccc67)cc8 | known | 2.1924 | [9 empty] | 755.5
R1011571 | 50897 | [7 empty] | *c1ccc2c(c1)nc1n2Cc2ccc3c4c2c-1ccc4c(=O)n1c2ccc(*)cc2nc31 | c1([*])cc(c2cc1)N=C(N2(C(c2(c3))=O))c1c2c(c4(c3))c(cc1)CN(C4=N2)c(c2cc(c1)([*]))c1 | known | 2.3866 | [9 empty] | 873
R1011572 | n4b-NH-CS-C6H4-CS | [7 empty] | *NC(=S)c1ccc(C(*)=S)cc1 | [*]NC(=S)C(C=C1)=CC=C1C(=S)[*] | hypothetical | 1.0444
R1011573 |  |  | P310010 | poly[(1,1,2,3,3,3-6H3)propylene] | poly[1-(2H3)methyl-(1,2,2-2H3)ethylene] |  | Polyolefins |  | *C([2H])([2H])C(*)([2H])C([2H])([2H])[2H] | [*]C([2H])([2H])C([*])([2H])C([2H])([2H])[2H] | known | 6.5181
R1011574 |  |  | P312030 | deuterated polyisoprene | poly(1,2-dideuterio-1-methylbutane-1,4-diyl) |  | Polyolefins |  | *CCC([2H])C(*)([2H])C | [*]CCC([2H])C([*])([2H])C | known | 6.8414
R1011575 |  |  | P342295 |  | poly{1,1-dideuterio-2-[(1,1,2,2,2-pentadeuterioethoxy)carbonyl]-2-(trideuteriomethyl)ethylene} | perdeuterated ethyl methacrylate polymer | Polyacrylics, Polyvinyls |  | *C([2H])([2H])C(*)(C(=O)OC([2H])([2H])C([2H])([2H])[2H])C([2H])([2H])[2H] | [*]C([2H])([2H])C([*])(C(=O)OC([2H])([2H])C([2H])([2H])[2H])C([2H])([2H])[2H] | known | 6.3862
R1011576 |  |  | P352004 |  | poly(1,1-dideuterio-2,2-difluoroethylene) |  | Polyhalo-olefins |  | *C([2H])([2H])C(*)(F)F | [*]C([2H])([2H])C([*])(F)F | known | 7.1497 | [33 empty] | 48
R1011577 |  |  | P352007 |  | poly(1-chloro-1,2,2-trideuterioethylene) |  | Polyhalo-olefins |  | *C([2H])([2H])C(*)([2H])Cl | [*]C([2H])([2H])C([*])([2H])Cl | known | 6.2382 | [33 empty] | 15.78
R1011578 |  |  | P370478 | poly({4,4'-(diphenylsilanediyl)dibenzoyl dichloride}-alt-hydrazine) | poly[1,3,4-oxadiazole-2,5-diyl-1,4-phenylene(diphenylsilanediyl)-1,4-phenylene] |  | Polyoxides/ethers/acetals, Polyimines, Polysiloxanes/silanes |  | *c1ccc([Si](c2ccccc2)(c2ccccc2)c2ccc(-c3nnc(*)o3)cc2)cc1 | [*]c1ccc([Si](c2ccccc2)(c2ccccc2)c2ccc(-c3nnc([*])o3)cc2)cc1 | known | 4.0946 | [8 empty] | 693 | 535 | 739
R1011579 |  |  | P382036 | poly{[bis(2-thienyl)dimethylsilane]-alt-(1,4-dibromobenzene)} | poly[thiophene-2,5-diyl(dimethylsilanediyl)thiophene-2,5-diyl-1,4-phenylene] |  | Polysulfides, Polysiloxanes/silanes |  | *c1ccc(-c2ccc([Si](C)(C)c3ccc(*)s3)s2)cc1 | [*]c1ccc(-c2ccc([Si](C)(C)c3ccc([*])s3)s2)cc1 | known | 3.5832
R1011580 |  |  | P382164 |  | poly(3,4-dideuteriothiophene-2,5-diyl) |  | Polysulfides |  | *c1sc(*)c([2H])c1[2H] | [*]c1sc([*])c([2H])c1[2H] | known | 1.6361
R1011581 |  |  | P402163 | poly((p-phenylenediamine)-alt-{4,4'-[dimethylsilanediylbis(4,1-phenylenecarbonylimino)]dibenzoic acid}) | poly[imino-1,4-phenyleneiminocarbonyl-1,4-phenyleneiminocarbonyl-1,4-phenylene(dimethylsilanediyl)-1,4-phenylenecarbonylimino-1,4-phenylenecarbonyl] |  | Polyamides/thioamides, Polysiloxanes/silanes |  | *Nc1ccc(NC(=O)c2ccc(NC(=O)c3ccc([Si](C)(C)c4ccc(C(=O)Nc5ccc(C(*)=O)cc5)cc4)cc3)cc2)cc1 | [*]Nc1ccc(NC(=O)c2ccc(NC(=O)c3ccc([Si](C)(C)c4ccc(C(=O)Nc5ccc(C([*])=O)cc5)cc4)cc3)cc2)cc1 | known | 3.1752 | [9 empty] | 611 | 723
R1011582 |  |  | P402164 | poly((m-phenylenediamine)-alt-{4,4'-[dimethylsilanediylbis(4,1-phenylenecarbonylimino)]dibenzoic acid}) | poly[imino-1,3-phenyleneiminocarbonyl-1,4-phenyleneiminocarbonyl-1,4-phenylene(dimethylsilanediyl)-1,4-phenylenecarbonylimino-1,4-phenylenecarbonyl] |  | Polyamides/thioamides, Polysiloxanes/silanes |  | *Nc1cccc(NC(=O)c2ccc(NC(=O)c3ccc([Si](C)(C)c4ccc(C(=O)Nc5ccc(C(*)=O)cc5)cc4)cc3)cc2)c1 | [*]Nc1cccc(NC(=O)c2ccc(NC(=O)c3ccc([Si](C)(C)c4ccc(C(=O)Nc5ccc(C([*])=O)cc5)cc4)cc3)cc2)c1 | known | 3.5185 | [9 empty] | 576 | 718
R1011583 |  |  | P430275 | poly{(4,4'-methylenedianiline)-alt-[5,5'-(dimethylsilanediyl)bis(isobenzofuran-1,3-dione)]} | poly[(1,3-dioxoisoindoline-2,5-diyl)(dimethylsilanediyl)(1,3-dioxoisoindoline-5,2-diyl)-1,4-phenylenemethylene-1,4-phenylene] |  | Polyimides/thioimides, Polysiloxanes/silanes |  | *c1ccc(Cc2ccc(N3C(=O)c4ccc([Si](C)(C)c5ccc6c(c5)C(=O)N(*)C6=O)cc4C3=O)cc2)cc1 | [*]c1ccc(Cc2ccc(N3C(=O)c4ccc([Si](C)(C)c5ccc6c(c5)C(=O)N([*])C6=O)cc4C3=O)cc2)cc1 | known | 2.9801 | [9 empty] | 553 | 573
R1011584 |  |  | P522054 | poly{1-[4-(trimethylsilyl)buta-1,3-diyn-1-yl]pyrene} | poly{3-[4-(trimethylsilyl)buta-1,3-diyn-1-yl]pyrene-1,6-diyl} |  | Other polymers |  | *c1ccc2ccc3c(*)cc(C#CC#C[Si](C)(C)C)c4ccc1c2c34 | [*]c1ccc2ccc3c([*])cc(C#CC#C[Si](C)(C)C)c4ccc1c2c34 | known | 2.225
R1011585 | rb01 | [7 empty] | *Oc1ccc(C(=Nc2ccc(N=C(c3ccccc3)c3ccc(On4c(=O)c5c(F)c6c(=O)n(*)c(=O)c6c(F)c5c4=O)cc3)cc2)c2ccccc2)cc1 | [*]Oc1ccc(C(=Nc2ccc(N=C(c3ccccc3)c3ccc(On4c(=O)c5c(F)c6c(=O)n([*])c(=O)c6c(F)c5c4=O)cc3)cc2)c2ccccc2)cc1 | hypothetical | 0.9593
R1011586 | rb02 | [7 empty] | *Nc1c(F)c(F)c(-c2ccc3cc(-c4ccc5c(c4)C(=O)N(c4cccc(*)c4)C5=O)ccc3c2)c(F)c1F | [*]Nc1c(F)c(F)c(-c2ccc3cc(-c4ccc5c(c4)C(=O)N(c4cccc([*])c4)C5=O)ccc3c2)c(F)c1F | hypothetical | 2.918
R1011587 | rb03 | [7 empty] | *n1nc(-n2c(=O)c3cc4c(=O)n(*)c(=O)c4cc3c2=O)c2ccccc2c1=O | [*]n1nc(-n2c(=O)c3cc4c(=O)n([*])c(=O)c4cc3c2=O)c2ccccc2c1=O | hypothetical | 2.9967
R1011588 | rb04 | [7 empty] | *Nc1cc(-c2ccc(-c3ccc4nc5c6cccc7c(*)ccc(c(=O)n5c4c3)c76)cc2)ccc1O | [*]Nc1cc(-c2ccc(-c3ccc4nc5c6cccc7c([*])ccc(c(=O)n5c4c3)c76)cc2)ccc1O | hypothetical | 2.3966
R1011589 | rb05 | [7 empty] | *c1cc(-n2c(=O)c3cc4c(=O)n(-c5ccc(-c6nnc(*)n6N)cc5)c(=O)c4cc3c2=O)c(-c2c(Cl)cccc2Cl)s1 | [*]c1cc(-n2c(=O)c3cc4c(=O)n(-c5ccc(-c6nnc([*])n6N)cc5)c(=O)c4cc3c2=O)c(-c2c(Cl)cccc2Cl)s1 | hypothetical | 2.1911
R1011590 | rb06 | [7 empty] | *Oc1ccc2nc3oc4cc5oc6c7c(cn6ccc5on4cnc3c12)nc1c(*)ccccc17 | [*]Oc1ccc2nc3oc4cc5oc6c7c(cn6ccc5on4cnc3c12)nc1c([*])ccccc17 | hypothetical | 1.4158
R1011591 | rb07 | [7 empty] | *c1ccc(-c2ccn3sc4nc5nc6c(cc5oc-4cc-3nc2)Nc2nc3ccc(*)cc3nc2O6)cc1 | [*]c1ccc(-c2ccn3sc4nc5nc6c(cc5oc-4cc-3nc2)Nc2nc3ccc([*])cc3nc2O6)cc1 | hypothetical | 1.535
R1011592 | rb08 | [7 empty] | *c1ccc(-c2ccc3nc4oc5cc6[nH]c7nc8cc(*)ccc8nc7nc-6[nH]c=5n-4ccc3c2)cc1 | [*]c1ccc(-c2ccc3nc4oc5cc6[nH]c7nc8cc([*])ccc8nc7nc-6[nH]c=5n-4ccc3c2)cc1 | hypothetical | 1.9579
R1011593 | rb09 | [7 empty] | *c1ccc(-n2c(=O)c3ccc4c5cc6c(*)ccc6n5c(=O)c-4cc3c2=O)cc1C | [*]c1ccc(-n2c(=O)c3ccc4c5cc6c([*])ccc6n5c(=O)c-4cc3c2=O)cc1C | hypothetical | 0.896
R1011594 | rb10 | [7 empty] | *c1ccc(-n2c(=O)c3cc4c(=O)n(-n5c6ccc(*)cc6c6cccnc65)c(=O)c4cc3c2=O)cc1 | [*]c1ccc(-n2c(=O)c3cc4c(=O)n(-n5c6ccc([*])cc6c6cccnc65)c(=O)c4cc3c2=O)cc1 | hypothetical | 2.1565
R1011595 | rb11 | [7 empty] | *OC([2H])([2H])C(*)([2H])C([2H])=C([2H])[2H] | [*]OC([2H])([2H])C([*])([2H])C([2H])=C([2H])[2H] | hypothetical | 5.4798
R1011596 | rb12 | [7 empty] | *OC1(C)CCC(*)CC1CCCCCCCC | [*]OC1(C)CCC([*])CC1CCCCCCCC | hypothetical | 5.4763
R1011597 | rb13 | [7 empty] | *CC(C)(C*)CN(C)CC1C2CC3CC(C2)CC1C3 | [*]CC(C)(C[*])CN(C)CC1C2CC3CC(C2)CC1C3 | hypothetical | 4.7692
R1011598 | rb14 | [7 empty] | *CC(C)(C=O)C(F)(F)C(*)([2H])[2H] | [*]CC(C)(C=O)C(F)(F)C([*])([2H])[2H] | hypothetical | 5.5464
R1011599 | rb15 | [7 empty] | *OC1(O)CCCC(*)C1 | [*]OC1(O)CCCC([*])C1 | hypothetical | 6.0531
R1011600 | rb16 | [7 empty] | *OC1(F)C(C)C(C)(C2(Cl)CNCNC2*)CC1(C)C | [*]OC1(F)C(C)C(C)(C2(Cl)CNCNC2[*])CC1(C)C | hypothetical | 5.4515
R1011601 | rb18 | [7 empty] | *OC(C)(C)C(F)(F)C(F)(F)OCCOCCC1CC1* | [*]OC(C)(C)C(F)(F)C(F)(F)OCCOCCC1CC1[*] | hypothetical | 5.8745
R1011602 | rb19 | [7 empty] | *OC1(F)CC(C(*)C)C1C(F)(F)C1(F)CC1 | [*]OC1(F)CC(C([*])C)C1C(F)(F)C1(F)CC1 | hypothetical | 7.2672
R1011603 | rb20 | [7 empty] | *NC1(F)CC(C(F)F)C(*)C(F)(F)C1F | [*]NC1(F)CC(C(F)F)C([*])C(F)(F)C1F | hypothetical | 6.3292
R1011604 | rb22 | [7 empty] | *Oc1ccc2c(c1)C(=O)N(Oc1ccc(C(N3C(=O)CC(*)C3=O)(C(F)(F)F)C(F)(F)F)cc1)C2=O | [*]Oc1ccc2c(c1)C(=O)N(Oc1ccc(C(N3C(=O)CC([*])C3=O)(C(F)(F)F)C(F)(F)F)cc1)C2=O | hypothetical | 3.5205
R1011605 | rb23 | [7 empty] | *N1C(=O)c2ccc(N3C(=O)C4CCC(C5CCC6C(=O)N(*)C(=O)C6C5)CC4C3=O)cc2C1=O | [*]N1C(=O)c2ccc(N3C(=O)C4CCC(C5CCC6C(=O)N([*])C(=O)C6C5)CC4C3=O)cc2C1=O | hypothetical | 4.0715
R1011606 | rb25 | [7 empty] | *Oc1c(F)c(F)c(On2c(=O)c3cc4c(=O)n(*)c(=O)c4cc3c2=O)c(F)c1F | [*]Oc1c(F)c(F)c(On2c(=O)c3cc4c(=O)n([*])c(=O)c4cc3c2=O)c(F)c1F | hypothetical | 2.9459
R1011607 | rb26 | [7 empty] | *NC1CC(C2(C)OC(O)OC(C)NC2=O)C(F)(N(C(*)O)C(F)F)O1 | [*]NC1CC(C2(C)OC(O)OC(C)NC2=O)C(F)(N(C([*])O)C(F)F)O1 | hypothetical | 5.6343
R1011608 | rb27 | [7 empty] | *NC1NN(C(C(*)O)(C(F)(F)F)C(O)(Cl)C2(F)OC(O)C(O)C2O)O1 | [*]NC1NN(C(C([*])O)(C(F)(F)F)C(O)(Cl)C2(F)OC(O)C(O)C2O)O1 | hypothetical | 5.0077
R1011609 | rb28 | [7 empty] | *C1=CC(C)C(C(=O)C(=O)C2CC3C(*)CC3(O)C2=O)C(=O)N1C | [*]C1=CC(C)C(C(=O)C(=O)C2CC3C([*])CC3(O)C2=O)C(=O)N1C | hypothetical | 2.7097
R1011610 | rb29 | [7 empty] | *N1CC(O)=C(C2C(=O)C3=C(C2=O)C(C)(F)N3*)C1=O | [*]N1CC(O)=C(C2C(=O)C3=C(C2=O)C(C)(F)N3[*])C1=O | hypothetical | 3.4532
R1011611 | rb30 | [7 empty] | *CC(C)C1COC2C(C(=O)OC(O)(C(F)(F)F)C(F)(F)C*)CC12 | [*]CC(C)C1COC2C(C(=O)OC(O)(C(F)(F)F)C(F)(F)C[*])CC12 | hypothetical | 6.2241
R1011612 | rb31 | [7 empty] | *OC1(C)CC(C)(C)C(C)(N2CCCC(*)C2)C1C | [*]OC1(C)CC(C)(C)C(C)(N2CCCC([*])C2)C1C | hypothetical | 4.6138
R1011613 | rb32 | [7 empty] | *N1CCC(CCc2ccc(N3C(=O)c4ccc(N5C(=O)C(=O)N(*)C5=O)cc4C3=O)cc2)CC1 | [*]N1CCC(CCc2ccc(N3C(=O)c4ccc(N5C(=O)C(=O)N([*])C5=O)cc4C3=O)cc2)CC1 | hypothetical | 2.8897
R1011614 | rb33 | [7 empty] | *c1ccc2c(c1)C(=O)N(c1ccc(C(C)(C)C(*)(C(F)(F)F)C(F)(F)F)cc1)C2=O | [*]c1ccc2c(c1)C(=O)N(c1ccc(C(C)(C)C([*])(C(F)(F)F)C(F)(F)F)cc1)C2=O | hypothetical | 3.3094
R1011615 | dk-PEEK | [7 empty] | *Oc1cccc(C(=O)c2cccc(Oc3cccc(*)c3)c2)c1 | [*]OC3=CC=CC(C(C2=CC=CC(OC1=CC=CC([*])=C1)=C2)=O)=C3 | hypothetical | 3.6547
R1011616 | 328 | [6 empty] | PDTC-HDA | CCCCCCNC(=S)Nc1ccc(NC(N)=S)cc1 | NC(=S)NC(C=C1)=CC=C1NC(=S)NCCCCCC | known |  | 1.6869 | -5.61 | 5.4552 |  | 4.17 | 1.8822 |  |  |  | 412 | [6 empty] | 3.67
R1011617 | [8 empty] | NC(=O)NC(=O)c1ccc(C(=S)c2ccc(-c3cccs3)s2)s1 | C(S1)=CC=C1C(S2)=CC=C2C(=S)C(S3)=CC=C3C(=O)NC(=O)N | hypothetical |  | 2.9241 | -6.19 | 5.1795 |  | 6.31 | 2.2382
R1011618 | [8 empty] | O=C(Nc1ccc(-c2cccs2)cc1)C(=S)c1ccc(C(=S)c2cccs2)s1 | C(S1)=CC=C1C(=S)C(S2)=CC=C2C(=S)C(=O)NC(C=C3)=CC=C3C(S4)=CC=C4 | hypothetical |  | 3.9089 | -6.19 | 5.6233 |  | 7.03 | 2.4376
R1011619 | [8 empty] | OCC(=S)c1ccc(C(=S)Cc2ccc(-c3ccccc3)cc2)s1 | C(C=C1)=CC=C1C(C=C2)=CC=C2CC(=S)C(S3)=CC=C3C(=S)CO | hypothetical |  | 3.7067 | -6.04 | 5.9175 |  | 4.62 | 2.0738
R1011620 | [8 empty] | Nc1ccc(-c2ccc(C(=S)c3ccc(-c4ccc(Nc5ccccc5)s4)s3)s2)s1 | C(C=C1)=CC=C1NC(S2)=CC=C2C(S3)=CC=C3C(=S)C(S4)=CC=C4C(S5)=CC=C5N | hypothetical |  |  | -6.12 |  |  | 6.88 | 2.4299
R1011621 | [8 empty] | NC(=O)c1ccc(NC(=S)c2ccc(Nc3ccccc3)cc2)s1 | C(C=C1)=CC=C1NC(C=C2)=CC=C2C(=S)NC(S3)=CC=C3C(=O)N | hypothetical |  | 2.5831 | -6.21 | 5.2813 |  | 6.07 | 2.2302
R1011622 | [8 empty] | CCC(=O)OC(=O)Cc1ccc(-c2ccccc2)cc1 | CCC(=O)OC(=O)CC(C=C1)=CC=C1C(C=C2)=CC=C2 | hypothetical |  | 1.5387 | -6.14 | 6.1951 |  | 3.47 | 1.7345
R1011623 | [8 empty] | Nc1ccc(NC(=O)NONC=O)s1 | C(=O)NONC(=O)NC(S1)=CC=C1N | hypothetical |  | 1.3385 | -5.99 | 5.6948 |  | 6.1 | 2.1192
R1011624 | [8 empty] | O=C(C=S)CCNc1ccc(C(=S)c2ccccc2)cc1 | C(=S)C(=O)CCNC(C=C1)=CC=C1C(=S)C(C=C2)=CC=C2 | hypothetical |  | 3.8901 | -6.05 | 5.8838 |  | 6.47 | 2.3328
R1011625 | [8 empty] | FC(F)C(F)(F)c1ccc(-c2cccs2)s1 | C(F)(F)C(F)(F)C(S1)=CC=C1C(S2)=CC=C2 | hypothetical |  | 2.7568 | -5.87 | 5.8176 |  | 4.36 | 1.9785
R1011626 | [8 empty] | O=C(O)C(F)(F)C(F)F | C(F)(F)C(F)(F)C(=O)O | hypothetical |  | 2.9195 | -5.64 | 9.0985 |  | 3.31 | 1.5879
R1011627 | [8 empty] | O=C(C(F)F)C(F)(F)c1cccs1 | C(F)(F)C(=O)C(F)(F)C(S1)=CC=C1 | hypothetical |  |  | -5.82 |  |  | 4.05 | 1.8032
R1011628 | [8 empty] | O=C(C(F)F)C(F)(F)c1ccccc1 | C(F)(F)C(=O)C(F)(F)C(C=C1)=CC=C1 | hypothetical |  |  | -6.01 |  |  | 3.57 | 1.7375
R1011629 | [8 empty] | OC(F)(F)OC(F)F | C(F)(F)OC(F)(F)O | hypothetical |  |  | -5.25 |  |  | 3.8 | 1.5596
R1011630 | 3201 | [6 empty] | BTDA-HK511 | CCCOCC(C)OCCOCCOCC(C)N1C(=O)c2ccc(C(=O)c3ccc4c(c3)C(=O)NC4=O)cc2C1=O | N(C(=O)C1=C2)C(=O)C1=CC=C2C(=O)C(=CC=C3C4(=O))C=C3C(=O)N4C(C)COCCOCCOC(C)COCC(C) | known |  |  | -5.89 | [7 empty] | 351 |  |  |  |  | 7.84 | 7.83 | 7.8 | 7.65
R1011631 |  |  | P170031 |  | cyclo-poly(dimethylsiloxane) cyclo-poly[oxy(dimethylsilanediyl)] | Poly(dimethylsiloxane) | Polysiloxanes/silanes | PDMS 0% SiO2 | *O[Si](*)(C)C | [*]O[Si]([*])(C)C | known | [10 empty] | 150 | 598 | 0.97 | 1.59 | [6 empty] | 2.75 | [15 empty] | 29.5 | 0.4724
R1011632 | 10055 | [7 empty] | *OCCC(*)(CCl)CCl | C([*])(C[Cl])(C[Cl])CCO([*]) | known | [10 empty] | 272 |  |  | 1.14
R1011633 | [8 empty] | *c1ccc(C2Nc3cc4c(cc3O2)OC(*)N4)cc1 | [*]c4ccc(C3Nc2cc1NC([*])Oc1cc2O3)cc4 | known | [13 empty] | 0.97
R1011634 | 40124 |  | P050006 |  |  | Polytetrafluoroethylene (PTFE) |  |  | *C(*)(F)F | [*]C([*])(F)F | known | 7.2027 | [6 empty] | 20.68 | 0.4 |  | 270 | 953 | 2.18 | 0.9 | 12.3 |  | 2.1 | 2.1 |  |  |  |  | 2.1 | 1.855 | [8 empty] | 1.362 | 34.96 | 31.84 | 0.239
R1011635 | 10394 | [7 empty] | *C/C=C(\C)C* | [*]C/C=C(C)/C[*] | known | [10 empty] | 206 |  |  | 1.91
R1011636 | 0 |  | P110234 | poly{dibutyl [dodeca-5,7-diynebis(oxycarbonylimino)]diacetate} poly{5,7-dodecadiyne-1,12-diyl bis[N-(butoxycarbonylmethyl)carbamate]} | poly{1,4-bis[4-({[(butoxycarbonyl)methyl]carbamoyl}oxy)butyl]buta-1,2,3-triene-1,4-diyl} poly(1,4-bis{4-[({[(butoxycarbonyl)methyl]amino}carbonyl)oxy]butyl}buta-1,2,3-triene-1,4-diyl) | 5,8-poly-5,7-dodecadiynediol-1,12-bis(N-butoxycarbonyl)methylurethane poly{5,7-dodecadiyne-1,12-diol bis[(butoxycarbonyl)methyl]urethane} | Polyvinyls |  | *=C=C=C(CCCCOC(=O)NCC(=O)OCCCC)C(=*)CCCCOC(=O)NCC(=O)OCCCC | [*]=C=C=C(CCCCOC(=O)NCC(=O)OCCCC)C(=[*])CCCCOC(=O)NCC(=O)OCCCC | known | [23 empty] | 2.4673 | [8 empty] | 1.57075
R1011637 | 1 |  | P332085 | poly{1,10-bis[({[(butoxycarbonyl)methyl]amino}carbonyl)oxy]deca-4,6-diyne} | poly{1,4-bis[3-[[(1-butoxy-2-oxoethyl)amino]carbonyloxy]propyl]buta-1,2,3-triene-1,4-diyl} |  | Polyvinyls |  | *=C=C=C(CCCOC(=O)NCC(=O)OCCCC)C(=*)CCCOC(=O)NCC(=O)OCCCC | [*]=C=C=C(CCCOC(=O)NCC(=O)OCCCC)C(=[*])CCCOC(=O)NCC(=O)OCCCC | known | [23 empty] | 2.6298 | [8 empty] | 1.621666667
R1011638 | [7 empty] | PolyRFNB | *=CC1CC(C=*)C2CN(c3cc(C(F)(F)F)cc(C(F)(F)F)c3)CC12 | [*]=CC2CC(C=[*])C3CN(c1cc(C(F)(F)F)cc(C(F)(F)F)c1)CC23 | known | 4.3204 | [9 empty] | 436 | [5 empty] | 2.99 | 2.97 | 2.96
R1011639 | [7 empty] | PolyOFNB | *=CC1OC(C=*)C2C(=O)N(c3cc(C(F)(F)F)cc(C(F)(F)F)c3)C(=O)C12 | [*]=CC2OC(C=[*])C3C(=O)N(c1cc(C(F)(F)F)cc(C(F)(F)F)c1)C(=O)C23 | known | 5.0857 | [9 empty] | 459 |  |  |  |  | 2.49 | 2.49 | 2.48 | 2.48
R1011640 | 5 | [6 empty] | P-POFNB | *=CC1OC(C=*)C2C(=O)N(c3ccc(C(F)(F)F)cc3)C(=O)C12 | C13C(C=[*])OC(C=[*])C1C(=O)N(C2=CC=C(C(F)(F)F)C=C2)C3=O | known | 5.369 | [9 empty] | 493.42 |  |  |  |  | 2.69 | 2.68 | 2.67 | 2.67
R1011641 | 6 | [6 empty] | M-POFNB | *=CC1OC(C=*)C2C(=O)N(c3cccc(C(F)(F)F)c3)C(=O)C12 | C13C(C=[*])OC(C=[*])C1C(=O)N(C2=CC=CC(C(F)(F)F)=C2)C3=O | known | 5.0879 | [9 empty] | 451.53 |  |  |  |  | 3.25 | 3.24 | 3.15 | 3.06
R1011642 | 7 |  | P460316 | poly[(2-methoxy-1,4-phenylenediamine)-alt-(2,5-dihydroxyterephthalaldehyde)] | poly(nitrilo-2-methoxy-1,4-phenylenenitrilomethanylylidene-2,5-dihydroxy-1,4-phenylenemethanylylidene) |  | Polyimines |  | *=Cc1cc(O)c(C=Nc2ccc(N=*)c(OC)c2)cc1O | [*]=Cc1cc(O)c(C=Nc2ccc(N=[*])c(OC)c2)cc1O | known | [23 empty] | 3.24 | [8 empty] | 1.8
R1011643 | 8 |  | P460313 | poly[(p-phenylenediamine)-alt-(2,5-dihydroxyterephthalaldehyde)] | poly(nitrilo-1,4-phenylenenitrilomethanylyliden-2,5-dihydroxy-1,4-phenylenemethanylylidene) |  | Polyimines |  | *=Cc1cc(O)c(C=Nc2ccc(N=*)cc2)cc1O | [*]=Cc1cc(O)c(C=Nc2ccc(N=[*])cc2)cc1O | known | [23 empty] | 3.61 | [8 empty] | 1.9
R1011644 | 9 |  | P460315 | poly[(2-methoxy-1,4-phenylenediamine)-alt-(2,5-dimethoxyterephthalaldehyde)] | poly(nitrilo-2-methoxy-1,4-phenylenenitrilomethanylylidene-2,5-dimethoxy-1,4-phenylenemethanylylidene) |  | Polyimines |  | *=Cc1cc(OC)c(C=Nc2ccc(N=*)c(OC)c2)cc1OC | [*]=Cc1cc(OC)c(C=Nc2ccc(N=[*])c(OC)c2)cc1OC | known | [23 empty] | 3.61 | [8 empty] | 1.9
R1011645 | 10 |  | P460312 | poly[(p-phenylenediamine)-alt-(2,5-dimethoxyterephthalaldehyde)] | poly(nitrilo-1,4-phenylenenitrilomethanylylidene-2,5-dimethoxy-1,4-phenylenemethanylylidene) |  | Polyimines |  | *=Cc1cc(OC)c(C=Nc2ccc(N=*)cc2)cc1OC | [*]=Cc1cc(OC)c(C=Nc2ccc(N=[*])cc2)cc1OC | known | [23 empty] | 3.24 | [8 empty] | 1.8
R1011646 | 11 |  | P460317 | poly[(stilbene-4,4'-diamine)-alt-terephthaldehyde] | poly(nitrilomethanylyliden-1,4-phenylenemethanylylidenenitrilo-1,4-phenyleneethene-1,2-diyl-1,4-phenylene) |  | Polyimines |  | *=Cc1ccc(C=Nc2ccc(C=Cc3ccc(N=*)cc3)cc2)cc1 | [*]=Cc1ccc(C=Nc2ccc(C=Cc3ccc(N=[*])cc3)cc2)cc1 | known | [23 empty] | 3.24 | [8 empty] | 1.8
R1011647 | 12 |  | P460311 | poly[(2-methyl-p-phenylenediamine)-alt-terephthaldehyde] | poly(nitrilo-2-methyl-1,4-phenylenenitrilomethanylyliden-1,4-phenylenemethanylylidene) |  | Polyimines |  | *=Cc1ccc(C=Nc2ccc(N=*)c(C)c2)cc1 | [*]=Cc1ccc(C=Nc2ccc(N=[*])c(C)c2)cc1 | known | [23 empty] | 2.89 | [8 empty] | 1.7
R1011648 | 13 |  | P460314 | poly[(2-methoxy-1,4-diaminobenzene)-alt-terephthaldehyde] | poly(nitrilo-2-methoxy-1,4-phenylenenitrilomethanylylidene-1,4-phenylenemethanylylidene) |  | Polyimines |  | *=Cc1ccc(C=Nc2ccc(N=*)c(OC)c2)cc1 | [*]=Cc1ccc(C=Nc2ccc(N=[*])c(OC)c2)cc1 | known | [23 empty] | 3.61 | [8 empty] | 1.9
R1011649 | 14 |  | P460156 | poly[(p-phenylenediamine)-alt-terephthalaldehyde] | poly(nitrilo-1,4-phenylenenitrilomethanylylidene-1,4-phenylenemethanylylidene) |  | Polyimines |  | *=Cc1ccc(C=Nc2ccc(N=*)cc2)cc1 | [*]=Cc1ccc(C=Nc2ccc(N=[*])cc2)cc1 | known | [11 empty] | 745 | [11 empty] | 4 | [8 empty] | 2
R1011650 | 19 | [7 empty] | *C(*)(C)C(=O)OCCO | C([*])(C)([*])(C(=O)OCCO) | known | [23 empty] | 2.2861 | [8 empty] | 1.512
R1011651 | 20 | [7 empty] | *C(*)(Cl)C(=O)OC1CCCCC1 | [*]C(Cl)(C(=O)OC1CCCCC1)[*] | known | [23 empty] | 2.347 | [8 empty] | 1.532
R1011652 | 40 | [7 empty] | *C(C)C(*)C(=O)OCCCCCCCCCCCC | CCCCCCCCCCCCOC(=O)C([*])C([*])(C) | known | [23 empty] | 2.117 | [8 empty] | 1.455
R1011653 | 41 | [6 empty] | BTDA-1-2DAP | *C(C)CN1C(=O)c2ccc(C(=O)c3ccc4c(c3)C(=O)N(*)C4=O)cc2C1=O | [*]N(C(=O)C1=C2)C(=O)C1=CC=C2C(=O)C(=CC=C3C4(=O))C=C3C(=O)N4CC(C)[*] | known | [15 empty] | 4.02 | 4.02 | 4.01 | 4.01
R1011654 | 43 | [6 empty] | 6FDA-HK511 | *C(C)COCC(C)OCCOCCOCC(C)N1C(=O)c2ccc(C(c3ccc4c(c3)C(=O)N(*)C4=O)(C(F)(F)F)C(F)(F)F)cc2C1=O | [*]C(C)COCC(C)OCCOCCOCC(C)n4c(=O)c3ccc(C(c2ccc1c(=O)n([*])c(=O)c1c2)(C(F)(F)F)C(F)(F)F)cc3c4=O | known | [17 empty] | 5.26
R1011655 | 44 | [6 empty] | ODPA-HK511 | *C(C)COCC(C)OCCOCCOCC(C)N1C(=O)c2ccc(Oc3ccc4c(c3)C(=O)N(*)C4=O)cc2C1=O | [*]C(C)COCC(C)OCCOCCOCC(C)n4c(=O)c3ccc(Oc2ccc1c(=O)n([*])c(=O)c1c2)cc3c4=O | known | [17 empty] | 6.04
R1011656 | 20007 | [6 empty] | PMDA-HK511 | *C(C)COCC(C)OCCOCCOCC(C)n1c(=O)c2cc3c(=O)n(*)c(=O)c3cc2c1=O | [*]C(C)COCC(C)OCCOCCOCC(C)n3c(=O)c2cc1c(=O)n([*])c(=O)c1cc2c3=O | known | [10 empty] | 326 |  |  |  |  | 5.49 | 5.49 | 5.44 | 5.4
R1011657 | 46 | [6 empty] | BTDA-D230 | *C(C)OCC(C)OCC(C)OCC(C)N1C(=O)c2ccc(C(=O)c3ccc4c(c3)C(=O)N(*)C4=O)cc2C1=O | [*]C(C)OCC(C)OCC(C)OCC(C)n4c(=O)c3ccc(C(=O)c2ccc1c(=O)n([*])c(=O)c1c2)cc3c4=O | known | [15 empty] | 4.88 | 4.76 | 4.42 | 4.27
R1011658 | 47 | [6 empty] | 6FDA-D230 | *C(C)OCC(C)OCC(C)OCC(C)N1C(=O)c2ccc(C(c3ccc4c(c3)C(=O)N(*)C4=O)(C(F)(F)F)C(F)(F)F)cc2C1=O | [*]C(C)OCC(C)OCC(C)OCC(C)n4c(=O)c3ccc(C(c2ccc1c(=O)n([*])c(=O)c1c2)(C(F)(F)F)C(F)(F)F)cc3c4=O | known | [17 empty] | 2.5
R1011659 | 48 | [6 empty] | ODPA-D230 | *C(C)OCC(C)OCC(C)OCC(C)N1C(=O)c2ccc(Oc3ccc4c(c3)C(=O)N(*)C4=O)cc2C1=O | [*]C(C)OCC(C)OCC(C)OCC(C)n4c(=O)c3ccc(Oc2ccc1c(=O)n([*])c(=O)c1c2)cc3c4=O | known | [15 empty] | 4.38 | 4.38 | 4.37 | 4.36
R1011660 | 49 | [6 empty] | PMDA-D230 | *C(C)OCC(C)OCC(C)OCC(C)n1c(=O)c2cc3c(=O)n(*)c(=O)c3cc2c1=O | [*]C(C)OCC(C)OCC(C)OCC(C)n3c(=O)c2cc1c(=O)n([*])c(=O)c1cc2c3=O | known | [15 empty] | 4.2 | 4.2 | 4.17 | 4.13
R1011661 | 52 | [7 empty] | *C(F)(F)C(*)(F)OC(C)=O | [*]C(F)(F)C(F)(OC(=O)C)[*] | known | [23 empty] | 1.8906 | [8 empty] | 1.375
R1011662 | 57 | [7 empty] | *C(S)C(*)c1ccccc1 | [*]C(S)C(c1ccccc1)[*] | known | [23 empty] | 2.7456 | [8 empty] | 1.657
R1011663 | 68 | [7 empty] | *C1CC(*)OC(CCC)O1 | C1([*])OC(CCC)OC([*])C1 | known | [23 empty] | 2.1609 | [8 empty] | 1.47
R1011664 | 88 | [7 empty] | *CC(*)(Br)C(=O)OC | C([*])C([*])(Br)C(=O)OC | known | [23 empty] | 2.4555 | [8 empty] | 1.567
R1011665 | 89 | [7 empty] | *CC(*)(Br)C(=O)OC(C)CC | C([*])C([*])(Br)C(=O)OC(C)CC | known | [23 empty] | 2.3778 | [8 empty] | 1.542
R1011666 | 90 | [7 empty] | *CC(*)(Br)C(=O)OC1CCCCC1 | [*]C(Br)(C(=O)OC1CCCCC1)C[*] | known | [23 empty] | 2.3778 | [8 empty] | 1.542
R1011667 | 91 | [7 empty] | *CC(*)(Br)C(=O)Oc1ccccc1 | [*]C(Br)(C(=O)Oc1ccccc1)C[*] | known | [23 empty] | 2.5985 | [8 empty] | 1.612
R1011668 | 95 | [7 empty] | *CC(*)(C(=O)OC(F)(F)F)C(C)C | C([*])C([*])(C(C)C)C(=O)OC(F)(F)(F) | known | [23 empty] | 2.1963 | [8 empty] | 1.482
R1011669 | 96 | [7 empty] | *CC(*)(C(=O)OCC)C(=O)OCC | [*]CC(C(=O)OCC)(C(=O)OCC)[*] | known | [23 empty] | 2.1904 | [8 empty] | 1.48
R1011670 | 97 | [7 empty] | *CC(*)(C(=O)OCCC)C(=O)OCCC | [*]CC(C(=O)OCCC)(C(=O)OCCC)[*] | known | [23 empty] | 2.1904 | [8 empty] | 1.48
R1011671 | 100 | [7 empty] | *CC(*)(C)C(=O)CCCCCC | [*]C(C)(C(=O)CCCCCC)C[*] | known | [23 empty] | 2.1904 | [8 empty] | 1.48
R1011672 | 101 | [7 empty] | *CC(*)(C)C(=O)NCCCC | C([*])C([*])(C)C(=O)NCCCC | known | [23 empty] | 2.3901 | [8 empty] | 1.546
R1011673 | 102 | [7 empty] | *CC(*)(C)C(=O)NCc1ccccc1 | C([*])C([*])(C)(C(=O)NCC1=CC=CC=C1) | known | [14 empty] | 22.5 | [8 empty] | 2.5504 | [8 empty] | 1.597
R1011674 | 107 | [7 empty] | *CC(*)(C)C(=O)OC(C)c1ccccc1 | C([*])C([*])(C)C(=O)OC(c1ccccc1)C | known | [23 empty] | 2.3685 | [8 empty] | 1.539
R1011675 | 108 | [7 empty] | *CC(*)(C)C(=O)OC(Cl)CCCl | C([*])C([*])(C)C(=O)OC(Cl)CC(Cl) | known | [23 empty] | 2.3317 | [8 empty] | 1.527
R1011676 | 109 | [7 empty] | *CC(*)(C)C(=O)OC(F)(F)F | C([*])C([*])(C)C(=O)OC(F)(F)(F) | known | [23 empty] | 2.1345 | [8 empty] | 1.461
R1011677 | 111 | [7 empty] | *CC(*)(C)C(=O)OC(c1ccccc1)c1ccccc1 | C([*])C([*])(C)C(=O)OC(c1ccccc1)(c2ccccc2) | known | [23 empty] | 2.2831 | [8 empty] | 1.511
R1011678 | 112 | [7 empty] | *CC(*)(C)C(=O)OC1(C)CCCCC1 | C([*])C([*])(C)C(=O)OC1(C)CCCCC1 | known | [23 empty] | 2.2831 | [8 empty] | 1.511
R1011679 | 114 | [7 empty] | *CC(*)(C)C(=O)OC1CC(C)(C)CCC1C | [*]C(C)(C(=O)OC1CC(C)(C)CCC1(C))C[*] | known | [23 empty] | 2.2052 | [8 empty] | 1.485
R1011680 | 121 | [7 empty] | *CC(*)(C)C(=O)OC1c2ccccc2-c2ccccc21 | C([*])C([*])(C)C(=O)OC3c1ccccc1c2ccccc23 | known | [23 empty] | 1.9544 | [8 empty] | 1.398
R1011681 | 125 | [7 empty] | *CC(*)(C)C(=O)OCC1=CCC(C(C)(C)O)CC1 | C([*])C([*])(C)C(=O)OCC1=CCC(CC1)C(C)(C)O | known | [23 empty] | 2.4025 | [8 empty] | 1.55
R1011682 | 139 | [7 empty] | *CC(*)(C)C(=O)OCCCOCC | [*]CC(C)(C(=O)OCCCOCC)[*] | known | [23 empty] | 2.25 | [8 empty] | 1.5
R1011683 | 142 | [7 empty] | *CC(*)(C)C(=O)OCCN | C([*])C([*])(C(=O)OCCN)C | known | [23 empty] | 2.4305 | [8 empty] | 1.559
R1011684 | 153 | [7 empty] | *CC(*)(C)C(=O)Oc1c(Br)c(Br)c(Br)c(Br)c1Br | C([*])C([*])(C)(C(=O)Oc1c(Br)c(Br)c(Br)c(Br)c1(Br)) | known | [23 empty] | 2.5632 | [8 empty] | 1.601
R1011685 | 156 | [7 empty] | *CC(*)(C)C(=O)Oc1ccc(Br)cc1 | [*]CC([*])(C)C(=O)Oc1ccc(Br)cc1 | known | [23 empty] | 2.5472 | [8 empty] | 1.596
R1011686 | 157 | [7 empty] | *CC(*)(C)C(=O)Oc1ccc(C2CCCCC2)cc1 | C([*])C([*])(C)C(=O)Oc2ccc(C1CCCCC1)cc2 | known | [23 empty] | 2.4274 | [8 empty] | 1.558
R1011687 | 158 | [7 empty] | *CC(*)(C)C(=O)Oc1ccc(C2CCCCCC2)cc1 | [*]CC(C)(C(=O)Oc1ccc(cc1)C1CCCCCC1)[*] | known | [23 empty] | 2.4274 | [8 empty] | 1.558
R1011688 | 161 | [7 empty] | *CC(*)(C)C(=O)Oc1cccc2ccccc12 | [*]CC([*])(C(OC1=C2C(=CC=C1)C=CC=C2)=O)C | known | [23 empty] | 2.6147 | [8 empty] | 1.617
R1011689 | 164 | [7 empty] | *CC(*)(C)C(=O)Oc1ccccc1OC | C([*])C([*])(C)C(=O)Oc1c(OC)cccc1 | known | [23 empty] | 2.5313
R1011690 | 166 | [7 empty] | *CC(*)(C)c1c(Br)c(Br)c(Br)c(Br)c1Br | [*]C(C)(c1c(Br)c(Br)c(Br)c(Br)c1(Br))C[*] | known | [23 empty] | 2.9241 | [8 empty] | 1.71
R1011691 | 171 | [7 empty] | *CC(*)(CC)C(=O)OCCBr | [*]C(CC)(C(=O)OCC(Br))C[*] | known | [23 empty] | 2.3808 | [8 empty] | 1.543
R1011692 | 176 | [7 empty] | *CC(*)(Cl)C(=O)OCCCl | C([*])C([*])(Cl)C(=O)OCCCl | known | [23 empty] | 2.3013 | [8 empty] | 1.517
R1011693 | 179 | [7 empty] | *CC(*)(OC(C)=O)C(F)(F)F | C([*])C([*])(C(F)(F)(F))OC(=O)C | known | [23 empty] | 2.0765 | [8 empty] | 1.441
R1011694 | 180 | [7 empty] | *CC(*)(OCC)C(=O)OC1CCCCC1 | C([*])C([*])(OCC)C(=O)OC1CCCCC1 | known | [23 empty] | 1.9127 | [8 empty] | 1.383
R1011695 | 186 | [7 empty] | *CC(*)C(=O)NCCc1ccccc1 | C([*])C([*])C(=O)NCCc1ccccc1 | known | [23 empty] | 2.5154 | [8 empty] | 1.586
R1011696 | 192 | [7 empty] | *CC(*)C(=O)OC(F)(F)F | C([*])C([*])C(=O)OC(F)(F)(F) | known | [23 empty] | 1.9853 | [8 empty] | 1.409
R1011697 | 210 | [7 empty] | *CC(*)C(=O)OCC1CCCO1 | C([*])C([*])C(=O)OCC1CCCO1 | known | [23 empty] | 2.2741 | [8 empty] | 1.508
R1011698 | 222 | [7 empty] | *CC(*)C(=O)OSCC | C([*])C([*])C(=O)OSCC | known | [23 empty] | 2.2801 | [8 empty] | 1.51
R1011699 | 235 | [7 empty] | *CC(*)C1(C)CCC(CC)O1 | C([*])C([*])C1(C)CCC(CC)O1 | known | [23 empty] | 2.5408 | [8 empty] | 1.594
R1011700 | 241 | [7 empty] | *CC(*)CC(=O)Oc1ccccc1Cl | C([*])C([*])CC(=O)Oc1c(Cl)cccc1 | known | [23 empty] | 2.544 | [8 empty] | 1.595
R1011701 | 245 | [7 empty] | *CC(*)CNC(=O)C(=C)C | C([*])C([*])CNC(=O)C(=C)C | known | [23 empty] | 2.2922 | [8 empty] | 1.514
R1011702 | 246 | [7 empty] | *CC(*)COC(=O)C(=C)C | C([*])C([*])(COC(=O)C(=C)C) | known | [23 empty] | 2.3747 | [8 empty] | 1.541
R1011704 | 279 | [7 empty] | *CC(*)OCC(C)CC | [*]CC(OCC(C)(CC))[*] | known | [23 empty] | 2.1727 | [8 empty] | 1.474
R1011705 | 10205 | [7 empty] | *CC(*)Sc1ccccc1 | C([*])C([*])(SC1=CC=CC=C1) | known | [10 empty] | 386 |  |  |  | 19.3 | [8 empty] | 2.7456 | [8 empty] | 1.657
R1011706 |  |  | P020187 | poly(4-{bis[(trimethylsilyl)oxy]boranyl}styrene) | poly[1-(4-{bis[(trimethylsilyl)oxy]boranyl}phenyl)ethylene] poly[1-(4-{bis[(trimethylsilyl)oxy]boryl}phenyl)ethylene] | poly(4-{bis[(trimethylsilyl)oxy]boryl}styrene) | Polystyrenes, Polyvinyls |  | *CC(*)c1ccc(B(O[Si](C)(C)C)O[Si](C)(C)C)cc1 | [*]CC([*])c1ccc(B(O[Si](C)(C)C)O[Si](C)(C)C)cc1 | known | [10 empty] | 357 | [12 empty] | 2.241 | [8 empty] | 1.497
R1011707 | 298 | [7 empty] | *CC(*)c1ccc(C(F)(F)F)cc1Br | [*]CC([*])c1ccc(C(F)(F)F)cc1Br | known | [23 empty] | 2.3134 | [8 empty] | 1.521
R1011708 | 299 | [7 empty] | *CC(*)c1ccc(C(F)(F)F)cc1F | [*]C(c1c(F)cc(C(F)(F)(F))cc1)C[*] | known | [23 empty] | 2.1316
R1011709 | 301 | [7 empty] | *CC(*)c1ccc(CC(C)C)cc1 | C([*])C([*])c1ccc(CC(C)C)cc1 | known | [23 empty] | 2.4149 | [8 empty] | 1.554
R1011710 | 302 | [7 empty] | *CC(*)c1ccc(CO)cc1C | C([*])C([*])c1c(C)cc(CO)cc1 | known | [23 empty] | 2.5504
R1011711 | 306 | [7 empty] | *CC(*)c1ccc(F)cc1C(F)(F)F | C([*])C([*])c1c(C(F)(F)(F))cc(F)cc1 | known | [23 empty] | 2.3195
R1011712 | 309 | [7 empty] | *CC(*)c1ccc(OC)cc1C | C([*])C([*])c1c(C)cc(OC)cc1 | known | [23 empty] | 2.5186 | [8 empty] | 1.587
R1011713 |  |  | P020188 | poly(3-{bis[(trimethylsilyl)oxy]boranyl}styrene) | poly[1-(3-{bis[(trimethylsilyl)oxy]boranyl}phenyl)ethylene] poly[1-(3-{bis[(trimethylsilyl)oxy]boryl}phenyl)ethylene] | poly(3-{bis[(trimethylsilyl)oxy]boryl}styrene) | Polystyrenes, Polyvinyls |  | *CC(*)c1cccc(B(O[Si](C)(C)C)O[Si](C)(C)C)c1 | [*]CC([*])c1cccc(B(O[Si](C)(C)C)O[Si](C)(C)C)c1 | known | [10 empty] | 308 | [12 empty] | 2.229 | [8 empty] | 1.493
R1011714 | 317 | [7 empty] | *CC(*)c1ccccc1C | C([*])C([*])c1c(C)cccc1 | known | [14 empty] | 18.8 | [8 empty] | 2.5186
R1011715 | 318 | [7 empty] | *CC(*)c1ccccc1Cl | C([*])C([*])c1c(Cl)cccc1 | known | [14 empty] | 19 | [8 empty] | 2.5504
R1011716 | 321 | [7 empty] | *CC(*)c1ccco1 | C1(C([*])C([*]))=CC=CO1 | known | [23 empty] | 2.235 | [8 empty] | 1.495
R1011717 | 326 | [7 empty] | *CC(C)C(=O)OC(*)(c1ccccc1)c1ccccc1 | [*]CC(C)C(=O)OC(c1ccccc1)(c1ccccc1)[*] | known | [23 empty] | 2.5568 | [8 empty] | 1.599
R1011718 | 327 |  |  |  |  | Phenoxy resin |  |  | *CC(C)COc1ccc(C(C)(C)c2ccc(O*)cc2)cc1 | [*]CC(C)COc2ccc(C(C)(C)c1ccc(O[*])cc1)cc2 | known | [15 empty] | 4.1 |  |  |  |  | 3.8
R1011719 | 328 | [6 empty] | PU2 | *CC(C)NC(=O)Nc1cc(NC(=O)N*)ccc1C | [*]CC(C)NC(=O)Nc1cc(NC(=O)N[*])ccc1C | known | [15 empty] | 4.35 | 4.33 | 4.29 | 4.22
R1011720 | 330 | [6 empty] | PUR2 | *CC(C)OC(=O)Nc1cc(NC(=O)O*)ccc1C | [*]CC(C)OC(=O)Nc1cc(NC(=O)O[*])ccc1C | known | [15 empty] | 6.87 | 6.83 | 6.74 | 6.57
R1011721 | 361 |  | P060023 | 1,4-poly(2-tert-butyl-1,3-butadiene) | poly[1-(1,1-dimethylethyl)but-1-ene-1,4-diyl] poly(1-tert-butyl-1-butenylene) |  | Polydienes |  | *CCC=C(*)C(C)(C)C | [*]CCC=C([*])C(C)(C)C | known | [23 empty] | 2.268 | [8 empty] | 1.506
R1011722 | 367 | [7 empty] | *CCCCC(CC)CO* | [*]OCC(CC)CCCC[*] | known | [23 empty] | 2.1404 | [8 empty] | 1.463
R1011723 | 20004 | [6 empty] | BTDA-1-3DAP | *CCCN1C(=O)c2ccc(C(=O)c3ccc4c(c3)C(=O)N(*)C4=O)cc2C1=O | [*]N(C(=O)C1=C2)C(=O)C1=CC=C2C(=O)C(=CC=C3C4(=O))C=C3C(=O)N4CCC[*] | known | [10 empty] | 447 |  |  |  |  | 4.03 | 4.03 | 4.02 | 4
R1011724 | 391 | [6 empty] | PU3 | *CCCNC(=O)Nc1cc(NC(=O)N*)ccc1C | [*]CCCNC(=O)Nc1cc(NC(=O)N[*])ccc1C | known | [15 empty] | 3.54 | 3.52 | 3.47 | 3.32
R1011725 | 407 | [6 empty] | PU1 | *CCNC(=O)Nc1cc(NC(=O)N*)ccc1C | [*]CCNC(=O)Nc1cc(NC(=O)N[*])ccc1C | known | [15 empty] | 5.24 | 5.22 | 5.18 | 5.14
R1011726 | 413 | [6 empty] | PU5 | *CCOCCNC(=O)Nc1cc(NC(=O)N*)ccc1C | [*]CCOCCNC(=O)Nc1cc(NC(=O)N[*])ccc1C | known | [15 empty] | 6.72 | 6.65 | 6.19 | 5.86
R1011727 |  |  | P373587 | poly([dichloro(diphenyl)silane]-alt-{2,2'-[4,4'-(9H-fluorene-9,9-diyl)bis(phenyleneoxy)]diethanol}) | poly[oxy(diphenylsilandiyl)oxyethyleneoxy-1,4-phenylenefluorene-9,9-diyl-1,4-phenyleneoxyethylene] |  | Polyoxides/ethers/acetals, Polysiloxanes/silanes |  | *CCOc1ccc(C2(c3ccc(OCCO[Si](O*)(c4ccccc4)c4ccccc4)cc3)c3ccccc3-c3ccccc32)cc1 | [*]CCOc1ccc(C2(c3ccc(OCCO[Si](O[*])(c4ccccc4)c4ccccc4)cc3)c3ccccc3c3ccccc32)cc1 | known | [10 empty] | 373 | 716 | [11 empty] | 2.56 | [8 empty] | 1.6
R1011728 | 423 |  |  |  |  | poly(tetrafluoro-p-xylene) |  |  | *Cc1c(F)c(F)c(C*)c(F)c1F | [*]Cc1c(F)c(F)c(C[*])c(F)c1F | known | [17 empty] | 2.35 | 2.5 | 2.46 | 2.42
R1011729 | 424 |  |  |  |  | Poly(dichloro-p-xylylene) |  |  | *Cc1cc(Cl)c(C*)cc1Cl | [*]Cc1cc(Cl)c(C[*])cc1Cl | known | [15 empty] | 2.84 |  | 2.82 |  |  | 2.8
R1011730 | 10170 |  |  |  |  | Poly(chloro-p-xylylene) |  |  | *Cc1ccc(C*)c(Cl)c1 | [*]Cc1c(Cl)cc(cc1)C[*] | known | [10 empty] | 358 |  |  |  |  | 3.15 |  | 3.1 |  |  | 2.95 |  |  | 2.6536 |  | 0.073133333 | 0.99 | 0.005866667 | 0.0404 | 0.841 |  |  | 1.629
R1011731 | 428 | [7 empty] | *Cc1ccccc1C* | C([*])c1ccccc1C([*]) | known | [23 empty] | 2.259 | [8 empty] | 1.503
R1011732 | 432 | [6 empty] | PDTC-HK511 | *NC(=S)Nc1ccc(NC(=S)NC(C)COCCOCCOC(C)COCC(*)C)cc1 | [*]NC(=S)NC(C=C1)=CC=C1NC(=S)NC(C)COCCOCCOC(C)COCC(C)[*] | known | [15 empty] | 5.32 | 5.3 | 5.19 | 5.11 | 5.06 | 4.84
R1011733 | 445 |  |  |  |  | polyphthalamide |  |  | *NCCCCCCNC(=O)c1ccc(C(=O)N*)cc1 | [*]NCCCCCCNC(=O)c1ccc(C(=O)N[*])cc1 | known | [12 empty] | 1.185 |  |  |  | 4.85 | [18 empty] | 0.3305
R1011734 | 446 | [7 empty] | *NCCCCCCNOC(=O)CCCCC(*)=O | C([*])(=O)CCCCC(=O)ONCCCCCCN([*]) | known | [23 empty] | 2.3409 | [8 empty] | 1.53
R1011735 | 447 | [7 empty] | *NCCCCCCNOC(=O)CCCCCCCCC(*)=O | C([*])(=O)CCCCCCCCC(=O)ONCCCCCCN([*]) | known | [23 empty] | 2.3409 | [8 empty] | 1.53
R1011736 | 448 | [6 empty] | TDI-EDR148 | *NCCOCCOCCNC(=O)Nc1cc(NC(=O)N*)ccc1C | [*]NCCOCCOCCNC(=O)Nc1cc(NC(=O)N[*])ccc1C | known | [15 empty] | 6.17 | 6.14 | 5.96 | 5.8 | 5.67 | 5.35
R1011737 | 463 |  |  |  |  | ethyl cellulose |  |  | *OC1OC(COCC)C(*)C(O)C1O | C1(O[*])OC(COCC)C([*])C(O)C1O | known | [17 empty] | 3.55 |  |  | 3.35
R1011738 | 464 |  |  |  |  | Cellulose nitrate |  |  | *OC1OC(CO[N+](=O)[O-])C(*)C(O[N+](=O)[O-])C1O[N+](=O)[O-] | C1(O[*])OC(CON(=O)=O)C([*])C(ON(=O)=O)C1ON(=O)=O | known | [15 empty] | 7.25 |  | 7 |  |  | 6
R1011739 |  |  | P373585 | poly{[dichloro(diphenyl)silane]-alt-[2,2'-dimethyl-4,4'-(9H-fluorene-9,9-diyl)diphenol]} | poly[oxy(diphenylsilandiyl)oxy-2-methyl-1,4-phenylenefluorene-9,9-diyl-3-methyl-1,4-phenylene] |  | Polyoxides/ethers/acetals, Polysiloxanes/silanes |  | *O[Si](Oc1ccc(C2(c3ccc(*)c(C)c3)c3ccccc3-c3ccccc32)cc1C)(c1ccccc1)c1ccccc1 | [*]O[Si](Oc1ccc(C2(c3ccc([*])c(C)c3)c3ccccc3c3ccccc32)cc1C)(c1ccccc1)c1ccccc1 | known | [10 empty] | 444 | 801 | [11 empty] | 2.56 | [8 empty] | 1.6
R1011740 |  |  | P373586 | poly{[dichloro(diphenyl)silane]-alt-[4,4'-(9H-fluorene-9,9-diyl)diphenol]} | poly[oxy(diphenylsilandiyl)oxy-1,4-phenylenefluorene-9,9-diyl-1,4-phenylene] |  | Polyoxides/ethers/acetals, Polysiloxanes/silanes |  | *O[Si](Oc1ccc(C2(c3ccc(*)cc3)c3ccccc3-c3ccccc32)cc1)(c1ccccc1)c1ccccc1 | [*]O[Si](Oc1ccc(C2(c3ccc([*])cc3)c3ccccc3c3ccccc32)cc1)(c1ccccc1)c1ccccc1 | known | [10 empty] | 439 | 817 | [11 empty] | 2.56 | [8 empty] | 1.6
R1011741 | 481 | [6 empty] | 22 | *Oc1ccc(C(=O)c2ccc(Oc3ccc(-c4nnc(-c5ccc(Oc6ccc(C(=O)c7ccc(Oc8ccc(C9(c%10ccc(O*)cc%10)OC(=O)c%10ccccc%109)cc8)cc7)cc6)cc5)o4)cc3)cc2)cc1 | O(C%11=CC=C(C(C%10=CC=C(OC9=CC=C(C8=NN=C(C7=CC=C(OC6=CC=C(C(C5=CC=C(OC4=CC=C(C3(C1=CC=C(O[*])C=C1)C2=CC=CC=C2C(=O)O3)C=C4)C=C5)=O)C=C6)C=C7)O8)C=C9)C=C%10)=O)C=C%11)[*] | known | [19 empty] | 3.25
R1011742 | 482 | [6 empty] | 21 | *Oc1ccc(C(=O)c2ccc(Oc3ccc(-c4nnc(-c5cccc(Oc6ccc(C(=O)c7ccc(Oc8ccc(C(C)(C)c9ccc(C(C)(C)c%10ccc(O*)cc%10)cc9)cc8)cc7)cc6)c5)o4)cc3)cc2)cc1 | [*]OC%10=CC=C(C(C9=CC=C(OC8=CC=C(C7=NN=C(C6=CC=CC(OC5=CC=C(C(C4=CC=C(OC3=CC=C(C(C2=CC=C(C(C)(C)C1=CC=C(O[*])C=C1)C=C2)(C)C)C=C3)C=C4)=O)C=C5)=C6)O7)C=C8)C=C9)=O)C=C%10 | known | [19 empty] | 2.88
R1011743 | 483 | [6 empty] | 20 | *Oc1ccc(C(=O)c2ccc(Oc3ccc(-c4nnc(-c5cccc(Oc6ccc(C(=O)c7ccc(Oc8ccc(C(C)(c9ccccc9)c9ccc(O*)cc9)cc8)cc7)cc6)c5)o4)cc3)cc2)cc1 | [*]OC%10=CC=C(C(C9=CC=C(OC8=CC=C(C7=NN=C(C6=CC=CC(OC5=CC=C(C(C4=CC=C(OC3=CC=C(C(C1=CC=C(O[*])C=C1)(C)C2=CC=CC=C2)C=C3)C=C4)=O)C=C5)=C6)O7)C=C8)C=C9)=O)C=C%10 | known | [19 empty] | 3.42
R1011744 | 484 | [6 empty] | 18 | *Oc1ccc(C(=O)c2ccc(Oc3ccc(-c4nnc(-c5cccc(Oc6ccc(C(=O)c7ccc(Oc8ccc(C(c9ccc(O*)cc9)(C(F)(F)F)C(F)(F)F)cc8)cc7)cc6)c5)o4)cc3)cc2)cc1 | [*]OC9=CC=C(C(C8=CC=C(OC7=CC=C(C6=NN=C(C5=CC=CC(OC4=CC=C(C(C3=CC=C(OC2=CC=C(C(C1=CC=C(O[*])C=C1)(C(F)(F)F)C(F)(F)F)C=C2)C=C3)=O)C=C4)=C5)O6)C=C7)C=C8)=O)C=C9 | known | [19 empty] | 3.09
R1011745 | 485 | [6 empty] | 19 | *Oc1ccc(C(=O)c2ccc(Oc3ccc(-c4nnc(-c5cccc(Oc6ccc(C(=O)c7ccc(Oc8ccc(C(c9ccccc9)(c9ccccc9)c9ccc(O*)cc9)cc8)cc7)cc6)c5)o4)cc3)cc2)cc1 | [*]OC%11=CC=C(C(C%10=CC=C(OC9=CC=C(C8=NN=C(C7=CC=CC(OC6=CC=C(C(C5=CC=C(OC4=CC=C(C(C1=CC=C(O[*])C=C1)(C2=CC=CC=C2)C3=CC=CC=C3)C=C4)C=C5)=O)C=C6)=C7)O8)C=C9)C=C%10)=O)C=C%11 | known | [19 empty] | 3.36
R1011746 | 486 | [6 empty] | 12 | *Oc1ccc(C(=O)c2ccc(Oc3ccc(N4C(=O)c5ccc(C(=O)Nc6ccc(Oc7ccc(C(=O)c8ccc(Oc9ccc%10ccc(O*)cc%10c9)cc8)cc7)cc6)cc5C4=O)cc3)cc2)cc1 | [*]OC%10=CC=C(C(C9=CC=C(OC8=CC=C(N7C(=O)C6=CC=C(C(NC5=CC=C(OC4=CC=C(C(C3=CC=C(OC1=CC2=C(C=C1)C=CC(O[*])=C2)C=C3)=O)C=C4)C=C5)=O)C=C6C7=O)C=C8)C=C9)=O)C=C%10 | known | [19 empty] | 3.47
R1011747 | 487 | [6 empty] | 10 | *Oc1ccc(C(=O)c2ccc(Oc3ccc(N4C(=O)c5ccc(C(=O)Nc6ccc(Oc7ccc(C(=O)c8ccc(Oc9ccc(C%10(c%11ccc(O*)cc%11)c%11ccccc%11-c%11ccccc%11%10)cc9)cc8)cc7)cc6)cc5C4=O)cc3)cc2)cc1 | [*]OC%13=CC=C(C(C%12=CC=C(OC%11=CC=C(N%10C(=O)C9=CC=C(C(NC8=CC=C(OC7=CC=C(C(C6=CC=C(OC5=CC=C(C3(C1=CC=C(O[*])C=C1)C2=CC=CC=C2C4=C3C=CC=C4)C=C5)C=C6)=O)C=C7)C=C8)=O)C=C9C%10=O)C=C%11)C=C%12)=O)C=C%13 | known | [19 empty] | 3.35
R1011748 | 488 | [6 empty] | 11 | *Oc1ccc(C(=O)c2ccc(Oc3ccc(N4C(=O)c5ccc(C(=O)Nc6ccc(Oc7ccc(C(=O)c8ccc(Oc9ccc(C(C)(c%10ccccc%10)c%10ccc(O*)cc%10)cc9)cc8)cc7)cc6)cc5C4=O)cc3)cc2)cc1 | [*]OC%11=CC=C(C(C%10=CC=C(OC9=CC=C(N8C(=O)C7=CC=C(C(NC6=CC=C(OC5=CC=C(C(C4=CC=C(OC3=CC=C(C(C1=CC=C(O[*])C=C1)(C2=CC=CC=C2)C)C=C3)C=C4)=O)C=C5)C=C6)=O)C=C7C8=O)C=C9)C=C%10)=O)C=C%11 | known | [19 empty] | 3.27
R1011749 | 489 | [6 empty] | 9 | *Oc1ccc(C(=O)c2ccc(Oc3ccc(N4C(=O)c5ccc(C(=O)Nc6ccc(Oc7ccc(C(=O)c8ccc(Oc9ccc(C(c%10ccc(O*)cc%10)(C(F)(F)F)C(F)(F)F)cc9)cc8)cc7)cc6)cc5C4=O)cc3)cc2)cc1 | [*]OC%10=CC=C(C(C9=CC=C(OC8=CC=C(N7C(=O)C6=CC=C(C(NC5=CC=C(OC4=CC=C(C(C3=CC=C(OC2=CC=C(C(C1=CC=C(O[*])C=C1)(C(F)(F)F)C(F)(F)F)C=C2)C=C3)=O)C=C4)C=C5)=O)C=C6C7=O)C=C8)C=C9)=O)C=C%10 | known | [19 empty] | 3.11
R1011750 | 490 | [6 empty] | 8 | *Oc1ccc(C(=O)c2ccc(Oc3ccc(NC(=O)c4ccc(C(=O)Nc5ccc(Oc6ccc(C(=O)c7ccc(Oc8ccc(C(C)(c9ccccc9)c9ccc(O*)cc9)cc8)cc7)cc6)cc5)cc4)cc3)cc2)cc1 | [*]OC%10=CC=C(C(C9=CC=C(OC8=CC=C(NC(C7=CC=C(C(NC6=CC=C(OC5=CC=C(C(C4=CC=C(OC3=CC=C(C(C1=CC=C(O[*])C=C1)(C2=CC=CC=C2)C)C=C3)C=C4)=O)C=C5)C=C6)=O)C=C7)=O)C=C8)C=C9)=O)C=C%10 | known | [19 empty] | 3.69
R1011751 | 491 | [6 empty] | 6 | *Oc1ccc(C(=O)c2ccc(Oc3ccc(NC(=O)c4ccc(C(=O)Nc5ccc(Oc6ccc(C(=O)c7ccc(Oc8ccc(C(c9ccc(O*)cc9)(C(F)(F)F)C(F)(F)F)cc8)cc7)cc6)cc5)cc4)cc3)cc2)cc1 | [*]OC9=CC=C(C(C8=CC=C(OC7=CC=C(NC(C6=CC=C(C(NC5=CC=C(OC4=CC=C(C(C3=CC=C(OC2=CC=C(C(C1=CC=C(O[*])C=C1)(C(F)(F)F)C(F)(F)F)C=C2)C=C3)=O)C=C4)C=C5)=O)C=C6)=O)C=C7)C=C8)=O)C=C9Â¬Â¨Â¬Â®Â¬Â¨Â¬Ã†â€šÃ„Ã¶âˆšÃ‘âˆšâˆ‚â€šÃ Ã¶âˆšÃ«â€šÃ„Ã¶âˆšÃ‘â€šÃ„â€ | known | [19 empty] | 3.51
R1011752 | 492 | [6 empty] | 7 | *Oc1ccc(C(=O)c2ccc(Oc3ccc(NC(=O)c4ccc(C(=O)Nc5ccc(Oc6ccc(C(=O)c7ccc(Oc8ccc(C9(c%10ccc(O*)cc%10)c%10ccccc%10-c%10ccccc%109)cc8)cc7)cc6)cc5)cc4)cc3)cc2)cc1 | [*]OC%12=CC=C(C(C%11=CC=C(OC%10=CC=C(NC(C9=CC=C(C(NC8=CC=C(OC7=CC=C(C(C6=CC=C(OC5=CC=C(C3(C1=CC=C(O[*])C=C1)C2=CC=CC=C2C4=C3C=CC=C4)C=C5)C=C6)=O)C=C7)C=C8)=O)C=C9)=O)C=C%10)C=C%11)=O)C=C%12 | known | [19 empty] | 3.7
R1011753 | 493 | [6 empty] | 26 | *Oc1ccc(C(=O)c2ccc(Oc3ccc(Oc4ccc(Oc5ccc(Oc6ccc(C(=O)c7ccc(Oc8ccc(C(C)(C)c9ccc(C(C)(C)c%10ccc(O*)cc%10)cc9)cc8)cc7)cc6)cc5)nn4)cc3)cc2)cc1 | O([*])C%10=CC=C(C(C9=CC=C(C(C8=CC=C(OC7=CC=C(C(C6=CC=C(OC5=CC=C(OC4=NN=C(OC3=CC=C(OC2=CC=C(C(C1=CC=C(O[*])C=C1)=O)C=C2)C=C3)C=C4)C=C5)C=C6)=O)C=C7)C=C8)(C)C)C=C9)(C)C)C=C%10 | known | [19 empty] | 3.2
R1011754 | 494 | [6 empty] | 25 | *Oc1ccc(C(=O)c2ccc(Oc3ccc(Oc4ccc(Oc5ccc(Oc6ccc(C(=O)c7ccc(Oc8ccc(C(C)(c9ccccc9)c9ccc(O*)cc9)cc8)cc7)cc6)cc5)nn4)cc3)cc2)cc1 | O(C5=CC=C(C(C4=CC=C(OC3=CC=C(C(C1=CC=C(O[*])C=C1)(C2=CC=CC=C2)C)C=C3)C=C4)=O)C=C5)C%10=CC=C(OC9=NN=C(OC8=CC=C(OC7=CC=C(C(C6=CC=C(O[*])C=C6)=O)C=C7)C=C8)C=C9)C=C%10 | known | [19 empty] | 3.78
R1011755 | 495 | [6 empty] | 23 | *Oc1ccc(C(=O)c2ccc(Oc3ccc(Oc4ccc(Oc5ccc(Oc6ccc(C(=O)c7ccc(Oc8ccc(C(c9ccc(O*)cc9)(C(F)(F)F)C(F)(F)F)cc8)cc7)cc6)cc5)nn4)cc3)cc2)cc1 | O(C4=CC=C(C(C3=CC=C(OC2=CC=C(C(C1=CC=C(O[*])C=C1)(C(F)(F)F)C(F)(F)F)C=C2)C=C3)=O)C=C4)C9=CC=C(OC8=NN=C(OC7=CC=C(OC6=CC=C(C(C5=CC=C(O[*])C=C5)=O)C=C6)C=C7)C=C8)C=C9 | known | [19 empty] | 3.54
R1011756 | 496 | [6 empty] | 24 | *Oc1ccc(C(=O)c2ccc(Oc3ccc(Oc4ccc(Oc5ccc(Oc6ccc(C(=O)c7ccc(Oc8ccc(C9(c%10ccc(O*)cc%10)c%10ccccc%10-c%10ccccc%109)cc8)cc7)cc6)cc5)nn4)cc3)cc2)cc1 | O(C7=CC=C(C(C6=CC=C(OC5=CC=C(C3(C1=CC=C(O[*])C=C1)C2=CC=CC=C2C4=C3C=CC=C4)C=C5)C=C6)=O)C=C7)C%12=CC=C(OC%11=NN=C(OC%10=CC=C(OC9=CC=C(C(C8=CC=C(O[*])C=C8)=O)C=C9)C=C%10)C=C%11)C=C%12 | known | [19 empty] | 3.81
R1011757 | 497 | [6 empty] | 16 | *Oc1ccc(C(=O)c2ccc(Oc3ccc(Oc4cccc(Oc5ccc(Oc6ccc(C(=O)c7ccc(Oc8ccc(C(C)(C)c9ccc(C(C)(C)c%10ccc(O*)cc%10)cc9)cc8)cc7)cc6)cc5)c4C#N)cc3)cc2)cc1 | O(C5=CC=C(C(C4=CC=C(OC3=CC=C(C(C2=CC=C(C(C)(C)C1=CC=C(O[*])C=C1)C=C2)(C)C)C=C3)C=C4)=O)C=C5)C%10=CC=C(OC9=C(C#N)C(OC8=CC=C(OC7=CC=C(C(C6=CC=C(O[*])C=C6)=O)C=C7)C=C8)=CC=C9)C=C%10 | known | [19 empty] | 2.88
R1011758 | 498 | [6 empty] | 15 | *Oc1ccc(C(=O)c2ccc(Oc3ccc(Oc4cccc(Oc5ccc(Oc6ccc(C(=O)c7ccc(Oc8ccc(C(C)(c9ccccc9)c9ccc(O*)cc9)cc8)cc7)cc6)cc5)c4C#N)cc3)cc2)cc1 | O(C5=CC=C(C(C4=CC=C(OC3=CC=C(C(C1=CC=C(O[*])C=C1)(C2=CC=CC=C2)C)C=C3)C=C4)=O)C=C5)C%10=CC=C(OC9=C(C#N)C(OC8=CC=C(OC7=CC=C(C(C6=CC=C(O[*])C=C6)=O)C=C7)C=C8)=CC=C9)C=C%10 | known | [19 empty] | 3.43
R1011759 | 499 | [6 empty] | 13 | *Oc1ccc(C(=O)c2ccc(Oc3ccc(Oc4cccc(Oc5ccc(Oc6ccc(C(=O)c7ccc(Oc8ccc(C(c9ccc(O*)cc9)(C(F)(F)F)C(F)(F)F)cc8)cc7)cc6)cc5)c4C#N)cc3)cc2)cc1 | O(C4=CC=C(C(C3=CC=C(OC2=CC=C(C(C1=CC=C(O[*])C=C1)(C(F)(F)F)C(F)(F)F)C=C2)C=C3)=O)C=C4)C9=CC=C(OC8=C(C#N)C(OC7=CC=C(OC6=CC=C(C(C5=CC=C(O[*])C=C5)=O)C=C6)C=C7)=CC=C8)C=C9 | known | [19 empty] | 3.02
R1011760 | 500 | [6 empty] | 14 | *Oc1ccc(C(=O)c2ccc(Oc3ccc(Oc4cccc(Oc5ccc(Oc6ccc(C(=O)c7ccc(Oc8ccc(C9(c%10ccc(O*)cc%10)c%10ccccc%10-c%10ccccc%109)cc8)cc7)cc6)cc5)c4C#N)cc3)cc2)cc1 | O(C7=CC=C(C(C6=CC=C(OC5=CC=C(C3(C1=CC=C(O[*])C=C1)C2=CC=CC=C2C4=C3C=CC=C4)C=C5)C=C6)=O)C=C7)C%12=CC=C(OC%11=C(C#N)C(OC%10=CC=C(OC9=CC=C(C(C8=CC=C(O[*])C=C8)=O)C=C9)C=C%10)=CC=C%11)C=C%12 | known | [19 empty] | 3.44
R1011761 | 501 | [6 empty] | 17 | *Oc1ccc(C(=O)c2ccc(Oc3ccc(Oc4cccc(Oc5ccc(Oc6ccc(C(=O)c7ccc(Oc8cccc(O*)c8)cc7)cc6)cc5)c4C#N)cc3)cc2)cc1 | O([*])C8=CC(OC7=CC=C(C(C6=CC=C(OC5=CC=C(OC4=C(C#N)C(OC3=CC=C(OC2=CC=C(C(C1=CC=C(O[*])C=C1)=O)C=C2)C=C3)=CC=C4)C=C5)C=C6)=O)C=C7)=CC=C8 | known | [19 empty] | 3.22
R1011762 | 512 |  |  |  |  | polyether-c |  |  | *Oc1ccc(C2(c3ccc(Oc4c(F)c(F)c(-c5c(F)c(F)c(*)c(F)c5F)c(F)c4F)cc3)c3ccccc3-c3ccccc32)cc1 | C1(F)=C(F)C([*])=C(F)C(F)=C1C7=C(F)C(F)=C(OC6=CC=C(C4(C2=CC=C(O[*])C=C2)C3=CC=CC=C3C5=C4C=CC=C5)C=C6)C(F)=C7F | known | [19 empty] | 2.62
R1011763 | 529 | [6 empty] | PAEN-F | *Oc1cccc(Oc2ccc(C(c3ccc(*)cc3)(C(F)(F)F)C(F)(F)F)cc2)c1C#N | [*]OC3=CC=CC(OC2=CC=C(C(C1=CC=C([*])C=C1)(C(F)(F)F)C(F)(F)F)C=C2)=C3C#N | known | [15 empty] | 3.58 | 3.56 | 3.51 | 3.47 | 3.44 | 3.41
R1011764 | 530 | [6 empty] | PEEU | *Oc1cccc(Oc2ccc(NC(=O)Nc3ccc(*)cc3)cc2)c1 | N(C(NC1=CC=C([*])C=C1)=O)C3=CC=C(OC2=CC(O[*])=CC=C2)C=C3 | known | [17 empty] | 4.7
R1011765 | 534 | [6 empty] | PXPXDA-DAD | *c1c(C)c(C)c(N2C(=O)c3cc4c(cc3C2=O)C(c2ccccc2)(C(F)(F)F)c2cc3c(cc2O4)Oc2cc4c(cc2C3(c2ccccc2)C(F)(F)F)C(=O)N(*)C4=O)c(C)c1C | C14=CC%10=C(C=C1C(C2=CC=CC=C2)(C(F)(F)F)C3=CC6=C(C=C3O4)OC5=CC9=C(C=C5C6(C(F)(F)F)C7=CC=CC=C7)C(=O)N(C8=C(C)C(C)=C([*])C(C)=C8C)C9=O)C(=O)N([*])C%10=O | known | [20 empty] | 2.5
R1011766 | 539 | [6 empty] | 6FCDA-RfbMPD | *c1cc(CC(C(F)(F)F)(C(F)(F)F)C(F)(F)C(F)(F)C(F)(F)F)cc(N2C(=O)c3cc4c(cc3C2=O)C(C(F)(F)F)(C(F)(F)F)c2cc3c(cc2O4)C(=O)N(*)C3=O)c1 | C12=CC6=C(C=C1C(=O)N([*])C2=O)C(C(F)(F)F)(C(F)(F)F)C3=C(C=C5C(=C3)C(=O)N(C4=CC(CC(C(C(C(F)(F)F)(F)F)(F)F)(C(F)(F)F)C(F)(F)F)=CC([*])=C4)C5=O)O6 | known | [20 empty] | 2.3
R1011767 | 540 | [6 empty] | 3FCDA -RfbMPD | *c1cc(CC(C(F)(F)F)(C(F)(F)F)C(F)(F)C(F)(F)C(F)(F)F)cc(N2C(=O)c3cc4c(cc3C2=O)C(c2ccccc2)(C(F)(F)F)c2cc3c(cc2O4)C(=O)N(*)C3=O)c1 | C12=CC7=C(C=C1C(=O)N([*])C2=O)C(C(F)(F)F)(C3=CC=CC=C3)C4=C(C=C6C(=C4)C(=O)N(C5=CC(CC(C(C(C(F)(F)F)(F)F)(F)F)(C(F)(F)F)C(F)(F)F)=CC([*])=C5)C6=O)O7 | known | [20 empty] | 2.5
R1011768 | 541 | [6 empty] | 6FDA-RfbMPD | *c1cc(CC(C(F)(F)F)(C(F)(F)F)C(F)(F)C(F)(F)C(F)(F)F)cc(N2C(=O)c3ccc(C(c4ccc5c(c4)C(=O)N(*)C5=O)(C(F)(F)F)C(F)(F)F)cc3C2=O)c1 | C45=CC=C(C(C1=CC=C3C(=C1)C(=O)N(C2=CC(CC(C(C(C(F)(F)F)(F)F)(F)F)(C(F)(F)F)C(F)(F)F)=CC([*])=C2)C3=O)(C(F)(F)F)C(F)(F)F)C=C4C(=O)N([*])C5=O | known | [20 empty] | 2.7
R1011769 | 563 | [6 empty] | PMDA-TFEOB | *c1ccc(-c2ccc(-n3c(=O)c4cc5c(=O)n(*)c(=O)c5cc4c3=O)cc2OC(F)(F)C(F)F)c(OC(F)(F)C(F)F)c1 | C15=C(C=C4C(=C1)C(=O)N(C3=CC=C(C2=C(OC(F)(F)C(F)F)C=C([*])C=C2)C(OC(F)(F)C(F)F)=C3)C4=O)C(=O)N([*])C5=O | known | [20 empty] | 3.3
R1011770 | 564 | [6 empty] | PMDA-DFPOB | *c1ccc(-c2ccc(-n3c(=O)c4cc5c(=O)n(*)c(=O)c5cc4c3=O)cc2OC(F)(F)C(F)OC(F)(F)C(F)(F)C(F)(F)F)c(OC(F)(F)C(F)OC(F)(F)C(F)(F)C(F)(F)F)c1 | C15=C(C=C4C(=C1)C(=O)N(C3=CC=C(C2=C(OC(F)(F)C(OC(C(C(F)(F)F)(F)F)(F)F)F)C=C([*])C=C2)C(OC(F)(F)C(F)OC(C(C(F)(F)F)(F)F)(F)F)=C3)C4=O)C(=O)N([*])C5=O | known | [20 empty] | 2.5
R1011771 | 568 | [6 empty] | 6FCDA-TFEOB | *c1ccc(-c2ccc(N3C(=O)c4cc5c(cc4C3=O)C(C(F)(F)F)(C(F)(F)F)c3cc4c(cc3O5)C(=O)N(*)C4=O)cc2OC(F)(F)C(F)F)c(OC(F)(F)C(F)F)c1 | C17=C(C=C4C(=C1)C(=O)N(C3=CC=C(C2=C(OC(F)(F)C(F)F)C=C([*])C=C2)C(OC(F)(F)C(F)F)=C3)C4=O)OC6=C(C=C5C(=O)N([*])C(=O)C5=C6)C7(C(F)(F)F)C(F)(F)F | known | [20 empty] | 3
R1011772 | 569 | [6 empty] | 6FCDA-DFPOB | *c1ccc(-c2ccc(N3C(=O)c4cc5c(cc4C3=O)C(C(F)(F)F)(C(F)(F)F)c3cc4c(cc3O5)C(=O)N(*)C4=O)cc2OC(F)(F)C(F)OC(F)(F)C(F)(F)C(F)(F)F)c(OC(F)(F)C(F)OC(F)(F)C(F)(F)C(F)(F)F)c1 | C17=C(C=C4C(=C1)C(=O)N(C3=CC=C(C2=C(OC(F)(F)C(OC(C(C(F)(F)F)(F)F)(F)F)F)C=C([*])C=C2)C(OC(F)(F)C(F)OC(C(C(F)(F)F)(F)F)(F)F)=C3)C4=O)OC6=C(C=C5C(=O)N([*])C(=O)C5=C6)C7(C(F)(F)F)C(F)(F)FÂ¬Â¨Â¬Â®Â¬Â¨Â¬Ã†â€šÃ„Ã¶âˆšÃ‘âˆšâˆ‚â€šÃ Ã¶âˆšÃ«â€šÃ„Ã¶âˆšÃ‘â€šÃ„â€ Â¬Â¨Â¬Â®Â¬Â¨Â¬Ã†â€šÃ„Ã¶âˆšÃ‘âˆšâˆ‚â€šÃ Ã¶âˆšÃ«â€šÃ„Ã¶âˆšÃ‘â€šÃ„â€ Â¬Â¨Â¬Â®Â¬Â¨Â¬Ã†â€šÃ„Ã¶âˆšÃ‘âˆšâˆ‚â€šÃ Ã¶âˆšÃ«â€šÃ„Ã¶âˆšÃ‘â€šÃ„â€ | known | [20 empty] | 2.5
R1011773 | 571 | [6 empty] | 3FCDA-TFDB | *c1ccc(-c2ccc(N3C(=O)c4cc5c(cc4C3=O)C(c3ccccc3)(C(F)(F)F)c3cc4c(cc3O5)C(=O)N(*)C4=O)cc2C(F)(F)F)c(C(F)(F)F)c1 | C17=C(C=C4C(=C1)C(=O)N(C3=CC=C(C2=C(C(F)(F)F)C=C([*])C=C2)C(C(F)(F)F)=C3)C4=O)OC6=C(C=C5C(=O)N([*])C(=O)C5=C6)C7(C(F)(F)F)C8=CC=CC=C8 | known | [20 empty] | 2.7
R1011774 | 572 | [6 empty] | 3FCDA -TFEOB | *c1ccc(-c2ccc(N3C(=O)c4cc5c(cc4C3=O)C(c3ccccc3)(C(F)(F)F)c3cc4c(cc3O5)C(=O)N(*)C4=O)cc2OC(F)(F)C(F)F)c(OC(F)(F)C(F)F)c1 | C17=C(C=C4C(=C1)C(=O)N(C3=CC=C(C2=C(OC(F)(F)C(F)F)C=C([*])C=C2)C(OC(F)(F)C(F)F)=C3)C4=O)OC6=C(C=C5C(=O)N([*])C(=O)C5=C6)C7(C(F)(F)F)C8=CC=CC=C8 | known | [20 empty] | 3.1
R1011775 | 573 | [6 empty] | 3FCDA -TFMOB | *c1ccc(-c2ccc(N3C(=O)c4cc5c(cc4C3=O)C(c3ccccc3)(C(F)(F)F)c3cc4c(cc3O5)C(=O)N(*)C4=O)cc2OC(F)(F)F)c(OC(F)(F)F)c1 | C17=C(C=C4C(=C1)C(=O)N(C3=CC=C(C2=C(OC(F)(F)F)C=C([*])C=C2)C(OC(F)(F)F)=C3)C4=O)OC6=C(C=C5C(=O)N([*])C(=O)C5=C6)C7(C(F)(F)F)C8=CC=CC=C8 | known | [20 empty] | 2.6
R1011776 | 574 | [6 empty] | PXPXDA-TFDB | *c1ccc(-c2ccc(N3C(=O)c4cc5c(cc4C3=O)C(c3ccccc3)(C(F)(F)F)c3cc4c(cc3O5)Oc3cc5c(cc3C4(c3ccccc3)C(F)(F)F)C(=O)N(*)C5=O)cc2C(F)(F)F)c(C(F)(F)F)c1 | C%11(C%10=CC=C(N9C(=O)C1=C(C=C7C(=C1)OC2=C(C=C4C(=C2)OC3=CC6=C(C=C3C4(C5=CC=CC=C5)C(F)(F)F)C(=O)N([*])C6=O)C7(C(F)(F)F)C8=CC=CC=C8)C9=O)C=C%10C(F)(F)F)=C(C(F)(F)F)C=C([*])C=C%11 | known | [20 empty] | 2.6
R1011777 | 580 | [6 empty] | BPDA-TFEOB | *c1ccc(-c2ccc(N3C(=O)c4ccc(-c5ccc6c(c5)C(=O)N(*)C6=O)cc4C3=O)cc2OC(F)(F)C(F)F)c(OC(F)(F)C(F)F)c1 | C5(=O)N([*])C(=O)C6=CC=C(C1=CC=C4C(=C1)C(=O)N(C3=CC=C(C2=C(OC(F)(F)C(F)F)C=C([*])C=C2)C(OC(F)(F)C(F)F)=C3)C4=O)C=C56 | known | [20 empty] | 3.3
R1011778 | 581 | [6 empty] | BPDA-DFPOB | *c1ccc(-c2ccc(N3C(=O)c4ccc(-c5ccc6c(c5)C(=O)N(*)C6=O)cc4C3=O)cc2OC(F)(F)C(F)OC(F)(F)C(F)(F)C(F)(F)F)c(OC(F)(F)C(F)OC(F)(F)C(F)(F)C(F)(F)F)c1 | C5(=O)N([*])C(=O)C6=CC=C(C1=CC=C4C(=C1)C(=O)N(C3=CC=C(C2=C(OC(F)(F)C(OC(C(C(F)(F)F)(F)F)(F)F)F)C=C([*])C=C2)C(OC(F)(F)C(F)OC(C(C(F)(F)F)(F)F)(F)F)=C3)C4=O)C=C56 | known | [20 empty] | 2.7
R1011779 | 582 | [6 empty] | BPDA-TFMOB | *c1ccc(-c2ccc(N3C(=O)c4ccc(-c5ccc6c(c5)C(=O)N(*)C6=O)cc4C3=O)cc2OC(F)(F)F)c(OC(F)(F)F)c1 | C5(=O)N([*])C(=O)C6=CC=C(C1=CC=C4C(=C1)C(=O)N(C3=CC=C(C2=C(OC(F)(F)F)C=C([*])C=C2)C(OC(F)(F)F)=C3)C4=O)C=C56 | known | [20 empty] | 2.7
R1011780 | 584 | [7 empty] | *c1ccc(-c2cccc(*)c2O)cc1O | c1([*])ccc(cc1(O))c2cccc([*])c2(O) | known | [23 empty] | 2.89 | [8 empty] | 1.7
R1011781 | 595 |  | P432583 | poly{[4,4'-(1-phenyl-2,2,2-trifluoroethane-1,1-diyl)dianiline]-alt-[4,4'-oxybis(phthalic anhydride)]} poly{[4,4'-(1-phenyl-2,2,2-trifluoroethane-1,1-diyl)dianiline]-alt-[5,5'-oxybis(isobenzofuran-1,3-dione)]} | poly{(1,3-dioxoisoindoline-2,5-diyl)oxy(1,3-dioxoisoindoline-5,2-diyl)-1,3-phenylene[(phenyl)(trifluoromethyl)methylene]-1,3-phenylene} |  | Polyimides/thioimides, Polyoxides/ethers/acetals |  | *c1ccc(C(c2ccccc2)(c2ccc(N3C(=O)c4ccc(Oc5ccc6c(c5)C(=O)N(*)C6=O)cc4C3=O)cc2)C(F)(F)F)cc1 | [*]c1ccc(C(c2ccccc2)(c2ccc(N3C(=O)c4ccc(Oc5ccc6c(c5)C(=O)N([*])C6=O)cc4C3=O)cc2)C(F)(F)F)cc1 | known | 3.2662 | [9 empty] | 566 | [12 empty] | 2.5472 | [8 empty] | 1.596
R1011782 | 598 |  | P462263 | poly{[4,4'-(phenylimino)dibenzaldehyde]-alt-[diethyl 2,5-bis(octyloxy)-1,4-phenylenebis(methylphosphonate)]} | poly{(phenylimino)-1,4-phenyleneethene-1,2-diyl[2,5-bis(octyloxy)-1,4-phenylene]ethene-1,2-diyl-1,4-phenylene} |  | Polyimines |  | *c1ccc(C=Cc2cc(OCCCCCCCC)c(C=Cc3ccc(N(*)c4ccccc4)cc3)cc2OCCCCCCCC)cc1 | [*]c1ccc(C=Cc2cc(OCCCCCCCC)c(C=Cc3ccc(N([*])c4ccccc4)cc3)cc2OCCCCCCCC)cc1 | known | [10 empty] | 342 | [12 empty] | 2.9584 | [8 empty] | 1.72
R1011783 | 601 |  |  |  |  | 6FDA-DMMDA PI |  | Pif | *c1ccc(Cc2ccc(N3C(=O)c4ccc(C(c5ccc6c(c5)C(=O)N(*)C6=O)(C(F)(F)F)C(F)(F)F)cc4C3=O)c(C)c2)cc1C | [*]c6ccc(Cc5ccc(n4c(=O)c3ccc(C(C(F)(F)(F))(c2ccc1c(=O)n([*])c(=O)c1c2)C(F)(F)F)cc3c4=O)c(C)c5)cc6C | known | [17 empty] | 2.78 | [6 empty] | 0.198 | 8.75 | 35.1 | 0.406 | 2.51
R1011784 | 603 | [6 empty] | Pib | *c1ccc(Cc2ccc(N3C(=O)c4ccc(Oc5ccc(C(C)(C)c6ccc(Oc7ccc8c(c7)C(=O)N(*)C8=O)cc6)cc5)cc4C3=O)c(C)c2)cc1C | [*]c8ccc(Cc7ccc(n6c(=O)c5ccc(Oc4ccc(C(C)(C)c3ccc(Oc2ccc1c(=O)n([*])c(=O)c1c2)cc3)cc4)cc5c6=O)c(C)c7)cc8C | known | [17 empty] | 3.08
R1011785 | 607 | [6 empty] | BPADA-F-Ie | *c1ccc(Oc2c(C)cc(-c3cc(C)c(Oc4ccc(N5C(=O)c6ccc(Oc7ccc(C(C)(C)c8ccc(Oc9ccc%10c(c9)C(=O)N(*)C%10=O)cc8)cc7)cc6C5=O)cc4C(F)(F)F)c(C)c3)cc2C)c(C(F)(F)F)c1 | C%10(C8=CC(C)=C(OC7=CC=C(N6C(=O)C5=CC=C(OC4=CC=C(C(C3=CC=C(OC1=CC=C2C(=C1)C(=O)N([*])C2=O)C=C3)(C)C)C=C4)C=C5C6=O)C=C7C(F)(F)F)C(C)=C8)=CC(C)=C(OC9=CC=C([*])C=C9C(F)(F)F)C(C)=C%10 | known | [17 empty] | 3.27 | 3.2 |  | 3.17
R1011786 | 608 | [6 empty] | BPADA-Ic | *c1ccc(Oc2cc(C(C)(C)C)c(Oc3ccc(N4C(=O)c5ccc(Oc6ccc(C(C)(C)c7ccc(Oc8ccc9c(c8)C(=O)N(*)C9=O)cc7)cc6)cc5C4=O)cc3)cc2C(C)(C)C)cc1 | O(C1=CC=C([*])C=C1)C9=CC(C(C)(C)C)=C(OC8=CC=C(N7C(=O)C6=CC=C(OC5=CC=C(C(C4=CC=C(OC2=CC=C3C(=C2)C(=O)N([*])C3=O)C=C4)(C)C)C=C5)C=C6C7=O)C=C8)C=C9C(C)(C)C | known | [17 empty] | 3.59 | 3.55 |  | 3.48
R1011787 | 609 | [6 empty] | BPADA-F-Ic | *c1ccc(Oc2cc(C(C)(C)C)c(Oc3ccc(N4C(=O)c5ccc(Oc6ccc(C(C)(C)c7ccc(Oc8ccc9c(c8)C(=O)N(*)C9=O)cc7)cc6)cc5C4=O)cc3C(F)(F)F)cc2C(C)(C)C)c(C(F)(F)F)c1 | O(C1=CC=C([*])C=C1C(F)(F)F)C9=CC(C(C)(C)C)=C(OC8=CC=C(N7C(=O)C6=CC=C(OC5=CC=C(C(C4=CC=C(OC2=CC=C3C(=C2)C(=O)N([*])C3=O)C=C4)(C)C)C=C5)C=C6C7=O)C=C8C(F)(F)F)C=C9C(C)(C)C | known | [17 empty] | 3.56 | 3.47 |  | 3.45
R1011788 | 610 |  | P433231 | poly({5,5'-[(1-methylethane-1,1-diyl)bis(4,1-phenyleneoxy)]bis(isobenzofuran-1,3-dione)}-alt-[4,4'-(biphenyl-4,4'-diyldioxy)dianiline]) | poly[(1,3-dioxoisoindoline-2,5-diyl)oxy-1,4-phenylene(1-methylethane-1,1-diyl)-1,4-phenyleneoxy(1,3-dioxoisoindoline-5,2-diyl)-1,4-phenyleneoxybiphenyl-4,4'-diyloxy-1,4-phenylene] |  | Polyimides/thioimides, Polyoxides/ethers/acetals | BPADA-Id | *c1ccc(Oc2ccc(-c3ccc(Oc4ccc(N5C(=O)c6ccc(Oc7ccc(C(C)(C)c8ccc(Oc9ccc%10c(c9)C(=O)N(*)C%10=O)cc8)cc7)cc6C5=O)cc4)cc3)cc2)cc1 | C%10(C8=CC=C(OC7=CC=C(N6C(=O)C5=CC=C(OC4=CC=C(C(C3=CC=C(OC1=CC=C2C(=C1)C(=O)N([*])C2=O)C=C3)(C)C)C=C4)C=C5C6=O)C=C7)C=C8)=CC=C(OC9=CC=C([*])C=C9)C=C%10 | known | [12 empty] | 1.24 |  |  |  |  | 3.86 | 3.85 |  | 3.71
R1011789 | 611 | [6 empty] | BPADA-F-Id | *c1ccc(Oc2ccc(-c3ccc(Oc4ccc(N5C(=O)c6ccc(Oc7ccc(C(C)(C)c8ccc(Oc9ccc%10c(c9)C(=O)N(*)C%10=O)cc8)cc7)cc6C5=O)cc4C(F)(F)F)cc3)cc2)c(C(F)(F)F)c1 | C%10(C8=CC=C(OC7=CC=C(N6C(=O)C5=CC=C(OC4=CC=C(C(C3=CC=C(OC1=CC=C2C(=C1)C(=O)N([*])C2=O)C=C3)(C)C)C=C4)C=C5C6=O)C=C7C(F)(F)F)C=C8)=CC=C(OC9=CC=C([*])C=C9C(F)(F)F)C=C%10 | known | [17 empty] | 3.56 | 3.52 |  | 3.47
R1011790 | 615 |  | P433320 |  | poly[1,3-dioxoisoindoline-2,5-diyloxy-1,4-phenylene(dimethylmethylene)-1,4-phenyleneoxy-1,3-dioxoisoindoline-5,2-diyl-1,4-phenyleneoxy-1,4-phenylene(dimethylmethylene)-1,4-phenyleneoxy-1,4-phenylene] |  | Polyimides/thioimides, Polyoxides/ethers/acetals | BPADA-If | *c1ccc(Oc2ccc(C(C)(C)c3ccc(Oc4ccc(N5C(=O)c6ccc(Oc7ccc(C(C)(C)c8ccc(Oc9ccc%10c(c9)C(=O)N(*)C%10=O)cc8)cc7)cc6C5=O)cc4)cc3)cc2)cc1 | C9%10=CC=C(OC8=CC=C(C(C7=CC=C(OC1=CC=C6C(=C1)C(=O)N(C5=CC=C(OC4=CC=C(C(C3=CC=C(OC2=CC=C([*])C=C2)C=C3)(C)C)C=C4)C=C5)C6=O)C=C7)(C)C)C=C8)C=C9C(=O)N([*])C%10=O | known | [17 empty] | 3.5 | 3.49 |  | 3.43
R1011791 | 616 | [6 empty] | BPADA-F-If | *c1ccc(Oc2ccc(C(C)(C)c3ccc(Oc4ccc(N5C(=O)c6ccc(Oc7ccc(C(C)(C)c8ccc(Oc9ccc%10c(c9)C(=O)N(*)C%10=O)cc8)cc7)cc6C5=O)cc4C(F)(F)F)cc3)cc2)c(C(F)(F)F)c1 | C9%10=CC=C(OC8=CC=C(C(C7=CC=C(OC1=CC=C6C(=C1)C(=O)N(C5=CC=C(OC4=CC=C(C(C3=CC=C(OC2=CC=C([*])C=C2C(F)(F)F)C=C3)(C)C)C=C4)C(C(F)(F)F)=C5)C6=O)C=C7)(C)C)C=C8)C=C9C(=O)N([*])C%10=O | known | [17 empty] | 3.6 | 3.52 |  | 3.49
R1011792 | 618 | [6 empty] | BPADA-Ig | *c1ccc(Oc2ccc(C(c3ccc(Oc4ccc(N5C(=O)c6ccc(Oc7ccc(C(C)(C)c8ccc(Oc9ccc%10c(c9)C(=O)N(*)C%10=O)cc8)cc7)cc6C5=O)cc4)cc3)(C(F)(F)F)C(F)(F)F)cc2)cc1 | C9%10=CC=C(OC8=CC=C(C(C7=CC=C(OC1=CC=C6C(=C1)C(=O)N(C5=CC=C(OC4=CC=C(C(C3=CC=C(OC2=CC=C([*])C=C2)C=C3)(C(F)(F)F)C(F)(F)F)C=C4)C=C5)C6=O)C=C7)(C)C)C=C8)C=C9C(=O)N([*])C%10=O | known | [17 empty] | 3.32 | 3.31 |  | 3.27
R1011793 | 619 | [6 empty] | BPADA-F-Ig | *c1ccc(Oc2ccc(C(c3ccc(Oc4ccc(N5C(=O)c6ccc(Oc7ccc(C(C)(C)c8ccc(Oc9ccc%10c(c9)C(=O)N(*)C%10=O)cc8)cc7)cc6C5=O)cc4C(F)(F)F)cc3)(C(F)(F)F)C(F)(F)F)cc2)c(C(F)(F)F)c1 | C9%10=CC=C(OC8=CC=C(C(C7=CC=C(OC1=CC=C6C(=C1)C(=O)N(C5=CC=C(OC4=CC=C(C(C3=CC=C(OC2=CC=C([*])C=C2C(F)(F)F)C=C3)(C(F)(F)F)C(F)(F)F)C=C4)C(C(F)(F)F)=C5)C6=O)C=C7)(C)C)C=C8)C=C9C(=O)N([*])C%10=O | known | [17 empty] | 2.95 | 2.81 |  | 2.78
R1011794 | 620 | [6 empty] | PMDA-no-diamine | *c1ccc(Oc2ccc(C3(c4ccc(Oc5ccc(-n6c(=O)c7cc8c(=O)n(*)c(=O)c8cc7c6=O)cc5)cc4)c4ccccc4-c4ccccc43)cc2)cc1 | C%10(OC9=CC=C(C7(C5=CC=C(OC4=CC=C(N2C(=O)C1=CC3=C(C=C1C2=O)C(=O)N([*])C3=O)C=C4)C=C5)C6=CC=CC=C6C8=C7C=CC=C8)C=C9)=CC=C([*])C=C%10 | known | [17 empty] | 3.29 | 3.23 |  | 3.17
R1011795 | 621 | [6 empty] | PMDA-F-special-a | *c1ccc(Oc2ccc(C3(c4ccc(Oc5ccc(-n6c(=O)c7cc8c(=O)n(*)c(=O)c8cc7c6=O)cc5C(F)(F)F)c(C(C)C)c4)c4ccccc4-c4ccccc43)cc2C(C)C)c(C(F)(F)F)c1 | [*]c%10ccc(Oc9ccc(C8(c5ccc(Oc4ccc(n3c(=O)c2cc1c(=O)n([*])c(=O)c1cc2c3=O)cc4C(F)(F)F)c(C(C)C)c5)c6ccccc6c7ccccc78)cc9C(C)C)c(C(F)(F)F)c%10 | known | [17 empty] | 2.83 |  |  | 2.79
R1011796 | 622 | [6 empty] | PMDA-3F-diamine | *c1ccc(Oc2ccc(C3(c4ccc(Oc5ccc(-n6c(=O)c7cc8c(=O)n(*)c(=O)c8cc7c6=O)cc5C(F)(F)F)cc4)c4ccccc4-c4ccccc43)cc2)c(C(F)(F)F)c1 | C%10(OC9=CC=C(C7(C5=CC=C(OC4=CC=C(N2C(=O)C1=CC3=C(C=C1C2=O)C(=O)N([*])C3=O)C=C4C(F)(F)F)C=C5)C6=CC=CC=C6C8=C7C=CC=C8)C=C9)=CC=C([*])C=C%10C(F)(F)F | known | [17 empty] | 2.93 | 2.85 |  | 2.81
R1011797 | 623 | [6 empty] | PMDA-BATFPX | *c1ccc(Oc2ccc(C3(c4ccc(Oc5ccc(-n6c(=O)c7cc8c(=O)n(*)c(=O)c8cc7c6=O)cc5C(F)(F)F)cc4)c4ccccc4Oc4ccccc43)cc2)c(C(F)(F)F)c1 | C1(=O)N([*])C(=O)C2=C1C=C%10C(=C2)C(=O)N(C9=CC=C(OC8=CC=C(C6(C4=CC=C(OC3=CC=C([*])C=C3C(F)(F)F)C=C4)C5=CC=CC=C5OC7=C6C=CC=C7)C=C8)C(C(F)(F)F)=C9)C%10=O | known | [17 empty] | 3.26 |  |  | 3.18
R1011798 | 624 | [6 empty] | BPDA-no-diamine | *c1ccc(Oc2ccc(C3(c4ccc(Oc5ccc(N6C(=O)c7ccc(-c8ccc9c(c8)C(=O)N(*)C9=O)cc7C6=O)cc5)cc4)c4ccccc4-c4ccccc43)cc2)cc1 | C%11(OC%10=CC=C(C8(C6=CC=C(OC5=CC=C(N4C(=O)C3=CC=C(C1=CC2=C(C=C1)C(=O)N([*])C2=O)C=C3C4=O)C=C5)C=C6)C7=CC=CC=C7C9=C8C=CC=C9)C=C%10)=CC=C([*])C=C%11 | known | [17 empty] | 3.23 | 3.15 |  | 3.09
R1011799 | 625 | [6 empty] | BPDA-F-special-b | *c1ccc(Oc2ccc(C3(c4ccc(Oc5ccc(N6C(=O)c7ccc(-c8ccc9c(c8)C(=O)N(*)C9=O)cc7C6=O)cc5C(F)(F)F)c(C(C)C)c4)c4ccccc4-c4ccccc43)cc2C(C)C)c(C(F)(F)F)c1 | [*]c%11ccc(Oc%10ccc(C9(c6ccc(Oc5ccc(n4c(=O)c3ccc(c2ccc1c(=O)n([*])c(=O)c1c2)cc3c4=O)cc5C(F)(F)F)c(C(C)C)c6)c7ccccc7c8ccccc89)cc%10C(C)C)c(C(F)(F)F)c%11 | known | [17 empty] | 2.88 |  |  | 2.84
R1011800 | 626 | [6 empty] | BPDA-3F-diamine | *c1ccc(Oc2ccc(C3(c4ccc(Oc5ccc(N6C(=O)c7ccc(-c8ccc9c(c8)C(=O)N(*)C9=O)cc7C6=O)cc5C(F)(F)F)cc4)c4ccccc4-c4ccccc43)cc2)c(C(F)(F)F)c1 | C%11(OC%10=CC=C(C8(C6=CC=C(OC5=CC=C(N4C(=O)C3=CC=C(C1=CC2=C(C=C1)C(=O)N([*])C2=O)C=C3C4=O)C=C5C(F)(F)F)C=C6)C7=CC=CC=C7C9=C8C=CC=C9)C=C%10)=CC=C([*])C=C%11C(F)(F)F | known | [17 empty] | 2.88 | 2.82 |  | 2.76
R1011801 | 627 | [6 empty] | BPDA-BATFPX | *c1ccc(Oc2ccc(C3(c4ccc(Oc5ccc(N6C(=O)c7ccc(-c8ccc9c(c8)C(=O)N(*)C9=O)cc7C6=O)cc5C(F)(F)F)cc4)c4ccccc4Oc4ccccc43)cc2)c(C(F)(F)F)c1 | C1=CC%11=C(C=C1C2=CC=C%10C(=C2)C(=O)N(C9=CC=C(OC8=CC=C(C6(C4=CC=C(OC3=CC=C([*])C=C3C(F)(F)F)C=C4)C5=CC=CC=C5OC7=C6C=CC=C7)C=C8)C(C(F)(F)F)=C9)C%10=O)C(=O)N([*])C%11=O | known | [17 empty] | 3.35 |  |  | 3.26
R1011802 | 628 | [6 empty] | BTDA-no-diamine | *c1ccc(Oc2ccc(C3(c4ccc(Oc5ccc(N6C(=O)c7ccc(C(=O)c8ccc9c(c8)C(=O)N(*)C9=O)cc7C6=O)cc5)cc4)c4ccccc4-c4ccccc43)cc2)cc1 | C%11(OC%10=CC=C(C8(C6=CC=C(OC5=CC=C(N4C(=O)C3=CC=C(C(=O)C1=CC2=C(C=C1)C(=O)N([*])C2=O)C=C3C4=O)C=C5)C=C6)C7=CC=CC=C7C9=C8C=CC=C9)C=C%10)=CC=C([*])C=C%11 | known | [17 empty] | 3.34 | 3.27 |  | 3.22
R1011803 | 629 | [6 empty] | BTDA-3F-diamine | *c1ccc(Oc2ccc(C3(c4ccc(Oc5ccc(N6C(=O)c7ccc(C(=O)c8ccc9c(c8)C(=O)N(*)C9=O)cc7C6=O)cc5C(F)(F)F)cc4)c4ccccc4-c4ccccc43)cc2)c(C(F)(F)F)c1 | C%11(OC%10=CC=C(C8(C6=CC=C(OC5=CC=C(N4C(=O)C3=CC=C(C(=O)C1=CC2=C(C=C1)C(=O)N([*])C2=O)C=C3C4=O)C=C5C(F)(F)F)C=C6)C7=CC=CC=C7C9=C8C=CC=C9)C=C%10)=CC=C([*])C=C%11C(F)(F)F | known | [17 empty] | 2.98 | 2.9 |  | 2.85
R1011804 | 630 | [6 empty] | BTDA-BATFPX | *c1ccc(Oc2ccc(C3(c4ccc(Oc5ccc(N6C(=O)c7ccc(C(=O)c8ccc9c(c8)C(=O)N(*)C9=O)cc7C6=O)cc5C(F)(F)F)cc4)c4ccccc4Oc4ccccc43)cc2)c(C(F)(F)F)c1 | C1=CC%11=C(C=C1C(C2=CC=C%10C(=C2)C(=O)N(C9=CC=C(OC8=CC=C(C6(C4=CC=C(OC3=CC=C([*])C=C3C(F)(F)F)C=C4)C5=CC=CC=C5OC7=C6C=CC=C7)C=C8)C(C(F)(F)F)=C9)C%10=O)=O)C(=O)N([*])C%11=O | known | [17 empty] | 3.21 |  |  | 3.13
R1011805 | 631 | [6 empty] | 6FDA-no-diamine | *c1ccc(Oc2ccc(C3(c4ccc(Oc5ccc(N6C(=O)c7ccc(C(c8ccc9c(c8)C(=O)N(*)C9=O)(C(F)(F)F)C(F)(F)F)cc7C6=O)cc5)cc4)c4ccccc4-c4ccccc43)cc2)cc1 | C%11(OC%10=CC=C(C8(C6=CC=C(OC5=CC=C(N4C(=O)C3=CC=C(C(C1=CC2=C(C=C1)C(=O)N([*])C2=O)(C(F)(F)F)C(F)(F)F)C=C3C4=O)C=C5)C=C6)C7=CC=CC=C7C9=C8C=CC=C9)C=C%10)=CC=C([*])C=C%11 | known | [17 empty] | 3.11 | 3.05 |  | 2.96
R1011806 | 632 | [6 empty] | 6FDA-F-special | *c1ccc(Oc2ccc(C3(c4ccc(Oc5ccc(N6C(=O)c7ccc(C(c8ccc9c(c8)C(=O)N(*)C9=O)(C(F)(F)F)C(F)(F)F)cc7C6=O)cc5C(F)(F)F)c(C(C)C)c4)c4ccccc4-c4ccccc43)cc2C(C)C)c(C(F)(F)F)c1 | C%10(C(C1=CC=C9C(=C1)C(=O)N(C8=CC=C(OC7=C(C(C)C)C=C(C5(C3=CC(C(C)C)=C(OC2=CC=C([*])C=C2C(F)(F)F)C=C3)C4=CC=CC=C4C6=C5C=CC=C6)C=C7)C(C(F)(F)F)=C8)C9=O)(C(F)(F)F)C(F)(F)F)=CC=C%11C(=C%10)C(=O)N([*])C%11=O | known | [17 empty] | 2.71 |  |  | 2.65
R1011807 | 633 | [6 empty] | 6FDA-3F-diamine | *c1ccc(Oc2ccc(C3(c4ccc(Oc5ccc(N6C(=O)c7ccc(C(c8ccc9c(c8)C(=O)N(*)C9=O)(C(F)(F)F)C(F)(F)F)cc7C6=O)cc5C(F)(F)F)cc4)c4ccccc4-c4ccccc43)cc2)c(C(F)(F)F)c1 | C%11(OC%10=CC=C(C8(C6=CC=C(OC5=CC=C(N4C(=O)C3=CC=C(C(C1=CC2=C(C=C1)C(=O)N([*])C2=O)(C(F)(F)F)C(F)(F)F)C=C3C4=O)C=C5C(F)(F)F)C=C6)C7=CC=CC=C7C9=C8C=CC=C9)C=C%10)=CC=C([*])C=C%11C(F)(F)F | known | [17 empty] | 2.78 | 2.74 |  | 2.68
R1011808 | 634 | [6 empty] | 6FDA-BATFPX | *c1ccc(Oc2ccc(C3(c4ccc(Oc5ccc(N6C(=O)c7ccc(C(c8ccc9c(c8)C(=O)N(*)C9=O)(C(F)(F)F)C(F)(F)F)cc7C6=O)cc5C(F)(F)F)cc4)c4ccccc4Oc4ccccc43)cc2)c(C(F)(F)F)c1 | C1=CC%11=C(C=C1C(C2=CC=C3C(=C2)C(=O)N([*])C3=O)(C(F)(F)F)C(F)(F)F)C(=O)N(C%10=CC(C(F)(F)F)=C(OC9=CC=C(C7(C5=CC=C(OC4=CC=C([*])C=C4C(F)(F)F)C=C5)C6=CC=CC=C6OC8=C7C=CC=C8)C=C9)C=C%10)C%11=O | known | [17 empty] | 2.9 |  |  | 2.85
R1011809 | 635 | [6 empty] | BPADA-F-Ih | *c1ccc(Oc2ccc(C3(c4ccc(Oc5ccc(N6C(=O)c7ccc(Oc8ccc(C(C)(C)c9ccc(Oc%10ccc%11c(c%10)C(=O)N(*)C%11=O)cc9)cc8)cc7C6=O)cc5C(F)(F)F)cc4)c4ccccc4-c4ccccc43)cc2)c(C(F)(F)F)c1 | C%12%13=CC=C(OC%11=CC=C(C(C%10=CC=C(OC1=CC=C9C(=C1)C(=O)N(C8=CC=C(OC7=CC=C(C5(C3=CC=C(OC2=CC=C([*])C=C2C(F)(F)F)C=C3)C4=C(C=CC=C4)C6=CC=CC=C56)C=C7)C(C(F)(F)F)=C8)C9=O)C=C%10)(C)C)C=C%11)C=C%12C(=O)N([*])C%13=O | known | [17 empty] | 3.37 | 3.3 |  | 3.25
R1011810 | 636 | [6 empty] | ODPA-no-diamine | *c1ccc(Oc2ccc(C3(c4ccc(Oc5ccc(N6C(=O)c7ccc(Oc8ccc9c(c8)C(=O)N(*)C9=O)cc7C6=O)cc5)cc4)c4ccccc4-c4ccccc43)cc2)cc1 | C%11(OC%10=CC=C(C8(C6=CC=C(OC5=CC=C(N4C(=O)C3=CC=C(OC1=CC2=C(C=C1)C(=O)N([*])C2=O)C=C3C4=O)C=C5)C=C6)C7=CC=CC=C7C9=C8C=CC=C9)C=C%10)=CC=C([*])C=C%11 | known | [17 empty] | 3.16 | 3.12 |  | 3.04
R1011811 | 637 | [6 empty] | ODPA-F-special-c | *c1ccc(Oc2ccc(C3(c4ccc(Oc5ccc(N6C(=O)c7ccc(Oc8ccc9c(c8)C(=O)N(*)C9=O)cc7C6=O)cc5C(F)(F)F)c(C(C)C)c4)c4ccccc4-c4ccccc43)cc2C(C)C)c(C(F)(F)F)c1 | [*]c%11ccc(Oc%10ccc(C9(c6ccc(Oc5ccc(n4c(=O)c3ccc(Oc2ccc1c(=O)n([*])c(=O)c1c2)cc3c4=O)cc5C(F)(F)F)c(C(C)C)c6)c7ccccc7c8ccccc89)cc%10C(C)C)c(C(F)(F)F)c%11 | known | [17 empty] | 2.73 |  |  | 2.7
R1011812 | 638 | [6 empty] | ODPA-3F-diamine | *c1ccc(Oc2ccc(C3(c4ccc(Oc5ccc(N6C(=O)c7ccc(Oc8ccc9c(c8)C(=O)N(*)C9=O)cc7C6=O)cc5C(F)(F)F)cc4)c4ccccc4-c4ccccc43)cc2)c(C(F)(F)F)c1 | C%11(OC%10=CC=C(C8(C6=CC=C(OC5=CC=C(N4C(=O)C3=CC=C(OC1=CC2=C(C=C1)C(=O)N([*])C2=O)C=C3C4=O)C=C5C(F)(F)F)C=C6)C7=CC=CC=C7C9=C8C=CC=C9)C=C%10)=CC=C([*])C=C%11C(F)(F)F | known | [17 empty] | 2.82 | 2.77 |  | 2.72
R1011813 | 639 | [6 empty] | ODPA-BATFPX | *c1ccc(Oc2ccc(C3(c4ccc(Oc5ccc(N6C(=O)c7ccc(Oc8ccc9c(c8)C(=O)N(*)C9=O)cc7C6=O)cc5C(F)(F)F)cc4)c4ccccc4Oc4ccccc43)cc2)c(C(F)(F)F)c1 | C1=CC%11=C(C=C1OC2=CC=C%10C(=C2)C(=O)N(C9=CC=C(OC8=CC=C(C6(C4=CC=C(OC3=CC=C([*])C=C3C(F)(F)F)C=C4)C5=CC=CC=C5OC7=C6C=CC=C7)C=C8)C(C(F)(F)F)=C9)C%10=O)C(=O)N([*])C%11=O | known | [17 empty] | 3.3 |  |  | 3.2
R1011814 | 640 | [6 empty] | DSDA-no-diamine | *c1ccc(Oc2ccc(C3(c4ccc(Oc5ccc(N6C(=O)c7ccc(S(=O)(=O)c8ccc9c(c8)C(=O)N(*)C9=O)cc7C6=O)cc5)cc4)c4ccccc4-c4ccccc43)cc2)cc1 | C%11(OC%10=CC=C(C8(C6=CC=C(OC5=CC=C(N4C(=O)C3=CC=C(S(C1=CC2=C(C=C1)C(=O)N([*])C2=O)(=O)=O)C=C3C4=O)C=C5)C=C6)C7=CC=CC=C7C9=C8C=CC=C9)C=C%10)=CC=C([*])C=C%11 | known | [17 empty] | 3.26 | 3.19 |  | 3.12
R1011815 | 641 | [6 empty] | DSDA-3F-diamine | *c1ccc(Oc2ccc(C3(c4ccc(Oc5ccc(N6C(=O)c7ccc(S(=O)(=O)c8ccc9c(c8)C(=O)N(*)C9=O)cc7C6=O)cc5C(F)(F)F)cc4)c4ccccc4-c4ccccc43)cc2)c(C(F)(F)F)c1 | C%11(OC%10=CC=C(C8(C6=CC=C(OC5=CC=C(N4C(=O)C3=CC=C(S(C1=CC2=C(C=C1)C(=O)N([*])C2=O)(=O)=O)C=C3C4=O)C=C5C(F)(F)F)C=C6)C7=CC=CC=C7C9=C8C=CC=C9)C=C%10)=CC=C([*])C=C%11C(F)(F)F | known | [17 empty] | 2.95 | 2.86 |  | 2.83
R1011816 | 642 | [6 empty] | PXPXDA-4-4-ODA | *c1ccc(Oc2ccc(N3C(=O)c4cc5c(cc4C3=O)C(c3ccccc3)(C(F)(F)F)c3cc4c(cc3O5)Oc3cc5c(cc3C4(c3ccccc3)C(F)(F)F)C(=O)N(*)C5=O)cc2)cc1 | C14=CC%11=C(C=C1C(C2=CC=CC=C2)(C(F)(F)F)C3=CC6=C(C=C3O4)OC5=CC%10=C(C=C5C6(C(F)(F)F)C7=CC=CC=C7)C(=O)N(C9=CC=C(OC8=CC=C([*])C=C8)C=C9)C%10=O)C(=O)N([*])C%11=O | known | [20 empty] | 2.8
R1011817 | 647 | [6 empty] | PMDA-TFPPA | *c1ccc(Oc2ccc(Oc3ccc(-n4c(=O)c5cc6c(=O)n(*)c(=O)c6cc5c4=O)cc3)c(-c3cccc(C(F)(F)F)c3)c2)cc1 | C17=C(C=C6C(=C1)C(=O)N(C5=CC=C(OC3=CC=C(OC2=CC=C([*])C=C2)C=C3C4=CC(C(F)(F)F)=CC=C4)C=C5)C6=O)C(=O)N([*])C7=O | known | [20 empty] | 2.65
R1011818 | 649 | [6 empty] | BTDA-TFPPA | *c1ccc(Oc2ccc(Oc3ccc(N4C(=O)c5ccc(C(=O)c6ccc7c(c6)C(=O)N(*)C7=O)cc5C4=O)cc3)c(-c3cccc(C(F)(F)F)c3)c2)cc1 | C78=CC=C(C(C1=CC=C6C(=C1)C(=O)N(C5=CC=C(OC3=CC=C(OC2=CC=C([*])C=C2)C=C3C4=CC(C(F)(F)F)=CC=C4)C=C5)C6=O)=O)C=C7C(=O)N([*])C8=O | known | [20 empty] | 2.66
R1011819 | 650 | [6 empty] | BTDA-144APB | *c1ccc(Oc2ccc(Oc3ccc(N4C(=O)c5ccc(C(=O)c6ccc7c(c6)C(=O)N(*)C7=O)cc5C4=O)cc3)cc2)cc1 | C1=CC7=C(C=C1C(C2=CC=C6C(=C2)C(=O)N(C5=CC=C(OC4=CC=C(OC3=CC=C([*])C=C3)C=C4)C=C5)C6=O)=O)C(=O)N([*])C7=O | known | [15 empty] | 4.27 | 4.27 | 4.25 | 4.22 | 4.19 | 4.14
R1011820 | 651 | [6 empty] | 6FDA-TFPPA | *c1ccc(Oc2ccc(Oc3ccc(N4C(=O)c5ccc(C(c6ccc7c(c6)C(=O)N(*)C7=O)(C(F)(F)F)C(F)(F)F)cc5C4=O)cc3)c(-c3cccc(C(F)(F)F)c3)c2)cc1 | C7(C(C1=CC=C6C(=C1)C(=O)N(C5=CC=C(OC3=CC=C(OC2=CC=C([*])C=C2)C=C3C4=CC=CC(C(F)(F)F)=C4)C=C5)C6=O)(C(F)(F)F)C(F)(F)F)=CC=C8C(=C7)C(=O)N([*])C8=O | known | [20 empty] | 2.55
R1011821 | 652 | [6 empty] | BPADA-Ia | *c1ccc(Oc2ccc(Oc3ccc(N4C(=O)c5ccc(Oc6ccc(C(C)(C)c7ccc(Oc8ccc9c(c8)C(=O)N(*)C9=O)cc7)cc6)cc5C4=O)cc3)cc2)cc1 | O(C1=CC=C([*])C=C1)C9=CC=C(OC8=CC=C(N7C(=O)C6=CC=C(OC5=CC=C(C(C4=CC=C(OC2=CC=C3C(=C2)C(=O)N([*])C3=O)C=C4)(C)C)C=C5)C=C6C7=O)C=C8)C=C9 | known | [17 empty] | 3.49 | 3.47 |  | 3.41
R1011822 | 653 | [6 empty] | BPADA-Ib | *c1ccc(Oc2ccc(Oc3ccc(N4C(=O)c5ccc(Oc6ccc(C(C)(C)c7ccc(Oc8ccc9c(c8)C(=O)N(*)C9=O)cc7)cc6)cc5C4=O)cc3)cc2C(C)(C)C)cc1 | O(C1=CC=C([*])C=C1)C9=CC=C(OC8=CC=C(N7C(=O)C6=CC=C(OC5=CC=C(C(C4=CC=C(OC2=CC=C3C(=C2)C(=O)N([*])C3=O)C=C4)(C)C)C=C5)C=C6C7=O)C=C8)C=C9C(C)(C)C | known | [17 empty] | 3.59 | 3.59 |  | 3.52
R1011823 | 654 | [6 empty] | BPADA-F-Ia | *c1ccc(Oc2ccc(Oc3ccc(N4C(=O)c5ccc(Oc6ccc(C(C)(C)c7ccc(Oc8ccc9c(c8)C(=O)N(*)C9=O)cc7)cc6)cc5C4=O)cc3C(F)(F)F)cc2)c(C(F)(F)F)c1 | O(C1=CC=C([*])C=C1C(F)(F)F)C9=CC=C(OC8=CC=C(N7C(=O)C6=CC=C(OC5=CC=C(C(C4=CC=C(OC2=CC=C3C(=C2)C(=O)N([*])C3=O)C=C4)(C)C)C=C5)C=C6C7=O)C=C8C(F)(F)F)C=C9 | known | [17 empty] | 3.24 | 3.2 |  | 3.17
R1011824 | 655 | [6 empty] | BPADA-F-Ib | *c1ccc(Oc2ccc(Oc3ccc(N4C(=O)c5ccc(Oc6ccc(C(C)(C)c7ccc(Oc8ccc9c(c8)C(=O)N(*)C9=O)cc7)cc6)cc5C4=O)cc3C(F)(F)F)cc2C(C)(C)C)c(C(F)(F)F)c1 | O(C1=CC=C([*])C=C1C(F)(F)F)C9=CC=C(OC8=CC=C(N7C(=O)C6=CC=C(OC5=CC=C(C(C4=CC=C(OC2=CC=C3C(=C2)C(=O)N([*])C3=O)C=C4)(C)C)C=C5)C=C6C7=O)C=C8C(F)(F)F)C=C9C(C)(C)C | known | [17 empty] | 3.55 | 3.5 |  | 3.48
R1011825 | 656 | [6 empty] | ODPA-TFPPA | *c1ccc(Oc2ccc(Oc3ccc(N4C(=O)c5ccc(Oc6ccc7c(c6)C(=O)N(*)C7=O)cc5C4=O)cc3)c(-c3cccc(C(F)(F)F)c3)c2)cc1 | C78=CC=C(OC1=CC=C6C(=C1)C(=O)N(C5=CC=C(OC3=CC=C(OC2=CC=C([*])C=C2)C=C3C4=CC(C(F)(F)F)=CC=C4)C=C5)C6=O)C=C7C(=O)N([*])C8=O | known | [20 empty] | 2.71
R1011826 | 660 | [6 empty] | PMDA-2-6-BAPON-a | *c1ccc(Oc2ccc3cc(Oc4ccc(-n5c(=O)c6cc7c(=O)n(*)c(=O)c7cc6c5=O)cc4)ccc3c2)cc1 | O(C1=CC=C([*])C=C1)C7=CC6=CC=C(OC5=CC=C(N3C(=O)C2=CC4=C(C=C2C3=O)C(=O)N([*])C4=O)C=C5)C=C6C=C7 | known | [18 empty] | 3.65 |  | 3.63
R1011827 | 661 | [6 empty] | PMDA-F-2-6-BAPON-a | *c1ccc(Oc2ccc3cc(Oc4ccc(-n5c(=O)c6cc7c(=O)n(*)c(=O)c7cc6c5=O)cc4C(F)(F)F)ccc3c2)c(C(F)(F)F)c1 | O(C1=CC=C([*])C=C1C(F)(F)F)C7=CC6=CC=C(OC5=C(C(F)(F)F)C=C(N3C(=O)C2=CC4=C(C=C2C3=O)C(=O)N([*])C4=O)C=C5)C=C6C=C7 | known | [18 empty] | 3.07 |  | 3.06
R1011828 | 662 | [6 empty] | BPDA-2-6-BAPON-b | *c1ccc(Oc2ccc3cc(Oc4ccc(N5C(=O)c6ccc(-c7ccc8c(c7)C(=O)N(*)C8=O)cc6C5=O)cc4)ccc3c2)cc1 | [*]c8ccc(Oc7ccc6cc(Oc5ccc(n4c(=O)c3ccc(c2ccc1c(=O)n([*])c(=O)c1c2)cc3c4=O)cc5)ccc6c7)cc8 | known | [18 empty] | 3.5 |  | 3.48
R1011829 | 663 | [6 empty] | BPDA-F-2-6-BAPON-b | *c1ccc(Oc2ccc3cc(Oc4ccc(N5C(=O)c6ccc(-c7ccc8c(c7)C(=O)N(*)C8=O)cc6C5=O)cc4C(F)(F)F)ccc3c2)c(C(F)(F)F)c1 | [*]c8ccc(Oc7ccc6cc(Oc5ccc(n4c(=O)c3ccc(c2ccc1c(=O)n([*])c(=O)c1c2)cc3c4=O)cc5C(F)(F)F)ccc6c7)c(C(F)(F)F)c8 | known | [18 empty] | 2.95 |  | 2.92
R1011830 | 664 | [6 empty] | BTDA-2-6-BAPON-c | *c1ccc(Oc2ccc3cc(Oc4ccc(N5C(=O)c6ccc(C(=O)c7ccc8c(c7)C(=O)N(*)C8=O)cc6C5=O)cc4)ccc3c2)cc1 | [*]c8ccc(Oc7ccc6cc(Oc5ccc(n4c(=O)c3ccc(C(=O)c2ccc1c(=O)n([*])c(=O)c1c2)cc3c4=O)cc5)ccc6c7)cc8 | known | [18 empty] | 3.67 |  | 3.6
R1011831 | 665 | [6 empty] | BTDA-F-2-6-BAPON-c | *c1ccc(Oc2ccc3cc(Oc4ccc(N5C(=O)c6ccc(C(=O)c7ccc8c(c7)C(=O)N(*)C8=O)cc6C5=O)cc4C(F)(F)F)ccc3c2)c(C(F)(F)F)c1 | [*]c8ccc(Oc7ccc6cc(Oc5ccc(n4c(=O)c3ccc(C(=O)c2ccc1c(=O)n([*])c(=O)c1c2)cc3c4=O)cc5C(F)(F)F)ccc6c7)c(C(F)(F)F)c8 | known | [18 empty] | 3.2 |  | 3.18
R1011832 | 666 | [6 empty] | 6FDA-2-6-BAPON-f | *c1ccc(Oc2ccc3cc(Oc4ccc(N5C(=O)c6ccc(C(c7ccc8c(c7)C(=O)N(*)C8=O)(C(F)(F)F)C(F)(F)F)cc6C5=O)cc4)ccc3c2)cc1 | [*]c8ccc(Oc7ccc6cc(Oc5ccc(n4c(=O)c3ccc(C(c2ccc1c(=O)n([*])c(=O)c1c2)(C(F)(F)F)C(F)(F)F)cc3c4=O)cc5)ccc6c7)cc8 | known | [18 empty] | 3.09 |  | 3.04
R1011833 | 667 | [6 empty] | 6FDA-F-2-6-BAPON-f | *c1ccc(Oc2ccc3cc(Oc4ccc(N5C(=O)c6ccc(C(c7ccc8c(c7)C(=O)N(*)C8=O)(C(F)(F)F)C(F)(F)F)cc6C5=O)cc4C(F)(F)F)ccc3c2)c(C(F)(F)F)c1 | C7(C(C1=CC=C6C(=C1)C(=O)N(C5=CC=C(OC2=CC=C4C(=C2)C=CC(OC3=CC=C([*])C=C3C(F)(F)F)=C4)C(C(F)(F)F)=C5)C6=O)(C(F)(F)F)C(F)(F)F)=CC=C8C(=C7)C(=O)N([*])C8=O | known | [18 empty] | 2.49 |  | 2.48
R1011834 | 668 | [6 empty] | ODPA-2-6-BAPON-d | *c1ccc(Oc2ccc3cc(Oc4ccc(N5C(=O)c6ccc(Oc7ccc8c(c7)C(=O)N(*)C8=O)cc6C5=O)cc4)ccc3c2)cc1 | [*]c8ccc(Oc7ccc6cc(Oc5ccc(n4c(=O)c3ccc(Oc2ccc1c(=O)n([*])c(=O)c1c2)cc3c4=O)cc5)ccc6c7)cc8 | known | [18 empty] | 3.23 |  | 3.2
R1011835 | 669 | [6 empty] | ODPA-F-2-6-BAPON-d | *c1ccc(Oc2ccc3cc(Oc4ccc(N5C(=O)c6ccc(Oc7ccc8c(c7)C(=O)N(*)C8=O)cc6C5=O)cc4C(F)(F)F)ccc3c2)c(C(F)(F)F)c1 | [*]c8ccc(Oc7ccc6cc(Oc5ccc(n4c(=O)c3ccc(Oc2ccc1c(=O)n([*])c(=O)c1c2)cc3c4=O)cc5C(F)(F)F)ccc6c7)c(C(F)(F)F)c8 | known | [18 empty] | 2.91 |  | 2.9
R1011836 | 670 | [6 empty] | OSDA-2-6-BAPON-e | *c1ccc(Oc2ccc3cc(Oc4ccc(N5C(=O)c6ccc(S(=O)(=O)c7ccc8c(c7)C(=O)N(*)C8=O)cc6C5=O)cc4)ccc3c2)cc1 | [*]c8ccc(Oc7ccc6cc(Oc5ccc(n4c(=O)c3ccc(S(=O)(=O)c2ccc1c(=O)n([*])c(=O)c1c2)cc3c4=O)cc5)ccc6c7)cc8 | known | [18 empty] | 3.91 |  | 3.82
R1011837 | 671 | [6 empty] | OSDA-F-2-6-BAPON-e | *c1ccc(Oc2ccc3cc(Oc4ccc(N5C(=O)c6ccc(S(=O)(=O)c7ccc8c(c7)C(=O)N(*)C8=O)cc6C5=O)cc4C(F)(F)F)ccc3c2)c(C(F)(F)F)c1 | [*]c8ccc(Oc7ccc6cc(Oc5ccc(n4c(=O)c3ccc(S(=O)(=O)c2ccc1c(=O)n([*])c(=O)c1c2)cc3c4=O)cc5C(F)(F)F)ccc6c7)c(C(F)(F)F)c8 | known | [18 empty] | 3.59 |  | 3.56
R1011838 | 673 | [6 empty] | PMDA-F-2-7-BAPON-a | *c1ccc(Oc2ccc3ccc(Oc4ccc(-n5c(=O)c6cc7c(=O)n(*)c(=O)c7cc6c5=O)cc4C(F)(F)F)cc3c2)c(C(F)(F)F)c1 | C17=C(C=C6C(=C1)C(=O)N(C5=CC=C(OC2=CC=C4C(=C2)C=C(OC3=C(C(F)(F)F)C=C([*])C=C3)C=C4)C(C(F)(F)F)=C5)C6=O)C(=O)N([*])C7=O | known | [18 empty] | 3.17 |  | 3.16
R1011839 | 674 | [6 empty] | BPDA-2-7-BAPON-b | *c1ccc(Oc2ccc3ccc(Oc4ccc(N5C(=O)c6ccc(-c7ccc8c(c7)C(=O)N(*)C8=O)cc6C5=O)cc4)cc3c2)cc1 | [*]c8ccc(Oc7ccc6ccc(Oc5ccc(n4c(=O)c3ccc(c2ccc1c(=O)n([*])c(=O)c1c2)cc3c4=O)cc5)cc6c7)cc8 | known | [18 empty] | 3.32 |  | 3.22
R1011840 | 675 | [6 empty] | BPDA-F-2-7-BAPON-b | *c1ccc(Oc2ccc3ccc(Oc4ccc(N5C(=O)c6ccc(-c7ccc8c(c7)C(=O)N(*)C8=O)cc6C5=O)cc4C(F)(F)F)cc3c2)c(C(F)(F)F)c1 | [*]c8ccc(Oc7ccc6ccc(Oc5ccc(n4c(=O)c3ccc(c2ccc1c(=O)n([*])c(=O)c1c2)cc3c4=O)cc5C(F)(F)F)cc6c7)c(C(F)(F)F)c8 | known | [18 empty] | 3.13 |  | 3.1
R1011841 | 676 | [6 empty] | BTDA-2-7-BAPON-c | *c1ccc(Oc2ccc3ccc(Oc4ccc(N5C(=O)c6ccc(C(=O)c7ccc8c(c7)C(=O)N(*)C8=O)cc6C5=O)cc4)cc3c2)cc1 | [*]c8ccc(Oc7ccc6ccc(Oc5ccc(n4c(=O)c3ccc(C(=O)c2ccc1c(=O)n([*])c(=O)c1c2)cc3c4=O)cc5)cc6c7)cc8 | known | [18 empty] | 3.27 |  | 3.2
R1011842 | 677 | [6 empty] | BTDA-F-2-7-BAPON-c | *c1ccc(Oc2ccc3ccc(Oc4ccc(N5C(=O)c6ccc(C(=O)c7ccc8c(c7)C(=O)N(*)C8=O)cc6C5=O)cc4C(F)(F)F)cc3c2)c(C(F)(F)F)c1 | [*]c8ccc(Oc7ccc6ccc(Oc5ccc(n4c(=O)c3ccc(C(=O)c2ccc1c(=O)n([*])c(=O)c1c2)cc3c4=O)cc5C(F)(F)F)cc6c7)c(C(F)(F)F)c8 | known | [18 empty] | 3.27 |  | 3.31
R1011843 | 679 | [6 empty] | 6FDA-F-2-7-BAPON-f | *c1ccc(Oc2ccc3ccc(Oc4ccc(N5C(=O)c6ccc(C(c7ccc8c(c7)C(=O)N(*)C8=O)(C(F)(F)F)C(F)(F)F)cc6C5=O)cc4C(F)(F)F)cc3c2)c(C(F)(F)F)c1 | [*]c8ccc(Oc7ccc6ccc(Oc5ccc(n4c(=O)c3ccc(C(c2ccc1c(=O)n([*])c(=O)c1c2)(C(F)(F)F)C(F)(F)F)cc3c4=O)cc5C(F)(F)F)cc6c7)c(C(F)(F)F)c8 | known | [18 empty] | 2.52 |  | 2.47
R1011844 | 680 | [6 empty] | ODPA-2-7-BAPON-d | *c1ccc(Oc2ccc3ccc(Oc4ccc(N5C(=O)c6ccc(Oc7ccc8c(c7)C(=O)N(*)C8=O)cc6C5=O)cc4)cc3c2)cc1 | [*]c8ccc(Oc7ccc6ccc(Oc5ccc(n4c(=O)c3ccc(Oc2ccc1c(=O)n([*])c(=O)c1c2)cc3c4=O)cc5)cc6c7)cc8 | known | [18 empty] | 3.06 |  | 3.06
R1011845 | 681 | [6 empty] | ODPA-F-2-7-BAPON-d | *c1ccc(Oc2ccc3ccc(Oc4ccc(N5C(=O)c6ccc(Oc7ccc8c(c7)C(=O)N(*)C8=O)cc6C5=O)cc4C(F)(F)F)cc3c2)c(C(F)(F)F)c1 | [*]c8ccc(Oc7ccc6ccc(Oc5ccc(n4c(=O)c3ccc(Oc2ccc1c(=O)n([*])c(=O)c1c2)cc3c4=O)cc5C(F)(F)F)cc6c7)c(C(F)(F)F)c8 | known | [18 empty] | 2.93 |  | 2.9
R1011846 | 682 | [6 empty] | OSDA-2-7-BAPON-e | *c1ccc(Oc2ccc3ccc(Oc4ccc(N5C(=O)c6ccc(S(=O)(=O)c7ccc8c(c7)C(=O)N(*)C8=O)cc6C5=O)cc4)cc3c2)cc1 | [*]c8ccc(Oc7ccc6ccc(Oc5ccc(n4c(=O)c3ccc(S(=O)(=O)c2ccc1c(=O)n([*])c(=O)c1c2)cc3c4=O)cc5)cc6c7)cc8 | known | [18 empty] | 3.52 |  | 3.43
R1011847 | 683 | [6 empty] | OSDA-F-2-7-BAPON-e | *c1ccc(Oc2ccc3ccc(Oc4ccc(N5C(=O)c6ccc(S(=O)(=O)c7ccc8c(c7)C(=O)N(*)C8=O)cc6C5=O)cc4C(F)(F)F)cc3c2)c(C(F)(F)F)c1 | [*]c8ccc(Oc7ccc6ccc(Oc5ccc(n4c(=O)c3ccc(S(=O)(=O)c2ccc1c(=O)n([*])c(=O)c1c2)cc3c4=O)cc5C(F)(F)F)cc6c7)c(C(F)(F)F)c8 | known | [18 empty] | 3.16 |  | 3.16
R1011848 | 687 | [6 empty] | PMDA-F-1-5-BAPON-a | *c1ccc(Oc2cccc3c(Oc4ccc(-n5c(=O)c6cc7c(=O)n(*)c(=O)c7cc6c5=O)cc4C(F)(F)F)cccc23)c(C(F)(F)F)c1 | C17=C(C=C6C(=C1)C(=O)N(C5=CC(C(F)(F)F)=C(OC2=CC=CC3=C2C=CC=C3OC4=CC=C([*])C=C4C(F)(F)F)C=C5)C6=O)C(=O)N([*])C7=O | known | [17 empty] | 3.62 | 3.62 |  | 3.55
R1011849 | 688 | [6 empty] | BPDA-F-1-5-BAPON-b | *c1ccc(Oc2cccc3c(Oc4ccc(N5C(=O)c6ccc(-c7ccc8c(c7)C(=O)N(*)C8=O)cc6C5=O)cc4C(F)(F)F)cccc23)c(C(F)(F)F)c1 | C7(C1=CC=C6C(=C1)C(=O)N(C5=CC(C(F)(F)F)=C(OC2=CC=CC3=C2C=CC=C3OC4=CC=C([*])C=C4C(F)(F)F)C=C5)C6=O)=CC8=C(C=C7)C(=O)N([*])C8=O | known | [17 empty] | 3.59 | 3.57 |  | 3.52
R1011850 | 689 | [6 empty] | BTDA-1-5-BAPON-c | *c1ccc(Oc2cccc3c(Oc4ccc(N5C(=O)c6ccc(C(=O)c7ccc8c(c7)C(=O)N(*)C8=O)cc6C5=O)cc4C(F)(F)F)cccc23)c(C(F)(F)F)c1 | [*]c8ccc(Oc6cccc7c(Oc5ccc(n4c(=O)c3ccc(C(=O)c2ccc1c(=O)n([*])c(=O)c1c2)cc3c4=O)cc5C(F)(F)F)cccc67)c(C(F)(F)F)c8 | known | [17 empty] | 3.59 | 3.57 |  | 3.54
R1011851 | 690 | [6 empty] | 6FDA-1-5-BAPON-f | *c1ccc(Oc2cccc3c(Oc4ccc(N5C(=O)c6ccc(C(c7ccc8c(c7)C(=O)N(*)C8=O)(C(F)(F)F)C(F)(F)F)cc6C5=O)cc4C(F)(F)F)cccc23)c(C(F)(F)F)c1 | O(C1=CC=C([*])C=C1C(F)(F)F)C8=CC=CC7=C(OC6=CC=C(N5C(=O)C4=CC=C(C(C2=CC=C3C(=C2)C(=O)N([*])C3=O)(C(F)(F)F)C(F)(F)F)C=C4C5=O)C=C6C(F)(F)F)C=CC=C78 | known | [17 empty] | 3.13 | 3.21 |  | 3.17
R1011852 | 691 | [6 empty] | ODPA-1-5-BAPON-d | *c1ccc(Oc2cccc3c(Oc4ccc(N5C(=O)c6ccc(Oc7ccc8c(c7)C(=O)N(*)C8=O)cc6C5=O)cc4C(F)(F)F)cccc23)c(C(F)(F)F)c1 | [*]c8ccc(Oc6cccc7c(Oc5ccc(n4c(=O)c3ccc(Oc2ccc1c(=O)n([*])c(=O)c1c2)cc3c4=O)cc5C(F)(F)F)cccc67)c(C(F)(F)F)c8 | known | [17 empty] | 3.39 | 3.39 |  | 3.34
R1011853 | 692 | [6 empty] | OSDA-1-5-BAPON-e | *c1ccc(Oc2cccc3c(Oc4ccc(N5C(=O)c6ccc(S(=O)(=O)c7ccc8c(c7)C(=O)N(*)C8=O)cc6C5=O)cc4C(F)(F)F)cccc23)c(C(F)(F)F)c1 | [*]c8ccc(Oc6cccc7c(Oc5ccc(n4c(=O)c3ccc(S(=O)(=O)c2ccc1c(=O)n([*])c(=O)c1c2)cc3c4=O)cc5C(F)(F)F)cccc67)c(C(F)(F)F)c8 | known | [17 empty] | 3.7 | 3.71 |  | 3.64
R1011854 | 726 | [6 empty] | OPDA-mmDAm(3CN) | *c1cccc(Oc2cc(C#N)cc(Oc3cc(C#N)cc(Oc4cc(C#N)cc(Oc5cccc(N6C(=O)c7ccc(Oc8ccc9c(c8)C(=O)N(*)C9=O)cc7C6=O)c5)c4)c3)c2)c1 | C1=CC9=C(C=C1OC2=CC=C8C(=C2)C(=O)N(C7=CC(OC6=CC(C#N)=CC(OC5=CC(C#N)=CC(OC4=CC(C#N)=CC(OC3=CC=CC([*])=C3)=C4)=C5)=C6)=CC=C7)C8=O)C(=O)N([*])C9=O | known | [15 empty] | 2.99 | 2.99 | 2.98 | 2.97 | 2.97 | 2.96
R1011855 | 727 | [6 empty] | OPDA-mmDAm(CN) | *c1cccc(Oc2cc(C#N)cc(Oc3cccc(N4C(=O)c5ccc(Oc6ccc7c(c6)C(=O)N(*)C7=O)cc5C4=O)c3)c2)c1 | C1=CC7=C(C=C1OC2=CC=C6C(=C2)C(=O)N(C5=CC(OC4=CC(C#N)=CC(OC3=CC=CC([*])=C3)=C4)=CC=C5)C6=O)C(=O)N([*])C7=O | known | [15 empty] | 3.48 | 3.47 | 3.45 | 3.43 | 3.43 | 3.42
R1011856 | [5 empty] | Poly(phenylene vinylene) 3b |  |  | *C=Cc1ccc(*)cc1[Si](C)(C)C(C)(C)C | [*]C=Cc1ccc([*])cc1[Si](C)(C)C(C)(C)C | known | [25 empty] | 24 |  | 1.8 | 6.6
R1011857 | [5 empty] | Poly(phenylene vinylene) 3c |  |  | *C=Cc1ccc(*)cc1[Si](C)(C)CCCC | [*]C=Cc1ccc([*])cc1[Si](C)(C)CCCC | known | [25 empty] | 26 |  | 1.5 | 6.5
R1011858 | [5 empty] | Poly(phenylene vinylene) 3d |  |  | *C=Cc1ccc(*)cc1[Si](C)(C)CCCCCCCC | [*]C=Cc1ccc([*])cc1[Si](C)(C)CCCCCCCC | known | [25 empty] | 14 |  | 1.1 | 3.5
R1011859 | [5 empty] | Poly(phenylene vinylene) 3e |  |  | *C=Cc1ccc(*)cc1[Si](C)(C)CCCCCCCCCCCCCCCCCC | [*]C=Cc1ccc([*])cc1[Si](C)(C)CCCCCCCCCCCCCCCCCC | known | [25 empty] | 60 |  | 3.9 | 12
R1011860 | [5 empty] | TBBPA-I PAR |  |  | *CC(=O)c1cccc(C(=O)Oc2c(Br)cc(C(C)(C)c3cc(Br)c(O*)c(Br)c3)cc2Br)c1 | [*]CC(=O)c3cccc(C(=O)Oc2c(Br)cc(C(C)(C)c1cc(Br)c(O[*])c(Br)c1)cc2Br)c3 | known | [24 empty] | 0.142 | 4.93 | 16.3 | 0.18 | 1.3 | 18.3
R1011861 | [5 empty] | TBBPA-tBI PAR |  |  | *CC(=O)c1cc(C(=O)Oc2c(Br)cc(C(C)(C)c3cc(Br)c(O*)c(Br)c3)cc2Br)cc(C(C)(C)C)c1 | [*]CC(=O)c3cc(C(=O)Oc2c(Br)cc(C(C)(C)c1cc(Br)c(O[*])c(Br)c1)cc2Br)cc(C(C)(C)C)c3 | known | [24 empty] | 0.853 | 21.5 | 41.6 | 0.901 | 5.63 | 54
R1011862 | [5 empty] | TBHFBPA-tBI PAR |  |  | *CC(=O)c1cc(C(=O)Oc2c(Br)cc(C(c3cc(Br)c(O*)c(Br)c3)(C(F)(F)F)C(F)(F)F)cc2Br)cc(C(C)(C)C)c1 | [*]CC(=O)c3cc(C(=O)Oc2c(Br)cc(C(c1cc(Br)c(O[*])c(Br)c1)(C(F)(F)F)C(F)(F)F)cc2Br)cc(C(C)(C)C)c3 | known | [24 empty] | 3.36 | 85.1 | 124 | 4.47 | 22.1 | 149
R1011863 | [5 empty] | TBPhTh-I PAR |  |  | *CC(=O)c1cccc(C(=O)Oc2c(Br)cc3c(c2Br)C32OC(=C)c3c2cc(Br)c(O*)c3Br)c1 | [*]CC(=O)c5cccc(C(=O)Oc1c(Br)cc2c(c1Br)C24OC(=C)c3c(Br)c(O[*])c(Br)cc34)c5 | known | [24 empty] | 0.206 | 8.34 | 23.4 | 0.29 | 1.96 | 27.9
R1011864 | [5 empty] | TBPhTh-tBI PAR |  |  | *CC(=O)c1cc(C(=O)Oc2c(Br)cc3c(c2Br)C32OC(=C)c3c2cc(Br)c(O*)c3Br)cc(C(C)(C)C)c1 | [*]CC(=O)c5cc(C(=O)Oc1c(Br)cc2c(c1Br)C24OC(=C)c3c(Br)c(O[*])c(Br)cc34)cc(C(C)(C)C)c5 | known | [24 empty] | 1.09 | 30.6 | 61.3 | 1.28 | 7.41 | 67.5
R1011865 | [5 empty] | TBFBP-I PAR |  |  | *CC(=O)c1cccc(C(=O)Oc2c(Br)cc3c(c2Br)-c2cc(Br)c(O*)c(Br)c2C3(C)C)c1 | [*]CC(=O)c4cccc(C(=O)Oc1c(Br)cc3c(c1Br)c2cc(Br)c(O[*])c(Br)c2C3(C)C)c4 | known | [24 empty] | 0.567 | 20.4 | 38.5 | 0.705 | 4.84 | 53.5
R1011866 | [5 empty] | TBFBP-tBI PAR |  |  | *CC(=O)c1cc(C(=O)Oc2c(Br)cc3c(c2Br)-c2cc(Br)c(O*)c(Br)c2C3(C)C)cc(C(C)(C)C)c1 | [*]CC(=O)c4cc(C(=O)Oc1c(Br)cc3c(c1Br)c2cc(Br)c(O[*])c(Br)c2C3(C)C)cc(C(C)(C)C)c4 | known | [24 empty] | 2.77 | 69.5 | 94.4 | 2.94 | 16.8 | 141
R1011867 | [5 empty] | DiisoBPA-I polyarylate |  |  | *Oc1ccc(C(C)(C)c2ccc(OC(=O)c3cccc(C(*)=O)c3)c(C(C)C)c2)cc1C(C)C | [*]Oc3ccc(C(C)(C)c2ccc(OC(=O)c1cccc(C([*])=O)c1)c(C(C)C)c2)cc3C(C)C | known | [24 empty] | 0.305 | 51.6 | 19.5 | 0.273 | 1.64 | 18.9
R1011868 | [5 empty] | DiisoBPA-tBI polyarylate |  |  | *Oc1ccc(C(C)(C)c2ccc(OC(=O)c3cc(C(*)=O)cc(C(C)(C)C)c3)c(C(C)C)c2)cc1C(C)C | [*]Oc3ccc(C(C)(C)c2ccc(OC(=O)c1cc(C([*])=O)cc(C(C)(C)C)c1)c(C(C)C)c2)cc3C(C)C | known | [24 empty] | 1.43 | 16.1 | 37.3 | 1.079 | 5.03 | 41.4
R1011869 | [5 empty] | DBDMBPA-I polyarylate |  |  | *Oc1c(C)cc(C(C)(C)c2cc(C)c(OC(=O)c3cccc(C(*)=O)c3)c(Br)c2)cc1Br | [*]Oc3c(C)cc(C(C)(C)c2cc(C)c(OC(=O)c1cccc(C([*])=O)c1)c(Br)c2)cc3Br | known | [24 empty] | 0.151 | 5.45 | 22.1 | 0.219 | 1.52 | 23.3
R1011870 | [5 empty] | TBHFBPA-I PAR |  |  | *CC(=O)c1cccc(C(=O)Oc2c(Br)cc(C(c3cc(Br)c(O*)c(Br)c3)(C(F)(F)F)C(F)(F)F)cc2Br)c1 | [*]CC(=O)c3cccc(C(=O)Oc2c(Br)cc(C(c1cc(Br)c(O[*])c(Br)c1)(C(F)(F)F)C(F)(F)F)cc2Br)c3 | known | [24 empty] | 0.597 | 35.6 | 66.3 | 1.07 | 6.75 | 65
R1011871 | [5 empty] | TMBPA-tBI polyarylate |  |  | *Oc1c(C)cc(C(C)(C)c2cc(C)c(OC(=O)c3cc(C(*)=O)cc(C(C)(C)C)c3)c(C)c2)cc1C | [*]Oc3c(C)cc(C(C)(C)c2cc(C)c(OC(=O)c1cc(C([*])=O)cc(C(C)(C)C)c1)c(C)c2)cc3C | known | [24 empty] | 2.571 | 44.6 | 72 | 2.52 | 12.2 | 96
R1011872 | [5 empty] | P5FPNDI |  |  | *C=CC1CC(*)C2C(=O)N(c3c(F)c(F)c(F)c(F)c3F)C(=O)C12 | [*]C2CC(C=C[*])C3C(=O)N(c1c(F)c(F)c(F)c(F)c1F)C(=O)C23 | known | [24 empty] | 1.37 | 25.17 |  | 1.55 | 6.08 | 38.5
R1011873 | [5 empty] | P5FPNDI/PPNDI |  |  | *C=CC1OC(C=CC2CC(*)C3C(=O)N(c4ccccc4)C(=O)C23)C2C(=O)N(c3c(F)c(F)c(F)c(F)c3F)C(=O)C12 | [*]C5CC(C=CC2OC(C=C[*])C3C(=O)N(c1c(F)c(F)c(F)c(F)c1F)C(=O)C23)C6C(=O)N(c4ccccc4)C(=O)C56 | known | [24 empty] | 0.64 | 16.51 |  | 0.59 | 2.66 | 19.5
R1011874 | [5 empty] | P5FPONDI |  |  | *C=CC1OC(*)C2C(=O)N(c3c(F)c(F)c(F)c(F)c3F)C(=O)C12 | [*]C2OC(C=C[*])C3C(=O)N(c1c(F)c(F)c(F)c(F)c1F)C(=O)C23 | known | [24 empty] | 1.13 | 16.3 |  | 1.08 | 3.55 | 22.9
R1011875 | [5 empty] | BPDA-BATPHF PI |  |  | *c1ccc(Oc2ccc(-c3ccc(C(c4ccc(Oc5ccc(N6Cc7ccc(-c8ccc9c(c8)C(=O)N(*)C9=O)cc7C6=O)cc5C(F)(F)F)cc4)(C(F)(F)F)C(F)(F)F)cc3)cc2)c(C(F)(F)F)c1 | [*]c9ccc(Oc8ccc(c7ccc(C(c6ccc(Oc5ccc(N4Cc3ccc(c2ccc1c(=O)n([*])c(=O)c1c2)cc3C4=O)cc5C(F)(F)F)cc6)(C(F)(F)F)C(F)(F)F)cc7)cc8)c(C(F)(F)F)c9 | known | [24 empty] | 0.279 | 9.15 |  | 0.563 | 3.11 | 30.6
R1011876 | [5 empty] | BPDA-BAHF PI |  |  | *c1ccc(C(c2ccc(N3Cc4ccc(-c5ccc6c(c5)C(=O)N(*)C6=O)cc4C3=O)cc2)(C(F)(F)F)C(F)(F)F)cc1 | [*]c6ccc(C(c5ccc(N4Cc3ccc(c2ccc1c(=O)n([*])c(=O)c1c2)cc3C4=O)cc5)(C(F)(F)F)C(F)(F)F)cc6 | known | [24 empty] | 0.78 | 27.7 |  | 1.39 | 7.1 | 59.1
R1011877 | [5 empty] | BTDA-BAPHF PI |  |  | *c1ccc(Oc2ccc(C(c3ccc(Oc4ccc(N5Cc6ccc(C(=O)c7ccc8c(c7)C(=O)N(*)C8=O)cc6C5=O)cc4)cc3)(C(F)(F)F)C(F)(F)F)cc2)cc1 | [*]c8ccc(Oc7ccc(C(c6ccc(Oc5ccc(N4Cc3ccc(C(=O)c2ccc1c(=O)n([*])c(=O)c1c2)cc3C4=O)cc5)cc6)(C(F)(F)F)C(F)(F)F)cc7)cc8 | known | [24 empty] | 0.105 | 4.96 |  | 0.195 | 1.14 | 16.1
R1011878 | [5 empty] | BTDA-BATHF PI |  |  | *c1ccc(Oc2ccc(C(c3ccc(Oc4ccc(N5Cc6ccc(C(=O)c7ccc8c(c7)C(=O)N(*)C8=O)cc6C5=O)cc4C(F)(F)F)cc3)(C(F)(F)F)C(F)(F)F)cc2)c(C(F)(F)F)c1 | [*]c8ccc(Oc7ccc(C(c6ccc(Oc5ccc(N4Cc3ccc(C(=O)c2ccc1c(=O)n([*])c(=O)c1c2)cc3C4=O)cc5C(F)(F)F)cc6)(C(F)(F)F)C(F)(F)F)cc7)c(C(F)(F)F)c8 | known | [24 empty] | 0.189 | 9.15 |  | 0.37 | 2.7 | 24.6
R1011879 | [5 empty] | BTDA-BAHF PI |  |  | *c1ccc(C(c2ccc(N3Cc4ccc(C(=O)c5ccc6c(c5)C(=O)N(*)C6=O)cc4C3=O)cc2)(C(F)(F)F)C(F)(F)F)cc1 | [*]c6ccc(C(c5ccc(N4Cc3ccc(C(=O)c2ccc1c(=O)n([*])c(=O)c1c2)cc3C4=O)cc5)(C(F)(F)F)C(F)(F)F)cc6 | known | [24 empty] | 0.226 | 27.7 |  | 0.45 | 2.5 | 30.8
R1011880 | [5 empty] | 6FDA-mpODA PI |  |  | *c1ccc(Oc2cccc(N3Cc4ccc(C(c5ccc6c(c5)C(=O)N(*)C6=O)(C(F)(F)F)C(F)(F)F)cc4C3=O)c2)cc1 | [*]c6ccc(Oc5cccc(N4Cc3ccc(C(c2ccc1c(=O)n([*])c(=O)c1c2)(C(F)(F)F)C(F)(F)F)cc3C4=O)c5)cc6 | known | [24 empty] | 0.125 | 6.11 |  | 0.259 | 1.57 | 23.7
R1011881 | [5 empty] | 6FDA-APAP PI |  |  | *c1ccc(C(C)(C)c2cccc(N3Cc4ccc(C(c5ccc6c(c5)C(=O)N(*)C6=O)(C(F)(F)F)C(F)(F)F)cc4C3=O)c2)cc1 | [*]c6ccc(C(C)(C)c5cccc(N4Cc3ccc(C(c2ccc1c(=O)n([*])c(=O)c1c2)(C(F)(F)F)C(F)(F)F)cc3C4=O)c5)cc6 | known | [24 empty] | 0.217 | 10.7 |  | 0.473 | 2.89 | 38.2
R1011882 | [5 empty] | 6FDA-BAPHF PI |  |  | *c1ccc(Oc2ccc(C(c3ccc(-c4ccc(ON5Cc6ccc(C(c7ccc8c(c7)C(=O)N(*)C8=O)(C(F)(F)F)C(F)(F)F)cc6C5=O)cc4)cc3)(C(F)(F)F)C(F)(F)F)cc2)cc1 | [*]c8ccc(Oc7ccc(C(c6ccc(c5ccc(ON4Cc3ccc(C(c2ccc1c(=O)n([*])c(=O)c1c2)(C(F)(F)F)C(F)(F)F)cc3C4=O)cc5)cc6)(C(F)(F)F)C(F)(F)F)cc7)cc8 | known | [24 empty] | 0.52 | 19.1 |  | 0.981 | 5.13 | 47.4
R1011883 | [5 empty] | 6FDA-BATPHF PI |  |  | *c1ccc(Oc2ccc(C(c3ccc(-c4ccc(ON5Cc6ccc(C(c7ccc8c(c7)C(=O)N(*)C8=O)(C(F)(F)F)C(F)(F)F)cc6C5=O)c(C(F)(F)F)c4)cc3)(C(F)(F)F)C(F)(F)F)cc2)c(C(F)(F)F)c1 | [*]c8ccc(Oc7ccc(C(c6ccc(c5ccc(ON4Cc3ccc(C(c2ccc1c(=O)n([*])c(=O)c1c2)(C(F)(F)F)C(F)(F)F)cc3C4=O)c(C(F)(F)F)c5)cc6)(C(F)(F)F)C(F)(F)F)cc7)c(C(F)(F)F)c8 | known | [24 empty] | 0.703 | 22.8 |  | 1.3 | 6.5 | 55.4
R1011884 | [5 empty] | 6FDA-BAHF PI |  |  | *c1ccc(C(c2ccc(N3Cc4ccc(C(c5ccc6c(c5)C(=O)N(*)C6=O)(C(F)(F)F)C(F)(F)F)cc4C3=O)cc2)(C(F)(F)F)C(F)(F)F)cc1 | [*]c6ccc(C(c5ccc(N4Cc3ccc(C(c2ccc1c(=O)n([*])c(=O)c1c2)(C(F)(F)F)C(F)(F)F)cc3C4=O)cc5)(C(F)(F)F)C(F)(F)F)cc6 | known | [24 empty] | 1.34 | 51.2 |  | 3.11 | 14.2 | 108
R1011885 | [5 empty] | 6FDA PI-1 |  |  | *Cc1ccc(-c2cc(C)c(-c3ccc(CN4C(=O)c5ccc(C(c6ccc7c(c6)C(=O)N(*)C7=O)C(F)(F)F)cc5C4=O)cc3C)cc2C)c(C)c1.CC(F)(F)F | [*]Cc7ccc(c6cc(C)c(c5ccc(Cn4c(=O)c3ccc(C(c2ccc1c(=O)n([*])c(=O)c1c2)C(F)(F)F)cc3c4=O)cc5C)cc6C)c(C)c7.CC(F)(F)F | known | [24 empty] | 0.88 | 32 | 71 | 1.4 | 7.2 | 72
R1011886 | [5 empty] | 6FDA PI-2 |  |  | *Cc1ccc(-c2cc(C)c(-c3ccc(CN4C(=O)c5ccc(C(c6ccc7c(c6)C(=O)N(*)C7=O)C(F)(F)F)cc5C4=O)c(C)c3)cc2C)cc1C.CC(F)(F)F | [*]Cc7ccc(c6cc(C)c(c5ccc(Cn4c(=O)c3ccc(C(c2ccc1c(=O)n([*])c(=O)c1c2)C(F)(F)F)cc3c4=O)c(C)c5)cc6C)cc7C.CC(F)(F)F | known | [24 empty] | 1.1 |  | 47 | 1.6 | 8.6 | 51
R1011887 | [5 empty] | 6FDA PI-3 |  |  | *Cc1c(C)cc(-c2cc(C)c(-c3cc(C)c(CN4C(=O)c5ccc(C(c6ccc7c(c6)C(=O)N(*)C7=O)C(F)(F)F)cc5C4=O)c(C)c3)cc2C)cc1C.CC(F)(F)F | [*]Cc7c(C)cc(c6cc(C)c(c5cc(C)c(Cn4c(=O)c3ccc(C(c2ccc1c(=O)n([*])c(=O)c1c2)C(F)(F)F)cc3c4=O)c(C)c5)cc6C)cc7C.CC(F)(F)F | known | [24 empty] | 15 | 360 | 230 | 16.5 | 67 | 350
R1011888 | [5 empty] | 6FDA PI-4 |  |  | *Cc1cc(C)c(-c2cc(C)c(-c3cc(C)c(CN4C(=O)c5ccc(C(c6ccc7c(c6)C(=O)N(*)C7=O)C(F)(F)F)cc5C4=O)cc3C)cc2C)cc1C.CC(F)(F)F | [*]Cc7cc(C)c(c6cc(C)c(c5cc(C)c(Cn4c(=O)c3ccc(C(c2ccc1c(=O)n([*])c(=O)c1c2)C(F)(F)F)cc3c4=O)cc5C)cc6C)cc7C.CC(F)(F)F | known | [24 empty] | 1.9 | 62 | 84 | 2.4 | 12 | 100
R1011889 | [5 empty] | 6FDA PI-5 |  |  | *Cc1ccc(-c2cc(C)c(-c3ccc(CN4C(=O)c5ccc(C(c6ccc7c(c6)C(=O)N(*)C7=O)C(F)(F)F)cc5C4=O)c(C)c3C)cc2C)c(C)c1C.CC(F)(F)F | [*]Cc7ccc(c6cc(C)c(c5ccc(Cn4c(=O)c3ccc(C(c2ccc1c(=O)n([*])c(=O)c1c2)C(F)(F)F)cc3c4=O)c(C)c5C)cc6C)c(C)c7C.CC(F)(F)F | known | [24 empty] | 5.6 | 190 | 160 | 7.3 | 32 | 210
R1011890 | [5 empty] | TADATO-DDBT PI |  |  | *Cc1cc2c(cc1C)-c1cc(C)c(N3C(=O)c4cc5c(cc4C3=O)S(=O)(=O)c3cc4c(cc3S5(=O)=O)C(=O)N(*)C4=O)cc1S2(=O)=O | [*]Cc1cc8c(cc1C)c7cc(C)c(n3c(=O)c2cc6c(cc2c3=O)S(=O)(=O)c5cc4c(=O)n([*])c(=O)c4cc5S6(=O)=O)cc7S8(=O)=O | known | [24 empty] | 0.59 | 24 |  | 0.7
R1011891 | [5 empty] | TADATO-ODA PI |  |  | *c1ccc(Oc2ccc(N3C(=O)c4cc5c(cc4C3=O)S(=O)(=O)c3cc4c(cc3S5(=O)=O)C(=O)N(*)C4=O)cc2)cc1 | [*]c7ccc(Oc6ccc(n2c(=O)c1cc5c(cc1c2=O)S(=O)(=O)c4cc3c(=O)n([*])c(=O)c3cc4S5(=O)=O)cc6)cc7 | known | [24 empty] | 0.18 | 9.6 |  | 0.27 | 1.6 | 19
R1011892 | [5 empty] | TADA-ODA PI |  |  | *c1ccc(Oc2ccc(-n3c(=O)c4cc5sc6cc7c(=O)n(*)c(=O)c7cc6sc5cc4c3=O)cc2)cc1 | [*]c7ccc(Oc6ccc(n5c(=O)c4cc3sc2cc1c(=O)n([*])c(=O)c1cc2sc3cc4c5=O)cc6)cc7 | known | [24 empty] | 0.082 | 4 |  | 0.11 | 0.74 | 11
R1011893 | [5 empty] | BPDA-ODA PI |  |  | *c1ccc(Oc2ccc(N3Cc4ccc(-c5ccc6c(c5)C(=O)N(*)C6=O)cc4C3=O)cc2)cc1 | [*]c6ccc(Oc5ccc(N4Cc3ccc(c2ccc1c(=O)n([*])c(=O)c1c2)cc3C4=O)cc5)cc6 | known | [24 empty] | 0.0099 | 0.642 |  |  |  | 3.68
R1011894 | [5 empty] | BTDA-ODA PI |  |  | *c1ccc(Oc2ccc(N3Cc4ccc(C(=O)c5ccc6c(c5)C(=O)N(*)C6=O)cc4C3=O)cc2)cc1 | [*]c6ccc(Oc5ccc(N4Cc3ccc(C(=O)c2ccc1c(=O)n([*])c(=O)c1c2)cc3C4=O)cc5)cc6 | known | [24 empty] | 0.0109 | 0.625 |  | 0.0236 | 0.191 | 4.79
R1011895 | [5 empty] | (A-BPDA)-ODA PI |  |  | *Cc1ccc(Oc2ccc(N3C(=O)c4cc(Oc5ccccc5)c(-c5cc6c(cc5Oc5ccccc5)C(=O)N(*)C6=O)cc4C3=O)cc2)cc1 | [*]Cc8ccc(Oc7ccc(n6c(=O)c5cc(Oc1ccccc1)c(c3cc2c(=O)n([*])c(=O)c2cc3Oc4ccccc4)cc5c6=O)cc7)cc8 | known | [24 empty] | 0.85 | 30.1 |  | 0.83 | 3.59
R1011896 | [5 empty] | (A-BPDA)-MDA PI |  |  | *Cc1ccc(Cc2ccc(N3C(=O)c4cc(Oc5ccccc5)c(-c5cc6c(cc5Oc5ccccc5)C(=O)N(*)C6=O)cc4C3=O)cc2)cc1 | [*]Cc8ccc(Cc7ccc(n6c(=O)c5cc(Oc1ccccc1)c(c3cc2c(=O)n([*])c(=O)c2cc3Oc4ccccc4)cc5c6=O)cc7)cc8 | known | [24 empty] | 0.85 | 29 |  | 0.73 | 3.36
R1011897 | [5 empty] | (B-BPDA)-ODA PI |  |  | *Cc1ccc(Oc2ccc(N3C(=O)c4cc(Oc5ccc(C)cc5)c(-c5cc6c(cc5Oc5ccc(C)cc5)C(=O)N(*)C6=O)cc4C3=O)cc2)cc1 | [*]Cc8ccc(Oc7ccc(n6c(=O)c5cc(Oc1ccc(C)cc1)c(c3cc2c(=O)n([*])c(=O)c2cc3Oc4ccc(C)cc4)cc5c6=O)cc7)cc8 | known | [24 empty] | 1.45 | 44 |  | 1.25 | 4.99
R1011898 | [5 empty] | (C-BPDA)-ODA PI |  |  | *Cc1ccc(Oc2ccc(N3C(=O)c4cc(Oc5ccc(C(C)(C)C)cc5)c(-c5cc6c(cc5Oc5ccc(C(C)(C)C)cc5)C(=O)N(*)C6=O)cc4C3=O)cc2)cc1 | [*]Cc8ccc(Oc7ccc(n6c(=O)c5cc(Oc1ccc(C(C)(C)C)cc1)c(c3cc2c(=O)n([*])c(=O)c2cc3Oc4ccc(C(C)(C)C)cc4)cc5c6=O)cc7)cc8 | known | [24 empty] | 3.16 | 85.6 |  | 2.95 | 11.3
R1011899 | [5 empty] | BPDA-BAPS PI |  |  | *c1ccc(Oc2ccc(S(=O)(=O)c3ccc(Oc4ccc(N5C(=O)c6ccc(-c7ccc8c(c7)C(=O)N(*)C8=O)cc6C5=O)cc4)cc3)cc2)cc1 | [*]c8ccc(Oc7ccc(S(=O)(=O)c6ccc(Oc5ccc(n4c(=O)c3ccc(c2ccc1c(=O)n([*])c(=O)c1c2)cc3c4=O)cc5)cc6)cc7)cc8 | known | [24 empty] | 0.0397 | 1.85 | 6.01 | 0.0544 | 0.368
R1011900 | [5 empty] | BPDA-BAPHF PI |  |  | *c1ccc(Oc2ccc(-c3ccc(C(c4ccc(Oc5ccc(N6Cc7ccc(-c8ccc9c(c8)C(=O)N(*)C9=O)cc7C6=O)cc5)cc4)(C(F)(F)F)C(F)(F)F)cc3)cc2)cc1 | [*]c9ccc(Oc8ccc(c7ccc(C(c6ccc(Oc5ccc(N4Cc3ccc(c2ccc1c(=O)n([*])c(=O)c1c2)cc3C4=O)cc5)cc6)(C(F)(F)F)C(F)(F)F)cc7)cc8)cc9 | known | [24 empty] | 0.145 | 4.96 |  | 0.245 | 1.54 | 17.3
R1011901 | [5 empty] | BPDA-DCMDA PI |  |  | *c1ccc(Cc2ccc(N3C(=O)c4ccc(-c5ccc6c(c5)C(=O)N(*)C6=O)cc4C3=O)c(Cl)c2)cc1Cl | [*]c6ccc(Cc5ccc(n4c(=O)c3ccc(c2ccc1c(=O)n([*])c(=O)c1c2)cc3c4=O)c(Cl)c5)cc6Cl | known | [24 empty] | 0.0164 | 0.978 | 6.92 | 0.0307 | 0.26
R1011902 | [5 empty] | BPDA-DFMDA PI |  |  | *c1ccc(Cc2ccc(N3C(=O)c4ccc(-c5ccc6c(c5)C(=O)N(*)C6=O)cc4C3=O)cc2F)c(F)c1 | [*]c6ccc(Cc5ccc(n4c(=O)c3ccc(c2ccc1c(=O)n([*])c(=O)c1c2)cc3c4=O)cc5F)c(F)c6 | known | [24 empty] | 0.0129 | 0.542 | 4.34 | 0.0203 | 0.143
R1011903 | [5 empty] | BPDA-DCMDA2 PI |  |  | *c1ccc(Cc2ccc(N3C(=O)c4ccc(-c5ccc6c(c5)C(=O)N(*)C6=O)cc4C3=O)cc2Cl)c(Cl)c1 | [*]c6ccc(Cc5ccc(n4c(=O)c3ccc(c2ccc1c(=O)n([*])c(=O)c1c2)cc3c4=O)cc5Cl)c(Cl)c6 | known | [24 empty] | 0.0055 | 0.335 | 3.67 | 0.0107 | 0.0957
R1011904 | [5 empty] | BPDA-DBrMDA PI |  |  | *c1ccc(Cc2ccc(N3C(=O)c4ccc(-c5ccc6c(c5)C(=O)N(*)C6=O)cc4C3=O)cc2Br)c(Br)c1 | [*]c6ccc(Cc5ccc(n4c(=O)c3ccc(c2ccc1c(=O)n([*])c(=O)c1c2)cc3c4=O)cc5Br)c(Br)c6 | known | [24 empty] | 0.0054 | 0.315 | 3.55 | 0.0103 | 0.0923
R1011905 | [5 empty] | BPDA-TMMDA2 PI |  |  | *c1c(C)cc(Cc2cc(C)c(N3C(=O)c4ccc(-c5ccc6c(c5)C(=O)N(*)C6=O)cc4C3=O)c(C)c2)cc1C | [*]c6c(C)cc(Cc5cc(C)c(n4c(=O)c3ccc(c2ccc1c(=O)n([*])c(=O)c1c2)cc3c4=O)c(C)c5)cc6C | known | [24 empty] | 0.818 | 22.4 | 31.8 | 0.913 | 4.73
R1011906 | [5 empty] | BPDA-DHMDA PI |  |  | *c1ccc(-c2ccc(N3C(=O)c4ccc(-c5ccc6c(c5)C(=O)N(*)C6=O)cc4C3=O)c(O)c2)cc1O | [*]c6ccc(c5ccc(n4c(=O)c3ccc(c2ccc1c(=O)n([*])c(=O)c1c2)cc3c4=O)c(O)c5)cc6O | known | [24 empty] | 0.00041 | 0.0313 | 1.09 | 0.001 | 0.0096
R1011907 | [5 empty] | 6FDA-BAPE PI |  |  | *c1ccc(Oc2ccc(Oc3ccc(Oc4ccc(N5C(=O)c6ccc(C(c7ccc8c(c7)C(=O)N(*)C8=O)(C(F)(F)F)C(F)(F)F)cc6C5=O)cc4)cc3)cc2)cc1 | [*]c8ccc(Oc7ccc(Oc6ccc(Oc5ccc(n4c(=O)c3ccc(C(c2ccc1c(=O)n([*])c(=O)c1c2)(C(F)(F)F)C(F)(F)F)cc3c4=O)cc5)cc6)cc7)cc8 | known | [24 empty] | 0.215 | 7.85 | 18.3 | 0.313 | 1.73
R1011908 | [5 empty] | 6FDA-DCMDA PI |  |  | *c1ccc(Cc2ccc(N3C(=O)c4ccc(C(c5ccc6c(c5)C(=O)N(*)C6=O)(C(F)(F)F)C(F)(F)F)cc4C3=O)c(Cl)c2)cc1Cl | [*]c6ccc(Cc5ccc(n4c(=O)c3ccc(C(c2ccc1c(=O)n([*])c(=O)c1c2)(C(F)(F)F)C(F)(F)F)cc3c4=O)c(Cl)c5)cc6Cl | known | [24 empty] | 0.121 | 6.78 | 30.4 | 0.269 | 1.81
R1011909 | [5 empty] | 6FDA-DDBT PI |  |  | *c1cc2c(cc1C)-c1cc(C)c(N3C(=O)c4ccc(C(c5ccc6c(c5)C(=O)N(*)C6=O)(C(F)(F)F)C(F)(F)F)cc4C3=O)cc1S2(=O)=O | [*]c1cc7c(cc1C)c6cc(C)c(n5c(=O)c4ccc(C(c3ccc2c(=O)n([*])c(=O)c2c3)(C(F)(F)F)C(F)(F)F)cc4c5=O)cc6S7(=O)=O | known | [24 empty] | 1.49 | 55.9 | 104 | 2.82 | 14.2
R1011910 | [5 empty] | 6FDA-DDBT PI |  |  | *Cc1cc(C)c2c(c1)S(=O)(=O)c1cc(N3C(=O)c4ccc(C(c5ccc6c(c5)C(=O)N(*)C6=O)(C(F)(F)F)C(F)(F)F)cc4C3=O)c(C)cc1-2 | [*]Cc7cc(C)c6c5cc(C)c(n4c(=O)c3ccc(C(c2ccc1c(=O)n([*])c(=O)c1c2)(C(F)(F)F)C(F)(F)F)cc3c4=O)cc5S(=O)(=O)c6c7 | known | [24 empty] | 1.98 | 91 |  | 3.71 | 18.8 | 156
R1011911 | [5 empty] | PMDA-TMMDA2 PI |  |  | *c1c(C)cc(Cc2cc(C)c(-n3c(=O)c4cc5c(=O)n(*)c(=O)c5cc4c3=O)c(C)c2)cc1C | [*]c5c(C)cc(Cc4cc(C)c(n3c(=O)c2cc1c(=O)n([*])c(=O)c1cc2c3=O)c(C)c4)cc5C | known | [24 empty] | 8.21 | 97.6 | 87 | 7.08 | 27.4
R1011912 | [5 empty] | 3MCADPA-pTeMPD PI |  |  | *c1c(C)c(C)c(N2C(=O)c3ccc(Oc4c(C)cccc4Oc4ccc5c(c4)C(=O)N(*)C5=O)cc3C2=O)c(C)c1C | [*]c6c(C)c(C)c(n5c(=O)c4ccc(Oc1c(C)cccc1Oc3ccc2c(=O)n([*])c(=O)c2c3)cc4c5=O)c(C)c6C | known | [24 empty] | 0.7 | 27 | 41 | 0.83 | 4.8 | 51
R1011913 | [5 empty] | 4MCADPA-pTeMPD PI |  |  | *c1c(C)c(C)c(N2C(=O)c3ccc(Oc4cc(C)ccc4Oc4ccc5c(c4)C(=O)N(*)C5=O)cc3C2=O)c(C)c1C | [*]c6c(C)c(C)c(n5c(=O)c4ccc(Oc1cc(C)ccc1Oc3ccc2c(=O)n([*])c(=O)c2c3)cc4c5=O)c(C)c6C | known | [24 empty] | 0.47 | 20 | 33 | 0.59 | 3.5 | 41
R1011914 | [5 empty] | DMCADPA-pTeMPD PI |  |  | *c1c(C)c(C)c(N2C(=O)c3ccc(Oc4c(C)ccc(C)c4Oc4ccc5c(c4)C(=O)N(*)C5=O)cc3C2=O)c(C)c1C | [*]c6c(C)c(C)c(n5c(=O)c4ccc(Oc1c(C)ccc(C)c1Oc3ccc2c(=O)n([*])c(=O)c2c3)cc4c5=O)c(C)c6C | known | [24 empty] | 1.9 | 63 | 72 | 2.05 | 11 | 100
R1011915 | [5 empty] | TBCADPA-pTeMPD PI |  |  | *c1c(C)c(C)c(N2C(=O)c3ccc(Oc4cc(C(C)(C)C)ccc4Oc4ccc5c(c4)C(=O)N(*)C5=O)cc3C2=O)c(C)c1C | [*]c6c(C)c(C)c(n5c(=O)c4ccc(Oc1cc(C(C)(C)C)ccc1Oc3ccc2c(=O)n([*])c(=O)c2c3)cc4c5=O)c(C)c6C | known | [24 empty] | 3.1 | 71 | 64 | 2.55 | 12 | 91
R1011916 | [5 empty] | TBMCADPA-pTeMPD PI |  |  | *c1c(C)c(C)c(N2C(=O)c3ccc(Oc4cc(C(C)(C)C)cc(C)c4Oc4ccc5c(c4)C(=O)N(*)C5=O)cc3C2=O)c(C)c1C | [*]c6c(C)c(C)c(n5c(=O)c4ccc(Oc1cc(C(C)(C)C)cc(C)c1Oc3ccc2c(=O)n([*])c(=O)c2c3)cc4c5=O)c(C)c6C | known | [24 empty] | 2.2 | 67 | 84 | 2.5 | 13 | 110
R1011917 | [5 empty] | TMHQDPA-pTeMPD PI |  |  | *c1c(C)c(C)c(N2C(=O)c3ccc(Oc4cc(C)c(Oc5ccc6c(c5)C(=O)N(*)C6=O)c(C)c4C)cc3C2=O)c(C)c1C | [*]c6c(C)c(C)c(n5c(=O)c4ccc(Oc3cc(C)c(Oc2ccc1c(=O)n([*])c(=O)c1c2)c(C)c3C)cc4c5=O)c(C)c6C | known | [24 empty] | 7.6 | 200 | 95 | 8.1 | 33 | 230
R1011918 | [5 empty] | 4MCADPA-mTrMPD PI |  |  | *c1cc(C)c(C)c(N2C(=O)c3ccc(Oc4cc(C)ccc4Oc4ccc5c(c4)C(=O)N(*)C5=O)cc3C2=O)c1C | [*]c6cc(C)c(C)c(n5c(=O)c4ccc(Oc1cc(C)ccc1Oc3ccc2c(=O)n([*])c(=O)c2c3)cc4c5=O)c6C | known | [24 empty] | 0.57 | 22 | 34 | 0.65 | 3.9 | 41
R1011919 | [5 empty] | TBCADPA-mTrMPD PI |  |  | *c1cc(C)c(C)c(N2C(=O)c3ccc(Oc4cc(C(C)(C)C)ccc4Oc4ccc5c(c4)C(=O)N(*)C5=O)cc3C2=O)c1C | [*]c6cc(C)c(C)c(n5c(=O)c4ccc(Oc1cc(C(C)(C)C)ccc1Oc3ccc2c(=O)n([*])c(=O)c2c3)cc4c5=O)c6C | known | [24 empty] | 2.5 | 63 | 63 | 2.2 | 11 | 85
R1011920 | [5 empty] | TMHQDPA-mTrMPD PI |  |  | *c1cc(C)c(C)c(N2C(=O)c3ccc(Oc4cc(C)c(Oc5ccc6c(c5)C(=O)N(*)C6=O)c(C)c4C)cc3C2=O)c1C | [*]c6cc(C)c(C)c(n5c(=O)c4ccc(Oc3cc(C)c(Oc2ccc1c(=O)n([*])c(=O)c1c2)c(C)c3C)cc4c5=O)c6C | known | [24 empty] | 4 | 110 | 87 | 3.8 | 18 | 130
R1011921 | [5 empty] | TMHQDPA-TMBZ PI |  |  | *c1c(C)cc(-c2cc(C)c(N3C(=O)c4ccc(Oc5cc(C)c(Oc6ccc7c(c6)C(=O)N(*)C7=O)c(C)c5C)cc4C3=O)c(C)c2)cc1C | [*]c7c(C)cc(c6cc(C)c(n5c(=O)c4ccc(Oc3cc(C)c(Oc2ccc1c(=O)n([*])c(=O)c1c2)c(C)c3C)cc4c5=O)c(C)c6)cc7C | known | [24 empty] | 1.2 | 39 | 39 | 1.2 | 6.5 | 55
R1011922 | [5 empty] | DTBHQDPA-TMBZ PI |  |  | *c1c(C)cc(-c2cc(C)c(N3C(=O)c4ccc(Oc5cc(C(C)(C)C)c(Oc6ccc7c(c6)C(=O)N(*)C7=O)cc5C(C)(C)C)cc4C3=O)c(C)c2)cc1C | [*]c7c(C)cc(c6cc(C)c(n5c(=O)c4ccc(Oc3cc(C(C)(C)C)c(Oc2ccc1c(=O)n([*])c(=O)c1c2)cc3C(C)(C)C)cc4c5=O)c(C)c6)cc7C | known | [24 empty] | 5.6 | 95 |  | 4.9 | 22 | 150
R1011923 | [5 empty] | TBCADPA-DMOBDA PI |  |  | *c1ccc(-c2ccc(N3C(=O)c4ccc(Oc5cc(C(C)(C)C)ccc5Oc5ccc6c(c5)C(=O)N(*)C6=O)cc4C3=O)c(OC)c2)cc1OC | [*]c7ccc(c6ccc(n5c(=O)c4ccc(Oc1cc(C(C)(C)C)ccc1Oc3ccc2c(=O)n([*])c(=O)c2c3)cc4c5=O)c(OC)c6)cc7OC | known | [24 empty] | 0.16 | 6.7 | 20 | 0.21 | 1.4 | 22
R1011924 | [5 empty] | TMHQDPA-6FpDA PI |  |  | *c1ccc(C(c2ccc(N3C(=O)c4ccc(Oc5cc(C)c(Oc6ccc7c(c6)C(=O)N(*)C7=O)c(C)c5C)cc4C3=O)cc2)(C(F)(F)F)C(F)(F)F)cc1 | [*]c7ccc(C(c6ccc(n5c(=O)c4ccc(Oc3cc(C)c(Oc2ccc1c(=O)n([*])c(=O)c1c2)c(C)c3C)cc4c5=O)cc6)(C(F)(F)F)C(F)(F)F)cc7 | known | [24 empty] | 1.7 | 54 | 71 | 1.9 | 9.3 | 77
R1011925 | [5 empty] | HQDPA-DMMDA1 PEI |  |  | *c1ccc(Cc2ccc(N3C(=O)c4ccc(Oc5ccc(Oc6ccc7c(c6)C(=O)N(*)C7=O)cc5)cc4C3=O)c(C)c2)cc1C | [*]c7ccc(Cc6ccc(n5c(=O)c4ccc(Oc3ccc(Oc2ccc1c(=O)n([*])c(=O)c1c2)cc3)cc4c5=O)c(C)c6)cc7C | known | [24 empty] | 0.0209 | 1.66 |  | 0.0357 | 0.358 | 7.83
R1011926 | [5 empty] | HQDPA-DMMDA2 PEI |  |  | *c1ccc(Cc2ccc(N3C(=O)c4ccc(Oc5ccc(Oc6ccc7c(c6)C(=O)N(*)C7=O)cc5)cc4C3=O)cc2C)c(C)c1 | [*]c7ccc(Cc6ccc(n5c(=O)c4ccc(Oc3ccc(Oc2ccc1c(=O)n([*])c(=O)c1c2)cc3)cc4c5=O)cc6C)c(C)c7 | known | [24 empty] | 0.0209 | 1.51 |  | 0.0356 | 0.317 | 6.83
R1011927 | [5 empty] | 6FDA-ODA PI |  |  | *c1ccc(Oc2ccc(N3Cc4ccc(C(c5ccc6c(c5)C(=O)N(*)C6=O)(C(F)(F)F)C(F)(F)F)cc4C3=O)cc2)cc1 | [*]c6ccc(Oc5ccc(N4Cc3ccc(C(c2ccc1c(=O)n([*])c(=O)c1c2)(C(F)(F)F)C(F)(F)F)cc3C4=O)cc5)cc6 | known | [24 empty] | 0.341 | 16.7 |  | 0.733 | 3.88 | 40.7
R1011928 | [5 empty] | FBP-BTDA polyimide |  |  | *c1ccc(-c2ccc(Oc3ccc(C4(c5ccc(Oc6ccc(-c7ccc(-n8c(=O)c9cc%10c(=O)n(*)c(=O)c%10cc9c8=O)cc7)cc6C(F)(F)F)cc5)c5ccccc5-c5ccccc54)cc3)c(C(F)(F)F)c2)cc1 | [*]c%12ccc(c%11ccc(Oc%10ccc(C9(c6ccc(Oc5ccc(c4ccc(n3c(=O)c2cc1c(=O)n([*])c(=O)c1cc2c3=O)cc4)cc5C(F)(F)F)cc6)c7ccccc7c8ccccc89)cc%10)c(C(F)(F)F)c%11)cc%12 | known | [24 empty] | 0.94 | 36.07 |  | 0.95 | 6.24
R1011929 | [5 empty] | FBP-6FDA polyimide |  |  | *c1ccc(-c2ccc(Oc3ccc(C4(c5ccc(Oc6ccc(-c7ccc(N8C(=O)c9ccc(C(c%10ccc%11c(c%10)C(=O)N(*)C%11=O)(C(F)(F)F)C(F)(F)F)cc9C8=O)cc7)cc6C(F)(F)F)cc5)c5ccccc5-c5ccccc54)cc3)c(C(F)(F)F)c2)cc1 | [*]c%13ccc(c%12ccc(Oc%11ccc(C%10(c7ccc(Oc6ccc(c5ccc(n4c(=O)c3ccc(C(c2ccc1c(=O)n([*])c(=O)c1c2)(C(F)(F)F)C(F)(F)F)cc3c4=O)cc5)cc6C(F)(F)F)cc7)c8ccccc8c9ccccc9%10)cc%11)c(C(F)(F)F)c%12)cc%13 | known | [24 empty] | 1.34 | 53.09 |  | 2.06 | 13.46
R1011930 | [5 empty] | FBP-ODPA polyimide |  |  | *c1ccc(-c2ccc(Oc3ccc(C4(c5ccc(Oc6ccc(-c7ccc(N8C(=O)c9ccc(Oc%10ccc%11c(c%10)C(=O)N(*)C%11=O)cc9C8=O)cc7)cc6C(F)(F)F)cc5)c5ccccc5-c5ccccc54)cc3)c(C(F)(F)F)c2)cc1 | [*]c%13ccc(c%12ccc(Oc%11ccc(C%10(c7ccc(Oc6ccc(c5ccc(n4c(=O)c3ccc(Oc2ccc1c(=O)n([*])c(=O)c1c2)cc3c4=O)cc5)cc6C(F)(F)F)cc7)c8ccccc8c9ccccc9%10)cc%11)c(C(F)(F)F)c%12)cc%13 | known | [24 empty] | 1.04 | 25.91 |  | 1.22 | 7.86
R1011931 | [5 empty] | FBP-BPADA polyimide |  |  | *c1ccc(-c2ccc(Oc3ccc(C4(c5ccc(Oc6ccc(-c7ccc(N8C(=O)c9ccc(Oc%10ccc(C(C)(C)c%11ccc(Oc%12ccc%13c(c%12)C(=O)N(*)C%13=O)cc%11)cc%10)cc9C8=O)cc7)cc6C(F)(F)F)cc5)c5ccccc5-c5ccccc54)cc3)c(C(F)(F)F)c2)cc1 | [*]c%15ccc(c%14ccc(Oc%13ccc(C%12(c9ccc(Oc8ccc(c7ccc(n6c(=O)c5ccc(Oc4ccc(C(C)(C)c3ccc(Oc2ccc1c(=O)n([*])c(=O)c1c2)cc3)cc4)cc5c6=O)cc7)cc8C(F)(F)F)cc9)c%10ccccc%10c%11ccccc%11%12)cc%13)c(C(F)(F)F)c%14)cc%15 | known | [24 empty] | 1.01 | 22.52 |  | 1.19 | 7.01
R1011932 |  |  | P433463 | poly[3',3''-bis(trifluoromethyl)-4',4''-{[(1,3,3-trimethylindane-6,1-diyl)-4,1-phenylene]dioxy}bis(biphenyl-4-amine)-alt-(benzene-1,2:4,5-tetracarboxylic dianhydride)] | poly{(1,3,5,7-tetraoxo-2,5,6,7-tetrahydro-1H,3H-benzo[1,2-c:4,5-c']dipyrrole-2,6-diyl)[3'-(trifluoromethyl)biphenyl-4,4'-diyl]oxy(1,3,3-trimethylindane-6,1-diyl)-1,4-phenyleneoxy[3-(trifluoromethyl)biphenyl-4,4'-diyl]} |  | Polyimides/thioimides, Polyoxides/ethers/acetals |  | *c1ccc(-c2ccc(Oc3ccc4c(c3)C(C)(c3ccc(Oc5ccc(-c6ccc(-n7c(=O)c8cc9c(=O)n(*)c(=O)c9cc8c7=O)cc6)cc5C(F)(F)F)cc3)CC4(C)C)c(C(F)(F)F)c2)cc1 | [*]c%10ccc(c9ccc(Oc1ccc8c(c1)C(C)(c7ccc(Oc6ccc(c5ccc(n4c(=O)c3cc2c(=O)n([*])c(=O)c2cc3c4=O)cc5)cc6C(F)(F)F)cc7)CC8(C)C)c(C(F)(F)F)c9)cc%10 | known | [7 empty] | 85 | 2.3 |  |  | 808.5 | [12 empty] | 1.52 | 44.68 |  | 2.36 | 12.22
R1011933 |  |  | P433466 | poly[3',3''-bis(trifluoromethyl)-4',4''-{[(1,3,3-trimethylindane-6,1-diyl)-4,1-phenylene]dioxy}bis(biphenyl-4-amine)-alt-5,5'-oxybis(isobenzofuran-1,3-dione)] | poly{(1,3-dioxoisoindoline-2,5-diyl)oxy(1,3-dioxoisoindoline-5,2-diyl)[3'-(trifluoromethyl)biphenyl-4,4'-diyl]oxy(1,3,3-trimethylindane-6,1-diyl)-1,4-phenyleneoxy[3-(trifluoromethyl)biphenyl-4,4'-diyl]} |  | Polyimides/thioimides, Polyoxides/ethers/acetals |  | *c1ccc(-c2ccc(Oc3ccc4c(c3)C(C)(c3ccc(Oc5ccc(-c6ccc(N7C(=O)c8ccc(Oc9ccc%10c(c9)C(=O)N(*)C%10=O)cc8C7=O)cc6)cc5C(F)(F)F)cc3)CC4(C)C)c(C(F)(F)F)c2)cc1 | [*]c%11ccc(c%10ccc(Oc1ccc9c(c1)C(C)(c8ccc(Oc7ccc(c6ccc(n5c(=O)c4ccc(Oc3ccc2c(=O)n([*])c(=O)c2c3)cc4c5=O)cc6)cc7C(F)(F)F)cc8)CC9(C)C)c(C(F)(F)F)c%10)cc%11 | known | [7 empty] | 57 | 2.2 |  |  | 787.5 | [12 empty] | 1.62 | 57.45 |  | 2.44 | 14.98
R1011934 |  |  | P433467 | poly[3',3''-bis(trifluoromethyl)-4',4''-{[(1,3,3-trimethylindane-6,1-diyl)-4,1-phenylene]dioxy}bis(biphenyl-4-amine)-alt-{4,4'-[(1-methylethane-1,1-diyl)bis(4,1-phenyleneoxy)]diphthalic anhydride}] | poly{(1,3-dioxoisoindoline-2,5-diyl)oxy-1,4-phenylene(dimethylmethylene)-1,4-phenyleneoxy(1,3-dioxoisoindoline-5,2-diyl)[3'-(trifluoromethyl)biphenyl-4,4'-diyl]oxy(1,3,3-trimethylindane-6,1-diyl)-1,4-phenyleneoxy[3-(trifluoromethyl)biphenyl-4,4'-diyl]} |  | Polyimides/thioimides, Polyoxides/ethers/acetals |  | *c1ccc(-c2ccc(Oc3ccc4c(c3)C(C)(c3ccc(Oc5ccc(-c6ccc(N7C(=O)c8ccc(Oc9ccc(C(C)(C)c%10ccc(Oc%11ccc%12c(c%11)C(=O)N(*)C%12=O)cc%10)cc9)cc8C7=O)cc6)cc5C(F)(F)F)cc3)CC4(C)C)c(C(F)(F)F)c2)cc1 | [*]c%13ccc(c%12ccc(Oc1ccc%11c(c1)C(C)(c%10ccc(Oc9ccc(c8ccc(n7c(=O)c6ccc(Oc5ccc(C(C)(C)c4ccc(Oc3ccc2c(=O)n([*])c(=O)c2c3)cc4)cc5)cc6c7=O)cc8)cc9C(F)(F)F)cc%10)CC%11(C)C)c(C(F)(F)F)c%12)cc%13 | known | [7 empty] | 51 | 2 |  |  | 784.5 | [12 empty] | 1.38 | 39.45 |  | 2.08 | 10.95
R1011935 | [5 empty] | PEI-I |  |  | *c1ccc(Oc2ccc(-c3ccc(-c4ccc(-c5ccc(Oc6ccc(N7C(=O)c8ccc(C(c9ccc%10c(c9)C(=O)N(*)C%10=O)(C(F)(F)F)C(F)(F)F)cc8C7=O)cc6)c(C(F)(F)F)c5)cc4)cc3)cc2C(F)(F)F)cc1 | [*]c%10ccc(Oc9ccc(c8ccc(c7ccc(c6ccc(Oc5ccc(n4c(=O)c3ccc(C(c2ccc1c(=O)n([*])c(=O)c1c2)(C(F)(F)F)C(F)(F)F)cc3c4=O)cc5)c(C(F)(F)F)c6)cc7)cc8)cc9C(F)(F)F)cc%10 | known | [24 empty] | 1.51 | 36.61 |  | 3.11 | 17.08
R1011936 | [5 empty] | PEI-II |  |  | *c1ccc(Oc2ccc(-c3ccc(-c4ccc(Oc5ccc(N6C(=O)c7ccc(C(c8ccc9c(c8)C(=O)N(*)C9=O)(C(F)(F)F)C(F)(F)F)cc7C6=O)cc5)c(C(F)(F)F)c4)cc3)cc2C(F)(F)F)cc1 | [*]c9ccc(Oc8ccc(c7ccc(c6ccc(Oc5ccc(n4c(=O)c3ccc(C(c2ccc1c(=O)n([*])c(=O)c1c2)(C(F)(F)F)C(F)(F)F)cc3c4=O)cc5)c(C(F)(F)F)c6)cc7)cc8C(F)(F)F)cc9 | known | [24 empty] | 1.19 | 33.12 |  | 2.87 | 15.17
R1011937 | [5 empty] | PEI-III |  |  | *c1ccc(Oc2ccc(-c3cccc(-c4ccc(Oc5ccc(N6C(=O)c7ccc(C(c8ccc9c(c8)C(=O)N(*)C9=O)(C(F)(F)F)C(F)(F)F)cc7C6=O)cc5)c(C(F)(F)F)c4)n3)cc2C(F)(F)F)cc1 | [*]c9ccc(Oc8ccc(c7cccc(c6ccc(Oc5ccc(n4c(=O)c3ccc(C(c2ccc1c(=O)n([*])c(=O)c1c2)(C(F)(F)F)C(F)(F)F)cc3c4=O)cc5)c(C(F)(F)F)c6)n7)cc8C(F)(F)F)cc9 | known | [24 empty] | 1.95 | 51.92 |  | 1.91 | 12.15
R1011938 | [5 empty] | PEI-IV |  |  | *c1ccc(Oc2ccc(-c3ccc(-c4ccc(Oc5ccc(N6C(=O)c7ccc(C(c8ccc9c(c8)C(=O)N(*)C9=O)(C(F)(F)F)C(F)(F)F)cc7C6=O)cc5)c(C(F)(F)F)c4)s3)cc2C(F)(F)F)cc1 | [*]c9ccc(Oc8ccc(c7ccc(c6ccc(Oc5ccc(n4c(=O)c3ccc(C(c2ccc1c(=O)n([*])c(=O)c1c2)(C(F)(F)F)C(F)(F)F)cc3c4=O)cc5)c(C(F)(F)F)c6)s7)cc8C(F)(F)F)cc9 | known | [24 empty] | 1.68 | 45.31 |  | 1.78 | 11.65
R1011939 |  |  | P320025 | poly{4-[(trimethylsilyl)methyl]styrene} | poly(1-{4-[(trimethylsilyl)methyl]phenyl}ethylene) |  | Polystyrenes, Polyvinyls |  | *CC(*)c1ccc(C[Si](C)(C)C)cc1 | [*]CC([*])c1ccc(C[Si](C)(C)C)cc1 | known | [10 empty] | 355 | [13 empty] | 7.8 | 56 | 46 | 45 | 14 | 54
R1011940 | [5 empty] | Poly(?-trifluoropropyldimethylsilyl styrene) |  |  | *CC(*)c1ccc([Si](C)(C)CCC(F)(F)F)cc1 | [*]CC([*])c1ccc([Si](C)(C)CCC(F)(F)F)cc1 | known | [24 empty] | 22 | 284 | 95 | 11.8 | 38.1 | 109
R1011941 |  |  | P330084 | polyvinyldimethylphenylsilane | poly[1-(dimethylphenylsilyl)ethylene] |  | Polyvinyls |  | *CC(*)[Si](C)(C)c1ccccc1 | [*]CC([*])[Si](C)(C)c1ccccc1 | known | [25 empty] | 12.3 |  | 0.45 | 2.47
R1011942 | [5 empty] | Polyaryl ether 12F-BisF |  |  | *Oc1ccc(Cc2ccc(Oc3c(F)c(F)c(COC(c4ccc(C(OCc5c(F)c(F)c(*)c(F)c5F)(C(F)(F)F)C(F)(F)F)cc4)(C(F)(F)F)C(F)(F)F)c(F)c3F)cc2)cc1 | [*]Oc5ccc(Cc4ccc(Oc3c(F)c(F)c(COC(c2ccc(C(OCc1c(F)c(F)c([*])c(F)c1F)(C(F)(F)F)C(F)(F)F)cc2)(C(F)(F)F)C(F)(F)F)c(F)c3F)cc4)cc5 | known | [24 empty] | 0.33 | 7.6 | 33 | 0.55 | 2.3 | 18
R1011943 | [5 empty] | Polyaryl ether 12F-BisA |  |  | *Oc1ccc(C(C)(C)c2ccc(Oc3c(F)c(F)c(COC(c4ccc(C(OCc5c(F)c(F)c(*)c(F)c5F)(C(F)(F)F)C(F)(F)F)cc4)(C(F)(F)F)C(F)(F)F)c(F)c3F)cc2)cc1 | [*]Oc5ccc(C(C)(C)c4ccc(Oc3c(F)c(F)c(COC(c2ccc(C(OCc1c(F)c(F)c([*])c(F)c1F)(C(F)(F)F)C(F)(F)F)cc2)(C(F)(F)F)C(F)(F)F)c(F)c3F)cc4)cc5 | known | [24 empty] | 0.32 | 6.4 | 30 | 0.48 | 2.1 | 17
R1011944 | [5 empty] | Polyaryl ether 12F-BisAF |  |  | *Oc1ccc(C(c2ccc(Oc3c(F)c(F)c(COC(c4ccc(C(OCc5c(F)c(F)c(*)c(F)c5F)(C(F)(F)F)C(F)(F)F)cc4)(C(F)(F)F)C(F)(F)F)c(F)c3F)cc2)(C(F)(F)F)C(F)(F)F)cc1 | [*]Oc5ccc(C(c4ccc(Oc3c(F)c(F)c(COC(c2ccc(C(OCc1c(F)c(F)c([*])c(F)c1F)(C(F)(F)F)C(F)(F)F)cc2)(C(F)(F)F)C(F)(F)F)c(F)c3F)cc4)(C(F)(F)F)C(F)(F)F)cc5 | known | [24 empty] | 0.55 | 12 | 51 | 0.9 | 3.8 | 28
R1011945 | [5 empty] | Polyaryl ether 12F-SDL |  |  | *Oc1ccc(N2C(=O)CCC23CCC(=O)N3c2ccc(Oc3c(F)c(F)c(COC(c4cccc(C(OCc5c(F)c(F)c(*)c(F)c5F)(C(F)(F)F)C(F)(F)F)c4)(C(F)(F)F)C(F)(F)F)c(F)c3F)cc2)cc1 | [*]Oc7ccc(N1C(=O)CCC12CCC(=O)N2c6ccc(Oc5c(F)c(F)c(COC(c4cccc(C(OCc3c(F)c(F)c([*])c(F)c3F)(C(F)(F)F)C(F)(F)F)c4)(C(F)(F)F)C(F)(F)F)c(F)c5F)cc6)cc7 | known | [24 empty] | 0.25 | 7.1 | 35 | 0.46 | 2.2 | 21
R1011946 | [5 empty] | Poly(aryl ether ketone) DMPEK-C |  |  | *Oc1ccc(C2(c3ccc(Oc4ccc(C(=O)c5ccc(*)cc5)cc4)c(C)c3)OC(=O)c3ccccc32)cc1C | [*]Oc6ccc(C5(c3ccc(Oc2ccc(C(=O)c1ccc([*])cc1)cc2)c(C)c3)OC(=O)c4ccccc45)cc6C | known | [24 empty] | 0.0701 | 2.6 |  | 0.0978 | 0.87 | 10.3
R1011947 | [5 empty] | Poly(aryl ether ketone) IMPEK-C |  |  | *Oc1cc(C)c(C2(c3cc(C(C)C)c(Oc4ccc(C(=O)c5ccc(*)cc5)cc4)cc3C)OC(=O)c3ccccc32)cc1C(C)C | [*]Oc6cc(C)c(C5(c3cc(C(C)C)c(Oc2ccc(C(=O)c1ccc([*])cc1)cc2)cc3C)OC(=O)c4ccccc45)cc6C(C)C | known | [24 empty] | 1.09 | 19.3 |  | 0.933 | 4.85 | 42.5
R1011948 | [5 empty] | 3H-PEEK poly(aryl ether ketone) |  |  | *Oc1ccc(Oc2ccc(C(=O)c3ccc(*)cc3)cc2)c(-c2cccc(C)c2)c1 | [*]Oc4ccc(Oc2ccc(C(=O)c1ccc([*])cc1)cc2)c(c3cccc(C)c3)c4 | known | [24 empty] | 0.024 | 1 |  | 0.029 | 0.2 | 3.8
R1011949 | [5 empty] | 3H-PEN poly(aryl ether) |  |  | *Oc1ccc(Oc2cccc(*)c2C#N)c(-c2cccc(C)c2)c1 | [*]Oc3ccc(Oc1cccc([*])c1C#N)c(c2cccc(C)c2)c3 | known | [24 empty] | 0.05 | 1.9 |  | 0.07 | 0.45 | 6.8
R1011950 | [5 empty] | 3F-PEN poly(aryl ether) |  |  | *Oc1ccc(Oc2cccc(*)c2C#N)c(-c2cccc(C(F)(F)F)c2)c1 | [*]Oc3ccc(Oc1cccc([*])c1C#N)c(c2cccc(C(F)(F)F)c2)c3 | known | [24 empty] | 0.09 | 3.7 |  | 0.15 | 0.87 | 9.3
R1011951 | [5 empty] | 6F-PEN poly(aryl ether) |  |  | *Oc1ccc(Oc2cccc(*)c2C#N)c(-c2cc(C(F)(F)F)cc(C(F)(F)F)c2)c1 | [*]Oc3ccc(Oc1cccc([*])c1C#N)c(c2cc(C(F)(F)F)cc(C(F)(F)F)c2)c3 | known | [24 empty] | 0.83 | 19 |  | 1.12 | 6.6 | 35
R1011952 | [5 empty] | Poly(di-n-butoxyphosphazene) |  |  | *N=P(*)(OCCC)OCCCC | [*]N=P([*])(OCCC)OCCCC | known | [24 empty] | 196 | 647 | 84.7 | 55.9 | 128 | 170
R1011953 | [5 empty] | Poly(diisobutoxyphosphazene) |  |  | *N=P(*)(OCC(C)C)OC(C)C | [*]N=P([*])(OCC(C)C)OC(C)C | known | [24 empty] | 98.7 | 395 | 67.1 | 31.7 | 86.6 | 167
R1011954 | [5 empty] | Poly(di-sec-butoxyphosphazene) |  |  | *N=P(*)(OCC(C)CC)OC(C)CC | [*]N=P([*])(OCC(C)CC)OC(C)CC | known | [24 empty] | 39.1 | 177 | 106 | 13.4 | 40.7 | 95
R1011955 | [5 empty] | Poly(di-neopentyloxyphosphazene) |  |  | *N=P(*)(OCC(C)(C)C)OC(C)(C)C | [*]N=P([*])(OCC(C)(C)C)OC(C)(C)C | known | [24 empty] | 7.51 | 48.7 | 60.2 | 3.46 | 15.4 | 65.7
R1011956 | [5 empty] | Polyphosphazene 8 |  |  | *N=P(N=P(*)(Oc1ccccc1)Oc1ccc([Si](C)(C)C)cc1)(Oc1ccc(Br)cc1)Oc1ccc([Si](C)(C)C)cc1 | [*]N=P(N=P([*])(Oc1ccccc1)Oc2ccc([Si](C)(C)C)cc2)(Oc3ccc(Br)cc3)Oc4ccc([Si](C)(C)C)cc4 | known | [24 empty] | 23.3 | 11.6 | 61.8 | 9.4 | 30.7
R1011957 | [5 empty] | Polyphosphazene 9 |  |  | *N=P(N=P(*)(Oc1ccccc1)Oc1ccc([Si](C)(C)c2ccccc2)cc1)(Oc1ccc(Br)cc1)Oc1ccc([Si](C)(C)c2ccccc2)cc1 | [*]N=P(N=P([*])(Oc1ccccc1)Oc3ccc([Si](C)(C)c2ccccc2)cc3)(Oc4ccc(Br)cc4)Oc6ccc([Si](C)(C)c5ccccc5)cc6 | known | [24 empty] | 5.8 | 44.8 | 20.7 | 2.2 | 7.8
R1011958 | [5 empty] | Polyphosphazene 10 |  |  | *N=P(N=P(*)(Oc1ccccc1)Oc1ccc([Si](C)(c2ccccc2)c2ccccc2)cc1)(Oc1ccc(Br)cc1)Oc1ccc([Si](C)(c2ccccc2)c2ccccc2)cc1 | [*]N=P(N=P([*])(Oc1ccccc1)Oc4ccc([Si](C)(c2ccccc2)c3ccccc3)cc4)(Oc5ccc(Br)cc5)Oc8ccc([Si](C)(c6ccccc6)c7ccccc7)cc8 | known | [24 empty] | 0.43 | 5.6 | 10.5 | 0.31 | 1.3
R1011959 | [5 empty] | Teflon AF 2400 |  |  | *C(F)(F)C(F)(F)CC1(F)OC(C(F)(F)F)(C(F)(F)F)OC1(*)F | [*]C(F)(F)C(F)(F)CC1(F)OC(C(F)(F)F)(C(F)(F)F)OC1([*])F | known | [24 empty] | 390 | 2200 |  | 480 | 960 | 2090
R1011960 | [5 empty] | Hyflon AD80 |  |  | *C(F)(F)C(F)(F)CC1(F)OC(F)(F)OC1(*)OC(F)(F)F | [*]C(F)(F)C(F)(F)CC1(F)OC(F)(F)OC1([*])OC(F)(F)F | known | [24 empty] | 12 | 150 | 430 | 24 | 67 | 210
R1011961 | [5 empty] | Cytop |  |  | *C(F)(F)C1(F)OC(F)(F)C(F)(F)C(F)(C(*)(F)F)C1(F)F | [*]C(F)(F)C1(F)OC(F)(F)C(F)(F)C(F)(C([*])(F)F)C1(F)F | known | [24 empty] | 2 | 35 | 170 | 5 | 16 | 59
R1011962 |  |  | P170074 | poly(2,4,6-triethyl-2,4,6-trimethylcyclotrisiloxane) | poly(methyl ethyl siloxane) poly{oxy[(ethyl)(methyl)silanediyl]} |  | Polysiloxanes/silanes |  | *O[Si](*)(C)CC | [*]O[Si]([*])(C)CC | known | [27 empty] | 160 | 351
R1011963 |  |  | P170071 | poly(2,4,6-trimethyl-2,4,6-tripropylcyclotrisiloxane) | poly(methyl propyl siloxane) poly{oxy[(methyl)(propyl)silanediyl]} |  | Polysiloxanes/silanes |  | *O[Si](*)(C)CCC | [*]O[Si]([*])(C)CCC | known | [27 empty] | 182 | 405
R1011964 |  |  | P174328 | poly(2,4,6-trihexyl-2,4,6-trimethylcyclotrisiloxane) | poly(hexylmethylsiloxane) poly[oxy(hexylmethylsilanediyl)] | poly(oxyhexylmethylsilylene) | Polysiloxanes/silanes |  | *O[Si](*)(C)CCCCCC | [*]O[Si]([*])(C)CCCCCC | known | [27 empty] | 103 | 236
R1011965 |  |  | P170072 |  | poly(methyl octyl siloxane) poly{oxy[(methyl)(octyl)silanediyl]} |  | Polysiloxanes/silanes |  | *O[Si](*)(C)CCCCCCCC | [*]O[Si]([*])(C)CCCCCCCC | known | [27 empty] | 88.3 | 202
R1011966 | [5 empty] | Polysulfone |  |  | *Oc1ccc(C(C)(C)c2ccc(Oc3ccc(S(=O)(=O)c4ccc(O*)cc4)cc3)cc2)cc1 | [*]Oc4ccc(C(C)(C)c3ccc(Oc2ccc(S(=O)(=O)c1ccc(O[*])cc1)cc2)cc3)cc4 | known | [24 empty] | 0.28 | 6.7 |  | 0.25 | 1.4 | 14
R1011967 | [5 empty] | Polysulfone |  |  | *Oc1ccc(C(C)(C)c2ccc(Oc3ccc(S(=C)(=C)c4ccc(*)cc4)cc3)cc2)cc1 | [*]Oc4ccc(C(C)(C)c3ccc(Oc2ccc(S(=C)(=C)c1ccc([*])cc1)cc2)cc3)cc4 | known | [24 empty] | 0.18 | 4.7 | 11
R1011968 | [5 empty] | PSF |  |  | *Oc1ccc(C(C)(C)c2ccc(Oc3ccc(S(=O)(=O)c4ccc(*)cc4)cc3)c(Br)c2)cc1Br | [*]Oc4ccc(C(C)(C)c3ccc(Oc2ccc(S(=O)(=O)c1ccc([*])cc1)cc2)c(Br)c3)cc4Br | known | [25 empty] | 6.3 | 11 | 0.19 | 1.1
R1011969 | [5 empty] | Nylon 6,6 |  |  | *NCCCCCC(=O)CCCCCC(*)=O | [*]NCCCCCC(=O)CCCCCC([*])=O | known | [25 empty] | 0.17 |  |  | 0.034
R1011970 | [5 empty] | APA3 aromatic polyamide |  |  | *Nc1c(C)cc(C(C)(C)c2cc(C)c(NC(=O)c3ccc(Oc4cc(C(C)(C)C)c(Oc5ccc(C(*)=O)cc5)cc4C(C)(C)C)cc3)c(C)c2)cc1C | [*]Nc5c(C)cc(C(C)(C)c4cc(C)c(NC(=O)c3ccc(Oc2cc(C(C)(C)C)c(Oc1ccc(C([*])=O)cc1)cc2C(C)(C)C)cc3)c(C)c4)cc5C | known | [24 empty] | 2.24 | 43 | 60 | 1.73 | 9.38
R1011971 | [5 empty] | APA4 aromatic polyamide |  |  | *Nc1c(C)cc(Cc2cc(C)c(NC(=O)c3ccc(Oc4cc(C(C)(C)C)c(Oc5ccc(C(*)=O)cc5)cc4C(C)(C)C)cc3)c(C(C)C)c2)cc1C(C)C | [*]Nc5c(C)cc(Cc4cc(C)c(NC(=O)c3ccc(Oc2cc(C(C)(C)C)c(Oc1ccc(C([*])=O)cc1)cc2C(C)(C)C)cc3)c(C(C)C)c4)cc5C(C)C | known | [24 empty] | 1.21 | 27 | 49 | 1.18 | 6.47
R1011972 | [5 empty] | Poly(bromo-p-xylylene) |  |  | *Cc1ccc(C*)c(Br)c1 | [*]Cc1ccc(C[*])c(Br)c1 | known | [25 empty] | 0.036 |  | 0.00061 | 0.0241 | 0.452
R1011973 | [5 empty] | Poly(dichloro-p-xylylene) |  |  | *Cc1cc(Cl)c(C*)c(Cl)c1 | [*]Cc1cc(Cl)c(C[*])c(Cl)c1 | known | [25 empty] | 0.783 |  | 0.0271 | 0.181
R1011974 | [5 empty] | Poly(cyano-p-xylylene) |  |  | *Cc1ccc(C*)c(C#N)c1 | [*]Cc1ccc(C[*])c(C#N)c1 | known | [25 empty] | 0.301 |  |  | 0.0904 | 1.78
R1011975 | [5 empty] | Poly(ethyl-p-xylylene) |  |  | *Cc1ccc(C*)c(CC)c1 | [*]Cc1ccc(C[*])c(CC)c1 | known | [25 empty] | 1.89 |  | 0.0904 | 0.5 | 4.31
R1011976 | [5 empty] | PIM-PI-1 |  |  | *c1c(C)c(C)c(-n2c(=O)c3cc4oc5cc6c(cc5oc4cc3c2=O)C2(CC(C)(C)c3cc4oc5cc7c(=O)n(*)c(=O)c7cc5oc4cc32)CC6(C)C)c(C)c1C | [*]c%11c(C)c(C)c(n4c(=O)c3cc2oc1cc%10c(cc1oc2cc3c4=O)C9(CC(C)(C)c8cc7oc6cc5c(=O)n([*])c(=O)c5cc6oc7cc89)CC%10(C)C)c(C)c%11C | known | [24 empty] | 77 | 1100 | 260 | 47 | 150 | 530
R1011977 | [5 empty] | PIM-PI-2 |  |  | *c1cc(C(c2ccc(C)c(-n3c(=O)c4cc5oc6cc7c(cc6oc5cc4c3=O)C3(CC(C)(C)c4cc5oc6cc8c(=O)n(*)c(=O)c8cc6oc5cc43)CC7(C)C)c2)(C(F)(F)F)C(F)(F)F)ccc1C | [*]c%12cc(C(c%11ccc(C)c(n4c(=O)c3cc2oc1cc%10c(cc1oc2cc3c4=O)C9(CC(C)(C)c8cc7oc6cc5c(=O)n([*])c(=O)c5cc6oc7cc89)CC%10(C)C)c%11)(C(F)(F)F)C(F)(F)F)ccc%12C | known | [24 empty] | 9 | 210 | 160 | 9 | 39 | 220
R1011978 | [5 empty] | PIM-PI-3 |  |  | *c1ccc(C(c2ccc(-n3c(=O)c4cc5oc6cc7c(cc6oc5cc4c3=O)C3(CC(C)(C)c4cc5oc6cc8c(=O)n(*)c(=O)c8cc6oc5cc43)CC7(C)C)cc2)(C(F)(F)F)C(F)(F)F)cc1 | [*]c%12ccc(C(c%11ccc(n4c(=O)c3cc2oc1cc%10c(cc1oc2cc3c4=O)C9(CC(C)(C)c8cc7oc6cc5c(=O)n([*])c(=O)c5cc6oc7cc89)CC%10(C)C)cc%11)(C(F)(F)F)C(F)(F)F)cc%12 | known | [24 empty] | 27 | 520 | 190 | 23 | 85 | 360
R1011979 | [5 empty] | PIM-PI-4 |  |  | *c1ccc(-c2ccc(-n3c(=O)c4cc5oc6cc7c(cc6oc5cc4c3=O)C3(CC(C)(C)c4cc5oc6cc8c(=O)n(*)c(=O)c8cc6oc5cc43)CC7(C)C)cc2C(F)(F)F)c(C(F)(F)F)c1 | [*]c%12ccc(c%11ccc(n4c(=O)c3cc2oc1cc%10c(cc1oc2cc3c4=O)C9(CC(C)(C)c8cc7oc6cc5c(=O)n([*])c(=O)c5cc6oc7cc89)CC%10(C)C)cc%11C(F)(F)F)c(C(F)(F)F)c%12 | known | [24 empty] | 20 | 420 | 205 | 16 | 64 | 300
R1011980 | [5 empty] | PIM-PI-8i |  |  | *c1c(C)ccc2c(-c3cc(C)c(-n4c(=O)c5cc6oc7cc8c(cc7oc6cc5c4=O)C4(CC(C)(C)c5cc6oc7cc9c(=O)n(*)c(=O)c9cc7oc6cc54)CC8(C)C)c4ccccc34)cccc12 | [*]c%13c(C)ccc%14c(c%11cc(C)c(n4c(=O)c3cc2oc1cc%10c(cc1oc2cc3c4=O)C9(CC(C)(C)c8cc7oc6cc5c(=O)n([*])c(=O)c5cc6oc7cc89)CC%10(C)C)c%12ccccc%11%12)cccc%13%14 | known | [24 empty] | 260 | 3700 | 660 | 160 | 545 | 1600
R1011981 | [5 empty] | DBPBI-I polybenzimidazole |  |  | *c1cccc(-c2nc3ccc(-c4ccc5c(c4)nc(*)n5CCCC)cc3n2CCCC)c1 | [*]c5cccc(c4nc3ccc(c1ccc2c(c1)nc([*])n2CCCC)cc3n4CCCC)c5 | known | [26 empty] | 6.63
R1011982 | [5 empty] | DSPBI-I polybenzimidazole |  |  | *c1cccc(-c2nc3ccc(-c4ccc5c(c4)nc(*)n5C[Si](C)(C)C)cc3n2C[Si](C)(C)C)c1 | [*]c5cccc(c4nc3ccc(c1ccc2c(c1)nc([*])n2C[Si](C)(C)C)cc3n4C[Si](C)(C)C)c5 | known | [26 empty] | 6.43
R1011983 | [5 empty] | DBzPBI-I polybenzimidazole |  |  | *c1cccc(-c2nc3ccc(-c4ccc5c(c4)nc(*)n5Cc4ccc(C(C)(C)C)cc4)cc3n2Cc2ccc(C(C)(C)C)cc2)c1 | [*]c7cccc(c5nc4ccc(c1ccc2c(c1)nc([*])n2Cc3ccc(C(C)(C)C)cc3)cc4n5Cc6ccc(C(C)(C)C)cc6)c7 | known | [26 empty] | 17.96
R1011984 | [5 empty] | DMPBI-BuI polybenzimidazole |  |  | *c1cc(-c2nc3ccc(-c4ccc5c(c4)nc(*)n5C)cc3n2C)cc(C(C)(C)C)c1 | [*]c5cc(c4nc3ccc(c1ccc2c(c1)nc([*])n2C)cc3n4C)cc(C(C)(C)C)c5 | known | [26 empty] | 11.76
R1011985 | [5 empty] | DBPBI-BuI polybenzimidazole |  |  | *c1cc(-c2nc3ccc(-c4ccc5c(c4)nc(*)n5CCCC)cc3n2CCCC)cc(C(C)(C)C)c1 | [*]c5cc(c4nc3ccc(c1ccc2c(c1)nc([*])n2CCCC)cc3n4CCCC)cc(C(C)(C)C)c5 | known | [26 empty] | 21.26
R1011986 | [5 empty] | DSPBI-BuI polybenzimidazole |  |  | *c1cc(-c2nc3ccc(-c4ccc5c(c4)nc(*)n5C[Si](C)(C)C)cc3n2C[Si](C)(C)C)cc(C(C)(C)C)c1 | [*]c5cc(c4nc3ccc(c1ccc2c(c1)nc([*])n2C[Si](C)(C)C)cc3n4C[Si](C)(C)C)cc(C(C)(C)C)c5 | known | [26 empty] | 26.64
R1011987 | [5 empty] | DBzPBI-BuI polybenzimidazole |  |  | *c1cc(-c2nc3ccc(-c4ccc5c(c4)nc(*)n5Cc4ccc(C(C)(C)C)cc4)cc3n2Cc2ccc(C(C)(C)C)cc2)cc(C(C)(C)C)c1 | [*]c7cc(c5nc4ccc(c1ccc2c(c1)nc([*])n2Cc3ccc(C(C)(C)C)cc3)cc4n5Cc6ccc(C(C)(C)C)cc6)cc(C(C)(C)C)c7 | known | [26 empty] | 38.28
R1011988 | [5 empty] | Poly(1,2,4-triazole) 2 |  |  | *c1ccc(-c2nnc(-c3cccc(-c4nnc(*)n4-c4ccc(F)cc4)c3)n2-c2ccccc2)cc1 | [*]c6ccc(c4nnc(c3cccc(c1nnc([*])n1c2ccc(F)cc2)c3)n4c5ccccc5)cc6 | known | [24 empty] | 0.0673 | 3.3 |  | 0.1 | 0.59
R1011989 | [5 empty] | Poly(1,2,4-triazole) 4 |  |  | *c1ccc(-c2nnc(-c3cccc(-c4nnc(*)n4-c4ccc(C)cc4)c3)n2-c2ccccc2)cc1 | [*]c6ccc(c4nnc(c3cccc(c1nnc([*])n1c2ccc(C)cc2)c3)n4c5ccccc5)cc6 | known | [24 empty] | 0.202 | 10.1 |  | 0.23 | 1.46
R1011990 |  |  | P030198 | poly[1-(trimethylsilyl)prop-1-yne] | poly[1-methyl-2-(trimethylsilyl)ethene-1,2-diyl] |  | Polyvinyls |  | *C(C)=C(*)[Si](C)(C)C | [*]C(C)=C([*])[Si](C)(C)C | known | [7 empty] | 40 | 0.63 |  |  | 603 | 1.05 | [11 empty] | 4200 | 18000 | 4100 | 2000 | 4000 | 6900
R1011991 | [5 empty] | Poly[1-(n-butylthio)-1-propyne] |  |  | *C(C)=C(*)SCCCC | [*]C(C)=C([*])SCCCC | known | [24 empty] | 89 | 160 | 58 | 18 | 79 | 69
R1011992 | [5 empty] | Poly[1-(n-octylthio)-1-propyne] |  |  | *C(C)=C(*)SCCCCCCCC | [*]C(C)=C([*])SCCCCCCCC | known | [24 empty] | 48 | 180 | 57 | 19 | 50 | 91
R1011993 | [5 empty] | Polyacetylene 2c |  |  | *C(=C(*)c1ccc(C(C)(C)C)cc1)c1ccc(O[Si](C)(C)C(C)(C)C)cc1 | [*]C(=C([*])c1ccc(C(C)(C)C)cc1)c2ccc(O[Si](C)(C)C(C)(C)C)cc2 | known | [24 empty] | 540 | 2300 | 530 | 210 | 470 | 1000
R1011994 | [5 empty] | Polyacetylene 2d |  |  | *C(=C(*)c1cccc(O[Si](C)(C)C(C)(C)C)c1)c1ccc(C(C)(C)C)cc1 | [*]C(=C([*])c1cccc(O[Si](C)(C)C(C)(C)C)c1)c2ccc(C(C)(C)C)cc2 | known | [24 empty] | 3300 | 7200 | 1600 | 1300 | 2100 | 3900
R1011995 | [5 empty] | Polyacetylene 2f |  |  | *C(=C(*)c1cccc(O[Si](C)(C)C(C)(C)C)c1)c1ccc([Si](C)(C)C)cc1 | [*]C(=C([*])c1cccc(O[Si](C)(C)C(C)(C)C)c1)c2ccc([Si](C)(C)C)cc2 | known | [24 empty] | 1100 | 2900 | 840 | 430 | 810 | 1600
R1011996 | [5 empty] | Polyacetylene 3c |  |  | *C(=C(*)c1ccc(C(C)(C)C)cc1)c1ccc(O)cc1 | [*]C(=C([*])c1ccc(C(C)(C)C)cc1)c2ccc(O)cc2 | known | [24 empty] | 46 | 530 | 190 | 23 | 82 | 340
R1011997 | [5 empty] | Polyacetylene 3d |  |  | *C(=C(*)c1cccc(O)c1)c1ccc(C(C)(C)C)cc1 | [*]C(=C([*])c1cccc(O)c1)c2ccc(C(C)(C)C)cc2 | known | [24 empty] | 490 | 3000 | 810 | 210 | 580 | 1700
R1011998 | [5 empty] | Fluorenyl-poly(diarylacetylene) 2a |  |  | *C(=C(*)c1ccc2c(c1)C(C)(C)c1ccccc1-2)c1ccccc1 | [*]C(=C([*])c3ccc2c1ccccc1C(C)(C)c2c3)c4ccccc4 | known | [24 empty] | 9100 | 17000 | 3200 | 3300 | 4800 | 8100
R1011999 | [5 empty] | Fluorenyl-poly(diarylacetylene) 2b |  |  | *C(=C(*)c1ccc2c(c1)C(C)(C)c1ccccc1-2)c1ccc(F)cc1 | [*]C(=C([*])c3ccc2c1ccccc1C(C)(C)c2c3)c4ccc(F)cc4 | known | [24 empty] | 11000 | 21000 | 4600 | 4700 | 6200 | 11000
R1012000 | [5 empty] | Fluorenyl-poly(diarylacetylene) 2c |  |  | *C(=C(*)c1ccc2c(c1)C(C)(C)c1ccccc1-2)c1cccc(F)c1 | [*]C(=C([*])c3ccc2c1ccccc1C(C)(C)c2c3)c4cccc(F)c4 | known | [24 empty] | 11000 | 18000 | 4100 | 4200 | 5900 | 9900
R1012001 | [5 empty] | Fluorenyl-poly(diarylacetylene) 2d |  |  | *C(=C(*)c1ccc2c(c1)C(C)(C)c1ccccc1-2)c1ccc(F)c(F)c1 | [*]C(=C([*])c3ccc2c1ccccc1C(C)(C)c2c3)c4ccc(F)c(F)c4 | known | [24 empty] | 12000 | 26000 | 5000 | 5100 | 6600 | 11000
R1012002 | [5 empty] | Fluorenyl-poly(diarylacetylene) 2e |  |  | *C(=C(*)c1ccc2c(c1)C(C)(C)c1ccccc1-2)c1cc(F)cc(F)c1 | [*]C(=C([*])c1cc(F)cc(F)c1)c4ccc3c2ccccc2C(C)(C)c3c4 | known | [24 empty] | 4200 | 9200 | 2100 | 1700 | 2700 | 5000
R1012003 | [5 empty] | Fluorenyl-poly(diarylacetylene) 2f |  |  | *C(=C(*)c1ccc2c(c1)C(C)(C)c1ccccc1-2)c1ccc(Br)cc1 | [*]C(=C([*])c3ccc2c1ccccc1C(C)(C)c2c3)c4ccc(Br)cc4 | known | [24 empty] | 9300 | 17000 | 3400 | 3500 | 5000 | 8700
R1012004 | [5 empty] | Fluorenyl-poly(diarylacetylene) 2h |  |  | *C(=C(*)c1ccc2c(c1)C(C)(C)c1ccccc1-2)c1ccc([Si](C)(C)C)cc1 | [*]C(=C([*])c3ccc2c1ccccc1C(C)(C)c2c3)c4ccc([Si](C)(C)C)cc4 | known | [24 empty] | 550 | 1900 | 520 | 210 | 470 | 1100
R1012005 | [5 empty] | Fluorenyl-poly(diarylacetylene) 2i |  |  | *C(=C(*)c1ccc2c(c1)C(C)(C)c1cc(Br)ccc1-2)c1ccccc1 | [*]C(=C([*])c3ccc2c1ccc(Br)cc1C(C)(C)c2c3)c4ccccc4 | known | [24 empty] | 3000 | 8000 | 1500 | 1100 | 2000 | 3700
R1012006 | [5 empty] | Fluorenyl-poly(diarylacetylene) 2j |  |  | *C(=C(*)c1ccc2c(c1)C(C)(C)c1cc([Si](C)(C)C)ccc1-2)c1ccccc1 | [*]C(=C([*])c3ccc2c1ccc([Si](C)(C)C)cc1C(C)(C)c2c3)c4ccccc4 | known | [24 empty] | 10000 | 18000 | 3400 | 3400 | 5400 | 8500
R1012007 | [5 empty] | Fluorenyl-poly(diarylacetylene) 2k |  |  | *C(=C(*)c1ccc2c(c1)C1(CC1)c1ccccc1-2)c1ccccc1 | [*]C(=C([*])c4ccc3c1ccccc1C2(CC2)c3c4)c5ccccc5 | known | [24 empty] | 810 | 3200 | 600 | 400 | 660 | 1400
R1012008 | [5 empty] | Fluorenyl-poly(diarylacetylene) 2l |  |  | *C(=C(*)c1ccc2c(c1)C1(CC1)c1ccccc1-2)c1ccc([Si](C)(C)C)cc1 | [*]C(=C([*])c4ccc3c1ccccc1C2(CC2)c3c4)c5ccc([Si](C)(C)C)cc5 | known | [24 empty] | 1500 | 4100 | 840 | 540 | 1000 | 1900
R1012009 | [5 empty] | Poly(diphenyl acetylene) 2a |  |  | *C(=C(*)c1ccc([Si](C)(C)CCCCCCCC)cc1)c1ccccc1 | [*]C(=C([*])c1ccc([Si](C)(C)CCCCCCCC)cc1)c2ccccc2 | known | [25 empty] | 170 |  | 11 | 34
R1012010 | [5 empty] | Poly(diphenyl acetylene) 2b |  |  | *C(=C(*)c1ccc([Si](C)(C)CCCCCCCC)cc1)c1ccc(C(C)C)cc1 | [*]C(=C([*])c1ccc([Si](C)(C)CCCCCCCC)cc1)c2ccc(C(C)C)cc2 | known | [25 empty] | 120 |  | 9.1 | 29
R1012011 | [5 empty] | Poly(diphenyl acetylene) 2c |  |  | *C(=C(*)c1ccc([Si](C)(C)CCCCCCCC)cc1)c1ccc(C(C)(C)C)cc1 | [*]C(=C([*])c1ccc([Si](C)(C)CCCCCCCC)cc1)c2ccc(C(C)(C)C)cc2 | known | [25 empty] | 100 |  | 7.5 | 26
R1012012 | [5 empty] | Poly(diphenyl acetylene) 2d |  |  | *C(=C(*)c1ccc([Si](C)(C)CCCCCCCC)cc1)c1ccc(CCCC)cc1 | [*]C(=C([*])c1ccc([Si](C)(C)CCCCCCCC)cc1)c2ccc(CCCC)cc2 | known | [25 empty] | 110 |  | 7.9 | 25
R1012013 | [5 empty] | Poly(diphenyl acetylene) 3b desilylated |  |  | *C(=C(*)c1ccc(C(C)C)cc1)c1ccccc1 | [*]C(=C([*])c1ccc(C(C)C)cc1)c2ccccc2 | known | [25 empty] | 1100 |  | 150 | 300
R1012014 | [5 empty] | Poly(2-undecyne) |  |  | *C(C)=C(*)CCCCCCCC | [*]C(C)=C([*])CCCCCCCC | known | [24 empty] | 83 | 290 |  | 29 | 71 | 140
R1012015 | [5 empty] | TADATO-TMBZ PI |  |  | *c1ccc(-c2ccc(N3C(=O)c4cc5c(cc4C3=O)S(=O)(=O)c3cc4c(cc3S5(=O)=O)C(=O)N(*)C4=O)cc2C(F)(F)F)c(C(F)(F)F)c1 | [*]c7ccc(c6ccc(n2c(=O)c1cc5c(cc1c2=O)S(=O)(=O)c4cc3c(=O)n([*])c(=O)c3cc4S5(=O)=O)cc6C(F)(F)F)c(C(F)(F)F)c7 | known | [24 empty] | 1.21 | 39 |  | 1.33 | 6.6 | 58
R1012016 | [5 empty] | DSDA-DDBT PI |  |  | *Cc1cc2c(cc1C)-c1cc(C)c(N3C(=O)c4ccc(S(=O)(=O)c5ccc6c(c5)C(=O)N(*)C6=O)cc4C3=O)cc1S2(=O)=O | [*]Cc1cc7c(cc1C)c6cc(C)c(n5c(=O)c4ccc(S(=O)(=O)c3ccc2c(=O)n([*])c(=O)c2c3)cc4c5=O)cc6S7(=O)=O | known | [24 empty] | 0.23 | 14.5 |  | 0.37 | 3.29
R1012017 |  |  | P433464 | poly[3',3''-bis(trifluoromethyl)-4',4''-{[(1,3,3-trimethylindane-6,1-diyl)-4,1-phenylene]dioxy}bis(biphenyl-4-amine)-alt-5,5'-carbonylbis(isobenzofuran-1,3-dione)] | poly{(1,3-dioxoisoindoline-2,5-diyl)carbonyl(1,3-dioxoisoindoline-5,2-diyl)[3'-(trifluoromethyl)biphenyl-4,4'-diyl]oxy(1,3,3-trimethylindane-6,1-diyl)-1,4-phenyleneoxy[3-(trifluoromethyl)biphenyl-4,4'-diyl]} |  | Polyimides/thioimides, Polyoxides/ethers/acetals, Polyketones/thioketones |  | *c1ccc(-c2ccc(Oc3ccc4c(c3)C(C)(c3ccc(Oc5ccc(-c6ccc(N7C(=O)c8ccc(C(=O)c9ccc%10c(c9)C(=O)N(*)C%10=O)cc8C7=O)cc6)cc5C(F)(F)F)cc3)CC4(C)C)c(C(F)(F)F)c2)cc1 | [*]c%11ccc(c%10ccc(Oc1ccc9c(c1)C(C)(c8ccc(Oc7ccc(c6ccc(n5c(=O)c4ccc(C(=O)c3ccc2c(=O)n([*])c(=O)c2c3)cc4c5=O)cc6)cc7C(F)(F)F)cc8)CC9(C)C)c(C(F)(F)F)c%10)cc%11 | known | [7 empty] | 83 | 2.5 |  |  | 798 | [12 empty] | 0.88 | 34.2 |  | 1.32 | 7.98
R1012018 |  |  | P020120 | poly[4-(trimethylsilyl)styrene] | poly{1-[4-(trimethylsilyl)phenyl]ethylene} |  | Polystyrenes, Polyvinyls |  | *CC(*)c1ccc([Si](C)(C)C)cc1 | [*]CC([*])c1ccc([Si](C)(C)C)cc1 | known | [9 empty] | 557 | [14 empty] | 34 | 227 | 117 | 16 | 56 | 182
R1012019 | [5 empty] | 6H-PEN poly(aryl ether) |  |  | *Oc1ccc(Oc2cccc(*)c2C#N)c(-c2cc(C)cc(C)c2)c1 | [*]Oc3ccc(Oc1cccc([*])c1C#N)c(c2cc(C)cc(C)c2)c3 | known | [24 empty] | 0.06 | 3.5 |  | 0.17 | 0.94 | 9.6
R1012020 | [5 empty] | Poly(aryl ether ketone) TMPEK-C |  |  | *Oc1cc(C)c(C2(c3cc(C)c(Oc4ccc(C(=O)c5ccc(*)cc5)cc4)cc3C)OC(=O)c3ccccc32)cc1C | [*]Oc6cc(C)c(C5(c3cc(C)c(Oc2ccc(C(=O)c1ccc([*])cc1)cc2)cc3C)OC(=O)c4ccccc45)cc6C | known | [24 empty] | 0.17 | 5.44 |  | 0.19 | 1.55 | 21.5
R1012021 | [5 empty] | Polyphosphazene 4 |  |  | *N=P(N=P(*)(Oc1ccccc1)Oc1ccccc1)(OCC(C)(C)C)Oc1ccccc1 | [*]N=P(N=P([*])(Oc1ccccc1)Oc2ccccc2)(OCC(C)(C)C)Oc3ccccc3 | known | [24 empty] | 9 | 72.6 | 21.1 | 3.4 | 10.4
R1012022 | [5 empty] | Poly(methyl-p-xylylene) |  |  | *Cc1ccc(C*)c(C)c1 | [*]Cc1ccc(C[*])c(C)c1 | known | [25 empty] | 0.265 |  | 0.0157 | 0.0572 | 0.994
R1012023 | [5 empty] | Poly(1,2,4-triazole) 3 |  |  | *c1ccc(-c2nnc(-c3cccc(-c4nnc(*)n4-c4ccc(Cl)cc4)c3)n2-c2ccccc2)cc1 | [*]c6ccc(c4nnc(c3cccc(c1nnc([*])n1c2ccc(Cl)cc2)c3)n4c5ccccc5)cc6 | known | [24 empty] | 0.134 | 6.7 |  | 0.18 | 1.17
R1012024 | [5 empty] | Polyacetylene 2e |  |  | *C(=C(*)c1ccc([Si](C)(C)C)cc1)c1ccc(O[Si](C)(C)C(C)(C)C)cc1 | [*]C(=C([*])c1ccc([Si](C)(C)C)cc1)c2ccc(O[Si](C)(C)C(C)(C)C)cc2 | known | [24 empty] | 1100 | 3800 | 790 | 390 | 830 | 1500
R1012025 | [5 empty] | Fluorenyl-poly(diarylacetylene) 2g |  |  | *C(=C(*)c1ccc2c(c1)C(C)(C)c1ccccc1-2)c1ccc(C(C)(C)C)cc1 | [*]C(=C([*])c3ccc2c1ccccc1C(C)(C)c2c3)c4ccc(C(C)(C)C)cc4 | known | [24 empty] | 6600 | 11000 | 2700 | 2500 | 3500 | 6300
R1012026 | [5 empty] | Poly(2-nonyne) |  |  | *C(C)=C(*)CCCCCC | [*]C(C)=C([*])CCCCCC | known | [24 empty] | 64 | 230 |  | 23 | 60 | 140
R1012027 | [8 empty] | O=C([t])n1c([g])nc2cc3nc4c5ccc([d])c6c([e])ccc(c(=O)n4c3cc21)c65 | C15=C6C([e])=CC=C1C(=O)N3C(=NC2=CC4=C(C=C23)N(C([t])=O)C([g])=N4)C5=CC=C6[d] | known | [28 empty] | 0.02
R1012028 | [5 empty] | PBIBI-BPA |  |  | *Oc1ccc(C(C)(C)c2ccc(O*)cc2)cc1 | C2(C(C1=CC=C(O[*])C=C1)(C)C)=CC=C(O[*])C=C2 | known | [24 empty] | 2.16 | 83.26 |  | 2.89 | 16.14 |  | 1 | 25
R1012029 | [5 empty] | PBIBI-DOD |  |  | *Oc1ccc(-c2ccc(O*)cc2)cc1 | C2(C1=CC=C(O[*])C=C1)=CC=C(O[*])C=C2 | known | [24 empty] | 1.74 | 70.81 |  | 2.61 | 15.16 |  | 1 | 25
R1012030 | [5 empty] | PBIBI-PPD |  |  | *Oc1c2c(c(O*)c3c1C1c4ccccc4C3c3ccccc31)C1c3ccccc3C2c2ccccc21 | C25=C(C4C1=C(C=CC=C1)C2C3=CC=CC=C34)C(O[*])=C7C(=C5O[*])C9C6=C(C=CC=C6)C7C8=CC=CC=C89 | known | [24 empty] | 3.78 | 137.2 |  | 4.94 | 26.22 |  | 1 | 25
R1012031 | [5 empty] | PBIBI-TDP |  |  | *Oc1ccc(O*)c2c1C1c3ccccc3C2c2ccccc21 | C25=C(C4C1=C(C=CC=C1)C2C3=CC=CC=C34)C(O[*])=CC=C5O[*] | known | [24 empty] | 2.43 | 92.1 |  | 3.13 | 19.55 |  | 1 | 25
R1012032 | [5 empty] | PIM-1 |  |  | CC1(C)CC2(CCc3cc(O[d])c(O[e])cc32)c2cc3c(cc21)Cc1c(C#N)c([g])c([t])c(C#N)c1C3 | C12=CC4=C(C=C1CC3=C(C2)C(C#N)=C([g])C([t])=C3C#N)C5(CC4(C)C)C6=C(CC5)C=C(O[d])C(O[e])=C6 | known | [24 empty] | 125 | 2300 | 660 | 92 | 370 | 1300 | 0.197 | 30
R1012033 | [5 empty] | PIM-7 |  |  | CC1(C)CC2(CC(C)(C)c3cc4c(cc32)Oc2cc3nc5cc6c(cc5nc3cc2O4)C(C)(C)CC62CC(C)(C)c3cc4nc5cc([t])c([g])cc5nc4cc32)c2cc(O[e])c(O[d])cc21 | C12=CC(O[e])=C(O[d])C=C1C(C)(C)CC23CC(C)(C)C4=C3C=C8C(=C4)OC7=CC6=NC5=CC9=C(C=C5N=C6C=C7O8)C%10(CC9(C)C)CC(C)(C)C%11=C%10C=C%12C(=C%11)N=C%13C(=N%12)C=C([g])C([t])=C%13 | known | [24 empty] | 62 | 1100 | 440 | 42 | 190 | 860 | 0.197 | 30
R1012034 | [5 empty] | Amine-PIM-1 |  |  | CC1(C)CC2(CC(C)(C)c3cc4c(cc32)Oc2c(CN)c([t])c([g])c(CN)c2O4)c2cc(O[e])c(O[d])cc21 | C12=CC(O[e])=C(O[d])C=C1C(C)(C)CC23CC(C)(C)C4=C3C=C5C(=C4)OC6=C(O5)C(CN)=C([t])C([g])=C6CN | known | [24 empty] | 303 | 1890 | 1200 | 230 | 895 | 3070 | 1.014 | 25
R1012035 | [5 empty] | AO-PIM-1 |  |  | CC1(C)CC2(CC(C)(C)c3cc4c(cc32)Oc2c(c(/C(N)=N/O)c([g])c([t])c2/C(N)=N/O)O4)c2cc(O[e])c(O[d])cc21 | C12=CC(O[e])=C(O[d])C=C1C(C)(C)CC23CC(C)(C)C4=C3C=C5C(=C4)OC6=C(O5)C(/C(N)=N/O)=C([t])C([g])=C6/C(N)=N/O | known | [24 empty] | 34 | 1153 | 412 | 33 | 147 | 912 | 2.027 | 35
R1012036 | [5 empty] | CARDO-PIM-1 |  |  | CC1(C)CC2(CC(C)(C)c3cc4nc5cc6c(cc5nc4cc32)Oc2cc(C3(c4ccc(O[g])c(O[t])c4)c4ccccc4-c4ccccc43)ccc2O6)c2cc3nc4cc([d])c([e])cc4nc3cc21 | C23=NC1=CC4=C(C=C1N=C2C=C([e])C([d])=C3)C(C)(C)CC47CC(C)(C)C6=CC5=NC8=C(N=C5C=C67)C=C9C(=C8)OC%14=C(O9)C=C(C%11(C%10=CC=C(O[g])C(O[t])=C%10)C%13=C(C%12=C%11C=CC=C%12)C=CC=C%13)C=C%14 | known | [24 empty] | 22 | 430 | 170 | 13 | 59 | 320 | 0.198 | 30
R1012037 | [5 empty] | DNPIM-50 |  |  | CC1(C)CC2(CC(C)(C)c3cc4oc5c(C#N)c6oc7cc8ccccc8c(-c8c(O[e])c(O[d])cc9ccccc89)c7oc6c(C#N)c5oc4cc32)c2cc3c(cc21)Oc1c(C#N)c([t])c([g])c(C#N)c1O3 | C%12%13=C(C1=C%11C(=CC2=C1C=CC=C2)OC%10=C(C(C#N)=C9OC3=C(C=C4C(=C3)C5(CC4(C)C)CC(C)(C)C6=C5C=C8C(=C6)OC7=C(C(C#N)=C([g])C([t])=C7C#N)O8)OC9=C%10C#N)O%11)C(O[e])=C(O[d])C=C%12C=CC=C%13 | known | [25 empty] | 2627 |  | 132 | 522 | 1478 | 4.401 | 25
R1012038 | [5 empty] | DNTOTPIM-50 |  |  | CC1(C)CC2(CC(C)(C)c3cc4c(cc32)Oc2cc3c(cc2O4)S(=O)(=O)c2cc4c(cc2S3(=O)=O)Oc2cc3c(-c5cccc6cc7c(cc56)Oc5c(C#N)c([g])c([t])c(C#N)c5O7)cccc3cc2O4)c2cc(O[e])c(O[d])cc21 | C%12%13=C(C1=CC=CC2=C1C=C4C(=C2)OC3=CC6=C(C=C3O4)S(=O)(=O)C5=CC8=C(C=C5S6(=O)=O)OC7=CC%11=C(C=C7O8)C%10(C9=CC(O[e])=C(O[d])C=C9C(C)(C)C%10)CC%11(C)C)C=CC=C%12C=C%15C(=C%13)OC%14=C(C(C#N)=C([t])C([g])=C%14C#N)O%15 | known | [25 empty] | 3065 |  | 172 | 621 | 1703 | 4.401 | 25
R1012039 | [5 empty] | DSPIM3-33 |  |  | CCS(=O)(=O)c1c2oc3cc4c(cc3oc2c(S(=O)(=O)CC)c2oc3cc5c(cc3oc12)C(C)(C)CC51CC(C)(C)c2cc3c(cc21)Oc1c(C#N)c([g])c([t])c(C#N)c1O3)C1(CC(C)(C)c2cc(O[d])c(O[e])cc21)CC4(C)C | C1%10=C(C(S(=O)(=O)CC)=C3C(=C1S(=O)(=O)CC)OC2=CC4=C(C=C2O3)C(C)(C)CC45CC(C)(C)C6=C5C=C8C(=C6)OC7=C(C(C#N)=C([g])C([t])=C7C#N)O8)OC9=CC%13=C(C=C9O%10)C%12(C%11=CC(O[e])=C(O[d])C=C%11C(C)(C)C%12)CC%13(C)C | known | [25 empty] | 2154 |  | 93 | 369 |  | 4.401 | 25
R1012040 | [5 empty] | MTZ100-PIM |  |  | Cn1nnc(-c2c(O[g])c(O[t])c(-c3nnnn3C)c3c2Oc2cc4c(cc2O3)C2(CC(C)(C)c3cc(O[e])c(O[d])cc32)CC4(C)C)n1 | C2=C1C(C)(C)CC3(C1=CC(O[d])=C2O[e])CC(C)(C)C4=C3C=C8C(=C4)OC6=C(C(C5=NN=NN5C)=C(O[t])C(O[g])=C6C7=NN(C)N=N7)O8 | known | [25 empty] | 1391 |  | 63 | 270 |  | 4.401 | 25
R1012041 | [5 empty] | TZPIM-1 |  |  | CC1(C)CC2(CC(C)(C)c3cc4c(cc32)Oc2c(c(-c3nnn[nH]3)c([g])c([t])c2-c2nnn[nH]2)O4)c2cc(O[e])c(O[d])cc21 | C12=CC(O[e])=C(O[d])C=C1C(C)(C)CC23CC(C)(C)C4=C3C=C5C(=C4)OC7=C(O5)C(C6=NN=NN6)=C([t])C([g])=C7C8=NN=NN8 | known | [25 empty] | 2562 |  | 89 |  |  | 4.401 | 25
R1012042 | [5 empty] | TZPIM-2 |  |  | CC1(C)CC2(CC(C)(C)c3cc(O[e])c(O[d])cc32)c2cc3c(cc21)Cc1c(c(C#N)c([t])c([g])c1-c1nnn[nH]1)C3 | C7(C1=C([g])C([t])=C(C#N)C3=C1CC2=CC4=C(C=C2C3)C5(CC4(C)C)C6=C(C(C)(C)C5)C=C(O[e])C(O[d])=C6)=NN=NN7 | known | [25 empty] | 3108 |  | 103 |  |  | 4.401 | 25
R1012043 | [5 empty] | TFMPSPIM1 |  |  | CC1(C)CC2(CC(C)(C)c3cc4c(cc32)Oc2c(c(S(=O)(=O)c3ccccc3)c(O[g])c(O[t])c2C(F)(F)F)O4)c2cc(O[d])c(O[e])cc21 | C2=C1C(C)(C)CC3(C1=CC(O[d])=C2O[e])CC(C)(C)C4=C3C=C5C(=C4)OC6=C(O5)C(C(F)(F)F)=C(O[t])C(O[g])=C6S(=O)(=O)C7=CC=CC=C7 | known | [25 empty] | 731 |  | 33 | 156 |  | 4.401 | 25
R1012044 | [5 empty] | TFMPSPIM3 |  |  | CC1(C)CC2(CC(C)(C)c3cc4c(cc32)Oc2c(C#N)c(O[t])c(O[g])c(C#N)c2O4)c2cc(O[d])c(O[e])cc21 | C2=C1C(C)(C)CC3(C1=CC(O[d])=C2O[e])CC(C)(C)C4=C3C=C5C(=C4)OC6=C(O5)C(C#N)=C(O[t])C(O[g])=C6C#N | known | [25 empty] | 2841 |  | 158 | 561 |  | 4.401 | 25
R1012045 | [5 empty] | TOTPIM-50 |  |  | CC1(C)CC2(CC(C)(C)c3cc4c(cc32)Oc2cc3c(cc2O4)S(=O)(=O)c2cc4c(cc2S3(=O)=O)Oc2cc3c(cc2O4)C(C)(C)CC32CC(C)(C)c3cc4c(cc32)Oc2c(C#N)c([g])c([t])c(C#N)c2O4)c2cc(O[e])c(O[d])cc21 | C1%12=C(C=C%10C(=C1)S(=O)(=O)C2=C(C=C9C(=C2)OC3=C(C=C4C(=C3)C5(CC4(C)C)CC(C)(C)C6=C5C=C8C(=C6)OC7=C(C(C#N)=C([g])C([t])=C7C#N)O8)O9)S%10(=O)=O)OC%11=CC%15=C(C=C%11O%12)C%14(C%13=CC(O[e])=C(O[d])C=C%13C(C)(C)C%14)CC%15(C)C | known | [25 empty] | 4756 |  | 413 | 1198 | 2616 | 4.401 | 25
R1012046 | [5 empty] | KAUST-PI-1 |  |  | *c1c(C)c(C)c(-n2c(=O)c3cc4oc5cc6c(cc5oc4cc3c2=O)C2(C(C)C)c3cc4oc5cc7c(=O)n(*)c(=O)c7cc5oc4cc3C23c2ccccc2C63C(C)C)c(C)c1C | C%13([*])=C(C)C(C)=C(N2C(=O)C1=CC4=C(C=C1C2=O)OC3=CC5=C(C=C3O4)C8(C(C)C)C6(C5(C(C)C)C7=C6C=CC=C7)C9=C8C=C%10C(=C9)OC%11=C(O%10)C=C%12C(=C%11)C(=O)N([*])C%12=O)C(C)=C%13C | known | [24 empty] | 105 | 2389 | 1771 | 107 | 627 | 3983 | 2.027 | 35
R1012047 | [5 empty] | KAUST-PI-2 |  |  | *c1c(C)cc(-c2cc(C)c(-n3c(=O)c4cc5oc6cc7c(cc6oc5cc4c3=O)C3(C(C)C)c4cc5oc6cc8c(=O)n(*)c(=O)c8cc6oc5cc4C34c3ccccc3C74C(C)C)c(C)c2)cc1C | C%14(C1=CC(C)=C([*])C(C)=C1)=CC(C)=C(N3C(=O)C2=CC5=C(C=C2C3=O)OC4=CC6=C(C=C4O5)C9(C(C)C)C7(C6(C(C)C)C8=C7C=CC=C8)C%10=C9C=C%11C(=C%10)OC%12=C(O%11)C=C%13C(=C%12)C(=O)N([*])C%13=O)C(C)=C%14 | known | [24 empty] | 101 | 2071 | 1026 | 98 | 490 | 2368 | 2.027 | 35
R1012048 | [5 empty] | PIM1-CO15-50 |  |  | CC1(C)CC2(CC(C)(C)c3cc4oc5c(C#N)c6oc7cc8c(cc7oc6c(C#N)c5oc4cc3O2)C2(CC(C)(C)c3cc(O[t])c(O[g])cc32)CC8(C)C)Oc2cc3c(cc21)Oc1c(C#N)c([e])c([d])c(C#N)c1O3 | C2%13=C(C=C1OC3=C(OC1=C2)C(C#N)=C([d])C([e])=C3C#N)C(C)(C)CC%12(CC(C)(C)C%11=CC%10=C(OC9=C(C#N)C8=C(OC4=C(C=C5C(=C4)C(C)(C)CC56CC(C)(C)C7=C6C=C(O[g])C(O[t])=C7)O8)C(C#N)=C9O%10)C=C%11O%12)O%13 | known | [24 empty] | 370 | 4600 | 770 | 210 | 630 | 1700 | 0.507 | 30
R1012049 | [5 empty] | PIM1-CO15-75 |  |  | CC1(C)CC2(CC(C)(C)c3cc4oc5c(C#N)c6oc7cc8c(cc7oc6c(C#N)c5oc4cc3O2)C(C)(C)CC2(CC(C)(C)c3cc4oc5c(C#N)c6oc7cc9c(cc7oc6c(C#N)c5oc4cc3O2)C(C)(C)CC2(CC(C)(C)c3cc4oc5c(C#N)c6oc7cc%10c(cc7oc6c(C#N)c5oc4cc3O2)C(C)(C)CC%102c3cc(O[g])c(O[t])cc3CC2(C)C)O9)O8)Oc2cc3c(cc21)Oc1c(C#N)c([d])c([e])c(C#N)c1O3 | C2C6(OC1=CC3=C(C=C1C2(C)C)OC4=C(O3)C(C#N)=C([e])C([d])=C4C#N)CC(C)(C)C5=CC8=C(C=C5O6)OC7=C(C#N)C9=C(C(C#N)=C7O8)OC%10=C(O9)C=C%11C(=C%10)OC%13(CC%11(C)C)CC(C)(C)C%12=CC%15=C(C=C%12O%13)OC%14=C(C#N)C%16=C(C(C#N)=C%14O%15)OC%17=C(O%16)C=C%18C(=C%17)OC%20(CC%18(C)C)CC(C)(C)C%19=CC%22=C(C=C%19O%20)OC%21=C(C#N)C%23=C(C(C#N)=C%21O%22)OC%24=C(O%23)C=C%25C(=C%24)C%27(CC%25(C)C)C%26=CC(O[g])=C(O[t])C=C%26CC%27(C)C | known | [24 empty] | 180 | 2570 | 520 | 110 | 350 | 1100 | 0.507 | 30
R1012050 | [5 empty] | PIM-6FDA-OH |  |  | *c1cc2c(cc1O)C1(CC2(C)C)CC(C)(C)c2cc(N3C(=O)c4ccc(C(c5ccc6c(c5)C(=O)N(*)C6=O)(C(F)(F)F)C(F)(F)F)cc4C3=O)c(O)cc21 | [*]C1=C(O)C=C2C(=C1)C(C)(C)CC23CC(C)(C)C8=C3C=C(O)C(N4C(=O)C7=C(C4=O)C=CC(C(C5=CC=C6C(=C5)C(=O)N([*])C6=O)(C(F)(F)F)C(F)(F)F)=C7)=C8 | known | [24 empty] | 9.1 | 263 |  | 10.8 | 45.2 | 259 | 2.027 | 35
R1012051 | [5 empty] | PIM-CO19 |  |  | CCC1(C)CC2(c3cc(O[e])c(O[d])cc31)c1cc3c(cc1C(C)(CC)C2C)Cc1c(C#N)c([g])c([t])c(C#N)c1C3 | C12=CC4=C(C=C1CC3=C(C2)C(C#N)=C([g])C([t])=C3C#N)C5(C(C)C4(CC)C)C6=C(C(C)(CC)C5)C=C(O[d])C(O[e])=C6 | known | [24 empty] | 580 | 6100 | 880 | 320 | 820 | 2100 | 0.507 | 30
R1012052 | [5 empty] | PIMCO1-CO15- 50 |  |  | CC1(C)CC2(CC(C)(C)c3cc4oc5c(C#N)c6oc7cc8c(cc7oc6c(C#N)c5oc4cc3O2)C2(C)CCC8(C)c3cc(O[g])c(O[t])cc32)Oc2cc3c(cc21)Oc1c(C#N)c([e])c([d])c(C#N)c1O3 | C2%13=C(C=C1OC3=C(OC1=C2)C(C#N)=C([d])C([e])=C3C#N)C(C)(C)CC%12(CC(C)(C)C%11=CC%10=C(OC9=C(C#N)C5=C(OC4=CC7=C(C=C4O5)C8(C)C6=CC(O[t])=C(O[g])C=C6C7(C)CC8)C(C#N)=C9O%10)C=C%11O%12)O%13 | known | [24 empty] | 350 | 5400 | 870 | 240 | 760 | 2100 | 0.507 | 30
R1012053 | [5 empty] | PIMCO2-CO15-50 |  |  | CC1(C)CC2(CC(C)(C)c3cc4oc5c(C#N)c6oc7cc8c(cc7oc6c(C#N)c5oc4cc3O2)C(C)(C)CC82c3cc(O[g])c(O[t])cc3CC2(C)C)Oc2cc3c(cc21)Oc1c(C#N)c([d])c([e])c(C#N)c1O3 | C1([d])=C(C#N)C2=C(C(C#N)=C1[e])OC3=C(O2)C=C4C(=C3)OC6(CC4(C)C)CC(C)(C)C5=CC8=C(C=C5O6)OC7=C(C#N)C9=C(C(C#N)=C7O8)OC%10=C(O9)C=C%11C(=C%10)C%13(CC%11(C)C)C%12=CC(O[g])=C(O[t])C=C%12CC%13(C)C | known | [24 empty] | 430 | 5300 | 950 | 260 | 790 | 2150 | 0.507 | 30
R1012054 | [5 empty] | PIMCO6-CO15-50 |  |  | CC1(C)CC2(CC(C)(C)c3cc4oc5c(C#N)c6oc7cc8c(c(Br)c7oc6c(C#N)c5oc4cc3O2)C2(CC8(C)C)CC(C)(C)c3c2cc(O[g])c(O[t])c3Br)Oc2cc3c(cc21)Oc1c(C#N)c([e])c([d])c(C#N)c1O3 | C2%13=C(C=C1OC3=C(OC1=C2)C(C#N)=C([d])C([e])=C3C#N)C(C)(C)CC%12(CC(C)(C)C%11=CC%10=C(OC9=C(C#N)C8=C(OC4=C(C(Br)=C5C(=C4)C(C)(C)CC56CC(C)(C)C7=C6C=C(O[g])C(O[t])=C7Br)O8)C(C#N)=C9O%10)C=C%11O%12)O%13 | known | [24 empty] | 280 | 3800 | 650 | 170 | 520 | 1500 | 0.507 | 30
R1012055 | [5 empty] | PIMCO19-CO15-50 |  |  | CCC1(C)c2cc3oc4c(C#N)c5oc6cc7c(cc6oc5c(C#N)c4oc3cc2C2(c3cc(O[g])c(O[t])cc3CC2(C)CC)C1C)C(C)(C)CC1(CC(C)(C)c2cc3c(cc2O1)Oc1c(C#N)c([e])c([d])c(C#N)c1O3)O7 | C1([d])=C(C#N)C2=C(C(C#N)=C1[e])OC3=C(O2)C=C4C(=C3)OC6(CC4(C)C)CC(C)(C)C5=CC8=C(C=C5O6)OC7=C(C#N)C9=C(C(C#N)=C7O8)OC%10=C(O9)C=C%11C(=C%10)C%13(C(C)C%11(CC)C)C%12=CC(O[g])=C(O[t])C=C%12CC%13(C)CC | known | [24 empty] | 260 | 3400 | 620 | 150 | 460 | 1300 | 0.507 | 30
R1012056 | [5 empty] | PIM-EA-TB |  |  | CC12CCC(C)(c3cc([e])c([d])cc31)c1cc3c(cc12)CN([g])CN3C[t] | C12=CC([d])=C([e])C=C1C3(C)C4=C(C2(C)CC3)C=C5C(=C4)N(C[t])CN([g])C5 | known | [24 empty] | 699 | 7140 | 2570 | 525 | 2150 | 7760 | 1.013 | 25
R1012057 | [5 empty] | PIM-PI-1 |  |  | Cc1c(C)c(-c2ccc(-n3c(=O)c4cc5oc6cc7c(cc6oc5cc4c3=O)C3(CC(C)(C)c4cc(O[d])c(O[e])cc43)CC7(C)C)cc2)c(C)c(C)c1-c1ccc(N2C(=O)c3cc([g])c([t])cc3C2=O)cc1 | C%12(C9=C(C)C(C)=C(C8=CC=C(N7C(=O)C6=CC5=C(OC4=CC1=C(C(C)(C)CC13CC(C)(C)C2=CC(O[d])=C(O[e])C=C23)C=C4O5)C=C6C7=O)C=C8)C(C)=C9C)=CC=C(N%10C(=O)C%11=C(C%10=O)C=C([g])C([t])=C%11)C=C%12 | known | [24 empty] | 77 | 1100 | 260 | 47 | 150 | 530 | 0.253 | 30
R1012058 | [5 empty] | PIM-PI-2 |  |  | *c1cc(C(C)(C)c2ccc(C)c(-n3c(=O)c4cc5oc6cc7c(cc6oc5cc4c3=O)C3(CC(C)(C)c4cc5oc6cc8c(=O)n(*)c(=O)c8cc6oc5cc43)CC7(C)C)c2)ccc1C | C24=C(OC1=CC3=C(C=C1O2)C(=O)N([*])C3=O)C=C5C(=C4)C6(CC5(C)C)CC(C)(C)C7=C6C=C8C(=C7)OC9=C(O8)C=C%12C(=C9)C(=O)N(C%11=C(C)C=CC(C(C%10=CC([*])=C(C)C=C%10)(C)C)=C%11)C%12=O | known | [24 empty] | 9 | 210 | 160 | 9 | 39 | 220 | 0.253 | 30
R1012059 | [5 empty] | PIM-PI-3 |  |  | CC1(C)CC2(CC(C)(C)c3cc4oc5cc6c(=O)n(-c7ccc(C(c8ccc(N9C(=O)c%10cc([g])c([t])cc%10C9=O)cc8)(C(F)(F)F)C(F)(F)F)cc7)c(=O)c6cc5oc4cc32)c2cc(O[e])c(O[d])cc21 | C%11(C(C8=CC=C(N7C(=O)C6=CC5=C(OC4=CC1=C(C(C)(C)CC13CC(C)(C)C2=CC(O[d])=C(O[e])C=C23)C=C4O5)C=C6C7=O)C=C8)(C(F)(F)F)C(F)(F)F)=CC=C(N9C(=O)C%10=C(C9=O)C=C([g])C([t])=C%10)C=C%11 | known | [24 empty] | 27 | 520 | 190 | 23 | 85 | 360 | 0.253 | 30
R1012060 | [5 empty] | PIM-PI-4 |  |  | *c1ccc(-c2ccc(-n3c(=O)c4cc5oc6cc7c(cc6oc5cc4c3=O)C3(CC(C)(C)c4cc5oc6cc8c(=O)n(*)c(=O)c8cc6oc5cc43)CC7(C)C)cc2C)c(C)c1 | C24=C(OC1=CC3=C(C=C1O2)C(=O)N([*])C3=O)C=C5C(=C4)C6(CC5(C)C)CC(C)(C)C7=C6C=C8C(=C7)OC9=C(O8)C=C%12C(=C9)C(=O)N(C%11=CC(C)=C(C%10=CC=C([*])C=C%10C)C=C%11)C%12=O | known | [24 empty] | 20 | 420 | 205 | 16 | 64 | 300 | 0.253 | 30
R1012061 | [5 empty] | PIM-PI-7 |  |  | *c1cccc2c(-n3c(=O)c4cc5oc6cc7c(cc6oc5cc4c3=O)C3(CC(C)(C)c4cc5oc6cc8c(=O)n(*)c(=O)c8cc6oc5cc43)CC7(C)C)cccc12 | C24=C(OC1=CC3=C(C=C1O2)C(=O)N([*])C3=O)C=C5C(=C4)C6(CC5(C)C)CC(C)(C)C7=C6C=C8C(=C7)OC9=C(O8)C=C%12C(=C9)C(=O)N(C%10=CC=CC%11=C%10C=CC=C%11[*])C%12=O | known | [24 empty] | 27 | 510 | 190 | 19 | 77 | 350 | 0.253 | 30
R1012062 | [5 empty] | PIM-PI-8 |  |  | Cc1cc(-c2cc(C)c(-n3c(=O)c4cc5oc6cc7c(cc6oc5cc4c3=O)C3(CC(C)(C)c4cc(O[d])c(O[e])cc43)CC7(C)C)c3ccccc23)c2ccccc2c1N1C(=O)c2cc([g])c([t])cc2C1=O | C12=CC(O[e])=C(O[d])C=C1C(C)(C)CC23CC(C)(C)C4=C3C=C5C(=C4)OC6=C(O5)C=C%13C(=C6)C(=O)N(C%11=C%12C(=C(C9=CC(C)=C(N7C(=O)C8=C(C7=O)C=C([g])C([t])=C8)C%10=C9C=CC=C%10)C=C%11C)C=CC=C%12)C%13=O | known | [24 empty] | 170 | 2270 | 425 | 100 | 320 | 1020 | 0.253 | 30
R1012063 | [5 empty] | PIM-PI-9 |  |  | *c1c(C)c(C)c(N2C(=O)c3cc4c(cc3C2=O)C2(CC4(C)C)CC(C)(C)c3cc4oc5cc6c(=O)n(*)c(=O)c6cc5oc4cc32)c(C)c1C | C24=C(OC1=CC3=C(C=C1O2)C(=O)N([*])C3=O)C=C5C(=C4)C6(CC5(C)C)CC(C)(C)C7=C6C=C9C(=C7)C(=O)N(C8=C(C)C(C)=C([*])C(C)=C8C)C9=O | known | [24 empty] | 170 | 2180 | 400 | 94 | 295 | 840 | 1.013 | 25
R1012064 | [5 empty] | PIM-PI-10 |  |  | *c1c(C)cc(-c2cc(C)c(N3C(=O)c4cc5c(cc4C3=O)C3(CC5(C)C)CC(C)(C)c4cc5oc6cc7c(=O)n(*)c(=O)c7cc6oc5cc43)c3ccccc23)c2ccccc12 | C24=C(OC1=CC3=C(C=C1O2)C(=O)N([*])C3=O)C=C5C(=C4)C6(CC5(C)C)CC(C)(C)C7=C6C=C%12C(=C7)C(=O)N(C%10=C%11C(=C(C8=CC(C)=C([*])C9=C8C=CC=C9)C=C%10C)C=CC=C%11)C%12=O | known | [24 empty] | 168 | 2154 | 300 | 84 | 270 | 670 | 1.013 | 25
R1012065 | [5 empty] | PIM-PI-11 |  |  | *c1ccc2c(c1)C1(CC2(C)C)CC(C)(C)c2ccc(N3C(=O)c4cc5c(cc4C3=O)C3(CC5(C)C)CC(C)(C)c4cc5oc6cc7c(=O)n(*)c(=O)c7cc6oc5cc43)cc21 | C24=C(OC1=CC3=C(C=C1O2)C(=O)N([*])C3=O)C=C5C(=C4)C6(CC5(C)C)CC(C)(C)C7=C6C=C%12C(=C7)C(=O)N(C8=CC9=C(C=C8)C(C)(C)CC9%10CC(C)(C)C%11=C%10C=C([*])C=C%11)C%12=O | known | [24 empty] | 129 | 1523 | 332 | 65 | 208 | 624 | 1.013 | 25
R1012066 | [5 empty] | PIM-PI-EA |  |  | *c1c(C)cc(-c2cc(C)c(N3C(=O)c4cc5c(cc4C3=O)C3(C)CCC5(C)c4cc5c(cc43)C(=O)N(*)C5=O)c3ccccc23)c2ccccc12 | C16=CC8=C(C=C1C(=O)N(C4=C(C)C=C(C2=C3C(=C([*])C(C)=C2)C=CC=C3)C5=C4C=CC=C5)C6=O)C9(C)C7=CC%10=C(C=C7C8(C)CC9)C(=O)N([*])C%10=O | known | [24 empty] | 457 | 6340 | 1580 | 369 | 1380 | 4230 | 1.013 | 25
R1012067 | [5 empty] | PIM-PMDA-OH |  |  | *c1cc2c(cc1O)C1(CC2(C)C)CC(C)(C)c2cc(-n3c(=O)c4cc5c(=O)n(*)c(=O)c5cc4c3=O)c(O)cc21 | C1=C7C(=CC6=C1C(=O)N(C5=CC4=C(C3(CC(C)(C)C2=CC([*])=C(O)C=C23)CC4(C)C)C=C5O)C6=O)C(=O)N([*])C7=O | known | [24 empty] | 7.7 | 198 |  | 30.5 | 6.9 | 190 | 2.027 | 35
R1012068 | [5 empty] | PIM-SBF |  |  | N#Cc1c(O[g])c(O[t])c(C#N)c2c1Oc1cc3c(cc1O2)C1(c2ccccc2-c2cc(O[e])c(O[d])cc21)c1ccccc1-3 | C16=C(C4(C2=C1C=CC=C2)C3=CC(O[d])=C(O[e])C=C3C5=CC=CC=C45)C=C7C(=C6)OC8=C(O7)C(C#N)=C(O[t])C(O[g])=C8C#N | known | [24 empty] | 1100 | 13900 | 2200 | 786 | 2640 | 6320 | 1.013 | 25
R1012069 | [5 empty] | PIM-SBI-TB |  |  | CC1(C)CC2(CC(C)(C)c3cc4c(cc32)N(C[t])CN([g])C4)c2cc([d])c([e])cc21 | C13(CC(C)(C)C2=C1C=C([d])C([e])=C2)C4=C(C(C)(C)C3)C=C5C(=C4)N(C[t])CN([g])C5 | known | [24 empty] | 450 | 2900 | 878 | 232 | 720 | 2200 | 1.013 | 25
R1012070 |  |  | P090179 | poly(3-dichloromethyl-3-hydroxypropionic acid) | poly[oxy(3-dichloromethyl-1-oxopropane-1,3-diyl)] |  | Polyesters/thioesters |  | *OC(CC(*)=O)C(Cl)Cl | [*]OC(CC([*])=O)C(Cl)Cl | known | 6.3617 | [11 empty] | 1.61
R1012071 |  |  | P100812 | poly{[3,3'-(3-oxopent-1,4-diene-1,4-diyl)dianiline]-alt-(adipic acid)} poly{[3,3'-(3-oxopent-1,4-diene-1,4-diyl)dianiline]-alt-(adipoyl dichloride)} | poly[iminoadipoylimino-1,3-phenylene(3-oxopenta-1,4-diene-1,5-diyl)-1,3-phenylene] poly[iminohexanedioylimino-1,3-phenylene(3-oxopenta-1,4-diene-1,5-diyl)-1,3-phenylene] | poly(imino-1,3-phenylenevinylenecarbonylvinylene-1,3-phenyleneiminocarbonyltetramethylenecarbonyl) | Polyamides/thioamides, Polyketones/thioketones |  | *Nc1cccc(C=CC(=O)C=Cc2cccc(NC(=O)CCCCC(*)=O)c2)c1 | [*]Nc1cccc(C=CC(=O)C=Cc2cccc(NC(=O)CCCCC([*])=O)c2)c1 | known | [12 empty] | 1.19
R1012072 |  |  | P130170 | poly{(biphenyl-4,4'-diamine)-alt-[5,5'-carbonylbis(isobenzofuran-1,3-dione)]} | poly[(1,3-dioxoisoindoline-2,5-diyl)carbonyl(1,3-dioxoisoindoline-5,2-diyl)biphenyl-4,4'-diyl] | poly(4,4'-biphenylene 3,3',4,4'-benzophenonetetracarboxydiimide) | Polyimides/thioimides, Polyketones/thioketones |  | *C(=O)c1ccc2c(c1)C(=O)N(c1ccc(-c3ccc(N4C(=O)c5ccc(*)cc5C4=O)cc3)cc1)C2=O | [*]C(=O)c1ccc2c(c1)C(=O)N(c1ccc(-c3ccc(N4C(=O)c5ccc([*])cc5C4=O)cc3)cc1)C2=O | known | 2.5354 | [9 empty] | 617 |  | 1.39
R1012073 |  |  | P130367 | poly((2,4,6-trimethyl-m-phenylenediamine)-alt-{5,5'-[2,2,2-trifluoro-1-(trifluoromethyl)ethane-1,1-diyl]bis(isobenzofuran-1,3-dione)}) | poly{(1,3-dioxoisoindoline-2,5-diyl)[bis(trifluoromethyl)methylene](1,3-dioxoisoindoline-5,2-diyl)(2,4,6-trimethyl-1,3-phenylene)} | poly{[4,4'-(hexafluoroisopropylidene)bis(phthalic anhydride)]-alt-(2,4,6-trimethyl-m-phenylenediamine)} | Polyimides/thioimides |  | *c1ccc2c(c1)C(=O)N(c1c(C)cc(C)c(N3C(=O)c4ccc(C(*)(C(F)(F)F)C(F)(F)F)cc4C3=O)c1C)C2=O | [*]c1ccc2c(c1)C(=O)N(c1c(C)cc(C)c(N3C(=O)c4ccc(C([*])(C(F)(F)F)C(F)(F)F)cc4C3=O)c1C)C2=O | known | [10 empty] | 645 |  | 1.36 | [11 empty] | 24.5 | 556 |  | 30.1 | 110 | 500
R1012074 |  |  | P170006 | poly(1,1,3,3-tetraethyl-1,3-disilacyclobutane) | poly[(dimethylsilanediyl)methylene] | poly(dimethylsilylenemethylene) | Polysiloxanes/silanes |  | *C[Si](*)(C)C | [*]C[Si]([*])(C)C | known | [10 empty] | 186 | 698.5 | 0.9
R1012075 |  |  | P170009 | poly(diethylsiloxane) | poly[oxy(diethylsilanediyl)] | poly(oxydiethylsilylene) | Polysiloxanes/silanes | PDES | *O[Si](*)(CC)CC | [*]O[Si]([*])(CC)CC | known | [9 empty] | 319 | 201 |  | 0.99
R1012076 |  |  | P170025 |  | poly{[1,3-bis(3,3,3-trifluoropropyl)-1,3-dimethyldisilloxane-1,3-diyl](3,3,4,4,5,5,6,6,7,7,8,8-dodecafluorodecane-1,10-diyl)} | poly(oxymethyl-3,3,3-trifluoropropylsilyleneethylenedodecafluorohexamethyleneethylene-methyl-3,3,3-trifluoropropylsilylene) | Polysiloxanes/silanes |  | *O[Si](C)(CCC(F)(F)F)CCC(F)(F)C(F)(F)C(F)(F)C(F)(F)C(F)(F)C(F)(F)CC[Si](*)(C)CCC(F)(F)F | [*]O[Si](C)(CCC(F)(F)F)CCC(F)(F)C(F)(F)C(F)(F)C(F)(F)C(F)(F)C(F)(F)CC[Si]([*])(C)CCC(F)(F)F | known | [10 empty] | 249 |  | 1.59
R1012077 |  |  | P170026 |  | poly{[1,3-bis(3,3,3-trifluoropropyl)-1,3-dimethyldisilloxane-1,3-diyl](3,3,4,4,5,5,6,6,7,7,8,8,9,9,10,10,11,11,12,12-icosanefluorotetradecane-1,14-diyl)} | poly(oxymethyl-3,3,3-trifluoropropylsilyleneethyleneicosafluorodecamethyleneethylene-methyl-3,3,3-trifluoropropylsilylene) | Polysiloxanes/silanes |  | *O[Si](C)(CCC(F)(F)F)CCC(F)(F)C(F)(F)C(F)(F)C(F)(F)C(F)(F)C(F)(F)C(F)(F)C(F)(F)C(F)(F)C(F)(F)CC[Si](*)(C)CCC(F)(F)F | [*]O[Si](C)(CCC(F)(F)F)CCC(F)(F)C(F)(F)C(F)(F)C(F)(F)C(F)(F)C(F)(F)C(F)(F)C(F)(F)C(F)(F)C(F)(F)CC[Si]([*])(C)CCC(F)(F)F | known | [12 empty] | 1.69
R1012078 |  |  | P170027 |  | poly{[1,3-bis(3,3,3-trifluoropropyl)-1,3-dimethyldisilloxane-1,3-diyl](3,3,4,4,5,5,6,6,7,7,8,8,9,9,10,10-hexadecafluorododecane-1,12-diyl)} | poly(oxymethyl-3,3,3-trifluoropropylsilyleneethylenehexadecafluorooctamethyleneethylene-methyl-3,3,3-trifluoropropylsilylene) | Polysiloxanes/silanes |  | *O[Si](C)(CCC(F)(F)F)CCC(F)(F)C(F)(F)C(F)(F)C(F)(F)C(F)(F)C(F)(F)C(F)(F)C(F)(F)CC[Si](*)(C)CCC(F)(F)F | [*]O[Si](C)(CCC(F)(F)F)CCC(F)(F)C(F)(F)C(F)(F)C(F)(F)C(F)(F)C(F)(F)C(F)(F)C(F)(F)CC[Si]([*])(C)CCC(F)(F)F | known | [12 empty] | 1.63
R1012079 |  |  | P170028 |  | poly{[1,3-bis(3,3,3-trifluoropropyl)-1,3-dimethyldisilloxane-1,3-diyl](3,3,4,4,5,5,6,6-octafluorooctane-1,8-diyl)} | poly(oxymethyl-3,3,3-trifluoropropylsilyleneethyleneoctafluorotetramethyleneethylene-methyl-3,3,3-trifluoropropylsilylene) | Polysiloxanes/silanes |  | *O[Si](C)(CCC(F)(F)F)CCC(F)(F)C(F)(F)C(F)(F)C(F)(F)CC[Si](*)(C)CCC(F)(F)F | [*]O[Si](C)(CCC(F)(F)F)CCC(F)(F)C(F)(F)C(F)(F)C(F)(F)CC[Si]([*])(C)CCC(F)(F)F | known | [10 empty] | 248 |  | 1.54
R1012080 |  |  | P170029 |  | poly{[1,3-bis(3,3,3-trifluoropropyl)-1,3-dimethyldisilloxane-1,3-diyl](3,3-difluoropentane-1,5-diyl)} | poly(oxymethyl-3,3,3-trifluoropropylsilylene-3,3-difluoropentamethylene-methyl-3,3,3-trifluoropropylsilylene) | Polysiloxanes/silanes |  | *O[Si](C)(CCC(F)(F)F)CCC(F)(F)CC[Si](*)(C)CCC(F)(F)F | [*]O[Si](C)(CCC(F)(F)F)CCC(F)(F)CC[Si]([*])(C)CCC(F)(F)F | known | [10 empty] | 235 |  | 1.4
R1012081 |  |  | P170030 |  | poly{[1,3-bis(3,3,3-trifluoropropyl)-1,3-dimethyldisilloxane-1,3-diyl](3,3,4,4-tetrafluorohexane-1,6-diyl)} | poly(oxymethyl-3,3,3-trifluoropropylsilylene-3,3,4,4-tetrafluorohexamethylene-methyl-3,3,3-trifluoropropylsilylene) | Polysiloxanes/silanes |  | *O[Si](C)(CCC(F)(F)F)CCC(F)(F)C(F)(F)CC[Si](*)(C)CCC(F)(F)F | [*]O[Si](C)(CCC(F)(F)F)CCC(F)(F)C(F)(F)CC[Si]([*])(C)CCC(F)(F)F | known | [10 empty] | 246 |  | 1.45
R1012082 |  |  | P170033 | poly(trifluoropropyl methyl siloxane) | poly{oxy[(3,3,3-trifluoropropyl)(methyl)silanediyl]} | poly[oxymethyl(3,3,3-trifluoropropyl)silylene] | Polysiloxanes/silanes |  | *O[Si](*)(C)CCC(F)(F)F | [*]O[Si]([*])(C)CCC(F)(F)F | known | [9 empty] | 289.7 |  | 673 | 1.4
R1012083 |  |  | P472313 |  | cyclo-poly[methyl(phenyl)siloxane] cyclo-poly{oxy[(methyl)(phenyl)silanediyl]} | cyclo-poly(oxymethylphenylsilylene) | Polysiloxanes/silanes |  | *O[Si](*)(C)c1ccccc1 | [*]O[Si]([*])(C)c1ccccc1 | known | [10 empty] | 246.1 |  | 1.07
R1012084 |  |  | P210053 | poly[dodeca-5,7-diyne-1,12-diyl bis(ethylcarbamate)] | poly{1,4-bis[4-(ethylcarbamoyloxy)butyl]buta-1,2,3-triene-1,4-diyl} poly{1,4-bis[4-(ethylaminocarbonyloxy)butyl]buta-1,2,3-triene-1,4-diyl} | 5,8-poly-5,7-dodecadiyne-1,12-bis(ethylurethane) | Polyvinyls |  | *=C=C=C(CCCCOC(=O)NCC)C(=*)CCCCOC(=O)NCC | [*]=C=C=C(CCCCOC(=O)NCC)C(=[*])CCCCOC(=O)NCC | known | [12 empty] | 1.17
R1012085 |  |  | P330016 | poly(trimethylvinylsilane) | poly[1-(trimethylsilyl)ethylene)] |  | Polyvinyls |  | *CC(*)[Si](C)(C)C | [*]CC([*])[Si](C)(C)C | known | [10 empty] | 410 |  | 0.89
R1012086 |  |  | P330021 | poly(2,3-dichlorobuta-1,3-diene) | poly(trans-1,2-dichlorobut-1-ene-1,4-diyl) |  | Polyvinyls, Polydienes |  | *CCC(Cl)=C(*)Cl | [*]CCC(Cl)=C([*])Cl | known | 5.2834 | [11 empty] | 1.53
R1012087 |  |  | P330026 | poly(1,6-bis{[(4-fluorophenyl)sulfonyl]oxy}-2,4-hexadiyne) | poly[1,4-bis({[(4-fluorophenyl)sulfonyl]oxy}methyl)buta-1,2,3-triene-1,4-diyl] |  | Polyvinyls |  | *=C=C=C(COS(=O)(=O)c1ccc(F)cc1)C(=*)COS(=O)(=O)c1ccc(F)cc1 | [*]=C=C=C(COS(=O)(=O)c1ccc(F)cc1)C(=[*])COS(=O)(=O)c1ccc(F)cc1 | known | [12 empty] | 1.6
R1012088 |  |  | P330088 | poly[1,12-bis(isopropylcarbamoyloxy)dodeca-5,7-diyne] | poly{1,4-bis[4-(isopropylcarbamoyloxy)butyl]buta-1,2,3-triene-1,4-diyl} |  | Polyvinyls |  | *=C=C=C(CCCCOC(=O)NC(C)C)C(=*)CCCCOC(=O)NC(C)C | [*]=C=C=C(CCCCOC(=O)NC(C)C)C(=[*])CCCCOC(=O)NC(C)C | known | [12 empty] | 1.16
R1012089 |  |  | P330104 | poly(5-trimethylsilyl-2-norbornene) | poly(2-trimethylsilylcyclopentane-1,3-diylethene-1,2-diyl) |  | Polyvinyls | PTMSNB | *C=CC1CC(*)C([Si](C)(C)C)C1 | [*]C=CC1CC([*])C([Si](C)(C)C)C1 | known | [10 empty] | 386 |  | 0.92
R1012090 |  |  | P330105 | poly[5-(1,1,3,3-tetramethyl-1,3-disilabutyl)norbornene] | poly[2-(dimethyltrimethylsilylmethylsilyl)cyclopentane-1,3-diylethene-1,2-diyl] |  | Polyvinyls | PDSNB | *C=CC1CC(*)C([Si](C)(C)C[Si](C)(C)C)C1 | [*]C=CC1CC([*])C([Si](C)(C)C[Si](C)(C)C)C1 | known | [10 empty] | 297 |  | 0.93
R1012091 |  |  | P332113 | poly{1-phenyl-2-[4-(triisopropylsilyl)phenyl]acetylene} | poly{1-phenyl-2-[4-(triisopropylsilyl)phenyl]ethene-1,2-diyl} |  | Polyvinyls |  | *C(=C(*)c1ccc([Si](C(C)C)(C(C)C)C(C)C)cc1)c1ccccc1 | [*]C(=C([*])c1ccc([Si](C(C)C)(C(C)C)C(C)C)cc1)c1ccccc1 | known | [12 empty] | 0.99
R1012092 |  |  | P332138 | poly[(triethoxy)(4-t-butoxybenzyl)silane] | poly(1-{[(dimethylsilyl)oxy]dimethylsilyl}ethylene) |  | Polyvinyls |  | *CC(*)[Si](C)(C)O[SiH](C)C | [*]CC([*])[Si](C)(C)O[SiH](C)C | known | [12 empty] | 0.91
R1012093 |  |  | P373095 | trimethylsilylated poly({4,4'-[2,2,2-trifluoro-1-(trifluoromethyl)ethane-1,1-diyl]diphenol}-alt-[bis(4-fluorophenyl) sulfone]} | poly{oxy-1,4-phenylenesulfonyl-1,4-phenyleneoxy-2-(trimethylsilyl)-1,4-phenylene[bis(trifluoromethyl)methylene]-3-(trimethylsilyl)-1,4-phenylene} |  | Polyoxides/ethers/acetals, Polysulfones/sulfoxides/sufonates/sulfoamides |  | *Oc1ccc(S(=O)(=O)c2ccc(Oc3ccc(C(c4ccc(*)c([Si](C)(C)C)c4)(C(F)(F)F)C(F)(F)F)cc3[Si](C)(C)C)cc2)cc1 | [*]Oc1ccc(S(=O)(=O)c2ccc(Oc3ccc(C(c4ccc([*])c([Si](C)(C)C)c4)(C(F)(F)F)C(F)(F)F)cc3[Si](C)(C)C)cc2)cc1 | known | [12 empty] | 1.25
R1012094 |  |  | P373097 | trimethylsilylated poly({4,4'-[2,2,2-trifluoro-1-(trifluoromethyl)ethane-1,1-diyl]diphenol}-alt-[bis(4-fluorophenyl) sulfone]} | poly{oxy-3-(trimethylsilyl)-1,4-phenylenesulfonyl-2-(trimethylsilyl)-1,4-phenyleneoxy-2-(trimethylsilyl)-1,4-phenylene[bis(trifluoromethyl)methylene]-3-(trimethylsilyl)-1,4-phenylene} |  | Polyoxides/ethers/acetals, Polysulfones/sulfoxides/sufonates/sulfoamides |  | *Oc1ccc(S(=O)(=O)c2ccc(Oc3ccc(C(c4ccc(*)c([Si](C)(C)C)c4)(C(F)(F)F)C(F)(F)F)cc3[Si](C)(C)C)cc2[Si](C)(C)C)c([Si](C)(C)C)c1 | [*]Oc1ccc(S(=O)(=O)c2ccc(Oc3ccc(C(c4ccc([*])c([Si](C)(C)C)c4)(C(F)(F)F)C(F)(F)F)cc3[Si](C)(C)C)cc2[Si](C)(C)C)c([Si](C)(C)C)c1 | known | [12 empty] | 1.16
R1012095 |  |  | P373099 | trimethylsilylated poly({2,2',6,6'-tetramethyl-4,4'-[2,2,2-trifluoro-1-(trifluoromethyl)ethane-1,1-diyl]diphenol}-alt-[bis(4-fluorophenyl) sulfone]) | poly{oxy-3-(trimethylsilyl)-1,4-phenylenesulfonyl-2-(trimethylsilyl)-1,4-phenyleneoxy-2,6-dimethyl-1,4-phenylene[bis(trifluoromethyl)methylene]-3,5-dimethyl-1,4-phenylene} | trimethylsilylated poly({4,4'-[2,2,2-trifluoro-1-(trifluoromethyl)ethane-1,1-diyl]bis(2,6-dimethylphenol)}-alt-[bis(4-fluorophenyl) sulfone]) | Polyoxides/ethers/acetals, Polysulfones/sulfoxides/sufonates/sulfoamides |  | *Oc1ccc(S(=O)(=O)c2ccc(Oc3c(C)cc(C(c4cc(C)c(*)c(C)c4)(C(F)(F)F)C(F)(F)F)cc3C)cc2[Si](C)(C)C)c([Si](C)(C)C)c1 | [*]Oc1ccc(S(=O)(=O)c2ccc(Oc3c(C)cc(C(c4cc(C)c([*])c(C)c4)(C(F)(F)F)C(F)(F)F)cc3C)cc2[Si](C)(C)C)c([Si](C)(C)C)c1 | known | [12 empty] | 1.2
R1012096 |  |  | P430044 | poly((3,3'-sulfonyldianiline)-alt-{5,5'-[2,2,2-trifluoro-1-(trifluoromethyl)ethane-1,1-diyl]bis(isobenzofuran-1,3-dione)}) | poly{(1,3-dioxoisoindoline-2,5-diyl)[bis(trifluoromethyl)methylene](1,3-dioxoisoindoline-5,2-diyl)-1,3-phenylenesulfonyl-1,3-phenylene} | poly{(3,3'-diaminodiphenylsulfone)-alt-[4,4'-(hexafluoroisopropylidene)bis(phthalic anhydride)]} | Polyimides/thioimides, Polysulfones/sulfoxides/sufonates/sulfoamides |  | *c1ccc2c(c1)C(=O)N(c1cccc(S(=O)(=O)c3cccc(N4C(=O)c5ccc(C(*)(C(F)(F)F)C(F)(F)F)cc5C4=O)c3)c1)C2=O | [*]c1ccc2c(c1)C(=O)N(c1cccc(S(=O)(=O)c3cccc(N4C(=O)c5ccc(C([*])(C(F)(F)F)C(F)(F)F)cc5C4=O)c3)c1)C2=O | known | [7 empty] | 95.5 | 2.005 |  |  | 786 | 1.49
R1012097 |  |  | P430494 | poly((4,4'-sulfonyldianiline)-alt-{5,5'-[2,2,2-trifluoro-1-(trifluoromethyl)ethane-1,1-diyl]bis(isobenzofuran-1,3-dione)}) | poly{(1,3-dioxoisoindoline-2,5-diyl)[bis(trifluoromethyl)methylene](1,3-dioxoisoindoline-5,2-diyl)-1,4-phenylenesulfonyl-1,4-phenylene} | poly{(4,4'-diaminodiphenylsulphone)-alt-[2,2-bis(3,4-dicarboxyphenyl)hexafluoropropane dianhydride]} poly{(4,4'-diaminodiphenylsulphone)-alt-[4,4'-(hexafluoroisopropylidene)bis(phthalic anhydride)]} | Polyimides/thioimides, Polysulfones/sulfoxides/sufonates/sulfoamides | poly[(4,4'-DDS)-alt-(6FDA)] | *c1ccc2c(c1)C(=O)N(c1ccc(S(=O)(=O)c3ccc(N4C(=O)c5ccc(C(*)(C(F)(F)F)C(F)(F)F)cc5C4=O)cc3)cc1)C2=O | [*]c1ccc2c(c1)C(=O)N(c1ccc(S(=O)(=O)c3ccc(N4C(=O)c5ccc(C([*])(C(F)(F)F)C(F)(F)F)cc5C4=O)cc3)cc1)C2=O | known | [11 empty] | 801 | 1.47
R1012098 |  |  | P432093 | poly{[5,5'-(dimethylsilanediyl)bis(isobenzofuran-1,3-dione)]-alt-(4,4'-oxydianiline)} | poly[(1,3-dioxoisoindoline-2,5-diyl)(dimethylsilanediyl)(1,3-dioxoisoindoline-5,2-diyl)-1,4-phenyleneoxy-1,4-phenylene] |  | Polyimides/thioimides, Polyoxides/ethers/acetals, Polysiloxanes/silanes |  | *c1ccc(Oc2ccc(N3C(=O)c4ccc([Si](C)(C)c5ccc6c(c5)C(=O)N(*)C6=O)cc4C3=O)cc2)cc1 | [*]c1ccc(Oc2ccc(N3C(=O)c4ccc([Si](C)(C)c5ccc6c(c5)C(=O)N([*])C6=O)cc4C3=O)cc2)cc1 | known | [10 empty] | 547 |  | 1.29
R1012099 |  |  | P432177 | poly[(4,4'-sulfonylbisterephthalic dianhydride)-alt-(2,4-diamino toluene)] | poly[(1,3-dioxoisoindoline-2,5-diyl)sulfonyl(1,3-dioxoisoindoline-5,2-diyl)(4-methyl-1,3-phenylene)] |  | Polyimides/thioimides, Polysulfones/sulfoxides/sufonates/sulfoamides |  | *c1ccc(C)c(N2C(=O)c3ccc(S(=O)(=O)c4ccc5c(c4)C(=O)N(*)C5=O)cc3C2=O)c1 | [*]c1ccc(C)c(N2C(=O)c3ccc(S(=O)(=O)c4ccc5c(c4)C(=O)N([*])C5=O)cc3C2=O)c1 | known | 3.2404 | [9 empty] | 571 | 581 | 1.34
R1012100 |  |  | P433210 | poly({4,4'-[(1-methylethane-1,1-diyl)bis(4,1-phenyleneoxy)]bis(isobenzofuran-1,3-dione)}-alt-[4,4'-(biphenyl-4,4'-diyldioxy)dianiline]) | poly[(1,3-dioxoisoindoline-2,4-diyl)oxy-1,4-phenylene(1-methylethane-1,1-diyl)-1,4-phenyleneoxy(1,3-dioxoisoindoline-4,2-diyl)-1,4-phenyleneoxybiphenyl-4,4'-diyloxy-1,4-phenylene] |  | Polyimides/thioimides, Polyoxides/ethers/acetals |  | *c1ccc(Oc2ccc(-c3ccc(Oc4ccc(N5C(=O)c6cccc(Oc7ccc(C(C)(C)c8ccc(Oc9cccc%10c9C(=O)N(*)C%10=O)cc8)cc7)c6C5=O)cc4)cc3)cc2)cc1 | [*]c1ccc(Oc2ccc(-c3ccc(Oc4ccc(N5C(=O)c6cccc(Oc7ccc(C(C)(C)c8ccc(Oc9cccc%10c9C(=O)N([*])C%10=O)cc8)cc7)c6C5=O)cc4)cc3)cc2)cc1 | known | [12 empty] | 1.25
R1012101 |  |  | P433217 | poly({4,4'-[methylenebis(2,6-dimethyl-4,1-phenyleneoxy)]bis(isobenzofuran-1,3-dione)}-alt-[4,4'-(biphenyl-4,4'-diyldioxy)dianiline]) | poly[(1,3-dioxoisoindoline-2,4-diyl)oxy-2,6-dimethyl-1,4-phenylenemethylene-3,5-dimethyl-1,4-phenyleneoxy(1,3-dioxoisoindoline-4,2-diyl)-1,4-phenyleneoxybiphenyl-4,4'-diyloxy-1,4-phenylene] |  | Polyimides/thioimides, Polyoxides/ethers/acetals |  | *c1ccc(Oc2ccc(-c3ccc(Oc4ccc(N5C(=O)c6cccc(Oc7c(C)cc(Cc8cc(C)c(Oc9cccc%10c9C(=O)N(*)C%10=O)c(C)c8)cc7C)c6C5=O)cc4)cc3)cc2)cc1 | [*]c1ccc(Oc2ccc(-c3ccc(Oc4ccc(N5C(=O)c6cccc(Oc7c(C)cc(Cc8cc(C)c(Oc9cccc%10c9C(=O)N([*])C%10=O)c(C)c8)cc7C)c6C5=O)cc4)cc3)cc2)cc1 | known | [12 empty] | 1.23
R1012102 |  |  | P433228 | poly({4,4'-[(2,2,2-trifluoro-1-trifluoromethylethane-1,1-diyl)bis(4,1-phenyleneoxy)]bis(isobenzofuran-1,3-dione)}-alt-[4,4'-(biphenyl-4,4'-diyldioxy)dianiline]) | poly[(1,3-dioxoisoindoline-2,4-diyl)oxy-1,4-phenylene(2,2,2-trifluoro-1-trifluoromethylethane-1,1-diyl)-1,4-phenyleneoxy(1,3-dioxoisoindoline-4,2-diyl)-1,4-phenyleneoxybiphenyl-4,4'-diyloxy-1,4-phenylene] |  | Polyimides/thioimides, Polyoxides/ethers/acetals |  | *c1ccc(Oc2ccc(-c3ccc(Oc4ccc(N5C(=O)c6cccc(Oc7ccc(C(c8ccc(Oc9cccc%10c9C(=O)N(*)C%10=O)cc8)(C(F)(F)F)C(F)(F)F)cc7)c6C5=O)cc4)cc3)cc2)cc1 | [*]c1ccc(Oc2ccc(-c3ccc(Oc4ccc(N5C(=O)c6cccc(Oc7ccc(C(c8ccc(Oc9cccc%10c9C(=O)N([*])C%10=O)cc8)(C(F)(F)F)C(F)(F)F)cc7)c6C5=O)cc4)cc3)cc2)cc1 | known | [12 empty] | 1.35
R1012103 |  |  | P433242 | poly({5,5'-[(2,2,2-trifluoro-1-trifluoromethylethane-1,1-diyl)bis(p-phenyleneoxy)]bis(isobenzofuran-1,3-dione)}-alt-[4,4'-(biphenyl-4,4'-diyldioxy)dianiline]) | poly[(1,3-dioxoisoindoline-2,5-diyl)oxy-1,4-phenylene(2,2,2-trifluoro-1-trifluoromethylethane-1,1-diyl)-1,4-phenyleneoxy(1,3-dioxoisoindoline-5,2-diyl)-1,4-phenyleneoxybiphenyl-4,4'-diyloxy-1,4-phenylene] |  | Polyimides/thioimides, Polyoxides/ethers/acetals |  | *c1ccc(Oc2ccc(-c3ccc(Oc4ccc(N5C(=O)c6ccc(Oc7ccc(C(c8ccc(Oc9ccc%10c(c9)C(=O)N(*)C%10=O)cc8)(C(F)(F)F)C(F)(F)F)cc7)cc6C5=O)cc4)cc3)cc2)cc1 | [*]c1ccc(Oc2ccc(-c3ccc(Oc4ccc(N5C(=O)c6ccc(Oc7ccc(C(c8ccc(Oc9ccc%10c(c9)C(=O)N([*])C%10=O)cc8)(C(F)(F)F)C(F)(F)F)cc7)cc6C5=O)cc4)cc3)cc2)cc1 | known | [12 empty] | 1.35
R1012104 |  |  | P433667 | poly({1,1',3,3'-tetraoxo-N,N'-[fluorene-9,9-diyldi(4,1-phenylene)]bis(isobenzofuran-5-amide)}-alt-{4,4'-[oxybis(4,1-phenylenesulfanediyl)]dianiline}) | poly(1,3-dioxoisoindoline-2,5-diylcarbonylimino-1,4-phenylenefluorene-9,9-diyl-1,4-phenyleneiminocarbonyl-1,3-dioxoisoindoline-5,2-diyl-1,4-phenylenesulfanediyl-1,4-phenyleneoxy-1,4-phenylenesulfanediyl-1,4-phenylene) |  | Polyimides/thioimides, Polyoxides/ethers/acetals, Polysulfides, Polyamides/thioamides |  | *C(=O)Nc1ccc(C2(c3ccc(NC(=O)c4ccc5c(c4)C(=O)N(c4ccc(Sc6ccc(Oc7ccc(Sc8ccc(N9C(=O)c%10ccc(*)cc%10C9=O)cc8)cc7)cc6)cc4)C5=O)cc3)c3ccccc3-c3ccccc32)cc1 | [*]C(=O)Nc1ccc(C2(c3ccc(NC(=O)c4ccc5c(c4)C(=O)N(c4ccc(Sc6ccc(Oc7ccc(Sc8ccc(N9C(=O)c%10ccc([*])cc%10C9=O)cc8)cc7)cc6)cc4)C5=O)cc3)c3ccccc3-c3ccccc32)cc1 | known | [12 empty] | 1.24
R1012105 |  |  | P433668 | poly({5,5'-[(1-methylethane-1,1-diyl)bis(4,1-phenyleneoxy)]bis(isobenzofuran-1,3-dione)}-alt-{4,4'-[oxybis(4,1-phenylenesulfanediyl)]dianiline}) | poly(1,3-dioxoisoindoline-2,5-diyloxy-1,4-phenylene(dimethylmethylene)-1,4-phenyleneoxy-1,3-dioxoisoindoline-5,2-diyl-1,4-phenylenesulfanediyl-1,4-phenyleneoxy-1,4-phenylenesulfanediyl-1,4-phenylene) |  | Polyimides/thioimides, Polyoxides/ethers/acetals, Polysulfides |  | *c1ccc(Sc2ccc(Oc3ccc(Sc4ccc(N5C(=O)c6ccc(Oc7ccc(C(C)(C)c8ccc(Oc9ccc%10c(c9)C(=O)N(*)C%10=O)cc8)cc7)cc6C5=O)cc4)cc3)cc2)cc1 | [*]c1ccc(Sc2ccc(Oc3ccc(Sc4ccc(N5C(=O)c6ccc(Oc7ccc(C(C)(C)c8ccc(Oc9ccc%10c(c9)C(=O)N([*])C%10=O)cc8)cc7)cc6C5=O)cc4)cc3)cc2)cc1 | known | [12 empty] | 1.21
R1012106 |  |  | P470042 |  | poly[oxy(dimethylsilanediyl)hexane-1,6-diyl(dimethylsilanediyl)] | poly[oxy(dimethylsilylene)hexamethylene(dimethylsilylene)] poly[oxy(dimethylsilanediyl)hexamethylene(dimethylsilanediyl)] | Polysiloxanes/silanes |  | *O[Si](C)(C)CCCCCC[Si](*)(C)C | [*]O[Si](C)(C)CCCCCC[Si]([*])(C)C | known | [10 empty] | 183 |  | 0.89
R1012107 |  |  | P470115 | poly[(1,3-diethynylbenzene)-alt-dichlorophenylsilane] poly[(1,3-diethynylbenzene)-alt-phenylsilane] | poly[(phenylsilanediyl)ethyne-1,2-diyl-1,3-phenyleneethyne-1,2-diyl] |  | Polysiloxanes/silanes |  | *C#Cc1cccc(C#C[SiH](*)c2ccccc2)c1 | [*]C#Cc1cccc(C#C[SiH]([*])c2ccccc2)c1 | known | [10 empty] | 358 | 1167 | 1.5 | [23 empty] | 43
R1012108 | 10003 | [7 empty] | *CC(*)C(=O)NCCCCCCCC | C([*])C([*])(C(=O)NCCCCCCCC) | known | [10 empty] | 220 |  |  |  | 21.8
R1012109 | 10012 | [7 empty] | *CC(*)C(=O)OCC#N | C([*])C([*])(C(=O)OCC#N) | known | [10 empty] | 296 |  |  |  | 26.3
R1012110 | 10102 | [7 empty] | *C(C(=O)OC)C(*)C(=O)OC | C([*])(C(=O)OC)C([*])(C(=O)OC) | known | [10 empty] | 373 |  |  |  | 19.9
R1012111 | 10103 | [7 empty] | *C(C(=O)OCC)C(*)C(=O)OCC | C([*])(C(=O)OCC)C([*])(C(=O)OCC) | known | [10 empty] | 284 |  |  |  | 18.6
R1012112 | 10104 | [7 empty] | *C(C(=O)OCCC)C(*)C(=O)OCCC | C([*])(C(=O)OCCC)C([*])(C(=O)OCCC) | known | [10 empty] | 259 |  |  |  | 19.7
R1012113 | 10124 | [7 empty] | *CC(O)COc1ccc(C(C)(C)c2ccc(OCC(O)CNCCN*)cc2)cc1 | C([*])C(O)COC(C=C1)=CC=C1C(C)(C)C(C=C2)=CC=C2OCC(O)CNCCN([*]) | known | [10 empty] | 410 |  |  |  | 22.4
R1012114 | 10125 | [7 empty] | *CC(O)COc1ccc(C(C)(C)c2ccc(OCC(O)CNCCCCCCN*)cc2)cc1 | C([*])C(O)COC(C=C1)=CC=C1C(C)(C)C(C=C2)=CC=C2OCC(O)CNCCCCCCN([*]) | known | [10 empty] | 386 |  |  |  | 21.2
R1012115 | 10126 | [7 empty] | *CC(O)COc1ccc(C(C)(C)c2ccc(OCC(O)CNCCCCCCCCN*)cc2)cc1 | C([*])C(O)COC(C=C1)=CC=C1C(C)(C)C(C=C2)=CC=C2OCC(O)CNCCCCCCCCN([*]) | known | [10 empty] | 376 |  |  |  | 20.7
R1012116 | 10130 | [7 empty] | *CC(*)(C(=O)OCCCC)C(=O)OCCCC | C([*])(C(=O)OCCCC)(C(=O)OCCCC)C([*]) | known | [10 empty] | 285 |  |  |  | 18.2
R1012117 | [8 empty] | *CC(*)(C)C(=O)NC(C)=O | C([*])C([*])(C)(C(=O)NC(=O)C) | known | [14 empty] | 26.8
R1012118 | 10159 | [7 empty] | *CC(*)c1ccccc1OC | C([*])C([*])(C1=C(OC)C=CC=C1) | known | [10 empty] | 348 |  |  |  | 19.4
R1012119 | [8 empty] | *CC(*)c1cccc(C)c1 | C([*])C([*])(C1=CC(C)=CC=C1) | known | [14 empty] | 18.8
R1012120 |  |  | P010071 | [5 empty] | *C/C=C\C* | [*]C/C=C\C[*] | known | [33 empty] | 25.03 | 25.58
R1012121 |  |  | P010098 |  |  | poly(cis-pent-1-ene-1,5-diyl) cis-poly(1-pentenylene) |  |  | *C/C=C\CC* | [*]C/C=C\CC[*] | known | [9 empty] | 232
R1012122 |  |  | P010101 | [5 empty] | *C=C/C=C\* | [*]/C=C\C=C[*] | known
R1012123 |  |  | P029029 | poly(styrene-d8) | poly[1-(pentadeuteriophenyl)-1,2,2-trideuterioethylene] | deuterated polystyrene | Polystyrenes, Polyvinyls |  | *C([2H])([2H])C(*)([2H])c1c([2H])c([2H])c([2H])c([2H])c1[2H] | [*]C([2H])([2H])C([*])([2H])c1c([2H])c([2H])c([2H])c([2H])c1[2H] | known
R1012124 |  |  | P030016 | poly(allylsilane) | poly(1-silylmethylethylene) poly(1-silylmethylethylene) poly(3-silylpropylene) |  | Polyvinyls |  | *CC(*)C[SiH3] | [*]CC([*])C[SiH3] | known
R1012125 |  |  | P030017 | poly(allyltrimethylsilane) | poly{1-[(trimethylsilyl)methyl]ethylene} poly(1-trimethylsilylmethylethylene) poly(trimethylsilylpropylene) |  | Polyvinyls |  | *CC(*)C[Si](C)(C)C | [*]CC([*])C[Si](C)(C)C | known | [9 empty] | 531 | 387
R1012126 |  |  | P030141 | poly[vinyl 3-(trimethylsilyl)benzoate] | poly(1-{[3-(trimethylsilyl)benzoyl]oxy}ethylene) |  | Polyvinyls |  | *CC(*)OC(=O)c1cccc([Si](C)(C)C)c1 | [*]CC([*])OC(=O)c1cccc([Si](C)(C)C)c1 | known | [10 empty] | 353 | 603
R1012127 |  |  | P030142 | poly[vinyl 4-(trimethylsilyl)benzoate] | poly(1-{[4-(trimethylsilyl)benzoyl]oxy}ethylene) |  | Polyvinyls |  | *CC(*)OC(=O)c1ccc([Si](C)(C)C)cc1 | [*]CC([*])OC(=O)c1ccc([Si](C)(C)C)cc1 | known | [9 empty] | 595 | 393 | 598
R1012128 |  |  | P030199 | poly[1-(ethyldimethylsilyl)prop-1-yne] | poly[1-methyl-2-(ethyldimethylsilyl)ethene-1,2-diyl] |  | Polyvinyls |  | *C(C)=C(*)[Si](C)(C)CC | [*]C(C)=C([*])[Si](C)(C)CC | known
R1012129 |  |  | P030200 | poly[1-(propyldimethylsilyl)prop-1-yne] | poly{1-methyl-2-[(dimethyl)(propyl)silyl]ethene-1,2-diyl} |  | Polyvinyls |  | *C(C)=C(*)[Si](C)(C)CCC | [*]C(C)=C([*])[Si](C)(C)CCC | known
R1012130 |  |  | P030201 | poly[1-(butyldimethylsilyl)prop-1-yne] | poly{1-[(butyl)(dimethyl)silyl]-2-methylethene-1,2-diyl} |  | Polyvinyls |  | *C(C)=C(*)[Si](C)(C)CCCC | [*]C(C)=C([*])[Si](C)(C)CCCC | known
R1012131 |  |  | P030202 | poly[1-(n-octyldimethylsilyl)prop-1-yne] | poly{1-methyl-2-[(dimethyl)(octyl)silyl]ethene-1,2-diyl} |  | Polyvinyls |  | *C(C)=C(*)[Si](C)(C)CCCCCCCC | [*]C(C)=C([*])[Si](C)(C)CCCCCCCC | known
R1012132 |  |  | P030203 | poly[1-(isopropyldimethylsilyl)prop-1-yne] | poly{1-[(isopropyl)(dimethyl)silyl]-2-methylethene-1,2-diyl} |  | Polyvinyls |  | *C(C)=C(*)[Si](C)(C)C(C)C | [*]C(C)=C([*])[Si](C)(C)C(C)C | known
R1012133 |  |  | P030204 | poly[1-(phenyldimethylsilyl)prop-1-yne] | poly{1-[(dimethyl)(phenyl)silyl]-2-methylethene-1,2-diyl} |  | Polyvinyls |  | *C(C)=C(*)[Si](C)(C)c1ccccc1 | [*]C(C)=C([*])[Si](C)(C)c1ccccc1 | known
R1012134 |  |  | P030205 | poly{1-[p-(trimethylsilyl)phenyl]prop-1-yne} | poly{2-[4-(trimethylsilyl)phenyl]-1-methylethene-1,2-diyl} |  | Polyvinyls |  | *C(C)=C(*)c1ccc([Si](C)(C)C)cc1 | [*]C(C)=C([*])c1ccc([Si](C)(C)C)cc1 | known
R1012135 |  |  | P040329 | poly(N-phenyl maleimide) | poly(2,5-dioxo-1-phenylpyrrolidine-3,4-diyl) |  | Polyimides/thioimides |  | *C1C(=O)N(c2ccccc2)C(=O)C1* | [*]C1C(=O)N(c2ccccc2)C(=O)C1[*] | known | [11 empty] | 723
R1012136 |  |  | P050019 | poly(3,3,4,4,5,5,5-heptafluoropent-1-ene) poly(3,3,4,4,5,5,5-heptafluoro-1-pentene) | poly[1-(heptafluoropropyl)ethylene] |  | Polyhalo-olefins |  | *CC(*)C(F)(F)C(F)(F)C(F)(F)F | [*]CC([*])C(F)(F)C(F)(F)C(F)(F)F | known | 8.6189 | [9 empty] | 331
R1012137 |  |  | P070229 | poly[(2,2-dimethylpentane-1,5-diamine)-alt-(4,4'-oxydibenzoic acid)] poly[(2,2-dimethylpentane-1,5-diamine)-alt-(4,4'-oxydibenzoyl dichloride)] | poly[oxy-1,4-phenylenecarbonylimino(2,2-dimethylpentane-1,5-diyl)iminocarbonyl-1,4-phenylene] |  | Polyoxides/ethers/acetals, Polyamides/thioamides |  | *Oc1ccc(C(=O)NCC(C)(C)CCCNC(=O)c2ccc(*)cc2)cc1 | [*]Oc1ccc(C(=O)NCC(C)(C)CCCNC(=O)c2ccc([*])cc2)cc1 | known | 4.7683 | [9 empty] | 428 | 618
R1012138 |  |  | P070731 | poly({4,4'-[biphenyl-4,4'-diylbis(1H-benzimidazole-1,2-diyl)]diphenol}-alt-[bis(4-fluorophenyl) 1,4-phenylene diketone]) | poly(benzimidazole-2,1-diylbiphenyl-4,4'-diylbenzimidazole-1,2-diyl-1,4-phenyleneoxy-1,4-phenyleneterephthaloyl-1,4-phenyleneoxy-1,4-phenylene) | poly({1,1'-(4,4'-biphenylene)bis[2-(4-hydroxyphenyl)benzimidazole]}-alt-[bis(4-fluorophenyl) 1,4-phenylene diketone]) | Polyoxides/ethers/acetals, Polyimines, Polyketones/thioketones |  | *c1ccc(-c2ccc(-n3c(-c4ccc(Oc5ccc(C(=O)c6ccc(C(=O)c7ccc(Oc8ccc(-c9nc%10ccccc%10n9*)cc8)cc7)cc6)cc5)cc4)nc4ccccc43)cc2)cc1 | [*]c1ccc(-c2ccc(-n3c(-c4ccc(Oc5ccc(C(=O)c6ccc(C(=O)c7ccc(Oc8ccc(-c9nc%10ccccc%10n9[*])cc8)cc7)cc6)cc5)cc4)nc4ccccc43)cc2)cc1 | known | [7 empty] | 42.42 | 2.1201 |  | 532 | 764
R1012139 |  |  | P070733 | poly({4,4'-[biphenyl-4,4'-diylbis(1H-benzimidazole-1,2-diyl)]diphenol}-alt-[1,3-bis(4-fluorobenzoyl)benzene]) | poly(benzimidazole-2,1-diylbiphenyl-4,4'-diylbenzimidazole-1,2-diyl-1,4-phenyleneoxy-1,4-phenyleneisophthaloyl-1,4-phenyleneoxy-1,4-phenylene) poly(benzimidazole-2,1-diyl-4,4'-biphenylylene-benzimidazole-1,2-diyl-1,4-phenyleneoxy-1,4-phenyleneisophthaloyl-1,4-phenyleneoxy-1,4-phenylene) | poly({1,1'-(4,4'-biphenylene)bis[2-(4-hydroxyphenyl)benzimidazole]}-alt-[1,3-bis(4-fluorobenzoyl)benzene]) | Polyoxides/ethers/acetals, Polyimines, Polyketones/thioketones |  | *c1ccc(-c2ccc(-n3c(-c4ccc(Oc5ccc(C(=O)c6cccc(C(=O)c7ccc(Oc8ccc(-c9nc%10ccccc%10n9*)cc8)cc7)c6)cc5)cc4)nc4ccccc43)cc2)cc1 | [*]c1ccc(-c2ccc(-n3c(-c4ccc(Oc5ccc(C(=O)c6cccc(C(=O)c7ccc(Oc8ccc(-c9nc%10ccccc%10n9[*])cc8)cc7)c6)cc5)cc4)nc4ccccc43)cc2)cc1 | known | [7 empty] | 63.78 | 2.1443 |  | 508 | 764.5
R1012140 |  |  | P074476 | poly({3,3'-(oxydi-p-phenylene)bis[2,4,5-triphenylcyclopentadienone]}-alt-{4,4'-bis[4-(2-phenylethynyl)phthalimido]diphenyl ether}) | poly[(1,3-dioxoisoindoline-5,2-diyl)-1,4-phenyleneoxy-1,4-phenylene(1,3-dioxoisoindoline-2,5-diyl)(2,3,5,6-tetraphenylbiphenyl-4,4'-diyl)oxy(2',3',5',6'-tetraphenylbiphenyl-4,4'-diyl)] |  | Polyimides/thioimides, Polyoxides/ethers/acetals |  | *c1ccc2c(c1)C(=O)N(c1ccc(Oc3ccc(N4C(=O)c5ccc(-c6c(-c7ccccc7)c(-c7ccccc7)c(-c7ccc(Oc8ccc(-c9c(-c%10ccccc%10)c(-c%10ccccc%10)c(*)c(-c%10ccccc%10)c9-c9ccccc9)cc8)cc7)c(-c7ccccc7)c6-c6ccccc6)cc5C4=O)cc3)cc1)C2=O | [*]c1ccc2c(c1)C(=O)N(c1ccc(Oc3ccc(N4C(=O)c5ccc(-c6c(-c7ccccc7)c(-c7ccccc7)c(-c7ccc(Oc8ccc(-c9c(-c%10ccccc%10)c(-c%10ccccc%10)c([*])c(-c%10ccccc%10)c9-c9ccccc9)cc8)cc7)c(-c7ccccc7)c6-c6ccccc6)cc5C4=O)cc3)cc1)C2=O | known | [10 empty] | 602 | 817
R1012141 |  |  | P074477 | poly({3,3'-(oxydi-p-phenylene)bis[2,4,5-triphenylcyclopentadienone]}-alt-{3,4'-bis[4-(2-phenylethynyl)phthalimido]diphenyl ether}) | poly[(1,3-dioxoisoindoline-5,2-diyl)-1,3-phenyleneoxy-1,4-phenylene(1,3-dioxoisoindoline-2,5-diyl)(2,3,5,6-tetraphenylbiphenyl-4,4'-diyl)oxy(2',3',5',6'-tetraphenylbiphenyl-4,4'-diyl)] |  | Polyimides/thioimides, Polyoxides/ethers/acetals |  | *c1ccc2c(c1)C(=O)N(c1cccc(Oc3ccc(N4C(=O)c5ccc(-c6c(-c7ccccc7)c(-c7ccccc7)c(-c7ccc(Oc8ccc(-c9c(-c%10ccccc%10)c(-c%10ccccc%10)c(*)c(-c%10ccccc%10)c9-c9ccccc9)cc8)cc7)c(-c7ccccc7)c6-c6ccccc6)cc5C4=O)cc3)c1)C2=O | [*]c1ccc2c(c1)C(=O)N(c1cccc(Oc3ccc(N4C(=O)c5ccc(-c6c(-c7ccccc7)c(-c7ccccc7)c(-c7ccc(Oc8ccc(-c9c(-c%10ccccc%10)c(-c%10ccccc%10)c([*])c(-c%10ccccc%10)c9-c9ccccc9)cc8)cc7)c(-c7ccccc7)c6-c6ccccc6)cc5C4=O)cc3)c1)C2=O | known | [10 empty] | 582 | 824
R1012142 |  |  | P074479 | poly({3,3'-[sulfanediyldi(4,1-phenylene)]bis[2,4,5-triphenylcyclopentadienone]}-alt-{4,4'-bis[4-(2-phenylethynyl)phthalimido]diphenyl ether}) | poly[(1,3-dioxoisoindoline-5,2-diyl)-1,4-phenyleneoxy-1,4-phenylene(1,3-dioxoisoindoline-2,5-diyl)(2,3,5,6-tetraphenylbiphenyl-4,4'-diyl)sulfanediyl(2',3',5',6'-tetraphenylbiphenyl-4,4'-diyl)] |  | Polyimides/thioimides, Polyoxides/ethers/acetals, Polysulfides |  | *c1ccc2c(c1)C(=O)N(c1ccc(Oc3ccc(N4C(=O)c5ccc(-c6c(-c7ccccc7)c(-c7ccccc7)c(-c7ccc(Sc8ccc(-c9c(-c%10ccccc%10)c(-c%10ccccc%10)c(*)c(-c%10ccccc%10)c9-c9ccccc9)cc8)cc7)c(-c7ccccc7)c6-c6ccccc6)cc5C4=O)cc3)cc1)C2=O | [*]c1ccc2c(c1)C(=O)N(c1ccc(Oc3ccc(N4C(=O)c5ccc(-c6c(-c7ccccc7)c(-c7ccccc7)c(-c7ccc(Sc8ccc(-c9c(-c%10ccccc%10)c(-c%10ccccc%10)c([*])c(-c%10ccccc%10)c9-c9ccccc9)cc8)cc7)c(-c7ccccc7)c6-c6ccccc6)cc5C4=O)cc3)cc1)C2=O | known | [10 empty] | 595 | 808.5
R1012143 |  |  | P074480 | poly({3,3'-[sulfanediyldi(4,1-phenylene)]bis[2,4,5-triphenylcyclopentadienone]}-alt-{3,4'-bis[4-(2-phenylethynyl)phthalimido]diphenyl ether}) | poly[(1,3-dioxoisoindoline-5,2-diyl)-1,3-phenyleneoxy-1,4-phenylene(1,3-dioxoisoindoline-2,5-diyl)(2,3,5,6-tetraphenylbiphenyl-4,4'-diyl)sulfanediyl(2',3',5',6'-tetraphenylbiphenyl-4,4'-diyl)] |  | Polyimides/thioimides, Polyoxides/ethers/acetals, Polysulfides |  | *c1ccc2c(c1)C(=O)N(c1cccc(Oc3ccc(N4C(=O)c5ccc(-c6c(-c7ccccc7)c(-c7ccccc7)c(-c7ccc(Sc8ccc(-c9c(-c%10ccccc%10)c(-c%10ccccc%10)c(*)c(-c%10ccccc%10)c9-c9ccccc9)cc8)cc7)c(-c7ccccc7)c6-c6ccccc6)cc5C4=O)cc3)c1)C2=O | [*]c1ccc2c(c1)C(=O)N(c1cccc(Oc3ccc(N4C(=O)c5ccc(-c6c(-c7ccccc7)c(-c7ccccc7)c(-c7ccc(Sc8ccc(-c9c(-c%10ccccc%10)c(-c%10ccccc%10)c([*])c(-c%10ccccc%10)c9-c9ccccc9)cc8)cc7)c(-c7ccccc7)c6-c6ccccc6)cc5C4=O)cc3)c1)C2=O | known | [11 empty] | 813
R1012144 |  |  | P074554 | poly(phenolphthalein 4,4'-biphenyldisulfonate) | poly[(3-oxo-1,3-dihydroisobenzofuran-1,1-diyl)-1,4-phenyleneoxysulfinylbiphenyl-4,4'-diylsulfinyloxy-1,4-phenylene] poly(3-oxo-1,3-dihydroisobenzofuran-1-ylidene-1,4-phenyleneoxy-sulfinyl-1,4-phenylene-1,4-phenylenesulfinyloxy-1,4-phenylene) |  | Polyoxides/ethers/acetals, Polyesters/thioesters, Polysulfones/sulfoxides/sufonates/sulfoamides |  | *c1ccc(OS(=O)c2ccc(-c3ccc(S(=O)Oc4ccc(C5(*)OC(=O)c6ccccc65)cc4)cc3)cc2)cc1 | [*]c1ccc(OS(=O)c2ccc(-c3ccc(S(=O)Oc4ccc(C5([*])OC(=O)c6ccccc65)cc4)cc3)cc2)cc1 | known | [9 empty] | 589
R1012145 |  |  | P090632 | poly({1,4-bis[(trimethylsilyl)oxy]butane}-alt-[4,4'-(dimethylsilanediyl)dibenzoyl dichloride]) | poly[oxybutane-1,4-diyloxycarbonyl-1,4-phenylene(dimethylsilanediyl)-1,4-phenylenecarbonyl] | poly(oxycarbonyl-1,4-phenylenedimethylsilylene-1,4-phenylenecarbonyloxytetramethylene) | Polyesters/thioesters, Polysiloxanes/silanes |  | *CCCCOC(=O)c1ccc([Si](C)(C)c2ccc(C(=O)O*)cc2)cc1 | [*]CCCCOC(=O)c1ccc([Si](C)(C)c2ccc(C(=O)O[*])cc2)cc1 | known | [10 empty] | 315 | 695
R1012146 |  |  | P090634 | poly(p-phenylene 4,4'-dimethylsilylenedibenzoate) | poly({1,4-bis[(trimethylsilyl)oxy]benzene}-alt-[4,4'-(dimethylsilanediyl)dibenzoyl dichloride]) poly[oxy-1,4-phenyleneoxycarbonyl-1,4-phenylene(dimethylsilanediyl)-1,4-phenylenecarbonyl] |  | Polyesters/thioesters, Polysiloxanes/silanes |  | *Oc1ccc(OC(=O)c2ccc([Si](C)(C)c3ccc(C(*)=O)cc3)cc2)cc1 | [*]Oc1ccc(OC(=O)c2ccc([Si](C)(C)c3ccc(C([*])=O)cc3)cc2)cc1 | known | [9 empty] | 569 | 449 | 794.5
R1012147 |  |  | P090636 | poly({1,3-bis[(trimethylsilyl)oxy]benzene}-alt-[4,4'-(dimethylsilanediyl)dibenzoyl dichloride]) poly(m-phenylene dimethylsilylenedibenzoate) | poly[oxy-1,3-phenyleneoxycarbonyl-1,4-phenylene(dimethylsilanediyl)-1,4-phenylenecarbonyl] |  | Polyesters/thioesters, Polysiloxanes/silanes |  | *Oc1cccc(OC(=O)c2ccc([Si](C)(C)c3ccc(C(*)=O)cc3)cc2)c1 | [*]Oc1cccc(OC(=O)c2ccc([Si](C)(C)c3ccc(C([*])=O)cc3)cc2)c1 | known | [9 empty] | 468 | 407 | 761.5
R1012148 |  |  | P100281 | poly[ethylenediamine-alt-(terephthalic acid)] poly(ethylene terephthalamide) | poly(iminoethyleneiminoterephthaloyl) | nylon 2,T | Polyamides/thioamides |  | *CCNC(=O)c1ccc(C(=O)N*)cc1 | [*]CCNC(=O)c1ccc(C(=O)N[*])cc1 | known | [9 empty] | 673
R1012149 |  |  | P100690 | poly(gamma-octylglutamic acid) | poly{imino[2-(3-octyloxy-propanoyl)-1-oxoethylene]} |  | Polyamides/thioamides |  | *NC(CCC(=O)OCCCCCCCC)C(*)=O | [*]NC(CCC(=O)OCCCCCCCC)C([*])=O | known | 5.9976 | [9 empty] | 213
R1012150 |  |  | P100820 | poly{[4,4'-(1-methylethane-1,1-diyl)dianiline]-alt-[5-(phenylsulfonyl)isophthaloyl dichloride]} | poly[iminocarbonyl(5-phenylsulfonyl-1,3-phenylene)carbonylimino-1,4-phenylene(dimethylmethylene)-1,4-phenylene] | poly[imino-5-(phenylsulfonyl)isophthaloylimino-1,4-phenyleneisopropylidene-1,4-phenylene] | Polyamides/thioamides |  | *Nc1ccc(C(C)(C)c2ccc(NC(=O)c3cc(C(*)=O)cc(S(=O)(=O)c4ccccc4)c3)cc2)cc1 | [*]Nc1ccc(C(C)(C)c2ccc(NC(=O)c3cc(C([*])=O)cc(S(=O)(=O)c4ccccc4)c3)cc2)cc1 | known | 3.3259 | [9 empty] | 560 | 715.5
R1012151 |  |  | P130325 | poly{(3,3',4,4'-tetraaminobenzophenone)-alt-[N,N'-bis(benzil-4-yl)benzophenone-3,3:,4,4'-tetracarboxydiimide]} | poly[(3-phenylquinoxaline-2,7-diyl)carbonyl(3-phenylquinoxaline-7,2-diyl)-1,4-phenylene(1,3-dioxoisoindoline-2,5-diyl)carbonyl(1,3-dioxoisoindoline-5,2-diyl)-1,4-phenylene] poly(3-phenylquinoxaline-2,7-diylcarbonyl-3-phenylquinoxaline-7,2-diyl-1,4-phenylene-1,3-dioxoisoindoline-2,5-diylcarbonyl-1,3-dioxoisoindoline-5,2-diyl-1,4-phenylene) |  | Polyimides/thioimides, Polyimines, Polyketones/thioketones |  | *C(=O)c1ccc2nc(-c3ccccc3)c(-c3ccc(N4C(=O)c5ccc(C(=O)c6ccc7c(c6)C(=O)N(c6ccc(-c8nc9cc(*)ccc9nc8-c8ccccc8)cc6)C7=O)cc5C4=O)cc3)nc2c1 | [*]C(=O)c1ccc2nc(-c3ccccc3)c(-c3ccc(N4C(=O)c5ccc(C(=O)c6ccc7c(c6)C(=O)N(c6ccc(-c8nc9cc([*])ccc9nc8-c8ccccc8)cc6)C7=O)cc5C4=O)cc3)nc2c1 | known | [10 empty] | 528 | 798
R1012152 |  |  | P130326 | poly{[4,4'-oxybis(o-phenylenediamine)]-alt-[N,N'-bis(benzil-4-yl)benzophenone-3,3:,4,4'-tetracarboxydiimide]} | poly[(3-phenylquinoxaline-2,7-diyl)oxy(3-phenylquinoxaline-7,2-diyl)-1,4-phenylene(1,3-dioxoisoindoline-2,5-diyl)carbonyl(1,3-dioxoisoindoline-5,2-diyl)-1,4-phenylene] poly(3-phenylquinoxaline-2,7-diyloxy-3-phenylquinoxaline-7,2-diyl-1,4-phenylene-1,3-dioxoisoindoline-2,5-diylcarbonyl-1,3-dioxoisoindoline-5,2-diyl-1,4-phenylene) |  | Polyimides/thioimides, Polyoxides/ethers/acetals, Polyimines, Polyketones/thioketones |  | *c1ccc(N2C(=O)c3ccc(C(=O)c4ccc5c(c4)C(=O)N(c4ccc(-c6nc7cc(Oc8ccc9nc(-c%10ccccc%10)c(*)nc9c8)ccc7nc6-c6ccccc6)cc4)C5=O)cc3C2=O)cc1 | [*]c1ccc(N2C(=O)c3ccc(C(=O)c4ccc5c(c4)C(=O)N(c4ccc(-c6nc7cc(Oc8ccc9nc(-c%10ccccc%10)c([*])nc9c8)ccc7nc6-c6ccccc6)cc4)C5=O)cc3C2=O)cc1 | known | [10 empty] | 527 | 788
R1012153 |  |  | P130327 | poly{(biphenyl-3,3',4,4'-tetramine)-alt-[N,N'-bis(benzil-4-yl)benzophenone-3,3:,4,4'-tetracarboxydiimide]} | poly[(3,3'-diphenyl[7,7'-biquinoxaline]-2,2'-diyl)-1,4-phenylene(1,3-dioxoisoindoline-2,5-diyl)carbonyl(1,3-dioxoisoindoline-5,2-diyl)-1,4-phenylene] poly(3-phenylquinoxaline-2,7-diyl-3-phenylquinoxaline-7,2-diyl-1,4-phenylene-1,3-dioxoisoindoline-2,5-diylcarbonyl-1,3-dioxoisoindoline-5,2-diyl-1,4-phenylene) |  | Polyimides/thioimides, Polyimines, Polyketones/thioketones |  | *c1ccc(N2C(=O)c3ccc(C(=O)c4ccc5c(c4)C(=O)N(c4ccc(-c6nc7cc(-c8ccc9nc(-c%10ccccc%10)c(*)nc9c8)ccc7nc6-c6ccccc6)cc4)C5=O)cc3C2=O)cc1 | [*]c1ccc(N2C(=O)c3ccc(C(=O)c4ccc5c(c4)C(=O)N(c4ccc(-c6nc7cc(-c8ccc9nc(-c%10ccccc%10)c([*])nc9c8)ccc7nc6-c6ccccc6)cc4)C5=O)cc3C2=O)cc1 | known | [10 empty] | 533 | 803
R1012154 |  |  | P130328 | poly{[4,4'-sulfonylbis(1,2-phenylenediamine)]-alt-[N,N'-bis(benzil-4-yl)benzophenone-3,3:,4,4'-tetracarboxydiimide]} | poly[(3-phenylquinoxaline-2,7-diyl)sulfonyl(3-phenylquinoxaline-7,2-diyl)-1,4-phenylene(1,3-dioxoisoindoline-2,5-diyl)carbonyl(1,3-dioxoisoindoline-5,2-diyl)-1,4-phenylene] poly(3-phenylquinoxaline-2,7-diylsulfonyl-3-phenylquinoxaline-7,2-diyl-1,4-phenylene-1,3-dioxoisoindoline-2,5-diylcarbonyl-1,3-dioxoisoindoline-5,2-diyl-1,4-phenylene) |  | Polyimides/thioimides, Polyimines, Polyketones/thioketones, Polysulfones/sulfoxides/sufonates/sulfoamides |  | *c1ccc(N2C(=O)c3ccc(C(=O)c4ccc5c(c4)C(=O)N(c4ccc(-c6nc7cc(S(=O)(=O)c8ccc9nc(-c%10ccccc%10)c(*)nc9c8)ccc7nc6-c6ccccc6)cc4)C5=O)cc3C2=O)cc1 | [*]c1ccc(N2C(=O)c3ccc(C(=O)c4ccc5c(c4)C(=O)N(c4ccc(-c6nc7cc(S(=O)(=O)c8ccc9nc(-c%10ccccc%10)c([*])nc9c8)ccc7nc6-c6ccccc6)cc4)C5=O)cc3C2=O)cc1 | known | [11 empty] | 763
R1012155 |  |  | P130350 | poly([4,4'-(1,4-phenylenedioxy)dianiline]-alt-{1,1',3,3'-tetraoxo-2,2'-[naphthalene-1,5-diylbis(oxy-4,1-phenylene)]bis(isoindoline-5-carbonyl chloride)}) poly{4,4'-(p-phenylenedioxy)diphenylene 4,4'-[1,5-naphthylenedi(oxy-1,4-phenylene)trimellitimido]diamide} | poly[(1,3-dioxoisoindoline-5,2-diyl)-1,4-phenyleneoxynaphthalene-1,5-diyloxy-1,4-phenylene(1,3-dioxoisoindoline-2,5-diyl)carbonylimino-1,4-phenyleneoxy-1,4-phenyleneoxy-1,4-phenyleneiminocarbonyl] |  | Polyimides/thioimides, Polyoxides/ethers/acetals, Polyamides/thioamides |  | *C(=O)Nc1ccc(Oc2ccc(Oc3ccc(NC(=O)c4ccc5c(c4)C(=O)N(c4ccc(Oc6cccc7c(Oc8ccc(N9C(=O)c%10ccc(*)cc%10C9=O)cc8)cccc67)cc4)C5=O)cc3)cc2)cc1 | [*]C(=O)Nc1ccc(Oc2ccc(Oc3ccc(NC(=O)c4ccc5c(c4)C(=O)N(c4ccc(Oc6cccc7c(Oc8ccc(N9C(=O)c%10ccc([*])cc%10C9=O)cc8)cccc67)cc4)C5=O)cc3)cc2)cc1 | known | [9 empty] | 703 | 558 | 811.5
R1012156 |  |  | P130351 | poly([4,4'-(1,3-phenylenedioxy)dianiline]-alt-{1,1',3,3'-tetraoxo-2,2'-[naphthalene-1,5-diylbis(oxy-4,1-phenylene)]bis(isoindoline-5-carbonyl chloride)}) poly{4,4'-(m-phenylenedioxy)diphenylene 4,4'-[1,5-naphthylenedi(oxy-1,4-phenylene)trimellitimido]diamide} | poly[(1,3-dioxoisoindoline-5,2-diyl)-1,4-phenyleneoxynaphthalene-1,5-diyloxy-1,4-phenylene(1,3-dioxoisoindoline-2,5-diyl)carbonylimino-1,4-phenyleneoxy-1,3-phenyleneoxy-1,4-phenyleneiminocarbonyl] |  | Polyimides/thioimides, Polyoxides/ethers/acetals, Polyamides/thioamides |  | *C(=O)Nc1ccc(Oc2cccc(Oc3ccc(NC(=O)c4ccc5c(c4)C(=O)N(c4ccc(Oc6cccc7c(Oc8ccc(N9C(=O)c%10ccc(*)cc%10C9=O)cc8)cccc67)cc4)C5=O)cc3)c2)cc1 | [*]C(=O)Nc1ccc(Oc2cccc(Oc3ccc(NC(=O)c4ccc5c(c4)C(=O)N(c4ccc(Oc6cccc7c(Oc8ccc(N9C(=O)c%10ccc([*])cc%10C9=O)cc8)cccc67)cc4)C5=O)cc3)c2)cc1 | known | [9 empty] | 656 |  | 814
R1012157 |  |  | P130352 | poly([4,4'-(biphenyl-4,4'-diyldioxy)dianiline]-alt-{1,1',3,3'-tetraoxo-2,2'-[naphthalene-1,5-diylbis(oxy-4,1-phenylene)]bis(isoindoline-5-carbonyl chloride)}) poly{4,4'-(4,4'-biphenylylenedioxy)diphenylene 4,4'-[1,5-naphthylenedi(oxy-1,4-phenylene)trimellitimido]diamide} | poly[(1,3-dioxoisoindoline-5,2-diyl)-1,4-phenyleneoxynaphthalene-1,5-diyloxy-1,4-phenylene(1,3-dioxoisoindoline-2,5-diyl)carbonylimino-1,4-phenyleneoxybiphenyl-4,4'-diyloxy-1,4-phenyleneiminocarbonyl] |  | Polyimides/thioimides, Polyoxides/ethers/acetals, Polyamides/thioamides |  | *C(=O)Nc1ccc(Oc2ccc(-c3ccc(Oc4ccc(NC(=O)c5ccc6c(c5)C(=O)N(c5ccc(Oc7cccc8c(Oc9ccc(N%10C(=O)c%11ccc(*)cc%11C%10=O)cc9)cccc78)cc5)C6=O)cc4)cc3)cc2)cc1 | [*]C(=O)Nc1ccc(Oc2ccc(-c3ccc(Oc4ccc(NC(=O)c5ccc6c(c5)C(=O)N(c5ccc(Oc7cccc8c(Oc9ccc(N%10C(=O)c%11ccc([*])cc%11C%10=O)cc9)cccc78)cc5)C6=O)cc4)cc3)cc2)cc1 | known | [9 empty] | 700 |  | 798
R1012158 |  |  | P130354 | poly({4,4'-[1-methylethane-1,1-diylbis(4,1-phenyleneoxy)]dianiline}-alt-{1,1',3,3'-tetraoxo-2,2'-[naphthalene-1,5-diylbis(oxy-4,1-phenylene)]bis(isoindoline-5-carbonyl chloride)}) poly{4,4'-[isopropylidenedi(p-phenylene)dioxy]diphenylene 4,4'-[1,5-naphthylenedi(oxy-1,4-phenylene)trimellitimido]diamide} | poly[(1,3-dioxoisoindoline-5,2-diyl)-1,4-phenyleneoxynaphthalene-1,5-diyloxy-1,4-phenylene(1,3-dioxoisoindoline-2,5-diyl)carbonylimino-1,4-phenyleneoxy-1,4-phenylene(dimethylmethylene)-1,4-phenyleneoxy-1,4-phenyleneiminocarbonyl] |  | Polyimides/thioimides, Polyoxides/ethers/acetals, Polyamides/thioamides |  | *C(=O)Nc1ccc(Oc2ccc(C(C)(C)c3ccc(Oc4ccc(NC(=O)c5ccc6c(c5)C(=O)N(c5ccc(Oc7cccc8c(Oc9ccc(N%10C(=O)c%11ccc(*)cc%11C%10=O)cc9)cccc78)cc5)C6=O)cc4)cc3)cc2)cc1 | [*]C(=O)Nc1ccc(Oc2ccc(C(C)(C)c3ccc(Oc4ccc(NC(=O)c5ccc6c(c5)C(=O)N(c5ccc(Oc7cccc8c(Oc9ccc(N%10C(=O)c%11ccc([*])cc%11C%10=O)cc9)cccc78)cc5)C6=O)cc4)cc3)cc2)cc1 | known | [7 empty] | 74 | 2.08 |  |  | 773
R1012159 |  |  | P130355 | poly({4,4'-[2,2,2-trifluoro-1-(trifluoromethyl)ethane-1,1-diylbis(4,1-phenyleneoxy)]dianiline}-alt-{1,1',3,3'-tetraoxo-2,2'-[naphthalene-1,5-diylbis(oxy-4,1-phenylene)]bis(isoindoline-5-carbonyl chloride)}) poly{4,4'-[hexafluoroisopropylidenedi(p-phenylene)dioxy]diphenylene 4,4'-[1,5-naphthylenedi(oxy-1,4-phenylene)trimellitimido]diamide} | poly{(1,3-dioxoisoindoline-5,2-diyl)-1,4-phenyleneoxynaphthalene-1,5-diyloxy-1,4-phenylene(1,3-dioxoisoindoline-2,5-diyl)carbonylimino-1,4-phenyleneoxy-1,4-phenylene[bis(trifluoromethyl)methylene]-1,4-phenyleneoxy-1,4-phenyleneiminocarbonyl} |  | Polyimides/thioimides, Polyoxides/ethers/acetals, Polyamides/thioamides |  | *C(=O)Nc1ccc(Oc2ccc(C(c3ccc(Oc4ccc(NC(=O)c5ccc6c(c5)C(=O)N(c5ccc(Oc7cccc8c(Oc9ccc(N%10C(=O)c%11ccc(*)cc%11C%10=O)cc9)cccc78)cc5)C6=O)cc4)cc3)(C(F)(F)F)C(F)(F)F)cc2)cc1 | [*]C(=O)Nc1ccc(Oc2ccc(C(c3ccc(Oc4ccc(NC(=O)c5ccc6c(c5)C(=O)N(c5ccc(Oc7cccc8c(Oc9ccc(N%10C(=O)c%11ccc([*])cc%11C%10=O)cc9)cccc78)cc5)C6=O)cc4)cc3)(C(F)(F)F)C(F)(F)F)cc2)cc1 | known | [7 empty] | 61 | 1.81 |  |  | 804.5
R1012160 |  |  | P130356 | poly({1,1',3,3'-tetraoxo-2,2'-[naphthalene-1,5-diylbis(oxy-4,1-phenylene)]bis(isoindoline-5-carbonyl chloride)}-alt-{4,4'-[sulfonylbis(4,1-phenyleneoxy)]dianiline}) poly{4,4'-[sulfonyldi(p-phenylene)dioxy]diphenylene 4,4'-[1,5-naphthylenedi(oxy-1,4-phenylene)trimellitimido]diamide} | poly[(1,3-dioxoisoindoline-5,2-diyl)-1,4-phenyleneoxynaphthalene-1,5-diyloxy-1,4-phenylene(1,3-dioxoisoindoline-2,5-diyl)carbonylimino-1,4-phenyleneoxy-1,4-phenylenesulfonyl-1,4-phenyleneoxy-1,4-phenyleneiminocarbonyl] |  | Polyimides/thioimides, Polyoxides/ethers/acetals, Polyamides/thioamides, Polysulfones/sulfoxides/sufonates/sulfoamides |  | *C(=O)Nc1ccc(Oc2ccc(S(=O)(=O)c3ccc(Oc4ccc(NC(=O)c5ccc6c(c5)C(=O)N(c5ccc(Oc7cccc8c(Oc9ccc(N%10C(=O)c%11ccc(*)cc%11C%10=O)cc9)cccc78)cc5)C6=O)cc4)cc3)cc2)cc1 | [*]C(=O)Nc1ccc(Oc2ccc(S(=O)(=O)c3ccc(Oc4ccc(NC(=O)c5ccc6c(c5)C(=O)N(c5ccc(Oc7cccc8c(Oc9ccc(N%10C(=O)c%11ccc([*])cc%11C%10=O)cc9)cccc78)cc5)C6=O)cc4)cc3)cc2)cc1 | known | [7 empty] | 68 | 1.83 |  |  | 792.5
R1012161 |  |  | P130357 | poly([4,4'-(3,4-diphenylthiophene-2,5-diyl)dianiline]-alt-{1,1',3,3'-tetraoxo-2,2'-[naphthalene-1,5-diylbis(oxy-4,1-phenylene)]bis(isoindoline-5-carbonyl chloride)}) poly{4,4'-(3,4-diphenyl)thiophene-2,5-diyldiphenylene 4,4'-[1,5-naphthylenedi(oxy-1,4-phenylene)trimellitimido]diamide} | poly[(1,3-dioxoisoindoline-5,2-diyl)-1,4-phenyleneoxynaphthalene-1,5-diyloxy-1,4-phenylene(1,3-dioxoisoindoline-2,5-diyl)carbonylimino-1,4-phenylene(3,4-diphenylsulfanylphene-2,5-diyl)-1,4-phenyleneiminocarbonyl] |  | Polyimides/thioimides, Polyoxides/ethers/acetals, Polysulfides, Polyamides/thioamides |  | *C(=O)Nc1ccc(-c2sc(-c3ccc(NC(=O)c4ccc5c(c4)C(=O)N(c4ccc(Oc6cccc7c(Oc8ccc(N9C(=O)c%10ccc(*)cc%10C9=O)cc8)cccc67)cc4)C5=O)cc3)c(-c3ccccc3)c2-c2ccccc2)cc1 | [*]C(=O)Nc1ccc(-c2sc(-c3ccc(NC(=O)c4ccc5c(c4)C(=O)N(c4ccc(Oc6cccc7c(Oc8ccc(N9C(=O)c%10ccc([*])cc%10C9=O)cc8)cccc67)cc4)C5=O)cc3)c(-c3ccccc3)c2-c2ccccc2)cc1 | known | [7 empty] | 85 | 2.21 |  | 613 | 822.5
R1012162 |  |  | P130358 | poly([4,4'-(naphthalene-1,5-diyldioxy)dianiline]-alt-{1,1',3,3'-tetraoxo-2,2'-[naphthalene-1,5-diylbis(oxy-4,1-phenylene)]bis(isoindoline-5-carbonyl chloride)}) poly{4,4'-(1,5-naphthylenedioxy)diphenylene 4,4'-[1,5-naphthylenedi(oxy-1,4-phenylene)trimellitimido]diamide} | poly[(1,3-dioxoisoindoline-5,2-diyl)-1,4-phenyleneoxynaphthalene-1,5-diyloxy-1,4-phenylene(1,3-dioxoisoindoline-2,5-diyl)carbonylimino-1,4-phenyleneoxynaphthalene-1,5-diyloxy-1,4-phenyleneiminocarbonyl] |  | Polyimides/thioimides, Polyoxides/ethers/acetals, Polyamides/thioamides |  | *C(=O)Nc1ccc(Oc2cccc3c(Oc4ccc(NC(=O)c5ccc6c(c5)C(=O)N(c5ccc(Oc7cccc8c(Oc9ccc(N%10C(=O)c%11ccc(*)cc%11C%10=O)cc9)cccc78)cc5)C6=O)cc4)cccc23)cc1 | [*]C(=O)Nc1ccc(Oc2cccc3c(Oc4ccc(NC(=O)c5ccc6c(c5)C(=O)N(c5ccc(Oc7cccc8c(Oc9ccc(N%10C(=O)c%11ccc([*])cc%11C%10=O)cc9)cccc78)cc5)C6=O)cc4)cccc23)cc1 | known | [9 empty] | 678 |  | 806
R1012163 |  |  | P164345 | poly[(4,4''-diamino-3,3'',5,5''-tetraphenyl-p-terphenyl)-alt-terephthaldehyde] | poly[nitrilomethanylylidene-1,4-phenylenemethanylylidenenitrilo(3,3'',5,5''-tetraphenyl[1,1':4',1''-terphenyl]-4,4''-diyl)] poly(nitrilomethylidyne-1,4-phenylenemethylidynenitrilo-3,5,3'',5''-tetraphenyl-p-terphenyl-4,4''-diyl) |  | Polyimines |  | *=Cc1ccc(C=Nc2c(-c3ccccc3)cc(-c3ccc(-c4cc(-c5ccccc5)c(N=*)c(-c5ccccc5)c4)cc3)cc2-c2ccccc2)cc1 | [*]=Cc1ccc(C=Nc2c(-c3ccccc3)cc(-c3ccc(-c4cc(-c5ccccc5)c(N=[*])c(-c5ccccc5)c4)cc3)cc2-c2ccccc2)cc1 | known | [11 empty] | 703
R1012164 |  |  | P164458 | poly({1,1'-(1,4-phenylene)bis[2-(2-naphthyl)ethanedione]}-alt-(biphenyl-3,3',4,4'-tetramine)) | poly{[3,3'-bis(2-naphthyl)[6,7'-biquinoxaline]-2,2'-diyl]-1,4-phenylene} poly[3-(2-naphthyl)quinoxaline-2,7-diyl-3-(2-naphthyl)quinoxaline-7,2-diyl-p-phenylene] |  | Polyimines |  | *c1ccc(-c2nc3cc(-c4ccc5nc(*)c(-c6ccc7ccccc7c6)nc5c4)ccc3nc2-c2ccc3ccccc3c2)cc1 | [*]c1ccc(-c2nc3cc(-c4ccc5nc([*])c(-c6ccc7ccccc7c6)nc5c4)ccc3nc2-c2ccc3ccccc3c2)cc1 | known | 2.9636 | [9 empty] | 606 | 861.5
R1012165 |  |  | P164459 | poly({1,1'-(1,3-phenylene)bis[2-(2-naphthyl)ethanedione]}-alt-(biphenyl-3,3',4,4'-tetramine)) | poly{[3,3'-bis(2-naphthyl)[6,7'-biquinoxaline]-2,2'-diyl]-1,3-phenylene} poly[3-(2-naphthyl)quinoxaline-2,7-diyl-3-(2-naphthyl)quinoxaline-7,2-diyl-m-phenylene] |  | Polyimines |  | *c1cccc(-c2nc3cc(-c4ccc5nc(*)c(-c6ccc7ccccc7c6)nc5c4)ccc3nc2-c2ccc3ccccc3c2)c1 | [*]c1cccc(-c2nc3cc(-c4ccc5nc([*])c(-c6ccc7ccccc7c6)nc5c4)ccc3nc2-c2ccc3ccccc3c2)c1 | known | 3.0367 | [9 empty] | 590 | 845.5
R1012166 |  |  | P170001 | poly{[bis(diethylamino)dimethylsilane]-alt-[4,4'-(1-methylethane-1,1-diyl)diphenol]} | poly[oxy(dimethylsilanediyl)oxy-1,4-phenylene(dimethylmethylene)-1,4-phenylene] | poly(oxydimethylsilyleneoxy-1,4-phenyleneisopropylidene-1,4-phenylene) | Polyoxides/ethers/acetals, Polysiloxanes/silanes |  | *O[Si](C)(C)Oc1ccc(C(C)(C)c2ccc(*)cc2)cc1 | [*]O[Si](C)(C)Oc1ccc(C(C)(C)c2ccc([*])cc2)cc1 | known | [10 empty] | 318 | 523
R1012167 |  |  | P170005 | poly(1-methyl-1-phenylsilacyclobutane) | poly[(methyl)(phenyl)silanediylpropane-1,3-diyl] | poly(methylphenylsilylenetrimethylene) | Polysiloxanes/silanes |  | *CCC[Si](*)(C)c1ccccc1 | [*]CCC[Si]([*])(C)c1ccccc1 | known | [10 empty] | 243
R1012168 |  |  | P170007 | poly(1,1-dimethylsiletane) | poly[(dimethylsilanediyl)propane-1,3-diyl] | poly(dimethylsilylenetrimethylene) | Polysiloxanes/silanes |  | *CCC[Si](*)(C)C | [*]CCC[Si]([*])(C)C | known | [9 empty] | 313 | 203
R1012169 |  |  | P170023 |  | poly{[1-(2,3,4,5,6-pentafluorophenyl)-1,3,3-trimethyldisiloxane-1,3-diyl]oxy} | poly[oxymethylpentafluorophenylsilylene(oxydimethylsilylene)] | Polysiloxanes/silanes |  | *O[Si](C)(C)O[Si](*)(C)c1c(F)c(F)c(F)c(F)c1F | [*]O[Si](C)(C)O[Si]([*])(C)c1c(F)c(F)c(F)c(F)c1F | known | [10 empty] | 208 | 593
R1012170 |  |  | P170032 | poly{water-alt-[dichloro(methyl)(pentafluorophenyl)silane]} | poly[(2,3,4,5,6-pentafluorophenyl)(methyl)siloxane] poly{oxy[(2,3,4,5,6-pentafluorophenyl)(methyl)silanediyl]} | poly(oxymethylpentafluorophenylsilylene) | Polysiloxanes/silanes |  | *O[Si](*)(C)c1c(F)c(F)c(F)c(F)c1F | [*]O[Si]([*])(C)c1c(F)c(F)c(F)c(F)c1F | known | [10 empty] | 248 | 593
R1012171 |  |  | P170035 | poly{[bis(diethylamino)methylphenylsilane]-alt-hydroquinone} | poly{oxy[(methyl)(phenyl)silanediyl]oxy-1,4-phenylene} | poly(oxymethylphenylsilyleneoxy-1,4-phenylene) | Polyoxides/ethers/acetals, Polysiloxanes/silanes |  | *O[Si](C)(Oc1ccc(*)cc1)c1ccccc1 | [*]O[Si](C)(Oc1ccc([*])cc1)c1ccccc1 | known | 4.1409 | [9 empty] | 368 | 723
R1012172 |  |  | P170036 | poly{[bis(diethylamino)methylphenylsilane]-alt-[4,4'-(1-methylethane-1,1-diyl)diphenol]} | poly{oxy[(methyl)(phenyl)silanediyl]oxy-1,4-phenylene(dimethylmethylene)-1,4-phenylene} | poly(oxymethylphenylsilyleneoxy-1,4-phenyleneisopropylidene-1,4-phenylene) | Polyoxides/ethers/acetals, Polysiloxanes/silanes |  | *O[Si](C)(Oc1ccc(C(C)(C)c2ccc(*)cc2)cc1)c1ccccc1 | [*]O[Si](C)(Oc1ccc(C(C)(C)c2ccc([*])cc2)cc1)c1ccccc1 | known | [10 empty] | 331 | 673
R1012173 |  |  | P170037 | poly{[bis(diethylamino)dimethylsilane]-alt-hydroquinone} | poly[oxy(dimethylsilanediyl)oxy-1,4-phenylene] | poly(oxydimethylsilyleneoxy-1,4-phenylene) | Polyoxides/ethers/acetals, Polysiloxanes/silanes |  | *O[Si](C)(C)Oc1ccc(*)cc1 | [*]O[Si](C)(C)Oc1ccc([*])cc1 | known | 4.9485 | [9 empty] | 363 | 673
R1012174 |  |  | P170038 | poly{1,3-bis[dimethyl(chloro)silyl]-2,4,5,6-tetrafluorobenzene} | poly[(tetramethyldisiloxane-1,3-diyl)(2,4,5,6-tetrafluoro-1,3-phenylene)] |  | Polysiloxanes/silanes |  | *O[Si](C)(C)c1c(F)c(F)c(F)c([Si](*)(C)C)c1F | [*]O[Si](C)(C)c1c(F)c(F)c(F)c([Si]([*])(C)C)c1F | known | [10 empty] | 244.5 | 593
R1012175 |  |  | P170043 | poly{dichlorodimethylsilane-alt-[1,3-bis(chlorodimethylsilyl) tetrafluorobenzene]} | poly[(hexamethyltrisiloxane-1,5-diyl)(2,4,5,6-tetrafluoro-1,3-phenylene)] | poly[di(oxydimethylsilylene)-2,4,5,6-tetrafluoro-1,3-phenylenedimethylsilylene] | Polysiloxanes/silanes |  | *O[Si](C)(C)O[Si](C)(C)c1c(F)c(F)c(F)c([Si](*)(C)C)c1F | [*]O[Si](C)(C)O[Si](C)(C)c1c(F)c(F)c(F)c([Si]([*])(C)C)c1F | known | [10 empty] | 212 | 593
R1012176 |  |  | P170046 | poly[(p-phenylenebisdimethylsilanol)-alt-dichlorodimethylsilane] | poly[(hexamethyltrisiloxane-1,5-diyl)-1,4-phenylene] | poly[di(oxydimethylsilylene)-1,4-phenylenedimethylsilylene] | Polysiloxanes/silanes |  | *O[Si](C)(C)O[Si](C)(C)c1ccc([Si](*)(C)C)cc1 | [*]O[Si](C)(C)O[Si](C)(C)c1ccc([Si]([*])(C)C)cc1 | known | [10 empty] | 211
R1012177 |  |  | P170064 | poly[alpha,alpha,alpha',alpha'-tetramethylbenzene-1,4-disilanol] | poly[(tetramethyldisiloxane-1,3-diyl)-1,4-phenylene] | poly[tetramethyl-(p-phenylene disiloxanylene)] | Polysiloxanes/silanes |  | *O[Si](C)(C)c1ccc([Si](*)(C)C)cc1 | [*]O[Si](C)(C)c1ccc([Si]([*])(C)C)cc1 | known | [10 empty] | 256 | 684
R1012178 |  |  | P170066 | poly(diphenylsiloxane) | poly[oxy(diphenylsilanediyl)] | poly[oxy(diphenylsilylene)] | Polysiloxanes/silanes |  | *O[Si](*)(c1ccccc1)c1ccccc1 | [*]O[Si]([*])(c1ccccc1)c1ccccc1 | known | [9 empty] | 503 | 318.8
R1012179 |  |  | P170067 | poly(phenyl-p-toluylsiloxane) | poly{oxy[(4-methylphenyl)(phenyl)silanediyl]} |  | Polysiloxanes/silanes |  | *O[Si](*)(c1ccccc1)c1ccc(C)cc1 | [*]O[Si]([*])(c1ccccc1)c1ccc(C)cc1 | known
R1012180 |  |  | P170068 | poly[dichloro(diphenyl)silane] poly(octaphenylcyclotetrasilane) | poly(diphenylsilanediyl) | poly(diphenylsilylene) | Polysiloxanes/silanes |  | *[Si](*)(c1ccccc1)c1ccccc1 | [*][Si]([*])(c1ccccc1)c1ccccc1 | known
R1012181 |  |  | P170069 | polydichlorodimethylsilane | poly(dimethylsilanediyl) | poly(dimethylsilylene) | Polysiloxanes/silanes |  | *[Si](*)(C)C | [*][Si]([*])(C)C | known
R1012182 |  |  | P170070 | poly(pentaphenyl-p-tolyltrisiloxane) | poly{oxy(diphenylsilanediyl)oxy(diphenylsilanediyl)oxy[(4-methylphenyl)(phenyl)silanediyl]} |  | Polysiloxanes/silanes |  | *O[Si](O[Si](O[Si](*)(c1ccccc1)c1ccccc1)(c1ccccc1)c1ccccc1)(c1ccccc1)c1ccc(C)cc1 | [*]O[Si](O[Si](O[Si]([*])(c1ccccc1)c1ccccc1)(c1ccccc1)c1ccccc1)(c1ccccc1)c1ccc(C)cc1 | known
R1012183 |  |  | P174327 | hex-1-ene functionalized poly[(methylsilanediyl)methylene] | poly[(hexylmethylsilanediyl)methylene] | poly(hexylmethylsilylenemethylene) | Polysiloxanes/silanes |  | *C[Si](*)(C)CCCCCC | [*]C[Si]([*])(C)CCCCCC | known | [10 empty] | 195.4 | 602.5
R1012184 |  |  | P174329 | 3-(diethylamino)prop-1-ene functionalized poly[(methylsilanediyl)methylene] | poly{[3-(diethylamino)propylmethylsilanediyl]methylene} | poly(3-diethylaminopropylmethylsilylenemethylene) | Polysiloxanes/silanes |  | *C[Si](*)(C)CCCN(CC)CC | [*]C[Si]([*])(C)CCCN(CC)CC | known | [10 empty] | 211.8
R1012185 |  |  | P174330 | 9-methyl-3-vinyl-9H-carbazole functionalized poly[(methylsilanediyl)methylene] | poly{[3-(carbazol-9-yl)propylmethylsilanediyl]methylene} | poly[3-(9-carbazolyl)propylmethylsilylenemethylene] | Polysiloxanes/silanes |  | *C[Si](*)(C)CCCn1c2ccccc2c2ccccc21 | [*]C[Si]([*])(C)CCCn1c2ccccc2c2ccccc21 | known | [10 empty] | 344.2 | 658.5
R1012186 |  |  | P174332 | 3-[2-(2-methoxyethoxy)ethoxy]prop-1-ene functionalized poly[(methylsilanediyl)methylene] | poly[({3-[2-(2-methoxyethoxy)ethoxy]propyl}methylsilanediyl)methylene] | poly({3-[2-(2-methoxy)ethoxy]ethoxy}propylmethylsilylenemethylene) | Polysiloxanes/silanes |  | *C[Si](*)(C)CCCOCCOCCOC | [*]C[Si]([*])(C)CCCOCCOCCOC | known | [10 empty] | 199.7 | 601.5
R1012187 |  |  | P174482 | poly(1,1,3,3-tetrabutyl-1,3-disilacyclobutane) | poly[(dibutylsilanediyl)methylene] | poly(dibutylsilylenemethylene) poly(dibutylsilylenemethylene) | Polysiloxanes/silanes |  | *C[Si](*)(CCCC)CCCC | [*]C[Si]([*])(CCCC)CCCC | known
R1012188 |  |  | P174483 | poly(1,1,3,3-tetra-n-pentyl-1,3-disilacyclobutane) | poly[(dipentylsilanediyl)methylene] poly(dipentylsilylenemethylene) | poly(dipentylsilylenemethylene) | Polysiloxanes/silanes |  | *C[Si](*)(CCCCC)CCCCC | [*]C[Si]([*])(CCCCC)CCCCC | known
R1012189 |  |  | P174484 | poly(1,1,3,3-tetrahexyl-1,3-disilacyclobutane) | poly[(dihexylsilanediyl)methylene] | poly(dihexylsilylenemethylene) poly(dihexylsilylenemethylene) | Polysiloxanes/silanes |  | *C[Si](*)(CCCCCC)CCCCCC | [*]C[Si]([*])(CCCCCC)CCCCCC | known
R1012190 |  |  | P180043 | poly(2,2,4,4,6-pentachloro-6-carbacyclotriphosphazene) | poly[nitrilo(dichloro)phosphoranylylidenenitrilo(dichloro)phosphoranylylidenenitrilo(chloro)methanylylidene] | poly(pentachlorocarbaphosphazene) | Polyphosphazenes, Polyimines |  | *=NP(Cl)(Cl)=NP(Cl)(Cl)=NC(=*)Cl | [*]=NP(Cl)(Cl)=NP(Cl)(Cl)=NC(=[*])Cl | known
R1012191 |  |  | P320005 | poly(1-vinylpyrene) | poly[1-(pyren-1-yl)ethylene] |  | Polystyrenes, Polyvinyls |  | *CC(*)c1ccc2ccc3cccc4ccc1c2c34 | [*]CC([*])c1ccc2ccc3cccc4ccc1c2c34 | known | [9 empty] | 487
R1012192 |  |  | P320015 | poly[4-(tert-butylperoxycarbonyl)styrene] poly(tert-butyl p-vinylperbenzoate) poly(1,1,-dimethylethyl 4-ethenylperbenzoate) | poly{1-[4-(tert-butylperoxycarbonyl)phenyl]ethylene} |  | Polystyrenes, Polyvinyls |  | *CC(*)c1ccc(C(=O)OOC(C)(C)C)cc1 | [*]CC([*])c1ccc(C(=O)OOC(C)(C)C)cc1 | known
R1012193 |  |  | P320029 | poly[3,4-bis(tert-butyldimethylsiloxy)styrene] | poly(1-{3,4-bis[(tert-butyldimethylsilyl)oxy]phenyl}ethylene) |  | Polystyrenes, Polyvinyls |  | *CC(*)c1ccc(O[Si](C)(C)C(C)(C)C)c(O[Si](C)(C)C(C)(C)C)c1 | [*]CC([*])c1ccc(O[Si](C)(C)C(C)(C)C)c(O[Si](C)(C)C(C)(C)C)c1 | known
R1012194 |  |  | P320030 | poly{4-[2-(trimethylsilyl)ethynyl]styrene} | poly(1-{4-[2-(trimethylsilyl)ethynyl]phenyl}ethylene) |  | Polystyrenes, Polyvinyls |  | *CC(*)c1ccc(C#C[Si](C)(C)C)cc1 | [*]CC([*])c1ccc(C#C[Si](C)(C)C)cc1 | known
R1012195 |  |  | P320031 | poly{3-[2-(trimethylsilyl)ethynyl]styrene} | poly(1-{3-[2-(trimethylsilyl)ethynyl]phenyl}ethylene) |  | Polystyrenes, Polyvinyls |  | *CC(*)c1cccc(C#C[Si](C)(C)C)c1 | [*]CC([*])c1cccc(C#C[Si](C)(C)C)c1 | known
R1012196 |  |  | P320032 | poly{2-[2-(trimethylsilyl)ethynyl]styrene} | poly(1-{2-[2-(trimethylsilyl)ethynyl]phenyl}ethylene) |  | Polystyrenes, Polyvinyls |  | *CC(*)c1ccccc1C#C[Si](C)(C)C | [*]CC([*])c1ccccc1C#C[Si](C)(C)C | known
R1012197 |  |  | P320033 | poly{4-[4-(trimethylsilyl)but-3-ynyl]styrene} | poly(1-{4-[4-(trimethylsilyl)but-3-ynyl]phenyl}ethylene) |  | Polystyrenes, Polyvinyls |  | *CC(*)c1ccc(CCC#C[Si](C)(C)C)cc1 | [*]CC([*])c1ccc(CCC#C[Si](C)(C)C)cc1 | known
R1012198 |  |  | P322051 | poly[4-(hydroxydimethylsilyl)styrene] | poly{1-[4-(hydroxydimethylsilyl)phenyl]ethylene} |  | Polystyrenes, Polyvinyls |  | *CC(*)c1ccc([Si](C)(C)O)cc1 | [*]CC([*])c1ccc([Si](C)(C)O)cc1 | known | [10 empty] | 420
R1012199 |  |  | P330027 | poly(2-naphthylacetylene) | poly[1-(2-naphthyl)ethene-1,2-diyl] |  | Polyvinyls |  | *C=C(*)c1ccc2ccccc2c1 | [*]C=C([*])c1ccc2ccccc2c1 | known
R1012200 |  |  | P330045 | poly(1-phenyloct-1-yne) | poly(1-hexyl-2-phenylethene-1,2-diyl) | poly(1-hexyl-2-phenylethene) | Polyvinyls |  | *C(CCCCCC)=C(*)c1ccccc1 | [*]C(CCCCCC)=C([*])c1ccccc1 | known | [7 empty] | 23 | 0.7
R1012201 |  |  | P330113 | poly[(S)-methyl(1-naphthyl)(phenyl)(vinyl)silane] | poly{1-[(1-naphthyl)(methyl)(phenyl)silyl]ethylene} |  | Polyvinyls |  | *CC(*)[Si](C)(c1ccccc1)c1cccc2ccccc12 | [*]CC([*])[Si](C)(c1ccccc1)c1cccc2ccccc12 | known | [11 empty] | 653
R1012202 |  |  | P332005 | poly{[o-(trimethylsilyl)phenyl]acetylene} | poly{1-[2-(trimethylsilyl)phenyl]ethene-1,2-diyl} |  | Polyvinyls |  | *C=C(*)c1ccccc1[Si](C)(C)C | [*]C=C([*])c1ccccc1[Si](C)(C)C | known | [7 empty] | 23 | 0.7 |  | 463
R1012203 |  |  | P332007 | poly[(4-tert-butyl-2,6-dimethylphenyl)acetylene] | poly[1-(4-tert-butyl-2,6-dimethylphenyl)ethene-1,2-diyl] |  | Polyvinyls |  | *C=C(*)c1c(C)cc(C(C)(C)C)cc1C | [*]C=C([*])c1c(C)cc(C(C)(C)C)cc1C | known | [7 empty] | 11 | 0.51
R1012204 |  |  | P332011 | poly({2-[(trimethylsilyl)methyl]phenyl}acetylene) | poly(1-{2-[(trimethylsilyl)methyl]phenyl}ethene-1,2-diyl) |  | Polyvinyls |  | *C=C(*)c1ccccc1C[Si](C)(C)C | [*]C=C([*])c1ccccc1C[Si](C)(C)C | known | [7 empty] | 22 | 1.1 |  | 443
R1012205 |  |  | P332015 | poly{1-phenyl-2-[4-(trimethylsilyl)phenyl]acetylene} | poly{1-phenyl-2-[4-(trimethylsilyl)phenyl]ethene-1,2-diyl} |  | Polyvinyls |  | *C(=C(*)c1ccc([Si](C)(C)C)cc1)c1ccccc1 | [*]C(=C([*])c1ccc([Si](C)(C)C)cc1)c1ccccc1 | known | [7 empty] | 19 | 1.46
R1012206 |  |  | P332016 | poly{1-phenyl-2-[3-(trimethylsilyl)phenyl]acetylene} | poly{1-phenyl-2-[3-(trimethylsilyl)phenyl]ethene-1,2-diyl} |  | Polyvinyls |  | *C(=C(*)c1cccc([Si](C)(C)C)c1)c1ccccc1 | [*]C(=C([*])c1cccc([Si](C)(C)C)c1)c1ccccc1 | known | [7 empty] | 14 | 0.8
R1012207 |  |  | P332019 | poly[3-(hexyldimethylsilyl)hex-1-yne] | poly{1-[1-(hexyldimethylsilyl)butyl]ethene-1,2-diyl} |  | Polyvinyls |  | *C=C(*)C(CCC)[Si](C)(C)CCCCCC | [*]C=C([*])C(CCC)[Si](C)(C)CCCCCC | known | [7 empty] | 6.1 | 0.21 |  | 313
R1012208 |  |  | P332020 | poly[3-(dimethylphenylsilyl)hex-1-yne] | poly{1-[1-(dimethylphenylsilyl)butyl]ethene-1,2-diyl} |  | Polyvinyls |  | *C=C(*)C(CCC)[Si](C)(C)c1ccccc1 | [*]C=C([*])C(CCC)[Si](C)(C)c1ccccc1 | known | [7 empty] | 22 | 0.66 |  | 383
R1012209 |  |  | P332172 | poly[2-(trimethylsilyl)norborn-5-ene-2-carbonitrile] | poly{[4-cyano-4-(trimethylsilyl)cyclopentane-1,3-diyl]ethene-1,2-diyl} |  | Polyvinyls |  | *C=CC1CC(*)C(C#N)([Si](C)(C)C)C1 | [*]C=CC1CC([*])C(C#N)([Si](C)(C)C)C1 | known
R1012210 |  |  | P332173 | poly[2-(pentamethyldisiloxanyl)bicyclo[2.2.1]hept-5-ene-2-carbonitrile] | poly{[4-cyano-4-(pentamethyldisiloxanyl)cyclopentane-1,3-diyl]ethene-1,2-diyl} |  | Polyvinyls |  | *C=CC1CC(*)C(C#N)([Si](C)(C)O[Si](C)(C)C)C1 | [*]C=CC1CC([*])C(C#N)([Si](C)(C)O[Si](C)(C)C)C1 | known | 5.5917
R1012211 |  |  | P332174 | poly[2-(heptamethyltrisiloxan-1-yl)bicyclo[2.2.1]hept-5-ene-2-carbonitrile] | poly{[4-cyano-4-(heptamethyltrisiloxan-1-yl)cyclopentane-1,3-diyl]ethene-1,2-diyl} |  | Polyvinyls |  | *C=CC1CC(*)C(C#N)([Si](C)(C)O[Si](C)(C)O[Si](C)(C)C)C1 | [*]C=CC1CC([*])C(C#N)([Si](C)(C)O[Si](C)(C)O[Si](C)(C)C)C1 | known
R1012212 |  |  | P332175 | poly{2-[(trimethylsilyl)methyl]bicyclo[2.2.1]hept-5-ene-2-carbonitrile} | poly({4-cyano-4-[(trimethylsilyl)methyl]cyclopentane-1,3-diyl}ethene-1,2-diyl) |  | Polyvinyls |  | *C=CC1CC(*)C(C#N)(C[Si](C)(C)C)C1 | [*]C=CC1CC([*])C(C#N)(C[Si](C)(C)C)C1 | known | 5.6706
R1012213 |  |  | P332176 | poly{2-[(pentamethyldisiloxanyl)methyl]bicyclo[2.2.1]hept-5-ene-2-carbonitrile} | poly({4-cyano-4-[(pentamethyldisiloxanyl)methyl]cyclopentane-1,3-diyl}ethene-1,2-diyl) |  | Polyvinyls |  | *C=CC1CC(*)C(C#N)(C[Si](C)(C)O[Si](C)(C)C)C1 | [*]C=CC1CC([*])C(C#N)(C[Si](C)(C)O[Si](C)(C)C)C1 | known
R1012214 |  |  | P332177 | poly[2-(pentamethyldisilanyl)bicyclo[2.2.1]hept-5-ene-2-carbonitrile] | poly{[4-cyano-4-(pentamethyldisilanyl)cyclopentane-1,3-diyl]ethene-1,2-diyl} |  | Polyvinyls |  | *C=CC1CC(*)C(C#N)([Si](C)(C)[Si](C)(C)C)C1 | [*]C=CC1CC([*])C(C#N)([Si](C)(C)[Si](C)(C)C)C1 | known
R1012215 |  |  | P340012 | poly{2-[(trimethylsilyl)oxy]ethyl methacrylate} | poly{1-methyl-1-[2-(trimethylsiloxy)ethoxycarbonyl]ethylene} |  | Polyacrylics, Polyvinyls |  | *CC(*)(C)C(=O)OCCO[Si](C)(C)C | [*]CC([*])(C)C(=O)OCCO[Si](C)(C)C | known | [10 empty] | 339
R1012216 |  |  | P340128 | poly{2-[(tert-butyldimethylsilyl)oxy]ethyl methacrylate} | poly[1-methyl-1-({2-[(tert-butyldimethylsilyl)oxy]ethoxy}carbonyl)ethylene] |  | Polyacrylics, Polyvinyls |  | *CC(*)(C)C(=O)OCCO[Si](C)(C)C(C)(C)C | [*]CC([*])(C)C(=O)OCCO[Si](C)(C)C(C)(C)C | known
R1012217 |  |  | P342022 | poly(methyl methacrylate-d8) | poly{1,1-dideuterio-2-[(trideuteriomethoxy)carbonyl]-2-(trideuteriomethyl)ethylene} |  | Polyacrylics, Polyvinyls |  | *C([2H])([2H])C(*)(C(=O)OC([2H])([2H])[2H])C([2H])([2H])[2H] | [*]C([2H])([2H])C([*])(C(=O)OC([2H])([2H])[2H])C([2H])([2H])[2H] | known
R1012218 |  |  | P342123 | poly(4-[6-(phenoxycarbonyl)naphthalen-2-yloxy]butyl methacrylate) polyalkylene;(4-[6-(phenoxycarbonyl)naphthalen-2-yloxy]butyl methacrylate) | poly(1-methyl-1-{4-[6-(phenoxycarbonyl)-2-(naphthyloxy)]butoxycarbonyl}ethylene) |  | Polyacrylics, Polyvinyls |  | *CC(*)(C)C(=O)OCCCCOc1ccc2cc(C(=O)Oc3ccccc3)ccc2c1 | [*]CC([*])(C)C(=O)OCCCCOc1ccc2cc(C(=O)Oc3ccccc3)ccc2c1 | known
R1012219 |  |  | P342214 | poly(3-{tris[(trimethylsilyl)oxy]silyl}propyl methacrylate) | poly{1-methyl-1-[(3-{tris[(trimethylsilyl)oxy]silyl}propoxy)carbonyl]ethylene} |  | Polyacrylics, Polyvinyls |  | *CC(*)(C)C(=O)OCCC[Si](O[Si](C)(C)C)(O[Si](C)(C)C)O[Si](C)(C)C | [*]CC([*])(C)C(=O)OCCC[Si](O[Si](C)(C)C)(O[Si](C)(C)C)O[Si](C)(C)C | known
R1012220 |  |  | P342445 | poly[(2H3)methyl acrylate] | poly{1-[(trideuteriomethoxy)carbonyl]ethylene} |  | Polyacrylics, Polyvinyls |  | *CC(*)C(=O)OC([2H])([2H])[2H] | [*]CC([*])C(=O)OC([2H])([2H])[2H] | known
R1012221 |  |  | P370477 | poly{[4,4'-(diphenylsilanediyl)dibenzohydrazide]-alt-(furan-2,5-dicarbonyl dichloride)) | poly(furan-2,5-diylcarbonylhydrazine-1,2-diylcarbonyl-1,4-phenylenediphenylsilanediyl-1,4-phenylenecarbonylhydrazine-1,2-diylcarbonyl) |  | Polyoxides/ethers/acetals, Polyamides/thioamides, Polysiloxanes/silanes |  | *C(=O)NNC(=O)c1ccc([Si](c2ccccc2)(c2ccccc2)c2ccc(C(=O)NNC(=O)c3ccc(*)o3)cc2)cc1 | [*]C(=O)NNC(=O)c1ccc([Si](c2ccccc2)(c2ccccc2)c2ccc(C(=O)NNC(=O)c3ccc([*])o3)cc2)cc1 | known | [10 empty] | 525 | 608
R1012222 |  |  | P370479 | poly({4,4'-(diphenylsilanediyl)dibenzoyl dichloride}-alt-terephthalodihydrazide) | poly[1,3,4-oxadiazole-2,5-diyl-1,4-phenylene-1,3,4-oxadiazole-2,5-diyl-1,4-phenylene(diphenylsilanediyl)-1,4-phenylene] |  | Polyoxides/ethers/acetals, Polyimines, Polysiloxanes/silanes |  | *c1ccc([Si](c2ccccc2)(c2ccccc2)c2ccc(-c3nnc(-c4ccc(-c5nnc(*)o5)cc4)o3)cc2)cc1 | [*]c1ccc([Si](c2ccccc2)(c2ccccc2)c2ccc(-c3nnc(-c4ccc(-c5nnc([*])o5)cc4)o3)cc2)cc1 | known | [9 empty] | 712 | 547 | 736
R1012223 |  |  | P370480 | poly({4,4'-(diphenylsilanediyl)dibenzoyl dichloride}-alt-(pyridine-2,5-dicarbohydrazide)) | poly[1,3,4-oxadiazole-2,5-diylpyridine-2,5-diyl-1,3,4-oxadiazole-2,5-diyl-1,4-phenylene(diphenylsilanediyl)-1,4-phenylene] |  | Polyoxides/ethers/acetals, Polyimines, Polysiloxanes/silanes |  | *c1ccc([Si](c2ccccc2)(c2ccccc2)c2ccc(-c3nnc(-c4ccc(-c5nnc(*)o5)nc4)o3)cc2)cc1 | [*]c1ccc([Si](c2ccccc2)(c2ccccc2)c2ccc(-c3nnc(-c4ccc(-c5nnc([*])o5)nc4)o3)cc2)cc1 | known | [9 empty] | 690 | 545 | 731
R1012224 |  |  | P370481 | poly({4,4'-(diphenylsilanediyl)dibenzoyl dichloride}-alt-(pyridine-2,6-dicarbohydrazide)) | poly[1,3,4-oxadiazole-2,5-diylpyridine-2,6-diyl-1,3,4-oxadiazole-2,5-diyl-1,4-phenylenediphenylsilanediyl-1,4-phenylene] |  | Polyoxides/ethers/acetals, Polyimines, Polysiloxanes/silanes |  | *c1ccc([Si](c2ccccc2)(c2ccccc2)c2ccc(-c3nnc(-c4cccc(-c5nnc(*)o5)n4)o3)cc2)cc1 | [*]c1ccc([Si](c2ccccc2)(c2ccccc2)c2ccc(-c3nnc(-c4cccc(-c5nnc([*])o5)n4)o3)cc2)cc1 | known | [9 empty] | 668 | 538 | 730
R1012225 |  |  | P370490 | poly({4,4'-(diphenylsilanediyl)dibenzoyl dichloride}-alt-(pyridine-3,5-dicarbohydrazide)) | poly[1,3,4-oxadiazole-2,5-diylpyridine-3,5-diyl-1,3,4-oxadiazole-2,5-diyl-1,4-phenylene(diphenylsilanediyl)-1,4-phenylene] |  | Polyoxides/ethers/acetals, Polyimines, Polysiloxanes/silanes |  | *c1ccc([Si](c2ccccc2)(c2ccccc2)c2ccc(-c3nnc(-c4cncc(-c5nnc(*)o5)c4)o3)cc2)cc1 | [*]c1ccc([Si](c2ccccc2)(c2ccccc2)c2ccc(-c3nnc(-c4cncc(-c5nnc([*])o5)c4)o3)cc2)cc1 | known | [9 empty] | 657 | 545 | 723
R1012226 |  |  | P370491 | poly{[4,4'-(diphenylsilanediyl)dibenzohydrazide]-alt-(furan-2,5-dicarbonyl dichloride)) | poly[1,3,4-oxadiazole-2,5-diylfuran-2,5-diyl-1,3,4-oxadiazole-2,5-diyl-1,4-phenylene(diphenylsilanediyl)-1,4-phenylene] |  | Polyoxides/ethers/acetals, Polyimines, Polysiloxanes/silanes |  | *c1ccc([Si](c2ccccc2)(c2ccccc2)c2ccc(-c3nnc(-c4ccc(-c5nnc(*)o5)o4)o3)cc2)cc1 | [*]c1ccc([Si](c2ccccc2)(c2ccccc2)c2ccc(-c3nnc(-c4ccc(-c5nnc([*])o5)o4)o3)cc2)cc1 | known | [9 empty] | 700 | 549 | 737
R1012227 |  |  | P370492 | poly({4,4'-(diphenylsilanediyl)dibenzoyl dichloride}-alt-(biphenyl-4,4'-dicarbohydrazide)) | poly[1,3,4-oxadiazole-2,5-diylbiphenyl-4,4'-diyl-1,3,4-oxadiazole-2,5-diyl-1,4-phenylene(diphenylsilanediyl)-1,4-phenylene] |  | Polyoxides/ethers/acetals, Polyimines, Polysiloxanes/silanes |  | *c1ccc(-c2ccc(-c3nnc(-c4ccc([Si](c5ccccc5)(c5ccccc5)c5ccc(-c6nnc(*)o6)cc5)cc4)o3)cc2)cc1 | [*]c1ccc(-c2ccc(-c3nnc(-c4ccc([Si](c5ccccc5)(c5ccccc5)c5ccc(-c6nnc([*])o6)cc5)cc4)o3)cc2)cc1 | known | [9 empty] | 696 | 551 | 757
R1012228 |  |  | P370493 | poly{[4,4'-(diphenylsilanediyl)dibenzohydrazide]-alt-(naphthalene-1,4-dicarbonyl dichloride)} | poly[1,3,4-oxadiazole-2,5-diylnaphthalene-1,4-diyl-1,3,4-oxadiazole-2,5-diyl-1,4-phenylene(diphenylsilanediyl)-1,4-phenylene] |  | Polyoxides/ethers/acetals, Polyimines, Polysiloxanes/silanes |  | *c1ccc([Si](c2ccccc2)(c2ccccc2)c2ccc(-c3nnc(-c4ccc(-c5nnc(*)o5)c5ccccc45)o3)cc2)cc1 | [*]c1ccc([Si](c2ccccc2)(c2ccccc2)c2ccc(-c3nnc(-c4ccc(-c5nnc([*])o5)c5ccccc45)o3)cc2)cc1 | known | [9 empty] | 658 | 546 | 689
R1012229 |  |  | P370551 | poly{[6,6'-bis(4-aminophenoxy)-2,2'-dihenyl-3,3'-oxybis(p-phenylene)diquinoxaline]-alt-(5-phthalimidoisophthaloyl dichloride)} | poly{(3-phenylquinoxaline-7,2-diyl)-1,4-phenyleneoxy-1,4-phenylene(3-phenylquinoxaline-2,7-diyl)oxy-1,4-phenyleneimino[5-(1,3-dioxoisoindoline-2-yl)isophthaloyl]imino-1,4-phenyleneoxyl} |  | Polyoxides/ethers/acetals, Polyamides/thioamides, Polyimines |  | *c1ccc(Oc2ccc(-c3nc4cc(Oc5ccc(NC(=O)c6cc(C(=O)Nc7ccc(Oc8ccc9nc(-c%10ccccc%10)c(*)nc9c8)cc7)cc(N7C(=O)c8ccccc8C7=O)c6)cc5)ccc4nc3-c3ccccc3)cc2)cc1 | [*]c1ccc(Oc2ccc(-c3nc4cc(Oc5ccc(NC(=O)c6cc(C(=O)Nc7ccc(Oc8ccc9nc(-c%10ccccc%10)c([*])nc9c8)cc7)cc(N7C(=O)c8ccccc8C7=O)c6)cc5)ccc4nc3-c3ccccc3)cc2)cc1 | known | [11 empty] | 693
R1012230 |  |  | P370553 | poly{[6,6'-bis(4-aminophenoxy)-2,2'-bis(4-nitrophenyl)-3,3'-oxydiquinoxaline]-alt-(5-phthalimidoisophthaloyl dichloride)} | poly{(3-phenylquinoxaline-7,2-diyl)-1,4-phenyleneoxy-1,4-phenylene(3-phenylquinoxaline-2,7-diyl)oxy-1,4-phenyleneimino-[5-(1,3-dioxo-4,5,6,7-tetrachloroisoindoline-2-yl)isophthaloyl]imino-1,4-phenyleneoxy} |  | Polyoxides/ethers/acetals, Polyamides/thioamides, Polyimines |  | *c1ccc(Oc2ccc(-c3nc4cc(Oc5ccc(NC(=O)c6cc(C(=O)Nc7ccc(Oc8ccc9nc(-c%10ccccc%10)c(*)nc9c8)cc7)cc(N7C(=O)c8c(Cl)c(Cl)c(Cl)c(Cl)c8C7=O)c6)cc5)ccc4nc3-c3ccccc3)cc2)cc1 | [*]c1ccc(Oc2ccc(-c3nc4cc(Oc5ccc(NC(=O)c6cc(C(=O)Nc7ccc(Oc8ccc9nc(-c%10ccccc%10)c([*])nc9c8)cc7)cc(N7C(=O)c8c(Cl)c(Cl)c(Cl)c(Cl)c8C7=O)c6)cc5)ccc4nc3-c3ccccc3)cc2)cc1 | known | [11 empty] | 693
R1012231 |  |  | P370655 | poly(1,4,8-trioxaspiro[4.6]undecan-9-one) | poly(1,3-dioxolane-2,2-diylethyleneoxy-1-oxopropane-1,3-diyl) |  | Polyoxides/ethers/acetals, Polyesters/thioesters |  | *CCC(=O)OCCC1(*)OCCO1 | [*]CCC(=O)OCCC1([*])OCCO1 | known
R1012232 |  |  | P370726 | poly[(5,5'-oxydiphthalic anhydride)-alt-(3,3'-sulfonyldianiline)] | poly[(1-oxo-1,3-dihydroisobenzofuran-3-ylidene-5-yl)oxy(1-oxo-1,3-dihydroisobenzofuran-5-yl-3-ylidene)nitrilo-1,3-phenylenesulfonyl-1,3-phenylenenitrilo] |  | Polyoxides/ethers/acetals, Polyesters/thioesters, Polyimines, Polysulfones/sulfoxides/sufonates/sulfoamides |  | *=Nc1cccc(S(=O)(=O)c2cccc(N=C3OC(=O)c4ccc(Oc5ccc6c(c5)C(=O)OC6=*)cc43)c2)c1 | [*]=Nc1cccc(S(=O)(=O)c2cccc(N=C3OC(=O)c4ccc(Oc5ccc6c(c5)C(=O)OC6=[*])cc43)c2)c1 | known | [11 empty] | 678
R1012233 |  |  | P370796 | poly({2,2'-(1,4-phenylene)bis[4-(4-hydroxyphenyl)-5-phenylimidazole]}-alt[2,6-bis(4-fluorobenzoyl)naphthalene]) | poly[(5-phenylimidazole-4,2-diyl)-1,4-phenylene(5-phenylimidazole-2,4-diyl)-1,4-phenyleneoxy-1,4-phenylenecarbonylnaphthalene-2,6-diylcarbonyl-1,4-phenyleneoxy-1,4-phenylene] |  | Polyoxides/ethers/acetals, Polyimines, Polyketones/thioketones |  | *c1ccc(Oc2ccc(C(=O)c3ccc4cc(C(=O)c5ccc(Oc6ccc(-c7nc(-c8ccc(-c9nc(*)c(-c%10ccccc%10)[nH]9)cc8)[nH]c7-c7ccccc7)cc6)cc5)ccc4c3)cc2)cc1 | [*]c1ccc(Oc2ccc(C(=O)c3ccc4cc(C(=O)c5ccc(Oc6ccc(-c7nc(-c8ccc(-c9nc([*])c(-c%10ccccc%10)[nH]9)cc8)[nH]c7-c7ccccc7)cc6)cc5)ccc4c3)cc2)cc1 | known | [7 empty] | 93.08 | 2.5211
R1012234 |  |  | P370799 | poly({2,2'-(1,4-phenylene)bis[4-(4-hydroxyphenyl)-5-phenylimidazole]}-alt-4,4'-[bis(4-fluorobenzenecarbonyl)biphenyl]) | poly[(5-phenylimidazole-4,2-diyl)-1,4-phenylene(5-phenylimidazole-2,4-diyl)-1,4-phenyleneoxy-1,4-phenylenecarbonylbiphenyl-4,4'-diylcarbonyl-1,4-phenyleneoxy-1,4-phenylene] |  | Polyoxides/ethers/acetals, Polyimines, Polyketones/thioketones |  | *c1ccc(Oc2ccc(C(=O)c3ccc(-c4ccc(C(=O)c5ccc(Oc6ccc(-c7nc(-c8ccc(-c9nc(*)c(-c%10ccccc%10)[nH]9)cc8)[nH]c7-c7ccccc7)cc6)cc5)cc4)cc3)cc2)cc1 | [*]c1ccc(Oc2ccc(C(=O)c3ccc(-c4ccc(C(=O)c5ccc(Oc6ccc(-c7nc(-c8ccc(-c9nc([*])c(-c%10ccccc%10)[nH]9)cc8)[nH]c7-c7ccccc7)cc6)cc5)cc4)cc3)cc2)cc1 | known
R1012235 |  |  | P370801 | poly({2,2'-(1,4-phenylene)bis[4-(4-hydroxyphenyl)-5-phenylimidazole]}-alt-(4',4'''-difluoro-4,4''-oxydibenzophenone)) | poly[(5-phenylimidazole-4,2-diyl)-1,4-phenylene(5-phenylimidazole-2,4-diyl)-1,4-phenyleneoxy-1,4-phenylenecarbonyl-1,4-phenyleneoxy-1,4-phenylenecarbonyl-1,4-phenyleneoxy-1,4-phenylene] |  | Polyoxides/ethers/acetals, Polyimines, Polyketones/thioketones |  | *c1ccc(Oc2ccc(C(=O)c3ccc(Oc4ccc(C(=O)c5ccc(Oc6ccc(-c7nc(-c8ccc(-c9nc(*)c(-c%10ccccc%10)[nH]9)cc8)[nH]c7-c7ccccc7)cc6)cc5)cc4)cc3)cc2)cc1 | [*]c1ccc(Oc2ccc(C(=O)c3ccc(Oc4ccc(C(=O)c5ccc(Oc6ccc(-c7nc(-c8ccc(-c9nc([*])c(-c%10ccccc%10)[nH]9)cc8)[nH]c7-c7ccccc7)cc6)cc5)cc4)cc3)cc2)cc1 | known
R1012236 |  |  | P370804 | poly({2,2'-(1,4-phenylene)bis[4-(4-hydroxyphenyl)-5-phenylimidazole]}-alt-[4,4'-bis(4-fluorobenzenecarbonyl)biphenyl]) | poly[(5-phenylimidazole-4,2-diyl)-1,3-phenylene(5-phenylimidazole-2,4-diyl)-1,4-phenyleneoxy-1,4-phenylenecarbonylbiphenyl-4,4'-diylcarbonyl-1,4-phenyleneoxy-1,4-phenylene] |  | Polyoxides/ethers/acetals, Polyimines, Polyketones/thioketones |  | *c1ccc(Oc2ccc(C(=O)c3ccc(-c4ccc(C(=O)c5ccc(Oc6ccc(-c7nc(-c8cccc(-c9nc(*)c(-c%10ccccc%10)[nH]9)c8)[nH]c7-c7ccccc7)cc6)cc5)cc4)cc3)cc2)cc1 | [*]c1ccc(Oc2ccc(C(=O)c3ccc(-c4ccc(C(=O)c5ccc(Oc6ccc(-c7nc(-c8cccc(-c9nc([*])c(-c%10ccccc%10)[nH]9)c8)[nH]c7-c7ccccc7)cc6)cc5)cc4)cc3)cc2)cc1 | known | [7 empty] | 93.08 | 2.7965
R1012237 |  |  | P370832 | poly{[3,3'-bis(4-fluorobenzoyl)diphenyl]-alt-[4,4'-bis(4-hydroxyphenyl)-5,5'-diphenyl-2,2'-(1,3-phenylene)bisimidazole]} | poly(5-phenylimidazole-4,2-diyl-1,3-phenylene-5-phenylimidazole-2,4-diyl-1,4-phenyleneoxy-1,4-phenylenecarbonylbiphenyl-3,3'-diylcarbonyl-1,4-phenyleneoxy-1,4-phenylene) |  | Polyoxides/ethers/acetals, Polyimines, Polyketones/thioketones |  | *c1ccc(Oc2ccc(C(=O)c3cccc(-c4cccc(C(=O)c5ccc(Oc6ccc(-c7nc(-c8cccc(-c9nc(*)c(-c%10ccccc%10)[nH]9)c8)[nH]c7-c7ccccc7)cc6)cc5)c4)c3)cc2)cc1 | [*]c1ccc(Oc2ccc(C(=O)c3cccc(-c4cccc(C(=O)c5ccc(Oc6ccc(-c7nc(-c8cccc(-c9nc([*])c(-c%10ccccc%10)[nH]9)c8)[nH]c7-c7ccccc7)cc6)cc5)c4)c3)cc2)cc1 | known | [7 empty] | 85.84 | 2.5066
R1012238 |  |  | P372094 | poly({5,5'-biisobenzofuran-1,1',3,3'-tetrone}-alt-{3,3'-[1,3-phenylenedioxy]dianiline}) poly((biphenyl-3,3':4,4'-tetracarboxylic dianhydride)-alt-{3,3'-[1,3-phenylenedioxy]dianiline}) | poly[(3,3'-dioxo[5,5'-bi-1,3-dihydroisobenzofuran]-1,1'-diylidene)nitrilo-1,3-phenyleneoxy-1,3-phenyleneoxy-1,3-phenylenenitrilo] | poly{(biphenyl-3,3',4,4'-tetracarboxylic anhydride)-alt-[1,3-bis(3-aminophenoxy)benzene]} | Polyoxides/ethers/acetals, Polyesters/thioesters, Polyimines |  | *=Nc1cccc(Oc2cccc(Oc3cccc(N=C4OC(=O)c5ccc(-c6ccc7c(c6)C(=O)OC7=*)cc54)c3)c2)c1 | [*]=Nc1cccc(Oc2cccc(Oc3cccc(N=C4OC(=O)c5ccc(-c6ccc7c(c6)C(=O)OC7=[*])cc54)c3)c2)c1 | known
R1012239 |  |  | P372095 | poly([5,5'-oxybis(isobenzofuran-1,3-dione)]-alt-{3,3'-[1,3-phenylenedioxy]dianiline}) poly{[4,4'-oxybis(phthalic acid) 1,2:1',2'-dianhydride]-alt-[1,3-bis(3-aminophenoxy)benzene]} | poly[(3-oxo-1,3-dihydroisobenzofuran-1-yliden-5-yl)oxy(3-oxo-1,3-dihydroisobenzofuran-6-yl-1-ylidene)nitrilo-1,3-phenyleneoxy-1,3-phenyleneoxy-1,3-phenylenenitrilo] |  | Polyoxides/ethers/acetals, Polyesters/thioesters, Polyimines |  | *=Nc1cccc(Oc2cccc(Oc3cccc(N=C4OC(=O)c5ccc(Oc6ccc7c(c6)C(=O)OC7=*)cc54)c3)c2)c1 | [*]=Nc1cccc(Oc2cccc(Oc3cccc(N=C4OC(=O)c5ccc(Oc6ccc7c(c6)C(=O)OC7=[*])cc54)c3)c2)c1 | known
R1012240 |  |  | P372196 | poly({bis[4-(4-hydroxyphenoxy)phenyl]phenylphosphine oxide}-alt-[1,4-bis(6-fluoro-3-phenylquinoxaline-2-yl)benzene]) | poly{(3-phenylquinoxaline-2,6-diyl)1,4-phenylene(3-phenylquinoxaline-6,2-diyl)oxy-1,4-phenyleneoxy-1,4-phenylene[(oxo)(phenyl)-lambda5-phosphanediyl]-1,4-phenyleneoxy-1,4-phenyleneoxy} |  | Polyoxides/ethers/acetals, Polyimines |  | *c1ccc(-c2nc3ccc(Oc4ccc(Oc5ccc(P(=O)(c6ccccc6)c6ccc(Oc7ccc(Oc8ccc9nc(*)c(-c%10ccccc%10)nc9c8)cc7)cc6)cc5)cc4)cc3nc2-c2ccccc2)cc1 | [*]c1ccc(-c2nc3ccc(Oc4ccc(Oc5ccc(P(=O)(c6ccccc6)c6ccc(Oc7ccc(Oc8ccc9nc([*])c(-c%10ccccc%10)nc9c8)cc7)cc6)cc5)cc4)cc3nc2-c2ccccc2)cc1 | known | [7 empty] | 84.81 | 2.4821 |  |  | 1123 | [24 empty] | 40
R1012241 |  |  | P372198 | poly({bis[4-(4-hydroxyphenoxy)phenyl]phenylphosphine oxide}-alt-[2,2'-bis(4-fluorophenyl)[5,5'-bibenzoxazole]]) | poly{[5,5'-bibenzoxazole-2,2'-diyl]-1,4-phenyleneoxy-1,4-phenyleneoxy-1,4-phenylene[(oxo)(phenyl)-lambda5-phosphanediyl]1,4-phenyleneoxy-1,4-phenyleneoxy-1,4-phenylene} |  | Polyoxides/ethers/acetals, Polyimines |  | *c1ccc(Oc2ccc(Oc3ccc(P(=O)(c4ccccc4)c4ccc(Oc5ccc(Oc6ccc(-c7nc8ccc(-c9ccc%10nc(*)oc%10c9)cc8o7)cc6)cc5)cc4)cc3)cc2)cc1 | [*]c1ccc(Oc2ccc(Oc3ccc(P(=O)(c4ccccc4)c4ccc(Oc5ccc(Oc6ccc(-c7nc8ccc(-c9ccc%10nc([*])oc%10c9)cc8o7)cc6)cc5)cc4)cc3)cc2)cc1 | known | [7 empty] | 86.87 | 2.3925 |  |  | 1123 | [24 empty] | 31
R1012242 |  |  | P372451 | poly[(2,5-bis{4-[4-(4-chlorophenylsulfonyl)phenoxy]benzylidene}cyclopentanone)-alt-(4,4'-cyclopentylidenebisphenol)] poly{[(2,5-bis{4-[4-(4-chlorophenylsulfonyl)phenoxy]benzylidene}cyclopentanone)]-alt-{[4,4'-(cychlopentane-1,1-diyl)diphenol]}} polyethersulfone;[(2,5-bis{4-[4-(4-chlorophenylsulfonyl)phenoxy]benzylidene}cyclopentanone)-alt-(4,4'-cyclopentylidenebisphenol)] | poly[oxy-1,4-phenylenesulfonyl-1,4-phenyleneoxy-1,4-phenylenecyclopentane-1,1-diyl-1,4-phenyleneoxy-1,4-phenylenesulfonyl-1,4-phenyleneoxy-1,4-phenylenemethanylylidene(2-oxocyclopentane-1,3-diylidene)methanylylidene-1,4-phenylene] |  | Polyoxides/ethers/acetals, Polyketones/thioketones, Polysulfones/sulfoxides/sufonates/sulfoamides |  | *Oc1ccc(S(=O)(=O)c2ccc(Oc3ccc(C4(c5ccc(Oc6ccc(S(=O)(=O)c7ccc(Oc8ccc(C=C9CCC(=Cc%10ccc(*)cc%10)C9=O)cc8)cc7)cc6)cc5)CCCC4)cc3)cc2)cc1 | [*]Oc1ccc(S(=O)(=O)c2ccc(Oc3ccc(C4(c5ccc(Oc6ccc(S(=O)(=O)c7ccc(Oc8ccc(C=C9CCC(=Cc%10ccc([*])cc%10)C9=O)cc8)cc7)cc6)cc5)CCCC4)cc3)cc2)cc1 | known | [11 empty] | 691
R1012243 |  |  | P372452 | poly[(2,6-bis{4-[4-(4-chlorophenylsulfonyl)phenoxy]benzylidene}cyclohexanone)-alt-(bisphenol C)] poly{[(2,6-bis{4-[4-(4-chlorophenylsulfonyl)phenoxy]benzylidene}cyclohexanone)]-alt-{[4,4'-(cyclohexane-1,1-diyl)diphenol]}} polyethersulfone;[(2,6-bis{4-[4-(4-chlorophenylsulfonyl)phenoxy]benzylidene}cyclohexanone)-alt-(bisphenol C)] | poly[oxy-1,4-phenylenesulfonyl-1,4-phenyleneoxy-1,4-phenylenecyclohexane-1,1-diyl-1,4-phenyleneoxy-1,4-phenylenesulfonyl-1,4-phenyleneoxy-1,4-phenylenemethanylylidene(2-oxocyclohexane-1,3-diylidene)methanylylidene-1,4-phenylene] |  | Polyoxides/ethers/acetals, Polyketones/thioketones, Polysulfones/sulfoxides/sufonates/sulfoamides |  | *Oc1ccc(S(=O)(=O)c2ccc(Oc3ccc(C4(c5ccc(Oc6ccc(S(=O)(=O)c7ccc(Oc8ccc(C=C9CCCC(=Cc%10ccc(*)cc%10)C9=O)cc8)cc7)cc6)cc5)CCCCC4)cc3)cc2)cc1 | [*]Oc1ccc(S(=O)(=O)c2ccc(Oc3ccc(C4(c5ccc(Oc6ccc(S(=O)(=O)c7ccc(Oc8ccc(C=C9CCCC(=Cc%10ccc([*])cc%10)C9=O)cc8)cc7)cc6)cc5)CCCCC4)cc3)cc2)cc1 | known | [11 empty] | 698
R1012244 |  |  | P372453 | poly[(2,7-bis{4-[4-(4-chlorophenylsulfonyl)phenoxy]benzylidene}cycloheptanone)-alt-[4,4'-(cycloheptane-1,1-diyl)diphenol]] poly{[(2,7-bis{4-[4-(4-chlorophenylsulfonyl)phenoxy]benzylidene}cycloheptanone)]-alt-{[4,4'-(cycloheptane-1,1-diyl)diphenol]}} polyethersulfone;[(2,7-bis{4-[4-(4-chlorophenylsulfonyl)phenoxy]benzylidene}cycloheptanone)-alt-[4,4'-(cycloheptane-1,1-diyl)diphenol]] | poly[oxy-1,4-phenylenesulfonyl-1,4-phenyleneoxy-1,4-phenylenecycloheptane-1,1-diyl-1,4-phenyleneoxy-1,4-phenylenesulfonyl-1,4-phenyleneoxy-1,4-phenylenemethanylylidene(2-oxocycloheptane-1,3-diylidene)methanylylidene-1,4-phenylene] |  | Polyoxides/ethers/acetals, Polyketones/thioketones, Polysulfones/sulfoxides/sufonates/sulfoamides |  | *Oc1ccc(S(=O)(=O)c2ccc(Oc3ccc(C4(c5ccc(Oc6ccc(S(=O)(=O)c7ccc(Oc8ccc(C=C9CCCCC(=Cc%10ccc(*)cc%10)C9=O)cc8)cc7)cc6)cc5)CCCCCC4)cc3)cc2)cc1 | [*]Oc1ccc(S(=O)(=O)c2ccc(Oc3ccc(C4(c5ccc(Oc6ccc(S(=O)(=O)c7ccc(Oc8ccc(C=C9CCCCC(=Cc%10ccc([*])cc%10)C9=O)cc8)cc7)cc6)cc5)CCCCCC4)cc3)cc2)cc1 | known | [11 empty] | 686
R1012245 |  |  | P372505 | poly(2,2,3,3-tetradeuteriooxirane)] | poly[oxy(1,1,2,2-tetradeuterioethylene)] |  | Polyoxides/ethers/acetals |  | *OC([2H])([2H])C(*)([2H])[2H] | [*]OC([2H])([2H])C([*])([2H])[2H] | known | 5.8501
R1012246 |  |  | P372520 | poly{(benzene-1,2,4,5-tetracarboxylic acid 1,2:4,5-dianhydride)-alt-[1,3-bis(3-aminophenoxy)benzene]} | poly[(3,5-dioxo-5,7-dihydro-1H,3H-benzo[1,2-c:4,5-c']difuran-1,7-diylidene)nitrilo-1,3-phenyleneoxy-1,3-phenyleneoxy-1,3-phenylenenitrilo] | poly(PMDA-APB)isoimide | Polyoxides/ethers/acetals, Polyesters/thioesters, Polyimines |  | *=Nc1cccc(Oc2cccc(Oc3cccc(N=C4OC(=O)c5cc6c(cc54)C(=*)OC6=O)c3)c2)c1 | [*]=Nc1cccc(Oc2cccc(Oc3cccc(N=C4OC(=O)c5cc6c(cc54)C(=[*])OC6=O)c3)c2)c1 | known
R1012247 |  |  | P372521 | poly{(benzene-1,2,4,5-tetracarboxylic acid 1,2:4,5-dianhydride)-alt-[4,4'-bis(trifluoromethyl)methylenebis(-1,4-phenyleneoxy)dianiline]} | poly{(3,5-dioxo-5,7-dihydro-1H,3H-benzo[1,2-c:4,5-c']difuran-1,7-diylidene)nitrilo-1,4-phenyleneoxy-1,4-phenylene[bis(trifluoromethyl)methylene]-1,4-phenyleneoxy-1,4-phenylenenitrilo} |  | Polyoxides/ethers/acetals, Polyesters/thioesters, Polyimines |  | *=Nc1ccc(Oc2ccc(C(c3ccc(Oc4ccc(N=C5OC(=O)c6cc7c(cc65)C(=*)OC7=O)cc4)cc3)(C(F)(F)F)C(F)(F)F)cc2)cc1 | [*]=Nc1ccc(Oc2ccc(C(c3ccc(Oc4ccc(N=C5OC(=O)c6cc7c(cc65)C(=[*])OC7=O)cc4)cc3)(C(F)(F)F)C(F)(F)F)cc2)cc1 | known
R1012248 |  |  | P372575 |  | poly[oxy(2-methyl-1-oxoethylene)oxy-1,4-phenyleneoxycarbonylbiphenyl-4,4'-diyloxydecane-1,10-diyl(dimethylsilanediyl)oxy(dimethylsilanediyl)hexane-1,6-diyl] |  | Polyoxides/ethers/acetals, Polyesters/thioesters, Polysiloxanes/silanes |  | *O[Si](C)(C)CCCCCCOC(=O)C(C)Oc1ccc(OC(=O)c2ccc(-c3ccc(OCCCCCCCCCC[Si](*)(C)C)cc3)cc2)cc1 | [*]O[Si](C)(C)CCCCCCOC(=O)C(C)Oc1ccc(OC(=O)c2ccc(-c3ccc(OCCCCCCCCCC[Si]([*])(C)C)cc3)cc2)cc1 | known
R1012249 |  |  | P372616 | poly{(4,4'-sulfonyldianiline)-alt-[5,5'-sulfandiylbis(furfurylaldehyde)]} | poly(furan-2,5-diylsulfanediylfuran-2,5-diylmethanylylidenenitrilo-1,4-phenylenesulfonyl-1,4-phenylenenitrilomethanylylidene) |  | Polyoxides/ethers/acetals, Polysulfides, Polyimines, Polysulfones/sulfoxides/sufonates/sulfoamides |  | *C=Nc1ccc(S(=O)(=O)c2ccc(N=Cc3ccc(Sc4ccc(*)o4)o3)cc2)cc1 | [*]C=Nc1ccc(S(=O)(=O)c2ccc(N=Cc3ccc(Sc4ccc([*])o4)o3)cc2)cc1 | known | 3.0975 | [10 empty] | 773
R1012250 |  |  | P372656 | poly{[2,5-bis(4-{4-[4-(4-chlorophenyl)sulfonyl]phenoxy}benzylidene)cyclopentanone]-alt-[1,3-bis({[sodiooxycarbonyl)nonanoyl]oxy}methyl)-1,1,3,3-tetramethyldisiloxane] | poly[oxymethylene(dimethylsilanediyl)oxy(dimethylsilanediyl)methyleneoxydecanedioyloxy-1,4-phenylenesulfonyl-1,4-phenyleneoxy-1,4-phenylenemethanylylidene(2-oxocyclopentane-1,3-diylidene)methanylylidene-1,4-phenyleneoxy-1,4-phenylenesulfonyl-1,4-phenyleneoxydecanedioyl] |  | Polyoxides/ethers/acetals, Polyesters/thioesters, Polysiloxanes/silanes, Polyketones/thioketones, Polysulfones/sulfoxides/sufonates/sulfoamides |  | *O[Si](C)(C)COC(=O)CCCCCCCCC(=O)Oc1ccc(S(=O)(=O)c2ccc(Oc3ccc(C=C4CCC(=Cc5ccc(Oc6ccc(S(=O)(=O)c7ccc(OC(=O)CCCCCCCCC(=O)OC[Si](*)(C)C)cc7)cc6)cc5)C4=O)cc3)cc2)cc1 | [*]O[Si](C)(C)COC(=O)CCCCCCCCC(=O)Oc1ccc(S(=O)(=O)c2ccc(Oc3ccc(C=C4CCC(=Cc5ccc(Oc6ccc(S(=O)(=O)c7ccc(OC(=O)CCCCCCCCC(=O)OC[Si]([*])(C)C)cc7)cc6)cc5)C4=O)cc3)cc2)cc1 | known | [11 empty] | 573
R1012251 |  |  | P372657 | poly{[2,6-bis(4-{4-[4-(4-chlorophenyl)sulfonyl]phenoxy}benzylidene)cyclohexanone]-alt-[1,3-bis({[sodiooxycarbonyl)nonanoyl]oxy}methyl)-1,1,3,3-tetramethyldisiloxane] | poly[oxymethylene(dimethylsilanediyl)oxy(dimethylsilanediyl)methyleneoxydecanedioyloxy-1,4-phenylenesulfonyl-1,4-phenyleneoxy-1,4-phenylenemethanylylidene(2-oxocyclohexane-1,3-diylidene)methanylylidene-1,4-phenyleneoxy-1,4-phenylenesulfonyl-1,4-phenyleneoxydecanedioyl] |  | Polyoxides/ethers/acetals, Polyesters/thioesters, Polysiloxanes/silanes, Polyketones/thioketones, Polysulfones/sulfoxides/sufonates/sulfoamides |  | *O[Si](C)(C)COC(=O)CCCCCCCCC(=O)Oc1ccc(S(=O)(=O)c2ccc(Oc3ccc(C=C4CCCC(=Cc5ccc(Oc6ccc(S(=O)(=O)c7ccc(OC(=O)CCCCCCCCC(=O)OC[Si](*)(C)C)cc7)cc6)cc5)C4=O)cc3)cc2)cc1 | [*]O[Si](C)(C)COC(=O)CCCCCCCCC(=O)Oc1ccc(S(=O)(=O)c2ccc(Oc3ccc(C=C4CCCC(=Cc5ccc(Oc6ccc(S(=O)(=O)c7ccc(OC(=O)CCCCCCCCC(=O)OC[Si]([*])(C)C)cc7)cc6)cc5)C4=O)cc3)cc2)cc1 | known | [11 empty] | 593
R1012252 |  |  | P372658 | poly{[2,7-bis(4-{4-[4-(4-chlorophenyl)sulfonyl]phenoxy}benzylidene)cycloheptanone]-alt-[1,3-bis({[sodiooxycarbonyl)nonanoyl]oxy}methyl)-1,1,3,3-tetramethyldisiloxane] | poly[oxymethylene(dimethylsilanediyl)oxy(dimethylsilanediyl)methyleneoxydecanedioyloxy-1,4-phenylenesulfonyl-1,4-phenyleneoxy-1,4-phenylenemethanylylidene(2-oxocycloheptane-1,3-diylidene)methanylylidene-1,4-phenyleneoxy-1,4-phenylenesulfonyl-1,4-phenyleneoxydecanedioyl] |  | Polyoxides/ethers/acetals, Polyesters/thioesters, Polysiloxanes/silanes, Polyketones/thioketones, Polysulfones/sulfoxides/sufonates/sulfoamides |  | *O[Si](C)(C)COC(=O)CCCCCCCCC(=O)Oc1ccc(S(=O)(=O)c2ccc(Oc3ccc(C=C4CCCCC(=Cc5ccc(Oc6ccc(S(=O)(=O)c7ccc(OC(=O)CCCCCCCCC(=O)OC[Si](*)(C)C)cc7)cc6)cc5)C4=O)cc3)cc2)cc1 | [*]O[Si](C)(C)COC(=O)CCCCCCCCC(=O)Oc1ccc(S(=O)(=O)c2ccc(Oc3ccc(C=C4CCCCC(=Cc5ccc(Oc6ccc(S(=O)(=O)c7ccc(OC(=O)CCCCCCCCC(=O)OC[Si]([*])(C)C)cc7)cc6)cc5)C4=O)cc3)cc2)cc1 | known
R1012253 |  |  | P372725 | poly[(hexane-2,5-dione)-alt-(1,1,3,3-tetramethyldisiloxane)] | poly[oxy(dimethylsilanediyl)oxy(dimethylsilanediyl)oxy(1,4-dimethylbutane-1,4-diyl)] |  | Polyoxides/ethers/acetals, Polysiloxanes/silanes |  | *O[Si](C)(C)O[Si](C)(C)OC(C)CCC(*)C | [*]O[Si](C)(C)O[Si](C)(C)OC(C)CCC([*])C | known | [10 empty] | 190 | 698
R1012254 |  |  | P372726 | poly[(hexane-2,5-dione)-alt-(1,1,3,3,5,5-hexamethyltrisiloxane)] | poly[oxy(dimethylsilanediyl)oxy(dimethylsilanediyl)oxy(dimethylsilanediyl)oxy(1,4-dimethylbutane-1,4-diyl)] |  | Polyoxides/ethers/acetals, Polysiloxanes/silanes |  | *O[Si](C)(C)O[Si](C)(C)O[Si](C)(C)OC(C)CCC(*)C | [*]O[Si](C)(C)O[Si](C)(C)O[Si](C)(C)OC(C)CCC([*])C | known | 6.3039 | [9 empty] | 183 | 698
R1012255 |  |  | P372727 | poly[(hexane-2,5-dione)-alt-(1,1,3,3,5,5,7,7-octamethyltetrasiloxane)] | poly[oxy(dimethylsilanediyl)oxy(dimethylsilanediyl)oxy(dimethylsilanediyl)oxy(dimethylsilanediyl)oxy(1,4-dimethylbutane-1,4-diyl)] |  | Polyoxides/ethers/acetals, Polysiloxanes/silanes |  | *O[Si](C)(C)O[Si](C)(C)O[Si](C)(C)O[Si](C)(C)OC(C)CCC(*)C | [*]O[Si](C)(C)O[Si](C)(C)O[Si](C)(C)O[Si](C)(C)OC(C)CCC([*])C | known | [10 empty] | 177 | 698
R1012256 |  |  | P372728 | poly[(hexane-2,5-dione)-alt-(1,1,3,3,5,5,7,7,9,9-decamethylpentasiloxane)] | poly[oxy(dimethylsilanediyl)oxy(dimethylsilanediyl)oxy(dimethylsilanediyl)oxy(dimethylsilanediyl)oxy(dimethylsilanediyl)oxy(1,4-dimethylbutane-1,4-diyl)] |  | Polyoxides/ethers/acetals, Polysiloxanes/silanes |  | *O[Si](C)(C)O[Si](C)(C)O[Si](C)(C)O[Si](C)(C)O[Si](C)(C)OC(C)CCC(*)C | [*]O[Si](C)(C)O[Si](C)(C)O[Si](C)(C)O[Si](C)(C)O[Si](C)(C)OC(C)CCC([*])C | known | [10 empty] | 167 | 773
R1012257 |  |  | P372740 | poly((4,4'-oxydianiline)-alt-{4,4'-[dimethylsilanediylbis(4,1-phenylenecarbonylimino)]dibenzoic acid}) | poly[oxy-1,4-phenyleneiminocarbonyl-1,4-phenyleneiminocarbonyl-1,4-phenylene(dimethylsilanediyl)-1,4-phenylenecarbonylimino-1,4-phenylenecarbonylimino-1,4-phenylene] |  | Polyoxides/ethers/acetals, Polyamides/thioamides, Polysiloxanes/silanes |  | *Oc1ccc(NC(=O)c2ccc(NC(=O)c3ccc([Si](C)(C)c4ccc(C(=O)Nc5ccc(C(=O)Nc6ccc(*)cc6)cc5)cc4)cc3)cc2)cc1 | [*]Oc1ccc(NC(=O)c2ccc(NC(=O)c3ccc([Si](C)(C)c4ccc(C(=O)Nc5ccc(C(=O)Nc6ccc([*])cc6)cc5)cc4)cc3)cc2)cc1 | known | [11 empty] | 713
R1012258 |  |  | P372798 | poly[(octane-2,7-dione)-alt-(1,1,3,3-tetramethyldisiloxane)] | poly[oxy(dimethylsilanediyl)oxy(dimethylsilanediyl)oxy(1,6-dimethylhexane-1,6-diyl)] |  | Polyoxides/ethers/acetals, Polysiloxanes/silanes |  | *O[Si](C)(C)O[Si](C)(C)OC(C)CCCCC(*)C | [*]O[Si](C)(C)O[Si](C)(C)OC(C)CCCCC([*])C | known | 6.6242 | [9 empty] | 186 | 613
R1012259 |  |  | P372799 | poly[(octane-2,7-dione)-alt-(1,1,3,3,5,5-hexamethyltrisiloxane)] | poly[oxy(dimethylsilanediyl)oxy(dimethylsilanediyl)oxy(dimethylsilanediyl)oxy(1,6-dimethylhexane-1,6-diyl)] |  | Polyoxides/ethers/acetals, Polysiloxanes/silanes |  | *O[Si](C)(C)O[Si](C)(C)O[Si](C)(C)OC(C)CCCCC(*)C | [*]O[Si](C)(C)O[Si](C)(C)O[Si](C)(C)OC(C)CCCCC([*])C | known | [10 empty] | 179 | 655.5
R1012260 |  |  | P372800 | poly[(octane-2,7-dione)-alt-(1,1,3,3,5,5,7,7-octamethyltetrasiloxane)] | poly[oxy(dimethylsilanediyl)oxy(dimethylsilanediyl)oxy(dimethylsilanediyl)oxy(dimethylsilanediyl)oxy(1,6-dimethylhexane-1,6-diyl)] |  | Polyoxides/ethers/acetals, Polysiloxanes/silanes |  | *O[Si](C)(C)O[Si](C)(C)O[Si](C)(C)O[Si](C)(C)OC(C)CCCCC(*)C | [*]O[Si](C)(C)O[Si](C)(C)O[Si](C)(C)O[Si](C)(C)OC(C)CCCCC([*])C | known | [10 empty] | 175 | 635.5
R1012261 |  |  | P372801 | poly[(octane-2,7-dione)-alt-(1,1,3,3,5,5,7,7,9,9-decamethylpentasiloxane)] | poly[oxy(dimethylsilanediyl)oxy(dimethylsilanediyl)oxy(dimethylsilanediyl)oxy(dimethylsilanediyl)oxy(dimethylsilanediyl)oxy(1,6-dimethylhexane-1,6-diyl)] |  | Polyoxides/ethers/acetals, Polysiloxanes/silanes |  | *O[Si](C)(C)O[Si](C)(C)O[Si](C)(C)O[Si](C)(C)O[Si](C)(C)OC(C)CCCCC(*)C | [*]O[Si](C)(C)O[Si](C)(C)O[Si](C)(C)O[Si](C)(C)O[Si](C)(C)OC(C)CCCCC([*])C | known | [10 empty] | 169 | 649
R1012262 |  |  | P372808 | poly[(4-methylstyrene)-alt-oxygene] | poly{peroxy-[1-(p-tolyl)ethylene]} |  | Polyoxides/ethers/acetals |  | *CC(OO*)c1ccc(C)cc1 | [*]CC(OO[*])c1ccc(C)cc1 | known | [10 empty] | 277.6
R1012263 |  |  | P372809 | poly[(4-bromostyrene)-alt-oxygene] | poly{peroxy[1-(4-bromophenyl)ethylene]} |  | Polyoxides/ethers/acetals |  | *CC(OO*)c1ccc(Br)cc1 | [*]CC(OO[*])c1ccc(Br)cc1 | known | 5.1335 | [9 empty] | 282.6
R1012264 |  |  | P372810 | poly[(4-tert-butylstyrene)-alt-oxygene] | poly{peroxy[1-(4-tert-butylphenyl)ethylene]} |  | Polyoxides/ethers/acetals |  | *CC(OO*)c1ccc(C(C)(C)C)cc1 | [*]CC(OO[*])c1ccc(C(C)(C)C)cc1 | known | [10 empty] | 292.9
R1012265 |  |  | P372812 | poly{5-[(dimethylsilyl)oxy}pentan-2-one} | poly[oxy(dimethylsilanediyl)oxy(1-methylbutane-1,4-diyl)] |  | Polyoxides/ethers/acetals, Polysiloxanes/silanes |  | *CCCC(C)O[Si](C)(C)O* | [*]CCCC(C)O[Si](C)(C)O[*] | known | 6.2127 | [9 empty] | 192 | 593
R1012266 |  |  | P372813 | poly{4-[(dimethylsilyl)oxy}butan-2-one} | poly[oxy(dimethylsilanediyl)oxy(1-methylpropane-1,3-diyl)] |  | Polyoxides/ethers/acetals, Polysiloxanes/silanes |  | *CCC(C)O[Si](C)(C)O* | [*]CCC(C)O[Si](C)(C)O[*] | known | 6.1806 | [9 empty] | 185 | 653
R1012267 |  |  | P372934 | poly({4,4'-bis[(6-hydroxyhexyl)oxy]azoxybenzene}-alt-[diethyl 2-(10-bromodecyl)malonate]) | poly{oxy[2-(10-bromodecyl)propanedioyl]oxyhexane-1,6-diyl-1,4-phenyleneazoxy1,4-phenyleneoxyhexane1,6-diyl} |  | Polyoxides/ethers/acetals, Polyesters/thioesters, Polyimines |  | *CCCCCCOC(=O)C(CCCCCCCCCCBr)C(=O)OCCCCCCOc1ccc(-n2on2-c2ccc(O*)cc2)cc1 | [*]CCCCCCOC(=O)C(CCCCCCCCCCBr)C(=O)OCCCCCCOc1ccc(-n2on2-c2ccc(O[*])cc2)cc1 | known
R1012268 |  |  | P372974 | poly({4,4'-[oxybis(4,1-phenylenenitrilomethanylylidene)]diphenol}-alt-{4,4'-[oxybis(dimethylsilanediyl)]dibutanoic acid}) | poly[oxy(1-oxobutane-1,4-diyl)(tetramethyldisiloxane-1,3-diyl)(4-oxobutane-1,4-diyl)oxy-1,4-phenylenemethanylylidenenitrilo-1,4-phenyleneoxy-1,4-phenylenenitrilomethanylylidene-1,4-phenylene] |  | Polyoxides/ethers/acetals, Polyesters/thioesters, Polyimines, Polysiloxanes/silanes |  | *O[Si](C)(C)CCCC(=O)Oc1ccc(C=Nc2ccc(Oc3ccc(N=Cc4ccc(OC(=O)CCC[Si](*)(C)C)cc4)cc3)cc2)cc1 | [*]O[Si](C)(C)CCCC(=O)Oc1ccc(C=Nc2ccc(Oc3ccc(N=Cc4ccc(OC(=O)CCC[Si]([*])(C)C)cc4)cc3)cc2)cc1 | known
R1012269 |  |  | P373243 | poly{[1,3-bis(4-fluorobenzoyl)benzene]-alt-(potassium 2,5-dihydroxybenzenesulfonate)} | poly[oxy(2-sulfo-1,4-phenylene)oxy-1,4-phenyleneisophthaloyl-1,4-phenylene] |  | Polyoxides/ethers/acetals, Polyketones/thioketones |  | *Oc1ccc(Oc2ccc(C(=O)c3cccc(C(=O)c4ccc(*)cc4)c3)cc2)cc1S(=O)(=O)O | [*]Oc1ccc(Oc2ccc(C(=O)c3cccc(C(=O)c4ccc([*])cc4)c3)cc2)cc1S(=O)(=O)O | known | [10 empty] | 468
R1012270 |  |  | P373245 | poly[hydroquinone-alt-(dipotassium 6,6'-difluoro-3,3'-carbonyldibenzenesulfonate)] | poly[oxy-1,4-phenyleneoxy(2-sulfo-1,4-phenylene)carbonyl(3-sulfo-1,4-phenylene)] |  | Polyoxides/ethers/acetals, Polyketones/thioketones |  | *Oc1ccc(Oc2ccc(C(=O)c3ccc(*)c(S(=O)(=O)O)c3)cc2S(=O)(=O)O)cc1 | [*]Oc1ccc(Oc2ccc(C(=O)c3ccc([*])c(S(=O)(=O)O)c3)cc2S(=O)(=O)O)cc1 | known | [10 empty] | 493
R1012271 |  |  | P373401 | poly[1,1'-sulfanediylbis(2-naphtyloxyacetic acid)-alt-4,4'-oxydianiline] | poly[oxynaphthalene-2,1-diylsulfanediylnaphthalene-1,2-diyloxy(2-oxoethylene)imino-1,4-phenyleneoxy-1,4-phenyleneimino(1-oxoethylene)] |  | Polyoxides/ethers/acetals, Polysulfides, Polyamides/thioamides |  | *CC(=O)Nc1ccc(Oc2ccc(NC(=O)COc3ccc4ccccc4c3Sc3c(O*)ccc4ccccc34)cc2)cc1 | [*]CC(=O)Nc1ccc(Oc2ccc(NC(=O)COc3ccc4ccccc4c3Sc3c(O[*])ccc4ccccc34)cc2)cc1 | known | [10 empty] | 518 | 738
R1012272 |  |  | P373567 |  | poly(5,5'-bibenzimidazole-2,2'-diyl-1,4-phenyleneoxy-1,4-phenylenecarbonyl-1,4-phenyleneoxy-1,4-phenylene) |  | Polyoxides/ethers/acetals, Polyimines, Polyketones/thioketones |  | *c1ccc(Oc2ccc(C(=O)c3ccc(Oc4ccc(-c5nc6cc(-c7ccc8[nH]c(*)nc8c7)ccc6[nH]5)cc4)cc3)cc2)cc1 | [*]c1ccc(Oc2ccc(C(=O)c3ccc(Oc4ccc(-c5nc6cc(-c7ccc8[nH]c([*])nc8c7)ccc6[nH]5)cc4)cc3)cc2)cc1 | known | [7 empty] | 70.05 | 1.4273 |  |  | 778
R1012273 |  |  | P373759 | poly{[3,5-bis(2-furylmethylidene)-1-methylpiperidin-4-one]-alt-(terephthaloyl dichloride)} | poly[(1-methyl-4-oxopiperidine-3,5-diylidene)methanylylidenefuran-2,5-diylterephthaloylfuran-2,5-diylmethanylylidene] |  | Polyoxides/ethers/acetals, Polyimines, Polyketones/thioketones |  | *=Cc1ccc(C(=O)c2ccc(C(=O)c3ccc(C=C4CN(C)CC(=*)C4=O)o3)cc2)o1 | [*]=Cc1ccc(C(=O)c2ccc(C(=O)c3ccc(C=C4CN(C)CC(=[*])C4=O)o3)cc2)o1 | known | [11 empty] | 773
R1012274 |  |  | P373760 | poly{[3,5-bis(2-furylmethylidene)-1-methylpiperidin-4-one]-alt-(isophthaloyl dichloride)} | poly[(1-methyl-4-oxopiperidine-3,5-diylidene)methanylylidenefuran-2,5-diylisophthaloylfuran-2,5-diylmethanylylidene] |  | Polyoxides/ethers/acetals, Polyimines, Polyketones/thioketones |  | *=Cc1ccc(C(=O)c2cccc(C(=O)c3ccc(C=C4CN(C)CC(=*)C4=O)o3)c2)o1 | [*]=Cc1ccc(C(=O)c2cccc(C(=O)c3ccc(C=C4CN(C)CC(=[*])C4=O)o3)c2)o1 | known | [11 empty] | 773
R1012275 |  |  | P373761 | poly[(adipoyl dichloride)-alt-[3,5-bis(2-furylmethylidene)-1-methylpiperidin-4-one]] | poly[(1-methyl-4-oxopiperidine-3,5-diylidene)methanylylidenefuran-2,5-diylhexanedioylfuran-2,5-diylmethanylylidene] |  | Polyoxides/ethers/acetals, Polyimines, Polyketones/thioketones |  | *=Cc1ccc(C(=O)CCCCC(=O)c2ccc(C=C3CN(C)CC(=*)C3=O)o2)o1 | [*]=Cc1ccc(C(=O)CCCCC(=O)c2ccc(C=C3CN(C)CC(=[*])C3=O)o2)o1 | known | [11 empty] | 773
R1012276 |  |  | P373762 | poly[(decanedioyl dichloride)-alt-[3,5-bis(2-furylmethylidene)-1-methylpiperidin-4-one]] | poly[(1-methyl-4-oxopiperidine-3,5-diylidene)methanylylidenefuran-2,5-diyldecanedioylfuran-2,5-diylmethanylylidene] |  | Polyoxides/ethers/acetals, Polyimines, Polyketones/thioketones |  | *=Cc1ccc(C(=O)CCCCCCCCC(=O)c2ccc(C=C3CN(C)CC(=*)C3=O)o2)o1 | [*]=Cc1ccc(C(=O)CCCCCCCCC(=O)c2ccc(C=C3CN(C)CC(=[*])C3=O)o2)o1 | known | [11 empty] | 773
R1012277 |  |  | P373770 | poly[(biphenyl-4,4'-diol)-alt-[dichloro(diphenyl)silane]] | poly[oxy(diphenyl)silanediyloxybiphenyl-4,4'-diyl] |  | Polyoxides/ethers/acetals, Polysiloxanes/silanes |  | *O[Si](Oc1ccc(-c2ccc(*)cc2)cc1)(c1ccccc1)c1ccccc1 | [*]O[Si](Oc1ccc(-c2ccc([*])cc2)cc1)(c1ccccc1)c1ccccc1 | known | [10 empty] | 407.7
R1012278 |  |  | P380093 | poly[(2,5-dilithiotiophene)-alt-(dichlorodimethylsilane)] | poly(thiophene-2,5-diyl(dimethylsilanediyl)) |  | Polysulfides, Polysiloxanes/silanes |  | *c1ccc([Si](*)(C)C)s1 | [*]c1ccc([Si]([*])(C)C)s1 | known
R1012279 |  |  | P380094 | poly[2,5-bis(chlorodimethylsilyl)thiophene] | poly(thiophene-2,5-diyl-1,1,2,2-tetramethyldisilane-1,2-diyl) |  | Polysulfides, Polysiloxanes/silanes |  | *c1ccc([Si](C)(C)[Si](*)(C)C)s1 | [*]c1ccc([Si](C)(C)[Si]([*])(C)C)s1 | known
R1012280 |  |  | P380095 | poly(2,5-bis(chlorodibutysilyl)thiophene) | poly(thiophene-2,5-diyl-1,1,2,2-tetrabutyldisilane-1,2-diyl) |  | Polysulfides, Polysiloxanes/silanes |  | *c1ccc([Si](CCCC)(CCCC)[Si](*)(CCCC)CCCC)s1 | [*]c1ccc([Si](CCCC)(CCCC)[Si]([*])(CCCC)CCCC)s1 | known
R1012281 |  |  | P380096 | poly[(5,5'-dilithio-2,2'-bithiophene)-alt-dichlorodimethylsilane] | poly(2,2'-bithiophene-5,5'-diyl(dimethylsilanediyl)) |  | Polysulfides, Polysiloxanes/silanes |  | *c1ccc(-c2ccc([Si](*)(C)C)s2)s1 | [*]c1ccc(-c2ccc([Si]([*])(C)C)s2)s1 | known
R1012282 |  |  | P380097 | poly[(5,5'-dilithio-2,2'-bithiophene)-alt-(1,2-dichlorotetramethyldisilane)] | poly(2,2'-bithiophene-5,5'-diyl-1,1,2,2-tetramethyldisilane-1,2-diyl) |  | Polysulfides, Polysiloxanes/silanes |  | *c1ccc(-c2ccc([Si](C)(C)[Si](*)(C)C)s2)s1 | [*]c1ccc(-c2ccc([Si](C)(C)[Si]([*])(C)C)s2)s1 | known
R1012283 |  |  | P380098 | poly[(5,5'-dilithio-2,2'-bithiophene)-alt-dichlorodibutylsilane] | poly(2,2'-bithiophene-5,5'-diyldibutylsilanediyl) |  | Polysulfides, Polysiloxanes/silanes |  | *c1ccc(-c2ccc([Si](*)(CCCC)CCCC)s2)s1 | [*]c1ccc(-c2ccc([Si]([*])(CCCC)CCCC)s2)s1 | known
R1012284 |  |  | P380099 | poly[(5,5'-dilithio-2,2'-bithiophene)-alt-(1,2-dichlorotetrabutyldisilane)] | poly(2,2'-bithiophene-5,5'-diyl-1,1,2,2-tetrabutyldisilane-1,2-diyl) |  | Polysulfides, Polysiloxanes/silanes |  | *c1ccc(-c2ccc([Si](CCCC)(CCCC)[Si](*)(CCCC)CCCC)s2)s1 | [*]c1ccc(-c2ccc([Si](CCCC)(CCCC)[Si]([*])(CCCC)CCCC)s2)s1 | known
R1012285 |  |  | P380100 | poly[(5,5''-dilithio-2,2':5',2''-terthiophene)-alt-dichlorodimethylsilane] | poly(2,2':5',2''-terthiophene-5,5''-diyl(dimethylsilanediyl)) |  | Polysulfides, Polysiloxanes/silanes |  | *c1ccc(-c2ccc(-c3ccc([Si](*)(C)C)s3)s2)s1 | [*]c1ccc(-c2ccc(-c3ccc([Si]([*])(C)C)s3)s2)s1 | known
R1012286 |  |  | P380101 | poly[(5,5''-dilithio-2,2':5',2''-terthiophene)-alt-(1,2-dichlorotetramethyldisilane)] | poly(2,2':5',2''-terthiophene-5,5''-diyl-1,1,2,2-tetramethyldisilane-1,2-diyl) |  | Polysulfides, Polysiloxanes/silanes |  | *c1ccc(-c2ccc(-c3ccc([Si](C)(C)[Si](*)(C)C)s3)s2)s1 | [*]c1ccc(-c2ccc(-c3ccc([Si](C)(C)[Si]([*])(C)C)s3)s2)s1 | known
R1012287 |  |  | P380102 | poly[(5,5''-dilithio-2,2':5',2''-terthiophene)-alt-dichlorodibutylsilane] | poly(2,2':5',2''-terthiophene-5,5''-diyldibutylsilanediyl) |  | Polysulfides, Polysiloxanes/silanes |  | *c1ccc(-c2ccc(-c3ccc([Si](*)(CCCC)CCCC)s3)s2)s1 | [*]c1ccc(-c2ccc(-c3ccc([Si]([*])(CCCC)CCCC)s3)s2)s1 | known
R1012288 |  |  | P380103 | poly[(5,5''-dilithio-2,2':5',2''-terthiophene)-alt-(1,2-dichlorotetrabutyldisilane)] | poly(2,2':5',2''-terthiophene-5,5''-diyl-1,1,2,2-tetrabutyldisilane-1,2-diyl) |  | Polysulfides, Polysiloxanes/silanes |  | *c1ccc(-c2ccc(-c3ccc([Si](CCCC)(CCCC)[Si](*)(CCCC)CCCC)s3)s2)s1 | [*]c1ccc(-c2ccc(-c3ccc([Si](CCCC)(CCCC)[Si]([*])(CCCC)CCCC)s3)s2)s1 | known
R1012289 |  |  | P380104 | poly{[bis(5-bromomagnesio-2-thienyl)dimethylsilane]-alt-(5,5'''-dibromo-3,3'''-dioctyl-2,2':5',2'':5'',2'''-quaterthiophene)} | poly(3'''',4'-dioctyl-2,2':5',2'':5'',2''':5''',2'''':5'''',2'''''-sexithiophene-5,5'''''-diyl(dimethylsilanediyl)) |  | Polysulfides, Polysiloxanes/silanes |  | *c1ccc(-c2cc(CCCCCCCC)c(-c3ccc(-c4ccc(-c5sc(-c6ccc([Si](*)(C)C)s6)cc5CCCCCCCC)s4)s3)s2)s1 | [*]c1ccc(-c2cc(CCCCCCCC)c(-c3ccc(-c4ccc(-c5sc(-c6ccc([Si]([*])(C)C)s6)cc5CCCCCCCC)s4)s3)s2)s1 | known
R1012290 |  |  | P380105 | poly{(5,5'''-dibromo-3,3'''-dioctyl-2,2':5',2'':5'',2'''-quaterthiophene)-alt-[bis(5-bromomagnesio-2-thienyl)tetramethyldisilane]} | poly(3'''',4'-dioctyl-2,2':5',2'':5'',2''':5''',2'''':5'''',2'''''-sexithiophene-5,5'''''-diyl-1,1,2,2-tetramethyldisilane-1,2-diyl) |  | Polysulfides, Polysiloxanes/silanes |  | *c1ccc(-c2cc(CCCCCCCC)c(-c3ccc(-c4ccc(-c5sc(-c6ccc([Si](C)(C)[Si](*)(C)C)s6)cc5CCCCCCCC)s4)s3)s2)s1 | [*]c1ccc(-c2cc(CCCCCCCC)c(-c3ccc(-c4ccc(-c5sc(-c6ccc([Si](C)(C)[Si]([*])(C)C)s6)cc5CCCCCCCC)s4)s3)s2)s1 | known
R1012291 |  |  | P380106 | poly{(5,5'''-dibromo-3,3'''-dioctyl-2,2':5',2'':5'',2'''-quaterthiophene)-alt-[1,4-bis(5-bromomagnesio-2-thienyl)octamethyltetrasilane]} | poly(3'''',4'-dioctyl-2,2':5',2'':5'',2''':5''',2'''':5'''',2'''''-sexithiophene-5,5'''''-diyl-1,1,2,2,3,3,4,4-octamethyltetrasilane-1,4-diyl) |  | Polysulfides, Polysiloxanes/silanes |  | *c1ccc(-c2cc(CCCCCCCC)c(-c3ccc(-c4ccc(-c5sc(-c6ccc([Si](C)(C)[Si](C)(C)[Si](C)(C)[Si](*)(C)C)s6)cc5CCCCCCCC)s4)s3)s2)s1 | [*]c1ccc(-c2cc(CCCCCCCC)c(-c3ccc(-c4ccc(-c5sc(-c6ccc([Si](C)(C)[Si](C)(C)[Si](C)(C)[Si]([*])(C)C)s6)cc5CCCCCCCC)s4)s3)s2)s1 | known
R1012292 |  |  | P380107 | poly{(5,5'''-dibromo-3,3'''-dioctyl-2,2':5',2'':5'',2'''-quaterthiophene)-alt-[1,8-bis(5-bromomagnesio-2-thienyl)hexadecamethyloctasilane]} | poly(3'''',4'-dioctyl-2,2':5',2'':5'',2''':5''',2'''':5'''',2'''''-sexithiophene-5,5'''''-diyl-1,1,2,2,3,3,4,4,5,5,6,6,7,7,8,8-hexadecamethyloctasilane-1,8-diyl) |  | Polysulfides, Polysiloxanes/silanes |  | *c1ccc(-c2cc(CCCCCCCC)c(-c3ccc(-c4ccc(-c5sc(-c6ccc([Si](C)(C)[Si](C)(C)[Si](C)(C)[Si](C)(C)[Si](C)(C)[Si](C)(C)[Si](C)(C)[Si](*)(C)C)s6)cc5CCCCCCCC)s4)s3)s2)s1 | [*]c1ccc(-c2cc(CCCCCCCC)c(-c3ccc(-c4ccc(-c5sc(-c6ccc([Si](C)(C)[Si](C)(C)[Si](C)(C)[Si](C)(C)[Si](C)(C)[Si](C)(C)[Si](C)(C)[Si]([*])(C)C)s6)cc5CCCCCCCC)s4)s3)s2)s1 | known
R1012293 |  |  | P380108 | poly{(5,5'''-dibromo-3,3'''-dioctyl-2,2':5',2'':5'',2'''-quaterthiophene)-alt-[bis(5-bromomagnesio-2-thienyl)dibutylsilane]} | poly(3'''',4'-dioctyl-2,2':5',2'':5'',2''':5''',2'''':5'''',2'''''-sexithiophene-5,5'''''-diyldibutylsilanediyl) |  | Polysulfides, Polysiloxanes/silanes |  | *c1ccc(-c2cc(CCCCCCCC)c(-c3ccc(-c4ccc(-c5sc(-c6ccc([Si](*)(CCCC)CCCC)s6)cc5CCCCCCCC)s4)s3)s2)s1 | [*]c1ccc(-c2cc(CCCCCCCC)c(-c3ccc(-c4ccc(-c5sc(-c6ccc([Si]([*])(CCCC)CCCC)s6)cc5CCCCCCCC)s4)s3)s2)s1 | known
R1012294 |  |  | P380109 | poly{(5,5'''-dibromo-3,3'''-dioctyl-2,2':5',2'':5'',2'''-quaterthiophene)-alt-[bis(5-bromomagnesio-2-thienyl)tetrabutyldisilane]} | poly(3'''',4'-dioctyl-2,2':5',2'':5'',2''':5''',2'''':5'''',2'''''-sexithiophene-5,5'''''-diyl-1,1,2,2-tetrabutyldisilane-1,2-diyl) |  | Polysulfides, Polysiloxanes/silanes |  | *c1ccc(-c2cc(CCCCCCCC)c(-c3ccc(-c4ccc(-c5sc(-c6ccc([Si](CCCC)(CCCC)[Si](*)(CCCC)CCCC)s6)cc5CCCCCCCC)s4)s3)s2)s1 | [*]c1ccc(-c2cc(CCCCCCCC)c(-c3ccc(-c4ccc(-c5sc(-c6ccc([Si](CCCC)(CCCC)[Si]([*])(CCCC)CCCC)s6)cc5CCCCCCCC)s4)s3)s2)s1 | known
R1012295 |  |  | P380127 | poly{[bis(5-chlorozincio-2-thienyl)dibutylsilane]-alt-(5,5'-dibromo-2,2'-bithiophene)} | poly[(2,2':5',2'':5'',2'''-quaterthiophene-5,5'''-diyl(dibutylsilanediyl)] |  | Polysulfides, Polysiloxanes/silanes |  | *c1ccc(-c2ccc(-c3ccc(-c4ccc([Si](*)(CCCC)CCCC)s4)s3)s2)s1 | [*]c1ccc(-c2ccc(-c3ccc(-c4ccc([Si]([*])(CCCC)CCCC)s4)s3)s2)s1 | known
R1012296 |  |  | P380128 | poly{[1,2-bis(5-chlorozincio-2-thienyl)tetrabutyldisilane]-alt-(5,5'-dibromo-2,2'-bithiophene)} | poly[2,2':5',2'':5'',2'''-quaterthiophene-5,5'''-diyl(1,1,2,2-tetrabutyldisilane-1,2-diyl)] |  | Polysulfides, Polysiloxanes/silanes |  | *c1ccc(-c2ccc(-c3ccc(-c4ccc([Si](CCCC)(CCCC)[Si](*)(CCCC)CCCC)s4)s3)s2)s1 | [*]c1ccc(-c2ccc(-c3ccc(-c4ccc([Si](CCCC)(CCCC)[Si]([*])(CCCC)CCCC)s4)s3)s2)s1 | known
R1012297 |  |  | P380152 | poly(sodium thiocyanate) | poly(lambda3-sulfanylidenylnitrilomethanediylidene) |  | Polysulfides, Polyimines |  | *=C=N[SH]=* | [*]=C=N[SH]=[*] | known
R1012298 |  |  | P382050 | poly[(2,5-diaminobenzene-1,4-dithiol)-alt-(succinic acid)] | poly[(benzo[1,2-d:4,5-d']bisthiazole-2,6-diyl)ethylene] |  | Polysulfides, Polyimines |  | *CCc1nc2cc3sc(*)nc3cc2s1 | [*]CCc1nc2cc3sc([*])nc3cc2s1 | known | [11 empty] | 769.5
R1012299 |  |  | P382061 |  | poly[(2,2'-dioxo[5,5'-biindoline-3,3'-diylidene])(2,2',5,5'-tetrahydro[2,2'-bithiophene-2,2',5,5'-tetraylidene])] |  | Polysulfides, Polyamides/thioamides |  | *=C1C(=O)Nc2ccc(-c3ccc4c(c3)C(=c3ccc(=c5ccc(=*)s5)s3)C(=O)N4)cc21 | [*]=C1C(=O)Nc2ccc(-c3ccc4c(c3)C(=c3ccc(=c5ccc(=[*])s5)s3)C(=O)N4)cc21 | known
R1012300 |  |  | P382096 | poly[(1,4-diethynylbenzene)-alt-sulfur] poly({[1,4-di(ethyn-1-yl)benzene]}-alt-sulfur) poly;[(1,4-diethynylbenzene)-alt-sulfur] | poly(1,3-dithiol-2-yliden-4-yl-1,4-phenylenemethanylylidene) |  | Polysulfides |  | *=Cc1ccc(C2=CSC(=*)S2)cc1 | [*]=Cc1ccc(C2=CSC(=[*])S2)cc1 | known | [11 empty] | 523
R1012301 |  |  | P382097 | poly[(4,4'-diethynylbiphenyl)-alt-sulfur] poly({[4,4'-di(ethyn-1-yl)biphenyl]}-alt-sulfur) poly;[(4,4'-diethynylbiphenyl)-alt-sulfur] | poly(1,3-dithiol-2-yliden-4-ylbiphenyl-4,4'-diylmethanylylidene) |  | Polysulfides |  | *=Cc1ccc(-c2ccc(C3=CSC(=*)S3)cc2)cc1 | [*]=Cc1ccc(-c2ccc(C3=CSC(=[*])S3)cc2)cc1 | known
R1012302 |  |  | P382098 | poly[(2,7-diethynyl-9H-fluorene)-alt-sulfur] poly({[2,7-di(acetylen-1-yl)-9H-fluorene]}-alt-sulfur) poly;[(2,7-diethynyl-9H-fluorene)-alt-sulfur] | poly(1,3-dithiol-2-yliden-4-yl-9H-fluorene-2,7-diylmethanylylidene) |  | Polysulfides |  | *=Cc1ccc2c(c1)Cc1cc(C3=CSC(=*)S3)ccc1-2 | [*]=Cc1ccc2c(c1)Cc1cc(C3=CSC(=[*])S3)ccc1-2 | known
R1012303 |  |  | P382099 | poly[(1,3-diethynylbenzene)-alt-sulfur] poly({[1,3-di(ethyn-1-yl)benzene]}-alt-sulfur) poly;[(1,3-diethynylbenzene)-alt-sulfur] | poly(1,3-dithiol-2-yliden-4-yl-1,3-phenylenemethanylylidene) |  | Polysulfides |  | *=Cc1cccc(C2=CSC(=*)S2)c1 | [*]=Cc1cccc(C2=CSC(=[*])S2)c1 | known
R1012304 |  |  | P382169 |  | poly[[2,2'-bithiophene-5,5'-diyl](methylphenylsilanediyl)] |  | Polysulfides, Polysiloxanes/silanes |  | *c1ccc(-c2ccc([Si](*)(C)c3ccccc3)s2)s1 | [*]c1ccc(-c2ccc([Si]([*])(C)c3ccccc3)s2)s1 | known
R1012305 |  |  | P382170 |  | poly{[2,2'-bithiophene-5,5'-diyl][(4-methoxyphenyl)(methyl)silanediyl]} |  | Polysulfides, Polysiloxanes/silanes |  | *c1ccc(-c2ccc([Si](*)(C)c3ccc(OC)cc3)s2)s1 | [*]c1ccc(-c2ccc([Si]([*])(C)c3ccc(OC)cc3)s2)s1 | known
R1012306 |  |  | P382171 |  | poly[[2,2'-bithiophene-5,5'-diyl](methylsilanediyl)] |  | Polysulfides, Polysiloxanes/silanes |  | *c1ccc(-c2ccc([SiH](*)C)s2)s1 | [*]c1ccc(-c2ccc([SiH]([*])C)s2)s1 | known
R1012307 |  |  | P382172 |  | poly([2,2'-bithiophene-5,5'-diyl]{[dimethyl(phenyl)silyl](methyl)silanediyl}) |  | Polysulfides, Polysiloxanes/silanes |  | *c1ccc(-c2ccc([Si](*)(C)[Si](C)(C)c3ccccc3)s2)s1 | [*]c1ccc(-c2ccc([Si]([*])(C)[Si](C)(C)c3ccccc3)s2)s1 | known
R1012308 |  |  | P382173 |  | poly{[2,2'-bithiophene-5,5'-diyl][methyl(vinyl)silanediyl]} |  | Polysulfides, Polysiloxanes/silanes |  | *c1ccc(-c2ccc([Si](*)(C)C=C)s2)s1 | [*]c1ccc(-c2ccc([Si]([*])(C)C=C)s2)s1 | known
R1012309 |  |  | P382174 |  | poly{[2,2'-bithiophene-5,5'-diyl][ethynyl(methyl)silanediyl]} |  | Polysulfides, Polysiloxanes/silanes |  | *c1ccc(-c2ccc([Si](*)(C)C#C)s2)s1 | [*]c1ccc(-c2ccc([Si]([*])(C)C#C)s2)s1 | known
R1012310 |  |  | P382175 |  | poly{[2,2'-bithiophene-5,5'-diyl][methyl(vinyl)silanediyl][2,2'-bithiophene-5,5'-diyl](dimethylsilanediyl)} |  | Polysulfides, Polysiloxanes/silanes |  | *c1ccc(-c2ccc([Si](C)(C=C)c3ccc(-c4ccc([Si](*)(C)C)s4)s3)s2)s1 | [*]c1ccc(-c2ccc([Si](C)(C=C)c3ccc(-c4ccc([Si]([*])(C)C)s4)s3)s2)s1 | known
R1012311 |  |  | P382176 |  | poly[[2,2'-bithiophene-5,5'-diyl](dimethylsilanediyl)[2,2'-bithiophene-5,5'-diyl](methylsilanediyl)] |  | Polysulfides, Polysiloxanes/silanes |  | *c1ccc(-c2ccc([Si](C)(C)c3ccc(-c4ccc([SiH](*)C)s4)s3)s2)s1 | [*]c1ccc(-c2ccc([Si](C)(C)c3ccc(-c4ccc([SiH]([*])C)s4)s3)s2)s1 | known
R1012312 |  |  | P382177 |  | poly[[2,2'-bithiophene-5,5'-diyl](1,1,2,3,3-pentamethyltrisilane-1,3-diyl)] |  | Polysulfides, Polysiloxanes/silanes |  | *c1ccc(-c2ccc([Si](C)(C)[SiH](C)[Si](*)(C)C)s2)s1 | [*]c1ccc(-c2ccc([Si](C)(C)[SiH](C)[Si]([*])(C)C)s2)s1 | known
R1012313 |  |  | P382178 |  | poly[[2,2'-bithiophene-5,5'-diyl](1,1,2,3,3-pentamethyl-2-vinyltrisilane-1,3-diyl)] |  | Polysulfides, Polysiloxanes/silanes |  | *c1ccc(-c2ccc([Si](C)(C)[Si](C)(C=C)[Si](*)(C)C)s2)s1 | [*]c1ccc(-c2ccc([Si](C)(C)[Si](C)(C=C)[Si]([*])(C)C)s2)s1 | known
R1012314 |  |  | P382195 | poly([4,4'-(3,4-diphenylthiophene-2,5-diyl)dianiline]-alt-{4,4'-[dimethylsilanediylbis(4,1-phenylenecarbonylimino)]dibenzoic acid}) | poly[(3,4-diphenylthiophene-2,5-diyl)-1,4-phenyleneiminocarbonyl-1,4-phenyleneiminocarbonyl-1,4-phenylene(dimethylsilanediyl)-1,4-phenylenecarbonylimino-1,4-phenylenecarbonylimino-1,4-phenylene] |  | Polysulfides, Polyamides/thioamides, Polysiloxanes/silanes |  | *c1ccc(NC(=O)c2ccc(NC(=O)c3ccc([Si](C)(C)c4ccc(C(=O)Nc5ccc(C(=O)Nc6ccc(-c7sc(*)c(-c8ccccc8)c7-c7ccccc7)cc6)cc5)cc4)cc3)cc2)cc1 | [*]c1ccc(NC(=O)c2ccc(NC(=O)c3ccc([Si](C)(C)c4ccc(C(=O)Nc5ccc(C(=O)Nc6ccc(-c7sc([*])c(-c8ccccc8)c7-c7ccccc7)cc6)cc5)cc4)cc3)cc2)cc1 | known | [11 empty] | 723
R1012315 |  |  | P382242 | poly[(1,4-diethynyl-2,5-dimethylbenzene)-co-sulfur] | poly[1,3-dithiol-2-yliden-4-yl(2,5-dimethyl-1,4-phenylene)methanylylidene] |  | Polysulfides |  | *=Cc1cc(C)c(C2=CSC(=*)S2)cc1C | [*]=Cc1cc(C)c(C2=CSC(=[*])S2)cc1C | known
R1012316 |  |  | P382243 | poly{[1,4-diethynyl-2,5-bis(dodecyloxy)benzene]-co-sulfur} | poly{1,3-dithiol-2-yliden-4-yl[2,5-bis(dodecyloxy)-1,4-phenylene]methanylylidene} |  | Polysulfides |  | *=Cc1cc(OCCCCCCCCCCCC)c(C2=CSC(=*)S2)cc1OCCCCCCCCCCCC | [*]=Cc1cc(OCCCCCCCCCCCC)c(C2=CSC(=[*])S2)cc1OCCCCCCCCCCCC | known
R1012317 |  |  | P382270 |  | poly[5,6-bis(octylsulfanyl)-1,3-dihydrobenzo[c]thiophene-1,3-diylidene] |  | Polysulfides |  | *=c1sc(=*)c2cc(SCCCCCCCC)c(SCCCCCCCC)cc12 | [*]=c1sc(=[*])c2cc(SCCCCCCCC)c(SCCCCCCCC)cc12 | known
R1012318 |  |  | P382334 |  | poly[3-(1,1,2,2,3,3,4,4,5,5,6,6,6-tridecadeutriohexyl)thiophene-2,5-diyl] |  | Polysulfides |  | *c1cc(C([2H])([2H])C([2H])([2H])C([2H])([2H])C([2H])([2H])C([2H])([2H])C([2H])([2H])[2H])c(*)s1 | [*]c1cc(C([2H])([2H])C([2H])([2H])C([2H])([2H])C([2H])([2H])C([2H])([2H])C([2H])([2H])[2H])c([*])s1 | known
R1012319 |  |  | P382351 | poly{2,5-dibromo-3-[6-(trimethylsiloxy)hexyl]thiophene} | poly{3-[6-(trimethylsiloxy)hexyl]thiophene-2,5-diyl} |  | Polysulfides |  | *c1cc(CCCCCCO[Si](C)(C)C)c(*)s1 | [*]c1cc(CCCCCCO[Si](C)(C)C)c([*])s1 | known | 2.5263 | [9 empty] | 283 | 593
R1012320 |  |  | P390178 | poly{[5,5'-(p-phenylenedinitrilo)dibarbituric acid]-alt-(terephthaloyl dichloride)} | poly(4,6-dioxo-1,4,5,6-tetrahydropirimidine-2-yl-5-ylidenenitrilo-1,4-phenylenenitrilo-4,6-dioxo-1,4,5,6-tetrahydropirimidine-5-yliden-2-yl-oxyterephthaloyloxy) |  | Polyesters/thioesters, Polyamides/thioamides, Polyimines, Polyketones/thioketones |  | *=Nc1ccc(N=C2C(=O)N=C(OC(=O)c3ccc(C(=O)OC4=NC(=O)C(=*)C(=O)N4)cc3)NC2=O)cc1 | [*]=Nc1ccc(N=C2C(=O)N=C(OC(=O)c3ccc(C(=O)OC4=NC(=O)C(=[*])C(=O)N4)cc3)NC2=O)cc1 | known
R1012321 |  |  | P392006 |  | poly(oxytetradeuterioethyleneoxytetradeuterioterephthaloyl) |  | Polyesters/thioesters |  | *OC([2H])([2H])C([2H])([2H])OC(=O)c1c([2H])c([2H])c(C(*)=O)c([2H])c1[2H] | [*]OC([2H])([2H])C([2H])([2H])OC(=O)c1c([2H])c([2H])c(C([*])=O)c([2H])c1[2H] | known
R1012322 |  |  | P392036 | poly{[2-(10-{4-[(4-cyanopheny)diazenyl]-2,3,5,6-tetradeuteriophenoxy}decyl)propane-1,3-diol]-alt-(diphenyl tetradecanedioate)} | poly{oxy[2-(10-{4-[(4-cyanophenyl)diazenyl]-2,3,5,6-(tetradeuterio)phenoxy}decyl)propane-1,3-diyl]oxytetradecanedioy} |  | Polyesters/thioesters |  | *CC(CCCCCCCCCCOc1c([2H])c([2H])c(N=Nc2ccc(C#N)cc2)c([2H])c1[2H])COC(=O)CCCCCCCCCCCCC(=O)O* | [*]CC(CCCCCCCCCCOc1c([2H])c([2H])c(N=Nc2ccc(C#N)cc2)c([2H])c1[2H])COC(=O)CCCCCCCCCCCCC(=O)O[*] | known
R1012323 |  |  | P392078 | poly({bis[4-(chlorocarbonyl)phenyl]dimethylsilane}-alt-[4,4'-(1-methylethane-1,1-diyl)diphenol]) poly{[4,4'-(dimethylsilanediyl)dibenzoyl dichloride]-alt-[4,4'-(1-methylethane-1,1-diyl)diphenol]} | poly[oxy-1,4-phenylene(dimethylmethylene)-1,4-phenyleneoxycarbonyl-1,4-phenylene(dimethylsilanediyl)-1,4-phenylenecarbonyl] | poly{[4,4'-(dimethylsilanediyl)dibenzoyl dichloride]-alt-(bisphenol A)} | Polyesters/thioesters, Polysiloxanes/silanes |  | *Oc1ccc(C(C)(C)c2ccc(OC(=O)c3ccc([Si](C)(C)c4ccc(C(*)=O)cc4)cc3)cc2)cc1 | [*]Oc1ccc(C(C)(C)c2ccc(OC(=O)c3ccc([Si](C)(C)c4ccc(C([*])=O)cc4)cc3)cc2)cc1 | known | [10 empty] | 453 | 703
R1012324 |  |  | P392079 | poly({bis[4-(chlorocarbonyl)phenyl]dimethylsilane}-alt-(4,4'-sulfonyldiphenol)) poly{[4,4'-(dimethylsilanediyl)dibenzoyl dichloride]-alt-(4,4'-sulfonyldiphenol)} | poly[oxy-1,4-phenylenesulfonyl-1,4-phenyleneoxycarbonyl-1,4-phenylene(dimethylsilanediyl)-1,4-phenylenecarbonyl] | poly{[4,4'-(dimethylsilanediyl)dibenzoyl dichloride]-alt-(bisphenol S)} | Polyesters/thioesters, Polysiloxanes/silanes, Polysulfones/sulfoxides/sufonates/sulfoamides |  | *Oc1ccc(S(=O)(=O)c2ccc(OC(=O)c3ccc([Si](C)(C)c4ccc(C(*)=O)cc4)cc3)cc2)cc1 | [*]Oc1ccc(S(=O)(=O)c2ccc(OC(=O)c3ccc([Si](C)(C)c4ccc(C([*])=O)cc4)cc3)cc2)cc1 | known | [10 empty] | 508 | 645.5
R1012325 |  |  | P392080 | poly({bis[4-(chlorocarbonyl)phenyl]dimethylsilane}-alt-phenolphthalein) | poly[(3-oxo-1,3-dihydroisobenzofuran-1,1-diyl)-1,4-phenyleneoxycarbonyl-1,4-phenylene(dimethylsilanediyl)-1,4-phenylenecarbonyloxy-1,4-phenylene] |  | Polyesters/thioesters, Polysiloxanes/silanes |  | *c1ccc(OC(=O)c2ccc([Si](C)(C)c3ccc(C(=O)Oc4ccc(C5(*)OC(=O)c6ccccc65)cc4)cc3)cc2)cc1 | [*]c1ccc(OC(=O)c2ccc([Si](C)(C)c3ccc(C(=O)Oc4ccc(C5([*])OC(=O)c6ccccc65)cc4)cc3)cc2)cc1 | known | [10 empty] | 493 | 717.5
R1012326 |  |  | P392081 | poly({4,4'-(diphenylsilanediyl)dibenzoyl dichloride}-alt-[4,4'-(1-methylethane-1,1-diyl)diphenol]) poly{[4,4'-(diphenylsilanediyl)dibenzoyl dichloride]-alt-[4,4'-(1-methylethane-1,1-diyl)diphenol]} | poly[oxy-1,4-phenylene(dimethylmethylene)-1,4-phenyleneoxycarbonyl-1,4-phenylene(diphenylsilanediyl)-1,4-phenylenecarbonyl] | poly{[4,4'-(dimphenylsilanediyl)dibenzoyl dichloride]-alt-(bisphenol A)} | Polyesters/thioesters, Polysiloxanes/silanes |  | *Oc1ccc(C(C)(C)c2ccc(OC(=O)c3ccc([Si](c4ccccc4)(c4ccccc4)c4ccc(C(*)=O)cc4)cc3)cc2)cc1 | [*]Oc1ccc(C(C)(C)c2ccc(OC(=O)c3ccc([Si](c4ccccc4)(c4ccccc4)c4ccc(C([*])=O)cc4)cc3)cc2)cc1 | known | [10 empty] | 568 | 718
R1012327 |  |  | P392082 | poly({4,4'-(diphenylsilanediyl)dibenzoyl dichloride}-alt-(4,4'-sulfonyldiphenol)) poly{[4,4'-(diphenylsilanediyl)dibenzoyl dichloride]-alt-(4,4'-sulfonyldiphenol)} | poly[oxy-1,4-phenylenesulfonyl-1,4-phenyleneoxycarbonyl-1,4-phenylene(diphenylsilanediyl)-1,4-phenylenecarbonyl] | poly{[4,4'-(diphenylsilanediyl)dibenzoyl dichloride]-alt-(bisphenol S)} | Polyesters/thioesters, Polysiloxanes/silanes, Polysulfones/sulfoxides/sufonates/sulfoamides |  | *Oc1ccc(S(=O)(=O)c2ccc(OC(=O)c3ccc([Si](c4ccccc4)(c4ccccc4)c4ccc(C(*)=O)cc4)cc3)cc2)cc1 | [*]Oc1ccc(S(=O)(=O)c2ccc(OC(=O)c3ccc([Si](c4ccccc4)(c4ccccc4)c4ccc(C([*])=O)cc4)cc3)cc2)cc1 | known | [10 empty] | 523 | 698
R1012328 |  |  | P392083 | poly({4,4'-(diphenylsilanediyl)dibenzoyl dichloride}-alt-[3,3-bis(4-hydroxyphenyl)-1,3-dihydroisobenzofuran-1-one]) poly{[4,4'-(diphenylsilanediyl)dibenzoyl dichloride]-alt-[3,3-bis(4-hydroxyphenyl)isobenzofuran-1(3H)-one]} | poly[(3-oxo-1,3-dihydroisobenzofuran-1,1-diyl)-1,4-phenyleneoxycarbonyl-1,4-phenylene(diphenylsilanediyl)-1,4-phenylenecarbonyloxy-1,4-phenylene] | poly({4,4'-(diphenylsilanediyl)dibenzoyl dichloride}-alt-phenolphthalein) | Polyesters/thioesters, Polysiloxanes/silanes |  | *c1ccc(OC(=O)c2ccc([Si](c3ccccc3)(c3ccccc3)c3ccc(C(=O)Oc4ccc(C5(*)OC(=O)c6ccccc65)cc4)cc3)cc2)cc1 | [*]c1ccc(OC(=O)c2ccc([Si](c3ccccc3)(c3ccccc3)c3ccc(C(=O)Oc4ccc(C5([*])OC(=O)c6ccccc65)cc4)cc3)cc2)cc1 | known | [11 empty] | 685.5
R1012329 |  |  | P392084 | poly{[4,4'-(dimethylsilanediyl)dibenzoyl dichloride]-alt-(4-aminophenol)} | poly[oxy-1,4-phenyleneiminocarbonyl-1,4-phenylene(dimethylsilanediyl)-1,4-phenylenecarbonyl] |  | Polyesters/thioesters, Polyamides/thioamides, Polysiloxanes/silanes |  | *Oc1ccc(NC(=O)c2ccc([Si](C)(C)c3ccc(C(*)=O)cc3)cc2)cc1 | [*]Oc1ccc(NC(=O)c2ccc([Si](C)(C)c3ccc(C([*])=O)cc3)cc2)cc1 | known | [10 empty] | 493 | 680.5
R1012330 |  |  | P392085 | poly{[4,4'-(dimethylsilanediyl)dibenzoyl dichloride]-alt-(3-aminophenol)} | poly[oxy-1,3-phenyleneiminocarbonyl-1,4-phenylene(dimethylsilanediyl)-1,4-phenylenecarbonyl] |  | Polyesters/thioesters, Polyamides/thioamides, Polysiloxanes/silanes |  | *Oc1cccc(NC(=O)c2ccc([Si](C)(C)c3ccc(C(*)=O)cc3)cc2)c1 | [*]Oc1cccc(NC(=O)c2ccc([Si](C)(C)c3ccc(C([*])=O)cc3)cc2)c1 | known | [10 empty] | 493 | 680.5
R1012331 |  |  | P392086 | poly({4,4'-(diphenylsilanediyl)dibenzoyl dichloride}-alt-(4-aminophenol)) poly{[4,4'-(dimethylsilanediyl)dibenzoyl dichloride]-alt-(p-aminophenol)} | poly[oxy-1,4-phenyleneiminocarbonyl-1,4-phenylene(diphenylsilanediyl)-1,4-phenylenecarbonyl] |  | Polyesters/thioesters, Polyamides/thioamides, Polysiloxanes/silanes |  | *Oc1ccc(NC(=O)c2ccc([Si](c3ccccc3)(c3ccccc3)c3ccc(C(*)=O)cc3)cc2)cc1 | [*]Oc1ccc(NC(=O)c2ccc([Si](c3ccccc3)(c3ccccc3)c3ccc(C([*])=O)cc3)cc2)cc1 | known | [10 empty] | 508 | 688
R1012332 |  |  | P392087 | poly({4,4'-(diphenylsilanediyl)dibenzoyl dichloride}-alt-(3-aminophenol)) poly{[4,4'-(dimethylsilanediyl)dibenzoyl dichloride]-alt-(m-aminophenol)} | poly[oxy-1,3-phenyleneiminocarbonyl-1,4-phenylene(diphenylsilanediyl)-1,4-phenylenecarbonyl] |  | Polyesters/thioesters, Polyamides/thioamides, Polysiloxanes/silanes |  | *Oc1cccc(NC(=O)c2ccc([Si](c3ccccc3)(c3ccccc3)c3ccc(C(*)=O)cc3)cc2)c1 | [*]Oc1cccc(NC(=O)c2ccc([Si](c3ccccc3)(c3ccccc3)c3ccc(C([*])=O)cc3)cc2)c1 | known | 3.9647 | [9 empty] | 493 | 703
R1012333 |  |  | P392093 | poly(phenolphthaleinanilide-alt-{bis[4-(chlorocarbonyl)phenyl]dimethylsilane}) | poly[(3-oxo-2-phenylisoindoline-1,1-diyl)-1,4-phenyleneoxycarbonyl-1,4-phenylene(dimethylsilanediyl)-1,4-phenylenecarbonyloxy-1,4-phenylene] |  | Polyesters/thioesters, Polyamides/thioamides, Polysiloxanes/silanes |  | *c1ccc(OC(=O)c2ccc([Si](C)(C)c3ccc(C(=O)Oc4ccc(C5(*)c6ccccc6C(=O)N5c5ccccc5)cc4)cc3)cc2)cc1 | [*]c1ccc(OC(=O)c2ccc([Si](C)(C)c3ccc(C(=O)Oc4ccc(C5([*])c6ccccc6C(=O)N5c5ccccc5)cc4)cc3)cc2)cc1 | known | [10 empty] | 528 | 962
R1012334 |  |  | P392094 | poly{[4,4'-(3-oxoisoindolin-1-ylidene)bisphenol]-alt-[4,4'-(dimethylsilanediyl)dibenzoyl dichloride]} poly{[3,3-bis-(4-hydroxyphenyl)-2,3-dihydroisoindol-1-one]-alt-[4,4'-(dimethylsilanediyl)dibenzoyl dichloride]} | poly[(3-oxoisoindoline-1,1-diyl)-1,4-phenyleneoxycarbonyl-1,4-phenylene(dimethylsilanediyl)-1,4-phenylenecarbonyloxy-1,4-phenylene] |  | Polyesters/thioesters, Polyamides/thioamides, Polysiloxanes/silanes |  | *c1ccc(OC(=O)c2ccc([Si](C)(C)c3ccc(C(=O)Oc4ccc(C5(*)NC(=O)c6ccccc65)cc4)cc3)cc2)cc1 | [*]c1ccc(OC(=O)c2ccc([Si](C)(C)c3ccc(C(=O)Oc4ccc(C5([*])NC(=O)c6ccccc65)cc4)cc3)cc2)cc1 | known | [11 empty] | 931
R1012335 |  |  | P392186 | poly{terephthalohydrazide-alt-[4,4'-(terephthaloyldioxy)dibenzoyl chloride]} | poly(oxyterephthaloyloxy-1,4-phenylenecarbonylhydrazine-1,2-diylterephthaloylhydrazine-1,2-diylcarbonyl-1,4-phenylene) poly(oxyterephthaloyloxy-1,4-phenylenecarbonyldiazane-1,2-diylterephthaloyldiazane-1,2-diylcarbonyl-1,4-phenylene) |  | Polyesters/thioesters, Polyamides/thioamides |  | *Oc1ccc(C(=O)NNC(=O)c2ccc(C(=O)NNC(=O)c3ccc(OC(=O)c4ccc(C(*)=O)cc4)cc3)cc2)cc1 | [*]Oc1ccc(C(=O)NNC(=O)c2ccc(C(=O)NNC(=O)c3ccc(OC(=O)c4ccc(C([*])=O)cc4)cc3)cc2)cc1 | known
R1012336 |  |  | P392187 | poly{terephthalohydrazide-alt-[4,4'-(isophthaloyldioxy)dibenzoyl chloride]} | poly(oxyisophthaloyloxy-1,4-phenylenecarbonylhydrazine-1,2-diylterephthaloylhydrazine-1,2-diylcarbonyl-1,4-phenylene) poly(oxyisophthaloyloxy-1,4-phenylenecarbonyldiazane-1,2-diylterephthaloyldiazane-1,2-diylcarbonyl-1,4-phenylene) |  | Polyesters/thioesters, Polyamides/thioamides |  | *Oc1ccc(C(=O)NNC(=O)c2ccc(C(=O)NNC(=O)c3ccc(OC(=O)c4cccc(C(*)=O)c4)cc3)cc2)cc1 | [*]Oc1ccc(C(=O)NNC(=O)c2ccc(C(=O)NNC(=O)c3ccc(OC(=O)c4cccc(C([*])=O)c4)cc3)cc2)cc1 | known | [10 empty] | 448
R1012337 |  |  | P392534 | poly({4,4-[4,1-phenylene(nitriolomethanylylidene)]diphenol}-alt-{4,4'-[oxybis(dimethylsilanediyl)]dibutanoic acid}) | poly[oxy(1-oxobutane-1,4-diyl)(tetramethyldisiloxane-1,3-diyl)(4-oxobutane-1,4-diyl)oxy-1,4-phenylenemethanylylidenenitrilo-1,4-phenylenenitrilo(methanylylidene)-1,4-phenylene] |  | Polyesters/thioesters, Polyimines, Polysiloxanes/silanes |  | *O[Si](C)(C)CCCC(=O)Oc1ccc(C=Nc2ccc(N=Cc3ccc(OC(=O)CCC[Si](*)(C)C)cc3)cc2)cc1 | [*]O[Si](C)(C)CCCC(=O)Oc1ccc(C=Nc2ccc(N=Cc3ccc(OC(=O)CCC[Si]([*])(C)C)cc3)cc2)cc1 | known | [34 empty] | 29.05
R1012338 |  |  | P392535 | poly({4,4-[methylenebis(4,1-phenyleneitriolomethanylylidene)]diphenol}-alt-{4,4'-[oxybis(dimethylsilanediyl)]dibutanoic acid}) | poly[oxy(1-oxobutane-1,4-diyl)(tetramethyldisiloxane-1,3-diyl)(4-oxobutane-1,4-diyl)oxy-1,4-phenylenemethanylylidenenitrilo-1,4-phenylenemethylene-1,4-phenylenenitrilomethanylylidene-1,4-phenylene] |  | Polyesters/thioesters, Polyimines, Polysiloxanes/silanes |  | *O[Si](C)(C)CCCC(=O)Oc1ccc(C=Nc2ccc(Cc3ccc(N=Cc4ccc(OC(=O)CCC[Si](*)(C)C)cc4)cc3)cc2)cc1 | [*]O[Si](C)(C)CCCC(=O)Oc1ccc(C=Nc2ccc(Cc3ccc(N=Cc4ccc(OC(=O)CCC[Si]([*])(C)C)cc4)cc3)cc2)cc1 | known | [34 empty] | 21.74
R1012339 |  |  | P400034 | poly[(o-phenylenediamine)-alt-(succinyl dichloride)] | poly(imino-1,2-phenyleneiminosuccinyl) poly(imino-1,2-phenyleneiminobutanedioyl) |  | Polyamides/thioamides |  | *Nc1ccccc1NC(=O)CCC(*)=O | [*]Nc1ccccc1NC(=O)CCC([*])=O | known | [9 empty] | 468
R1012340 |  |  | P400039 | poly[(m-phenylenediamine)-alt-(succinyl dichloride)] | poly(imino-1,3-phenyleneiminosuccinyl) poly(imino-1,3-phenyleneiminobutanedioyl) |  | Polyamides/thioamides |  | *Nc1cccc(NC(=O)CCC(*)=O)c1 | [*]Nc1cccc(NC(=O)CCC([*])=O)c1 | known | [9 empty] | 412
R1012341 |  |  | P400045 | poly[(p-phenylenediamine)-alt-(succinyl dichloride)] | poly(imino-1,4-phenyleneiminosuccinyl) poly(imino-1,4-phenyleneiminobutanedioyl) |  | Polyamides/thioamides |  | *Nc1ccc(NC(=O)CCC(*)=O)cc1 | [*]Nc1ccc(NC(=O)CCC([*])=O)cc1 | known | 4.4554
R1012342 |  |  | P400062 | poly({1,4-bis[(methylamino)methyl]benzene}-alt-(dodecanedioic acid)) | poly[(methylimino)methylene-1,4-phenylenemethylene(methylimino)dodecanedioyl] |  | Polyamides/thioamides |  | *Cc1ccc(CN(C)C(=O)CCCCCCCCCCC(=O)N(*)C)cc1 | [*]Cc1ccc(CN(C)C(=O)CCCCCCCCCCC(=O)N([*])C)cc1 | known
R1012343 |  |  | P400066 | poly({1,4-bis[(ethylamino)methyl]benzene}-alt-(decanedioic acid)) | poly[(ethylimino)methylene-1,4-phenylenemethylene(ethylimino)decanedioyl] |  | Polyamides/thioamides |  | *Cc1ccc(CN(CC)C(=O)CCCCCCCCC(=O)N(*)CC)cc1 | [*]Cc1ccc(CN(CC)C(=O)CCCCCCCCC(=O)N([*])CC)cc1 | known
R1012344 |  |  | P400121 | poly{[5,5'-(p-phenylenedinitrilo)dibarbituric acid]-alt-(p-phenylenediamine)} | poly(4,6-dioxohexahydropirimidine-2,5-diylidenenitrilo-1,4-phenylenenitrilo-4,6-dioxohexahydropirimidine-5,2-diylidenenitrilo-1,4-phenylenitrilo) |  | Polyamides/thioamides, Polyimines |  | *=Nc1ccc(N=C2NC(=O)C(=Nc3ccc(N=C4C(=O)NC(=*)NC4=O)cc3)C(=O)N2)cc1 | [*]=Nc1ccc(N=C2NC(=O)C(=Nc3ccc(N=C4C(=O)NC(=[*])NC4=O)cc3)C(=O)N2)cc1 | known
R1012345 |  |  | P400122 | poly{[5,5'-(p-phenylenedinitrilo)dibarbituric acid]-alt-(p-phenylenediisothiocyanate)} | poly(4,6-dioxo-1,4,5,6-tetrahydropirimidine-2-yl-5-ylidenenitrilo-1,4-phenylenenitrilo-4,6-dioxo-1,4,5,6-tetrahydropirimidine-5-ylidene-2-yloxythiocarbonylimino-1,4-phenyleniminothiocarbonyloxy) |  | Polyamides/thioamides, Polyurethanes/thiourethanes, Polyimines, Polyketones/thioketones |  | *=Nc1ccc(N=C2C(=O)N=C(OC(=S)Nc3ccc(NC(=S)OC4=NC(=O)C(=*)C(=O)N4)cc3)NC2=O)cc1 | [*]=Nc1ccc(N=C2C(=O)N=C(OC(=S)Nc3ccc(NC(=S)OC4=NC(=O)C(=[*])C(=O)N4)cc3)NC2=O)cc1 | known
R1012346 |  |  | P400276 | poly({4,4'-(diphenylsilanediyl)dibenzoyl dichloride}-alt-hydrazine) | poly[hydrazine-1,2-diylcarbonyl-1,4-phenylene(diphenylsilanediyl)-1,4-phenylenecarbonyl] |  | Polyamides/thioamides, Polysiloxanes/silanes |  | *NNC(=O)c1ccc([Si](c2ccccc2)(c2ccccc2)c2ccc(C(*)=O)cc2)cc1 | [*]NNC(=O)c1ccc([Si](c2ccccc2)(c2ccccc2)c2ccc(C([*])=O)cc2)cc1 | known | 4.754 | [10 empty] | 598
R1012347 |  |  | P400277 | poly({4,4'-(diphenylsilanediyl)dibenzoyl dichloride}-alt-terephthalodihydrazide) | poly[hydrazine-1,2-diylterephthaloylhydrazine-1,2-diylcarbonyl-1,4-phenylene(diphenylsilanediyl)-1,4-phenylenecarbonyl] |  | Polyamides/thioamides, Polysiloxanes/silanes |  | *NNC(=O)c1ccc([Si](c2ccccc2)(c2ccccc2)c2ccc(C(=O)NNC(=O)c3ccc(C(*)=O)cc3)cc2)cc1 | [*]NNC(=O)c1ccc([Si](c2ccccc2)(c2ccccc2)c2ccc(C(=O)NNC(=O)c3ccc(C([*])=O)cc3)cc2)cc1 | known | [11 empty] | 595
R1012348 |  |  | P400278 | poly({4,4'-(diphenylsilanediyl)dibenzoyl dichloride}-alt-(pyridine-2,5-dicarbohydrazide)) | poly[pyridine-2,5-diylcarbonylhydrazine-1,2-diylcarbonyl-1,4-phenylene(diphenylsilanediyl)-1,4-phenylenecarbonylhydrazine-1,2-diylcarbonyl] |  | Polyamides/thioamides, Polyimines, Polysiloxanes/silanes |  | *C(=O)NNC(=O)c1ccc([Si](c2ccccc2)(c2ccccc2)c2ccc(C(=O)NNC(=O)c3ccc(*)nc3)cc2)cc1 | [*]C(=O)NNC(=O)c1ccc([Si](c2ccccc2)(c2ccccc2)c2ccc(C(=O)NNC(=O)c3ccc([*])nc3)cc2)cc1 | known | [10 empty] | 513 | 599
R1012349 |  |  | P400279 | poly({4,4'-(diphenylsilanediyl)dibenzoyl dichloride}-alt-(2,6-pyridine dicarbohydrazide)) | poly[pyridine-2,6-diylcarbonylhydrazine-1,2-diylcarbonyl-1,4-phenylene(diphenylsilanediyl)-1,4-phenylenecarbonylhydrazine-1,2-diylcarbonyl] |  | Polyamides/thioamides, Polyimines, Polysiloxanes/silanes |  | *C(=O)NNC(=O)c1ccc([Si](c2ccccc2)(c2ccccc2)c2ccc(C(=O)NNC(=O)c3cccc(*)n3)cc2)cc1 | [*]C(=O)NNC(=O)c1ccc([Si](c2ccccc2)(c2ccccc2)c2ccc(C(=O)NNC(=O)c3cccc([*])n3)cc2)cc1 | known | [11 empty] | 635
R1012350 |  |  | P400280 | poly({4,4'-(diphenylsilanediyl)dibenzoyl dichloride}-alt-(3,5-pyridine dicarbohydrazide)) | poly[pyridine-3,5-diylcarbonylhydrazine-1,2-diylcarbonyl-1,4-phenylene(diphenylsilanediyl)-1,4-phenylenecarbonylhydrazine-1,2-diylcarbonyl] |  | Polyamides/thioamides, Polyimines, Polysiloxanes/silanes |  | *C(=O)NNC(=O)c1ccc([Si](c2ccccc2)(c2ccccc2)c2ccc(C(=O)NNC(=O)c3cncc(*)c3)cc2)cc1 | [*]C(=O)NNC(=O)c1ccc([Si](c2ccccc2)(c2ccccc2)c2ccc(C(=O)NNC(=O)c3cncc([*])c3)cc2)cc1 | known | [10 empty] | 507 | 593
R1012351 |  |  | P400281 | poly({4,4'-(diphenylsilanediyl)dibenzoyl dichloride}-alt-(biphenyl-4,4'-dicarbohydrazide)) | poly[hydrazine-1,2-diylcarbonylbiphenyl-4,4'-diylcarbonylhydrazine-1,2-diylcarbonyl-1,4-phenylene(diphenylsilanediyl)-1,4-phenylenecarbonyl] |  | Polyamides/thioamides, Polysiloxanes/silanes |  | *NNC(=O)c1ccc([Si](c2ccccc2)(c2ccccc2)c2ccc(C(=O)NNC(=O)c3ccc(-c4ccc(C(*)=O)cc4)cc3)cc2)cc1 | [*]NNC(=O)c1ccc([Si](c2ccccc2)(c2ccccc2)c2ccc(C(=O)NNC(=O)c3ccc(-c4ccc(C([*])=O)cc4)cc3)cc2)cc1 | known | [11 empty] | 633
R1012352 |  |  | P400282 | poly{[4,4'-(diphenylsilanediyl)dibenzohydrazide]-alt-(naphthalene-1,4-dicarbonyl dichloride)} | poly[hydrazine-1,2-diylcarbonylnaphthalene-1,4-diylcarbonylhydrazine-1,2-diylcarbonyl-1,4-phenylene(diphenylsilanediyl)-1,4-phenylenecarbonyl] |  | Polyamides/thioamides, Polysiloxanes/silanes |  | *NNC(=O)c1ccc(C(=O)NNC(=O)c2ccc([Si](c3ccccc3)(c3ccccc3)c3ccc(C(*)=O)cc3)cc2)c2ccccc12 | [*]NNC(=O)c1ccc(C(=O)NNC(=O)c2ccc([Si](c3ccccc3)(c3ccccc3)c3ccc(C([*])=O)cc3)cc2)c2ccccc12 | known | [10 empty] | 543 | 627
R1012353 |  |  | P402165 | poly((biphenyl-4,4'-diamine)-alt-{4,4'-[dimethylsilanediylbis(4,1-phenylenecarbonylimino)]dibenzoic acid}) | poly[imino-1,4-phenylenecarbonyliminobiphenyl-4,4'-diyliminocarbonyl-1,4-phenyleneiminocarbonyl-1,4-phenylene(dimethylsilanediyl)-1,4-phenylenecarbonyl] |  | Polyamides/thioamides, Polysiloxanes/silanes |  | *Nc1ccc(-c2ccc(NC(=O)c3ccc(NC(=O)c4ccc([Si](C)(C)c5ccc(C(=O)Nc6ccc(C(*)=O)cc6)cc5)cc4)cc3)cc2)cc1 | [*]Nc1ccc(-c2ccc(NC(=O)c3ccc(NC(=O)c4ccc([Si](C)(C)c5ccc(C(=O)Nc6ccc(C([*])=O)cc6)cc5)cc4)cc3)cc2)cc1 | known | [11 empty] | 733
R1012354 |  |  | P402166 | poly((4,4'-methylenedianiline)-alt-{4,4'-[dimethylsilanediylbis(4,1-phenylenecarbonylimino)]dibenzoic acid}) | poly[imino-1,4-phenylenecarbonylimino-1,4-phenylenemethylene-1,4-phenyleneiminocarbonyl-1,4-phenyleneiminocarbonyl-1,4-phenylene(dimethylsilanediyl)-1,4-phenylenecarbonyl] |  | Polyamides/thioamides, Polysiloxanes/silanes |  | *Nc1ccc(C(=O)Nc2ccc(Cc3ccc(NC(=O)c4ccc(NC(=O)c5ccc([Si](C)(C)c6ccc(C(*)=O)cc6)cc5)cc4)cc3)cc2)cc1 | [*]Nc1ccc(C(=O)Nc2ccc(Cc3ccc(NC(=O)c4ccc(NC(=O)c5ccc([Si](C)(C)c6ccc(C([*])=O)cc6)cc5)cc4)cc3)cc2)cc1 | known | [11 empty] | 733
R1012355 |  |  | P402167 | poly((4,4'-sulfonyldianiline)-alt-{4,4'-[dimethylsilanediylbis(4,1-phenylenecarbonylimino)]dibenzoic acid}) | poly[sulfonyl-1,4-phenyleneiminocarbonyl-1,4-phenyleneiminocarbonyl-1,4-phenylene(dimethylsilanediyl)-1,4-phenylenecarbonylimino-1,4-phenylenecarbonylimino-1,4-phenylene] |  | Polyamides/thioamides, Polysiloxanes/silanes, Polysulfones/sulfoxides/sufonates/sulfoamides |  | *c1ccc(NC(=O)c2ccc(NC(=O)c3ccc([Si](C)(C)c4ccc(C(=O)Nc5ccc(C(=O)Nc6ccc(S(*)(=O)=O)cc6)cc5)cc4)cc3)cc2)cc1 | [*]c1ccc(NC(=O)c2ccc(NC(=O)c3ccc([Si](C)(C)c4ccc(C(=O)Nc5ccc(C(=O)Nc6ccc(S([*])(=O)=O)cc6)cc5)cc4)cc3)cc2)cc1 | known | [11 empty] | 703
R1012356 |  |  | P402168 | poly((naphthalene-1,5-diamine)-alt-{4,4'-[dimethylsilanediylbis(4,1-phenylenecarbonylimino)]dibenzoic acid}) | poly[iminonaphthalene-1,5-diyliminocarbonyl-1,4-phenyleneiminocarbonyl-1,4-phenylene(dimethylsilanediyl)-1,4-phenylenecarbonylimino-1,4-phenylenecarbonyl] |  | Polyamides/thioamides, Polysiloxanes/silanes |  | *Nc1cccc2c(NC(=O)c3ccc(NC(=O)c4ccc([Si](C)(C)c5ccc(C(=O)Nc6ccc(C(*)=O)cc6)cc5)cc4)cc3)cccc12 | [*]Nc1cccc2c(NC(=O)c3ccc(NC(=O)c4ccc([Si](C)(C)c5ccc(C(=O)Nc6ccc(C([*])=O)cc6)cc5)cc4)cc3)cccc12 | known | [10 empty] | 651 | 753
R1012357 |  |  | P402255 | poly(thiosemicarbazide-alt-terephthaldehyde) | poly(diazan-1-yliden-2-ylcarbonothioylnitrilomethanylylidene-1,4-phenylenemethanylylidene) |  | Polyamides/thioamides, Polyimines |  | *=Cc1ccc(C=NC(=S)NN=*)cc1 | [*]=Cc1ccc(C=NC(=S)NN=[*])cc1 | known | [11 empty] | 444
R1012358 |  |  | P402320 | poly{6,6'-bis(6-{4-[(4-butoxyphenyl)diazenyl]phenoxy}hexyloxy)-3,3'-[2,2,2-trifluoro-1-(trifluoromethyl)ethane-1,1-diyl]dianiline-alt-[4,4'-(diphenylsilanediyl)dibenzoyl dichloride]} | poly{imino[6-(6-{4-[(4-butoxyphenyl)diazenyl]phenoxy}hexyloxy)-1,3-phenylene][bis(trifluoromethyl)methylene][4-(6-{4-[(4-butoxyphenyl)diazenyl]phenoxy}hexyloxy)-1,3-phenylene]iminocarbonyl-1,4-phenylene(diphenylsilanediyl)-1,4-phenylenecarbonyl} |  | Polyamides/thioamides, Polysiloxanes/silanes |  | *Nc1ccc(C(c2ccc(OCCCCCCOc3ccc(N=Nc4ccc(OCCCC)cc4)cc3)c(NC(=O)c3ccc([Si](c4ccccc4)(c4ccccc4)c4ccc(C(*)=O)cc4)cc3)c2)(C(F)(F)F)C(F)(F)F)cc1OCCCCCCOc1ccc(N=Nc2ccc(OCCCC)cc2)cc1 | [*]Nc1ccc(C(c2ccc(OCCCCCCOc3ccc(N=Nc4ccc(OCCCC)cc4)cc3)c(NC(=O)c3ccc([Si](c4ccccc4)(c4ccccc4)c4ccc(C([*])=O)cc4)cc3)c2)(C(F)(F)F)C(F)(F)F)cc1OCCCCCCOc1ccc(N=Nc2ccc(OCCCC)cc2)cc1 | known
R1012359 |  |  | P402321 | poly{6,6'-bis{4-[4-(biphenyl-4-yidiazenyl)phenoxy]butyloxy}-3,3'-[2,2,2-trifluoro-1-(trifluoromethyl)ethane-1,1-diyl]dianiline-alt-[4,4'-(diphenylsilanediyl)dibenzoyl dichloride]} | poly{imino(6-{4-[4-(biphenyl-4-yldiazenyl)phenoxy]butyloxy}-1,3-phenylene)[bis(trifluoromethyl)methylene](4-{4-[4-(biphenyl-4-yldiazenyl)phenoxy]butyloxy}-1,3-phenylene)iminocarbonyl-1,4-phenylene(diphenylsilanediyl)-1,4-phenylenecarbonyl} |  | Polyamides/thioamides, Polysiloxanes/silanes |  | *Nc1ccc(C(c2ccc(OCCCCOc3ccc(N=Nc4ccc(-c5ccccc5)cc4)cc3)c(NC(=O)c3ccc([Si](c4ccccc4)(c4ccccc4)c4ccc(C(*)=O)cc4)cc3)c2)(C(F)(F)F)C(F)(F)F)cc1OCCCCOc1ccc(N=Nc2ccc(-c3ccccc3)cc2)cc1 | [*]Nc1ccc(C(c2ccc(OCCCCOc3ccc(N=Nc4ccc(-c5ccccc5)cc4)cc3)c(NC(=O)c3ccc([Si](c4ccccc4)(c4ccccc4)c4ccc(C([*])=O)cc4)cc3)c2)(C(F)(F)F)C(F)(F)F)cc1OCCCCOc1ccc(N=Nc2ccc(-c3ccccc3)cc2)cc1 | known
R1012360 |  |  | P402347 | poly{(oxalyl dichloride)-alt-3,3'-[oxybis(dimethylsilanediyl)]dipropanamine} | poly[oxy(dimethylsilanediyl)propane-1,3-diyliminooxalyliminopropane-1,3-diyl(dimethylsilanediyl)] |  | Polyamides/thioamides, Polysiloxanes/silanes |  | *O[Si](C)(C)CCCNC(=O)C(=O)NCCC[Si](*)(C)C | [*]O[Si](C)(C)CCCNC(=O)C(=O)NCCC[Si]([*])(C)C | known | [10 empty] | 304.29
R1012361 |  |  | P430089 | poly({4,4'-[1,4-phenylenebis(3-phenylquinoxaline-2,7-diyloxy)]dianiline}-alt-{2,2'-[2,2,2-trifluoro-1-(trifluoromethyl)ethane-1,1-diylbis(4,1-phenylene)]bis(5-chlorocarbonyl-1,3-dioxoisoindoline)}) | poly{(3-phenylquinoxaline-7,2-diyl)-1,4-phenylene(3-phenylquinoxaline-2,7-diyl)oxy-1,4-phenyleneiminocarbonyl(1,3-dioxoisoindoline-5,2-diyl)-1,4-phenylene[bis(trifluoromethyl)methylene]-1,4-phenylene(1,3-dioxoisoindoline-2,5-diyl)carbonylimino-1,4-phenyleneoxy} |  | Polyimides/thioimides, Polyoxides/ethers/acetals, Polyamides/thioamides, Polyimines |  | *c1ccc(-c2nc3cc(Oc4ccc(NC(=O)c5ccc6c(c5)C(=O)N(c5ccc(C(c7ccc(N8C(=O)c9ccc(C(=O)Nc%10ccc(Oc%11ccc%12nc(-c%13ccccc%13)c(*)nc%12c%11)cc%10)cc9C8=O)cc7)(C(F)(F)F)C(F)(F)F)cc5)C6=O)cc4)ccc3nc2-c2ccccc2)cc1 | [*]c1ccc(-c2nc3cc(Oc4ccc(NC(=O)c5ccc6c(c5)C(=O)N(c5ccc(C(c7ccc(N8C(=O)c9ccc(C(=O)Nc%10ccc(Oc%11ccc%12nc(-c%13ccccc%13)c([*])nc%12c%11)cc%10)cc9C8=O)cc7)(C(F)(F)F)C(F)(F)F)cc5)C6=O)cc4)ccc3nc2-c2ccccc2)cc1 | known | [11 empty] | 743
R1012362 |  |  | P430090 | poly[(4,4'-{oxybis[1,4-phenylene-3-(phenylquinoxaline-2,6-diyl)oxy]}dianiline)-alt-{2,2'-[2,2,2-trifluoro-1-(trifluoromethyl)ethane-1,1-diylbis(4,1-phenylene)]bis(5-chlorocarbonyl-1,3-dioxoisoindoline)}] | poly{3-phenylquinoxaline-7,2-diyl-p-phenyleneoxy-1,4-phenylene-3-phenylquinoxaline-2,7-diyloxy-1,4-phenyleneiminocarbonyl-1,3-dioxoisoindoline-5,2-diyl-1,4-phenylene[bis(trifluoromethyl)methylene]-1,4-phenylene-1,3-dioxoisoindoline-2,5-diylcarbonylimino-1,4-phenyleneoxy} |  | Polyimides/thioimides, Polyoxides/ethers/acetals, Polyamides/thioamides, Polyimines |  | *c1ccc(Oc2ccc(-c3nc4cc(Oc5ccc(NC(=O)c6ccc7c(c6)C(=O)N(c6ccc(C(c8ccc(N9C(=O)c%10ccc(C(=O)Nc%11ccc(Oc%12ccc%13nc(-c%14ccccc%14)c(*)nc%13c%12)cc%11)cc%10C9=O)cc8)(C(F)(F)F)C(F)(F)F)cc6)C7=O)cc5)ccc4nc3-c3ccccc3)cc2)cc1 | [*]c1ccc(Oc2ccc(-c3nc4cc(Oc5ccc(NC(=O)c6ccc7c(c6)C(=O)N(c6ccc(C(c8ccc(N9C(=O)c%10ccc(C(=O)Nc%11ccc(Oc%12ccc%13nc(-c%14ccccc%14)c([*])nc%13c%12)cc%11)cc%10C9=O)cc8)(C(F)(F)F)C(F)(F)F)cc6)C7=O)cc5)ccc4nc3-c3ccccc3)cc2)cc1 | known | [11 empty] | 733.5
R1012363 |  |  | P430092 | poly({4,4'-[biphenyl-4,4'-diylbis(2-phenylquinoxaline-2,6-diyloxy)]dianiline}-alt-{2,2'-[2,2,2-trifluoro-1-(trifluoromethyl)ethane-1,1-diylbis(4,1-phenylene)]bis(5-chlorocarbonyl-1,3-dioxoisoindoline)}) | poly{3-phenylquinoxaline-7,2-diylbiphenyl-4,4'-diyl-3-phenylquinoxaline-2,7-diyloxy-p-phenyleneiminocarbonyl-1,3-dioxoisoindoline-5,2-diyl-1,4-phenylene[bis(trifluoromethyl)methylene]-1,4-phenylene-1,3-dioxoisoindoline-2,5-diylcarbonylimino-1,4-phenyleneoxy} |  | Polyimides/thioimides, Polyoxides/ethers/acetals, Polyamides/thioamides, Polyimines |  | *c1ccc(-c2ccc(-c3nc4cc(Oc5ccc(NC(=O)c6ccc7c(c6)C(=O)N(c6ccc(C(c8ccc(N9C(=O)c%10ccc(C(=O)Nc%11ccc(Oc%12ccc%13nc(-c%14ccccc%14)c(*)nc%13c%12)cc%11)cc%10C9=O)cc8)(C(F)(F)F)C(F)(F)F)cc6)C7=O)cc5)ccc4nc3-c3ccccc3)cc2)cc1 | [*]c1ccc(-c2ccc(-c3nc4cc(Oc5ccc(NC(=O)c6ccc7c(c6)C(=O)N(c6ccc(C(c8ccc(N9C(=O)c%10ccc(C(=O)Nc%11ccc(Oc%12ccc%13nc(-c%14ccccc%14)c([*])nc%13c%12)cc%11)cc%10C9=O)cc8)(C(F)(F)F)C(F)(F)F)cc6)C7=O)cc5)ccc4nc3-c3ccccc3)cc2)cc1 | known | [11 empty] | 738
R1012364 |  |  | P430093 | poly[(4,4'-{2,3,4,7,8,9-hexahydro-2,4,7,8-tetraoxobenzo[lmn][3,8]phenanthroline-2,7-diylbis[4,1-phenylene(3-phenylquinoxaline-7,2-diyl)oxy]}dianiline)-alt-{2,2'-[2,2,2-trifluoro-1-(trifluoromethyl)ethane-1,1-diylbis(4,1-phenylene)]bis(5-chlorocarbonyl-1,3-dioxoisoindoline)}] | poly{(1,3,6,8-tetraoxo-1,2,3,6,7,8-hexahydrobenzo[lmn][3,8]phenanthroline-2,7-diyl)-1,4-phenylene(3-phenylquinoxaline-2,7-diyl)oxy-1,4-phenyleneiminocarbonyl(1,3-dioxoisoindoline-5,2-diyl)-1,4-phenylene[bis(trifluoromethyl)methylene]-1,4-phenylene(1,3-dioxoisoindoline-2,5-diyl)carbonylimino-1,4-phenyleneoxy(3-phenylquinoxaline-7,2-diyl)-1,4-phenylene} poly{(1,3,6,8-tetraoxo-1,3,6,8-tetrahydro-2,7-diazapyrene-2,7-diyl)-1,4-phenylene(3-phenylquinoxaline-2,7-diyl)oxy-1,4-phenyleneiminocarbonyl(1,3-dioxoisoindoline-5,2-diyl)-1,4-phenylene[bis(trifluoromethyl)methylene]-1,4-phenylene(1,3-dioxoisoindoline-2,5-diyl)carbonylimino-1,4-phenyleneoxy(3-phenylquinoxaline-7,2-diyl)-1,4-phenylene} |  | Polyimides/thioimides, Polyoxides/ethers/acetals, Polyamides/thioamides, Polyimines |  | *c1ccc(-c2nc3cc(Oc4ccc(NC(=O)c5ccc6c(c5)C(=O)N(c5ccc(C(c7ccc(N8C(=O)c9ccc(C(=O)Nc%10ccc(Oc%11ccc%12nc(-c%13ccccc%13)c(-c%13ccc(-n%14c(=O)c%15ccc%16c(=O)n(*)c(=O)c%17ccc(c%14=O)c%15c%16%17)cc%13)nc%12c%11)cc%10)cc9C8=O)cc7)(C(F)(F)F)C(F)(F)F)cc5)C6=O)cc4)ccc3nc2-c2ccccc2)cc1 | [*]c1ccc(-c2nc3cc(Oc4ccc(NC(=O)c5ccc6c(c5)C(=O)N(c5ccc(C(c7ccc(N8C(=O)c9ccc(C(=O)Nc%10ccc(Oc%11ccc%12nc(-c%13ccccc%13)c(-c%13ccc(-n%14c(=O)c%15ccc%16c(=O)n([*])c(=O)c%17ccc(c%14=O)c%15c%16%17)cc%13)nc%12c%11)cc%10)cc9C8=O)cc7)(C(F)(F)F)C(F)(F)F)cc5)C6=O)cc4)ccc3nc2-c2ccccc2)cc1 | known | [11 empty] | 758
R1012365 |  |  | P430098 | poly({4,4'-[sulfonylbis(4,1-phenyleneoxy)]dianiline}-alt-[N,N'-bis(4-chlorocarbonylphenyl)-biphenyl-3,4:3',4'-tetracarboxydiimide]) | poly[(1,1',3,3'-tetraoxo[5,5'-biisoindoline-2,2'-diyl])-1,4-phenylenecarbonylimino-1,4-phenyleneoxy-1,4-phenylenesulfonyl-1,4-phenyleneoxy-1,4-phenyleneiminocarbonyl-1,4-phenylene] |  | Polyimides/thioimides, Polyoxides/ethers/acetals, Polyamides/thioamides, Polysulfones/sulfoxides/sufonates/sulfoamides |  | *c1ccc(C(=O)Nc2ccc(Oc3ccc(S(=O)(=O)c4ccc(Oc5ccc(NC(=O)c6ccc(N7C(=O)c8ccc(-c9ccc%10c(c9)C(=O)N(*)C%10=O)cc8C7=O)cc6)cc5)cc4)cc3)cc2)cc1 | [*]c1ccc(C(=O)Nc2ccc(Oc3ccc(S(=O)(=O)c4ccc(Oc5ccc(NC(=O)c6ccc(N7C(=O)c8ccc(-c9ccc%10c(c9)C(=O)N([*])C%10=O)cc8C7=O)cc6)cc5)cc4)cc3)cc2)cc1 | known | [11 empty] | 758
R1012366 |  |  | P430099 | poly({3,3'-[sulfonylbis(4,1-phenyleneoxy)]dianiline}-alt-[N,N'-bis(4-chlorocarbonylphenyl)-biphenyl-3,4:3',4'-tetracarboxydiimide]) | poly[(1,1',3,3'-tetraoxo[5,5'-biisoindoline-2,2'-diyl])-1,4-phenylenecarbonylimino-1,3-phenyleneoxy-1,4-phenylenesulfonyl-1,4-phenyleneoxy-1,3-phenyleneiminocarbonyl-1,4-phenylene] |  | Polyimides/thioimides, Polyoxides/ethers/acetals, Polyamides/thioamides, Polysulfones/sulfoxides/sufonates/sulfoamides |  | *c1ccc(C(=O)Nc2cccc(Oc3ccc(S(=O)(=O)c4ccc(Oc5cccc(NC(=O)c6ccc(N7C(=O)c8ccc(-c9ccc%10c(c9)C(=O)N(*)C%10=O)cc8C7=O)cc6)c5)cc4)cc3)c2)cc1 | [*]c1ccc(C(=O)Nc2cccc(Oc3ccc(S(=O)(=O)c4ccc(Oc5cccc(NC(=O)c6ccc(N7C(=O)c8ccc(-c9ccc%10c(c9)C(=O)N([*])C%10=O)cc8C7=O)cc6)c5)cc4)cc3)c2)cc1 | known | [11 empty] | 740
R1012367 |  |  | P430101 | poly{(4,4'-sulfonyldianiline)-alt-[N,N'-bis(3-chlorocarbonylphenyl)-biphenyl-3,4:3',4'-tetracarboxydiimide]} | poly[(1,1',3,3'-tetraoxo[5,5'-biisoindoline-2,2'-diyl])-1,3-phenylenecarbonylimino-1,3-phenyleneoxy-1,4-phenylenesulfonyl-1,4-phenyleneoxy-1,4-phenyleneiminocarbonyl-1,3-phenylene] |  | Polyimides/thioimides, Polyoxides/ethers/acetals, Polyamides/thioamides, Polysulfones/sulfoxides/sufonates/sulfoamides |  | *c1cccc(C(=O)Nc2ccc(Oc3ccc(S(=O)(=O)c4ccc(Oc5ccc(NC(=O)c6cccc(N7C(=O)c8ccc(-c9ccc%10c(c9)C(=O)N(*)C%10=O)cc8C7=O)c6)cc5)cc4)cc3)cc2)c1 | [*]c1cccc(C(=O)Nc2ccc(Oc3ccc(S(=O)(=O)c4ccc(Oc5ccc(NC(=O)c6cccc(N7C(=O)c8ccc(-c9ccc%10c(c9)C(=O)N([*])C%10=O)cc8C7=O)c6)cc5)cc4)cc3)cc2)c1 | known | [11 empty] | 745
R1012368 |  |  | P430102 | poly{[4,4'-(biphenyl-4,4'-diyldioxy)dianiline]-alt-[N,N'-bis(3-chlorocarbonylphenyl)-biphenyl-3,4:3',4'-tetracarboxydiimide]} | poly[(1,1',3,3'-tetraoxo[5,5'-biisoindoline-2,2'-diyl])-1,3-phenylenecarbonylimino-1,4-phenyleneoxybiphenyl-4,4'-diyloxy-1,4-phenyleneiminocarbonyl-1,3-phenylene) |  | Polyimides/thioimides, Polyoxides/ethers/acetals, Polyamides/thioamides |  | *c1cccc(C(=O)Nc2ccc(Oc3ccc(-c4ccc(Oc5ccc(NC(=O)c6cccc(N7C(=O)c8ccc(-c9ccc%10c(c9)C(=O)N(*)C%10=O)cc8C7=O)c6)cc5)cc4)cc3)cc2)c1 | [*]c1cccc(C(=O)Nc2ccc(Oc3ccc(-c4ccc(Oc5ccc(NC(=O)c6cccc(N7C(=O)c8ccc(-c9ccc%10c(c9)C(=O)N([*])C%10=O)cc8C7=O)c6)cc5)cc4)cc3)cc2)c1 | known | [11 empty] | 743
R1012369 |  |  | P430103 | poly({4,4'-[oxybis(4,1-phenyleneoxy)]dianiline}-alt-[N,N'-bis(3-chlorocarbonylphenyl)-biphenyl-3,4:3',4'-tetracarboxydiimide]) | poly[(1,1',3,3'-tetraoxo[5,5'-biisoindoline-2,2'-diyl])-1,3-phenylenecarbonylimino-1,4-phenyleneoxy-1,4-phenyleneoxy-1,4-phenyleneoxy-1,4-phenyleneiminocarbonyl-1,3-phenylene) |  | Polyimides/thioimides, Polyoxides/ethers/acetals, Polyamides/thioamides |  | *c1cccc(C(=O)Nc2ccc(Oc3ccc(Oc4ccc(Oc5ccc(NC(=O)c6cccc(N7C(=O)c8ccc(-c9ccc%10c(c9)C(=O)N(*)C%10=O)cc8C7=O)c6)cc5)cc4)cc3)cc2)c1 | [*]c1cccc(C(=O)Nc2ccc(Oc3ccc(Oc4ccc(Oc5ccc(NC(=O)c6cccc(N7C(=O)c8ccc(-c9ccc%10c(c9)C(=O)N([*])C%10=O)cc8C7=O)c6)cc5)cc4)cc3)cc2)c1 | known | [11 empty] | 735
R1012370 |  |  | P430104 | poly({4,4'-[1-methylethane-1,1-diylbis(4,1-phenyleneoxy)]dianiline}-alt-[N,N'-bis(3-chlorocarbonylphenyl)-biphenyl-3,4:3',4'-tetracarboxydiimide]) | poly[(1,1',3,3'-tetraoxo[5,5'-biisoindoline-2,2'-diyl])-1,3-phenylenecarbonylimino-1,4-phenyleneoxy-1,4-phenylene-dimethylmethylene-1,4-phenyleneoxy-1,4-phenyleneiminocarbonyl-1,3-phenylene] |  | Polyimides/thioimides, Polyoxides/ethers/acetals, Polyamides/thioamides |  | *c1cccc(C(=O)Nc2ccc(Oc3ccc(C(C)(C)c4ccc(Oc5ccc(NC(=O)c6cccc(N7C(=O)c8ccc(-c9ccc%10c(c9)C(=O)N(*)C%10=O)cc8C7=O)c6)cc5)cc4)cc3)cc2)c1 | [*]c1cccc(C(=O)Nc2ccc(Oc3ccc(C(C)(C)c4ccc(Oc5ccc(NC(=O)c6cccc(N7C(=O)c8ccc(-c9ccc%10c(c9)C(=O)N([*])C%10=O)cc8C7=O)c6)cc5)cc4)cc3)cc2)c1 | known | [11 empty] | 753
R1012371 |  |  | P430109 | poly({4,4'-[sulfonylbis(4,1-phenyleneoxy)]dianiline}-alt-[N,N'-bis(4-chlorocarbonylphenyl)biphenyl-2,3:3',4'-tetracarboxydiimide]} | poly(1,3-dioxoisoindoline-2,4-diyl-1,3-dioxoisoindoline-5,2-diyl-1,4-phenylenecarbonylimino-1,4-phenyleneoxy-1,4-phenylenesulfonyl-1,4-phenyleneoxy-1,4-phenyleneiminocarbonyl-1,4-phenylene) |  | Polyimides/thioimides, Polyoxides/ethers/acetals, Polyamides/thioamides, Polysulfones/sulfoxides/sufonates/sulfoamides |  | *c1ccc(C(=O)Nc2ccc(Oc3ccc(S(=O)(=O)c4ccc(Oc5ccc(NC(=O)c6ccc(N7C(=O)c8ccc(-c9cccc%10c9C(=O)N(*)C%10=O)cc8C7=O)cc6)cc5)cc4)cc3)cc2)cc1 | [*]c1ccc(C(=O)Nc2ccc(Oc3ccc(S(=O)(=O)c4ccc(Oc5ccc(NC(=O)c6ccc(N7C(=O)c8ccc(-c9cccc%10c9C(=O)N([*])C%10=O)cc8C7=O)cc6)cc5)cc4)cc3)cc2)cc1 | known | [11 empty] | 751
R1012372 |  |  | P430110 | poly({3,3'-[sulfonylbis(4,1-phenyleneoxy)]dianiline}-alt-[N,N'-bis(4-chlorocarbonylphenyl)biphenyl-2,3:3',4'-tetracarboxydiimide]} | poly(1,3-dioxoisoindoline-2,4-diyl-1,3-dioxoisoindoline-5,2-diyl-1,4-phenylenecarbonylimino-1,3-phenyleneoxy-1,4-phenylenesulfonyl-1,4-phenyleneoxy-1,3-phenyleneiminocarbonyl-1,4-phenylene) |  | Polyimides/thioimides, Polyoxides/ethers/acetals, Polyamides/thioamides, Polysulfones/sulfoxides/sufonates/sulfoamides |  | *c1ccc(C(=O)Nc2cccc(Oc3ccc(S(=O)(=O)c4ccc(Oc5cccc(NC(=O)c6ccc(N7C(=O)c8ccc(-c9cccc%10c9C(=O)N(*)C%10=O)cc8C7=O)cc6)c5)cc4)cc3)c2)cc1 | [*]c1ccc(C(=O)Nc2cccc(Oc3ccc(S(=O)(=O)c4ccc(Oc5cccc(NC(=O)c6ccc(N7C(=O)c8ccc(-c9cccc%10c9C(=O)N([*])C%10=O)cc8C7=O)cc6)c5)cc4)cc3)c2)cc1 | known | [11 empty] | 765
R1012373 |  |  | P430111 | poly{[4,4'-(biphenyl-4,4'-diyldioxy)dianiline]-alt-[N,N'-bis(4-chlorocarbonylphenyl)biphenyl-2,3:3',4'-tetracarboxydiimide]} | poly(1,3-dioxoisoindoline-2,4-diyl-1,3-dioxoisoindoline-5,2-diyl-1,4-phenylenecarbonylimino-1,4-phenyleneoxybiphenyl-4,4'-diyloxy-1,4-phenyleneiminocarbonyl-1,4-phenylene) |  | Polyimides/thioimides, Polyoxides/ethers/acetals, Polyamides/thioamides |  | *c1ccc(C(=O)Nc2ccc(Oc3ccc(-c4ccc(Oc5ccc(NC(=O)c6ccc(N7C(=O)c8ccc(-c9cccc%10c9C(=O)N(*)C%10=O)cc8C7=O)cc6)cc5)cc4)cc3)cc2)cc1 | [*]c1ccc(C(=O)Nc2ccc(Oc3ccc(-c4ccc(Oc5ccc(NC(=O)c6ccc(N7C(=O)c8ccc(-c9cccc%10c9C(=O)N([*])C%10=O)cc8C7=O)cc6)cc5)cc4)cc3)cc2)cc1 | known | [11 empty] | 769
R1012374 |  |  | P430115 | poly({4,4'-[sulfonylbis(4,1-phenyleneoxy)]dianiline}-alt-[N,N'-bis(3-carboxyphenyl)biphenyl-2,3:3',4'-tetracarboxydiimide]) | poly(1,3-dioxoisoindoline-2,4-diyl-1,3-dioxoisoindoline-5,2-diyl-1,3-phenylenecarbonylimino-1,4-phenyleneoxy-1,4-phenylenesulfonyl-1,4-phenyleneoxy-1,4-phenyleneiminocarbonyl-1,3-phenylene) |  | Polyimides/thioimides, Polyoxides/ethers/acetals, Polyamides/thioamides, Polysulfones/sulfoxides/sufonates/sulfoamides |  | *c1cccc(C(=O)Nc2ccc(Oc3ccc(S(=O)(=O)c4ccc(Oc5ccc(NC(=O)c6cccc(N7C(=O)c8ccc(-c9cccc%10c9C(=O)N(*)C%10=O)cc8C7=O)c6)cc5)cc4)cc3)cc2)c1 | [*]c1cccc(C(=O)Nc2ccc(Oc3ccc(S(=O)(=O)c4ccc(Oc5ccc(NC(=O)c6cccc(N7C(=O)c8ccc(-c9cccc%10c9C(=O)N([*])C%10=O)cc8C7=O)c6)cc5)cc4)cc3)cc2)c1 | known | [11 empty] | 758
R1012375 |  |  | P430116 | poly{[4,4'-(biphenyl-4,4'-diyldioxy)dianiline]-alt-[N,N'-bis(3-carboxyphenyl)biphenyl-2,3:3',4'-tetracarboxydiimide]} | poly(1,3-dioxoisoindoline-2,4-diyl-1,3-dioxoisoindoline-5,2-diyl-1,3-phenylenecarbonylimino-1,4-phenyleneoxybiphenyl-4,4'-diyloxy-1,4-phenyleneiminocarbonyl-1,3-phenylene) |  | Polyimides/thioimides, Polyoxides/ethers/acetals, Polyamides/thioamides |  | *c1cccc(C(=O)Nc2ccc(Oc3ccc(-c4ccc(Oc5ccc(NC(=O)c6cccc(N7C(=O)c8ccc(-c9cccc%10c9C(=O)N(*)C%10=O)cc8C7=O)c6)cc5)cc4)cc3)cc2)c1 | [*]c1cccc(C(=O)Nc2ccc(Oc3ccc(-c4ccc(Oc5ccc(NC(=O)c6cccc(N7C(=O)c8ccc(-c9cccc%10c9C(=O)N([*])C%10=O)cc8C7=O)c6)cc5)cc4)cc3)cc2)c1 | known | [11 empty] | 780
R1012376 |  |  | P430117 | poly({4,4'-[oxybis(4,1-phenyleneoxy)]dianiline}-alt-[N,N'-bis(3-carboxyphenyl)biphenyl-2,3:3',4'-tetracarboxydiimide]) | poly(1,3-dioxoisoindoline-2,4-diyl-1,3-dioxoisoindoline-5,2-diyl-1,3-phenylenecarbonylimino-1,4-phenyleneoxy-1,4-phenyleneoxy-1,4-phenyleneoxy-1,4-phenyleneiminocarbonyl-1,3-phenylene) |  | Polyimides/thioimides, Polyoxides/ethers/acetals, Polyamides/thioamides |  | *c1cccc(C(=O)Nc2ccc(Oc3ccc(Oc4ccc(Oc5ccc(NC(=O)c6cccc(N7C(=O)c8ccc(-c9cccc%10c9C(=O)N(*)C%10=O)cc8C7=O)c6)cc5)cc4)cc3)cc2)c1 | [*]c1cccc(C(=O)Nc2ccc(Oc3ccc(Oc4ccc(Oc5ccc(NC(=O)c6cccc(N7C(=O)c8ccc(-c9cccc%10c9C(=O)N([*])C%10=O)cc8C7=O)c6)cc5)cc4)cc3)cc2)c1 | known | [11 empty] | 764
R1012377 |  |  | P430118 | poly({4,4'-[1-methylethane-1,1-diylbis(4,1-phenyleneoxy)]dianiline}-alt-[N,N'-bis(3-carboxyphenyl)biphenyl-2,3:3',4'-tetracarboxydiimide]) | poly(1,3-dioxoisoindoline-2,4-diyl-1,3-dioxoisoindoline-5,2-diyl-1,3-phenylenecarbonylimino-1,4-phenyleneoxy-1,4-phenylene-dimethylmethylene-1,4-phenyleneoxy-1,4-phenyleneiminocarbonyl-1,3-phenylene) |  | Polyimides/thioimides, Polyoxides/ethers/acetals, Polyamides/thioamides |  | *c1cccc(C(=O)Nc2ccc(Oc3ccc(C(C)(C)c4ccc(Oc5ccc(NC(=O)c6cccc(N7C(=O)c8ccc(-c9cccc%10c9C(=O)N(*)C%10=O)cc8C7=O)c6)cc5)cc4)cc3)cc2)c1 | [*]c1cccc(C(=O)Nc2ccc(Oc3ccc(C(C)(C)c4ccc(Oc5ccc(NC(=O)c6cccc(N7C(=O)c8ccc(-c9cccc%10c9C(=O)N([*])C%10=O)cc8C7=O)c6)cc5)cc4)cc3)cc2)c1 | known | [11 empty] | 756
R1012378 |  |  | P430143 | poly([1,1',3,3'-tetraoxo-2,2'-[methylenebis(4,1-phenylene)]bis(isoindoline-5-carboxylic acid)]-alt-{3,3'-bis[4-(4-aminophenoxy)phenyl]isoindolin-1-one}) | poly(1,3-dioxoisoindoline-5,2-diyl-1,4-phenylenemethylene-1,4-phenylene-1,3-dioxoisoindoline-2,5-diylcarbonylimino-1,4-phenyleneoxy-1,4-phenylene-3-oxoisoindoline-1,1-diyl-1,4-phenyleneoxy-1,4-phenyleneiminocarbonyl) |  | Polyimides/thioimides, Polyoxides/ethers/acetals, Polyamides/thioamides |  | *c1ccc(Oc2ccc(NC(=O)c3ccc4c(c3)C(=O)N(c3ccc(Cc5ccc(N6C(=O)c7ccc(C(=O)Nc8ccc(Oc9ccc(C%10(*)NC(=O)c%11ccccc%11%10)cc9)cc8)cc7C6=O)cc5)cc3)C4=O)cc2)cc1 | [*]c1ccc(Oc2ccc(NC(=O)c3ccc4c(c3)C(=O)N(c3ccc(Cc5ccc(N6C(=O)c7ccc(C(=O)Nc8ccc(Oc9ccc(C%10([*])NC(=O)c%11ccccc%11%10)cc9)cc8)cc7C6=O)cc5)cc3)C4=O)cc2)cc1 | known | [7 empty] | 82 | 2.02 |  |  | 785.5
R1012379 |  |  | P430144 | poly([1,1',3,3'-tetraoxo-2,2'-[oxybis(4,1-phenylene)]bis(isoindoline-5-carboxylic acid)]-alt-{3,3'-bis[4-(4-aminophenoxy)phenyl]isoindolin-1-one}) | poly[(1,3-dioxoisoindoline-5,2-diyl)-1,4-phenyleneoxy-1,4-phenylene(1,3-dioxoisoindoline-2,5-diyl)carbonylimino-1,4-phenyleneoxy-1,4-phenylene(3-oxoisoindoline-1,1-diyl)1,4-phenyleneoxy-1,4-phenyleneiminocarbonyl] |  | Polyimides/thioimides, Polyoxides/ethers/acetals, Polyamides/thioamides |  | *C(=O)Nc1ccc(Oc2ccc(C3(c4ccc(Oc5ccc(NC(=O)c6ccc7c(c6)C(=O)N(c6ccc(Oc8ccc(N9C(=O)c%10ccc(*)cc%10C9=O)cc8)cc6)C7=O)cc5)cc4)NC(=O)c4ccccc43)cc2)cc1 | [*]C(=O)Nc1ccc(Oc2ccc(C3(c4ccc(Oc5ccc(NC(=O)c6ccc7c(c6)C(=O)N(c6ccc(Oc8ccc(N9C(=O)c%10ccc([*])cc%10C9=O)cc8)cc6)C7=O)cc5)cc4)NC(=O)c4ccccc43)cc2)cc1 | known | [7 empty] | 83 | 2.01 |  |  | 778
R1012380 |  |  | P430145 |  | poly(1,3-dioxoisoindoline-5,2-diyl-1,3-phenyleneoxy-1,4-phenylene-1,3-dioxoisoindoline-2,5-diylcarbonylimino-1,4-phenyleneoxy-1,4-phenylene-3-oxoisoindoline-1,1-diyl-1,4-phenyleneoxy-1,4-phenyleneiminocarbonyl) |  | Polyimides/thioimides, Polyoxides/ethers/acetals, Polyamides/thioamides |  | *C(=O)Nc1ccc(Oc2ccc(C3(c4ccc(Oc5ccc(NC(=O)c6ccc7c(c6)C(=O)N(c6ccc(Oc8cccc(N9C(=O)c%10ccc(*)cc%10C9=O)c8)cc6)C7=O)cc5)cc4)NC(=O)c4ccccc43)cc2)cc1 | [*]C(=O)Nc1ccc(Oc2ccc(C3(c4ccc(Oc5ccc(NC(=O)c6ccc7c(c6)C(=O)N(c6ccc(Oc8cccc(N9C(=O)c%10ccc([*])cc%10C9=O)c8)cc6)C7=O)cc5)cc4)NC(=O)c4ccccc43)cc2)cc1 | known | [7 empty] | 77 | 2 |  |  | 777
R1012381 |  |  | P430146 | poly([1,1',3,3'-tetraoxo-2,2'-[sulfanylbis(4,1-phenylene)]bis(isoindoline-5-carboxylic acid)]-alt-{3,3'-bis[4-(4-aminophenoxy)phenyl]isoindolin-1-one}) | poly[(1,3-dioxoisoindoline-5,2-diyl)1,4-phenylenesulfanediyl-1,4-phenylene(1,3-dioxoisoindoline-2,5-diyl)carbonylimino-1,4-phenyleneoxy-1,4-phenylene(3-oxoisoindoline-1,1-diyl)-1,4-phenyleneoxy-1,4-phenyleneliminocarbonyl] |  | Polyimides/thioimides, Polyoxides/ethers/acetals, Polysulfides, Polyamides/thioamides |  | *c1ccc(Oc2ccc(NC(=O)c3ccc4c(c3)C(=O)N(c3ccc(Sc5ccc(N6C(=O)c7ccc(C(=O)Nc8ccc(Oc9ccc(C%10(*)NC(=O)c%11ccccc%11%10)cc9)cc8)cc7C6=O)cc5)cc3)C4=O)cc2)cc1 | [*]c1ccc(Oc2ccc(NC(=O)c3ccc4c(c3)C(=O)N(c3ccc(Sc5ccc(N6C(=O)c7ccc(C(=O)Nc8ccc(Oc9ccc(C%10([*])NC(=O)c%11ccccc%11%10)cc9)cc8)cc7C6=O)cc5)cc3)C4=O)cc2)cc1 | known | [7 empty] | 66 | 1.59 |  |  | 773.5
R1012382 |  |  | P430147 | poly([1,1',3,3'-tetraoxo-2,2'-[1,4-phenylenebis(oxy-4,1-phenylene)]bis(isoindoline-5-carboxylic acid)]-alt-{3,3'-bis[4-(4-aminophenoxy)phenyl]isoindolin-1-one}) | poly[(1,3-dioxoisoindoline-5,2-diyl)-1,4-phenyleneoxy-1,4-phenyleneoxy-1,4-phenylene(1,3-dioxoisoindoline-2,5-diyl)carbonylimino-1,4-phenyleneoxy-1,4-phenylene(3-oxoisoindoline-1,1-diyl)-1,4-phenyleneoxy-1,4-phenyleneiminocarbonyl] |  | Polyimides/thioimides, Polyoxides/ethers/acetals, Polyamides/thioamides |  | *C(=O)Nc1ccc(Oc2ccc(C3(c4ccc(Oc5ccc(NC(=O)c6ccc7c(c6)C(=O)N(c6ccc(Oc8ccc(Oc9ccc(N%10C(=O)c%11ccc(*)cc%11C%10=O)cc9)cc8)cc6)C7=O)cc5)cc4)NC(=O)c4ccccc43)cc2)cc1 | [*]C(=O)Nc1ccc(Oc2ccc(C3(c4ccc(Oc5ccc(NC(=O)c6ccc7c(c6)C(=O)N(c6ccc(Oc8ccc(Oc9ccc(N%10C(=O)c%11ccc([*])cc%11C%10=O)cc9)cc8)cc6)C7=O)cc5)cc4)NC(=O)c4ccccc43)cc2)cc1 | known | [7 empty] | 75 | 1.98 |  |  | 796.5
R1012383 |  |  | P430148 | poly([1,1',3,3'-tetraoxo-2,2'-[1,3-phenylenebis(oxy-4,1-phenylene)]bis(isoindoline-5-carboxylic acid)]-alt-{3,3'-bis[4-(4-aminophenoxy)phenyl]isoindolin-1-one}) | poly[(1,3-dioxoisoindoline-5,2-diyl)-1,4-phenyleneoxy-1,3-phenyleneoxy-1,4-phenylene(1,3-dioxoisoindoline-2,5-diyl)carbonylimino-1,4-phenyleneoxy-1,4-phenylene(3-oxoisoindoline-1,1-diyl)-1,4-phenyleneoxy-1,4-phenyleneiminocarbonyl] |  | Polyimides/thioimides, Polyoxides/ethers/acetals, Polyamides/thioamides |  | *C(=O)Nc1ccc(Oc2ccc(C3(c4ccc(Oc5ccc(NC(=O)c6ccc7c(c6)C(=O)N(c6ccc(Oc8cccc(Oc9ccc(N%10C(=O)c%11ccc(*)cc%11C%10=O)cc9)c8)cc6)C7=O)cc5)cc4)NC(=O)c4ccccc43)cc2)cc1 | [*]C(=O)Nc1ccc(Oc2ccc(C3(c4ccc(Oc5ccc(NC(=O)c6ccc7c(c6)C(=O)N(c6ccc(Oc8cccc(Oc9ccc(N%10C(=O)c%11ccc([*])cc%11C%10=O)cc9)c8)cc6)C7=O)cc5)cc4)NC(=O)c4ccccc43)cc2)cc1 | known | [7 empty] | 67 | 1.68 |  |  | 769
R1012384 |  |  | P430149 | poly([1,1',3,3'-tetraoxo-2,2'-[2-methyl-1,4-phenylenebis(oxy-4,1-phenylene)]bis(isoindoline-5-carboxylic acid)]-alt-{3,3'-bis[4-(4-aminophenoxy)phenyl]isoindolin-1-one}) | poly[(3-oxoisoindoline-1,1-diyl)-1,4-phenyleneoxy-1,4-phenyleneiminocarbonyl(1,3-dioxoisoindoline-5,2-diyl)-1,4-phenyleneoxy(2-methyl-1,4-phenylene)oxy-1,4-phenylene(1,3-dioxoisoindoline-2,5-diyl)carbonylimino-1,4-phenyleneoxy-1,4-phenylene] |  | Polyimides/thioimides, Polyoxides/ethers/acetals, Polyamides/thioamides |  | *C(=O)Nc1ccc(Oc2ccc(C3(c4ccc(Oc5ccc(NC(=O)c6ccc7c(c6)C(=O)N(c6ccc(Oc8ccc(Oc9ccc(N%10C(=O)c%11ccc(*)cc%11C%10=O)cc9)c(C)c8)cc6)C7=O)cc5)cc4)NC(=O)c4ccccc43)cc2)cc1 | [*]C(=O)Nc1ccc(Oc2ccc(C3(c4ccc(Oc5ccc(NC(=O)c6ccc7c(c6)C(=O)N(c6ccc(Oc8ccc(Oc9ccc(N%10C(=O)c%11ccc([*])cc%11C%10=O)cc9)c(C)c8)cc6)C7=O)cc5)cc4)NC(=O)c4ccccc43)cc2)cc1 | known | [7 empty] | 79 | 1.85 |  |  | 784
R1012385 |  |  | P430150 | poly([1,1',3,3'-tetraoxo-2,2'-[sulfonylbis(4,1-phenyleneoxy-4,1-phenylene)]bis(isoindoline-5-carboxylic acid)]-alt-{3,3'-bis[4-(4-aminophenoxy)phenyl]isoindolin-1-one}) | poly(3-oxoisoindoline-1,1-diyl-1,4-phenyleneoxy-1,4-phenyleneiminocarbonyl-1,3-dioxoisoindoline-5,2-diyl-1,4-phenyleneoxy-1,4-phenylenesulfonyl-1,4-phenyleneoxy-1,4-phenylene-1,3-dioxoisoindoline-2,5-diylcarbonylimino-1,4-phenyleneoxy-1,4-phenylene) |  | Polyimides/thioimides, Polyoxides/ethers/acetals, Polyamides/thioamides, Polysulfones/sulfoxides/sufonates/sulfoamides |  | *C(=O)Nc1ccc(Oc2ccc(C3(c4ccc(Oc5ccc(NC(=O)c6ccc7c(c6)C(=O)N(c6ccc(Oc8ccc(S(=O)(=O)c9ccc(Oc%10ccc(N%11C(=O)c%12ccc(*)cc%12C%11=O)cc%10)cc9)cc8)cc6)C7=O)cc5)cc4)NC(=O)c4ccccc43)cc2)cc1 | [*]C(=O)Nc1ccc(Oc2ccc(C3(c4ccc(Oc5ccc(NC(=O)c6ccc7c(c6)C(=O)N(c6ccc(Oc8ccc(S(=O)(=O)c9ccc(Oc%10ccc(N%11C(=O)c%12ccc([*])cc%12C%11=O)cc%10)cc9)cc8)cc6)C7=O)cc5)cc4)NC(=O)c4ccccc43)cc2)cc1 | known | [7 empty] | 71 | 1.72 |  |  | 779
R1012386 |  |  | P430151 | poly([1,1',3,3'-tetraoxo-2,2'-[3-oxoisoindoline-1,1-diylbis(4,1-phenyleneoxy-4,1-phenylene)]bis(isoindoline-5-carboxylic acid)]-alt-{3,3'-bis[4-(4-aminophenoxy)phenyl]isoindolin-1-one}) | poly(3-oxoisoindoline-1,1-diyl-1,4-phenyleneoxy-1,4-phenylene-1,3-dioxoisoindoline-2,5-diylcarbonylimino-1,4-phenyleneoxy-1,4-phenylene-3-oxoisoindoline-1,1-diyl-1,4-phenyleneoxy-1,4-phenyleneiminocarbonyl-1,3-dioxoisoindoline-5,2-diyl-1,4-phenyleneoxy-1,4-phenylene) |  | Polyimides/thioimides, Polyoxides/ethers/acetals, Polyamides/thioamides |  | *C(=O)Nc1ccc(Oc2ccc(C3(c4ccc(Oc5ccc(NC(=O)c6ccc7c(c6)C(=O)N(c6ccc(Oc8ccc(C9(c%10ccc(Oc%11ccc(N%12C(=O)c%13ccc(*)cc%13C%12=O)cc%11)cc%10)NC(=O)c%10ccccc%109)cc8)cc6)C7=O)cc5)cc4)NC(=O)c4ccccc43)cc2)cc1 | [*]C(=O)Nc1ccc(Oc2ccc(C3(c4ccc(Oc5ccc(NC(=O)c6ccc7c(c6)C(=O)N(c6ccc(Oc8ccc(C9(c%10ccc(Oc%11ccc(N%12C(=O)c%13ccc([*])cc%13C%12=O)cc%11)cc%10)NC(=O)c%10ccccc%109)cc8)cc6)C7=O)cc5)cc4)NC(=O)c4ccccc43)cc2)cc1 | known | [7 empty] | 99 | 2 |  |  | 769.5
R1012387 |  |  | P430173 | poly(phenolphthalein-alt-{4,4'-bis(4-fluorobenzoyl)-N,N'-[methylenebis(4,1-phenylene)]diphthalimide}) | poly[(1,3-dioxoisoindoline-5,2-diyl)-1,4-phenylenemethylene-1,4-phenylene(1,3-dioxoisoindoline-2,5-diyl)carbonyl-1,4-phenyleneoxy-1,4-phenylene(3-oxo-1,3-dihydroisobenzofuran-1,1-diyl)-1,4-phenyleneoxy-1,4-phenylenecarbonyl] |  | Polyimides/thioimides, Polyoxides/ethers/acetals, Polyesters/thioesters, Polyketones/thioketones |  | *C(=O)c1ccc(Oc2ccc(C3(c4ccc(Oc5ccc(C(=O)c6ccc7c(c6)C(=O)N(c6ccc(Cc8ccc(N9C(=O)c%10ccc(*)cc%10C9=O)cc8)cc6)C7=O)cc5)cc4)OC(=O)c4ccccc43)cc2)cc1 | [*]C(=O)c1ccc(Oc2ccc(C3(c4ccc(Oc5ccc(C(=O)c6ccc7c(c6)C(=O)N(c6ccc(Cc8ccc(N9C(=O)c%10ccc([*])cc%10C9=O)cc8)cc6)C7=O)cc5)cc4)OC(=O)c4ccccc43)cc2)cc1 | known | [11 empty] | 749
R1012388 |  |  | P430178 | poly(phenolphthalein-alt-{4,4'-bis(4-fluorobenzoyl)-N,N'-[oxybis(4,1-phenylene)]diphthalimide}) | poly[(1,3-dioxoisoindoline-5,2-diyl)-1,4-phenyleneoxy-1,4-phenylene(1,3-dioxoisoindoline-2,5-diyl)carbonyl-1,4-phenyleneoxy-1,4-phenylene(3-oxo-1,3-dihydroisobenzofuran-1,1-diyl)-1,4-phenyleneoxy-1,4-phenylenecarbonyl] |  | Polyimides/thioimides, Polyoxides/ethers/acetals, Polyesters/thioesters, Polyketones/thioketones |  | *C(=O)c1ccc(Oc2ccc(C3(c4ccc(Oc5ccc(C(=O)c6ccc7c(c6)C(=O)N(c6ccc(Oc8ccc(N9C(=O)c%10ccc(*)cc%10C9=O)cc8)cc6)C7=O)cc5)cc4)OC(=O)c4ccccc43)cc2)cc1 | [*]C(=O)c1ccc(Oc2ccc(C3(c4ccc(Oc5ccc(C(=O)c6ccc7c(c6)C(=O)N(c6ccc(Oc8ccc(N9C(=O)c%10ccc([*])cc%10C9=O)cc8)cc6)C7=O)cc5)cc4)OC(=O)c4ccccc43)cc2)cc1 | known | [11 empty] | 769
R1012389 |  |  | P430181 | poly{[1,3-bis(3-aminopropyl)-1,1,3,3-tetramethyldisiloxane]-alt-(pyromellitic anhydride)} | poly[(1,3,5,7-tetraoxo-5,7-dihydrobenzo[1,2-c:4,5-c']dipyrrole-2,6(1H,3H)-diyl)propane-1,3-diyl(dimethylsilanediyl)oxy(dimethylsilanediyl)propane-1,3-diyl] | poly[(1,3,5,7-tetraoxobenzo[1,2-c:4,5-c']dipyrrolidine-2,6-diyl)trimethylene(dimethylsilanediyl)oxy(dimethylsilanediyl)trimethylene] | Polyimides/thioimides, Polysiloxanes/silanes |  | *CCC[Si](C)(C)O[Si](C)(C)CCCn1c(=O)c2cc3c(=O)n(*)c(=O)c3cc2c1=O | [*]CCC[Si](C)(C)O[Si](C)(C)CCCn1c(=O)c2cc3c(=O)n([*])c(=O)c3cc2c1=O | known | 3.5354 | [8 empty] | 483 |  | 820.5
R1012390 |  |  | P430182 | poly{[1,3-bis(3-aminopropyl)-1,1,3,3-tetramethyldisiloxane]-alt-[5,5'-carbonylbis(isobenzofuran-1,3-dione)]} | poly[(1,3-dioxoisoindoline-2,5-diyl)carbonyl(1,3-dioxoisoindoline-5,2-diyl)propane-1,3-diyl(dimethylsilanediyl)oxy(dimethylsilanediyl)propane-1,3-diyl] | poly(1,3-dioxoisoindoline-2,5-diylcarbonyl-1,3-dioxoisoindoline-5,2-diyltrimethylenedimethylsilyleneoxydimethylsilylenetrimethylene) | Polyimides/thioimides, Polysiloxanes/silanes, Polyketones/thioketones |  | *CCC[Si](C)(C)O[Si](C)(C)CCCN1C(=O)c2ccc(C(=O)c3ccc4c(c3)C(=O)N(*)C4=O)cc2C1=O | [*]CCC[Si](C)(C)O[Si](C)(C)CCCN1C(=O)c2ccc(C(=O)c3ccc4c(c3)C(=O)N([*])C4=O)cc2C1=O | known
R1012391 |  |  | P430183 | poly({3,3'-[oxybis(dimethylsilanediyl)]propylamine}-alt-(biphenyl-3,3':4,4'-tetracarboxylic dianhydride)) poly{[1,3-bis(3-aminopropyl)tetramethyldisiloxane]-alt-(5,5'-biisobenzofuran-1,1',3,3'-tetrone)} | poly[(1,1',3,3'-tetraoxo[5,5'-biisoindoline-2,2'-diyl])propane-1,3-diyl(dimethylsilanediyl)oxy(dimethylsilanediyl)propane-1,3-diyl] | poly(1,3-dioxoisoindoline-2,5-diyl-1,3-dioxoisoindoline-5,2-diyltrimethylenedimethylsilyleneoxydimethylsilylenetrimethylene) | Polyimides/thioimides, Polysiloxanes/silanes |  | *CCC[Si](C)(C)O[Si](C)(C)CCCN1C(=O)c2ccc(-c3ccc4c(c3)C(=O)N(*)C4=O)cc2C1=O | [*]CCC[Si](C)(C)O[Si](C)(C)CCCN1C(=O)c2ccc(-c3ccc4c(c3)C(=O)N([*])C4=O)cc2C1=O | known | [10 empty] | 348 | 821
R1012392 |  |  | P430258 | poly({5,5'-[thiobis(4,1-phenylene)dioxy]bis(isobenzofuran-1,3-dione)}-alt-{4,4'-[1-(trifluoromethyl)-2,2,2-trifluoroethane-1,1-diylbis(4,1-phenylene)dioxy]dianiline}) | poly{(1,3-dioxoisoindoline-2,5-diyl)oxy-1,4-phenylenesulfanediyl-1,4-phenyleneoxy(1,3-dioxoisoindoline-5,2-diyl)-1,4-phenyleneoxy-1,4-phenylene[bis(trifluoromethyl)methylene]-1,4-phenyleneoxy-1,4-phenylene} |  | Polyimides/thioimides, Polyoxides/ethers/acetals, Polysulfides |  | *c1ccc(Oc2ccc(C(c3ccc(Oc4ccc(N5C(=O)c6ccc(Oc7ccc(Sc8ccc(Oc9ccc%10c(c9)C(=O)N(*)C%10=O)cc8)cc7)cc6C5=O)cc4)cc3)(C(F)(F)F)C(F)(F)F)cc2)cc1 | [*]c1ccc(Oc2ccc(C(c3ccc(Oc4ccc(N5C(=O)c6ccc(Oc7ccc(Sc8ccc(Oc9ccc%10c(c9)C(=O)N([*])C%10=O)cc8)cc7)cc6C5=O)cc4)cc3)(C(F)(F)F)C(F)(F)F)cc2)cc1 | known | [11 empty] | 793
R1012393 |  |  | P430267 | poly({5,5'-[biphenyl-4,4'-diyldioxy]bis(isobenzofuran-1,3-dione)}-alt-[4,4'-(1,4-phenylenedioxy)dianiline]) | poly[(1,3-dioxoisoindoline-2,5-diyl)oxybiphenyl-4,4'-diyloxy(1,3-dioxoisoindoline-5,2-diyl)-1,4-phenyleneoxy-1,4-phenyleneoxy-1,4-phenyleneoxy-1,4-phenylene] |  | Polyimides/thioimides, Polyoxides/ethers/acetals |  | *c1ccc(Oc2ccc(Oc3ccc(Oc4ccc(N5C(=O)c6ccc(Oc7ccc(-c8ccc(Oc9ccc%10c(c9)C(=O)N(*)C%10=O)cc8)cc7)cc6C5=O)cc4)cc3)cc2)cc1 | [*]c1ccc(Oc2ccc(Oc3ccc(Oc4ccc(N5C(=O)c6ccc(Oc7ccc(-c8ccc(Oc9ccc%10c(c9)C(=O)N([*])C%10=O)cc8)cc7)cc6C5=O)cc4)cc3)cc2)cc1 | known | [11 empty] | 773
R1012394 |  |  | P430274 | poly{[5,5'-thiobis(4,1-phenyleneoxy)bis(isobenzofuran-1,3-dione)]-alt-[4,4'-(1,4-phenylenedioxy)dianiline]} | poly[(1,3-dioxoisoindoline-2,5-diyl)oxy-1,4-phenylenesulfanediyl-1,4-phenyleneoxy(1,3-dioxoisoindoline-5,2-diyl)-1,4-phenyleneoxy-1,4-phenylenesulfanediyl-1,4-phenyleneoxy-1,4-phenylene] |  | Polyimides/thioimides, Polyoxides/ethers/acetals, Polysulfides |  | *c1ccc(Oc2ccc(Sc3ccc(Oc4ccc(N5C(=O)c6ccc(Oc7ccc(Sc8ccc(Oc9ccc%10c(c9)C(=O)N(*)C%10=O)cc8)cc7)cc6C5=O)cc4)cc3)cc2)cc1 | [*]c1ccc(Oc2ccc(Sc3ccc(Oc4ccc(N5C(=O)c6ccc(Oc7ccc(Sc8ccc(Oc9ccc%10c(c9)C(=O)N([*])C%10=O)cc8)cc7)cc6C5=O)cc4)cc3)cc2)cc1 | known | [11 empty] | 780.5
R1012395 |  |  | P430278 | poly((4,4'-methylenedianiline)-alt-{5,5'-[oxybis(dimethylsilyl)]bis(isobenzofuran-2,5-dione)}) | poly[(1,3-dioxoisoindoline-2,5-diyl)(dimethylsilanediyl)oxy(dimethylsilanediyl)(1,3-dioxoisoindoline-5,2-diyl)-1,4-phenylenemethylene-1,4-phenylene] |  | Polyimides/thioimides, Polysiloxanes/silanes |  | *c1ccc(Cc2ccc(N3C(=O)c4ccc([Si](C)(C)O[Si](C)(C)c5ccc6c(c5)C(=O)N(*)C6=O)cc4C3=O)cc2)cc1 | [*]c1ccc(Cc2ccc(N3C(=O)c4ccc([Si](C)(C)O[Si](C)(C)c5ccc6c(c5)C(=O)N([*])C6=O)cc4C3=O)cc2)cc1 | known | [10 empty] | 505 | 573
R1012396 |  |  | P430279 | poly{(4,4'-methylenedianiline)-alt-[1,5-bis(1,3-dioxoisobenzofuran-5-yl)-1,1,3,3,5,5-hexamethyltrisiloxane]} | poly[(1,3-dioxoisoindoline-2,5-diyl)(dimethylsilanediyl)oxy(dimethylsilanediyl)oxy(dimethylsilanediyl)(1,3-dioxoisoindoline-5,2-diyl)-1,4-phenylenemethylene-1,4-phenylene] |  | Polyimides/thioimides, Polysiloxanes/silanes |  | *c1ccc(Cc2ccc(N3C(=O)c4ccc([Si](C)(C)O[Si](C)(C)O[Si](C)(C)c5ccc6c(c5)C(=O)N(*)C6=O)cc4C3=O)cc2)cc1 | [*]c1ccc(Cc2ccc(N3C(=O)c4ccc([Si](C)(C)O[Si](C)(C)O[Si](C)(C)c5ccc6c(c5)C(=O)N([*])C6=O)cc4C3=O)cc2)cc1 | known
R1012397 |  |  | P430281 | poly{(3,3'-methylenedianiline)-alt-[5,5'-(dimethylsilanediyl)bis(isobenzofuran-1,3-dione)]} | poly[(1,3-dioxoisoindoline-2,5-diyl)(dimethylsilanediyl)(1,3-dioxoisoindoline-5,2-diyl)-1,3-phenylenemethylene-1,3-phenylene] |  | Polyimides/thioimides, Polysiloxanes/silanes |  | *c1cccc(Cc2cccc(N3C(=O)c4ccc([Si](C)(C)c5ccc6c(c5)C(=O)N(*)C6=O)cc4C3=O)c2)c1 | [*]c1cccc(Cc2cccc(N3C(=O)c4ccc([Si](C)(C)c5ccc6c(c5)C(=O)N([*])C6=O)cc4C3=O)c2)c1 | known | [10 empty] | 511 | 573
R1012398 |  |  | P430283 | poly{(3,3'-methylenedianiline)-alt-[5,5'-[oxybis(dimethylsilyl)]bis(isobenzofuran-2,5-dione)]} | poly[(1,3-dioxoisoindoline-2,5-diyl)(dimethylsilanediyl)oxy(dimethylsilanediyl)(1,3-dioxoisoindoline-5,2-diyl)-1,3-phenylenemethylene-1,3-phenylene] |  | Polyimides/thioimides, Polysiloxanes/silanes |  | *c1cccc(Cc2cccc(N3C(=O)c4ccc([Si](C)(C)O[Si](C)(C)c5ccc6c(c5)C(=O)N(*)C6=O)cc4C3=O)c2)c1 | [*]c1cccc(Cc2cccc(N3C(=O)c4ccc([Si](C)(C)O[Si](C)(C)c5ccc6c(c5)C(=O)N([*])C6=O)cc4C3=O)c2)c1 | known | [10 empty] | 490
R1012399 |  |  | P430284 | poly{(3,3'-methylenedianiline)-alt-[1,5-bis(1,3-dioxoisobenzofuran-5-yl)-1,1,3,3,5,5-hexamethyltrisiloxane]} | poly[(1,3-dioxoisoindoline-2,5-diyl)(dimethylsilanediyl)oxy(dimethylsilanediyl)oxy(dimethylsilanediyl)(1,3-dioxoisoindoline-5,2-diyl)-1,3-phenylenemethylene-1,3-phenylene] |  | Polyimides/thioimides, Polysiloxanes/silanes |  | *c1cccc(Cc2cccc(N3C(=O)c4ccc([Si](C)(C)O[Si](C)(C)O[Si](C)(C)c5ccc6c(c5)C(=O)N(*)C6=O)cc4C3=O)c2)c1 | [*]c1cccc(Cc2cccc(N3C(=O)c4ccc([Si](C)(C)O[Si](C)(C)O[Si](C)(C)c5ccc6c(c5)C(=O)N([*])C6=O)cc4C3=O)c2)c1 | known
R1012400 |  |  | P430294 | poly{[3,3'-(1,3-phenylenedioxy)dianiline]-alt-[5,5'-(4,4'-oxybiphenyl)bis(4,6,7-triphenylisobenzofuran-1,3-dione)]} | poly[(1,3-dioxo-4,6,7-triphenylisoindoline-2,5-diyl)-1,4-phenyleneoxy-1,4-phenylene(1,3-dioxo-4,6,7-triphenylisoindoline-5,2-diyl)-1,3-phenyleneoxy-1,3-phenyleneoxy-1,3-phenylene] |  | Polyimides/thioimides, Polyoxides/ethers/acetals |  | *c1cccc(Oc2cccc(Oc3cccc(N4C(=O)c5c(c(-c6ccccc6)c(-c6ccc(Oc7ccc(-c8c(-c9ccccc9)c9c(c(-c%10ccccc%10)c8-c8ccccc8)C(=O)N(*)C9=O)cc7)cc6)c(-c6ccccc6)c5-c5ccccc5)C4=O)c3)c2)c1 | [*]c1cccc(Oc2cccc(Oc3cccc(N4C(=O)c5c(c(-c6ccccc6)c(-c6ccc(Oc7ccc(-c8c(-c9ccccc9)c9c(c(-c%10ccccc%10)c8-c8ccccc8)C(=O)N([*])C9=O)cc7)cc6)c(-c6ccccc6)c5-c5ccccc5)C4=O)c3)c2)c1 | known
R1012401 |  |  | P430295 | poly([3,3'-(1,3-phenylenedioxy)dianiline]-alt-{5,5'-[1,3-phenylenebis(oxy-1,3-phenylene)]bis(4,6,7-triphenylisobenzofuran-1,3-dione)}) | poly[(1,3-dioxo-4,6,7-triphenylisoindoline-5,2-diyl)-1,3-phenyleneoxy-1,3-phenyleneoxy-1,3-phenylene(1,3-dioxo-4,6,7-triphenylisoindoline-2,5-diyl)-1,4-phenyleneoxy-1,4-phenyleneoxy-1,4-phenylene] |  | Polyimides/thioimides, Polyoxides/ethers/acetals |  | *c1cccc(Oc2cccc(Oc3cccc(N4C(=O)c5c(c(-c6ccccc6)c(-c6ccc(Oc7ccc(Oc8ccc(-c9c(-c%10ccccc%10)c%10c(c(-c%11ccccc%11)c9-c9ccccc9)C(=O)N(*)C%10=O)cc8)cc7)cc6)c(-c6ccccc6)c5-c5ccccc5)C4=O)c3)c2)c1 | [*]c1cccc(Oc2cccc(Oc3cccc(N4C(=O)c5c(c(-c6ccccc6)c(-c6ccc(Oc7ccc(Oc8ccc(-c9c(-c%10ccccc%10)c%10c(c(-c%11ccccc%11)c9-c9ccccc9)C(=O)N([*])C%10=O)cc8)cc7)cc6)c(-c6ccccc6)c5-c5ccccc5)C4=O)c3)c2)c1 | known
R1012402 |  |  | P430378 | poly({4,4'-[1-methylethane-1,1-diylbis(4,1-phenyleneoxy)]dianiline}-per-(carbon monooxide)-per-{bis[4-(N-(4-iodophenyl)phthalimidyl)] ether}-per-(carbon monooxide)) | poly(1,3-dioxoisoindoline-2,5-diyloxy-1,3-dioxoisoindoline-5,2-diyl-1,4-phenylenecarbonylimino-1,4-phenyleneoxy-1,4-phenylene-dimethylmethylene-1,4-phenyleneoxy-1,4-phenyleneiminocarbonyl-1,4-phenylene) |  | Polyimides/thioimides, Polyoxides/ethers/acetals, Polyamides/thioamides |  | *c1ccc(C(=O)Nc2ccc(Oc3ccc(C(C)(C)c4ccc(Oc5ccc(NC(=O)c6ccc(N7C(=O)c8ccc(Oc9ccc%10c(c9)C(=O)N(*)C%10=O)cc8C7=O)cc6)cc5)cc4)cc3)cc2)cc1 | [*]c1ccc(C(=O)Nc2ccc(Oc3ccc(C(C)(C)c4ccc(Oc5ccc(NC(=O)c6ccc(N7C(=O)c8ccc(Oc9ccc%10c(c9)C(=O)N([*])C%10=O)cc8C7=O)cc6)cc5)cc4)cc3)cc2)cc1 | known
R1012403 |  |  | P430453 | poly([4,4'-(1,4-phenylenedioxy)dianiline]-alt-{1,1,3,3'-tetraoxo-2,2'-[naphthalene-2,7-diylbis(oxy-4,1-phenylene)]bis(isoindolin-5-carboxylic acid)}) | poly(1,3-dioxoisoindoline-5,2-diyl-1,4-phenyleneoxynaphthalene-2,7-diyloxy-1,4-phenylene-1,3-dioxoisoindoline-2,5-diylcarbonylimino-1,4-phenyleneoxy-1,4-phenyleneoxy-1,4-phenyleneiminocarbonyl) |  | Polyimides/thioimides, Polyoxides/ethers/acetals, Polyamides/thioamides |  | *C(=O)Nc1ccc(Oc2ccc(Oc3ccc(NC(=O)c4ccc5c(c4)C(=O)N(c4ccc(Oc6ccc7ccc(Oc8ccc(N9C(=O)c%10ccc(*)cc%10C9=O)cc8)cc7c6)cc4)C5=O)cc3)cc2)cc1 | [*]C(=O)Nc1ccc(Oc2ccc(Oc3ccc(NC(=O)c4ccc5c(c4)C(=O)N(c4ccc(Oc6ccc7ccc(Oc8ccc(N9C(=O)c%10ccc([*])cc%10C9=O)cc8)cc7c6)cc4)C5=O)cc3)cc2)cc1 | known | [11 empty] | 810.5
R1012404 |  |  | P430454 | poly({4,4'-[oxybis(4,1-phenyleneoxy)]dianiline}-alt-{1,1,3,3'-tetraoxo-2,2'-[naphthalene-2,7-diylbis(oxy-4,1-phenylene)]bis(isoindolin-5-carboxylic acid)}) | poly(1,3-dioxoisoindoline-5,2-diyl-1,4-phenyleneoxynaphthalene-2,7-diyloxy-1,4-phenylene-1,3-dioxoisoindoline-2,5-diylcarbonylimino-1,4-phenyleneoxy-1,4-phenyleneoxy-1,4-phenyleneoxy-1,4-phenyleneiminocarbonyl) |  | Polyimides/thioimides, Polyoxides/ethers/acetals, Polyamides/thioamides |  | *C(=O)Nc1ccc(Oc2ccc(Oc3ccc(Oc4ccc(NC(=O)c5ccc6c(c5)C(=O)N(c5ccc(Oc7ccc8ccc(Oc9ccc(N%10C(=O)c%11ccc(*)cc%11C%10=O)cc9)cc8c7)cc5)C6=O)cc4)cc3)cc2)cc1 | [*]C(=O)Nc1ccc(Oc2ccc(Oc3ccc(Oc4ccc(NC(=O)c5ccc6c(c5)C(=O)N(c5ccc(Oc7ccc8ccc(Oc9ccc(N%10C(=O)c%11ccc([*])cc%11C%10=O)cc9)cc8c7)cc5)C6=O)cc4)cc3)cc2)cc1 | known | [7 empty] | 83 | 2.31 |  |  | 793.5
R1012405 |  |  | P430455 | poly([4,4'-(1,3-phenylenedioxy)dianiline]-alt-{1,1,3,3'-tetraoxo-2,2'-[naphthalene-2,7-diylbis(oxy-4,1-phenylene)]bis(isoindolin-5-carboxylic acid)}) | poly(1,3-dioxoisoindoline-5,2-diyl-1,4-phenyleneoxynaphthalene-2,7-diyloxy-1,4-phenylene-1,3-dioxoisoindoline-2,5-diylcarbonylimino-1,4-phenyleneoxy-1,3-phenyleneoxy-1,4-phenyleneiminocarbonyl) |  | Polyimides/thioimides, Polyoxides/ethers/acetals, Polyamides/thioamides |  | *C(=O)Nc1ccc(Oc2cccc(Oc3ccc(NC(=O)c4ccc5c(c4)C(=O)N(c4ccc(Oc6ccc7ccc(Oc8ccc(N9C(=O)c%10ccc(*)cc%10C9=O)cc8)cc7c6)cc4)C5=O)cc3)c2)cc1 | [*]C(=O)Nc1ccc(Oc2cccc(Oc3ccc(NC(=O)c4ccc5c(c4)C(=O)N(c4ccc(Oc6ccc7ccc(Oc8ccc(N9C(=O)c%10ccc([*])cc%10C9=O)cc8)cc7c6)cc4)C5=O)cc3)c2)cc1 | known | [11 empty] | 823.5
R1012406 |  |  | P430457 | poly({4,4'-[2,2,2-trifluoro-1-(trifluoromethyl)ethane-1,1-diylbis(4,1-phenyleneoxy)]dianiline}-alt-{1,1,3,3'-tetraoxo-2,2'-[naphthalene-2,7-diylbis(oxy-4,1-phenylene)]bis(isoindolin-5-carboxylic acid)}) | poly{(1,3-dioxoisoindoline-5,2-diyl)-1,4-phenyleneoxynaphthalene-2,7-diyloxy-1,4-phenylene(1,3-dioxoisoindoline-2,5-diyl)carbonylimino-1,4-phenyleneoxy-1,4-phenylene[bis(trifluoromethyl)methylene]-1,4-phenyleneoxy-1,4-phenyleneiminocarbonyl} |  | Polyimides/thioimides, Polyoxides/ethers/acetals, Polyamides/thioamides |  | *C(=O)Nc1ccc(Oc2ccc(C(c3ccc(Oc4ccc(NC(=O)c5ccc6c(c5)C(=O)N(c5ccc(Oc7ccc8ccc(Oc9ccc(N%10C(=O)c%11ccc(*)cc%11C%10=O)cc9)cc8c7)cc5)C6=O)cc4)cc3)(C(F)(F)F)C(F)(F)F)cc2)cc1 | [*]C(=O)Nc1ccc(Oc2ccc(C(c3ccc(Oc4ccc(NC(=O)c5ccc6c(c5)C(=O)N(c5ccc(Oc7ccc8ccc(Oc9ccc(N%10C(=O)c%11ccc([*])cc%11C%10=O)cc9)cc8c7)cc5)C6=O)cc4)cc3)(C(F)(F)F)C(F)(F)F)cc2)cc1 | known | [7 empty] | 71 | 1.71 |  |  | 812
R1012407 |  |  | P430458 | poly({4,4'-[1-methylethane-1,1-diylbis(4,1-phenyleneoxy)]dianiline}-alt-{1,1,3,3'-tetraoxo-2,2'-[naphthalene-2,7-diylbis(oxy-4,1-phenylene)]bis(isoindolin-5-carboxylic acid)}) | poly(1,3-dioxoisoindoline-5,2-diyl-1,4-phenyleneoxynaphthalene-2,7-diyloxy-1,4-phenylene-1,3-dioxoisoindoline-2,5-diylcarbonylimino-1,4-phenyleneoxy-1,4-phenylene-dimethylmethylene-1,4-phenyleneoxy-1,4-phenyleneiminocarbonyl) |  | Polyimides/thioimides, Polyoxides/ethers/acetals, Polyamides/thioamides |  | *C(=O)Nc1ccc(Oc2ccc(C(C)(C)c3ccc(Oc4ccc(NC(=O)c5ccc6c(c5)C(=O)N(c5ccc(Oc7ccc8ccc(Oc9ccc(N%10C(=O)c%11ccc(*)cc%11C%10=O)cc9)cc8c7)cc5)C6=O)cc4)cc3)cc2)cc1 | [*]C(=O)Nc1ccc(Oc2ccc(C(C)(C)c3ccc(Oc4ccc(NC(=O)c5ccc6c(c5)C(=O)N(c5ccc(Oc7ccc8ccc(Oc9ccc(N%10C(=O)c%11ccc([*])cc%11C%10=O)cc9)cc8c7)cc5)C6=O)cc4)cc3)cc2)cc1 | known | [7 empty] | 78 | 2.3 |  |  | 776.5
R1012408 |  |  | P430459 | poly({4,4'-[sulfonylbis(4,1-phenyleneoxy)]dianiline}-alt-{1,1,3,3'-tetraoxo-2,2'-[naphthalene-2,7-diylbis(oxy-4,1-phenylene)]bis(isoindolin-5-carboxylic acid)}) | poly(1,3-dioxoisoindoline-5,2-diyl-1,4-phenyleneoxynaphthalene-2,7-diyloxy-1,4-phenylene-1,3-dioxoisoindoline-2,5-diylcarbonylimino-1,4-phenyleneoxy-1,4-phenylenesulfonyl-1,4-phenyleneoxy-1,4-phenyleneiminocarbonyl) |  | Polyimides/thioimides, Polyoxides/ethers/acetals, Polyamides/thioamides, Polysulfones/sulfoxides/sufonates/sulfoamides |  | *C(=O)Nc1ccc(Oc2ccc(S(=O)(=O)c3ccc(Oc4ccc(NC(=O)c5ccc6c(c5)C(=O)N(c5ccc(Oc7ccc8ccc(Oc9ccc(N%10C(=O)c%11ccc(*)cc%11C%10=O)cc9)cc8c7)cc5)C6=O)cc4)cc3)cc2)cc1 | [*]C(=O)Nc1ccc(Oc2ccc(S(=O)(=O)c3ccc(Oc4ccc(NC(=O)c5ccc6c(c5)C(=O)N(c5ccc(Oc7ccc8ccc(Oc9ccc(N%10C(=O)c%11ccc([*])cc%11C%10=O)cc9)cc8c7)cc5)C6=O)cc4)cc3)cc2)cc1 | known | [7 empty] | 70 | 1.65 |  |  | 783.5
R1012409 |  |  | P430460 | poly([4,4'-(naphthalene-2,7-diyldioxy)dianiline]-alt-{1,1,3,3'-tetraoxo-2,2'-[naphthalene-2,7-diylbis(oxy-4,1-phenylene)]bis(isoindolin-5-carboxylic acid)}) | poly(1,3-dioxoisoindoline-5,2-diyl-1,4-phenyleneoxynaphthalene-2,7-diyloxy-1,4-phenylene-1,3-dioxoisoindoline-2,5-diylcarbonylimino-1,4-phenyleneoxynaphthalene-2,7-diyloxy-1,4-phenyleneiminocarbonyl) |  | Polyimides/thioimides, Polyoxides/ethers/acetals, Polyamides/thioamides |  | *C(=O)Nc1ccc(Oc2ccc3ccc(Oc4ccc(NC(=O)c5ccc6c(c5)C(=O)N(c5ccc(Oc7ccc8ccc(Oc9ccc(N%10C(=O)c%11ccc(*)cc%11C%10=O)cc9)cc8c7)cc5)C6=O)cc4)cc3c2)cc1 | [*]C(=O)Nc1ccc(Oc2ccc3ccc(Oc4ccc(NC(=O)c5ccc6c(c5)C(=O)N(c5ccc(Oc7ccc8ccc(Oc9ccc(N%10C(=O)c%11ccc([*])cc%11C%10=O)cc9)cc8c7)cc5)C6=O)cc4)cc3c2)cc1 | known | [7 empty] | 87 | 1.92 |  |  | 806.5
R1012410 |  |  | P430490 | poly([4,4'-oxybis(ethyleneoxyethyleneoxy)dianiline]-alt-{2,7-bis[4-(5-carboxy-1,3-dioxo-1,3-dihydro-2H-isoindol-2-yl)phenoxy]naphthalene}) | poly[(1,3-dioxoisoindoline-2,5-diyl)carbonylimino-1,4-phenylene(3,4-diphenylthiophene-2,5-diyl)-1,4-phenyleneiminocarbonyl(1,3-dioxoisoindoline-5,2-diyl)-1,4-phenyleneoxynaphthalene-2,7-diyloxy-1,4-phenylene] |  | Polyimides/thioimides, Polyoxides/ethers/acetals, Polysulfides, Polyamides/thioamides |  | *C(=O)Nc1ccc(-c2sc(-c3ccc(NC(=O)c4ccc5c(c4)C(=O)N(c4ccc(Oc6ccc7ccc(Oc8ccc(N9C(=O)c%10ccc(*)cc%10C9=O)cc8)cc7c6)cc4)C5=O)cc3)c(-c3ccccc3)c2-c2ccccc2)cc1 | [*]C(=O)Nc1ccc(-c2sc(-c3ccc(NC(=O)c4ccc5c(c4)C(=O)N(c4ccc(Oc6ccc7ccc(Oc8ccc(N9C(=O)c%10ccc([*])cc%10C9=O)cc8)cc7c6)cc4)C5=O)cc3)c(-c3ccccc3)c2-c2ccccc2)cc1 | known | [7 empty] | 83 | 1.91 |  |  | 838.5
R1012411 |  |  | P432037 | poly[(hexane-1,6-diamine)-alt-(diethyl 1,1':4',1''-terphenyl-3,3'',4,4''-tetracarboxylate)] | poly[(1,3-dioxoisoindoline-2,5-diyl)-1,4-phenylene(1,3-dioxoisoindoline-5,2-diyl)hexane-1,6-diyl] |  | Polyimides/thioimides |  | *CCCCCCN1C(=O)c2ccc(-c3ccc(-c4ccc5c(c4)C(=O)N(*)C5=O)cc3)cc2C1=O | [*]CCCCCCN1C(=O)c2ccc(-c3ccc(-c4ccc5c(c4)C(=O)N([*])C5=O)cc3)cc2C1=O | known | [10 empty] | 414
R1012412 |  |  | P432116 | poly({1,1',3,3'-dioxo-2,2'-[3,4-diphenylthiophene-2,5-diylbis(4,1-phenylene)]bis(isoindoline-5-carboxylic acid)}-alt-{4,4'-[1-methylethane-1,1-diylbis(4,1-phenyleneoxy)]dianiline}) | poly[(1,3-dioxoisoindoline-5,2-diyl)-1,4-phenylene(3,4-diphenylthiophene-2,5-diyl)-1,4-phenylene(1,3-dioxoisoindoline-2,5-diyl)carbonylimino-1,4-phenyleneoxy-1,4-phenylene(dimethylmethylene)-1,4-phenyleneoxy-1,4-phenyleneiminocarbonyl] |  | Polyimides/thioimides, Polyoxides/ethers/acetals, Polysulfides, Polyamides/thioamides |  | *C(=O)Nc1ccc(Oc2ccc(C(C)(C)c3ccc(Oc4ccc(NC(=O)c5ccc6c(c5)C(=O)N(c5ccc(-c7sc(-c8ccc(N9C(=O)c%10ccc(*)cc%10C9=O)cc8)c(-c8ccccc8)c7-c7ccccc7)cc5)C6=O)cc4)cc3)cc2)cc1 | [*]C(=O)Nc1ccc(Oc2ccc(C(C)(C)c3ccc(Oc4ccc(NC(=O)c5ccc6c(c5)C(=O)N(c5ccc(-c7sc(-c8ccc(N9C(=O)c%10ccc([*])cc%10C9=O)cc8)c(-c8ccccc8)c7-c7ccccc7)cc5)C6=O)cc4)cc3)cc2)cc1 | known | [7 empty] | 55.1 | 3.61 |  |  | 948
R1012413 |  |  | P432126 | poly({1,1',3,3'-tetraoxo-2,2'-[naphthalene-1,5-diylbis(oxy-4,1-phenylene)]bis(isoindoline-5-carbonyl chloride)}-alt-[4,4'-(9H-fluorene-9,9-diyl)dianiline]) | poly[(1,3-dioxoisoindoline-2,5-diyl)carbonylimino-1,4-phenylenefluorene-9,9-diyl-1,4-phenyleneiminocarbonyl(1,3-dioxoisoindoline-5,2-diyl)-1,4-phenyleneoxynaphthalene-1,5-diyloxy-1,4-phenylene] |  | Polyimides/thioimides, Polyoxides/ethers/acetals, Polyamides/thioamides |  | *C(=O)Nc1ccc(C2(c3ccc(NC(=O)c4ccc5c(c4)C(=O)N(c4ccc(Oc6cccc7c(Oc8ccc(N9C(=O)c%10ccc(*)cc%10C9=O)cc8)cccc67)cc4)C5=O)cc3)c3ccccc3-c3ccccc32)cc1 | [*]C(=O)Nc1ccc(C2(c3ccc(NC(=O)c4ccc5c(c4)C(=O)N(c4ccc(Oc6cccc7c(Oc8ccc(N9C(=O)c%10ccc([*])cc%10C9=O)cc8)cccc67)cc4)C5=O)cc3)c3ccccc3-c3ccccc32)cc1 | known | [7 empty] | 83 | 2.16 |  |  | 802
R1012414 |  |  | P432220 | poly[(4,4'-ethylenedianiline)-alt-(1,6-diisocyanatohexane)] | poly[(2,4,5-trioxoimidazolidine-1,3-diyl)hexane-1,6-diyl(2,4,5-trioxoimidazolidine-1,3-diyl)-1,4-phenyleneethylene-1,4-phenylene] | poly[(4,4'-diaminodiphenylethane)-alt-(hexamethylene diisocyanate)] | Polyimides/thioimides, Polyureas/thioureas |  | *CCCCCCN1C(=O)C(=O)N(c2ccc(CCc3ccc(N4C(=O)C(=O)N(*)C4=O)cc3)cc2)C1=O | [*]CCCCCCN1C(=O)C(=O)N(c2ccc(CCc3ccc(N4C(=O)C(=O)N([*])C4=O)cc3)cc2)C1=O | known | [11 empty] | 653
R1012415 |  |  | P432221 | poly[(2,4'-ethylenedianiline)-alt-(1,6-diisocyanatohexane)] | poly[(2,4,5-trioxoimidazolidine-1,3-diyl)hexane-1,6-diyl(2,4,5-trioxoimidazolidine-1,3-diyl)-1,2-phenyleneethylene-1,4-phenylene] | poly[(2,4'-diaminodiphenylethane)-alt-(hexamethylene diisocyanate)] poly[(2,4'-dibenzyl diamine)-alt-(hexamethylene diisocyanate)] | Polyimides/thioimides, Polyureas/thioureas |  | *CCCCCCN1C(=O)C(=O)N(c2ccc(CCc3ccccc3N3C(=O)C(=O)N(*)C3=O)cc2)C1=O | [*]CCCCCCN1C(=O)C(=O)N(c2ccc(CCc3ccccc3N3C(=O)C(=O)N([*])C3=O)cc2)C1=O | known | [10 empty] | 410 | 668
R1012416 |  |  | P432266 | poly[(2,7-bis{4-[7-(4-aminophenoxy)-3-phenylquinoxaline-2-yl]phenyl}benzo[lmn][3,8]phenanthroline-1,3,6,8(2H,7H)-tetraone)-alt-(5-phthalimidoisophthaloyl dichloride)] | poly{(1,3,6,8-tetraoxo-1,2,3,6,7,8-hexahydrobenzo[lmn][3,8]phenanthroline-2,7-diyl)-1,4-phenylene(3-phenylquinoxaline-2,7-diyl)oxy-1,4-phenyleneimino[5-(1,3-dioxoisoindolin-2-yl)isophthaloyl]imino-1,4-phenyleneoxy(3-phenylquinoxaline-7,2-diyl)-1,4-phenylene} |  | Polyimides/thioimides, Polyoxides/ethers/acetals, Polyamides/thioamides, Polyimines |  | *c1ccc(-c2nc3cc(Oc4ccc(NC(=O)c5cc(C(=O)Nc6ccc(Oc7ccc8nc(-c9ccccc9)c(-c9ccc(-n%10c(=O)c%11ccc%12c(=O)n(*)c(=O)c%13ccc(c%10=O)c%11c%12%13)cc9)nc8c7)cc6)cc(N6C(=O)c7ccccc7C6=O)c5)cc4)ccc3nc2-c2ccccc2)cc1 | [*]c1ccc(-c2nc3cc(Oc4ccc(NC(=O)c5cc(C(=O)Nc6ccc(Oc7ccc8nc(-c9ccccc9)c(-c9ccc(-n%10c(=O)c%11ccc%12c(=O)n([*])c(=O)c%13ccc(c%10=O)c%11c%12%13)cc9)nc8c7)cc6)cc(N6C(=O)c7ccccc7C6=O)c5)cc4)ccc3nc2-c2ccccc2)cc1 | known | [11 empty] | 703
R1012417 |  |  | P432267 | poly[(2,7-bis{4-[3-phenyl-7-(4-aminophenoxy)quinoxaline-2-yl]phenyl}benzo[lmn][3,8]phenanthroline-1,3,6,8(2H,7H)-tetraone)-alt-[5-(3,4,5,6-tetrachlorophthalimido)isophthaloyl dichloride]] | poly{(1,3,6,8-tetraoxo-1,2,3,6,7,8-hexahydrobenzo[lmn][3,8]phenanthroline-2,7-diyl)-1,4-phenylene(3-phenylquinoxaline-2,7-diyl)oxy-1,4-phenyleneimino[5-(4,5,6,7-tetrachloro-1,3-dioxoisoindoline-2-yl)isophthaloyl]imino-1,4-phenyleneoxy(3-phenylquinoxaline-7,2-diyl)-1,4-phenylene} |  | Polyimides/thioimides, Polyoxides/ethers/acetals, Polyamides/thioamides, Polyimines |  | *c1ccc(-c2nc3cc(Oc4ccc(NC(=O)c5cc(C(=O)Nc6ccc(Oc7ccc8nc(-c9ccccc9)c(-c9ccc(-n%10c(=O)c%11ccc%12c(=O)n(*)c(=O)c%13ccc(c%10=O)c%11c%12%13)cc9)nc8c7)cc6)cc(N6C(=O)c7c(Cl)c(Cl)c(Cl)c(Cl)c7C6=O)c5)cc4)ccc3nc2-c2ccccc2)cc1 | [*]c1ccc(-c2nc3cc(Oc4ccc(NC(=O)c5cc(C(=O)Nc6ccc(Oc7ccc8nc(-c9ccccc9)c(-c9ccc(-n%10c(=O)c%11ccc%12c(=O)n([*])c(=O)c%13ccc(c%10=O)c%11c%12%13)cc9)nc8c7)cc6)cc(N6C(=O)c7c(Cl)c(Cl)c(Cl)c(Cl)c7C6=O)c5)cc4)ccc3nc2-c2ccccc2)cc1 | known | [11 empty] | 703
R1012418 |  |  | P432352 | poly[isophoronediamine-alt-(biphenyl-3,3',4,4'-tetracarboxylic anhydride)] poly({[3-(aminomethyl)-3,5,5-trimethylcyclohexanamine]}-alt-[(biphenyl-3,4:3',4'-tetracarboxylic dianhydride)]) polyimide;[isophoronediamine-alt-(biphenyl-3,3',4,4'-tetracarboxylic anhydride)] | poly[(1,1',3,3'-tetraoxo[5,5'-biisoindoline-2,2'-diyl])(3,5,5-trimethylcyclohexane-1,3-diyl)methylene] |  | Polyimides/thioimides |  | *CC1(C)CC(N2C(=O)c3ccc(-c4ccc5c(c4)C(=O)N(*)C5=O)cc3C2=O)CC(C)(C)C1 | [*]CC1(C)CC(N2C(=O)c3ccc(-c4ccc5c(c4)C(=O)N([*])C5=O)cc3C2=O)CC(C)(C)C1 | known | 3.6926 | [9 empty] | 584 | 696
R1012419 |  |  | P432421 | poly{[12,12'-(1,3,8,10-tetraoxo-1,2,8,9-tetrahydroanthra[2,1,9-def:6,5,10-d'e'f']diisoquinoline-2,9-diyl)bis(dodecane-1-amine)]-alt-[4,4'-carbonyldiphtalic acid 1,2:1',2'-dianhydride)} poly[(1,3,8,10-tetraoxo-1,2,8,9-tetrahydroanthra[2,1,9-def:6,5,10-d'e'f']diisoquinoline-2,9-bisdodecylamine)-alt-(4,4'-carbonyldiphtalic acid 1,2:1',2'-dianhydride)] | poly[(1,3,8,10-tetraoxo-1,2,8,9-tetrahydroanthra[2,1,9-def:6,5,10-d'e'f']diisoquinoline-2,9-diyl)dodecane-1,12-diyl(1,3-dioxoisoindoline-2,5-diyl)carbonyl(1,3-dioxoisoindoline-5,2-diyl)dodecane-1,12-diyl] |  | Polyimides/thioimides, Polyketones/thioketones |  | *CCCCCCCCCCCCN1C(=O)c2ccc(C(=O)c3ccc4c(c3)C(=O)N(CCCCCCCCCCCCn3c(=O)c5ccc6c7ccc8c(=O)n(*)c(=O)c9ccc(c%10ccc(c3=O)c5c6%10)c7c89)C4=O)cc2C1=O | [*]CCCCCCCCCCCCN1C(=O)c2ccc(C(=O)c3ccc4c(c3)C(=O)N(CCCCCCCCCCCCn3c(=O)c5ccc6c7ccc8c(=O)n([*])c(=O)c9ccc(c%10ccc(c3=O)c5c6%10)c7c89)C4=O)cc2C1=O | known | [11 empty] | 724
R1012420 |  |  | P432422 | poly{[12,12'-(1,3,8,10-tetraoxo-1,2,8,9-tetrahydroanthra[2,1,9-def:6,5,10-d'e'f']diisoquinoline-2,9-diyl)bis(dodecane-1-amine)]-alt-[4,4'-(1,1,1,3,3,3-hexafluoropropane-2,2-diyl)diphtalic acid 1,2:1',2'-dianhydride]} poly((1,3,8,10-tetraoxo-1,2,8,9-tetrahydroanthra[2,1,9-def:6,5,10-d'e'f']diisoquinoline-2,9-bisdodecylamine)-alt-{4,4'-[1-(trifluoromethyl)-2,2,2-trifluroethane-1,1-diyl]diphtalic acid 1,2:1',2'-dianhydride}) | poly[(1,3,8,10-tetraoxo-1,2,8,9-tetrahydroanthra[2,1,9-def:6,5,10-d'e'f']diisoquinoline-2,9-diyl)dodecane-1,12-diyl(1,3-dioxoisoindoline-2,5-diyl)[bis(trifluoromethyl)methylene](1,3-dioxoisoindoline-5,2-diyl)dodecane-1,12-diyl] |  | Polyimides/thioimides |  | *CCCCCCCCCCCCN1C(=O)c2ccc(C(c3ccc4c(c3)C(=O)N(CCCCCCCCCCCCn3c(=O)c5ccc6c7ccc8c(=O)n(*)c(=O)c9ccc(c%10ccc(c3=O)c5c6%10)c7c89)C4=O)(C(F)(F)F)C(F)(F)F)cc2C1=O | [*]CCCCCCCCCCCCN1C(=O)c2ccc(C(c3ccc4c(c3)C(=O)N(CCCCCCCCCCCCn3c(=O)c5ccc6c7ccc8c(=O)n([*])c(=O)c9ccc(c%10ccc(c3=O)c5c6%10)c7c89)C4=O)(C(F)(F)F)C(F)(F)F)cc2C1=O | known | [11 empty] | 759
R1012421 |  |  | P432423 |  | poly[(1,3,8,10-tetraoxo-1,2,3,8,9,10-hexahydroanthra[2,1,9-de:6,5,10-d'e']diisoquinoline-2,9-diyl)dodecane-1,12-diyl(4,5-diphenyl-1,3,6,8-tetraoxo-1,2,3,6,7,8-hexahydrobenzo[1,2-c:3,4-c']dipyrrole-2,7-diyl)dodecane-1,12-diyl] |  | Polyimides/thioimides |  | *CCCCCCCCCCCCn1c(=O)c2c(-c3ccccc3)c(-c3ccccc3)c3c(=O)n(CCCCCCCCCCCCn4c(=O)c5ccc6c7ccc8c(=O)n(*)c(=O)c9ccc(c%10ccc(c4=O)c5c6%10)c7c89)c(=O)c3c2c1=O | [*]CCCCCCCCCCCCn1c(=O)c2c(-c3ccccc3)c(-c3ccccc3)c3c(=O)n(CCCCCCCCCCCCn4c(=O)c5ccc6c7ccc8c(=O)n([*])c(=O)c9ccc(c%10ccc(c4=O)c5c6%10)c7c89)c(=O)c3c2c1=O | known | [11 empty] | 751
R1012422 |  |  | P432424 |  | poly[(1,3,8,10-tetraoxo-1,2,3,8,9,10-hexahydroanthra[2,1,9-de:6,5,10-d'e']diisoquinoline-2,9-diyl)dodecane-1,12-diyl(1,1',3,3'-tetraoxo-6,6'-bi[2,3-dihydro-1H-naphtho[1,8-cd]pyridine]-2,2'-diyl)dodecane-1,12-diyl] |  | Polyimides/thioimides |  | *CCCCCCCCCCCCN1C(=O)c2cccc3c(-c4ccc5c6c(cccc46)C(=O)N(CCCCCCCCCCCCn4c(=O)c6ccc7c8ccc9c(=O)n(*)c(=O)c%10ccc(c%11ccc(c4=O)c6c7%11)c8c9%10)C5=O)ccc(c23)C1=O | [*]CCCCCCCCCCCCN1C(=O)c2cccc3c(-c4ccc5c6c(cccc46)C(=O)N(CCCCCCCCCCCCn4c(=O)c6ccc7c8ccc9c(=O)n([*])c(=O)c%10ccc(c%11ccc(c4=O)c6c7%11)c8c9%10)C5=O)ccc(c23)C1=O | known | [11 empty] | 743
R1012423 |  |  | P432593 | poly((4,4'-oxydianiline)-alt-{1,1',3,3'-tetraoxo-2,2'-[tricyclo[5.2.1.0^2,6^^]decane-8,8-diylbis(4,1-phenyleneoxy-4,1-phenylene)]bisisoindolin-5-carboxylic acid}) | poly[(1,3-dioxoisoindoline-2,5-diyl)carbonylimino-1,4-phenyleneoxy-1,4-phenyleneiminocarbonyl(1,3-dioxoisoindoline-5,2-diyl)-1,4-phenyleneoxy-1,4-phenylenetricyclo[5.2.1.0^2,6]decane-8,8-diyl-1,4-phenyleneoxy-1,4-phenylene)] |  | Polyimides/thioimides, Polyoxides/ethers/acetals, Polyamides/thioamides |  | *C(=O)Nc1ccc(Oc2ccc(NC(=O)c3ccc4c(c3)C(=O)N(c3ccc(Oc5ccc(C6(c7ccc(Oc8ccc(N9C(=O)c%10ccc(*)cc%10C9=O)cc8)cc7)CC7CC6C6CCCC76)cc5)cc3)C4=O)cc2)cc1 | [*]C(=O)Nc1ccc(Oc2ccc(NC(=O)c3ccc4c(c3)C(=O)N(c3ccc(Oc5ccc(C6(c7ccc(Oc8ccc(N9C(=O)c%10ccc([*])cc%10C9=O)cc8)cc7)CC7CC6C6CCCC76)cc5)cc3)C4=O)cc2)cc1 | known | [7 empty] | 87 | 2.8
R1012424 |  |  | P432594 | poly([4,4'-(1,4-phenylenedioxy)dianiline]-alt-{1,1',3,3'-tetraoxo-2,2'-[tricyclo[5.2.1.0^2,6^^]decane-8,8-diylbis(4,1-phenyleneoxy-4,1-phenylene)]bisisoindolin-5-carboxylic acid}) | poly[(1,3-dioxoisoindoline-2,5-diyl)carbonylimino-1,4-phenyleneoxy-1,4-phenyleneoxy-1,4-phenyleneiminocarbonyl(1,3-dioxoisoindoline-5,2-diyl)-1,4-phenyleneoxy-1,4-phenylenetricyclo[5.2.1.0^2,6]decane-8,8-diyl-1,4-phenyleneoxy-1,4-phenylene] |  | Polyimides/thioimides, Polyoxides/ethers/acetals, Polyamides/thioamides |  | *C(=O)Nc1ccc(Oc2ccc(Oc3ccc(NC(=O)c4ccc5c(c4)C(=O)N(c4ccc(Oc6ccc(C7(c8ccc(Oc9ccc(N%10C(=O)c%11ccc(*)cc%11C%10=O)cc9)cc8)CC8CC7C7CCCC87)cc6)cc4)C5=O)cc3)cc2)cc1 | [*]C(=O)Nc1ccc(Oc2ccc(Oc3ccc(NC(=O)c4ccc5c(c4)C(=O)N(c4ccc(Oc6ccc(C7(c8ccc(Oc9ccc(N%10C(=O)c%11ccc([*])cc%11C%10=O)cc9)cc8)CC8CC7C7CCCC87)cc6)cc4)C5=O)cc3)cc2)cc1 | known
R1012425 |  |  | P432595 | poly([4,4'-(2-tert-butyl-1,4-phenylenedioxy)dianiline]-alt-{1,1',3,3'-tetraoxo-2,2'-[tricyclo[5.2.1.0^2,6^^]decane-8,8-diylbis(4,1-phenyleneoxy-4,1-phenylene)]bisisoindolin-5-carboxylic acid}) | poly[(1,3-dioxoisoindoline-2,5-diyl)carbonylimino-1,4-phenyleneoxy(2-tert-butyl-1,4-phenylene)oxy-1,4-phenyleneiminocarbonyl(1,3-dioxoisoindoline-5,2-diyl)-1,4-phenyleneoxy-1,4-phenylenetricyclo[5.2.1.0^2,6]decane-8,8-diyl-1,4-phenyleneoxy-1,4-phenylene] |  | Polyimides/thioimides, Polyoxides/ethers/acetals, Polyamides/thioamides |  | *C(=O)Nc1ccc(Oc2ccc(Oc3ccc(NC(=O)c4ccc5c(c4)C(=O)N(c4ccc(Oc6ccc(C7(c8ccc(Oc9ccc(N%10C(=O)c%11ccc(*)cc%11C%10=O)cc9)cc8)CC8CC7C7CCCC87)cc6)cc4)C5=O)cc3)c(C(C)(C)C)c2)cc1 | [*]C(=O)Nc1ccc(Oc2ccc(Oc3ccc(NC(=O)c4ccc5c(c4)C(=O)N(c4ccc(Oc6ccc(C7(c8ccc(Oc9ccc(N%10C(=O)c%11ccc([*])cc%11C%10=O)cc9)cc8)CC8CC7C7CCCC87)cc6)cc4)C5=O)cc3)c(C(C)(C)C)c2)cc1 | known | [7 empty] | 77 | 2.2
R1012426 |  |  | P432596 | poly([4,4'-(2,5-di-tert-butyl-1,4-phenylenedioxy)dianiline]-alt-{1,1',3,3'-tetraoxo-2,2'-[tricyclo[5.2.1.0^2,6^^]decane-8,8-diylbis(4,1-phenyleneoxy-4,1-phenylene)]bisisoindolin-5-carboxylic acid}) | poly[(1,3-dioxoisoindoline-2,5-diyl)carbonylimino-1,4-phenyleneoxy(2,5-di-tert-butyl-1,4-phenylene)oxy-1,4-phenyleneiminocarbonyl(1,3-dioxoisoindoline-5,2-diyl)-1,4-phenyleneoxy-1,4-phenylenetricyclo[5.2.1.0^2,6]decane-8,8-diyl-1,4-phenyleneoxy-1,4-phenylene] |  | Polyimides/thioimides, Polyoxides/ethers/acetals, Polyamides/thioamides |  | *C(=O)Nc1ccc(Oc2cc(C(C)(C)C)c(Oc3ccc(NC(=O)c4ccc5c(c4)C(=O)N(c4ccc(Oc6ccc(C7(c8ccc(Oc9ccc(N%10C(=O)c%11ccc(*)cc%11C%10=O)cc9)cc8)CC8CC7C7CCCC87)cc6)cc4)C5=O)cc3)cc2C(C)(C)C)cc1 | [*]C(=O)Nc1ccc(Oc2cc(C(C)(C)C)c(Oc3ccc(NC(=O)c4ccc5c(c4)C(=O)N(c4ccc(Oc6ccc(C7(c8ccc(Oc9ccc(N%10C(=O)c%11ccc([*])cc%11C%10=O)cc9)cc8)CC8CC7C7CCCC87)cc6)cc4)C5=O)cc3)cc2C(C)(C)C)cc1 | known | [7 empty] | 85 | 2.3
R1012427 |  |  | P432597 | poly([4,4'-(2,2'-dimethylbiphenyl-4,4'-diyldioxy)dianiline]-alt-{1,1',3,3'-tetraoxo-2,2'-[tricyclo[5.2.1.0^2,6^^]decane-8,8-diylbis(4,1-phenyleneoxy-4,1-phenylene)]bisisoindolin-5-carboxylic acid}) | poly[(1,3-dioxoisoindoline-5,2-diyl)-1,4-phenyleneoxy-1,4-phenylenetricyclo[5.2.1.0^2,6]decane-8,8-diyl-1,4-phenyleneoxy-1,4-phenylene(1,3-dioxoisoindoline-2,5-diyl)carbonylimino-1,4-phenyleneoxy(2,2'-dimethylbiphenyl-4,4'-diyl)oxy-1,4-phenyleneiminocarbonyl] |  | Polyimides/thioimides, Polyoxides/ethers/acetals, Polyamides/thioamides |  | *C(=O)Nc1ccc(Oc2ccc(-c3ccc(Oc4ccc(NC(=O)c5ccc6c(c5)C(=O)N(c5ccc(Oc7ccc(C8(c9ccc(Oc%10ccc(N%11C(=O)c%12ccc(*)cc%12C%11=O)cc%10)cc9)CC9CC8C8CCCC98)cc7)cc5)C6=O)cc4)cc3C)c(C)c2)cc1 | [*]C(=O)Nc1ccc(Oc2ccc(-c3ccc(Oc4ccc(NC(=O)c5ccc6c(c5)C(=O)N(c5ccc(Oc7ccc(C8(c9ccc(Oc%10ccc(N%11C(=O)c%12ccc([*])cc%12C%11=O)cc%10)cc9)CC9CC8C8CCCC98)cc7)cc5)C6=O)cc4)cc3C)c(C)c2)cc1 | known | [7 empty] | 87 | 2.3
R1012428 |  |  | P432598 | poly({4,4'-[1-(trifluoromethyl)-2,2,2-trifluoroethane-1,1-diylbis(4,1-phenylene)dioxy]dianiline}-alt-{1,1',3,3'-tetraoxo-2,2'-[tricyclo[5.2.1.0^2,6^^]decane-8,8-diylbis(4,1-phenyleneoxy-4,1-phenylene)]bisisoindolin-5-carboxylic acid}) | poly{(1,3-dioxoisoindoline-5,2-diyl)-1,4-phenyleneoxy-1,4-phenylenetricyclo[5.2.1.0^2,6]decane-8,8-diyl-1,4-phenyleneoxy-1,4-phenylene(1,3-dioxoisoindoline-2,5-diyl)carbonylimino-1,4-phenyleneoxy-1,4-phenylene[bis(trifluoromethyl)methylene]-1,4-phenyleneoxy-1,4-phenyleneiminocarbonyl} |  | Polyimides/thioimides, Polyoxides/ethers/acetals, Polyamides/thioamides |  | *C(=O)Nc1ccc(Oc2ccc(C(c3ccc(Oc4ccc(NC(=O)c5ccc6c(c5)C(=O)N(c5ccc(Oc7ccc(C8(c9ccc(Oc%10ccc(N%11C(=O)c%12ccc(*)cc%12C%11=O)cc%10)cc9)CC9CC8C8CCCC98)cc7)cc5)C6=O)cc4)cc3)(C(F)(F)F)C(F)(F)F)cc2)cc1 | [*]C(=O)Nc1ccc(Oc2ccc(C(c3ccc(Oc4ccc(NC(=O)c5ccc6c(c5)C(=O)N(c5ccc(Oc7ccc(C8(c9ccc(Oc%10ccc(N%11C(=O)c%12ccc([*])cc%12C%11=O)cc%10)cc9)CC9CC8C8CCCC98)cc7)cc5)C6=O)cc4)cc3)(C(F)(F)F)C(F)(F)F)cc2)cc1 | known | [7 empty] | 83 | 2.3
R1012429 |  |  | P432599 | poly({4,4'-[1-methylethane-1,1-diylbis(2,6-dimethyl-4,1-phenyleneoxy)]dianiline}-alt-{1,1',3,3'-tetraoxo-2,2'-[tricyclo[5.2.1.0^2,6^^]decane-8,8-diylbis(4,1-phenyleneoxy-4,1-phenylene)]bisisoindolin-5-carboxylic acid}) | poly[(1,3-dioxoisoindoline-5,2-diyl)-1,4-phenyleneoxy-1,4-phenylenetricyclo[5.2.1.0^2,6]decane-8,8-diyl-1,4-phenyleneoxy-1,4-phenylene(1,3-dioxoisoindoline-2,5-diyl)carbonylimino-1,4-phenyleneoxy(2,6-dimethyl-1,4-phenylene)(dimethylmethylene)(3,5-dimethyl-1,4-phenylene)oxy-1,4-phenyleneiminocarbonyl] |  | Polyimides/thioimides, Polyoxides/ethers/acetals, Polyamides/thioamides |  | *C(=O)Nc1ccc(Oc2c(C)cc(C(C)(C)c3cc(C)c(Oc4ccc(NC(=O)c5ccc6c(c5)C(=O)N(c5ccc(Oc7ccc(C8(c9ccc(Oc%10ccc(N%11C(=O)c%12ccc(*)cc%12C%11=O)cc%10)cc9)CC9CC8C8CCCC98)cc7)cc5)C6=O)cc4)c(C)c3)cc2C)cc1 | [*]C(=O)Nc1ccc(Oc2c(C)cc(C(C)(C)c3cc(C)c(Oc4ccc(NC(=O)c5ccc6c(c5)C(=O)N(c5ccc(Oc7ccc(C8(c9ccc(Oc%10ccc(N%11C(=O)c%12ccc([*])cc%12C%11=O)cc%10)cc9)CC9CC8C8CCCC98)cc7)cc5)C6=O)cc4)c(C)c3)cc2C)cc1 | known | [7 empty] | 84 | 2.2
R1012430 |  |  | P432736 | poly({4,4'-[4-(tert-butyl)cyclohexane-1,1-diylbis(4,1-phenyleneoxy)]dianiline}-alt-{5,5'-[4-phenylcyclohexane-1,1-diylbis(4,1-phenyleneoxy)]diisobenzofuran-1,3-dione}) | poly{(1,3-dioxoisoindoline-2,5-diyl)oxy-1,4-phenylene(4-phenylcyclohexane-1,1-diyl)-1,4-phenyleneoxy(1,3-dioxoisoindoline-5,2-diyl)-1,4-phenyleneoxy-1,4-phenylene[4-(tert-butyl)cyclohexane-1,1-diyl]-1,4-phenyleneoxy-1,4-phenylene} |  | Polyimides/thioimides, Polyoxides/ethers/acetals |  | *c1ccc(Oc2ccc(C3(c4ccc(Oc5ccc(N6C(=O)c7ccc(Oc8ccc(C9(c%10ccc(Oc%11ccc%12c(c%11)C(=O)N(*)C%12=O)cc%10)CCC(c%10ccccc%10)CC9)cc8)cc7C6=O)cc5)cc4)CCC(C(C)(C)C)CC3)cc2)cc1 | [*]c1ccc(Oc2ccc(C3(c4ccc(Oc5ccc(N6C(=O)c7ccc(Oc8ccc(C9(c%10ccc(Oc%11ccc%12c(c%11)C(=O)N([*])C%12=O)cc%10)CCC(c%10ccccc%10)CC9)cc8)cc7C6=O)cc5)cc4)CCC(C(C)(C)C)CC3)cc2)cc1 | known | [7 empty] | 90 | 2
R1012431 |  |  | P432737 | poly({4,4'-[1-methylethane-1,1-diylbis(2,6-dimethyl-4,1-phenyleneoxy)]dianiline}-alt-{5,5'-[4-phenylcyclohexane-1,1-diylbis(4,1-phenyleneoxy)]diisobenzofuran-1,3-dione}) | poly[(1,3-dioxoisoindoline-2,5-diyl)oxy-1,4-phenylene(4-phenylcyclohexane-1,1-diyl)-1,4-phenyleneoxy(1,3-dioxoisoindoline-5,2-diyl)-1,4-phenyleneoxy(2,6-dimethyl-1,4-phenylene)(dimethylmethylene)(3,5-dimethyl-1,4-phenylene)oxy-1,4-phenylene] |  | Polyimides/thioimides, Polyoxides/ethers/acetals |  | *c1ccc(Oc2c(C)cc(C(C)(C)c3cc(C)c(Oc4ccc(N5C(=O)c6ccc(Oc7ccc(C8(c9ccc(Oc%10ccc%11c(c%10)C(=O)N(*)C%11=O)cc9)CCC(c9ccccc9)CC8)cc7)cc6C5=O)cc4)c(C)c3)cc2C)cc1 | [*]c1ccc(Oc2c(C)cc(C(C)(C)c3cc(C)c(Oc4ccc(N5C(=O)c6ccc(Oc7ccc(C8(c9ccc(Oc%10ccc%11c(c%10)C(=O)N([*])C%11=O)cc9)CCC(c9ccccc9)CC8)cc7)cc6C5=O)cc4)c(C)c3)cc2C)cc1 | known | [7 empty] | 79 | 1.5
R1012432 |  |  | P432738 | poly({4,4'-[(bicyclo[2.2.1]heptane-2,2-diyl)bis(4,1-phenyleneoxy)]dianiline}-alt-{5,5'-[4-phenylcyclohexane-1,1-diylbis(4,1-phenyleneoxy)]diisobenzofuran-1,3-dione}) | poly[(1,3-dioxoisoindoline-2,5-diyl)oxy-1,4-phenylene(4-phenylcyclohexane-1,1-diyl)-1,4-phenyleneoxy(1,3-dioxoisoindoline-5,2-diyl)-1,4-phenyleneoxy-1,4-phenylene(bicyclo[2.2.1]heptane-2,2-diyl)-1,4-phenyleneoxy-1,4-phenylene] | poly[(1,3-dioxoisoindoline-2,5-diyl)oxy-1,4-phenylene(4-phenylcyclohexane-1,1-diyl)-1,4-phenyleneoxy(1,3-dioxoisoindoline-5,2-diyl)-1,4-phenyleneoxy-1,4-phenylene(norbornane-2,2-diyl)-1,4-phenyleneoxy-1,4-phenylene] | Polyimides/thioimides, Polyoxides/ethers/acetals |  | *c1ccc(Oc2ccc(C3(c4ccc(Oc5ccc(N6C(=O)c7ccc(Oc8ccc(C9(c%10ccc(Oc%11ccc%12c(c%11)C(=O)N(*)C%12=O)cc%10)CCC(c%10ccccc%10)CC9)cc8)cc7C6=O)cc5)cc4)CC4CCC3C4)cc2)cc1 | [*]c1ccc(Oc2ccc(C3(c4ccc(Oc5ccc(N6C(=O)c7ccc(Oc8ccc(C9(c%10ccc(Oc%11ccc%12c(c%11)C(=O)N([*])C%12=O)cc%10)CCC(c%10ccccc%10)CC9)cc8)cc7C6=O)cc5)cc4)CC4CCC3C4)cc2)cc1 | known | [7 empty] | 93 | 2
R1012433 |  |  | P432739 | poly([4,4'-(2-tert-butyl-1,4-phenylenedioxy)dianiline]-alt-{5,5'-[4-phenylcyclohexane-1,1-diylbis(4,1-phenyleneoxy)]diisobenzofuran-1,3-dione}) | poly[(1,3-dioxoisoindoline-2,5-diyl)oxy-1,4-phenylene(4-phenylcyclohexane-1,1-diyl)-1,4-phenyleneoxy(1,3-dioxoisoindoline-5,2-diyl)-1,4-phenyleneoxy(3-tert-butyl-1,4-phenylene)oxy-1,4-phenylene] |  | Polyimides/thioimides, Polyoxides/ethers/acetals |  | *c1ccc(Oc2ccc(Oc3ccc(N4C(=O)c5ccc(Oc6ccc(C7(c8ccc(Oc9ccc%10c(c9)C(=O)N(*)C%10=O)cc8)CCC(c8ccccc8)CC7)cc6)cc5C4=O)cc3)c(C(C)(C)C)c2)cc1 | [*]c1ccc(Oc2ccc(Oc3ccc(N4C(=O)c5ccc(Oc6ccc(C7(c8ccc(Oc9ccc%10c(c9)C(=O)N([*])C%10=O)cc8)CCC(c8ccccc8)CC7)cc6)cc5C4=O)cc3)c(C(C)(C)C)c2)cc1 | known | [7 empty] | 91 | 2.1
R1012434 |  |  | P432740 | poly([4,4'-(2,2'-dimethylbiphenyl-4,4'-diyldioxy)dianiline]-alt-{5,5'-[4-phenylcyclohexane-1,1-diylbis(4,1-phenyleneoxy)]diisobenzofuran-1,3-dione}) | poly[(1,3-dioxoisoindoline-2,5-diyl)oxy-1,4-phenylene(4-phenylcyclohexane-1,1-diyl)-1,4-phenyleneoxy(1,3-dioxoisoindoline-5,2-diyl)-1,4-phenyleneoxy(2,2'-dimethylbiphenyl-4,4'-diyl)oxy-1,4-phenylene] |  | Polyimides/thioimides, Polyoxides/ethers/acetals |  | *c1ccc(Oc2ccc(-c3ccc(Oc4ccc(N5C(=O)c6ccc(Oc7ccc(C8(c9ccc(Oc%10ccc%11c(c%10)C(=O)N(*)C%11=O)cc9)CCC(c9ccccc9)CC8)cc7)cc6C5=O)cc4)cc3C)c(C)c2)cc1 | [*]c1ccc(Oc2ccc(-c3ccc(Oc4ccc(N5C(=O)c6ccc(Oc7ccc(C8(c9ccc(Oc%10ccc%11c(c%10)C(=O)N([*])C%11=O)cc9)CCC(c9ccccc9)CC8)cc7)cc6C5=O)cc4)cc3C)c(C)c2)cc1 | known | [7 empty] | 96 | 1.9
R1012435 |  |  | P432762 | poly({4,4'-[tricyclo[5.2.1.0^2,6^^]decane-8,8-diylbis(4,1-phenyleneoxy)]dianiline}-alt-{5,5'-[4-phenylcyclohexane-1,1-diylbis(4,1-phenyleneoxy)]diisobenzofuran-1,3-dione}) | poly[(1,3-dioxoisoindoline-2,5-diyl)oxy-1,4-phenylene(4-phenylcyclohexane-1,1-diyl)-1,4-phenyleneoxy(1,3-dioxoisoindoline-5,2-diyl)-1,4-phenyleneoxy-1,4-phenylenetricyclo[5.2.1.0^2,6^^]decane-8,8-diyl-1,4-phenyleneoxy-1,4-phenylene] |  | Polyimides/thioimides, Polyoxides/ethers/acetals |  | *c1ccc(Oc2ccc(C3(c4ccc(Oc5ccc(N6C(=O)c7ccc(Oc8ccc(C9(c%10ccc(Oc%11ccc%12c(c%11)C(=O)N(*)C%12=O)cc%10)CCC(c%10ccccc%10)CC9)cc8)cc7C6=O)cc5)cc4)CC4CC3C3CCCC43)cc2)cc1 | [*]c1ccc(Oc2ccc(C3(c4ccc(Oc5ccc(N6C(=O)c7ccc(Oc8ccc(C9(c%10ccc(Oc%11ccc%12c(c%11)C(=O)N([*])C%12=O)cc%10)CCC(c%10ccccc%10)CC9)cc8)cc7C6=O)cc5)cc4)CC4CC3C3CCCC43)cc2)cc1 | known | [7 empty] | 92 | 1.6
R1012436 |  |  | P432769 | poly([3,3'-(1,1,3,3-tetramethyldisiloxane-1,3-diyl)dipropanamine]-alt-{1,1',3,3'-tetraoxo-2,2'-[methylenebis(4,1-phenylene)]diisoindoline-5-carbonyl chloride}) | poly[1,3-dioxoisoindoline-5,2-diyl)-1,4-phenylenemethylene-1,4-phenylene(1,3-dioxoisoindoline-2,5-diyl)carbonyliminopropane-1,3-diyl(dimethylsilanediyl)oxy(dimethylsilanediyl)propane-1,3-diyliminocarbonyl] |  | Polyimides/thioimides, Polyamides/thioamides, Polysiloxanes/silanes |  | *C(=O)NCCC[Si](C)(C)O[Si](C)(C)CCCNC(=O)c1ccc2c(c1)C(=O)N(c1ccc(Cc3ccc(N4C(=O)c5ccc(*)cc5C4=O)cc3)cc1)C2=O | [*]C(=O)NCCC[Si](C)(C)O[Si](C)(C)CCCNC(=O)c1ccc2c(c1)C(=O)N(c1ccc(Cc3ccc(N4C(=O)c5ccc([*])cc5C4=O)cc3)cc1)C2=O | known
R1012437 |  |  | P432770 | poly([3,3'-(1,1,3,3-tetramethyldisiloxane-1,3-diyl)dipropanamine]-alt-{N,N'-[sulfonylbis(4,1-phenylene)]bis(phthalimide-4-carbonyl chloride)}) | poly[(1,3-dioxoisoindoline-5,2-diyl)-1,4-phenylenesulfonyl-1,4-phenylene(1,3-dioxoisoindoline-2,5-diyl)carbonyliminopropane-1,3-diyl(dimethylsilanediyl)oxy(dimethylsilanediyl)propane-1,3-diyliminocarbonyl] |  | Polyimides/thioimides, Polyamides/thioamides, Polysiloxanes/silanes, Polysulfones/sulfoxides/sufonates/sulfoamides |  | *C(=O)NCCC[Si](C)(C)O[Si](C)(C)CCCNC(=O)c1ccc2c(c1)C(=O)N(c1ccc(S(=O)(=O)c3ccc(N4C(=O)c5ccc(*)cc5C4=O)cc3)cc1)C2=O | [*]C(=O)NCCC[Si](C)(C)O[Si](C)(C)CCCNC(=O)c1ccc2c(c1)C(=O)N(c1ccc(S(=O)(=O)c3ccc(N4C(=O)c5ccc([*])cc5C4=O)cc3)cc1)C2=O | known
R1012438 |  |  | P432771 | poly([3,3'-(1,1,3,3-tetramethyldisiloxane-1,3-diyl)dipropanamine]-alt-{2,2'-[oxydi(4,1-phenylene)]bis(1,3-dioxoisoindoline-5-carbonyl chloride)}) | poly[(1,3-dioxoisoindoline-5,2-diyl)-1,4-phenyleneoxy-1,4-phenylene(1,3-dioxoisoindoline-2,5-diyl)carbonyliminopropane-1,3-diyl(dimethylsilanediyl)oxy(dimethylsilanediyl)propane-1,3-diyliminocarbonyl] |  | Polyimides/thioimides, Polyoxides/ethers/acetals, Polyamides/thioamides, Polysiloxanes/silanes |  | *C(=O)NCCC[Si](C)(C)O[Si](C)(C)CCCNC(=O)c1ccc2c(c1)C(=O)N(c1ccc(Oc3ccc(N4C(=O)c5ccc(*)cc5C4=O)cc3)cc1)C2=O | [*]C(=O)NCCC[Si](C)(C)O[Si](C)(C)CCCNC(=O)c1ccc2c(c1)C(=O)N(c1ccc(Oc3ccc(N4C(=O)c5ccc([*])cc5C4=O)cc3)cc1)C2=O | known
R1012439 |  |  | P432810 | poly({4,4'-[2,2,2-trifluoro-1-(trifluoromethyl)ethane-1,1-diylbis(4,1-phenyleneoxy)]dianiline}-alt-{5,5'-[1-methylethane-1,1-diylbis(2,6-dimethyl-4,1-phenyleneoxy)]bis(isobenzofuran-1,3-dione)}) | poly{(1,3-dioxoisoindoline-2,5-diyl)oxy(2,6-dimethyl-1,4-phenylene)(dimethylmethylene)(3,5-dimethyl-1,4-phenylene)oxy(1,3-dioxoisoindoline-5,2-diyl)-1,4-phenyleneoxy-1,4-phenylene[bis(trifluoromethyl)methylene]-1,4-phenyleneoxy-1,4-phenylene} |  | Polyimides/thioimides, Polyoxides/ethers/acetals |  | *c1ccc(Oc2ccc(C(c3ccc(Oc4ccc(N5C(=O)c6ccc(Oc7c(C)cc(C(C)(C)c8cc(C)c(Oc9ccc%10c(c9)C(=O)N(*)C%10=O)c(C)c8)cc7C)cc6C5=O)cc4)cc3)(C(F)(F)F)C(F)(F)F)cc2)cc1 | [*]c1ccc(Oc2ccc(C(c3ccc(Oc4ccc(N5C(=O)c6ccc(Oc7c(C)cc(C(C)(C)c8cc(C)c(Oc9ccc%10c(c9)C(=O)N([*])C%10=O)c(C)c8)cc7C)cc6C5=O)cc4)cc3)(C(F)(F)F)C(F)(F)F)cc2)cc1 | known | [7 empty] | 81 | 1.9
R1012440 |  |  | P432813 | poly([4,4'-(2,2'-dimethylbiphenyl-4,4'-diyldioxy)dianiline]-alt-{5,5'-[1-methylethane-1,1-diylbis(2,6-dimethyl-4,1-phenyleneoxy)]bis(isobenzofuran-1,3-dione)}) | poly[(1,3-dioxoisoindoline-2,5-diyl)oxy(2,6-dimethyl-1,4-phenylene)(dimethylmethylene)(3,5-dimethyl-1,4-phenylene)oxy(1,3-dioxoisoindoline-5,2-diyl)-1,4-phenyleneoxy(2,2'-dimethylbiphenyl-4,4'-diyl)oxy-1,4-phenylene] |  | Polyimides/thioimides, Polyoxides/ethers/acetals |  | *c1ccc(Oc2ccc(-c3ccc(Oc4ccc(N5C(=O)c6ccc(Oc7c(C)cc(C(C)(C)c8cc(C)c(Oc9ccc%10c(c9)C(=O)N(*)C%10=O)c(C)c8)cc7C)cc6C5=O)cc4)cc3C)c(C)c2)cc1 | [*]c1ccc(Oc2ccc(-c3ccc(Oc4ccc(N5C(=O)c6ccc(Oc7c(C)cc(C(C)(C)c8cc(C)c(Oc9ccc%10c(c9)C(=O)N([*])C%10=O)c(C)c8)cc7C)cc6C5=O)cc4)cc3C)c(C)c2)cc1 | known | [7 empty] | 98 | 1.9
R1012441 |  |  | P432814 | poly({4,4'-[adamantane-2,2-diylbis(4,1-phenyleneoxy)]dianiline}-alt-{5,5'-[1-methylethane-1,1-diylbis(2,6-dimethyl-4,1-phenyleneoxy)]bis(isobenzofuran-1,3-dione)}) | poly[(1,3-dioxoisoindoline-2,5-diyl)oxy(2,6-dimethyl-1,4-phenylene)(dimethylmethylene)(3,5-dimethyl-1,4-phenylene)oxy(1,3-dioxoisoindoline-5,2-diyl)-1,4-phenyleneoxy-1,4-phenyleneadamantane-2,2-diyl-1,4-phenyleneoxy-1,4-phenylene] |  | Polyimides/thioimides, Polyoxides/ethers/acetals |  | *c1ccc(Oc2ccc(C3(c4ccc(Oc5ccc(N6C(=O)c7ccc(Oc8c(C)cc(C(C)(C)c9cc(C)c(Oc%10ccc%11c(c%10)C(=O)N(*)C%11=O)c(C)c9)cc8C)cc7C6=O)cc5)cc4)C4CC5CC(C4)CC3C5)cc2)cc1 | [*]c1ccc(Oc2ccc(C3(c4ccc(Oc5ccc(N6C(=O)c7ccc(Oc8c(C)cc(C(C)(C)c9cc(C)c(Oc%10ccc%11c(c%10)C(=O)N([*])C%11=O)c(C)c9)cc8C)cc7C6=O)cc5)cc4)C4CC5CC(C4)CC3C5)cc2)cc1 | known | [7 empty] | 102 | 2
R1012442 |  |  | P432815 | poly({4,4'-[(bicyclo[2.2.1]heptane-2,2-diyl)bis(4,1-phenyleneoxy)]dianiline}-alt-{5,5'-[1-methylethane-1,1-diylbis(2,6-dimethyl-4,1-phenyleneoxy)]bis(isobenzofuran-1,3-dione)}) | poly[(1,3-dioxoisoindoline-2,5-diyl)oxy(2,6-dimethyl-1,4-phenylene)(dimethylmethylene)(3,5-dimethyl-1,4-phenylene)oxy(1,3-dioxoisoindoline-5,2-diyl)-1,4-phenyleneoxy-1,4-phenylenebicyclo[2.2.1]heptane-2,2-diyl-1,4-phenyleneoxy-1,4-phenylene] | poly[(1,3-dioxoisoindoline-2,5-diyl)oxy(2,6-dimethyl-1,4-phenylene)(dimethylmethylene)(3,5-dimethyl-1,4-phenylene)oxy(1,3-dioxoisoindoline-5,2-diyl)-1,4-phenyleneoxy-1,4-phenylenenorbornane-2,2-diyl-1,4-phenyleneoxy-1,4-phenylene] | Polyimides/thioimides, Polyoxides/ethers/acetals |  | *c1ccc(Oc2ccc(C3(c4ccc(Oc5ccc(N6C(=O)c7ccc(Oc8c(C)cc(C(C)(C)c9cc(C)c(Oc%10ccc%11c(c%10)C(=O)N(*)C%11=O)c(C)c9)cc8C)cc7C6=O)cc5)cc4)CC4CCC3C4)cc2)cc1 | [*]c1ccc(Oc2ccc(C3(c4ccc(Oc5ccc(N6C(=O)c7ccc(Oc8c(C)cc(C(C)(C)c9cc(C)c(Oc%10ccc%11c(c%10)C(=O)N([*])C%11=O)c(C)c9)cc8C)cc7C6=O)cc5)cc4)CC4CCC3C4)cc2)cc1 | known | [7 empty] | 89 | 1.8
R1012443 |  |  | P432822 | poly({4,4'-[tricyclo[5.2.1.0^2,6^^]decane-8,8-diylbis(4,1-phenyleneoxy)]dianiline}-alt-{5,5'-[1-methylethane-1,1-diylbis(2,6-dimethyl-4,1-phenyleneoxy)]bis(isobenzofuran-1,3-dione)}) | poly[(1,3-dioxoisoindoline-2,5-diyl)oxy(2,6-dimethyl-1,4-phenylene)(dimethylmethylene)(3,5-dimethyl-1,4-phenylene)oxy(1,3-dioxoisoindoline-5,2-diyl)-1,4-phenyleneoxy-1,4-phenylenetricyclo[5.2.1.0^2,6^^]decane-8,8-diyl-1,4-phenyleneoxy-1,4-phenylene] |  | Polyimides/thioimides, Polyoxides/ethers/acetals |  | *c1ccc(Oc2ccc(C3(c4ccc(Oc5ccc(N6C(=O)c7ccc(Oc8c(C)cc(C(C)(C)c9cc(C)c(Oc%10ccc%11c(c%10)C(=O)N(*)C%11=O)c(C)c9)cc8C)cc7C6=O)cc5)cc4)CC4CC3C3CCCC43)cc2)cc1 | [*]c1ccc(Oc2ccc(C3(c4ccc(Oc5ccc(N6C(=O)c7ccc(Oc8c(C)cc(C(C)(C)c9cc(C)c(Oc%10ccc%11c(c%10)C(=O)N([*])C%11=O)c(C)c9)cc8C)cc7C6=O)cc5)cc4)CC4CC3C3CCCC43)cc2)cc1 | known | [7 empty] | 83 | 1.8
R1012444 |  |  | P432883 | poly((4,4'-oxydianiline)-alt-{6,6'-bis[4-(trimethylsilyl)phenyl]biphenyl-3,3',4,4'-tetracarboxylic anhydride}) | poly({1,1',3,3'-tetraoxo-6,6'-bis[4-(trimethylsilyl)phenyl][5,5'-biisoindoline]-2,2'-diyl}-1,4-phenyleneoxy-1,4-phenylene) |  | Polyimides/thioimides, Polyoxides/ethers/acetals |  | *c1ccc(Oc2ccc(N3C(=O)c4cc(-c5ccc([Si](C)(C)C)cc5)c(-c5cc6c(cc5-c5ccc([Si](C)(C)C)cc5)C(=O)N(*)C6=O)cc4C3=O)cc2)cc1 | [*]c1ccc(Oc2ccc(N3C(=O)c4cc(-c5ccc([Si](C)(C)C)cc5)c(-c5cc6c(cc5-c5ccc([Si](C)(C)C)cc5)C(=O)N([*])C6=O)cc4C3=O)cc2)cc1 | known
R1012445 |  |  | P432884 | poly((4,4'-methylenedianiline)-alt-{6,6'-bis[4-(trimethylsilyl)phenyl]biphenyl-3,3',4,4'-tetracarboxylic anhydride}) | poly({1,1',3,3'-tetraoxo-6,6'-bis[4-(trimethylsilyl)phenyl][5,5'-biisoindoline]-2,2'-diyl}-1,4-phenylenemethylene-1,4-phenylene) |  | Polyimides/thioimides |  | *c1ccc(Cc2ccc(N3C(=O)c4cc(-c5ccc([Si](C)(C)C)cc5)c(-c5cc6c(cc5-c5ccc([Si](C)(C)C)cc5)C(=O)N(*)C6=O)cc4C3=O)cc2)cc1 | [*]c1ccc(Cc2ccc(N3C(=O)c4cc(-c5ccc([Si](C)(C)C)cc5)c(-c5cc6c(cc5-c5ccc([Si](C)(C)C)cc5)C(=O)N([*])C6=O)cc4C3=O)cc2)cc1 | known
R1012446 |  |  | P432885 | poly({4,4'-[2,2,2-trifluoro-1-(trifluoromethyl)ethane-1,1-diyl]dianiline}-alt-{6,6'-bis[4-(trimethylsilyl)phenyl]biphenyl-3,3',4,4'-tetracarboxylic anhydride}) | poly({1,1',3,3'-tetraoxo-6,6'-bis[4-(trimethylsilyl)phenyl][5,5'-biisoindoline]-2,2'-diyl}-1,4-phenylene[bis(trifluoromethyl)methylene]-1,4-phenylene) |  | Polyimides/thioimides |  | *c1ccc(C(c2ccc(N3C(=O)c4cc(-c5ccc([Si](C)(C)C)cc5)c(-c5cc6c(cc5-c5ccc([Si](C)(C)C)cc5)C(=O)N(*)C6=O)cc4C3=O)cc2)(C(F)(F)F)C(F)(F)F)cc1 | [*]c1ccc(C(c2ccc(N3C(=O)c4cc(-c5ccc([Si](C)(C)C)cc5)c(-c5cc6c(cc5-c5ccc([Si](C)(C)C)cc5)C(=O)N([*])C6=O)cc4C3=O)cc2)(C(F)(F)F)C(F)(F)F)cc1 | known
R1012447 |  |  | P432894 | poly([4,4'-(2,2'-dimethylbiphenyl-4,4'-diyldioxy)dianiline]-alt-{5,5'-[cyclododecane-1,1-diylbis(4,1-phenylene)]bis(isobenzofuran-1,3-dione)}) | poly[(1,3-dioxoisoindoline-2,5-diyl)oxy-1,4-phenylenecyclododecane-1,1-diyl-1,4-phenyleneoxy(1,3-dioxoisoindoline-5,2-diyl)-1,4-phenyleneoxy(2,2'-dimethylbiphenyl-4,4'-diyl)oxy-1,4-phenylene] |  | Polyimides/thioimides, Polyoxides/ethers/acetals |  | *c1ccc(Oc2ccc(-c3ccc(Oc4ccc(N5C(=O)c6ccc(Oc7ccc(C8(c9ccc(Oc%10ccc%11c(c%10)C(=O)N(*)C%11=O)cc9)CCCCCCCCCCC8)cc7)cc6C5=O)cc4)cc3C)c(C)c2)cc1 | [*]c1ccc(Oc2ccc(-c3ccc(Oc4ccc(N5C(=O)c6ccc(Oc7ccc(C8(c9ccc(Oc%10ccc%11c(c%10)C(=O)N([*])C%11=O)cc9)CCCCCCCCCCC8)cc7)cc6C5=O)cc4)cc3C)c(C)c2)cc1 | known | [7 empty] | 80 | 1.7
R1012448 |  |  | P432896 | poly([4,4'-(2-tert-butyl-1,4-phenylenedioxy)dianiline]-alt-{5,5'-[cyclododecane-1,1-diylbis(4,1-phenylene)]bis(isobenzofuran-1,3-dione)}) | poly[(1,3-dioxoisoindoline-2,5-diyl)oxy-1,4-phenylenecyclododecane-1,1-diyl-1,4-phenyleneoxy(1,3-dioxoisoindoline-5,2-diyl)-1,4-phenyleneoxy-(2-tert-butyl-1,4-phenylene)oxy-1,4-phenylene] |  | Polyimides/thioimides, Polyoxides/ethers/acetals |  | *c1ccc(Oc2ccc(Oc3ccc(N4C(=O)c5ccc(Oc6ccc(C7(c8ccc(Oc9ccc%10c(c9)C(=O)N(*)C%10=O)cc8)CCCCCCCCCCC7)cc6)cc5C4=O)cc3)c(C(C)(C)C)c2)cc1 | [*]c1ccc(Oc2ccc(Oc3ccc(N4C(=O)c5ccc(Oc6ccc(C7(c8ccc(Oc9ccc%10c(c9)C(=O)N([*])C%10=O)cc8)CCCCCCCCCCC7)cc6)cc5C4=O)cc3)c(C(C)(C)C)c2)cc1 | known | [7 empty] | 83 | 1.7
R1012449 |  |  | P432898 | poly({4,4'-[(bicyclo[2.2.1]heptane-2,2-diyl)bis(4,1-phenyleneoxy)]dianiline}-alt-{5,5'-[cyclododecane-1,1-diylbis(4,1-phenylene)]bis(isobenzofuran-1,3-dione)}) | poly[(1,3-dioxoisoindoline-2,5-diyl)oxy-1,4-phenylenecyclododecane-1,1-diyl-1,4-phenyleneoxy(1,3-dioxoisoindoline-5,2-diyl)-1,4-phenyleneoxy-1,4-phenylenebicyclo[2.2.1]heptane-2,2-diyl-1,4-phenyleneoxy-1,4-phenylene] poly[(1,3-dioxoisoindoline-2,5-diyl)oxy-1,4-phenylenecyclododecane-1,1-diyl-1,4-phenyleneoxy(1,3-dioxoisoindoline-5,2-diyl)-1,4-phenyleneoxy-1,4-phenylenenorbornane-2,2-diyl-1,4-phenyleneoxy-1,4-phenylene] |  | Polyimides/thioimides, Polyoxides/ethers/acetals |  | *c1ccc(Oc2ccc(C3(c4ccc(Oc5ccc(N6C(=O)c7ccc(Oc8ccc(C9(c%10ccc(Oc%11ccc%12c(c%11)C(=O)N(*)C%12=O)cc%10)CCCCCCCCCCC9)cc8)cc7C6=O)cc5)cc4)CC4CCC3C4)cc2)cc1 | [*]c1ccc(Oc2ccc(C3(c4ccc(Oc5ccc(N6C(=O)c7ccc(Oc8ccc(C9(c%10ccc(Oc%11ccc%12c(c%11)C(=O)N([*])C%12=O)cc%10)CCCCCCCCCCC9)cc8)cc7C6=O)cc5)cc4)CC4CCC3C4)cc2)cc1 | known | [7 empty] | 98 | 1.9
R1012450 |  |  | P432899 | poly({4,4'-[4-(tert-butyl)cyclohexane-1,1-diylbis(4,1-phenyleneoxy)]dianiline}-alt-{5,5'-[cyclododecane-1,1-diylbis(4,1-phenylene)]bis(isobenzofuran-1,3-dione)}) | poly[(1,3-dioxoisoindoline-2,5-diyl)oxy-1,4-phenylenecyclododecane-1,1-diyl-1,4-phenyleneoxy(1,3-dioxoisoindoline-5,2-diyl)-1,4-phenyleneoxy-1,4-phenylene(4-tert-butylcyclohexane-1,1-diyl)-1,4-phenyleneoxy-1,4-phenylene] |  | Polyimides/thioimides, Polyoxides/ethers/acetals |  | *c1ccc(Oc2ccc(C3(c4ccc(Oc5ccc(N6C(=O)c7ccc(Oc8ccc(C9(c%10ccc(Oc%11ccc%12c(c%11)C(=O)N(*)C%12=O)cc%10)CCCCCCCCCCC9)cc8)cc7C6=O)cc5)cc4)CCC(C(C)(C)C)CC3)cc2)cc1 | [*]c1ccc(Oc2ccc(C3(c4ccc(Oc5ccc(N6C(=O)c7ccc(Oc8ccc(C9(c%10ccc(Oc%11ccc%12c(c%11)C(=O)N([*])C%12=O)cc%10)CCCCCCCCCCC9)cc8)cc7C6=O)cc5)cc4)CCC(C(C)(C)C)CC3)cc2)cc1 | known | [7 empty] | 83 | 1.7
R1012451 |  |  | P432900 | poly({4,4'-[adamantane-2,2-diylbis(4,1-phenyleneoxy)]dianiline}-alt-{5,5'-[cyclododecane-1,1-diylbis(4,1-phenylene)]bis(isobenzofuran-1,3-dione)}) | poly[(1,3-dioxoisoindoline-2,5-diyl)oxy-1,4-phenylenecyclododecane-1,1-diyl-1,4-phenyleneoxy(1,3-dioxoisoindoline-5,2-diyl)-1,4-phenyleneoxy-1,4-phenylenetricyclo[3,3,1,1^3,7^^]decane-1,4-phenyleneoxy-1,4-phenylene] poly[(1,3-dioxoisoindoline-2,5-diyl)oxy-1,4-phenylenecyclododecane-1,1-diyl-1,4-phenyleneoxy(1,3-dioxoisoindoline-5,2-diyl)-1,4-phenyleneoxy-1,4-phenyleneadamantane-2,2-diyl-1,4-phenyleneoxy-1,4-phenylene] |  | Polyimides/thioimides, Polyoxides/ethers/acetals |  | *c1ccc(Oc2ccc(C3(c4ccc(Oc5ccc(N6C(=O)c7ccc(Oc8ccc(C9(c%10ccc(Oc%11ccc%12c(c%11)C(=O)N(*)C%12=O)cc%10)CCCCCCCCCCC9)cc8)cc7C6=O)cc5)cc4)C4CC5CC(C4)CC3C5)cc2)cc1 | [*]c1ccc(Oc2ccc(C3(c4ccc(Oc5ccc(N6C(=O)c7ccc(Oc8ccc(C9(c%10ccc(Oc%11ccc%12c(c%11)C(=O)N([*])C%12=O)cc%10)CCCCCCCCCCC9)cc8)cc7C6=O)cc5)cc4)C4CC5CC(C4)CC3C5)cc2)cc1 | known | [7 empty] | 81 | 1.7
R1012452 |  |  | P432902 | poly((2,2'-di-tert-butyl-4,4'-methylenedianiline)-alt-{6,6'-[propane-1,3-diylbis(piperidine-4,1-diyl)]bis(2,3-dihydro-1H-naphtho[1,8-cd]pyran-1,3-dione)}) | poly[piperidine-1,4-diylpropane-1,3-diylpiperidine-4,1-diyl(2,13-dioxo-2,3-dihydro-1H-naphtho[1,8-cd]pyridine-7,1-diyl)(2-tert-butyl-1,4-phenylene)methylene(3-tert-butyl-1,4-phenylene)(2,13-dioxo-2,3-dihydro-1H-naphtho[1,8-cd]pyridine-1,7-diyl) |  | Polyimides/thioimides, Polyimines |  | *c1ccc(Cc2ccc(N3C(=O)c4cccc5c(N6CCC(CCCC7CCN(c8ccc9c%10c(cccc8%10)C(=O)N(*)C9=O)CC7)CC6)ccc(c45)C3=O)c(C(C)(C)C)c2)cc1C(C)(C)C | [*]c1ccc(Cc2ccc(N3C(=O)c4cccc5c(N6CCC(CCCC7CCN(c8ccc9c%10c(cccc8%10)C(=O)N([*])C9=O)CC7)CC6)ccc(c45)C3=O)c(C(C)(C)C)c2)cc1C(C)(C)C | known
R1012453 |  |  | P432941 | poly({2,6-bis[(4-isocyanatobenzyl)phenyl]1,2,3,5,6,7-hexahydrobenzo[1,2-c:4,5-c']dipyrrole-1,3,5,7-tetraone}-alt-{3,3'-[(4,4'-dinitrobiphenyl-3,3'-diyl)dicarbamoyl]dibenzoic acid}) | poly[(6,6'-bibenzimidazole-2,2'-diyl)-1,3-phenylenecarbonylimino-1,4-phenylenemethylene-1,4-phenylene(1,3,5,7-tetraoxo-5,7-dihydrobenzo[1,2-c:4,5-c']dipyrrole-2,6(1H,3H)-diyl)-1,4-phenylenemethylene-1,4-phenyleneiminocarbonyl-1,3-phenylene] |  | Polyimides/thioimides, Polyamides/thioamides, Polyimines |  | *c1ccc(Cc2ccc(NC(=O)c3cccc(-c4nc5cc(-c6ccc7[nH]c(-c8cccc(C(=O)Nc9ccc(Cc%10ccc(-n%11c(=O)c%12cc%13c(=O)n(*)c(=O)c%13cc%12c%11=O)cc%10)cc9)c8)nc7c6)ccc5[nH]4)c3)cc2)cc1 | [*]c1ccc(Cc2ccc(NC(=O)c3cccc(-c4nc5cc(-c6ccc7[nH]c(-c8cccc(C(=O)Nc9ccc(Cc%10ccc(-n%11c(=O)c%12cc%13c(=O)n([*])c(=O)c%13cc%12c%11=O)cc%10)cc9)c8)nc7c6)ccc5[nH]4)c3)cc2)cc1 | known
R1012454 |  |  | P432942 | poly({2,2'-bis[(4-isocyanatobenzyl)phenyl]-5,5'-sulfonylbis(2,3-dihydro-1H-isoindolin-1,3-dione)}-alt-{3,3'-[(4,4'-dinitrobiphenyl-3,3'-diyl)dicarbamoyl]dibenzoic acid}) | poly[(6,6'-bibenzimidazole-2,2'-diyl)-1,3-phenylenecarbonylimino-1,4-phenylenemethylene-1,4-phenylene(1,3-dioxoisoindoline-2,5-diyl)sulfonyl(1,3-dioxoisoindoline-5,2-diyl)-1,4-phenylenemethylene-1,4-phenyleneiminocarbonyl-1,3-phenylene)] |  | Polyimides/thioimides, Polyamides/thioamides, Polyimines, Polysulfones/sulfoxides/sufonates/sulfoamides |  | *c1cccc(C(=O)Nc2ccc(Cc3ccc(N4C(=O)c5ccc(S(=O)(=O)c6ccc7c(c6)C(=O)N(c6ccc(Cc8ccc(NC(=O)c9cccc(-c%10nc%11cc(-c%12ccc%13[nH]c(*)nc%13c%12)ccc%11[nH]%10)c9)cc8)cc6)C7=O)cc5C4=O)cc3)cc2)c1 | [*]c1cccc(C(=O)Nc2ccc(Cc3ccc(N4C(=O)c5ccc(S(=O)(=O)c6ccc7c(c6)C(=O)N(c6ccc(Cc8ccc(NC(=O)c9cccc(-c%10nc%11cc(-c%12ccc%13[nH]c([*])nc%13c%12)ccc%11[nH]%10)c9)cc8)cc6)C7=O)cc5C4=O)cc3)cc2)c1 | known
R1012455 |  |  | P433060 | poly{1,1'-(oxydi-4,1-phenylene)bis(pyrrole-2,5-dione)-alt-4,4'-[(4,4'-biphenylylene)bisoxybis(4,1-phenylene)bis(nitrilomethylidyne)]bisphenol} | poly(2,5-dioxopyrrolidine-3,1-diyl-1,4-phenyleneoxy-4,1-phenylene-2,5-dioxopyrrolidine-1,3-diyloxy-1,4-phenylenemethanylylidenenitrilo-4,1-phenyleneoxybiphenyl-4,4'-diyloxy-1,4-phenylenenitrilomethanylidenyl-4,1-phenyleneoxy) |  | Polyimides/thioimides, Polyoxides/ethers/acetals, Polyimines |  | *c1ccc(Oc2ccc(N3C(=O)CC(Oc4ccc(C=Nc5ccc(Oc6ccc(-c7ccc(Oc8ccc(N=Cc9ccc(OC%10CC(=O)N(*)C%10=O)cc9)cc8)cc7)cc6)cc5)cc4)C3=O)cc2)cc1 | [*]c1ccc(Oc2ccc(N3C(=O)CC(Oc4ccc(C=Nc5ccc(Oc6ccc(-c7ccc(Oc8ccc(N=Cc9ccc(OC%10CC(=O)N([*])C%10=O)cc9)cc8)cc7)cc6)cc5)cc4)C3=O)cc2)cc1 | known
R1012456 |  |  | P433063 | poly{1,1'-(ethylenedi-4,1-phenylene)bis(pyrrole-2,5-dione)-alt-4,4'-[(4,4'-biphenylylene)bisoxybis(4,1-phenylene)bis(nitrilomethylidyne)]bisphenol} | poly(2,5-dioxopyrrolidine-3,1-diyl-1,4-phenyleneethylene-4,1-phenylene-2,5-dioxopyrrolidine-1,3-diyloxy-1,4-phenylenemethanylylidenenitrilo-4,1-phenyleneoxybiphenyl-4,4'-diyloxy-1,4-phenylenenitrilomethanylidenyl-4,1-phenyleneoxy) |  | Polyimides/thioimides, Polyoxides/ethers/acetals, Polyimines |  | *c1ccc(CCc2ccc(N3C(=O)CC(Oc4ccc(C=Nc5ccc(Oc6ccc(-c7ccc(Oc8ccc(N=Cc9ccc(OC%10CC(=O)N(*)C%10=O)cc9)cc8)cc7)cc6)cc5)cc4)C3=O)cc2)cc1 | [*]c1ccc(CCc2ccc(N3C(=O)CC(Oc4ccc(C=Nc5ccc(Oc6ccc(-c7ccc(Oc8ccc(N=Cc9ccc(OC%10CC(=O)N([*])C%10=O)cc9)cc8)cc7)cc6)cc5)cc4)C3=O)cc2)cc1 | known
R1012457 |  |  | P433071 | poly{1-[4-(trimethylsilyloxy)phenyl]-2,5-dihydro-1H-pyrrole-2,5-dione} | poly{2,5-dioxo-1-[4-(trimethylsilanyloxy)phenyl]pyrrolidine-3,4-diyl} |  | Polyimides/thioimides |  | *C1C(=O)N(c2ccc(O[Si](C)(C)C)cc2)C(=O)C1* | [*]C1C(=O)N(c2ccc(O[Si](C)(C)C)cc2)C(=O)C1[*] | known
R1012458 |  |  | P433072 | poly{1-[4-(triphenylsilyloxy)phenyl]-2,5-dihydro-1H-pyrrole-2,5-dione} | poly{2,5-dioxo-1-[4-(triphenylsilanyloxy)phenyl]pyrrolidine-3,4-diyl} |  | Polyimides/thioimides |  | *C1C(=O)N(c2ccc(O[Si](c3ccccc3)(c3ccccc3)c3ccccc3)cc2)C(=O)C1* | [*]C1C(=O)N(c2ccc(O[Si](c3ccccc3)(c3ccccc3)c3ccccc3)cc2)C(=O)C1[*] | known
R1012459 |  |  | P433073 | poly(1-{4-[dimethyl(tert-butyl)silyloxy]phenyl}-2,5-dihydro-1H-pyrrole-2,5-dione) | poly{1-[4-[dimethyl(tert-butyl)silanyloxy]phenyl]-2,5-dioxopyrrolidine-3,4-diyl} |  | Polyimides/thioimides |  | *C1C(=O)N(c2ccc(O[Si](C)(C)C(C)(C)C)cc2)C(=O)C1* | [*]C1C(=O)N(c2ccc(O[Si](C)(C)C(C)(C)C)cc2)C(=O)C1[*] | known
R1012460 |  |  | P433074 | poly{1-[4-(triethylsilyloxy)phenyl]-2,5-dihydro-1H-pyrrole-2,5-dione} | poly{2,5-dioxo-1-[4-(triethylsilanyloxy)phenyl]pyrrolidine-3,4-diyl} |  | Polyimides/thioimides |  | *C1C(=O)N(c2ccc(O[Si](CC)(CC)CC)cc2)C(=O)C1* | [*]C1C(=O)N(c2ccc(O[Si](CC)(CC)CC)cc2)C(=O)C1[*] | known
R1012461 |  |  | P433075 | poly{1-[3,5-dibromo-4-(trimethylsilyloxy)phenyl]-2,5-dihydro-1H-pyrrole-2,5-dione} | poly{1-[3,5-dibromo-4-(trimethylsilanyloxy)phenyl]-2,5-dioxopyrrolidine-3,4-diyl} |  | Polyimides/thioimides |  | *C1C(=O)N(c2cc(Br)c(O[Si](C)(C)C)c(Br)c2)C(=O)C1* | [*]C1C(=O)N(c2cc(Br)c(O[Si](C)(C)C)c(Br)c2)C(=O)C1[*] | known
R1012462 |  |  | P433076 | poly{1-[3,5-dibromo-4-(triphenylsilyloxy)phenyl]-2,5-dihydro-1H-pyrrole-2,5-dione} | poly{1-[3,5-dibromo-4-(triphenylsilanyloxy)phenyl]-2,5-dioxopyrrolidine-3,4-diyl} |  | Polyimides/thioimides |  | *C1C(=O)N(c2cc(Br)c(O[Si](c3ccccc3)(c3ccccc3)c3ccccc3)c(Br)c2)C(=O)C1* | [*]C1C(=O)N(c2cc(Br)c(O[Si](c3ccccc3)(c3ccccc3)c3ccccc3)c(Br)c2)C(=O)C1[*] | known
R1012463 |  |  | P433077 | poly(1-{3,5-dibromo-4-[dimethyl(tert-butyl)phenylsilyloxy]phenyl}-2,5-dihydro-1H-pyrrole-2,5-dione) | poly(1-{3,5-dibromo-4-[dimethyl(tert-butyl)silanyloxy]phenyl}-2,5-dioxopyrrolidine-3,4-diyl) |  | Polyimides/thioimides |  | *C1C(=O)N(c2cc(Br)c(O[Si](C)(C)C(C)(C)C)c(Br)c2)C(=O)C1* | [*]C1C(=O)N(c2cc(Br)c(O[Si](C)(C)C(C)(C)C)c(Br)c2)C(=O)C1[*] | known
R1012464 |  |  | P433078 | poly{1-[3,5-dibromo-4-(triethylsilyloxy)phenyl]-2,5-dihydro-1H-pyrrole-2,5-dione} | poly{1-[3,5-dibromo-4-(triethylsilanyloxy)phenyl]-2,5-dioxopyrrolidine-3,4-diyl} |  | Polyimides/thioimides |  | *C1C(=O)N(c2cc(Br)c(O[Si](CC)(CC)CC)c(Br)c2)C(=O)C1* | [*]C1C(=O)N(c2cc(Br)c(O[Si](CC)(CC)CC)c(Br)c2)C(=O)C1[*] | known
R1012465 |  |  | P433123 | poly[4,4'-carbonylbis(phthalic anhydride)-alt-4,4'-methylenebis(4,1-phenyleneureylene-1,4-phenylenecarbonylimino-4,1-phenyleneoxy-1,4-phenyleneiminocarbonyl)dianiline] | poly[(1,3-dioxoisoindoline-2,5-diyl)carbonyl(1,3-dioxoisoindoline-5,2-diyl)-1,4-phenylenecarbonylimino-1,4-phenyleneoxy-1,4-phenyleneiminocarbonyl-1,4-phenyleneureylene-1,4-phenylenemethylene-1,4-phenyleneureylene-1,4-phenylenecarbonylimino-1,4-phenyleneoxy-1,4-phenyleneiminocarbonyl-1,4-phenylene] |  | Polyimides/thioimides, Polyoxides/ethers/acetals, Polyamides/thioamides, Polyureas/thioureas, Polyketones/thioketones |  | *C(=O)c1ccc2c(c1)C(=O)N(c1ccc(C(=O)Nc3ccc(Oc4ccc(NC(=O)c5ccc(NC(=O)Nc6ccc(Cc7ccc(NC(=O)Nc8ccc(C(=O)Nc9ccc(Oc%10ccc(NC(=O)c%11ccc(N%12C(=O)c%13ccc(*)cc%13C%12=O)cc%11)cc%10)cc9)cc8)cc7)cc6)cc5)cc4)cc3)cc1)C2=O | [*]C(=O)c1ccc2c(c1)C(=O)N(c1ccc(C(=O)Nc3ccc(Oc4ccc(NC(=O)c5ccc(NC(=O)Nc6ccc(Cc7ccc(NC(=O)Nc8ccc(C(=O)Nc9ccc(Oc%10ccc(NC(=O)c%11ccc(N%12C(=O)c%13ccc([*])cc%13C%12=O)cc%11)cc%10)cc9)cc8)cc7)cc6)cc5)cc4)cc3)cc1)C2=O | known
R1012466 |  |  | P433224 | poly{[4,4'-(3,3',5,5'-tetramethylbiphenyl-4,4'-diyldioxy)bis(isobenzofuran-1,3-dione)]-alt-[4,4'-(biphenyl-4,4'-diyldioxy)dianiline]} | poly[(1,3-dioxoisoindoline-2,4-diyl)oxy(3,3',5,5'-tetramethylbiphenyl-4,4'-diyl)oxy(1,3-dioxoisoindoline-4,2-diyl)-1,4-phenyleneoxybiphenyl-4,4'-diyloxy-1,4-phenylene] |  | Polyimides/thioimides, Polyoxides/ethers/acetals |  | *c1ccc(Oc2ccc(-c3ccc(Oc4ccc(N5C(=O)c6cccc(Oc7c(C)cc(-c8cc(C)c(Oc9cccc%10c9C(=O)N(*)C%10=O)c(C)c8)cc7C)c6C5=O)cc4)cc3)cc2)cc1 | [*]c1ccc(Oc2ccc(-c3ccc(Oc4ccc(N5C(=O)c6cccc(Oc7c(C)cc(-c8cc(C)c(Oc9cccc%10c9C(=O)N([*])C%10=O)c(C)c8)cc7C)c6C5=O)cc4)cc3)cc2)cc1 | known
R1012467 |  |  | P433236 | poly({5,5'-[methylenebis(2,6-dimethyl-4,1-phenyleneoxy)]bis(isobenzofuran-1,3-dione)}-alt-[4,4'-(biphenyl-4,4'-diyldioxy)dianiline]) | poly[(1,3-dioxoisoindoline-2,5-diyl)oxy-2,6-dimethyl-1,4-phenylenemethylene-3,5-dimethyl-1,4-phenyleneoxy(1,3-dioxoisoindoline-5,2-diyl)-1,4-phenyleneoxybiphenyl-4,4'-diyloxy-1,4-phenylene] |  | Polyimides/thioimides, Polyoxides/ethers/acetals |  | *c1ccc(Oc2ccc(-c3ccc(Oc4ccc(N5C(=O)c6ccc(Oc7c(C)cc(Cc8cc(C)c(Oc9ccc%10c(c9)C(=O)N(*)C%10=O)c(C)c8)cc7C)cc6C5=O)cc4)cc3)cc2)cc1 | [*]c1ccc(Oc2ccc(-c3ccc(Oc4ccc(N5C(=O)c6ccc(Oc7c(C)cc(Cc8cc(C)c(Oc9ccc%10c(c9)C(=O)N([*])C%10=O)c(C)c8)cc7C)cc6C5=O)cc4)cc3)cc2)cc1 | known
R1012468 |  |  | P433273 | poly[(bicyclo[2,2,2]oct-7-ene-2,3:5,6-tetracarboxylic dianhydride)-alt-decane-1,10-diamine] | poly[(1,3,5,7-tetraoxo-2,3a,4,4a,5,6,7,7a,8,8a-decahydro-4,8-etheno-1H,3H-benzo[1,2-c:4,5-c']dipyrrole-2,6-diyl)decane-1,10-diyl] |  | Polyimides/thioimides |  | *CCCCCCCCCCN1C(=O)C2C3C=CC(C4C(=O)N(*)C(=O)C34)C2C1=O | [*]CCCCCCCCCCN1C(=O)C2C3C=CC(C4C(=O)N([*])C(=O)C34)C2C1=O | known | [7 empty] | 84 | 2.1 |  | 492
R1012469 |  |  | P433338 |  | poly{1,3-dioxoisoindoline-5,2-diyl-1,4-phenyleneoxy-1,1'-binaphthalene-2,2'-diyloxy-1,4-phenylene-1,3-dioxoisoindoline-2,5-diyliminocarbonylimino-1,4-phenylene[4-(biphenyl-4-yl)piridine-2,6-diyl]-1,4-phenyleneiminocarbonylimino} |  | Polyimides/thioimides, Polyoxides/ethers/acetals, Polyureas/thioureas, Polyimines |  | *c1ccc(Oc2ccc3ccccc3c2-c2c(Oc3ccc(N4C(=O)c5ccc(NC(=O)Nc6ccc(-c7cc(-c8ccc(-c9ccccc9)cc8)cc(-c8ccc(NC(=O)Nc9ccc%10c(c9)C(=O)N(*)C%10=O)cc8)n7)cc6)cc5C4=O)cc3)ccc3ccccc23)cc1 | [*]c1ccc(Oc2ccc3ccccc3c2-c2c(Oc3ccc(N4C(=O)c5ccc(NC(=O)Nc6ccc(-c7cc(-c8ccc(-c9ccccc9)cc8)cc(-c8ccc(NC(=O)Nc9ccc%10c(c9)C(=O)N([*])C%10=O)cc8)n7)cc6)cc5C4=O)cc3)ccc3ccccc23)cc1 | known | [11 empty] | 687
R1012470 |  |  | P433344 | poly[1,7-bis(4-tert-butylphenoxy)-N,N'-bis[4-(2-thienylmethylideneamino)phenyl]perylene-3,4:9,10-bis(dicarboximide)] | poly{[6,13-bis(4-tert-butylphenoxy)-1,3,8,10-tetraoxo-1,2,3,8,9,10-hexahydroanthra[2,1,9-def:6,5,10-d'e'f']diisoquinoline-2,9-diyl]-1,4-phenylenenitrilomethanylylidene(2,2'-bithiophene-5,5'-diyl)methanylylidenenitrilo-1,4-phenylene} |  | Polyimides/thioimides, Polysulfides, Polyimines |  | *c1ccc(N=Cc2ccc(-c3ccc(C=Nc4ccc(-n5c(=O)c6ccc7c8c(Oc9ccc(C(C)(C)C)cc9)cc9c(=O)n(*)c(=O)c%10ccc(c%11c(Oc%12ccc(C(C)(C)C)cc%12)cc(c5=O)c6c7%11)c8c%109)cc4)s3)s2)cc1 | [*]c1ccc(N=Cc2ccc(-c3ccc(C=Nc4ccc(-n5c(=O)c6ccc7c8c(Oc9ccc(C(C)(C)C)cc9)cc9c(=O)n([*])c(=O)c%10ccc(c%11c(Oc%12ccc(C(C)(C)C)cc%12)cc(c5=O)c6c7%11)c8c%109)cc4)s3)s2)cc1 | known | [11 empty] | 669
R1012471 |  |  | P433345 | poly[1,7-bis(4-tert-butylphenoxy)-N,N'-bis[2,5-dimethyl-4-(2-thienylmethylideneamino)phenyl]perylene-3,4:9,10-bis(dicarboximide)] | poly{[6,13-bis(4-tert-butylphenoxy)-1,3,8,10-tetraoxo-1,2,3,8,9,10-hexahydroanthra[2,1,9-def:6,5,10-d'e'f']diisoquinoline-2,9-diyl](2,5-dimethyl-1,4-phenylene)nitrilomethanylylidene(2,2'-bithiophene-5,5'-diyl)methanylylidenenitrilo(2,5-dimethyl-1,4-phenylene)} |  | Polyimides/thioimides, Polysulfides, Polyimines |  | *c1cc(C)c(N=Cc2ccc(-c3ccc(C=Nc4cc(C)c(-n5c(=O)c6ccc7c8c(Oc9ccc(C(C)(C)C)cc9)cc9c(=O)n(*)c(=O)c%10ccc(c%11c(Oc%12ccc(C(C)(C)C)cc%12)cc(c5=O)c6c7%11)c8c%109)cc4C)s3)s2)cc1C | [*]c1cc(C)c(N=Cc2ccc(-c3ccc(C=Nc4cc(C)c(-n5c(=O)c6ccc7c8c(Oc9ccc(C(C)(C)C)cc9)cc9c(=O)n([*])c(=O)c%10ccc(c%11c(Oc%12ccc(C(C)(C)C)cc%12)cc(c5=O)c6c7%11)c8c%109)cc4C)s3)s2)cc1C | known | [11 empty] | 710
R1012472 |  |  | P433346 | poly[1,7-bis(4-tert-butylphenoxy)-N,N'-bis[4'-(2-thienylmethylideneamino)biphenyl-4-yl]perylene-3,4:9,10-bis(dicarboximide)] | poly{[6,13-bis(4-tert-butylphenoxy)-1,3,8,10-tetraoxo-1,2,3,8,9,10-hexahydroanthra[2,1,9-def:6,5,10-d'e'f']diisoquinoline-2,9-diyl]biphenyl-4,4'-diylnitrilomethanylylidene(2,2'-bithiophene-5,5'-diyl)methanylylidenenitrilobiphenyl-4,4'-diyl} |  | Polyimides/thioimides, Polysulfides, Polyimines |  | *c1ccc(-c2ccc(N=Cc3ccc(-c4ccc(C=Nc5ccc(-c6ccc(-n7c(=O)c8ccc9c%10c(Oc%11ccc(C(C)(C)C)cc%11)cc%11c(=O)n(*)c(=O)c%12ccc(c%13c(Oc%14ccc(C(C)(C)C)cc%14)cc(c7=O)c8c9%13)c%10c%12%11)cc6)cc5)s4)s3)cc2)cc1 | [*]c1ccc(-c2ccc(N=Cc3ccc(-c4ccc(C=Nc5ccc(-c6ccc(-n7c(=O)c8ccc9c%10c(Oc%11ccc(C(C)(C)C)cc%11)cc%11c(=O)n([*])c(=O)c%12ccc(c%13c(Oc%14ccc(C(C)(C)C)cc%14)cc(c7=O)c8c9%13)c%10c%12%11)cc6)cc5)s4)s3)cc2)cc1 | known | [11 empty] | 607
R1012473 |  |  | P433353 | poly[{4,4'-[4-(biphenyl-4-yl)pyridine-2,6-diyl]dianiline}-alt-(2,2'-{[4-(biphenyl-4-yl)pyridine-2,6-diyl]di(4,1-phenylene)}bis(1,3-dioxoisoindoline-5-isocyanate))] | poly{1,3-dioxoisoindoline-5,2-diyl-1,4-phenylene[4-(biphenyl-4-yl)pyridine-2,6-diyl]-1,4-phenylene-1,3-dioxoisoindoline-2,5-diylureylene-1,4-phenylene[4-(biphenyl-4-yl)pyridine-2,6-diyl]-1,4-phenyleneureylene} |  | Polyimides/thioimides, Polyureas/thioureas, Polyimines |  | *c1ccc(-c2cc(-c3ccc(-c4ccccc4)cc3)cc(-c3ccc(N4C(=O)c5ccc(NC(=O)Nc6ccc(-c7cc(-c8ccc(-c9ccccc9)cc8)cc(-c8ccc(NC(=O)Nc9ccc%10c(c9)C(=O)N(*)C%10=O)cc8)n7)cc6)cc5C4=O)cc3)n2)cc1 | [*]c1ccc(-c2cc(-c3ccc(-c4ccccc4)cc3)cc(-c3ccc(N4C(=O)c5ccc(NC(=O)Nc6ccc(-c7cc(-c8ccc(-c9ccccc9)cc8)cc(-c8ccc(NC(=O)Nc9ccc%10c(c9)C(=O)N([*])C%10=O)cc8)n7)cc6)cc5C4=O)cc3)n2)cc1 | known | [11 empty] | 710
R1012474 |  |  | P433369 | poly{2,2',5,5'-tetramethyl-4,4'-(1,3,8,10-tetraoxo-1,2,3,8,9,10-hexahydroanthra[2,1,9-def:6,5,10-d'e'f']diisoquinoline-2,9-diyl)dianiline-alt-3,3'-dimethoxy-4,4'-[1,4-phenylenebis(methyleneoxy)]dibenzaldehyde} | poly[(1,3,8,10-tetraoxo-1,2,3,8,9,10-hexahydroanthra[2,1,9-def:6,5,10-d'e'f']diisoquinoline-2,9-diyl)(2,5-dimethyl-1,4-phenylenen)azanylylidenemethanylylidene(3-methoxy-1,4-phenylene)oxymethylene-1,4-phenylenemethyleneoxy(2-methoxy-1,4-phenylene)methanylylideneazanylylidene(2,5-dimethyl-1,4-phenylene)] |  | Polyimides/thioimides, Polyoxides/ethers/acetals, Polyimines |  | *c1cc(C)c(N=Cc2ccc(OCc3ccc(COc4ccc(C=Nc5cc(C)c(-n6c(=O)c7ccc8c9ccc%10c(=O)n(*)c(=O)c%11ccc(c%12ccc(c6=O)c7c8%12)c9c%10%11)cc5C)cc4OC)cc3)c(OC)c2)cc1C | [*]c1cc(C)c(N=Cc2ccc(OCc3ccc(COc4ccc(C=Nc5cc(C)c(-n6c(=O)c7ccc8c9ccc%10c(=O)n([*])c(=O)c%11ccc(c%12ccc(c6=O)c7c8%12)c9c%10%11)cc5C)cc4OC)cc3)c(OC)c2)cc1C | known | [11 empty] | 531.5
R1012475 |  |  | P433370 | poly{2,2',5,5'-tetramethyl-4,4'-(1,3,8,10-tetraoxo-1,2,3,8,9,10-hexahydroanthra[2,1,9-def:6,5,10-d'e'f']diisoquinoline-2,9-diyl)dianiline-alt-3,3'-dimethoxy-4,4'-[1,2-phenylenebis(methyleneoxy)]dibenzaldehyde} | poly[(1,3,8,10-tetraoxo-1,2,3,8,9,10-hexahydroanthra[2,1,9-def:6,5,10-d'e'f']diisoquinoline-2,9-diyl)(2,5-dimethyl-1,4-phenylenen)azanylylidenemethanylylidene(3-methoxy-1,4-phenylene)oxymethylene-1,2-phenylenemethyleneoxy(2-methoxy-1,4-phenylene)methanylylideneazanylylidene(2,5-dimethyl-1,4-phenylene)] |  | Polyimides/thioimides, Polyoxides/ethers/acetals, Polyimines |  | *c1cc(C)c(N=Cc2ccc(OCc3ccccc3COc3ccc(C=Nc4cc(C)c(-n5c(=O)c6ccc7c8ccc9c(=O)n(*)c(=O)c%10ccc(c%11ccc(c5=O)c6c7%11)c8c9%10)cc4C)cc3OC)c(OC)c2)cc1C | [*]c1cc(C)c(N=Cc2ccc(OCc3ccccc3COc3ccc(C=Nc4cc(C)c(-n5c(=O)c6ccc7c8ccc9c(=O)n([*])c(=O)c%10ccc(c%11ccc(c5=O)c6c7%11)c8c9%10)cc4C)cc3OC)c(OC)c2)cc1C | known | [11 empty] | 578.5
R1012476 |  |  | P433371 | poly{2,2',5,5'-tetramethyl-4,4'-(1,3,8,10-tetraoxo-1,2,3,8,9,10-hexahydroanthra[2,1,9-def:6,5,10-d'e'f']diisoquinoline-2,9-diyl)dianiline-alt-4,4'-[1,4-phenylenebis(methyleneoxy)]dibenzaldehyde} | poly[(1,3,8,10-tetraoxo-1,2,3,8,9,10-hexahydroanthra[2,1,9-def:6,5,10-d'e'f']diisoquinoline-2,9-diyl)(2,5-dimethyl-1,4-phenylenen)azanylylidenemethanylylidene-1,4-phenyleneoxymethylene-1,4-phenylenemethyleneoxy-1,4-phenylenemethanylylideneazanylylidene(2,5-dimethyl-1,4-phenylene)] |  | Polyimides/thioimides, Polyoxides/ethers/acetals, Polyimines |  | *c1cc(C)c(N=Cc2ccc(OCc3ccc(COc4ccc(C=Nc5cc(C)c(-n6c(=O)c7ccc8c9ccc%10c(=O)n(*)c(=O)c%11ccc(c%12ccc(c6=O)c7c8%12)c9c%10%11)cc5C)cc4)cc3)cc2)cc1C | [*]c1cc(C)c(N=Cc2ccc(OCc3ccc(COc4ccc(C=Nc5cc(C)c(-n6c(=O)c7ccc8c9ccc%10c(=O)n([*])c(=O)c%11ccc(c%12ccc(c6=O)c7c8%12)c9c%10%11)cc5C)cc4)cc3)cc2)cc1C | known | [11 empty] | 578
R1012477 |  |  | P433372 | poly{2,2',5,5'-tetramethyl-4,4'-(1,3,8,10-tetraoxo-1,2,3,8,9,10-hexahydroanthra[2,1,9-def:6,5,10-d'e'f']diisoquinoline-2,9-diyl)dianiline-alt-4,4'-[1,2-phenylenebis(methyleneoxy)]dibenzaldehyde} | poly[(1,3,8,10-tetraoxo-1,2,3,8,9,10-hexahydroanthra[2,1,9-def:6,5,10-d'e'f']diisoquinoline-2,9-diyl)(2,5-dimethyl-1,4-phenylenen)azanylylidenemethanylylidene-1,4-phenyleneoxymethylene-1,2-phenylenemethyleneoxy-1,4-phenylenemethanylylideneazanylylidene(2,5-dimethyl-1,4-phenylene)] |  | Polyimides/thioimides, Polyoxides/ethers/acetals, Polyimines |  | *c1cc(C)c(N=Cc2ccc(OCc3ccccc3COc3ccc(C=Nc4cc(C)c(-n5c(=O)c6ccc7c8ccc9c(=O)n(*)c(=O)c%10ccc(c%11ccc(c5=O)c6c7%11)c8c9%10)cc4C)cc3)cc2)cc1C | [*]c1cc(C)c(N=Cc2ccc(OCc3ccccc3COc3ccc(C=Nc4cc(C)c(-n5c(=O)c6ccc7c8ccc9c(=O)n([*])c(=O)c%10ccc(c%11ccc(c5=O)c6c7%11)c8c9%10)cc4C)cc3)cc2)cc1C | known | [11 empty] | 477
R1012478 |  |  | P433609 | poly[4,4'-bis(4-isopropenylphenoxy)-N,N'-(1,3-phenylene)diphthalimide] | poly[(1,3-dioxoisoindoline-5,2-diyl)-1,3-phenylene(1,3-dioxoisoindoline-2,5-diyl)oxy(1,3,3-trimethylindane-6,1-diyl)-1,4-phenyleneoxy(1,3-dioxoisoindoline-5,2-diyl)-1,3-phenylene(1,3-dioxoisoindoline-2,5-diyl)oxy-1,4-phenylene(1,3,3-trimethylindane-1,5-diyl)oxy] |  | Polyimides/thioimides, Polyoxides/ethers/acetals |  | *c1cccc(N2C(=O)c3ccc(Oc4ccc5c(c4)C(C)(c4ccc(Oc6ccc7c(c6)C(=O)N(c6cccc(N8C(=O)c9ccc(Oc%10ccc(C%11(C)CC(C)(C)c%12cc(Oc%13ccc%14c(c%13)C(=O)N(*)C%14=O)ccc%12%11)cc%10)cc9C8=O)c6)C7=O)cc4)CC5(C)C)cc3C2=O)c1 | [*]c1cccc(N2C(=O)c3ccc(Oc4ccc5c(c4)C(C)(c4ccc(Oc6ccc7c(c6)C(=O)N(c6cccc(N8C(=O)c9ccc(Oc%10ccc(C%11(C)CC(C)(C)c%12cc(Oc%13ccc%14c(c%13)C(=O)N([*])C%14=O)ccc%12%11)cc%10)cc9C8=O)c6)C7=O)cc4)CC5(C)C)cc3C2=O)c1 | known | [11 empty] | 797
R1012479 |  |  | P433610 | poly{4,4'-bis(4-isopropenylphenoxy)-N,N'-[sulfonyldi(4,1-phenylene)]diphthalimide} | poly[(1,3-dioxoisoindoline-5,2-diyl)-1,4-phenylenesulfonyl-1,4-phenylene(1,3-dioxoisoindoline-2,5-diyl)oxy(1,3,3-trimethylindane-6,1-diyl)-1,4-phenyleneoxy(1,3-dioxoisoindoline-5,2-diyl)-1,4-phenylenesulfonyl-1,4-phenylene(1,3-dioxoisoindoline-2,5-diyl)oxy-1,4-phenylene(1,3,3-trimethylindane-1,5-diyl)oxy] |  | Polyimides/thioimides, Polyoxides/ethers/acetals, Polysulfones/sulfoxides/sufonates/sulfoamides |  | *c1ccc(S(=O)(=O)c2ccc(N3C(=O)c4ccc(Oc5ccc6c(c5)C(C)(c5ccc(Oc7ccc8c(c7)C(=O)N(c7ccc(S(=O)(=O)c9ccc(N%10C(=O)c%11ccc(Oc%12ccc(C%13(C)CC(C)(C)c%14cc(Oc%15ccc%16c(c%15)C(=O)N(*)C%16=O)ccc%14%13)cc%12)cc%11C%10=O)cc9)cc7)C8=O)cc5)CC6(C)C)cc4C3=O)cc2)cc1 | [*]c1ccc(S(=O)(=O)c2ccc(N3C(=O)c4ccc(Oc5ccc6c(c5)C(C)(c5ccc(Oc7ccc8c(c7)C(=O)N(c7ccc(S(=O)(=O)c9ccc(N%10C(=O)c%11ccc(Oc%12ccc(C%13(C)CC(C)(C)c%14cc(Oc%15ccc%16c(c%15)C(=O)N([*])C%16=O)ccc%14%13)cc%12)cc%11C%10=O)cc9)cc7)C8=O)cc5)CC6(C)C)cc4C3=O)cc2)cc1 | known | [11 empty] | 795
R1012480 |  |  | P433666 | poly({1,1',3,3'-tetraoxo-N,N'-[1,3-phenylenebis(oxy-4,1-phenylene)]bis(isobenzofuran-5-amide)}-alt-{4,4'-[oxybis(4,1-phenylenesulfanediyl)]dianiline}) | poly(1,3-dioxoisoindoline-2,5-diylcarbonylimino-1,4-phenyleneoxy-1,3-phenyleneoxy-1,4-phenyleneiminocarbonyl-1,3-dioxoisoindoline-5,2-diyl-1,4-phenylenesulfanediyl-1,4-phenyleneoxy-1,4-phenylenesulfanediyl-1,4-phenylene) |  | Polyimides/thioimides, Polyoxides/ethers/acetals, Polysulfides, Polyamides/thioamides |  | *C(=O)Nc1ccc(Oc2cccc(Oc3ccc(NC(=O)c4ccc5c(c4)C(=O)N(c4ccc(Sc6ccc(Oc7ccc(Sc8ccc(N9C(=O)c%10ccc(*)cc%10C9=O)cc8)cc7)cc6)cc4)C5=O)cc3)c2)cc1 | [*]C(=O)Nc1ccc(Oc2cccc(Oc3ccc(NC(=O)c4ccc5c(c4)C(=O)N(c4ccc(Sc6ccc(Oc7ccc(Sc8ccc(N9C(=O)c%10ccc([*])cc%10C9=O)cc8)cc7)cc6)cc4)C5=O)cc3)c2)cc1 | known
R1012481 |  |  | P452065 | poly[(carbon dioxide)-alt-[2-(phenoxymethyl)oxirane]] | poly{oxycarbonyloxy[1-(phenoxymethyl)ethylene]} |  | Polycarbonates/thiocarbonates |  | *OC(COC(*)=O)COc1ccccc1 | [*]OC(COC([*])=O)COc1ccccc1 | known | 5.4034 | [9 empty] | 318
R1012482 |  |  | P460075 | poly[4,4'-methylenebis(phenyl isocyanate)] | poly(carbodiimide-N,N'-diyl-1,4-phenylenemethylene-1,4-phenylene) |  | Polyimines |  | *=C=Nc1ccc(Cc2ccc(N=*)cc2)cc1 | [*]=C=Nc1ccc(Cc2ccc(N=[*])cc2)cc1 | known
R1012483 |  |  | P460079 | poly{methanol-alt-[4,4'-methylenebis(phenyl isocyanate)]} | poly[(2-methylisourea-3,1-diyl)-1,4-phenylenemethylene-1,4-phenylene] poly[nitrilo(methoxymethanylylidene)imino-1,4-phenylenemethylene-1,4-phenylene] |  | Polyimines |  | *=Nc1ccc(Cc2ccc(NC(=*)OC)cc2)cc1 | [*]=Nc1ccc(Cc2ccc(NC(=[*])OC)cc2)cc1 | known
R1012484 |  |  | P460080 | poly{ethanol-alt-[4,4'-methylenebis(phenyl isocyanate)]} | poly[(2-ethylisourea-3,1-diyl)-1,4-phenylenemethylene-1,4-phenylene] poly[nitrilo(ethoxymethanylylidene)imino-1,4-phenylenemethylene-1,4-phenylene] |  | Polyimines |  | *=Nc1ccc(Cc2ccc(NC(=*)OCC)cc2)cc1 | [*]=Nc1ccc(Cc2ccc(NC(=[*])OCC)cc2)cc1 | known
R1012485 |  |  | P460081 | poly{methylamine-alt-[4,4'-methylenebis(phenyl isocyanate)]} | poly[(3-methylguanidine-2,1-diyl)-1,4-phenylenemethylene-1,4-phenylene poly{nitrilo[(methylamino)methanylylidene]imino-1,4-phenylenemethylene-1,4-phenylene} |  | Polyimines |  | *=Nc1ccc(Cc2ccc(NC(=*)NC)cc2)cc1 | [*]=Nc1ccc(Cc2ccc(NC(=[*])NC)cc2)cc1 | known
R1012486 |  |  | P460082 | poly{ethylamine-alt-[4,4'-methylenebis(phenyl isocyanate)]} | poly[(3-ethylguanidine-2,1-diyl)-1,4-phenylenemethylene-1,4-phenylene poly{nitrilo[(ethylamino)methanylylidene]imino-1,4-phenylenemethylene-1,4-phenylene} |  | Polyimines |  | *=Nc1ccc(Cc2ccc(NC(=*)NCC)cc2)cc1 | [*]=Nc1ccc(Cc2ccc(NC(=[*])NCC)cc2)cc1 | known
R1012487 |  |  | P460083 | poly{butylamine-alt-[4,4'-methylenebis(phenyl isocyanate)]} | poly[(3-butylguanidine-2,1-diyl)-1,4-phenylenemethylene-1,4-phenylene] poly{nitrilo[(butylamino)methanylylidene]imino-1,4-phenylenemethylene-1,4-phenylene} |  | Polyimines |  | *=Nc1ccc(Cc2ccc(NC(=*)NCCCC)cc2)cc1 | [*]=Nc1ccc(Cc2ccc(NC(=[*])NCCCC)cc2)cc1 | known
R1012488 |  |  | P460084 | poly{(tert-butylamine)-alt-[4,4'-methylenebis(phenyl isocyanate)]} | poly[(3-tert-butylguanidine-2,1-diyl)-1,4-phenylenemethylene-1,4-phenylene] poly{nitrilo[(tert-butylamino)methanylylidene]imino-1,4-phenylenemethylene-1,4-phenylene} |  | Polyimines |  | *=Nc1ccc(Cc2ccc(NC(=*)NC(C)(C)C)cc2)cc1 | [*]=Nc1ccc(Cc2ccc(NC(=[*])NC(C)(C)C)cc2)cc1 | known
R1012489 |  |  | P460085 | poly{benzylamine-alt-[4,4'-methylenebis(phenyl isocyanate)]} | poly[(3-benzylguanidine-2,1-diyl)-1,4-phenylenemethylene-1,4-phenylene poly{nitrilo[(benzylamino)methanylylidene]imino-1,4-phenylenemethylene-1,4-phenylene} |  | Polyimines |  | *=Nc1ccc(Cc2ccc(NC(=*)NCc3ccccc3)cc2)cc1 | [*]=Nc1ccc(Cc2ccc(NC(=[*])NCc3ccccc3)cc2)cc1 | known
R1012490 |  |  | P460086 | poly{(2-aminoethanol)-alt-[4,4'-methylenebis(phenyl isocyanate)]} | poly{[3-(2-hydroxyethyl)guanidine-2,1-diyl]-1,4-phenylenemethylene-1,4-phenylene} poly(nitrilo{[(2-hydroxyethyl)amino]methanylylidene}imino-1,4-phenylenemethylene-1,4-phenylene) | poly[ethanolamine-alt-(4,4'-diphenylmethane diisocyanate)] | Polyimines |  | *=Nc1ccc(Cc2ccc(NC(=*)NCCO)cc2)cc1 | [*]=Nc1ccc(Cc2ccc(NC(=[*])NCCO)cc2)cc1 | known
R1012491 |  |  | P460087 | poly{(methyl 4-aminobenzoatae)-alt-[4,4'-methylenebis(phenyl isocyanate)]} | poly({3-[4-(methoxycarbonyl)phenyl]guanidine-2,1-diyl}-1,4-phenylenemethylene-1,4-phenylene) poly(nitrilo{[4-(methoxycarbonyl)anilino]methanylylidene}imino-1,4-phenylenemethylene-1,4-phenylene) |  | Polyimines |  | *=Nc1ccc(Cc2ccc(NC(=*)Nc3ccc(C(=O)OC)cc3)cc2)cc1 | [*]=Nc1ccc(Cc2ccc(NC(=[*])Nc3ccc(C(=O)OC)cc3)cc2)cc1 | known
R1012492 |  |  | P460114 |  | poly(2,2,4,4,6,6-hexamethylcyclotrisilazane-1,3-diyl(dimethylsilanediyl)) |  | Polyimines, Polysiloxanes/silanes |  | *N1[Si](C)(C)N[Si](C)(C)N([Si](*)(C)C)[Si]1(C)C | [*]N1[Si](C)(C)N[Si](C)(C)N([Si]([*])(C)C)[Si]1(C)C | known
R1012493 |  |  | P460146 | poly{(p-phenylenediamine)-alt-[2,5-bis(octyloxy)terephthalaldehyde]} | poly{nitrilo-1,4-phenylenenitrilomethanylylidene[2,5-bis(octyloxy)-1,4-phenylene]methanylylidene} |  | Polyimines |  | *=Cc1cc(OCCCCCCCC)c(C=Nc2ccc(N=*)cc2)cc1OCCCCCCCC | [*]=Cc1cc(OCCCCCCCC)c(C=Nc2ccc(N=[*])cc2)cc1OCCCCCCCC | known | [11 empty] | 648
R1012494 |  |  | P460147 | poly{(p-phenylenediamine)-alt-[2,5-bis(dodecyloxy)terephthalaldehyde]} | poly{nitrilo-1,4-phenylenenitrilomethanylylidene[2,5-bis(dodecyloxy)-1,4-phenylene]methanylylidene} |  | Polyimines |  | *=Cc1cc(OCCCCCCCCCCCC)c(C=Nc2ccc(N=*)cc2)cc1OCCCCCCCCCCCC | [*]=Cc1cc(OCCCCCCCCCCCC)c(C=Nc2ccc(N=[*])cc2)cc1OCCCCCCCCCCCC | known | [11 empty] | 655.5
R1012495 |  |  | P460148 | poly{(p-phenylenediamine)-alt-[2,5-bis(tetradecyloxy)terephthalaldehyde]} | poly{nitrilo-1,4-phenylenenitrilomethanylylidene[2,5-bis(tetradecyloxy)-1,4-phenylene]methanylylidene} |  | Polyimines |  | *=Cc1cc(OCCCCCCCCCCCCCC)c(C=Nc2ccc(N=*)cc2)cc1OCCCCCCCCCCCCCC | [*]=Cc1cc(OCCCCCCCCCCCCCC)c(C=Nc2ccc(N=[*])cc2)cc1OCCCCCCCCCCCCCC | known | [11 empty] | 663
R1012496 |  |  | P460149 | poly{(p-phenylenediamine)-alt-[2,5-bis(hexadecyloxy)terephthalaldehyde]} | poly{nitrilo-1,4-phenylenenitrilomethanylylidene[2,5-bis(hexadecyloxy)-1,4-phenylene]methanylylidene} |  | Polyimines |  | *=Cc1cc(OCCCCCCCCCCCCCCCC)c(C=Nc2ccc(N=*)cc2)cc1OCCCCCCCCCCCCCCCC | [*]=Cc1cc(OCCCCCCCCCCCCCCCC)c(C=Nc2ccc(N=[*])cc2)cc1OCCCCCCCCCCCCCCCC | known | [11 empty] | 648
R1012497 |  |  | P460150 | poly{(p-phenylenediamine)-alt-[2,5-bis(octadecyloxy)terephthalaldehyde]} | poly{nitrilo-1,4-phenylenenitrilomethanylylidene[2,5-bis(octadecyloxy)-1,4-phenylene]methanylylidene} |  | Polyimines |  | *=Cc1cc(OCCCCCCCCCCCCCCCCCC)c(C=Nc2ccc(N=*)cc2)cc1OCCCCCCCCCCCCCCCCCC | [*]=Cc1cc(OCCCCCCCCCCCCCCCCCC)c(C=Nc2ccc(N=[*])cc2)cc1OCCCCCCCCCCCCCCCCCC | known | [11 empty] | 641
R1012498 |  |  | P460151 | poly{(biphenyl-4,4'-diamine)-alt-[2,5-bis(octyloxy)terephthalaldehyde]} | poly{nitrilomethanylylidene[2,5-bis(octyloxy)-1,4-phenylene]methanylylidenenitrilobiphenyl-4,4'-diyl} |  | Polyimines |  | *=Cc1cc(OCCCCCCCC)c(C=Nc2ccc(-c3ccc(N=*)cc3)cc2)cc1OCCCCCCCC | [*]=Cc1cc(OCCCCCCCC)c(C=Nc2ccc(-c3ccc(N=[*])cc3)cc2)cc1OCCCCCCCC | known | [11 empty] | 638
R1012499 |  |  | P460152 | poly{(biphenyl-4,4'-diamine)-alt-[2,5-bis(dodecyloxy)terephthalaldehyde]} | poly{nitrilomethanylylidene[2,5-bis(dodecyloxy)-1,4-phenylene]methanylylidenenitrilobiphenyl-4,4'-diyl} |  | Polyimines |  | *=Cc1cc(OCCCCCCCCCCCC)c(C=Nc2ccc(-c3ccc(N=*)cc3)cc2)cc1OCCCCCCCCCCCC | [*]=Cc1cc(OCCCCCCCCCCCC)c(C=Nc2ccc(-c3ccc(N=[*])cc3)cc2)cc1OCCCCCCCCCCCC | known | [11 empty] | 663
R1012500 |  |  | P460153 | poly{(biphenyl-4,4'-diamine)-alt-[2,5-bis(tetradecyloxy)terephthalaldehyde]} | poly{nitrilomethanylylidene[2,5-bis(tetradecyloxy)-1,4-phenylene]methanylylidenenitrilobiphenyl-4,4'-diyl} |  | Polyimines |  | *=Cc1cc(OCCCCCCCCCCCCCC)c(C=Nc2ccc(-c3ccc(N=*)cc3)cc2)cc1OCCCCCCCCCCCCCC | [*]=Cc1cc(OCCCCCCCCCCCCCC)c(C=Nc2ccc(-c3ccc(N=[*])cc3)cc2)cc1OCCCCCCCCCCCCCC | known | [11 empty] | 653
R1012501 |  |  | P460154 | poly{(biphenyl-4,4'-diamine)-alt-[2,5-bis(hexadecyloxy)terephthalaldehyde]} | poly{nitrilomethanylylidene[2,5-bis(hexadecyloxy)-1,4-phenylene]methanylylidenenitrilobiphenyl-4,4'-diyl} |  | Polyimines |  | *=Cc1cc(OCCCCCCCCCCCCCCCC)c(C=Nc2ccc(-c3ccc(N=*)cc3)cc2)cc1OCCCCCCCCCCCCCCCC | [*]=Cc1cc(OCCCCCCCCCCCCCCCC)c(C=Nc2ccc(-c3ccc(N=[*])cc3)cc2)cc1OCCCCCCCCCCCCCCCC | known | [11 empty] | 653
R1012502 |  |  | P460155 | poly{(biphenyl-4,4'-diamine)-alt-[2,5-bis(octadecyloxy)terephthalaldehyde]} | poly{nitrilomethanylylidene[2,5-bis(octadecyloxy)-1,4-phenylene]methanylylidenenitrilobiphenyl-4,4'-diyl} |  | Polyimines |  | *=Cc1cc(OCCCCCCCCCCCCCCCCCC)c(C=Nc2ccc(-c3ccc(N=*)cc3)cc2)cc1OCCCCCCCCCCCCCCCCCC | [*]=Cc1cc(OCCCCCCCCCCCCCCCCCC)c(C=Nc2ccc(-c3ccc(N=[*])cc3)cc2)cc1OCCCCCCCCCCCCCCCCCC | known | [11 empty] | 648
R1012503 |  |  | P460157 | poly(benzidine-alt-terephthaldehyde) | poly(nitrilobiphenyl-4,4'-diylnitrilomethanylylidene-1,4-phenylenemethanylylidenenitrilobiphenyl-4,4'-diyl)poly[(biphenyl-4,4'-diamine)-alt-terephthalaldehyde] |  | Polyimines |  | *=Cc1ccc(C=Nc2ccc(-c3ccc(N=*)cc3)cc2)cc1 | [*]=Cc1ccc(C=Nc2ccc(-c3ccc(N=[*])cc3)cc2)cc1 | known
R1012504 |  |  | P460175 | poly(hydrazine-alt-glyoxal) | poly(diaznediylidenethanediylidene) |  | Polyimines |  | *=CC=NN=* | [*]=CC=NN=[*] | known
R1012505 |  |  | P460318 | poly[(stilbene-4,4'-diamine)-alt-(2,5-dimethoxyterephthaldehyde)] | poly(nitrilomethanylylidene-2,5-dimethoxy-1,4-phenylenemethanylylidenenitrilo-1,4-phenyleneethene-1,2-diyl-1,4-phenylene) |  | Polyimines |  | *=Cc1cc(OC)c(C=Nc2ccc(C=Cc3ccc(N=*)cc3)cc2)cc1OC | [*]=Cc1cc(OC)c(C=Nc2ccc(C=Cc3ccc(N=[*])cc3)cc2)cc1OC | known
R1012506 |  |  | P460319 | poly[(naphthalene-1,5-diamine)-alt-terephthaldehyde] | poly(nitrilonaphthalene-1,5-diylnitrilomethanylylidene-1,4-phenylenemethanylylidene) |  | Polyimines |  | *=Cc1ccc(C=Nc2cccc3c(N=*)cccc23)cc1 | [*]=Cc1ccc(C=Nc2cccc3c(N=[*])cccc23)cc1 | known
R1012507 |  |  | P460320 | poly[(naphthalene-1,5-diamine)-alt-(2,5-dimethoxyterephthaldehyde)] | poly(nitrilonaphthalene-1,5-diylnitrilomethanylylidene-2,5-dimethoxy-1,4-phenylenemethanylylidene) |  | Polyimines |  | *=Cc1cc(OC)c(C=Nc2cccc3c(N=*)cccc23)cc1OC | [*]=Cc1cc(OC)c(C=Nc2cccc3c(N=[*])cccc23)cc1OC | known
R1012508 |  |  | P462027 | poly[(p-phenylenediamine)-alt-glyoxal] | poly(nitriloethane-1,2-diylidenenitrilo-1,4-phenylene) |  | Polyimines |  | *=CC=Nc1ccc(N=*)cc1 | [*]=CC=Nc1ccc(N=[*])cc1 | known
R1012509 |  |  | P462028 | poly[(butane-2,3-dione)-alt-(p-phenylenediamine)] | poly[nitrilo(1,2-dimethylethane-1,2-diylidene)nitrilo-1,4-phenylene] |  | Polyimines |  | *=Nc1ccc(N=C(C)C(=*)C)cc1 | [*]=Nc1ccc(N=C(C)C(=[*])C)cc1 | known
R1012510 |  |  | P462029 | poly[(hexane-3,4-dione)-alt-(p-phenylenediamine)] | poly[nitrilo(1,2-diethylethane-1,2-diylidene)nitrilo-1,4-phenylene] |  | Polyimines |  | *=Nc1ccc(N=C(CC)C(=*)CC)cc1 | [*]=Nc1ccc(N=C(CC)C(=[*])CC)cc1 | known
R1012511 |  |  | P462030 | poly[(octane-4,5-dione)-alt-(p-phenylenediamine)] | poly[nitrilo(1,2-dipropylethane-1,2-diylidene)nitrilo-1,4-phenylene] |  | Polyimines |  | *=Nc1ccc(N=C(CCC)C(=*)CCC)cc1 | [*]=Nc1ccc(N=C(CCC)C(=[*])CCC)cc1 | known
R1012512 |  |  | P462038 | poly[triethoxymethane-alt-(p-phenylenediamine)] | poly(nitrilomethanylylideneimino-1,4-phenylene) |  | Polyimines |  | *=CNc1ccc(N=*)cc1 | [*]=CNc1ccc(N=[*])cc1 | known | [11 empty] | 695
R1012513 |  |  | P462039 | poly(triethoxymethane-alt-benzidine) | poly(nitrilomethanylylideneiminobiphenyl-4,4'-diyl) |  | Polyimines |  | *=CNc1ccc(-c2ccc(N=*)cc2)cc1 | [*]=CNc1ccc(-c2ccc(N=[*])cc2)cc1 | known | [11 empty] | 623
R1012514 |  |  | P462040 | poly[triethoxymethane-alt-(naphthalene-1,5-diamine)] | poly[triethoxymethane-alt-(naphthalene-1,5-diamine)] |  | Polyimines |  | *=CNc1cccc2c(N=*)cccc12 | [*]=CNc1cccc2c(N=[*])cccc12 | known | [11 empty] | 634
R1012515 |  |  | P462041 | poly[triethoxymethane-alt-(m-phenylenediamine)] | poly(nitrilomethanylylideneimino-1,3-phenylene) |  | Polyimines |  | *=CNc1cccc(N=*)c1 | [*]=CNc1cccc(N=[*])c1 | known | [11 empty] | 607
R1012516 |  |  | P462042 | poly[triethoxymethane-alt-(4,4'-methylenedianiline)] | poly(nitrilomethanylylideneimino-1,4-phenylenemethylene-1,4-phenylene) |  | Polyimines |  | *=CNc1ccc(Cc2ccc(N=*)cc2)cc1 | [*]=CNc1ccc(Cc2ccc(N=[*])cc2)cc1 | known | [11 empty] | 630
R1012517 |  |  | P462043 | poly[triethoxymethane-alt-(4,4'-ethylenedianiline)] | poly(nitrilomethanylylideneimino-1,4-phenyleneethylene-1,4-phenylene) |  | Polyimines |  | *=CNc1ccc(CCc2ccc(N=*)cc2)cc1 | [*]=CNc1ccc(CCc2ccc(N=[*])cc2)cc1 | known | [11 empty] | 623
R1012518 |  |  | P462071 | poly{(4,4'-(phenylmethylene)dianiline)-alt-[4,4'-(buta-1,3-diyne-1,4-diyl)dibenzldehyde]} | poly[nitrilo-1,4-phenylene(phenylmethylene)-1,4-phenylenenitrilomethanylyliidene-1,4-phenylenebuta-1,3-diyne-1,4-diyl-1,4-phenylenemethanylylidene] | poly{(4,4'-diaminotriphenylmethane)-alt-[4,4'-(buta-1,3-diyne-1,4-diyl)dibenzldehyde]} | Polyimines |  | *=Cc1ccc(C#CC#Cc2ccc(C=Nc3ccc(C(c4ccccc4)c4ccc(N=*)cc4)cc3)cc2)cc1 | [*]=Cc1ccc(C#CC#Cc2ccc(C=Nc3ccc(C(c4ccccc4)c4ccc(N=[*])cc4)cc3)cc2)cc1 | known | [11 empty] | 783
R1012519 |  |  | P462096 | poly[(4,4'-carbonyldianiline)-alt-triethoxymethane] | poly(nitrilomethanylylideneimino-1,4-phenylenecarbonyl-1,4-phenylene) |  | Polyimines, Polyketones/thioketones |  | *=CNc1ccc(C(=O)c2ccc(N=*)cc2)cc1 | [*]=CNc1ccc(C(=O)c2ccc(N=[*])cc2)cc1 | known | [11 empty] | 638
R1012520 |  |  | P462121 | poly(2,2,4,4,6-pentaphenoxy-6-carbacyclotriphosphazene) | poly(nitrilodiphenyloxy-lambda5-phosphanylidenylnitrilodiphenyloxy-lambda5-phosphanylidenylnitrilophenyloxymethanylylidene) |  | Polyphosphazenes, Polyimines |  | *=NP(=NP(=NC(=*)Oc1ccccc1)(Oc1ccccc1)Oc1ccccc1)(Oc1ccccc1)Oc1ccccc1 | [*]=NP(=NP(=NC(=[*])Oc1ccccc1)(Oc1ccccc1)Oc1ccccc1)(Oc1ccccc1)Oc1ccccc1 | known
R1012521 |  |  | P462122 | poly[2,2,4,4,6-pentakis(4-tert-butylphenoxy)-6-carbacyclotriphosphazene] | poly{nitrilo[bis(4-tert-butylphenoxy)-lambda5-phosphanetriyl]nitrilo[bis(4-tert-butylphenoxy)-lambda5-phosphanetriyl]nitrilo[(4-tert-butylphenoxy)methanylylidene]} |  | Polyphosphazenes, Polyimines |  | *=NP(=NP(=NC(=*)Oc1ccc(C(C)(C)C)cc1)(Oc1ccc(C(C)(C)C)cc1)Oc1ccc(C(C)(C)C)cc1)(Oc1ccc(C(C)(C)C)cc1)Oc1ccc(C(C)(C)C)cc1 | [*]=NP(=NP(=NC(=[*])Oc1ccc(C(C)(C)C)cc1)(Oc1ccc(C(C)(C)C)cc1)Oc1ccc(C(C)(C)C)cc1)(Oc1ccc(C(C)(C)C)cc1)Oc1ccc(C(C)(C)C)cc1 | known
R1012522 |  |  | P462123 | poly[2,2,4,4,6-pentakis(4-bromophenoxy)-6-carbacyclotriphosphazene] | poly[nitrilodi(4-bromophenyl)oxy-lambda5-phosphanylidenylnitrilodi(4-bromophenyl)oxy-lambda5-phosphanylidenylnitrilo(4-bromophenyl)oxymethanylylidene] |  | Polyphosphazenes, Polyimines |  | *=NP(=NP(=NC(=*)Oc1ccc(Br)cc1)(Oc1ccc(Br)cc1)Oc1ccc(Br)cc1)(Oc1ccc(Br)cc1)Oc1ccc(Br)cc1 | [*]=NP(=NP(=NC(=[*])Oc1ccc(Br)cc1)(Oc1ccc(Br)cc1)Oc1ccc(Br)cc1)(Oc1ccc(Br)cc1)Oc1ccc(Br)cc1 | known
R1012523 |  |  | P462124 | poly{2,2,4,4,6-pentakis[4-(1-methyl-1-phenylethyl)phenoxy]-6-carbacyclotriphosphazene} | poly(nitrilo{bis[4-(1-methyl-1-phenylethyl)phenoxy]-lambda5-phosphanetriyl}nitrilo{bis[4-(1-methyl-1-phenylethyl)phenoxy]-lambda5-phosphanetriyl}nitrilo{[4-(1-methyl-1-phenylethyl)phenoxy]methanylylidene}) |  | Polyphosphazenes, Polyimines |  | *=NP(=NP(=NC(=*)Oc1ccc(C(C)(C)c2ccccc2)cc1)(Oc1ccc(C(C)(C)c2ccccc2)cc1)Oc1ccc(C(C)(C)c2ccccc2)cc1)(Oc1ccc(C(C)(C)c2ccccc2)cc1)Oc1ccc(C(C)(C)c2ccccc2)cc1 | [*]=NP(=NP(=NC(=[*])Oc1ccc(C(C)(C)c2ccccc2)cc1)(Oc1ccc(C(C)(C)c2ccccc2)cc1)Oc1ccc(C(C)(C)c2ccccc2)cc1)(Oc1ccc(C(C)(C)c2ccccc2)cc1)Oc1ccc(C(C)(C)c2ccccc2)cc1 | known
R1012524 |  |  | P462125 | poly{2,2,4,4,6-pentakis[(4-methoxyphenyl)oxy]-6-carbacyclotriphosphazene} | poly[nitrilodi(4-methyloxyphenyl)oxy-lambda5-phosphanylidenylnitrilodi(4-methyloxyphenyl)oxy-lambda5-phosphanylidenylnitrilo(4-methyloxyphenyl)oxymethanylylidene] |  | Polyphosphazenes, Polyimines |  | *=NP(=NP(=NC(=*)Oc1ccc(OC)cc1)(Oc1ccc(OC)cc1)Oc1ccc(OC)cc1)(Oc1ccc(OC)cc1)Oc1ccc(OC)cc1 | [*]=NP(=NP(=NC(=[*])Oc1ccc(OC)cc1)(Oc1ccc(OC)cc1)Oc1ccc(OC)cc1)(Oc1ccc(OC)cc1)Oc1ccc(OC)cc1 | known
R1012525 |  |  | P462126 | poly[2,2,4,4,6-pentakis(biphenyl-4-yloxy)-6-carbacyclotriphosphazene] | poly[nitrilodi(1,1'-biphenyl-4-yl)oxy-lambda5-phosphanylidenylnitrilodi(1,1'-biphenyl-4-yl)oxy-lambda5-phosphanylidenylnitrilo(1,1'-biphenyl-4-yl)oxymethanylylidene] |  | Polyphosphazenes, Polyimines |  | *=NP(=NP(=NC(=*)Oc1ccc(-c2ccccc2)cc1)(Oc1ccc(-c2ccccc2)cc1)Oc1ccc(-c2ccccc2)cc1)(Oc1ccc(-c2ccccc2)cc1)Oc1ccc(-c2ccccc2)cc1 | [*]=NP(=NP(=NC(=[*])Oc1ccc(-c2ccccc2)cc1)(Oc1ccc(-c2ccccc2)cc1)Oc1ccc(-c2ccccc2)cc1)(Oc1ccc(-c2ccccc2)cc1)Oc1ccc(-c2ccccc2)cc1 | known
R1012526 |  |  | P462127 | poly{2,2,4,4,6-pentakis[4-(methoxycarbonyl)phenoxy]-6-carbacyclotriphosphazene} | poly[nitrilodi(4-methyloxycarbonylphenyl)oxy-lambda5-phosphanylidenylnitrilodi(4-methyloxycarbonylphenyl)oxy-lambda5-phosphanylidenylnitrilo(4-methyloxycarbonylphenyl)oxymethanylylidene] |  | Polyphosphazenes, Polyimines |  | *=NP(=NP(=NC(=*)Oc1ccc(C(=O)OC)cc1)(Oc1ccc(C(=O)OC)cc1)Oc1ccc(C(=O)OC)cc1)(Oc1ccc(C(=O)OC)cc1)Oc1ccc(C(=O)OC)cc1 | [*]=NP(=NP(=NC(=[*])Oc1ccc(C(=O)OC)cc1)(Oc1ccc(C(=O)OC)cc1)Oc1ccc(C(=O)OC)cc1)(Oc1ccc(C(=O)OC)cc1)Oc1ccc(C(=O)OC)cc1 | known
R1012527 |  |  | P462128 | poly{2,2,4,4,6-pentakis[4-(trifluoromethyl)phenoxy]-6-carbacyclotriphosphazene} | poly[nitrilodi(4-trifluoromethylphenyl)oxy-lambda5-phosphanylidenylnitrilodi(4-trifluoromethylphenyl)oxy-lambda5-phosphanylidenylnitrilo(4-trifluoromethylphenyl)oxymethanylylidene] |  | Polyphosphazenes, Polyimines |  | *=NP(=NP(=NC(=*)Oc1ccc(C(F)(F)F)cc1)(Oc1ccc(C(F)(F)F)cc1)Oc1ccc(C(F)(F)F)cc1)(Oc1ccc(C(F)(F)F)cc1)Oc1ccc(C(F)(F)F)cc1 | [*]=NP(=NP(=NC(=[*])Oc1ccc(C(F)(F)F)cc1)(Oc1ccc(C(F)(F)F)cc1)Oc1ccc(C(F)(F)F)cc1)(Oc1ccc(C(F)(F)F)cc1)Oc1ccc(C(F)(F)F)cc1 | known
R1012528 |  |  | P462129 | poly{2,2,4,4,6-pentakis[2-(trifluoromethyl)phenoxy]-6-carbacyclotriphosphazene} | poly[nitrilodi(2-trifluoromethylphenyl)oxy-lambda5-phosphanylidenylnitrilodi(2-trifluoromethylphenyl)oxy-lambda5-phosphanylidenylnitrilo(2-trifluoromethylphenyl)oxymethanylylidene] |  | Polyphosphazenes, Polyimines |  | *=NP(=NP(=NC(=*)Oc1ccccc1C(F)(F)F)(Oc1ccccc1C(F)(F)F)Oc1ccccc1C(F)(F)F)(Oc1ccccc1C(F)(F)F)Oc1ccccc1C(F)(F)F | [*]=NP(=NP(=NC(=[*])Oc1ccccc1C(F)(F)F)(Oc1ccccc1C(F)(F)F)Oc1ccccc1C(F)(F)F)(Oc1ccccc1C(F)(F)F)Oc1ccccc1C(F)(F)F | known
R1012529 |  |  | P462131 | poly[(4,4'-methylenedianiline)-alt-(1,1,1-triethoxyethane)] | poly[nitrilo(methylmethanylylidene)imino-1,4-phenylenemethylene-1,4-phenylene] | poly[(4,4'-diaminodiphenylmethane)-alt-(triethyl orthoacetate)] | Polyimines |  | *=Nc1ccc(Cc2ccc(NC(=*)C)cc2)cc1 | [*]=Nc1ccc(Cc2ccc(NC(=[*])C)cc2)cc1 | known | [11 empty] | 698
R1012530 |  |  | P462132 | poly[(4,4'-methylenedianiline)-alt-(1,1,1-triethoxypropane)] | poly[nitrilo(ethylmethanylylidene)imino-1,4-phenylenemethylene-1,4-phenylene] | poly[(4,4'-methylenedianiline)-alt-(triethyl orthopropionate)] | Polyimines |  | *=Nc1ccc(Cc2ccc(NC(=*)CC)cc2)cc1 | [*]=Nc1ccc(Cc2ccc(NC(=[*])CC)cc2)cc1 | known | [11 empty] | 705
R1012531 |  |  | P462133 | poly[(4,4'-methylenedianiline)-alt-(1,1,1-triethoxybutane)] | poly[nitrilo(propylmethanylylidene)imino-1,4-phenylenemethylene-1,4-phenylene] | poly[(4,4'-methylenedianiline)-alt-(triethyl orthobutyrate)] | Polyimines |  | *=Nc1ccc(Cc2ccc(NC(=*)CCC)cc2)cc1 | [*]=Nc1ccc(Cc2ccc(NC(=[*])CCC)cc2)cc1 | known | [11 empty] | 694
R1012532 |  |  | P462134 | poly[(4,4'-methylenedianiline)-alt-(1,1,1-triethoxypentane)] | poly[nitrilo(butylmethanylylidene)imino-1,4-phenylenemethylene-1,4-phenylene] | poly[(4,4'-diaminodiphenylmethane)-alt-triethylorthovalerate] | Polyimines |  | *=Nc1ccc(Cc2ccc(NC(=*)CCCC)cc2)cc1 | [*]=Nc1ccc(Cc2ccc(NC(=[*])CCCC)cc2)cc1 | known | [11 empty] | 700
R1012533 |  |  | P462135 | poly[(4,4'-diaminodiphenyl methane)-alt-(triethylorthobenzoate)] | poly{(4,4'-methylenedianiline)-alt-[triethoxy(phenyl)methane]} | poly[(4,4'-diaminodiphenylmethane)-alt-(triethyl orthobenzoate)] | Polyimines |  | *=Nc1ccc(Cc2ccc(NC(=*)c3ccccc3)cc2)cc1 | [*]=Nc1ccc(Cc2ccc(NC(=[*])c3ccccc3)cc2)cc1 | known | [11 empty] | 734
R1012534 |  |  | P462204 | poly[(N,N'-diacetyl-p-phenylenediamine)-alt-(4,4'-diaminobiphenyl-3,3'-dicarboxylic acid)] | poly[imino(methylmethanylylidene)nitrilo-1,4-phenylenenitrilo(methylmethanylylidene)imino(3,3'-dicarboxybiphenyl-4,4'-diyl)] |  | Polyimines |  | *=Nc1ccc(N=C(C)Nc2ccc(-c3ccc(NC(=*)C)c(C(=O)O)c3)cc2C(=O)O)cc1 | [*]=Nc1ccc(N=C(C)Nc2ccc(-c3ccc(NC(=[*])C)c(C(=O)O)c3)cc2C(=O)O)cc1 | known | [11 empty] | 768
R1012535 |  |  | P462205 |  | poly[nitrilo(methylmethanylylidene)imino(3,3'-dicarboxybiphenyl-4,4'-diyl)imino(methylmethanylylidene)nitrilo-1,4-phenylenemethylene-1,4-phenylene] |  | Polyimines |  | *=Nc1ccc(Cc2ccc(N=C(C)Nc3ccc(-c4ccc(NC(=*)C)c(C(=O)O)c4)cc3C(=O)O)cc2)cc1 | [*]=Nc1ccc(Cc2ccc(N=C(C)Nc3ccc(-c4ccc(NC(=[*])C)c(C(=O)O)c4)cc3C(=O)O)cc2)cc1 | known | [11 empty] | 703
R1012536 |  |  | P462270 | poly(2,8-dibromo-10,10-dioctyl-5-(2,3,4,5,6-pentamethylphenyl)-5,10-dihydrophenazasiline) | poly[10,10-octyl-5-(2,3,4,5,6-pentamethylphenyl)-5,10-dihydrophenazasiline-2,8-diyl] |  | Polyimines, Polysiloxanes/silanes |  | *c1ccc2c(c1)[Si](CCCCCCCC)(CCCCCCCC)c1cc(*)ccc1N2c1c(C)c(C)c(C)c(C)c1C | [*]c1ccc2c(c1)[Si](CCCCCCCC)(CCCCCCCC)c1cc([*])ccc1N2c1c(C)c(C)c(C)c(C)c1C | known
R1012537 |  |  | P462415 | poly{[2,2'-dichloro-1,1'-(sulfonyldi-4,1-phenylene)diethanone]-alt-(4,4'-methylenedianiline)} | poly(sulfonyl-1,4-phenylenecarbonylmethyleneimino-1,4-phenylenemethylene-1,4-phenyleneiminomethylenecarbonyl-1,4-phenylene) |  | Polyimines, Polyketones/thioketones, Polysulfones/sulfoxides/sufonates/sulfoamides |  | *c1ccc(C(=O)CNc2ccc(Cc3ccc(NCC(=O)c4ccc(S(*)(=O)=O)cc4)cc3)cc2)cc1 | [*]c1ccc(C(=O)CNc2ccc(Cc3ccc(NCC(=O)c4ccc(S([*])(=O)=O)cc4)cc3)cc2)cc1 | known | [11 empty] | 673
R1012538 |  |  | P462425 | poly[(5,8-dihydroxy-1,4-naphthoquinone)-alt-[3,3'-(1,1,3,3-tetramethyldisiloxane-1,3-diyl)bis(propylamine)]] | poly[oxy(dimethylsilanediyl)propane-1,3-diylnitrilo(5,8-dihydroxynaphthalene-1,3-diylidene)nitrilopropane-1,3-diyl(dimethylsilanediyl)] |  | Polyimines, Polysiloxanes/silanes |  | *O[Si](C)(C)CCCN=C1C=CC(=NCCC[Si](*)(C)C)c2c(O)ccc(O)c21 | [*]O[Si](C)(C)CCCN=C1C=CC(=NCCC[Si]([*])(C)C)c2c(O)ccc(O)c21 | known | [10 empty] | 305.9 | 603
R1012539 |  |  | P462426 | poly[(1,4-dihydroxyanthraquinone)-alt-[3,3'-(1,1,3,3-tetramethyldisiloxane-1,3-diyl)bis(propylamine)]] | poly[oxy(dimethylsilanediyl)propane-1,3-diylnitrilo(1,4-dihydroxyanthracene-9,10-diylidene)nitrilopropane-1,3-diyl(dimethylsilanediyl)] |  | Polyimines, Polysiloxanes/silanes |  | *O[Si](C)(C)CCCN=C1c2ccccc2C(=NCCC[Si](*)(C)C)c2c(O)ccc(O)c21 | [*]O[Si](C)(C)CCCN=C1c2ccccc2C(=NCCC[Si]([*])(C)C)c2c(O)ccc(O)c21 | known | [10 empty] | 280.5 | 535
R1012540 |  |  | P462428 | poly{(benzene-1,4-diamine)-alt-[(4-benzoylphenyl)phenylmethanone]} | poly[nitrilo-1,4-phenylenenitrilo(phenylmethanylylidene)-1,4-phenylene(phenylmethanylylidene)] |  | Polyimines |  | *=Nc1ccc(N=C(c2ccccc2)c2ccc(C(=*)c3ccccc3)cc2)cc1 | [*]=Nc1ccc(N=C(c2ccccc2)c2ccc(C(=[*])c3ccccc3)cc2)cc1 | known
R1012541 |  |  | P462429 | poly{(benzene-1,3-diamine)-alt-[(4-benzoylphenyl)phenylmethanone]} | poly[nitrilo-1,3-phenylenenitrilo(phenylmethanylylidene)-1,4-phenylene(phenylmethanylylidene)] |  | Polyimines |  | *=Nc1cccc(N=C(c2ccccc2)c2ccc(C(=*)c3ccccc3)cc2)c1 | [*]=Nc1cccc(N=C(c2ccccc2)c2ccc(C(=[*])c3ccccc3)cc2)c1 | known
R1012542 |  |  | P462430 | poly{[3-amino-4-(1-naphthyldiazenyl)aniline]-alt-[(4-benzoylphenyl)phenylmethanone]} | poly{nitrilo[4-(1-naphtyldiazenyl)-1,3-phenylene]nitrilo(phenylmethanylylidene)-1,4-phenylene(phenylmethanylylidene)} |  | Polyimines |  | *=Nc1cc(N=C(c2ccccc2)c2ccc(C(=*)c3ccccc3)cc2)ccc1N=Nc1cccc2ccccc12 | [*]=Nc1cc(N=C(c2ccccc2)c2ccc(C(=[*])c3ccccc3)cc2)ccc1N=Nc1cccc2ccccc12 | known
R1012543 |  |  | P462431 | poly{(benzene-1,4-diamine)-alt-[(E)-1,2-dibenzoylethene]} | poly[nitrilo-1,4-phenylenenitrilo(1,4-diphenylbut-2-ene-1,4-diylidene)] |  | Polyimines |  | *=Nc1ccc(N=C(C=CC(=*)c2ccccc2)c2ccccc2)cc1 | [*]=Nc1ccc(N=C(C=CC(=[*])c2ccccc2)c2ccccc2)cc1 | known
R1012544 |  |  | P462432 | poly{(benzene-1,3-diamine)-alt-[(E)-1,2-dibenzoylethene]} | poly[nitrilo-1,3-phenylenenitrilo(1,4-diphenylbut-2-ene-1,4-diylidene)] |  | Polyimines |  | *=Nc1cccc(N=C(C=CC(=*)c2ccccc2)c2ccccc2)c1 | [*]=Nc1cccc(N=C(C=CC(=[*])c2ccccc2)c2ccccc2)c1 | known
R1012545 |  |  | P462433 | poly{[3-amino-4-(1-naphthyldiazenyl)aniline]-alt-[(E)-1,2-dibenzoylethene]} | poly{nitrilo[4-(1-naphtyldiazenyl)-1,3-phenylene]nitrilo(1,4-diphenylbut-2-ene-1,4-diylidene)} |  | Polyimines |  | *=Nc1cc(N=C(C=CC(=*)c2ccccc2)c2ccccc2)ccc1N=Nc1cccc2ccccc12 | [*]=Nc1cc(N=C(C=CC(=[*])c2ccccc2)c2ccccc2)ccc1N=Nc1cccc2ccccc12 | known
R1012546 |  |  | P462436 | poly{(2,5-dihydroxybenzoquinone)-alt-[3,3'-(1,1,3,3-tetramethyldisiloxane-1,3-diyl)dipropanamine]} | poly[oxy(dimethylsilanediyl)propane-1,3-diylnitrilo(2,5-dihydroxycyclohexa-2,5-diene-1,4-diylidene)nitrilopropane-1,3-diyl(dimethylsilanediyl)] |  | Polyimines, Polysiloxanes/silanes |  | *O[Si](C)(C)CCCN=C1C=C(O)C(=NCCC[Si](*)(C)C)C=C1O | [*]O[Si](C)(C)CCCN=C1C=C(O)C(=NCCC[Si]([*])(C)C)C=C1O | known | [10 empty] | 343.34 | 583
R1012547 |  |  | P462457 | poly{3,3'-methylenebis(6-hydroxybenzaldehyde)-alt-3,3'-[oxybis(dimethylsilanediyl)]dipropanamine} | poly[oxy(dimethylsilanediyl)propane-1,3-diylazanylylidenemethanylylidene(6-hydroxy-1,3-phenylene)methylene(4-hydroxy-1,3-phenylene)methanylylideneazanylylidenepropane-1,3-diyl(dimethylsilanediyl)] |  | Polyimines, Polysiloxanes/silanes |  | *O[Si](C)(C)CCCN=Cc1cc(Cc2ccc(O)c(C=NCCC[Si](*)(C)C)c2)ccc1O | [*]O[Si](C)(C)CCCN=Cc1cc(Cc2ccc(O)c(C=NCCC[Si]([*])(C)C)c2)ccc1O | known | [10 empty] | 292.5
R1012548 |  |  | P462539 | poly[(benzene-1,4-diamine)-alt-(biphenyl-4,4'-dicarbaldehyde)] | poly(nitrilo-1,4-phenylenenitrilomethanylylidenebiphenyl-4,4'-diylmethanylylidene) |  | Polyimines |  | *=Cc1ccc(-c2ccc(C=Nc3ccc(N=*)cc3)cc2)cc1 | [*]=Cc1ccc(-c2ccc(C=Nc3ccc(N=[*])cc3)cc2)cc1 | known | [11 empty] | 785
R1012549 |  |  | P462540 | poly[(benzene-1,4-diamine)-alt-[3,3'-(1,4-phenylene)bis(acrylaldehyde)]] | poly(nitrilo-1,4-phenylenenitriloprop-2-en-3-yl-1-ylidene-1,4-phenyleneprop-1-en-1-yl-3-ylidene) |  | Polyimines |  | *=CC=Cc1ccc(C=CC=Nc2ccc(N=*)cc2)cc1 | [*]=CC=Cc1ccc(C=CC=Nc2ccc(N=[*])cc2)cc1 | known | [11 empty] | 666
R1012550 |  |  | P462541 | poly{[3,6-dibromo-9-(5-cyanopentyl)-9H-carbazole]-alt-(4,4,4',4',5,5,5',5'-octamethyl-2,2'-{4,4'-[(diphenyl)silanediyl]di(4,1-phenylene)}di(1,3,2-dioxaborolane))} | poly[9-(5-cyanopentyl)-9H-carbazole-3,6-diyl-1,4-phenylene(diphenyl)silanediyl-1,4-phenylene] |  | Polyimines, Polysiloxanes/silanes |  | *c1ccc([Si](c2ccccc2)(c2ccccc2)c2ccc(-c3ccc4c(c3)c3cc(*)ccc3n4CCCCCC#N)cc2)cc1 | [*]c1ccc([Si](c2ccccc2)(c2ccccc2)c2ccc(-c3ccc4c(c3)c3cc([*])ccc3n4CCCCCC#N)cc2)cc1 | known | [10 empty] | 438 | 599
R1012551 |  |  | P470041 | poly[(1,3-diethenyltetramethyldisiloxane)-alt-(1,1,3,3-tetramethyldisiloxane) | poly[oxy(dimethylsilanediyl)ethylene(dimethylsilanediyl)] | poly[oxy(dimethylsilylene)ethylene(dimethylsilylene)] | Polysiloxanes/silanes |  | *O[Si](C)(C)CC[Si](*)(C)C | [*]O[Si](C)(C)CC[Si]([*])(C)C | known | [11 empty] | 435.5
R1012552 |  |  | P470053 | poly(1,1,3,3-tetramethyl-1,3-disilacyclobutane) | poly[(methylsilanediyl)methylene] | poly(silapropylene) poly(methylsilylenemethylene) | Polysiloxanes/silanes |  | *C[SiH](*)C | [*]C[SiH]([*])C | known
R1012553 |  |  | P470072 | 2-allylphenol functionalized poly[(methylsilanediyl)methylene] | poly({[3-(2-hydroxyphenyl)propyl](methyl)silanediyl}methylene) |  | Polysiloxanes/silanes |  | *C[Si](*)(C)CCCc1ccccc1O | [*]C[Si]([*])(C)CCCc1ccccc1O | known
R1012554 |  |  | P470081 | poly[bis(chlorodimethylsilyl)methane] | poly(1,1,2,2-tetramethyldisilane-1,2-diylmethylene) |  | Polysiloxanes/silanes |  | *C[Si](C)(C)[Si](*)(C)C | [*]C[Si](C)(C)[Si]([*])(C)C | known
R1012555 |  |  | P470082 | poly[bis(2-chloro-1,1,2,2-tetramethyldisilyl)methane] | poly(1,1,2,2,3,3,4,4-octamethyltetrasilane-1,4-diylmethylene) |  | Polysiloxanes/silanes |  | *C[Si](C)(C)[Si](C)(C)[Si](C)(C)[Si](*)(C)C | [*]C[Si](C)(C)[Si](C)(C)[Si](C)(C)[Si]([*])(C)C | known | [9 empty] | 310 | 205
R1012556 |  |  | P470083 | poly{dichlorodimethylsilane-alt-[1,4-bis(bromomagnesio)benzene]} | poly((dimethylsilanediyl)-1,4-phenylene) |  | Polysiloxanes/silanes |  | *c1ccc([Si](*)(C)C)cc1 | [*]c1ccc([Si]([*])(C)C)cc1 | known
R1012557 |  |  | P470085 | poly[(4-bromophenyl)triethoxysilane] | poly[(ethoxy)(phenyl)silanediyl-1,4-phenylene] |  | Polysiloxanes/silanes |  | *c1ccc([Si](*)(OCC)c2ccccc2)cc1 | [*]c1ccc([Si]([*])(OCC)c2ccccc2)cc1 | known | [11 empty] | 993.5
R1012558 |  |  | P470086 | poly[(4-bromophenyl)(diethoxy)(methyl)silane] | poly[(ethoxy)(methyl)silanediyl-1,4-phenylene] |  | Polysiloxanes/silanes |  | *c1ccc([Si](*)(C)OCC)cc1 | [*]c1ccc([Si]([*])(C)OCC)cc1 | known | [11 empty] | 1005.5
R1012559 |  |  | P470087 | poly[(4-bromophenyl)(diethoxy)(methyl)silane] | poly[(butyl)(methyl)silanediyl-1,4-phenylene] |  | Polysiloxanes/silanes |  | *c1ccc([Si](*)(C)CCCC)cc1 | [*]c1ccc([Si]([*])(C)CCCC)cc1 | known | [11 empty] | 999.5
R1012560 |  |  | P470088 | poly[(4-bromophenyl)triethoxysilane] | poly(diethoxysilanediyl-1,4-phenylene) |  | Polysiloxanes/silanes |  | *c1ccc([Si](*)(OCC)OCC)cc1 | [*]c1ccc([Si]([*])(OCC)OCC)cc1 | known | [11 empty] | 998
R1012561 |  |  | P470089 | functionalized poly[(4-bromophenyl)triethoxysilane] | poly[(butyl)(ethoxy)silanediyl-1,4-phenylene] |  | Polysiloxanes/silanes |  | *c1ccc([Si](*)(CCCC)OCC)cc1 | [*]c1ccc([Si]([*])(CCCC)OCC)cc1 | known
R1012562 |  |  | P470090 | functionalized poly[(4-bromophenyl)triethoxysilane] | poly(dibutylsilanediyl-1,4-phenylene) |  | Polysiloxanes/silanes |  | *c1ccc([Si](*)(CCCC)CCCC)cc1 | [*]c1ccc([Si]([*])(CCCC)CCCC)cc1 | known | [11 empty] | 991.5
R1012563 |  |  | P470092 |  | poly{[(chloro)(methyl)silanediyl]-1,4-phenylene} | modified poly[(4-bromophenyl)(diethoxy)(methyl)silane] | Polysiloxanes/silanes |  | *c1ccc([Si](*)(C)Cl)cc1 | [*]c1ccc([Si]([*])(C)Cl)cc1 | known
R1012564 |  |  | P470093 | modified poly[(4-bromophenyl)(diethoxy)(methyl)silane] | poly{[(fluoro)(methyl)silanediyl]-1,4-phenylene} |  | Polysiloxanes/silanes |  | *c1ccc([Si](*)(C)F)cc1 | [*]c1ccc([Si]([*])(C)F)cc1 | known
R1012565 |  |  | P470094 | poly{[methylsilandiyl bis(trifluoromethanesulfonate)]-alt-[1,4-bis(bromomagnesio)benzene]} | poly{[(methyl)(phenyl)silanediyl]-1,4-phenylene} |  | Polysiloxanes/silanes |  | *c1ccc([Si](*)(C)c2ccccc2)cc1 | [*]c1ccc([Si]([*])(C)c2ccccc2)cc1 | known | [9 empty] | 483 |  | 1020.5
R1012566 |  |  | P470095 |  | poly{[(4-chlorophenyl)(methyl)silanediyl]-1,4-phenylene} | modified poly[(4-bromophenyl)(diethoxy)(methyl)silane] | Polysiloxanes/silanes |  | *c1ccc([Si](*)(C)c2ccc(Cl)cc2)cc1 | [*]c1ccc([Si]([*])(C)c2ccc(Cl)cc2)cc1 | known
R1012567 |  |  | P470096 | poly[(4-bromophenyl)(diethoxy)(methyl)silane] | poly{[(4-bromophenyl)(methyl)silanediyl]-1,4-phenylene} |  | Polysiloxanes/silanes |  | *c1ccc([Si](*)(C)c2ccc(Br)cc2)cc1 | [*]c1ccc([Si]([*])(C)c2ccc(Br)cc2)cc1 | known
R1012568 |  |  | P470097 |  | poly({(methyl)[4-(trimethylsilylethynyl)phenyl]silanediyl}-1,4-phenylene) |  | Polysiloxanes/silanes |  | *c1ccc([Si](*)(C)c2ccc(C#C[Si](C)(C)C)cc2)cc1 | [*]c1ccc([Si]([*])(C)c2ccc(C#C[Si](C)(C)C)cc2)cc1 | known | [11 empty] | 1004.5
R1012569 |  |  | P470098 |  | poly({(methyl)[4-(dimethylsilylethynyl)phenyl]silanediyl}-1,4-phenylene) |  | Polysiloxanes/silanes |  | *c1ccc([Si](*)(C)c2ccc(C#C[SiH](C)C)cc2)cc1 | [*]c1ccc([Si]([*])(C)c2ccc(C#C[SiH](C)C)cc2)cc1 | known | [11 empty] | 1018
R1012570 |  |  | P470099 | 2-[(dimethylamino)methyl]phenyl lithium functionalized poly[p-(ethoxymethylsilylene)phenylene] | poly[((methyl){2-[(dimethylamino)methyl]phenyl}silanediyl)-1,4-phenylene] |  | Polysiloxanes/silanes |  | *c1ccc([Si](*)(C)c2ccc(CN(C)C)cc2)cc1 | [*]c1ccc([Si]([*])(C)c2ccc(CN(C)C)cc2)cc1 | known | [11 empty] | 970
R1012571 |  |  | P470100 |  | poly({(ethoxy)[2-(dimethylaminomethyl)phenyl]silanediyl}-1,4-phenylene) |  | Polysiloxanes/silanes |  | *c1ccc([Si](*)(OCC)c2ccc(CN(C)C)cc2)cc1 | [*]c1ccc([Si]([*])(OCC)c2ccc(CN(C)C)cc2)cc1 | known | [11 empty] | 955.5
R1012572 |  |  | P470101 |  | poly{[(ethenyl)(methyl)silanediyl]-1,4-phenylene} |  | Polysiloxanes/silanes |  | *c1ccc([Si](*)(C)C=C)cc1 | [*]c1ccc([Si]([*])(C)C=C)cc1 | known | [9 empty] | 440 |  | 1016
R1012573 |  |  | P470103 |  | poly{[(methyl)(4-ethynylphenyl)silanediyl]-1,4-phenylene} |  | Polysiloxanes/silanes |  | *c1ccc([Si](*)(C)c2ccc(C#C)cc2)cc1 | [*]c1ccc([Si]([*])(C)c2ccc(C#C)cc2)cc1 | known | [11 empty] | 1057
R1012574 |  |  | P470104 | poly[(1,3-dilithiobenzene)-alt-dichloromethylsilane] | poly[(methylsilanediyl)-1,3-phenylene] |  | Polysiloxanes/silanes |  | *c1cccc([SiH](*)C)c1 | [*]c1cccc([SiH]([*])C)c1 | known
R1012575 |  |  | P470105 | poly[(p-dilithiobenzene)-alt-(dichloromethylsilane)] | poly[(methylsilanediyl)-1,4-phenylene] |  | Polysiloxanes/silanes |  | *c1ccc([SiH](*)C)cc1 | [*]c1ccc([SiH]([*])C)cc1 | known | [9 empty] | 340 |  | 593
R1012576 |  |  | P470106 | poly[(1,4-dilithiobenzene)-alt-dichlorophenylsilane] | poly[(phenylsilanediyl)-1,4-phenylene] |  | Polysiloxanes/silanes |  | *c1ccc([SiH](*)c2ccccc2)cc1 | [*]c1ccc([SiH]([*])c2ccccc2)cc1 | known
R1012577 |  |  | P470107 | poly{(1,4-dilithiobenzene)-alt-[1,4-bis(chlorosilyl)benzene]} | poly(silanediyl-1,4-phenylene) |  | Polysiloxanes/silanes |  | *[SiH2]c1ccc(*)cc1 | [*][SiH2]c1ccc([*])cc1 | known | [11 empty] | 628
R1012578 |  |  | P470108 | styrene functionalized poly(methylsilanediyl-1,4-phenylene) | poly{[(2-phenylethyl)(methyl)silanediyl]-1,4-phenylene} |  | Polysiloxanes/silanes |  | *c1ccc([Si](*)(C)CCc2ccccc2)cc1 | [*]c1ccc([Si]([*])(C)CCc2ccccc2)cc1 | known
R1012579 |  |  | P470109 | trimethylvinylsilane functionalized poly(methylsilanediyl-1,4-phenylene) | poly{[2-(trimethylsilyl)ethyl](methyl)silanediyl-1,4-phenylene} |  | Polysiloxanes/silanes |  | *c1ccc([Si](*)(C)CC[Si](C)(C)C)cc1 | [*]c1ccc([Si]([*])(C)CC[Si](C)(C)C)cc1 | known
R1012580 |  |  | P470113 | poly[(1,3-diethynylbenzene)-alt-dichloromethylsilane] | poly(methylsilanediylethyne-1,2-diyl-1,3-phenyleneethyne-1,2-diyl) |  | Polysiloxanes/silanes |  | *C#Cc1cccc(C#C[SiH](*)C)c1 | [*]C#Cc1cccc(C#C[SiH]([*])C)c1 | known | [10 empty] | 345 | 1123
R1012581 |  |  | P470114 | poly[(1,3-diethynylbenzene)-alt-dichlorosilane] | poly(silanediylethyne-1,2-diyl-1,3-phenyleneethyne-1,2-diyl) |  | Polysiloxanes/silanes |  | *C#Cc1cccc(C#C[SiH2]*)c1 | [*]C#Cc1cccc(C#C[SiH2][*])c1 | known | [10 empty] | 345 | 1059
R1012582 |  |  | P470116 | poly[(1,4-diethynylbenzene)-alt-dichlorophenylsilane] | poly[(phenylsilanediyl)ethyne-1,2-diyl-1,4-phenyleneethyne-1,2-diyl] |  | Polysiloxanes/silanes |  | *C#Cc1ccc(C#C[SiH](*)c2ccccc2)cc1 | [*]C#Cc1ccc(C#C[SiH]([*])c2ccccc2)cc1 | known | [11 empty] | 850
R1012583 |  |  | P470117 | poly[(1,2-diethynylbenzene)-alt-dichlorophenylsilane] | poly[(phenylsilanediyl)ethyne-1,2-diyl-1,2-phenyleneethyne-1,2-diyl] |  | Polysiloxanes/silanes |  | *C#Cc1ccccc1C#C[SiH](*)c1ccccc1 | [*]C#Cc1ccccc1C#C[SiH]([*])c1ccccc1 | known | [10 empty] | 344 | 840
R1012584 |  |  | P470118 | poly[(1,3-diethynylbenzene)-alt-dichlorodiphenylsilane] | poly[(diphenylsilanediyl)ethyne-1,2-diyl-1,3-phenyleneethyne-1,2-diyl] |  | Polysiloxanes/silanes |  | *C#Cc1cccc(C#C[Si](*)(c2ccccc2)c2ccccc2)c1 | [*]C#Cc1cccc(C#C[Si]([*])(c2ccccc2)c2ccccc2)c1 | known | [11 empty] | 820
R1012585 |  |  | P470119 | poly(terephthaldehyde-alt-{diphenylbis[4-(triphenylbromophosphoranylmethyl)phenyl]silane}) | poly[(diphenylsilanediyl)-1,4-phenyleneethene-1,2-diyl-1,4-phenyleneethene-1,2-diyl-1,4-phenylene] |  | Polysiloxanes/silanes |  | *c1ccc(C=Cc2ccc(C=Cc3ccc([Si](*)(c4ccccc4)c4ccccc4)cc3)cc2)cc1 | [*]c1ccc(C=Cc2ccc(C=Cc3ccc([Si]([*])(c4ccccc4)c4ccccc4)cc3)cc2)cc1 | known
R1012586 |  |  | P470120 | poly(terephthaldehyde-alt-{dibutylbis[4-(triphenylbromophosphoranylmethyl)phenyl]silane}) | poly[(dibutylsilanediyl)-1,4-phenyleneethene-1,2-diyl-1,4-phenyleneethene-1,2-diyl-1,4-phenylene] |  | Polysiloxanes/silanes |  | *c1ccc(C=Cc2ccc(C=Cc3ccc([Si](*)(CCCC)CCCC)cc3)cc2)cc1 | [*]c1ccc(C=Cc2ccc(C=Cc3ccc([Si]([*])(CCCC)CCCC)cc3)cc2)cc1 | known
R1012587 |  |  | P470126 | poly({1,4-bis[hydroxy(dimethyl)silyl]benzene}-alt-[dichloro(methyl)silane]) | poly[oxymethylsilanediyloxy(dimethylsilanediyl)-1,4-phenylene(dimethylsilanediyl)] |  | Polysiloxanes/silanes |  | *O[Si](C)(C)c1ccc([Si](C)(C)O[SiH](*)C)cc1 | [*]O[Si](C)(C)c1ccc([Si](C)(C)O[SiH]([*])C)cc1 | known
R1012588 |  |  | P470128 | poly{(p-phenylenebisdimethylsilanol)-alt-[(3,3,3-trifluoropropyl)dichlorosilane]} | poly[oxy(3,3,3-trifluoropropylsilanediyl)oxy(dimethylsilanediyl)-1,4-phenylene(dimethylsilanediyl)] |  | Polysiloxanes/silanes |  | *O[Si](C)(C)c1ccc([Si](C)(C)O[SiH](*)CCC(F)(F)F)cc1 | [*]O[Si](C)(C)c1ccc([Si](C)(C)O[SiH]([*])CCC(F)(F)F)cc1 | known | [9 empty] | 306 | 236
R1012589 |  |  | P470129 | poly{(p-phenylenebisdimethylsilanol)-alt-[dichloro(3,3,4,4,5,5,6,6,7,7,8,8,8-tridecafluorooctyl)methylsilane]} | poly{oxy[methyl(3,3,4,4,5,5,6,6,7,7,8,8,8-tridecafluorooctyl)silanediyl]oxy(dimethylsilanediyl)-1,4-phenylene(dimethylsilanediyl)} |  | Polysiloxanes/silanes |  | *O[Si](C)(CCC(F)(F)C(F)(F)C(F)(F)C(F)(F)C(F)(F)C(F)(F)F)O[Si](C)(C)c1ccc([Si](*)(C)C)cc1 | [*]O[Si](C)(CCC(F)(F)C(F)(F)C(F)(F)C(F)(F)C(F)(F)C(F)(F)F)O[Si](C)(C)c1ccc([Si]([*])(C)C)cc1 | known | [9 empty] | 312 | 218
R1012590 |  |  | P470130 | poly(dichloromethylphenylsilane) | poly(methylphenylsilanediyl) |  | Polysiloxanes/silanes |  | *[Si](*)(C)c1ccccc1 | [*][Si]([*])(C)c1ccccc1 | known
R1012591 |  |  | P470133 | poly(7,7-dimethyl-7-silabicyclo[4.2.0]octa-1,3,5-triene) | poly((dimethylsilanediyl)-1,2-phenylenemethylene) |  | Polysiloxanes/silanes |  | *Cc1ccccc1[Si](*)(C)C | [*]Cc1ccccc1[Si]([*])(C)C | known | [9 empty] | 477 | 321 | 548
R1012592 |  |  | P470137 | poly[dichloro(methyl)(p-tolyl)silane] | poly[(4-methylphenyl)(methyl)silanediyl] |  | Polysiloxanes/silanes |  | *[Si](*)(C)c1ccc(C)cc1 | [*][Si]([*])(C)c1ccc(C)cc1 | known
R1012593 |  |  | P470141 | poly(2,2-dimethyl-2,3-dihydro-1H-2-silaindene) | poly((dimethylsilanediyl)methylene-1,2-phenylenemethylene) |  | Polysiloxanes/silanes |  | *Cc1ccccc1C[Si](*)(C)C | [*]Cc1ccccc1C[Si]([*])(C)C | known | [10 empty] | 348
R1012594 |  |  | P470142 | [5 empty] | *C/C=C\C[Si](*)(c1ccccc1)c1ccccc1 | [*]C/C=C\C[Si]([*])(c1ccccc1)c1ccccc1 | known | [10 empty] | 307.9
R1012595 |  |  | P470144 | poly(1,1-divinyl-1-silacyclopent-3-ene) | poly[(divinylsilanediyl)but-2-ene-1,4-diyl] |  | Polysiloxanes/silanes |  | *CC=CC[Si](*)(C=C)C=C | [*]CC=CC[Si]([*])(C=C)C=C | known | [10 empty] | 208
R1012596 |  |  | P472030 | [5 empty] | *CC/C=C\C[Si](*)(C)c1ccccc1 | [*]CC/C=C\C[Si]([*])(C)c1ccccc1 | known | [10 empty] | 258.1
R1012597 |  |  | P472031 | poly(1-methyl-1-phenylsilacyclohex-3-ene) | poly{[methyl(phenyl)silanediyl]pentane-1,5-diyl} |  | Polysiloxanes/silanes |  | *CCCCC[Si](*)(C)c1ccccc1 | [*]CCCCC[Si]([*])(C)c1ccccc1 | known | [10 empty] | 262.6 | 623
R1012598 |  |  | P472039 | 4'-{[3,4,5-tris(2-methylbutyl)benzoyl]oxy}biphenyl-4-yl 4-[(prop-2-enyl)oxy]benzoate functionalized poly(hydrogenmethylsiloxane) | poly(methyl{3-[4-({[4'-({3,4,5-tris[(S)-2-methylbutoxy]benzoyl}oxy)biphenyl-4-yl]oxy}carbonyl)phenoxy]propyl}siloxane) poly(oxy{methyl[3-(4-{[(4'-{[3,4,5-tris(2-methylbutoxy)benzoyl]oxy}biphenyl-4-yl)oxy]carbonyl}phenoxy)propyl]silanediyl}) |  | Polysiloxanes/silanes |  | *O[Si](*)(C)CCCOc1ccc(C(=O)Oc2ccc(-c3ccc(OC(=O)c4cc(OCC(C)CC)c(OCC(C)CC)c(OCC(C)CC)c4)cc3)cc2)cc1 | [*]O[Si]([*])(C)CCCOc1ccc(C(=O)Oc2ccc(-c3ccc(OC(=O)c4cc(OCC(C)CC)c(OCC(C)CC)c(OCC(C)CC)c4)cc3)cc2)cc1 | known
R1012599 |  |  | P472040 | 4'-[(3,4,5-tripentylbenzoyl)oxy]biphenyl-4-yl 4-[(prop-2-enyl)oxy]benzoate functionalized poly(hydrogenmethylsiloxane) | poly{methyl[3-(4-{[(4'-{[3,4,5-tris(pentyloxy)benzoyl]oxy}biphenyl-4-yl)oxy]carbonyl}phenoxy)propyl]silloxane} poly(oxy{methyl[3-(4-{[(4'-{[3,4,5-tris(pentyloxy)benzoyl]oxy}biphenyl-4-yl)oxy]carbonyl}phenoxy)propyl]silanediyl}) |  | Polysiloxanes/silanes |  | *O[Si](*)(C)CCCOc1ccc(C(=O)Oc2ccc(-c3ccc(OC(=O)c4cc(OCCCCC)c(OCCCCC)c(OCCCCC)c4)cc3)cc2)cc1 | [*]O[Si]([*])(C)CCCOc1ccc(C(=O)Oc2ccc(-c3ccc(OC(=O)c4cc(OCCCCC)c(OCCCCC)c(OCCCCC)c4)cc3)cc2)cc1 | known
R1012600 |  |  | P472041 | 4'-[(3,4,5-tridodecylbenzoyl)oxy]biphenyl-4-yl 4-[(prop-2-enyl)oxy]benzoate functionalized poly(hydrogenmethylsiloxane) | poly{methyl[3-(4-{[(4'-{[3,4,5-tris(dodecyloxy)benzoyl]oxy}biphenyl-4-yl)oxy]carbonyl}phenoxy)propyl]siloxane} poly(oxy{methyl[3-(4-{[(4'-{[3,4,5-tris(dodecyloxy)benzoyl]oxy}biphenyl-4-yl)oxy]carbonyl}phenoxy)propyl]silanediyl}) |  | Polysiloxanes/silanes |  | *O[Si](*)(C)CCCOc1ccc(C(=O)Oc2ccc(-c3ccc(OC(=O)c4cc(OCCCCCCCCCCCC)c(OCCCCCCCCCCCC)c(OCCCCCCCCCCCC)c4)cc3)cc2)cc1 | [*]O[Si]([*])(C)CCCOc1ccc(C(=O)Oc2ccc(-c3ccc(OC(=O)c4cc(OCCCCCCCCCCCC)c(OCCCCCCCCCCCC)c(OCCCCCCCCCCCC)c4)cc3)cc2)cc1 | known
R1012601 |  |  | P472046 | poly{dichloromethyl[4-(dimethylamino)phenyl]silane} | poly{[4-(dimethylamino)phenyl](methyl)silanediyl} |  | Polysiloxanes/silanes |  | *[Si](*)(C)c1ccc(N(C)C)cc1 | [*][Si]([*])(C)c1ccc(N(C)C)cc1 | known
R1012602 |  |  | P472064 | polydichloro(methyl)(phenyl)silane polysilane;dichloro(methyl)(phenyl)silane | poly[(4-methoxyphenyl)(methyl)silanediyl] |  | Polysiloxanes/silanes |  | *[Si](*)(C)c1ccc(OC)cc1 | [*][Si]([*])(C)c1ccc(OC)cc1 | known
R1012603 |  |  | P472065 | polydichloro(methyl)(phenyl)silane polysilane;dichloro(methyl)(phenyl)silane | poly{[4-(diethylamino)phenyl](methyl)silanediyl} |  | Polysiloxanes/silanes |  | *[Si](*)(C)c1ccc(N(CC)CC)cc1 | [*][Si]([*])(C)c1ccc(N(CC)CC)cc1 | known
R1012604 |  |  | P472101 | poly(1,1-dimethyl-3-phenylsilacyclobutane) | poly(dimethylsilanediyl-2-phenylpropane-1,3-diyl) |  | Polysiloxanes/silanes, Polysiloxanes/silanes |  | *CC(C[Si](*)(C)C)c1ccccc1 | [*]CC(C[Si]([*])(C)C)c1ccccc1 | known | [10 empty] | 268
R1012605 |  |  | P472102 | poly(1,1-dimethyl-3-phenylsilacyclobutane) | poly(dimethylsilanediyl-1-phenylpropane-1,3-diyl) |  | Polysiloxanes/silanes, Polysiloxanes/silanes |  | *CCC(c1ccccc1)[Si](*)(C)C | [*]CCC(c1ccccc1)[Si]([*])(C)C | known | [10 empty] | 300
R1012606 |  |  | P472123 | poly[1,1-dimethyl-3-(1-naphthylmethyl)silacyclobutane] | poly{(dimethylsilanediyl)[2-(1-naphthylmethyl)propane-1,3-diyl]} |  | Polysiloxanes/silanes |  | *CC(Cc1cccc2ccccc12)C[Si](*)(C)C | [*]CC(Cc1cccc2ccccc12)C[Si]([*])(C)C | known | [10 empty] | 290
R1012607 |  |  | P472124 | poly[1,1-dimethyl-3-(biphenyl-4-ylmethyl)silacyclobutane] | poly{(dimethylsilanediyl)[2-(biphenyl-4-yl)propane-1,3-diyl]} |  | Polysiloxanes/silanes |  | *CC(Cc1ccc(-c2ccccc2)cc1)C[Si](*)(C)C | [*]CC(Cc1ccc(-c2ccccc2)cc1)C[Si]([*])(C)C | known | [10 empty] | 301
R1012608 |  |  | P472125 | poly[1,1-dimethyl-3-(1-naphthyl)silacyclobutane] | poly{(dimethylsilanediyl)[2-(1-naphthyl)propane-1,3-diyl]} |  | Polysiloxanes/silanes |  | *CC(C[Si](*)(C)C)c1cccc2ccccc12 | [*]CC(C[Si]([*])(C)C)c1cccc2ccccc12 | known | [10 empty] | 312
R1012609 |  |  | P472131 | poly{2,5,5-trimethyl-2-[(trimethylsilyl)oxy]-1-oxa-2,5-disilacyclopentane} | poly(oxy{methyl[(trimethylsilyl)oxy]silanediyl}ethylene(dimethylsilanediyl)) |  | Polysiloxanes/silanes |  | *O[Si](C)(C)CC[Si](*)(C)O[Si](C)(C)C | [*]O[Si](C)(C)CC[Si]([*])(C)O[Si](C)(C)C | known | [10 empty] | 184 | 605.5
R1012610 |  |  | P472134 |  | poly(phenylpropylsiloxane) poly[oxy(phenylpropylsilanediyl)] |  | Polysiloxanes/silanes |  | *O[Si](*)(CCC)c1ccccc1 | [*]O[Si]([*])(CCC)c1ccccc1 | known | [10 empty] | 313.6
R1012611 |  |  | P472312 |  | cyclo-poly[(3-{4-[(cholesteryloxy)carbonyl]phenoxy}propyl)(methyl)siloxane] cyclo-poly{oxy[(3-{4-[(cholesteryloxy)carbonyl]phenoxy}propyl)(methyl)silanediyl]} |  | Polysiloxanes/silanes |  | *O[Si](*)(C)CCCOc1ccc(C(=O)OC2CCC3(C)C(=CCC4C3CCC3(C)C(C(C)CCCC(C)C)CCC43)C2)cc1 | [*]O[Si]([*])(C)CCCOc1ccc(C(=O)OC2CCC3(C)C(=CCC4C3CCC3(C)C(C(C)CCCC(C)C)CCC43)C2)cc1 | known
R1012612 |  |  | P472191 | 4-[(1-oxoundec-10-en-1-yl)oxy]-4'-(4-ethoxybenzoyloxy)biphenyl-modified poly(methylsiloxane) | poly(oxy{11-[4'-(4-ethoxybenzoyloxy)biphenyl-4-yloxy]-11-oxoundecyl}(methyl)silanediyl) |  | Polysiloxanes/silanes |  | *O[Si](*)(C)CCCCCCCCCCC(=O)Oc1ccc(-c2ccc(OC(=O)c3ccc(OCC)cc3)cc2)cc1 | [*]O[Si]([*])(C)CCCCCCCCCCC(=O)Oc1ccc(-c2ccc(OC(=O)c3ccc(OCC)cc3)cc2)cc1 | known
R1012613 |  |  | P472215 | poly[biphenyl-4,4'-diylbis(dimethylsilanol)] | poly[oxy(dimethylsilanediyl)biphenyl-4,4'-diyl(dimethylsilanediyl)] |  | Polysiloxanes/silanes |  | *O[Si](C)(C)c1ccc(-c2ccc([Si](*)(C)C)cc2)cc1 | [*]O[Si](C)(C)c1ccc(-c2ccc([Si]([*])(C)C)cc2)cc1 | known | [10 empty] | 340 | 790
R1012614 |  |  | P472239 | poly(alpha,alpha,alpha',alpha'-tetramethylnaphthalene-1,4-disilanol) | poly[oxy(dimethylsilanediyl)naphthalene-1,4-diyl(dimethylsilanediyl)] |  | Polysiloxanes/silanes |  | *O[Si](C)(C)c1ccc([Si](*)(C)C)c2ccccc12 | [*]O[Si](C)(C)c1ccc([Si]([*])(C)C)c2ccccc12 | known | [10 empty] | 333 | 761
R1012615 |  |  | P472241 | poly(alpha,alpha,alpha',alpha'-tetramethylnaphthalene-2,6-disilanol) | poly[oxy(dimethylsilanediyl)naphthalene-2,6-diyl(dimethylsilanediyl)] |  | Polysiloxanes/silanes |  | *O[Si](C)(C)c1ccc2cc([Si](*)(C)C)ccc2c1 | [*]O[Si](C)(C)c1ccc2cc([Si]([*])(C)C)ccc2c1 | known | [9 empty] | 429 | 302 | 715
R1012616 |  |  | P472242 | poly(alpha,alpha,alpha',alpha'-tetramethylnaphthalene-2,7-disilanol) | poly[oxy(dimethylsilanediyl)naphthalene-2,7-diyl(dimethylsilanediyl)] |  | Polysiloxanes/silanes |  | *O[Si](C)(C)c1ccc2ccc([Si](*)(C)C)cc2c1 | [*]O[Si](C)(C)c1ccc2ccc([Si]([*])(C)C)cc2c1 | known | [10 empty] | 299 | 669
R1012617 |  |  | P472261 | poly{1,4-bis[2-(benzyloxy)ethoxy]-2,5-bis[(hydroxy)(dimethyl)silyl]benzene} | poly[oxy(dimethylsilanediyl){2,5-bis[2-(benzyloxy)ethoxy]-1,4-phenylene}(dimethylsilanediyl)] |  | Polysiloxanes/silanes |  | *O[Si](C)(C)c1cc(OCCOCc2ccccc2)c([Si](*)(C)C)cc1OCCOCc1ccccc1 | [*]O[Si](C)(C)c1cc(OCCOCc2ccccc2)c([Si]([*])(C)C)cc1OCCOCc1ccccc1 | known
R1012618 |  |  | P472262 | modified poly{1,4-bis[2-(benzyloxy)ethoxy]-2,5-bis[(hydroxy)(dimethyl)silyl]benzene} | poly[oxy(dimethylsilanediyl)[2,5-bis(2-hydroxyethoxy)-1,4-phenylene](dimethylsilanediyl)] |  | Polysiloxanes/silanes |  | *O[Si](C)(C)c1cc(OCCO)c([Si](*)(C)C)cc1OCCO | [*]O[Si](C)(C)c1cc(OCCO)c([Si]([*])(C)C)cc1OCCO | known
R1012619 |  |  | P472263 | poly[anthracene-2,6-diylbis(dimethylsilanol)] | poly[oxy(dimethylsilanediyl)anthracene-2,6-diyl(dimethylsilanediyl)] |  | Polysiloxanes/silanes |  | *O[Si](C)(C)c1ccc2cc3cc([Si](*)(C)C)ccc3cc2c1 | [*]O[Si](C)(C)c1ccc2cc3cc([Si]([*])(C)C)ccc3cc2c1 | known | [10 empty] | 391 | 709
R1012620 |  |  | P472265 | poly[phenanthrene-1,8-diylbis(dimethylsilanol)] | poly[oxy(dimethylsilanediyl)phenanthrene-1,8-diyl(dimethylsilanediyl)] |  | Polysiloxanes/silanes |  | *O[Si](C)(C)c1cccc2c1ccc1c([Si](*)(C)C)cccc12 | [*]O[Si](C)(C)c1cccc2c1ccc1c([Si]([*])(C)C)cccc12 | known | [10 empty] | 373 | 773
R1012621 |  |  | P472329 | cyclo-poly{1,6-bis[hydroxy(dimethyl)silyl]pyrene} | cyclo-poly[oxy(dimethylsilanediyl)pyrene-1,6-diyl(dimethylsilanediyl)] |  | Polysiloxanes/silanes |  | *O[Si](C)(C)c1ccc2ccc3c([Si](*)(C)C)ccc4ccc1c2c43 | [*]O[Si](C)(C)c1ccc2ccc3c([Si]([*])(C)C)ccc4ccc1c2c43 | known | [9 empty] | 570 |  | 726
R1012622 |  |  | P490010 | poly[(p-tert-butylstyrene)-alt-(carbon monooxide)] poly{[4-(1,1-dimethylethyl)-1-ethenylbenzene]-alt-(carbon monooxide)} | poly{2-[4-(1,1-dimethylethyl)phenyl]-1-oxopropane-1,3-diyl} |  | Polyketones/thioketones |  | *CC(=O)C(*)c1ccc(C(C)(C)C)cc1 | [*]CC(=O)C([*])c1ccc(C(C)(C)C)cc1 | known | [10 empty] | 431
R1012623 |  |  | P492033 | poly[(2,6-dibenzylidenecyclohexanone)-alt-(decanedioyl dichloride)] | poly[1,4-phenylenemethanylylidene(2-oxocyclohexane-1,3-diylidene)methanylylidene-1,4-phenylenedecane-1,10-dioyl] |  | Polyketones/thioketones |  | *C(=O)CCCCCCCCC(=O)c1ccc(C=C2CCCC(=Cc3ccc(*)cc3)C2=O)cc1 | [*]C(=O)CCCCCCCCC(=O)c1ccc(C=C2CCCC(=Cc3ccc([*])cc3)C2=O)cc1 | known | [11 empty] | 488
R1012624 |  |  | P472165 | poly{(1,4-diethynylbenzene)-alt-[1,4-phenylenebis(dmethylsilane)]} | poly{(dimethylsilanediyl)-1,4-phenylene(dimethylsilanediyl)[(Z)-ethene-1,2-diyl]-1,4-phenylene[(Z)-ethene-1,2-diyl]} |  | Polysiloxanes/silanes |  | *C=Cc1ccc(C=C[Si](C)(C)c2ccc([Si](*)(C)C)cc2)cc1 | [*]C=Cc1ccc(C=C[Si](C)(C)c2ccc([Si]([*])(C)C)cc2)cc1 | known | [10 empty] | 363.2 | 682
R1012625 |  |  | P330054 |  | poly{1-[1-(trimethylsilyl)octyl]ethene-1,2-diyl} | poly{1-[1-(trimethylsilyl)octyl]vinylene} | Polyvinyls |  | *C=C(*)C(CCCCCCC)[Si](C)(C)C | [*]C=C([*])C(CCCCCCC)[Si](C)(C)C | known | [7 empty] | 27 | 0.53 |  | 423
R1012626 |  |  | P472172 | poly((1,4-diethynylbenzene)-alt-{1,4-phenylenebis[methyl(3,3,3-trifluoropropyl)silane]}) | poly{[methyl(3,3,3-trifluoropropyl)silanediyl]-1,4-phenylene[methyl(3,3,3-trifluoropropyl)silanediyl][(Z)-ethene-1,2-diyl]-1,4-phenylene[(Z)-ethene-1,2-diyl]} |  | Polysiloxanes/silanes |  | *C=Cc1ccc(C=C[Si](C)(CCC(F)(F)F)c2ccc([Si](*)(C)CCC(F)(F)F)cc2)cc1 | [*]C=Cc1ccc(C=C[Si](C)(CCC(F)(F)F)c2ccc([Si]([*])(C)CCC(F)(F)F)cc2)cc1 | known | [10 empty] | 328.7 | 708.5
R1012627 |  |  | P320024 | poly{4-[bis(trimethylsilyl)methyl]styrene} | poly(1-{4-bis[(trimethylsilyl)methyl]phenyl}ethylene) |  | Polystyrenes, Polyvinyls |  | *CC(*)c1ccc(C([Si](C)(C)C)[Si](C)(C)C)cc1 | [*]CC([*])c1ccc(C([Si](C)(C)C)[Si](C)(C)C)cc1 | known | [10 empty] | 429 | 723
R1012628 |  |  | P322057 | poly[4-(dimethylsilyl)styrene] | poly{1-[4-(dimethylsilyl)phenyl]ethylene} |  | Polystyrenes, Polyvinyls |  | *CC(*)c1ccc([SiH](C)C)cc1 | [*]CC([*])c1ccc([SiH](C)C)cc1 | known | [10 empty] | 378
R1012629 |  |  | P472104 | p-acetoxystyrene functionalized poly(methylsilandiol) | poly[(4-hydroxyphenethyl)(methyl)siloxane] poly{oxy[(4-hydroxyphenethyl)(methyl)silanediyl]} |  | Polysiloxanes/silanes |  | *O[Si](*)(C)CCc1ccc(O)cc1 | [*]O[Si]([*])(C)CCc1ccc(O)cc1 | known | [10 empty] | 312
R1012630 |  |  | P030038 | poly[4-(trimethylsilyl)but-1-ene] | poly{1-[2-(trimethylsilyl)ethyl]ethylene} |  | Polyvinyls |  | *CC(*)CC[Si](C)(C)C | [*]CC([*])CC[Si](C)(C)C | known | [9 empty] | 479 | 405
R1012631 |  |  | P330053 | poly[3-(trimethylsilyl)oct-1-yne] | poly{1-[1-(trimethylsilyl)hexyl]ethene-1,2-diyl} | poly{1-[1-(trimethylsilyl)hexyl]vinylene} | Polyvinyls |  | *C=C(*)C(CCCCC)[Si](C)(C)C | [*]C=C([*])C(CCCCC)[Si](C)(C)C | known | [7 empty] | 27 | 0.63 |  | 443
R1012632 |  |  | P372704 | poly[(1,2-acenaphthoquinone)-alt-(1,1,3,3,5,5,7,7,9,9-decamethylpentasiloxane)] | poly[oxy(1,1,3,3,5,5,7,7,9,9-decamethylpentasiloxane-1,11-diyl)oxyacenaphthylene-1,2-diyl] |  | Polyoxides/ethers/acetals, Polysiloxanes/silanes |  | *O[Si](C)(C)O[Si](C)(C)O[Si](C)(C)O[Si](C)(C)O[Si](C)(C)OC1=C(*)c2cccc3cccc1c23 | [*]O[Si](C)(C)O[Si](C)(C)O[Si](C)(C)O[Si](C)(C)O[Si](C)(C)OC1=C([*])c2cccc3cccc1c23 | known | [10 empty] | 219 | 410.5
R1012633 |  |  | P472240 | poly(alpha,alpha,alpha',alpha'-tetramethylnaphthalene-1,5-disilanol) | poly[oxy(dimethylsilanediyl)naphthalene-1,5-diyl(dimethylsilanediyl)] |  | Polysiloxanes/silanes |  | *O[Si](C)(C)c1cccc2c([Si](*)(C)C)cccc12 | [*]O[Si](C)(C)c1cccc2c([Si]([*])(C)C)cccc12 | known | [9 empty] | 498 | 335 | 753
R1012634 |  |  | P372663 | poly[(phenanthrene-9,10-quinone)-alt-(1,1,3,3,5,5,7,7,9,9-decamethylpentasiloxane)] | poly[oxy(1,1,3,3,5,5,7,7,9,9-decamethylpentasiloxane-1,11-diyl)oxyphenanthrene-9,10-diyl] |  | Polyoxides/ethers/acetals, Polysiloxanes/silanes |  | *O[Si](C)(C)O[Si](C)(C)O[Si](C)(C)O[Si](C)(C)O[Si](C)(C)Oc1c(*)c2ccccc2c2ccccc12 | [*]O[Si](C)(C)O[Si](C)(C)O[Si](C)(C)O[Si](C)(C)O[Si](C)(C)Oc1c([*])c2ccccc2c2ccccc12 | known | [10 empty] | 235 | 448
R1012635 |  |  | P170078 | poly(1-methyl-1-phenylsilacyclopent-3-ene) | poly[(methyl)(phenyl)silanediyl-cis-but-2-ene-1,4-diyl] |  | Polysiloxanes/silanes |  | *CC=CC[Si](*)(C)c1ccccc1 | [*]CC=CC[Si]([*])(C)c1ccccc1 | known | [10 empty] | 272 | 723
R1012636 |  |  | P170042 | poly{[m-phenylenebis(methylphenylsilanol)]-alt-(2,2,4,4,5,6,6-heptamethyl-5-aza-1,3-dioxa-2,4,6-trisilacyclohexane)} | poly[(1,3,3,5,5,7,7,9-octamethyl-1,9-diphenylpentasiloxane-1,9-diyl)oxy] | poly(oxydimethylsilyleneoxy-dimethylsilyleneoxy-dimethylsilyleneoxy-methylphenylsilylene-1,3-phenylenemethylphenylsilylene) poly[oxytri(dimethylsilyleneoxy)methylphenylsilylene-1,3-phenylenemethylphenylsilylene] | Polysiloxanes/silanes |  | *O[Si](C)(C)O[Si](C)(C)O[Si](C)(C)O[Si](C)(c1ccccc1)c1cccc([Si](*)(C)c2ccccc2)c1 | [*]O[Si](C)(C)O[Si](C)(C)O[Si](C)(C)O[Si](C)(c1ccccc1)c1cccc([Si]([*])(C)c2ccccc2)c1 | known | [10 empty] | 231
R1012637 |  |  | P170004 | poly(1-phenyl-p-dimethylaminophenyl-1-silacyclobutane) | poly[(4-dimethylaminophenyl)(phenyl)silanediylpropane-1,3-diyl] | poly[(4-dimethylaminophenyl)phenylsilylenetrimethylene] | Polysiloxanes/silanes |  | *CCC[Si](*)(c1ccccc1)c1ccc(N(C)C)cc1 | [*]CCC[Si]([*])(c1ccccc1)c1ccc(N(C)C)cc1 | known | [10 empty] | 325
R1012638 |  |  | P472213 | poly[1,4-phenylenebis(diphenylsilanol)] | poly[oxy(diphenylsilanediyl)-1,4-phenylene(diphenylsilanediyl)] |  | Polysiloxanes/silanes |  | *O[Si](c1ccccc1)(c1ccccc1)c1ccc([Si](*)(c2ccccc2)c2ccccc2)cc1 | [*]O[Si](c1ccccc1)(c1ccccc1)c1ccc([Si]([*])(c2ccccc2)c2ccccc2)cc1 | known | [9 empty] | 596 | 403 | 812
R1012639 |  |  | P472117 | poly(bis{3-[2-(2-methoxyethoxy)ethoxy]propyl}silanediol) | poly(bis{3-[2-(2-methoxyethoxy)ethoxy]propyl}siloxane) poly[oxy(bis{3-[2-(2-methoxyethoxy)ethoxy]propyl}silanediyl)] |  | Polysiloxanes/silanes |  | *O[Si](*)(CCCOCCOCCOC)CCCOCCOCCOC | [*]O[Si]([*])(CCCOCCOCCOC)CCCOCCOCCOC | known | [10 empty] | 209.6
R1012640 |  |  | P472174 | poly((1,3-diethynylbenzene)-alt-{1,4-phenylenebis[methyl(3,3,3-trifluoropropyl)silane]}) | poly{[methyl(3,3,3-trifluoropropyl)silanediyl]-1,4-phenylene[methyl(3,3,3-trifluoropropyl)silanediyl][(Z)-ethene-1,2-diyl]-1,3-phenylene[(Z)-ethene-1,2-diyl]} |  | Polysiloxanes/silanes |  | *C=Cc1cccc(C=C[Si](C)(CCC(F)(F)F)c2ccc([Si](*)(C)CCC(F)(F)F)cc2)c1 | [*]C=Cc1cccc(C=C[Si](C)(CCC(F)(F)F)c2ccc([Si]([*])(C)CCC(F)(F)F)cc2)c1 | known | [10 empty] | 312.2 | 708.5
R1012641 |  |  | P170050 | poly{[alpha,alpha,alpha',alpha'-tetramethylbenzene-1,4-disilanol]-alt-(2,2,3,4,4,6,6,7,8,8-decamethyl-1,5-dioxa-3,7-diaza-2,4,6,8-tetrasilacyclooctane)} | poly[(octamethyltetrasiloxane-1,7-diyl)-1,4-phenylene] | poly(oxydimethylsilyleneoxy-dimethylsilyleneoxy-dimethylsilylene-1,4-phenylenedimethylsilylene) poly[tri(oxydimethylsilylene)-1,4-phenylenedimethylsilylene] | Polysiloxanes/silanes |  | *O[Si](C)(C)O[Si](C)(C)O[Si](C)(C)c1ccc([Si](*)(C)C)cc1 | [*]O[Si](C)(C)O[Si](C)(C)O[Si](C)(C)c1ccc([Si]([*])(C)C)cc1 | known | [10 empty] | 211
R1012642 |  |  | P370323 | poly{(3,3',5,5'-tetramethylbiphenyl-4,4'-diol)-alt-[1,3-bis(diethylamino)-1,1,3,3-tetramethyldisiloxane]} | poly[(tetramethyldisiloxane-1,3-diyl)(3,3',5,5'-tetramethylbiphenyl-4,4'-diyl)oxy] |  | Polyoxides/ethers/acetals, Polysiloxanes/silanes |  | *O[Si](C)(C)O[Si](C)(C)Oc1c(C)cc(-c2cc(C)c(*)c(C)c2)cc1C | [*]O[Si](C)(C)O[Si](C)(C)Oc1c(C)cc(-c2cc(C)c([*])c(C)c2)cc1C | known | [7 empty] | 18.82 |  |  | 328 | 728 | [24 empty] | 44.1
R1012643 |  |  | P472032 | poly[(3,3,6,6,9,9,12,12,15,15-decamethyl-3,6,9,12,15-pentasilaheptadeca-1,4,7,10,13,16-hexayne)-alt-(1,3-dichlorotetramethyldisiloxane)] | poly[oxy(dimethylsilanediyl)ethyne-1,2-diyl(dimethylsilanediyl)ethyne-1,2-diyl(dimethylsilanediyl)ethyne-1,2-diyl(dimethylsilanediyl)ethyne-1,2-diyl(dimethylsilanediyl)ethyne-1,2-diyl(dimethylsilanediyl)ethyne-1,2-diyl(dimethylsilanediyl)] |  | Polysiloxanes/silanes |  | *O[Si](C)(C)C#C[Si](C)(C)C#C[Si](C)(C)C#C[Si](C)(C)C#C[Si](C)(C)C#C[Si](C)(C)C#C[Si](*)(C)C | [*]O[Si](C)(C)C#C[Si](C)(C)C#C[Si](C)(C)C#C[Si](C)(C)C#C[Si](C)(C)C#C[Si](C)(C)C#C[Si]([*])(C)C | known | [9 empty] | 313 | 260.4 | 891
R1012644 |  |  | P070735 | poly({4,4'-[biphenyl-4,4'-diylbis(1H-benzimidazole-1,2-diyl)]diphenol}-alt-[4,4'-bis(4-fluorobenzoyl)diphenyl ether]) | poly(benzimidazole-2,1-diylbiphenyl-4,4'-diylbenzimidazole-1,2-diyl-1,4-phenyleneoxy-1,4-phenylenecarbonyl-1,4-phenyleneoxy-1,4-phenylenecarbonyl-1,4-phenyleneoxy-1,4-phenylene) poly(benzimidazole-2,1-diyl-4,4'-biphenylylene-benzimidazole-1,2-diyl-1,4-phenyleneoxy-1,4-phenylenecarbonyl-1,4-phenyleneoxy-1,4-phenylenecarbonyl-1,4-phenyleneoxy-1,4-phenylene) | poly({1,1'-(4,4'-biphenylene)bis[2-(4-hydroxyphenyl)benzimidazole]}-alt-[4,4'-bis(4-fluorobenzoyl)diphenyl ether]) | Polyoxides/ethers/acetals, Polyimines, Polyketones/thioketones |  | *c1ccc(-c2ccc(-n3c(-c4ccc(Oc5ccc(C(=O)c6ccc(Oc7ccc(C(=O)c8ccc(Oc9ccc(-c%10nc%11ccccc%11n%10*)cc9)cc8)cc7)cc6)cc5)cc4)nc4ccccc43)cc2)cc1 | [*]c1ccc(-c2ccc(-n3c(-c4ccc(Oc5ccc(C(=O)c6ccc(Oc7ccc(C(=O)c8ccc(Oc9ccc(-c%10nc%11ccccc%11n%10[*])cc9)cc8)cc7)cc6)cc5)cc4)nc4ccccc43)cc2)cc1 | known | [7 empty] | 66.88 | 1.9788 |  | 516 | 769
R1012645 |  |  | P372528 | poly{2-[(vinyldimethylsilyl)oxy]-4,4,6,6-tetramethylcyclotrisiloxane} | poly[(4,4,6,6-tetramethylcyclotrisiloxane-2,2-diyl)oxy(dimethylsilanediyl)ethylene] |  | Polyoxides/ethers/acetals, Polysiloxanes/silanes |  | *CC[Si](C)(C)O[Si]1(*)O[Si](C)(C)O[Si](C)(C)O1 | [*]CC[Si](C)(C)O[Si]1([*])O[Si](C)(C)O[Si](C)(C)O1 | known | [9 empty] | 226 | 207
R1012646 |  |  | P472122 | poly{bis[3-(2-{2-[2-(2-{2-[2-(2-methoxyethoxy)ethoxy]ethoxy}ethoxy)ethoxy]ethoxy}ethoxy)propyl]silanediol} | poly{bis[3-(2-{2-[2-(2-{2-[2-(2-methoxyethoxy)ethoxy]ethoxy}ethoxy)ethoxy]ethoxy}ethoxy)propyl]siloxane} poly(oxy{bis[3-(2-{2-[2-(2-{2-[2-(2-methoxyethoxy)ethoxy]ethoxy}ethoxy)ethoxy]ethoxy}ethoxy)propyl]silanediyl}) |  | Polysiloxanes/silanes |  | *O[Si](*)(CCCOCCOCCOCCOCCOCCOCCOCCOC)CCCOCCOCCOCCOCCOCCOCCOCCOC | [*]O[Si]([*])(CCCOCCOCCOCCOCCOCCOCCOCCOC)CCCOCCOCCOCCOCCOCCOCCOCCOC | known | [10 empty] | 206.6
R1012647 |  |  | P070314 | poly{[bis-p-(dimethylhydroxysilyl)phenyl ether]-alt-(heptamethyl-1-aza-3,5-dioxa-2,4,6-trisilacyclohexane)} | poly[(decamethylpentasiloxane-1,9-diyl)-1,4-phenyleneoxy-1,4-phenylene] | poly(oxydimethylsilyleneoxy-dimethylsilyleneoxy-dimethylsilyleneoxy-dimethylsilylene-1,4-phenyleneoxy-1,4-phenylenedimethylsilylene) poly[tetra(oxydimethylsilylene)-1,4-phenyleneoxy-1,4-phenylenedimethylsilylene] | Polyoxides/ethers/acetals, Polysiloxanes/silanes |  | *O[Si](C)(C)O[Si](C)(C)O[Si](C)(C)O[Si](C)(C)c1ccc(Oc2ccc([Si](*)(C)C)cc2)cc1 | [*]O[Si](C)(C)O[Si](C)(C)O[Si](C)(C)O[Si](C)(C)c1ccc(Oc2ccc([Si]([*])(C)C)cc2)cc1 | known | [10 empty] | 221
R1012648 |  |  | P170077 | [5 empty] | *C/C=C\C[Si](*)(C)C | [*]C/C=C\C[Si]([*])(C)C | known | [9 empty] | 298 | 222
R1012649 |  |  | P174331 | 9-methyl-3-vinyl-9H-carbazole functionalized poly[(methyl)(hydrogen)siloxane] | poly{oxy[3-(carbazol-9-yl)propylmethylsilanediyl]} | poly[oxy-3-(9-carbazolyl)propylmethylsilylene] | Polysiloxanes/silanes |  | *O[Si](*)(C)CCCn1c2ccccc2c2ccccc21 | [*]O[Si]([*])(C)CCCn1c2ccccc2c2ccccc21 | known | [10 empty] | 324
R1012650 |  |  | P170003 | poly[N,N-dimethyl-4-(1-methylsiletane-1-yl)aniline] | poly[(4-dimethylaminophenyl)(methyl)silanediylpropane-1,3-diyl] | poly[(4-dimethylaminophenyl)methylsilylenetrimethylene] | Polysiloxanes/silanes |  | *CCC[Si](*)(C)c1ccc(N(C)C)cc1 | [*]CCC[Si]([*])(C)c1ccc(N(C)C)cc1 | known | [10 empty] | 279.5
R1012651 |  |  | P472186 | poly{1-methyl-1-[(trimethylsilyl)methyl]silacyclobutane} | poly({methyl[(trimethylsilyl)methyl]silanediyl}propane-1,3-diyl) |  | Polysiloxanes/silanes |  | *CCC[Si](*)(C)C[Si](C)(C)C | [*]CCC[Si]([*])(C)C[Si](C)(C)C | known | [10 empty] | 222
R1012652 |  |  | P470127 | poly({1,4-bis[hydroxy(dimethyl)silyl]benzene}-alt-[dichloro(methyl)(vinyl)silane]) | poly[oxy(methylvinylsilanediyl)oxy(dimethylsilanediyl)-1,4-phenylene(dimethylsilanediyl)] |  | Polysiloxanes/silanes |  | *O[Si](C)(C=C)O[Si](C)(C)c1ccc([Si](*)(C)C)cc1 | [*]O[Si](C)(C=C)O[Si](C)(C)c1ccc([Si]([*])(C)C)cc1 | known | [10 empty] | 210
R1012653 |  |  | P470135 | poly(7,7-diphenyl-7-silabicyclo[4.2.0]octa-1,3,5-triene) | poly(diphenylsilanediyl-1,2-phenylenemethylene) |  | Polysiloxanes/silanes |  | *Cc1ccccc1[Si](*)(c1ccccc1)c1ccccc1 | [*]Cc1ccccc1[Si]([*])(c1ccccc1)c1ccccc1 | known | [10 empty] | 395 | 573
R1012654 |  |  | P472033 | poly[(3,3,6,6,9,9,12,12-octamethyl-3,6,9,12-tetrasilatetradeca-1,4,7,10,13-pentayne)-alt-(1,3-dichlorotetramethyldisiloxane)] | poly[oxy(dimethylsilanediyl)ethyne-1,2-diyl(dimethylsilanediyl)ethyne-1,2-diyl(dimethylsilanediyl)ethyne-1,2-diyl(dimethylsilanediyl)ethyne-1,2-diyl(dimethylsilanediyl)ethyne-1,2-diyl(dimethylsilanediyl)] |  | Polysiloxanes/silanes |  | *O[Si](C)(C)C#C[Si](C)(C)C#C[Si](C)(C)C#C[Si](C)(C)C#C[Si](C)(C)C#C[Si](*)(C)C | [*]O[Si](C)(C)C#C[Si](C)(C)C#C[Si](C)(C)C#C[Si](C)(C)C#C[Si](C)(C)C#C[Si]([*])(C)C | known | [9 empty] | 285 | 256.9
R1012655 |  |  | P170008 | poly[1,1-di(4-tolyl)-1-silacyclobutane] | poly{[bis(4-methylphenyl)silanediyl]propane-1,3-diyl} | poly(di-p-tolylsilylenetrimethylene) | Polysiloxanes/silanes |  | *CCC[Si](*)(c1ccc(C)cc1)c1ccc(C)cc1 | [*]CCC[Si]([*])(c1ccc(C)cc1)c1ccc(C)cc1 | known | [9 empty] | 378 | 311
R1012656 |  |  | P070313 | poly{[bis-p-(dimethylhydroxysilyl)phenyl ether]-alt-(nonamethyl-1-aza-3,5,7-trioxa-2,4,6,8-tetrasilacyclooctane)} | poly[(dodecamethylhexasiloxane-1,11-diyl)-1,4-phenyleneoxy-1,4-phenylene] | poly(oxydimethylsilyleneoxy-dimethylsilyleneoxy-dimethylsilyleneoxy-dimethylsilyleneoxy-dimethylsilylene-1,4-phenyleneoxy-1,4-phenylenedimethylsilylene) poly[penta(oxydimethylsilylene)-1,4-phenyleneoxy-1,4-phenylenedimethylsilylene] | Polyoxides/ethers/acetals, Polysiloxanes/silanes |  | *O[Si](C)(C)O[Si](C)(C)O[Si](C)(C)O[Si](C)(C)O[Si](C)(C)c1ccc(Oc2ccc([Si](*)(C)C)cc2)cc1 | [*]O[Si](C)(C)O[Si](C)(C)O[Si](C)(C)O[Si](C)(C)O[Si](C)(C)c1ccc(Oc2ccc([Si]([*])(C)C)cc2)cc1 | known | [8 empty] | 1.96 |  | 208
R1012657 |  |  | P472118 | poly[bis(3-{2-[2-(2-methoxyethoxy)ethoxy]ethoxy}propyl)silanediol] | poly[bis(3-{2-[2-(2-methoxyethoxy)ethoxy]ethoxy}propyl)siloxane] poly{oxy[bis(3-{2-[2-(2-methoxyethoxy)ethoxy]ethoxy}propyl)silanediyl]} |  | Polysiloxanes/silanes |  | *O[Si](*)(CCCOCCOCCOCCOC)CCCOCCOCCOCCOC | [*]O[Si]([*])(CCCOCCOCCOCCOC)CCCOCCOCCOCCOC | known | [10 empty] | 203.8
R1012658 |  |  | P472057 | 4-({4-[(prop-2-enyl)oxy]phenyl}diazene-1-yl)benzenesulfonic acid functionalized poly[(methyl)(hydrogen)siloxane] | poly[methyl(3-{4-[(4-sulfophenyl)diazenyl]phenoxy}propyl)siloxane] poly{oxy[methyl(3-{4-[(4-sulfophenyl)diazenyl]phenoxy}propyl)silanediyl]} |  | Polysiloxanes/silanes |  | *O[Si](*)(C)CCCOc1ccc(N=Nc2ccc(S(=O)(=O)O)cc2)cc1 | [*]O[Si]([*])(C)CCCOc1ccc(N=Nc2ccc(S(=O)(=O)O)cc2)cc1 | known | [10 empty] | 282.2 | 523
R1012659 |  |  | P170045 | poly{1,3-bis[(m-dimethyl hydroxysilyl)phenyl] hexafluoropropane} | poly[(tetramethyldisiloxane-1,3-diyl)-1,3-phenylene(hexafluoropropane-1,3-diyl)-1,3-phenylene] | poly(oxydimethylsilylene-1,3-phenylene-1,1,2,2,3,3-hexafluorotrimethylene-1,3-phenylenedimethylsilylene) poly(oxydimethylsilylene-1,3-phenylenehexafluorotrimethylene-1,3-phenylenedimethylsilylene) | Polysiloxanes/silanes |  | *O[Si](C)(C)c1cccc(C(F)(F)C(F)(F)C(F)(F)c2cccc([Si](*)(C)C)c2)c1 | [*]O[Si](C)(C)c1cccc(C(F)(F)C(F)(F)C(F)(F)c2cccc([Si]([*])(C)C)c2)c1 | known | [10 empty] | 265 | 693
R1012660 |  |  | P470049 | poly(1,3-dimethyl-1,3-diphenyl-1,3-disilacyclobutane) | poly[(methylphenylsilanediyl)methylene] | poly(methylphenylsilylenemethylene) | Polysiloxanes/silanes | PMPSM | *C[Si](*)(C)c1ccccc1 | [*]C[Si]([*])(C)c1ccccc1 | known | [10 empty] | 301
R1012661 |  |  | P470134 | poly(7-methyl-7-phenyl-7-silabicyclo[4.2.0]octa-1,3,5-triene) | poly(methylphenylsilanediyl-1,2-phenylenemethylene) |  | Polysiloxanes/silanes |  | *Cc1ccccc1[Si](*)(C)c1ccccc1 | [*]Cc1ccccc1[Si]([*])(C)c1ccccc1 | known | [10 empty] | 366.8 | 548
R1012662 |  |  | P472121 | poly[bis(3-{2-[2-(2-{2-[2-(2-methoxyethoxy)ethoxy]ethoxy}ethoxy)ethoxy]ethoxy}propyl)silanediol] | poly[bis(3-{2-[2-(2-{2-[2-(2-methoxyethoxy)ethoxy]ethoxy}ethoxy)ethoxy]ethoxy}propyl)sioxane] poly{oxy[bis(3-{2-[2-(2-{2-[2-(2-methoxyethoxy)ethoxy]ethoxy}ethoxy)ethoxy]ethoxy}propyl)silanediyl]} |  | Polysiloxanes/silanes |  | *O[Si](*)(CCCOCCOCCOCCOCCOCCOCCOC)CCCOCCOCCOCCOCCOCCOCCOC | [*]O[Si]([*])(CCCOCCOCCOCCOCCOCCOCCOC)CCCOCCOCCOCCOCCOCCOCCOC | known | [10 empty] | 204.1
R1012663 |  |  | P170020 | poly(dipropylsiloxane) | poly[oxy(dipropylsilanediyl)] | poly(oxydipropylsilylene) | Polysiloxanes/silanes |  | *O[Si](*)(CCC)CCC | [*]O[Si]([*])(CCC)CCC | known | [9 empty] | 333 | 227
R1012664 |  |  | P070315 | poly({bis[p-(dimethylhydroxysilyl)phenyl] ether}-alt-(decamethyl-1,5-dioxa-3,7-diaza-2,4,6,8-tetrasilacyclooctane)) | poly[(octamethylhexasiloxane-1,7-diyl)-1,4-phenyleneoxy-1,4-phenylene] | poly(oxydimethylsilyleneoxy-dimethylsilyleneoxy-dimethylsilylene-1,4-phenyleneoxy-1,4-phenylenedimethylsilylene) poly[tri(oxydimethylsilylene)-1,4-phenyleneoxy-1,4-phenylenedimethylsilylene] | Polyoxides/ethers/acetals, Polysiloxanes/silanes |  | *O[Si](C)(C)O[Si](C)(C)O[Si](C)(C)c1ccc(Oc2ccc([Si](*)(C)C)cc2)cc1 | [*]O[Si](C)(C)O[Si](C)(C)O[Si](C)(C)c1ccc(Oc2ccc([Si]([*])(C)C)cc2)cc1 | known | [10 empty] | 236
R1012665 |  |  | P170048 | poly{[alpha,alpha,alpha',alpha'-tetramethylbenzene-1,3-disilanol]-alt-(2,2,4,4,5,6,6-heptamethyl-5-aza-1,3-dioxa-2,4,6-trisilacyclohexane)} | poly[(decamethylpentasiloxane-1,9-diyl)-1,3-phenylene] | poly(oxydimethylsilyleneoxy-dimethylsilyleneoxy-dimethylsilyleneoxy-dimethylsilylene-1,3-phenylenedimethylsilylene) poly[tetra(oxydimethylsilylene)-1,3-phenylenedimethylsilylene] | Polysiloxanes/silanes |  | *O[Si](C)(C)O[Si](C)(C)O[Si](C)(C)O[Si](C)(C)c1cccc([Si](*)(C)C)c1 | [*]O[Si](C)(C)O[Si](C)(C)O[Si](C)(C)O[Si](C)(C)c1cccc([Si]([*])(C)C)c1 | known | [10 empty] | 198
R1012666 |  |  | P472187 | poly{1-methyl-1-[3-(trimethylsilyl)propyl]silacyclobutane} | poly{methyl[3-(trimethylsilyl)propyl]silanediyl}propane-1,3-diyl} |  | Polysiloxanes/silanes |  | *CCC[Si](*)(C)CCC[Si](C)(C)C | [*]CCC[Si]([*])(C)CCC[Si](C)(C)C | known | [10 empty] | 227
R1012667 |  |  | P170047 | poly{[alpha,alpha,alpha',alpha'-tetramethylbenzene-1,4-disilanol]-alt-(2,2,4,4,6,6,7,8,8-nonamethyl-7-aza-1,3,5-trioxa-2,4,6,8-tetrasilacyclooctane)} | poly[(dodecamethylhexasiloxane-1,11-diyl)-1,4-phenylene] | poly(oxydimethylsilyleneoxy-dimethylsilyleneoxy-dimethylsilyleneoxy-dimethylsilyleneoxy-dimethylsilylene-1,4-phenylenedimethylsilylene) poly[penta(oxydimethylsilylene)-1,4-phenylenedimethylsilylene] | Polysiloxanes/silanes |  | *O[Si](C)(C)O[Si](C)(C)O[Si](C)(C)O[Si](C)(C)O[Si](C)(C)c1ccc([Si](*)(C)C)cc1 | [*]O[Si](C)(C)O[Si](C)(C)O[Si](C)(C)O[Si](C)(C)O[Si](C)(C)c1ccc([Si]([*])(C)C)cc1 | known | [10 empty] | 193
R1012668 |  |  | P370324 | poly{(3,3',5,5'-tetramethylbiphenyl-4,4'-diol)-alt-[1,5-bis(diethylamino)-1,1,3,3,5,5-hexamethyltrisiloxane]} | poly[(hexamethyltrisiloxane-1,5-diyl)(3,3',5,5'-tetramethylbiphenyl-4,4'-diyl)oxy] | poly(oxydimethylsilyleneoxydimethylsilyleneoxydimethylsilyleneoxy-3,3',5,5'-tetramethylbiphenyl-4,4'-diyl) | Polyoxides/ethers/acetals, Polysiloxanes/silanes |  | *O[Si](C)(C)O[Si](C)(C)O[Si](C)(C)Oc1c(C)cc(-c2cc(C)c(*)c(C)c2)cc1C | [*]O[Si](C)(C)O[Si](C)(C)O[Si](C)(C)Oc1c(C)cc(-c2cc(C)c([*])c(C)c2)cc1C | known | [10 empty] | 287 | 693
R1012669 |  |  | P470047 | poly{[1,4-bis(diethylamino)-1,1,4,4-tetramethyl-1,4-disilabutane]-alt-(3,3',5,5'-tetramethylbiphenyl-4,4'-diol)} | poly[oxy(dimethylsilanediyl)ethylene(dimethylsilanediyl)oxy(3,3',5,5'-tetramethylbiphenyl-4,4'-diyl)] | poly(oxydimethylsilyleneethylenedimethylsilyleneoxy-3,3',5,5'-tetramethylbiphenyl-4,4'-diyl) | Polysiloxanes/silanes |  | *O[Si](C)(C)CC[Si](C)(C)Oc1c(C)cc(-c2cc(C)c(*)c(C)c2)cc1C | [*]O[Si](C)(C)CC[Si](C)(C)Oc1c(C)cc(-c2cc(C)c([*])c(C)c2)cc1C | known | [10 empty] | 328 | 580.5
R1012670 |  |  | P170049 | poly{[alpha,alpha,alpha',alpha'-tetramethylbenzene-1,4-disilanol]-alt-(2,2,4,4,5,6,6-heptamethyl-5-aza-1,3-dioxa-2,4,6-trisilacyclohexane)} | poly[(decamethylpentasiloxane-1,9-diyl)-1,4-phenylene] | poly(oxydimethylsilyleneoxy-dimethylsilyleneoxy-dimethylsilyleneoxy-dimethylsilylene-1,4-phenylenedimethylsilylene) poly[tetra(oxydimethylsilylene)-1,4-phenylenedimethylsilylene] | Polysiloxanes/silanes |  | *O[Si](C)(C)O[Si](C)(C)O[Si](C)(C)O[Si](C)(C)c1ccc([Si](*)(C)C)cc1 | [*]O[Si](C)(C)O[Si](C)(C)O[Si](C)(C)O[Si](C)(C)c1ccc([Si]([*])(C)C)cc1 | known | [10 empty] | 201
R1012671 |  |  | P472120 | poly(bis{3-[2-(2-{2-[2-(2-methoxyethoxy)ethoxy]ethoxy}ethoxy)ethoxy]propyl}silanediol) | poly(bis{3-[2-(2-{2-[2-(2-methoxyethoxy)ethoxy]ethoxy}ethoxy)ethoxy]propyl}siloxane) poly[oxy(bis{3-[2-(2-{2-[2-(2-methoxyethoxy)ethoxy]ethoxy}ethoxy)ethoxy]propyl}silanediyl)] |  | Polysiloxanes/silanes |  | *O[Si](*)(CCCOCCOCCOCCOCCOCCOC)CCCOCCOCCOCCOCCOCCOC | [*]O[Si]([*])(CCCOCCOCCOCCOCCOCCOC)CCCOCCOCCOCCOCCOCCOC | known | [10 empty] | 203.3
R1012672 |  |  | P074278 | poly{[4,4'-(biphenyl-4,4'-diyldioxy)dianiline]-alt-[4,4'-(naphthylene-2,7-diyldioxy)bis(phthalic anhydride)]} | poly[(1,3-dioxoisoindoline-2,5-diyl)oxynaphthalene-2,7-diyloxy(1,3-dioxoisoindoline-5,2-diyl)-1,4-phenyleneoxybiphenyl-4,4'-diyloxy-1,4-phenylene] | poly[1,3-dioxoisoindoline-2,5-diyloxy-2,7-naphthyleneoxy-1,3-dioxoisoindoline-5,2-diyl-1,4-phenyleneoxy-4,4'-biphenyleneoxy-1,4-phenylene] | Polyimides/thioimides, Polyoxides/ethers/acetals |  | *c1ccc(Oc2ccc(-c3ccc(Oc4ccc(N5C(=O)c6ccc(Oc7ccc8ccc(Oc9ccc%10c(c9)C(=O)N(*)C%10=O)cc8c7)cc6C5=O)cc4)cc3)cc2)cc1 | [*]c1ccc(Oc2ccc(-c3ccc(Oc4ccc(N5C(=O)c6ccc(Oc7ccc8ccc(Oc9ccc%10c(c9)C(=O)N([*])C%10=O)cc8c7)cc6C5=O)cc4)cc3)cc2)cc1 | known | [10 empty] | 504
R1012673 |  |  | P370325 | poly{(3,3',5,5'-tetramethylbiphenyl-4,4'-diol)-alt-[1,7-bis(pyrrolidino)-1,1,3,3,5,5,7,7-octamethyltetrasiloxane]} | poly[(octamethyltetrasiloxane-1,7-diyl)(3,3',5,5'-tetramethylbiphenyl-4,4'-diyl)oxy] | poly(oxydimethylsilyleneoxydimethylsilyleneoxydimethylsilyleneoxydimethylsilyleneoxy-3,3',5,5'-tetramethylbiphenyl-4,4'-diyl) | Polyoxides/ethers/acetals, Polysiloxanes/silanes |  | *O[Si](C)(C)O[Si](C)(C)O[Si](C)(C)O[Si](C)(C)Oc1c(C)cc(-c2cc(C)c(*)c(C)c2)cc1C | [*]O[Si](C)(C)O[Si](C)(C)O[Si](C)(C)O[Si](C)(C)Oc1c(C)cc(-c2cc(C)c([*])c(C)c2)cc1C | known | [10 empty] | 257 | 605.5
R1012674 |  |  | P170024 | poly{[diethoxy(methyl)(2,3,4,5,6-pentafluorophenyl)silane]-alt-(1,3-dichlorotetramethyldisiloxane)} | poly{[1-(2,3,4,5,6-pentafluorophenyl)-1,3,3,5,5-pentamethyltrisiloxane-1,5-diyl]oxy} | poly{[diethoxy(methyl)(pentafluorophenyl)silane]-alt-(1,3-dichlorotetramethyldisiloxane)] | Polysiloxanes/silanes |  | *O[Si](C)(C)O[Si](C)(C)O[Si](*)(C)c1c(F)c(F)c(F)c(F)c1F | [*]O[Si](C)(C)O[Si](C)(C)O[Si]([*])(C)c1c(F)c(F)c(F)c(F)c1F | known | [10 empty] | 190
R1012675 |  |  | P472034 | poly[(3,3,6,6,9,9-hexamethyl-3,6,9-trisilaundeca-1,4,7,10-tetrayne)-alt-(1,3-dichlorotetramethyldisiloxane)] | poly[oxy(dimethylsilanediyl)ethyne-1,2-diyl(dimethylsilanediyl)ethyne-1,2-diyl(dimethylsilanediyl)ethyne-1,2-diyl(dimethylsilanediyl)ethyne-1,2-diyl(dimethylsilanediyl)] |  | Polysiloxanes/silanes |  | *O[Si](C)(C)C#C[Si](C)(C)C#C[Si](C)(C)C#C[Si](C)(C)C#C[Si](*)(C)C | [*]O[Si](C)(C)C#C[Si](C)(C)C#C[Si](C)(C)C#C[Si](C)(C)C#C[Si]([*])(C)C | known | [10 empty] | 250
R1012676 |  |  | P040248 | poly(trimethylsilyl methacrylate) | poly(1-methyl-1-{[(trimethylsilyl)oxy]carbonyl}ethylene) |  | Polyacrylics, Polyvinyls |  | *CC(*)(C)C(=O)O[Si](C)(C)C | [*]CC([*])(C)C(=O)O[Si](C)(C)C | known | [9 empty] | 456 | 341
R1012677 |  |  | P170022 | poly{[4-chloro-2,3,5,6-tetrafluorophenyl(diethoxy)(methyl)silane]-alt-(1,3-dichlorotetramethyldisiloxane)} | poly{oxy[1-(4-chloro-2,3,5,6-tetrafluorophenyl)-1-methyl-3,3,5,5-tetramethyltrisiloxane-1,5-diyl]oxy} | poly{[chlorotetrafluorophenyl(diethoxy)(methyl)silane]-alt-(1,3-dichlorotetramethyldisiloxane)] poly[oxymethylchlorotetrafluorophenylsilylenedi(oxydimethylsilylene)] | Polysiloxanes/silanes |  | *O[Si](C)(C)O[Si](C)(C)O[Si](*)(C)c1c(F)c(F)c(Cl)c(F)c1F | [*]O[Si](C)(C)O[Si](C)(C)O[Si]([*])(C)c1c(F)c(F)c(Cl)c(F)c1F | known | [10 empty] | 198
R1012678 |  |  | P472119 | poly{bis[3-(2-{2-[2-(2-methoxyethoxy)ethoxy]ethoxy}ethoxy)propyl]silanediol} | poly{bis[3-(2-{2-[2-(2-methoxyethoxy)ethoxy]ethoxy}ethoxy)propyl]siloxane} poly(oxy{bis[3-(2-{2-[2-(2-methoxyethoxy)ethoxy]ethoxy}ethoxy)propyl]silanediyl}) |  | Polysiloxanes/silanes |  | *O[Si](*)(CCCOCCOCCOCCOCCOC)CCCOCCOCCOCCOCCOC | [*]O[Si]([*])(CCCOCCOCCOCCOCCOC)CCCOCCOCCOCCOCCOC | known | [10 empty] | 203.2
R1012679 |  |  | P372705 | poly[(1,2-acenaphthoquinone)-alt-(1,1,3,3,5,5,7,7-octamethyltetrasiloxane)] | poly[oxy(1,1,3,3,5,5,7,7-octamethylpentasiloxane-1,9-diyl)oxyacenaphthylene-1,2-diyl] |  | Polyoxides/ethers/acetals, Polysiloxanes/silanes |  | *O[Si](C)(C)O[Si](C)(C)O[Si](C)(C)O[Si](C)(C)OC1=C(*)c2cccc3cccc1c23 | [*]O[Si](C)(C)O[Si](C)(C)O[Si](C)(C)O[Si](C)(C)OC1=C([*])c2cccc3cccc1c23 | known | [10 empty] | 230 | 485.5
R1012680 |  |  | P472014 |  | poly(oxy{[5-(9H-carbazol-9-yl)pentyl]methylsilanediyl}) |  | Polysiloxanes/silanes |  | *O[Si](*)(C)CCCCCn1c2ccccc2c2ccccc21 | [*]O[Si]([*])(C)CCCCCn1c2ccccc2c2ccccc21 | known | [10 empty] | 280
R1012681 |  |  | P372662 | poly[(phenanthrene-9,10-quinone)-alt-(1,1,3,3,5,5,7,7,9,9,11,11-dodecamethylhexasiloxane)] | poly[oxy(1,1,3,3,5,5,7,7,9,9,11,11-dodecamethylhexasiloxane-1,11-diyl)oxyphenanthrene-9,10-diyl] |  | Polyoxides/ethers/acetals, Polysiloxanes/silanes |  | *O[Si](C)(C)O[Si](C)(C)O[Si](C)(C)O[Si](C)(C)O[Si](C)(C)O[Si](C)(C)Oc1c(*)c2ccccc2c2ccccc12 | [*]O[Si](C)(C)O[Si](C)(C)O[Si](C)(C)O[Si](C)(C)O[Si](C)(C)O[Si](C)(C)Oc1c([*])c2ccccc2c2ccccc12 | known | [10 empty] | 205 | 448
R1012682 |  |  | P472015 |  | poly(oxy{[6-(9H-carbazol-9-yl)hexyl]methylsilanediyl}) |  | Polysiloxanes/silanes |  | *O[Si](*)(C)CCCCCCn1c2ccccc2c2ccccc21 | [*]O[Si]([*])(C)CCCCCCn1c2ccccc2c2ccccc21 | known | [10 empty] | 268
R1012683 |  |  | P342604 | poly[3-(trimethylsiloxy)prop-2-yn-1-yl methacrylate] | poly{1-methyl-1-[3-(trimethylsiloxy)prop-2-yn-1-yloxycarbonyl]ethylene} |  | Polyacrylics, Polyvinyls |  | *CC(*)(C)C(=O)OCC#CO[Si](C)(C)C | [*]CC([*])(C)C(=O)OCC#CO[Si](C)(C)C | known | [10 empty] | 330 | 542
R1012684 |  |  | P472277 | poly{[dichloro(dimethyl)silane]-alt-(1,3-diethynylbenzene)} | poly[(dimethyl)silanediylethyne-1,2-diyl-1,3-phenyleneethyne-1,2-diyl] |  | Polysiloxanes/silanes |  | *C#Cc1cccc(C#C[Si](*)(C)C)c1 | [*]C#Cc1cccc(C#C[Si]([*])(C)C)c1 | known | [9 empty] | 391 | 323 | 909
R1012685 |  |  | P170044 | poly{1,2-bis[(m-dimethyl hydroxysilyl)phenyl] tetrafluoroethane} | poly[(tetramethyldisiloxane-1,3-diyl)-1,3-phenylene(tetrafluoroethylene)-1,3-phenylene] | poly(oxydimethylsilylene-1,3-phenylene-1,1,2,2-tetrafluoroethylene-1,3-phenylenedimethylsilylene) poly(oxydimethylsilylene-1,3-phenylenetetrafluoroethylene-1,3-phenylenedimethylsilylene) | Polysiloxanes/silanes |  | *O[Si](C)(C)c1cccc(C(F)(F)C(F)(F)c2cccc([Si](*)(C)C)c2)c1 | [*]O[Si](C)(C)c1cccc(C(F)(F)C(F)(F)c2cccc([Si]([*])(C)C)c2)c1 | known | [9 empty] | 373 | 271 | 703
R1012686 |  |  | P472016 |  | poly(oxy{[11-(9H-carbazol-9-yl)undecyl]methylsilanediyl}) |  | Polysiloxanes/silanes |  | *O[Si](*)(C)CCCCCCCCCCCn1c2ccccc2c2ccccc21 | [*]O[Si]([*])(C)CCCCCCCCCCCn1c2ccccc2c2ccccc21 | known | [10 empty] | 228
R1012687 |  |  | P472044 | poly{(p-phenylenebisdimethylsilanol)-alt-[1,3-bis(dimethylamino)-1,3-dimethyl-1,3-divinyldisiloxane]} | poly[oxy(methylvinylsilanediyl)oxy(methylvinylsilanediyl)oxy(dimethylsilanediyl)-1,4-phenylene(dimethylsilanediyl)] |  | Polysiloxanes/silanes |  | *O[Si](C)(C=C)O[Si](C)(C=C)O[Si](C)(C)c1ccc([Si](*)(C)C)cc1 | [*]O[Si](C)(C=C)O[Si](C)(C=C)O[Si](C)(C)c1ccc([Si]([*])(C)C)cc1 | known | [10 empty] | 187
R1012688 |  |  | P472058 | poly(4-{3-[dimethyl(1-methylsilacyclobutan-1-yloxy)silyl]propoxy}benzonitrile) polysilane;(4-{3-[dimethyl(1-methylsilacyclobutan-1-yloxy)silyl]propoxy}benzonitrile) | poly[({[3-(4-cyanophenoxy)propyl]dimethylsilyloxy}methylsilanediyl)propane-1,3-diyl] |  | Polysiloxanes/silanes |  | *CCC[Si](*)(C)O[Si](C)(C)CCCOc1ccc(C#N)cc1 | [*]CCC[Si]([*])(C)O[Si](C)(C)CCCOc1ccc(C#N)cc1 | known | [10 empty] | 227.5
R1012689 |  |  | P074277 | poly{[4,4'-(biphenyl-4,4'-diyldioxy)dianiline]-alt-[4,4'-(naphthylene-2,6-diyldioxy)bis(phthalic anhydride)]} | poly[(1,3-dioxoisoindoline-2,5-diyl)oxynaphthalene-2,6-diyloxy(1,3-dioxoisoindoline-5,2-diyl)-1,4-phenyleneoxybiphenyl-4,4'-diyloxy-1,4-phenylene] | poly(1,3-dioxoisoindoline-2,5-diyloxy-2,6-naphthyleneoxy-1,3-dioxoisoindoline-5,2-diyl-1,4-phenyleneoxy-4,4'-biphenyleneoxy-1,4-phenylene) | Polyimides/thioimides, Polyoxides/ethers/acetals |  | *c1ccc(Oc2ccc(-c3ccc(Oc4ccc(N5C(=O)c6ccc(Oc7ccc8cc(Oc9ccc%10c(c9)C(=O)N(*)C%10=O)ccc8c7)cc6C5=O)cc4)cc3)cc2)cc1 | [*]c1ccc(Oc2ccc(-c3ccc(Oc4ccc(N5C(=O)c6ccc(Oc7ccc8cc(Oc9ccc%10c(c9)C(=O)N([*])C%10=O)ccc8c7)cc6C5=O)cc4)cc3)cc2)cc1 | known | [10 empty] | 503
R1012690 |  |  | P472214 | poly[biphenyl-4,4'-diylbis(diphenylsilanol)] | poly[oxy(diphenylsilanediyl)biphenyl-4,4'-diyl(diphenylsilanediyl)] |  | Polysiloxanes/silanes |  | *O[Si](c1ccccc1)(c1ccccc1)c1ccc(-c2ccc([Si](*)(c3ccccc3)c3ccccc3)cc2)cc1 | [*]O[Si](c1ccccc1)(c1ccccc1)c1ccc(-c2ccc([Si]([*])(c3ccccc3)c3ccccc3)cc2)cc1 | known | [9 empty] | 664 | 367 | 773
R1012691 |  |  | P472116 | poly{bis[3-(2-methoxyethoxy)propyl]silanediol} | poly{bis[3-(2-methoxyethoxy)propyl]siloxane} poly(oxy{bis[3-(2-methoxyethoxy)propyl]silanediyl}) |  | Polysiloxanes/silanes |  | *O[Si](*)(CCCOCCOC)CCCOCCOC | [*]O[Si]([*])(CCCOCCOC)CCCOCCOC | known | [10 empty] | 218
R1012692 |  |  | P472189 | poly[1-cyclohexyl-1-(1-naphthyl)silacyclobutane] | poly{[cyclohexyl(1-naphthyl)silanediyl]propane-1,3-diyl} |  | Polysiloxanes/silanes |  | *CCC[Si](*)(c1cccc2ccccc12)C1CCCCC1 | [*]CCC[Si]([*])(c1cccc2ccccc12)C1CCCCC1 | known | [10 empty] | 320.5
R1012693 |  |  | P472061 | poly(4'-cyanobiphenyl-4-yl 4-{3-[dimethyl(1-methylsilacyclobutan-1-yloxy)silyl]propoxy}benzoate) polysilane;(4'-cyanobiphenyl-4-yl 4-{3-[dimethyl(1-methylsilacyclobutan-1-yloxy)silyl]propoxy}benzoate) | poly{[({3-[4-(4'-cyanobiphenyl-4-yloxycarbonyl)phenoxy]propyl}dimethylsilyloxy)methylsilanediyl]propane-1,3-diyl} |  | Polysiloxanes/silanes |  | *CCC[Si](*)(C)O[Si](C)(C)CCCOc1ccc(C(=O)Oc2ccc(-c3ccc(C#N)cc3)cc2)cc1 | [*]CCC[Si]([*])(C)O[Si](C)(C)CCCOc1ccc(C(=O)Oc2ccc(-c3ccc(C#N)cc3)cc2)cc1 | known | [10 empty] | 283.1
R1012694 |  |  | P472188 | poly[1-methyl-1-(m-tolyl)silacyclobutane] | poly{[(m-tolyl)methylsilanediyl]propane-1,3-diyl} |  | Polysiloxanes/silanes |  | *CCC[Si](*)(C)c1cccc(C)c1 | [*]CCC[Si]([*])(C)c1cccc(C)c1 | known | [10 empty] | 248
R1012695 |  |  | P472056 | poly(2,4,6,8-tetramethylcyclotetrasiloxane) polysiloxane;(2,4,6,8-tetramethylcyclotetrasiloxane) | poly[(3-{4-[(4-methoxyphenoxy)carbonyl]phenoxy}propyl)(methyl)siloxane] |  | Polysiloxanes/silanes |  | *O[Si](*)(C)CCCOc1ccc(C(=O)Oc2ccc(OC)cc2)cc1 | [*]O[Si]([*])(C)CCCOc1ccc(C(=O)Oc2ccc(OC)cc2)cc1 | known | [10 empty] | 281.7 | 569
R1012696 |  |  | P432140 |  | poly{(1,3-dioxoisoindoline-2,5-diyl){[(trimethylsilyl)oxy]methylene}(1,3-dioxoisoindoline-5,2-diyl)-1,4-phenyleneoxy-1,4-phenylene} |  | Polyimides/thioimides, Polyoxides/ethers/acetals |  | *c1ccc2c(c1)C(=O)N(c1ccc(Oc3ccc(N4C(=O)c5ccc(C(*)O[Si](C)(C)C)cc5C4=O)cc3)cc1)C2=O | [*]c1ccc2c(c1)C(=O)N(c1ccc(Oc3ccc(N4C(=O)c5ccc(C([*])O[Si](C)(C)C)cc5C4=O)cc3)cc1)C2=O | known | [7 empty] | 116.52 |  |  | 483
R1012697 |  |  | P472167 | poly{(1,3-diethynylbenzene)-alt-[1,4-phenylenebis(dmethylsilane)]} | poly{(dimethylsilanediyl)-1,4-phenylene(dimethylsilanediyl)[(Z)-ethene-1,2-diyl]-1,3-phenylene[(Z)-ethene-1,2-diyl]} |  | Polysiloxanes/silanes |  | *C=Cc1cccc(C=C[Si](C)(C)c2ccc([Si](*)(C)C)cc2)c1 | [*]C=Cc1cccc(C=C[Si](C)(C)c2ccc([Si]([*])(C)C)cc2)c1 | known | [10 empty] | 314.7 | 644
R1012698 |  |  | P372703 | poly[(1,2-acenaphthoquinone)-alt-(1,1,3,3,5,5,7,7,9,9,11,11-dodecamethylhexasiloxane)] | poly[oxy(1,1,3,3,5,5,7,7,9,9,11,11-dodecamethylhexasiloxane-1,11-diyl)oxyacenaphthylene-1,2-diyl] |  | Polyoxides/ethers/acetals, Polysiloxanes/silanes |  | *O[Si](C)(C)O[Si](C)(C)O[Si](C)(C)O[Si](C)(C)O[Si](C)(C)O[Si](C)(C)OC1=C(*)c2cccc3cccc1c23 | [*]O[Si](C)(C)O[Si](C)(C)O[Si](C)(C)O[Si](C)(C)O[Si](C)(C)O[Si](C)(C)OC1=C([*])c2cccc3cccc1c23 | known | [10 empty] | 180 | 463
R1012699 |  |  | P472185 | poly{1,1-bis[(dimethylphenylsilyl)methyl]silacyclobutane} | poly({bis[(dimethylphenylsilyl)methyl]silanediyl}propane-1,3-diyl) |  | Polysiloxanes/silanes |  | *CCC[Si](*)(C[Si](C)(C)c1ccccc1)C[Si](C)(C)c1ccccc1 | [*]CCC[Si]([*])(C[Si](C)(C)c1ccccc1)C[Si](C)(C)c1ccccc1 | known | [10 empty] | 237
R1012700 |  |  | P370326 | poly{(biphenyl-4,4'-diol)-alt-[1,3-bis(diethylamino)-1,1,3,3-tetramethyldisiloxane]} | poly[(tetramethyldisiloxane-1,3-diyl)oxybiphenyl-4,4'-diyloxy] | poly{biphenol-alt-[1,3-bis(diethylamino)-1,1,3,3-tetramethyldisiloxane]} poly(oxydimethylsilyleneoxydimethylsilyleneoxybiphenyl-4,4'-diyl) | Polyoxides/ethers/acetals, Polysiloxanes/silanes |  | *O[Si](C)(C)O[Si](C)(C)Oc1ccc(-c2ccc(*)cc2)cc1 | [*]O[Si](C)(C)O[Si](C)(C)Oc1ccc(-c2ccc([*])cc2)cc1 | known | [10 empty] | 269 | 550
R1012701 |  |  | P472173 | poly((1,4-diethynylbenzene)-alt-{1,3-phenylenebis[methyl(3,3,3-trifluoropropyl)silane]}) | poly{[methyl(3,3,3-trifluoropropyl)silanediyl]-1,3-phenylene[methyl(3,3,3-trifluoropropyl)silanediyl][(Z)-ethene-1,2-diyl]-1,4-phenylene[(Z)-ethene-1,2-diyl]} |  | Polysiloxanes/silanes |  | *C=Cc1ccc(C=C[Si](C)(CCC(F)(F)F)c2cccc([Si](*)(C)CCC(F)(F)F)c2)cc1 | [*]C=Cc1ccc(C=C[Si](C)(CCC(F)(F)F)c2cccc([Si]([*])(C)CCC(F)(F)F)c2)cc1 | known | [10 empty] | 296.4 | 727.5
R1012702 |  |  | P470044 | poly(m-phenylenebisdimethylsilanol) | poly[oxy(dimethylsilanediyl)-1,3-phenylene(dimethylsilanediyl)] | poly[oxy(dimethylsilylene)-1,3-phenylene(dimethylsilylene)] | Polysiloxanes/silanes |  | *O[Si](C)(C)c1cccc([Si](*)(C)C)c1 | [*]O[Si](C)(C)c1cccc([Si]([*])(C)C)c1 | known | [10 empty] | 221 | 661
R1012703 |  |  | P372664 | poly[(phenanthrene-9,10-quinone)-alt-(1,1,3,3,5,5,7,7-octamethyltetrasiloxane)] | poly[oxy(1,1,3,3,5,5,7,7-octamethylpentasiloxane-1,9-diyl)oxyphenanthrene-9,10-diyl] |  | Polyoxides/ethers/acetals, Polysiloxanes/silanes |  | *O[Si](C)(C)O[Si](C)(C)O[Si](C)(C)O[Si](C)(C)Oc1c(*)c2ccccc2c2ccccc12 | [*]O[Si](C)(C)O[Si](C)(C)O[Si](C)(C)O[Si](C)(C)Oc1c([*])c2ccccc2c2ccccc12 | known | [10 empty] | 238 | 498
R1012704 |  |  | P472166 | poly{(1,4-diethynylbenzene)-alt-[1,3-phenylenebis(dmethylsilane)]} | poly{(dimethylsilanediyl)-1,3-phenylene(dimethylsilanediyl)[(Z)-ethene-1,2-diyl]-1,4-phenylene[(Z)-ethene-1,2-diyl]} |  | Polysiloxanes/silanes |  | *C=Cc1ccc(C=C[Si](C)(C)c2cccc([Si](*)(C)C)c2)cc1 | [*]C=Cc1ccc(C=C[Si](C)(C)c2cccc([Si]([*])(C)C)c2)cc1 | known | [10 empty] | 312.2 | 733
R1012705 |  |  | P460068 | poly{1-[2-(trimethylsilyl)ethyl]aziridine} | poly{[2-(trimethylsilyl)ethyl]iminoethylene} |  | Polyimines |  | *CCN(*)CC[Si](C)(C)C | [*]CCN([*])CC[Si](C)(C)C | known | [10 empty] | 207.5
R1012706 |  |  | P472004 |  | poly{oxy[(4-methylphenyl)(methyl)silanediyl]} |  | Polysiloxanes/silanes |  | *O[Si](*)(C)c1ccc(C)cc1 | [*]O[Si]([*])(C)c1ccc(C)cc1 | known | [10 empty] | 260.8
R1012707 |  |  | P470033 | poly(diphenyldiethynylsilane-alt-diphenylsilane) | poly[(diphenylsilanediyl)ethene-1,2-diyl] | poly[(diphenylsilylene)ethene-1,2-diyl] | Polysiloxanes/silanes |  | *C=C[Si](*)(c1ccccc1)c1ccccc1 | [*]C=C[Si]([*])(c1ccccc1)c1ccccc1 | known | [10 empty] | 264
R1012708 |  |  | P472043 | poly{(p-phenylenebisdimethylsilanol)-alt-[bis(dimethylamino)divinylsilane]} | poly[oxy(divinylsilanediyl)oxy(dimethylsilanediyl)-1,4-phenylene(dimethylsilanediyl)] |  | Polysiloxanes/silanes |  | *O[Si](C=C)(C=C)O[Si](C)(C)c1ccc([Si](*)(C)C)cc1 | [*]O[Si](C=C)(C=C)O[Si](C)(C)c1ccc([Si]([*])(C)C)cc1 | known | [10 empty] | 202
R1012709 |  |  | P472168 | poly{(1,3-diethynylbenzene)-alt-[1,3-phenylenebis(dmethylsilane)]} | poly{(dimethylsilanediyl)-1,3-phenylene(dimethylsilanediyl)[(Z)-ethene-1,2-diyl]-1,3-phenylene[(Z)-ethene-1,2-diyl]} |  | Polysiloxanes/silanes |  | *C=Cc1cccc(C=C[Si](C)(C)c2cccc([Si](*)(C)C)c2)c1 | [*]C=Cc1cccc(C=C[Si](C)(C)c2cccc([Si]([*])(C)C)c2)c1 | known | [10 empty] | 301.7 | 592
R1012710 |  |  | P470048 | poly{[p-bis(pyrrolidinodimethylsilyl) benzene]-alt-(3,3',5,5'-tetramethylbiphenyl-4,4'-diol)} | poly[oxy(dimethylsilanediyl)-p-phenylene(dimethylsilanediyl)oxy(3,3',5,5'-tetramethylbiphenyl-4,4'-diyl)] | poly(oxydimethylsilylene-p-phenylenedimethylsilyleneoxy-3,3',5,5'-tetramethylbiphenyl-4,4'-diyl) | Polysiloxanes/silanes |  | *O[Si](C)(C)c1ccc([Si](C)(C)Oc2c(C)cc(-c3cc(C)c(*)c(C)c3)cc2C)cc1 | [*]O[Si](C)(C)c1ccc([Si](C)(C)Oc2c(C)cc(-c3cc(C)c([*])c(C)c3)cc2C)cc1 | known | [9 empty] | 381 | 340 | 683
R1012711 |  |  | P090044 | poly({2,2,2',2'-tetramethyl-3,3'-[oxybis(dimethylsilylene)dipropanol}_&_(isophthalic acid)) | poly[oxy(2,2-dimethylpropane-1,3-diyl)(tetramethyldisiloxane-1,3-diyl)(2,2-dimethylpropane-1,3-diyl)oxyisophthaloyl] | poly(oxydimethylsilyleneneopentyleneoxyisophthaloyloxyneopentylenedimethylsilylene) | Polyesters/thioesters, Polysiloxanes/silanes |  | *O[Si](C)(C)CC(C)(C)COC(=O)c1cccc(C(=O)OCC(C)(C)C[Si](*)(C)C)c1 | [*]O[Si](C)(C)CC(C)(C)COC(=O)c1cccc(C(=O)OCC(C)(C)C[Si]([*])(C)C)c1 | known | [10 empty] | 221 | 618
R1012712 |  |  | P472175 | poly((1,3-diethynylbenzene)-alt-{1,3-phenylenebis[methyl(3,3,3-trifluoropropyl)silane]}) | poly{[methyl(3,3,3-trifluoropropyl)silanediyl]-1,3-phenylene[methyl(3,3,3-trifluoropropyl)silanediyl][(Z)-ethene-1,2-diyl]-1,3-phenylene[(Z)-ethene-1,2-diyl]} |  | Polysiloxanes/silanes |  | *C=Cc1cccc(C=C[Si](C)(CCC(F)(F)F)c2cccc([Si](*)(C)CCC(F)(F)F)c2)c1 | [*]C=Cc1cccc(C=C[Si](C)(CCC(F)(F)F)c2cccc([Si]([*])(C)CCC(F)(F)F)c2)c1 | known | [10 empty] | 282.5 | 682
R1012713 |  |  | P330085 | polyvinylbenzyldimethylsilane | poly[1-(benzyldimethylsilyl)ethylene] |  | Polyvinyls |  | *CC(*)[Si](C)(C)Cc1ccccc1 | [*]CC([*])[Si](C)(C)Cc1ccccc1 | known | [10 empty] | 249
R1012714 | 10027 | [7 empty] | *CC(*)C(=O)OCC(F)(F)C(F)F | C([*])C([*])(C(=O)OCC(F)(F)C(F)F) | known | [10 empty] | 249
R1012715 | 10099 | [7 empty] | *CCC=C(*)CC | C([*])(CC)=CCC([*]) | known | [10 empty] | 197
R1012716 | 10121 | [7 empty] | *CC(*)(C#N)C(=O)OCCCCCCCC | C([*])C([*])(C#N)(C(=O)OCCCCCCCC) | known | [10 empty] | 322
R1012717 | 10134 | [7 empty] | *CC(*)(C)C(=O)NC(C)(C)C | C([*])C([*])(C)(C(=O)NC(C)(C)C) | known | [10 empty] | 433
R1012718 | 10158 | [7 empty] | *CC(C)C(=O)OCC(F)(F)C(*)(F)F | C([*])C(C)(C(=O)OCC(F)(F)C([*])(F)F) | known | [10 empty] | 344
R1012719 | 10210 | [7 empty] | *C=CCC(C)C* | C([*])=CCC(C)C([*]) | known | [10 empty] | 303
R1012720 | 10212 | [7 empty] | *C=CCCC(C)C* | C([*])=CCCC(C)C([*]) | known | [10 empty] | 259
R1012721 | 10216 | [7 empty] | *C=CC(*)c1ccccc1 | C([*])=CC([*])(C1=CC=CC=C1) | known | [10 empty] | 333
R1012722 | 10218 | [7 empty] | *c1cc(C)c2cc(*)ccc2c1 | C([*])(C=C1)=CC(C(C)=C2)=C1C=C2([*]) | known | [10 empty] | 421.5
R1012723 | 10225 | [7 empty] | *CC(*)(C)C(=O)OCC(CC)CC | C([*])C([*])(C)(C(=O)OCC(CC)CC) | known | [10 empty] | 284
R1012724 | 10226 | [7 empty] | *CC(*)(Cl)OC(C)=O | C([*])C([*])([Cl])(OC(=O)C) | known | [10 empty] | 416
R1012725 | 10233 | [7 empty] | *CC(C)Oc1ccc(O*)cc1 | C([*])C(C)OC(C=C1)=CC=C1O([*]) | known | [10 empty] | 315
R1012726 | 10255 | [7 empty] | *NC1CNC(NC(=O)CCCCCCCCC(*)=O)CN1 | N([*])C(CN1)NCC1NC(=O)CCCCCCCCC([*])(=O) | known | [10 empty] | 355
R1012727 | 10259 | [7 empty] | *OC(=O)Oc1ccc(CC(C)(C)c2ccc(*)cc2)cc1 | O([*])C(=O)OC(C=C1)=CC=C1CC(C)(C)C(C=C2)=CC=C2([*]) | known | [10 empty] | 422
R1012728 | 10263 | [7 empty] | *OC(=O)Oc1ccc(-c2ccc(Cc3ccc(-c4ccc(*)cc4)cc3)cc2)cc1 | O([*])C(=O)OC(C=C1)=CC=C1C(C=C2)=CC=C2CC(C=C3)=CC=C3C(C=C4)=CC=C4([*]) | known | [10 empty] | 394
R1012729 | 10272 | [7 empty] | *OC(=O)c1ccc(Oc2ccc(OCCCCC(*)=O)cc2)cc1 | C([*])(=O)CCCCOC(C=C1)=CC=C1OC(C=C2)=CC=C2C(=O)O([*]) | known | [10 empty] | 348
R1012730 | 10273 | [7 empty] | *CC(*)COOc1ccccc1Cl | C([*])C([*])(COOc1ccccc1Cl) | known | [10 empty] | 326
R1012731 | 10274 | [7 empty] | *CC(*)COOc1cccc(Cl)c1 | C([*])C([*])(COOc1cc(Cl)ccc1) | known | [10 empty] | 331
R1012732 | 10275 | [7 empty] | *CC(*)(Cl)CC(=O)OCCC | C([*])C([*])(Cl)(CC(=O)OCCC) | known | [10 empty] | 344
R1012733 | 10279 | [7 empty] | *CC(*)C(=O)OCc1ccco1 | C([*])C([*])(C(=O)OCc1ccco1) | known | [10 empty] | 321
R1012734 | 10285 | [7 empty] | *CC(*)C(=O)OCc1c(F)c(F)c(F)c(F)c1F | C([*])C([*])C(=O)(OCc1c(F)c(F)c(F)c(F)c1F) | known | [10 empty] | 420
R1012735 | 10297 | [7 empty] | *CC(*)C(=O)OCC(CCl)(CCl)CCl | C([*])C([*])(C(=O)OCC(CCl)(CCl)CCl) | known | [10 empty] | 319
R1012736 | 10298 | [7 empty] | *CC(*)C(=O)OCCOCCC#N | C([*])C([*])(C(=O)OCCOCCC#N) | known | [10 empty] | 250
R1012737 | 10301 | [7 empty] | *CC(*)C(=O)OCC(C)(C)C#N | C([*])C([*])(C(=O)OCC(C)(C)C#N) | known | [10 empty] | 324
R1012738 | 10302 | [7 empty] | *CC(*)C(=C)OCC(C#N)CCCCC | C([*])C([*])(C(=C)OCC(C#N)CCCCC) | known | [10 empty] | 389
R1012739 | 10303 | [7 empty] | *CC(*)C(=C)OCC(C#N)CCCC | C([*])C([*])(C(=C)OCC(C#N)CCCC) | known | [10 empty] | 358
R1012740 | 10304 | [7 empty] | *CC(*)C(=O)OCCSC#N | C([*])C([*])(C(=O)OCCSC#N) | known | [10 empty] | 249
R1012741 | 10341 | [7 empty] | *CC(*)C(=O)OC1C=C(C)C=CC1 | C([*])C([*])(C(=O)OC1C=C(C)C=CC1) | known | [10 empty] | 298
R1012742 | 10346 | [7 empty] | *CC(*)C(=O)NC(C)CCC | C([*])C([*])(C(=O)NC(C)CCC) | known | [10 empty] | 380
R1012743 | 10349 | [7 empty] | *CC(*)C(=O)NN1CCCCC1 | C([*])C([*])(C(=O)NN1CCCCC1) | known | [10 empty] | 381
R1012744 | 10353 | [7 empty] | *CC(*)(C)C(=O)OCCCC#N | C([*])C([*])(C)(C(=O)OCCCC#N) | known | [10 empty] | 364
R1012745 | 10357 | [7 empty] | *C(C)C(*)C(=O)OC1CCCCCCC1 | C([*])(C)C([*])(C(=O)OC1CCCCCCC1) | known | [10 empty] | 346
R1012746 | 10358 | [7 empty] | *CC(*)(C)C(=O)OCC1CCCCCCC1 | C([*])C([*])(C)(C(=O)OCC1CCCCCCC1) | known | [10 empty] | 326
R1012747 | 10364 | [7 empty] | *CC(*)C(=O)OCC1CO1 | C([*])C([*])(C(=O)OCC1CO1) | known | [10 empty] | 347
R1012748 | 10366 | [7 empty] | *C(C)C(*)C(=O)OCCN=O | C([*])(C)C([*])(C(=O)OCCN=O) | known | [10 empty] | 328
R1012749 | 10376 | [7 empty] | *CC(*)(Cl)C(=O)OCC(C)C | C([*])C([*])(Cl)(C(=O)OCC(C)C) | known | [10 empty] | 363
R1012750 | 10385 | [7 empty] | *CC(*)(CCCCCC)CCCCCCCCCC | C([*])C([*])(CCCCCC)(CCCCCCCCCC) | known | [10 empty] | 328
R1012751 | 10397 | [7 empty] | *CC(*)C1=CC(c2ccc(-c3ccccc3)cc2)CC=C1 | C([*])C([*])(C3=CC(c2ccc(c1ccccc1)cc2)CC=C3) | known | [10 empty] | 471
R1012752 | 10399 | [7 empty] | *CC(*)C1=C(OCCCC)C=CC(Br)C1 | C([*])C([*])(C1=C(OCCCC)C=CC(Br)C1) | known | [10 empty] | 320
R1012753 | 10400 | [7 empty] | *CC(*)C1=C(OCC)C=CC(Br)C1 | C([*])C([*])(C1=C(OCC)C=CC(Br)C1) | known | [10 empty] | 353
R1012754 | 10401 | [7 empty] | *CC(*)C1=C(OCCC(C)C)C=CC(Br)C1 | C([*])C([*])(C1=C(OCCC(C)C)C=CC(Br)C1) | known | [10 empty] | 310
R1012755 | 10402 | [7 empty] | *CC(*)C1=C(OC(C)C)C=CC(Br)C1 | C([*])C([*])(C1=C(OC(C)C)C=CC(Br)C1) | known | [10 empty] | 308
R1012756 | 10403 | [7 empty] | *CC(*)C1=C(OC)C=CC(Br)C1 | C([*])C([*])(C1=C(OC)C=CC(Br)C1) | known | [10 empty] | 359
R1012757 | 10404 | [7 empty] | *CC(*)C1=C(OCCCCC)C=CC(Br)C1 | C([*])C([*])(C1=C(OCCCCC)C=CC(Br)C1) | known | [10 empty] | 322
R1012758 | 10405 | [7 empty] | *CC(*)C1=C(OCCC)C=CC(Br)C1 | C([*])C([*])(C1=C(OCCC)C=CC(Br)C1) | known | [10 empty] | 327
R1012759 | 10417 | [7 empty] | *CC(*)c1ccc(C(=O)O)cc1 | C([*])C([*])(c1ccc(C(=O)O)cc1) | known | [10 empty] | 386
R1012760 | 10429 | [7 empty] | *CC(*)c1ccc(F)cc1F | C([*])C([*])(c1ccc(F)cc1F) | known | [10 empty] | 374
R1012761 | 10453 | [7 empty] | *CC(*)c1ccc(COCCCCC)cc1 | C([*])C([*])(c1ccc(COCCCCC)cc1) | known | [10 empty] | 253
R1012762 | 10456 | [7 empty] | *CC(*)c1ccc(COCC(O)CC)cc1 | C([*])C([*])(c1ccc(COCC(O)CC)cc1) | known | [10 empty] | 319
R1012763 | 10461 | [7 empty] | *CC(*)c1ccccc1CO | C([*])C([*])(c1ccccc1CO) | known | [10 empty] | 433
R1012764 | 10462 | [7 empty] | *CC(*)c1cccc(CO)c1 | C([*])C([*])(c1cccc(CO)c1) | known | [10 empty] | 398
R1012765 | 10463 | [7 empty] | *CC(*)c1ccc(CO)cc1 | C([*])C([*])(c1ccc(CO)cc1) | known | [10 empty] | 413
R1012766 | 10464 | [7 empty] | *CC(*)c1ccc(C(O)CN2CCOCC2)cc1 | C([*])C([*])(c2ccc(C(O)CN1CCOCC1)cc2) | known | [10 empty] | 323
R1012767 | 10465 | [7 empty] | *CC(*)c1ccc(C(O)CN2CCCCC2)cc1 | C([*])C([*])(c2ccc(C(O)CN1CCCCC1)cc2) | known | [10 empty] | 327
R1012768 | 20006 | [7 empty] | CCCOCC(C)n1c(=O)c2cc3c(=O)[nH]c(=O)c3cc2c1=O | N(C1(=O))C(=O)C(=C2)C1=CC(C3(=O))=C2C(=O)N3C(C)COCC(C) | known | [10 empty] | 348
R1012769 | 20008 | [7 empty] | CCOCC(C)N1C(=O)c2ccc(C(=O)c3ccc4c(c3)C(=O)NC4=O)cc2C1=O | N(C(=O)C1=C2)C(=O)C1=CC=C2C(=O)C(=CC=C3C4(=O))C=C3C(=O)N4C(C)COC(C) | known | [10 empty] | 355
R1012770 | 20010 | [7 empty] | CCOCC(C)N1C(=O)c2ccc(Oc3ccc4c(c3)C(=O)NC4=O)cc2C1=O | N(C(=O)C1=C2)C(=O)C1=CC=C2OC(=CC=C3C4(=O))C=C3C(=O)N4C(C)COC(C) | known | [10 empty] | 345
R1012771 | 20011 | [7 empty] | CCOCC(C)OCCOCCOCC(C)N1C(=O)c2ccc(Oc3ccc4c(c3)C(=O)NC4=O)cc2C1=O | N(C(=O)C1=C2)C(=O)C1=CC=C2OC(=CC=C3C4(=O))C=C3C(=O)N4C(C)COCCOCCOC(C)COC(C) | known | [10 empty] | 336
R1012772 | 20012 | [7 empty] | CCOCC(C)OCCOCCOCC(C)N1C(=O)c2ccc(C(c3ccc4c(c3)C(=O)NC4=O)(C(F)(F)F)C(F)(F)F)cc2C1=O | N(C(=O)C1=C2)C(=O)C1=CC=C2C(C(F)(F)(F))(C(F)(F)(F))C(=CC=C3C4(=O))C=C3C(=O)N4C(C)COCCOCCOC(C)COC(C) | known | [10 empty] | 371
R1012773 | 20013 | [7 empty] | CCOCC(C)N1C(=O)c2ccc(C(c3ccc4c(c3)C(=O)NC4=O)(C(F)(F)F)C(F)(F)F)cc2C1=O | N(C(=O)C1=C2)C(=O)C1=CC=C2C(C(F)(F)(F))(C(F)(F)(F))C(=CC=C3C4(=O))C=C3C(=O)N4C(C)COC(C) | known | [10 empty] | 354
R1012774 | 20021 | [7 empty] | CCCOCC(C)OCCOCCOCC(C)n1c(=O)c2cc3c(=O)n(CCCn4c(=O)c5cc6c(=O)[nH]c(=O)c6cc5c4=O)c(=O)c3cc2c1=O | N(C1(=O))C(=O)C(=C2)C1=CC(C3(=O))=C2C(=O)N3CCCN(C4(=O))C(=O)C(=C5)C4=CC(C6(=O))=C5C(=O)N6C(C)COCCOCCOC(C)COCC(C) | known | [10 empty] | 331
R1012775 | 20027 | [7 empty] | CCCOCC(C)OCCOCC(C)NC(=S)Nc1ccc(NC(N)=S)cc1 | NC(=S)NC(C=C1)=CC=C1NC(=S)NC(C)COCCOC(C)COCC(C) | known | [10 empty] | 365
R1012776 | 20034 | [7 empty] | CCOC(=O)Nc1ccc(NC(=O)O)c(C)c1 | OC(=O)NC(C=C1)=C(C)C=C1NC(=O)OCC | known | [10 empty] | 403
R1012777 | 20035 | [7 empty] | CCCOC(=O)Nc1ccc(NC(=O)O)c(C)c1 | OC(=O)NC(C=C1)=C(C)C=C1NC(=O)OCC(C) | known | [10 empty] | 348
R1012778 | 20036 | [7 empty] | CCCOC(=O)Nc1ccc(NC(=O)O)c(C)c1 | OC(=O)NC(C=C1)=C(C)C=C1NC(=O)OCCC | known | [10 empty] | 345
R1012779 | 20037 | [7 empty] | CCCCCCOC(=O)Nc1ccc(NC(=O)O)c(C)c1 | OC(=O)NC(C=C1)=C(C)C=C1NC(=O)OCCCCCC | known | [10 empty] | 368
R1012780 | 50027 | [7 empty] | *CNCCCCCCNC(=O)CCCCC(=O)C* | C([*])C(=O)CCCCC(=O)NCCCCCCNC([*]) | known | [10 empty] | 325
R1012781 | 50037 | [7 empty] | *OC1C(CO)OC(*)C(OCCC#N)C1O | O([*])C(C(O)C1(OCCC#N))C(CO)OC1([*]) | known | [10 empty] | 453
R1012782 | 50040 | [7 empty] | *CCCCCCCCNC(=O)CCCC(=O)N* | N([*])C(=O)CCCC(=O)NCCCCCCCC([*]) | known | [10 empty] | 318
R1012783 | 50044 | [7 empty] | *CCCCCCCCCCNC(=O)CCCC(=O)N* | N([*])C(=O)CCCC(=O)NCCCCCCCCCC([*]) | known | [10 empty] | 313
R1012784 | 50069 | [7 empty] | *CC(*)(C#N)C(=O)OCC(F)(F)C(F)(F)C(F)(F)C(F)F | C([*])C(C#N)(C(=O)OCC(F)(F)C(F)(F)C(F)(F)C(F)(F))([*]) | known | [10 empty] | 353
R1012785 | 50070 | [7 empty] | *CC(*)(C#N)C(=O)OCC(F)(F)C(F)(F)C(F)(F)C(F)(F)C(F)(F)C(F)F | C([*])C(C#N)(C(=O)OCC(F)(F)C(F)(F)C(F)(F)C(F)(F)C(F)(F)C(F)(F))([*]) | known | [10 empty] | 330
R1012786 | 50073 | [7 empty] | *CC(*)(C#N)C(=O)OCC(F)(F)F | C([*])C(C#N)(C(=O)OCC(F)(F)(F))([*]) | known | [10 empty] | 373
R1012787 | 50079 | [7 empty] | *Oc1ccc(C2(c3ccc(-c4nnc(*)o4)cc3)OC(=O)c3ccccc32)cc1 | C(O2)([*])=NN=C2C1=CC=C(C=C1)C2(C1=CC=CC=C1C(=O)O2)C1=CC=C(C=C1)O([*]) | known | [10 empty] | 653
R1012788 | 50083 | [7 empty] | *CC(=O)c1ccc(OCCCCC)cc1C(=O)OCC(F)(F)OC(F)(F)CO* | O([*])CC(F)(F)OC(F)(F)COC(=O)C1=C(C=CC(OCCCCC)=C1)C(=O)C([*]) | known | [10 empty] | 287
R1012789 | 50084 | [7 empty] | *OCC(F)(F)OC(F)(F)COC(=O)c1ccccc1C(F)(F)C(F)(F)C(F)(F)c1ccccc1C(*)=O | O([*])CC(F)(F)OC(F)(F)COC(=O)C1=C(C=CC=C1)C(F)(F)C(F)(F)C(F)(F)C1=C(C=CC=C1)C(=O)([*]) | known | [10 empty] | 303
R1012790 | 50085 | [7 empty] | *CC(=O)c1ccccc1C(=O)OCC(F)(F)OC(F)(F)CO* | O([*])CC(F)(F)OC(F)(F)COC(=O)C1=C(C=CC=C1)C(=O)C([*]) | known | [10 empty] | 301
R1012791 | 50088 | [7 empty] | *CC(*)(C)C(=O)OCC(F)(F)C(F)(F)C(F)(F)C(F)(F)C(F)(F)C(F)(F)C(F)(F)C(F)(F)F | C([*])C(C)(C(=O)OCC(F)(F)C(F)(F)C(F)(F)C(F)(F)C(F)(F)C(F)(F)C(F)(F)C(F)(F)(F))([*]) | known | [10 empty] | 310
R1012792 | 50089 | [7 empty] | *CC=C(Br)C* | C([*])C(Br)=CC([*]) | known | [10 empty] | 241
R1012793 | 50090 | [7 empty] | *CC=C(C*)CCCC | C([*])C(CCCC)=CC([*]) | known | [10 empty] | 192
R1012794 | 50101 | [7 empty] | *CC(*)C(=O)OCC(F)(F)C(F)(F)C(F)(F)C(F)(F)C(F)(F)C(F)(F)C(F)F | C([*])C(C(=O)OCC(F)(F)C(F)(F)C(F)(F)C(F)(F)C(F)(F)C(F)(F)C(F)(F))([*]) | known | [10 empty] | 247
R1012795 | 50119 | [7 empty] | *CC(*)c1cc(CC)ccc1C(C)C | C([*])C(C1=C(C(C)(C))C=CC(C(C))=C1)([*]) | known | [10 empty] | 441
R1012796 | 50120 | [7 empty] | *CC(*)c1cc(CC)ccc1CC | C([*])C(C1=C(C(C))C=CC(C(C))=C1)([*]) | known | [10 empty] | 416
R1012797 | 50127 | [7 empty] | *C(F)C(Cl)CC(*)(F)F | C(F)([*])C(Cl)CC(F)(F)([*]) | known | [10 empty] | 256
R1012798 | 50129 | [7 empty] | *C(C)C(*)C(=O)OCCCl | C(C)([*])C(C(=O)OCC(Cl))([*]) | known | [10 empty] | 365
R1012799 | 50132 | [7 empty] | *C(C)C(*)C(=O)OC1CCC2CCCCC2C1 | C(C)([*])C(C(=O)OC1CC2CCCCC2CC1)([*]) | known | [10 empty] | 418
R1012800 | 50136 | [7 empty] | *CC1CC(*)OC(CC)O1 | C([*])C(O1)CC(OC1CC)([*]) | known | [10 empty] | 345
R1012801 | 50142 | [7 empty] | *C(C)C(*)C(=O)OCCO | C(C)([*])C(C(=O)OCCO)([*]) | known | [10 empty] | 358
R1012802 | 50144 | [7 empty] | *C(C)C(*)C(=O)OCC(C)O | C(C)([*])C(C(=O)OCC(O)C)([*]) | known | [10 empty] | 347.75
R1012803 | 50146 | [7 empty] | *CC(*)c1ccc(C(=O)OCCC(C)C)cc1 | C([*])C(C1=CC=C(C(=O)OCCC(C)C)C=C1)([*]) | known | [10 empty] | 341
R1012804 | 50151 | [7 empty] | *CC1CC(*)OC(C(C)C)O1 | C([*])C(O1)CC(OC1C(C)(C))([*]) | known | [10 empty] | 329
R1012805 | 50154 | [7 empty] | *CC(*)C(=O)CCOC | C([*])C(C(=O)CCOC)([*]) | known | [10 empty] | 223
R1012806 | 50167 | [7 empty] | *CC(*)C1=C2C=CC=CC=CC=CC=C1CCOC2 | C([*])C(C1=C(COCCC1=CC=CC=C1)C=CC=C1)([*]) | known | [10 empty] | 336
R1012807 | 50168 | [7 empty] | *CC(*)C1=C2C=CC=CC=CC=CC=C1OC2=O | C([*])C(C1=C(C(=O)OC1=CC=CC=C1)C=CC=C1)([*]) | known | [10 empty] | 397
R1012808 | 50171 | [7 empty] | *CC(*)(C)C(=O)OCCNC(C)C | C([*])C(C)(C(=O)OCCNC(C)(C))([*]) | known | [10 empty] | 306
R1012809 | 50172 | [7 empty] | *CC(*)(C)C(=O)Oc1ccccc1C(C)(C)C | C([*])C(C)(C(=O)OC1=C(C(C)(C)(C))C=CC=C1)([*]) | known | [10 empty] | 345
R1012810 | 50175 | [7 empty] | *CC(*)(C)C(=O)OCCC(C)C | C([*])C(C)(C(=O)OCCC(C)(C))([*]) | known | [10 empty] | 318
R1012811 | 50193 | [7 empty] | *CC(*)OC(=O)CCCO | C([*])C(OC(=O)CCCO)([*]) | known | [10 empty] | 259.3333
R1012812 | 50200 | [7 empty] | *CC(*)(C)C(=O)OCCCOC | C([*])C(C)(C(=O)OCCCOC)([*]) | known | [10 empty] | 289
R1012813 | 50203 | [7 empty] | *CC(*)(C)OC(=O)CCCC(=O)c1ccccc1 | C([*])C(C)(OC(=O)CCCC(=O)C1=CC=CC=C1)([*]) | known | [10 empty] | 318
R1012814 | 50204 | [7 empty] | *CC(*)C1=CC=C2C=CC=CC=CC=C1C2=O | C([*])C(C1=CC=C(C(=O)C1=CC=CC=C1)C=C1)([*]) | known | [10 empty] | 371
R1012815 | 50205 | [7 empty] | *CC(*)C1=CC=C2C=CC=CC=CC=C3C=CC3=CC=C1OC2=O | C([*])C(C1=CC=C(C(=O)OC1=CC=C(C=C1)C1=CC=CC=C1)C=C1)([*]) | known | [10 empty] | 383
R1012816 | 50206 | [7 empty] | *CC(*)C(=O)c1ccc(Br)c(OC)c1 | C([*])C(C(=O)C1=CC(OC)=C(Br)C=C1)([*]) | known | [10 empty] | 317
R1012817 | 50208 | [7 empty] | *CC(*)C(=O)Nc1ccc(C(=O)OCCCC)cc1 | C([*])C(C(=O)NC1=CC=C(C=C1)C(=O)OCCCC)([*]) | known | [10 empty] | 391
R1012818 | 50212 | [7 empty] | *CC(*)C(=O)Nc1ccc(COCCCC)cc1 | C([*])C(C(=O)NC1=CC=C(C=C1)COCCCC)([*]) | known | [10 empty] | 283
R1012819 | 50213 | [7 empty] | *CC(*)C(=O)Nc1ccc(OCCCC)cc1 | C([*])C(C(=O)NC1=CC=C(C=C1)OCCCC)([*]) | known | [10 empty] | 320
R1012820 | 50214 | [7 empty] | *CC(*)C(=O)Nc1ccc(CCCC)cc1 | C([*])C(C(=O)NC1=CC=C(C=C1)CCCC)([*]) | known | [10 empty] | 279
R1012821 | 50215 | [7 empty] | *CC(*)C(=O)Nc1ccc(OC(=O)c2ccc(OCCC)cc2)cc1 | C([*])C(C(=O)NC1=CC=C(C=C1)OC(=O)C1=CC=C(C=C1)OCCC)([*]) | known | [10 empty] | 334
R1012822 | 50216 | [7 empty] | *CC(*)C(=O)Nc1ccc(C(=O)O)cc1 | C([*])C(C(=O)NC1=CC=C(C=C1)C(=O)O)([*]) | known | [10 empty] | 473
R1012823 | 50231 | [7 empty] | *C(C)C(*)C(=O)Nc1ccc(C(=O)OCC)cc1 | C([*])(C)C(C(=O)NC1=CC=C(C=C1)C(=O)OCC)([*]) | known | [10 empty] | 441
R1012824 | 50249 | [7 empty] | *CC(*)(C)C(=O)Nc1ccc(C(=O)OC)cc1 | C([*])C(C)(C(=O)NC1=CC=C(C=C1)C(=O)OC)([*]) | known | [10 empty] | 453
R1012825 | 50260 | [7 empty] | *CC(*)c1ccc(-c2ccc(OC)cc2)cc1 | C([*])C(C1=CC=C(C=C1)C1=CC=C(C=C1)OC)([*]) | known | [10 empty] | 376
R1012826 | 50291 | [7 empty] | *CC(*)C(=O)OC(CCC#N)OCC | C([*])C(C(=O)OC(CCC#N)OCC)([*]) | known | [10 empty] | 250
R1012827 | 50295 | [7 empty] | *CC(*)C(=O)OCCCSCCCC#N | C([*])C(C(=O)OCCCSCCCC#N)([*]) | known | [10 empty] | 215
R1012828 | 50298 | [7 empty] | *CC(*)C(=O)OCCCCCCCSCC#N | C([*])C(C(=O)OCCCCCCCSCC#N)([*]) | known | [10 empty] | 214
R1012829 | 50303 | [7 empty] | *CC(*)(C#N)C(=O)OCC=C | C([*])C(C#N)(C(=O)OCC=C)([*]) | known | [10 empty] | 395
R1012830 | 50304 | [7 empty] | *CC(*)(C#N)C(=O)OCC(C)OCC=C | C([*])C(C#N)(C(=O)OCC(C)OCC=C)([*]) | known | [10 empty] | 330
R1012831 | 50305 | [7 empty] | *CC(*)(C#N)C(=O)OCCOCC=C | C([*])C(C#N)(C(=O)OCCOCC=C)([*]) | known | [10 empty] | 304
R1012832 | 50321 | [7 empty] | *CC(*)NC(=O)CCC | C([*])C(NC(=O)CCC)([*]) | known | [10 empty] | 303
R1012833 | 50324 | [7 empty] | *Oc1ccc(C(C)(c2ccccc2)c2ccc(OC(=O)c3ccc(C(*)=O)cc3)cc2)cc1 | C(=O)([*])C1=CC=C(C=C1)C(=O)OC1=CC=C(C=C1)C(C1=CC=CC=C1)(C)C1=CC=C(C=C1)O([*]) | known | [10 empty] | 483
R1012834 | 50330 | [7 empty] | *CC(*)(C)C(=O)OC1CCCCCCCCC1 | C([*])C(C)(C(=O)OC1CCCCCCCCC1)([*]) | known | [10 empty] | 331
R1012835 | 50331 | [7 empty] | *CC(*)(C)C(=O)OC1CCCCCCCCCCC1 | C([*])C(C)(C(=O)OC1CCCCCCCCCCC1)([*]) | known | [10 empty] | 329
R1012836 | 50339 | [7 empty] | *CC(*)(C)C(=O)OC1CCCCCCC1 | C([*])C(C)(C(=O)OC1CCCCCCC1)([*]) | known | [10 empty] | 346
R1012837 | 50343 | [7 empty] | *CC(*)(C#N)C(=O)OCCCCCCCCCC | C([*])C(C#N)(C(=O)OCCCCCCCCCC)([*]) | known | [10 empty] | 192
R1012838 | 50344 | [7 empty] | *CC(*)COCCCCCCCCCC | C([*])C(COCCCCCCCCCC)([*]) | known | [10 empty] | 183
R1012839 | 50356 | [7 empty] | *C(C(=O)OC(F)(F)C(F)(F)C(F)(F)C(F)F)C(*)(F)F | C(F)(F)([*])C(C(=O)OC(F)(F)C(F)(F)C(F)(F)C(F)(F))([*]) | known | [10 empty] | 263
R1012840 | 50359 | [7 empty] | *Cc1ccc(Oc2ccc(Oc3ccc(C(*)=O)cc3)cc2)cc1 | C([*])C1=CC=C(C=C1)OC1=CC=C(C=C1)OC1=CC=C(C=C1)C(=O)([*]) | known | [10 empty] | 405
R1012841 | 50378 | [7 empty] | *CCCCCCN1C(=O)c2cccc(Oc3ccc(Oc4ccc(Oc5cccc6c5C(=O)N(*)C6=O)cc4)cc3)c2C1=O | N1([*])C(=O)C2=C(C=CC=C2C1(=O))OC1=CC=C(C=C1)OC1=CC=C(C=C1)OC1=C(C2=CC=C1)C(=O)N(C2(=O))CCCCCC([*]) | known | [10 empty] | 401
R1012842 | 50435 | [7 empty] | *c1cccc(C(C)(C)c2ccc(N3C(=O)c4ccc(Oc5ccc6ccc(Oc7ccc8c(c7)C(=O)N(*)C8=O)cc6c5)cc4C3=O)cc2)c1 | C1([*])=CC(=CC=C1)C(C)(C)C1=CC=C(C=C1)N1C(=O)C2=CC(=CC=C2C1(=O))OC1=CC=C2C=CC(=CC2=C1)OC1=CC(=C2C=C1)C(=O)N(C2(=O))([*]) | known | [10 empty] | 520
R1012843 | 50440 | [7 empty] | *c1ccc(Cc2ccc(N3C(=O)c4cccc(Oc5ccc(C(C)(C)c6ccc(Oc7cccc8c7C(=O)N(*)C8=O)cc6)cc5)c4C3=O)cc2)cc1 | N1([*])C(=O)C2=C(C=CC=C2C1(=O))OC1=CC=C(C=C1)C(C)(C)C1=CC=C(C=C1)OC1=C(C2=CC=C1)C(=O)N(C2(=O))C1=CC=C(C=C1)CC1=CC=C(C=C1)([*]) | known | [10 empty] | 503
R1012844 | 50441 | [7 empty] | *CCCCCCN1C(=O)c2cccc(Oc3ccc(C(C)(C)c4ccc(Oc5cccc6c5C(=O)N(*)C6=O)cc4)cc3)c2C1=O | N1([*])C(=O)C2=C(C=CC=C2C1(=O))OC1=CC=C(C=C1)C(C)(C)C1=CC=C(C=C1)OC1=C(C2=CC=C1)C(=O)N(C2(=O))CCCCCC([*]) | known | [10 empty] | 408
R1012845 | 50447 | [7 empty] | *CC(*)(CC(=O)OCC)C(=O)OC | C([*])C(CC(=O)OCC)(C(=O)OC)([*]) | known | [10 empty] | 325
R1012846 | 50451 | [7 empty] | *CCOC(=O)c1ccc2cc(C(*)=O)ccc2c1 | C([*])COC(=O)C1=CC2=C(C=C1)C=C(C=C2)C(=O)([*]) | known | [10 empty] | 398
R1012847 | 50456 | [7 empty] | *CC(*)(C)C(=O)CC1CO1 | C([*])C(C)(C(=O)CC1CO1)([*]) | known | [10 empty] | 341.5
R1012848 | 50469 | [7 empty] | *CCCCCCCCCCCNC(=O)CCc1ccc(CCC(=O)N*)cc1 | N([*])C(=O)CCC1=CC=C(C=C1)CCC(=O)NCCCCCCCCCCC([*]) | known | [10 empty] | 358
R1012849 | 50472 | [7 empty] | *NCC(C)(C)CC(C)CNC(=O)CCCCC(*)=O | N([*])CC(C)(C)CC(C)CNC(=O)CCCCC(=O)([*]) | known | [10 empty] | 338
R1012850 | 50477 | [7 empty] | *CCCCCCNC(=O)c1cc(C)cc(C(=O)N*)c1 | N([*])C(=O)C1=CC(=CC(C)=C1)C(=O)NCCCCCC([*]) | known | [10 empty] | 393
R1012851 | 50480 | [7 empty] | *Cc1ccc(CNC(=O)CCCCC(=O)N*)c(C)c1 | N([*])C(=O)CCCCC(=O)NCC1=C(C)C=C(C=C1)C([*]) | known | [10 empty] | 343
R1012852 | 50517 | [7 empty] | *CCCC(C)CC(C)(C)CNC(=O)c1ccc(C(=O)N*)cc1 | N([*])C(=O)c1ccc(cc1)C(=O)NCC(C)(C)CC(C)CCC([*]) | known | [10 empty] | 418
R1012853 | 50518 | [7 empty] | *CCCC(C)(C)CC(C)CNC(=O)c1ccc(C(=O)N*)cc1 | N([*])C(=O)c1ccc(cc1)C(=O)NCC(C)CC(C)(C)CCC([*]) | known | [10 empty] | 426.5
R1012854 | 50534 | [7 empty] | *CC(*)(C)C(=C)OC(C)C | [*]CC([*])(C)C(=C)OC(C)C | known | [10 empty] | 281
R1012855 | 50546 | [7 empty] | *C(=O)CCCCC(=O)N(C(=O)C(F)(F)C(F)(F)C(F)(F)C(=O)N(*)C(C)C)C(C)C | N([*])(C(C)C)C(=O)C(F)(F)C(F)(F)C(F)(F)C(=O)N(C(C)C)C(=O)CCCCC(=O)([*]) | known | [10 empty] | 293
R1012856 | 50550 | [7 empty] | *CC(*)(C(=O)OC)C(F)(F)F | C([*])C(C(F)(F)F)(C(=O)OC)([*]) | known | [10 empty] | 357
R1012857 | 50555 | [7 empty] | *C(=O)CCCCCCN(C)C(=O)C(F)(F)C(F)(F)C(F)(F)C(=O)N(*)C | N([*])(C)C(=O)C(F)(F)C(F)(F)C(F)(F)C(=O)N(C)CCCCCCC(=O)([*]) | known | [10 empty] | 300.5
R1012858 | 50571 | [7 empty] | *COCCCCCCCCOC(=O)c1ccc(-c2ccc(C(*)=O)cc2)cc1 | C(=O)([*])c1ccc(cc1)c1ccc(cc1)C(=O)OCCCCCCCCOC([*]) | known | [10 empty] | 315
R1012859 | 50588 | [7 empty] | *Oc1ccc(C2(OC(=O)CCCCCCCCC(*)=O)c3ccccc3-c3ccccc32)cc1 | O([*])c1ccc(cc1)C1(c2c(cccc2)c2c1(cccc2))OC(=O)CCCCCCCCC(=O)([*]) | known | [10 empty] | 424
R1012860 | 50600 | [7 empty] | *Oc1ccc(Oc2ccc(OC(=O)c3ccc(C(*)=O)cc3)cc2)cc1 | O([*])c1ccc(cc1)Oc1ccc(cc1)OC(=O)c1ccc(cc1)C(=O)([*]) | known | [10 empty] | 423
R1012861 | 50612 | [7 empty] | *Oc1ccc(S(=O)(=O)c2ccc(OC(=O)c3ccc(C(*)=O)cc3)cc2)cc1 | O([*])c1ccc(cc1)S(=O)(=O)c1ccc(cc1)OC(=O)c1ccc(cc1)C(=O)([*]) | known | [10 empty] | 522
R1012862 | 50613 | [7 empty] | *Oc1ccc(S(=O)(=O)c2ccc3ccc(OC(=O)c4ccc(C(*)=O)cc4)cc3c2)cc1 | O([*])c1ccc(cc1)S(=O)(=O)c1cc(c(cc1)(cc2))cc2OC(=O)c1ccc(cc1)C(=O)([*]) | known | [10 empty] | 523
R1012863 | 50619 | [7 empty] | *OCC(F)(F)C(F)(F)C(F)(F)C(F)(F)COC(=O)CCSCCSCCC(*)=O | O([*])CC(F)(F)C(F)(F)C(F)(F)C(F)(F)COC(=O)CCSCCSCCC(=O)([*]) | known | [10 empty] | 235
R1012864 | 50620 | [7 empty] | *OCC(F)(F)C(F)(F)C(F)(F)COC(=O)CCSCCSCCC(*)=O | O([*])CC(F)(F)C(F)(F)C(F)(F)COC(=O)CCSCCSCCC(=O)([*]) | known | [10 empty] | 233
R1012865 | 50626 | [7 empty] | *Cc1ccc(COCC(F)(F)C(F)(F)C(F)(F)C(F)(F)CO*)cc1 | O([*])CC(F)(F)C(F)(F)C(F)(F)C(F)(F)COCc1ccc(cc1)C([*]) | known | [10 empty] | 247
R1012866 | 50629 | [7 empty] | *Oc1c2cccccc3ccccccc=3c(*)cc1-2 | O([*])c1c(c1ccccc1)cc(c(c1ccccc1)c1)([*]) | known | [10 empty] | 495.5
R1012867 | 50630 | [7 empty] | *Oc1cccc(-c2cccc(-c3ccc(Cc4cccc(-c5cccc(-c6ccc(OC(=O)CCCCCCCCC(*)=O)cc6)c5)c4)cc3)c2)c1 | O([*])c1cc(ccc1)c1cc(ccc1)c1ccc(cc1)Cc1cccc(c1)c1cccc(c1)c1ccc(cc1)OC(=O)CCCCCCCCC(=O)([*]) | known | [10 empty] | 365
R1012868 | 50642 | [7 empty] | *OCC(O)COc1ccc(C2(CC)CCC(c3ccc(*)cc3)CC2)cc1 | O([*])CC(O)COc1ccc(cc1)C1(CC)CCC(CC1)c1ccc(cc1)([*]) | known | [10 empty] | 413
R1012869 | 50644 | [7 empty] | *OCC(O)COc1ccc(CC(C)(C)c2ccc(*)cc2)cc1 | O([*])CC(O)COc1ccc(cc1)CC(C)(C)c1ccc(cc1)([*]) | known | [10 empty] | 368
R1012870 | 50649 | [7 empty] | *OCC(O)COc1cc(Cl)c(C(C)(C)c2cc(Cl)c(*)c(Cl)c2)cc1Cl | O([*])CC(O)COc1c(Cl)cc(c(Cl)c1)C(C)(C)c1cc(Cl)c(c(Cl)c1)([*]) | known | [10 empty] | 388
R1012871 | 50650 | [7 empty] | *OCC(O)COc1ccc(C(C)(C)c2ccc(*)c(Cl)c2)cc1Cl | O([*])CC(O)COc1c(Cl)cc(cc1)C(C)(C)c1cc(Cl)c(cc1)([*]) | known | [10 empty] | 358
R1012872 | 50652 | [7 empty] | *OCC(COc1ccc(C(C)(C)c2ccc(*)c(Cl)c2)cc1Cl)OC(=O)CC | O([*])CC(OC(=O)CC)COc1c(Cl)cc(cc1)C(C)(C)c1cc(Cl)c(cc1)([*]) | known | [10 empty] | 331
R1012873 | 50654 | [7 empty] | *OC1=C2C=C(c3cc4c(OC(=O)CCCCCCCCC(*)=O)c5ccccccc5cccccc34)C=C(c3ccccc3)C=CC=CC=C21 | O([*])c1c(c1ccccc1)cc(cc1(c1ccccc1))c1cc(c1ccccc1)c(c(c1ccccc1)c1)OC(=O)CCCCCCCCC(=O)([*]) | known | [10 empty] | 371
R1012874 | 50658 | [7 empty] | *Oc1ccc(-c2ccc(Oc3ccc(S(=O)S(=O)c4ccc(*)cc4)cc3)cc2)cc1 | O([*])c1ccc(cc1)c1ccc(cc1)Oc1ccc(cc1)S(=O)S(=O)c1ccc(cc1)([*]) | known | [10 empty] | 503
R1012875 | 50659 | [7 empty] | *CC(F)(F)C(F)(F)C(F)(F)C(F)(F)COC(=O)c1cc(C(=O)O*)ccc1OCCCCC | O([*])C(=O)c1cc(c(OCCCCC)cc1)C(=O)OCC(F)(F)C(F)(F)C(F)(F)C(F)(F)C([*]) | known | [10 empty] | 282
R1012876 | 50662 | [7 empty] | *Oc1ccc(CCCCCC)c(OC(=O)c2cccc(C(*)=O)c2)c1 | O([*])c1cc(c(CCCCCC)cc1)OC(=O)c1cc(ccc1)C(=O)([*]) | known | [10 empty] | 335
R1012877 | 50663 | [7 empty] | *OC(=O)c1cccc(C(=O)Oc2cc(C)cc(O*)c2)c1 | O([*])c1cc(cc(C)c1)OC(=O)c1cc(ccc1)C(=O)O([*]) | known | [10 empty] | 426
R1012878 | 50664 | [7 empty] | *Oc1cc(CCCCCCCCC)cc(OC(=O)c2cccc(C(*)=O)c2F)c1 | O([*])c1cc(cc(CCCCCCCCC)c1)OC(=O)c1c(F)c(ccc1)C(=O)([*]) | known | [10 empty] | 307
R1012879 | 50665 | [7 empty] | *Oc1cc(CCCCCCCCC)cc(OC(=O)c2cc(F)cc(C(*)=O)c2)c1 | O([*])c1cc(cc(CCCCCCCCC)c1)OC(=O)c1cc(cc(F)c1)C(=O)([*]) | known | [10 empty] | 293
R1012880 | 50670 | [7 empty] | *OC(=O)c1cc(OCCCCC)cc(C(=O)Oc2ccc(S(=O)(=O)c3ccc(*)cc3)cc2)c1 | O([*])C(=O)c1cc(cc(OCCCCC)c1)C(=O)Oc1ccc(cc1)S(=O)(=O)c1ccc(cc1)([*]) | known | [10 empty] | 443
R1012881 | 50672 | [7 empty] | *OC(=O)c1cc(OCCCCC)cc(C(=O)Oc2ccc(-c3ccc(*)cc3)cc2)c1 | O([*])C(=O)c1cc(cc(OCCCCC)c1)C(=O)Oc1ccc(cc1)c1ccc(cc1)([*]) | known | [10 empty] | 411
R1012882 | 50673 | [7 empty] | *Oc1cc(CCC)cc(OC(=O)c2ccc(C(*)=O)cc2)c1 | O([*])c1cc(cc(CCC)c1)OC(=O)c1ccc(cc1)C(=O)([*]) | known | [10 empty] | 394
R1012883 | 50674 | [7 empty] | *Oc1cc(CCCCCCCCCCCCC)cc(OC(=O)c2ccc(C(*)=O)cc2)c1 | O([*])c1cc(cc(CCCCCCCCCCCCC)c1)OC(=O)c1ccc(cc1)C(=O)([*]) | known | [10 empty] | 291
R1012884 | 50675 | [7 empty] | *Oc1cc(CCCCCCCCCCC)cc(OC(=O)c2ccc(C(*)=O)cc2)c1 | O([*])c1cc(cc(CCCCCCCCCCC)c1)OC(=O)c1ccc(cc1)C(=O)([*]) | known | [10 empty] | 295
R1012885 | 50689 | [7 empty] | *OCCCOC(=O)Nc1ccc(-c2ccc(NC(*)=O)cc2)cc1 | [*]OCCCOC(=O)Nc2ccc(c1ccc(NC([*])=O)cc1)cc2 | known | [10 empty] | 392
R1012886 | 50716 | [7 empty] | *c1cccc(NC(=O)CCCCC(=O)Nc2ccc(S(*)(=O)=O)cc2)c1 | [*]c2cccc(NC(=O)CCCCC(=O)Nc1ccc(S([*])(=O)=O)cc1)c2 | known | [10 empty] | 467
R1012887 | 50718 | [7 empty] | *c1cccc(NC(=O)c2ccc(C(=O)Nc3cccc(S(*)(=O)=O)c3)c3ccccc23)c1 | [*]c4cccc(NC(=O)c2ccc(C(=O)Nc1cccc(S([*])(=O)=O)c1)c3ccccc23)c4 | known | [10 empty] | 573
R1012888 | 50722 | [7 empty] | *c1ccc(NC(=O)c2cccc(C(=O)Nc3ccc(S(*)(=O)=O)cc3)c2OC)cc1 | [*]c3ccc(NC(=O)c2cccc(C(=O)Nc1ccc(S([*])(=O)=O)cc1)c2OC)cc3 | known | [10 empty] | 576
R1012889 | 50728 | [7 empty] | *CC(*)OC(=O)CCCc1ccc(C)cc1 | [*]CC([*])OC(=O)CCCc1ccc(C)cc1 | known | [10 empty] | 313
R1012890 | 50771 | [7 empty] | *OCCOCCOC(=O)CCCCCCCCCCCCC(*)=O | [*]OCCOCCOC(=O)CCCCCCCCCCCCC([*])=O | known | [10 empty] | 202
R1012891 | 50776 | [7 empty] | *OCCOCCOC(=O)CCCCCCCCCCCCCCCCCCC(*)=O | [*]OCCOCCOC(=O)CCCCCCCCCCCCCCCCCCC([*])=O | known | [10 empty] | 205
R1012892 | 50780 | [7 empty] | *OCCOCCOC(=O)C(CC)C(*)=O | [*]OCCOCCOC(=O)C(CC)C([*])=O | known | [10 empty] | 235
R1012893 | 50785 | [7 empty] | *CC(F)(F)C(F)(F)C(F)(F)COCOCO* | [*]CC(F)(F)C(F)(F)C(F)(F)COCOCO[*] | known | [10 empty] | 218
R1012894 | 50790 | [7 empty] | *NCc1cccc(CNC(=O)C(C)CC(C)(C)C(*)=O)c1 | [*]NCc1cccc(CNC(=O)C(C)CC(C)(C)C([*])=O)c1 | known | [10 empty] | 398
R1012895 | 50800 | [7 empty] | *Oc1cccc(OC(=O)c2cccc(C(*)=O)c2C(F)(F)C(F)(F)C(F)(F)F)c1 | [*]Oc2cccc(OC(=O)c1cccc(C([*])=O)c1C(F)(F)C(F)(F)C(F)(F)F)c2 | known | [10 empty] | 394
R1012896 | 50805 | [7 empty] | *OCC(COc1ccc(C(C)(C)c2ccc(*)cc2)cc1)OC(=O)Cc1ccccc1Cl | [*]OCC(COc2ccc(C(C)(C)c1ccc([*])cc1)cc2)OC(=O)Cc3ccccc3Cl | known | [10 empty] | 339
R1012897 | 50809 | [7 empty] | *OCC(COc1ccc(C(C)(c2ccccc2)c2ccc(*)cc2)cc1)OC(=O)CC | [*]OCC(COc3ccc(C(C)(c1ccccc1)c2ccc([*])cc2)cc3)OC(=O)CC | known | [10 empty] | 383
R1012898 | 50810 | [7 empty] | *OCC(COc1ccc(C(C)(c2ccccc2)c2ccc(*)cc2)cc1)OC(=O)CCc1ccccc1 | [*]OCC(COc3ccc(C(C)(c1ccccc1)c2ccc([*])cc2)cc3)OC(=O)CCc4ccccc4 | known | [10 empty] | 399
R1012899 | 50815 | [7 empty] | *OC(=O)Oc1ccc(Oc2ccc(S(=O)(=O)c3ccc(Oc4ccc(*)cc4)cc3)cc2)cc1 | [*]OC(=O)Oc4ccc(Oc3ccc(S(=O)(=O)c2ccc(Oc1ccc([*])cc1)cc2)cc3)cc4 | known | [10 empty] | 478
R1012900 | 50818 | [7 empty] | *OC(=O)Oc1ccccc1Cc1ccccc1* | [*]OC(=O)Oc1c(cccc1)Cc1c(cccc1)([*]) | known | [10 empty] | 410
R1012901 | 50839 | [7 empty] | *NC(=O)c1ccc2ccc(C(=O)Nc3ccc4ccc(*)cc4c3)cc2c1 | [*]NC(=O)c4ccc3ccc(C(=O)Nc2ccc1ccc([*])cc1c2)cc3c4 | known | [10 empty] | 474
R1012902 | 50840 | [7 empty] | *Nc1ccc(C2(c3ccc(NC(=O)CCCCC(*)=O)cc3)OC(=O)c3ccccc32)cc1 | [*]Nc4ccc(C3(c1ccc(NC(=O)CCCCC([*])=O)cc1)OC(=O)c2ccccc23)cc4 | known | [10 empty] | 522
R1012903 | 50853 | [7 empty] | *C(=O)c1ccc(C2(c3ccc(C(=O)Oc4ccc(C(C)(C)c5ccc(*)cc5)cc4)cc3)OC(=O)c3ccccc32)cc1 | [*]C(=O)c6ccc(C5(c3ccc(C(=O)Oc2ccc(C(C)(C)c1ccc([*])cc1)cc2)cc3)OC(=O)c4ccccc45)cc6 | known | [10 empty] | 543
R1012904 | 50854 | [7 empty] | *Oc1cccc(OC(=O)c2ccc(C3(c4ccc(C(*)=O)cc4)OC(=O)c4ccccc43)cc2)c1 | [*]Oc5cccc(OC(=O)c4ccc(C3(c1ccc(C([*])=O)cc1)OC(=O)c2ccccc23)cc4)c5 | known | [10 empty] | 543
R1012905 | 50867 | [7 empty] | *c1ccc(C2(c3ccc(N4C(=O)c5ccc(Oc6ccc7c(c6)C(=O)N(*)C7=O)cc5C4=O)cc3)c3ccccc3C(=O)c3ccccc32)cc1 | [*]c9ccc(C8(c5ccc(n4c(=O)c3ccc(Oc2ccc1c(=O)n([*])c(=O)c1c2)cc3c4=O)cc5)c6ccccc6C(=O)c7ccccc78)cc9 | known | [10 empty] | 648
R1012906 | 50880 | [7 empty] | *CC(C)(C)CS(=O)(=O)CC(C)(C)CC(=O)O* | O([*])C(=O)CC(C)(C)CS(=O)(=O)CC(C)(C)C([*]) | known | [10 empty] | 323
R1012907 | 50889 | [7 empty] | *OC(=O)Oc1ccc(C(C)(C)c2cccc(C(C)(C)c3ccc(*)cc3)c2)cc1 | O([*])C(=O)Oc1ccc(cc1)C(C)(C)c1cc(ccc1)C(C)(C)c1ccc(cc1)([*]) | known | [10 empty] | 393
R1012908 | 50896 | [7 empty] | *OC(=O)Oc1ccc(C(C)(C)c2ccc(*)cc2)cc1C(C)C | O([*])C(=O)Oc1c(C(C)C)cc(cc1)C(C)(C)c1ccc(cc1)([*]) | known | [10 empty] | 385
R1012909 | 40004 | [7 empty] | *CC(*)C(=O)OCC(C#N)CC | CCC(C#N)COC(=O)C([*])C([*]) | known | [10 empty] | 390
R1012910 | 40006 | [7 empty] | *CC(*)C(=O)OC(C)(C)C#N | CC(C#N)(C)OC(=O)C([*])C([*]) | known | [10 empty] | 339
R1012911 | 40025 | [7 empty] | *CC(*)(CCCCCCCC(C)C)C(N)=O | C(CCCCCCC(C)C)C(C(=O)N)([*])C([*]) | known | [10 empty] | 313
R1012912 | 40026 | [7 empty] | *CC(*)(CCCC(C)C)C(N)=O | C(CCC(C)C)C(C(=O)N)([*])C([*]) | known | [10 empty] | 344
R1012913 | 40027 | [7 empty] | *CC(*)(CCCCCCC(C)C)C(N)=O | C(CCCCCC(C)C)C(C(=O)N)([*])C([*]) | known | [10 empty] | 325
R1012914 | 40028 | [7 empty] | *CC(*)(CCCCCC(C)C)C(N)=O | C(CCCCC(C)C)C(C(=O)N)([*])C([*]) | known | [10 empty] | 339
R1012915 | 40029 | [7 empty] | *CC(C#N)OC(=O)C(*)C | CC([*])C(=O)OC(C([*]))C#N | known | [10 empty] | 383
R1012916 | 40042 | [7 empty] | *C(c1ccccc1)C(*)C(C)(C)C | CC(C)(C)C([*])C([*])C1=CC=CC=C1 | known | [10 empty] | 422
R1012917 | 40060 | [7 empty] | *C(*)(F)Cl | [*]C([*])(F)Cl | known | 3.6564 | [9 empty] | 350
R1012918 | 40061 |  | P050014 | [5 empty] | *C(*)F | [*]C([*])F | known | 6.7608 | [9 empty] | 371 | 653
R1012919 | 40068 | [7 empty] | *CCC(C)CC* | C([*])CC(C)CC([*]) | known | [10 empty] | 80
R1012920 | 40072 | [7 empty] | *c1ccc(-c2ccccc2-c2ccc(*)cc2)cc1 | C1([*])=CC=C(C=C1)C2=CC=CC=C2C3=CC=C([*])C=C3 | known | [10 empty] | 238
R1012921 | 40073 | [7 empty] | *CC(*)c1cccc2c1[nH]c1ccccc12 | C([*])C([*])C1=CC=CC2=C1NC3=CC=CC=C23 | known | [10 empty] | 440.25
R1012922 | 40074 | [7 empty] | *CC(*)N1CCCC1 | C([*])C([*])N1CCCC1 | known | [10 empty] | 378
R1012923 | 40077 | [7 empty] | *CC(*)(CC#N)C(=O)O | C([*])C([*])(CC#N)C(=O)O | known | [10 empty] | 296
R1012924 | 40078 | [7 empty] | *CC(*)(C(N)=O)N1CCOCC1 | N1(CCOCC1)C(C(=O)N)([*])C([*]) | known | [10 empty] | 420
R1012925 | 40080 | [7 empty] | *CC(*)(C)C(=O)OC(CCCCCCCCCCC)OC(=O)C(=C)C | C(C([*])(C([*]))C)(=O)OC(CCCCCCCCCCC)OC(C(=C)C)=O | known | [10 empty] | 277
R1012926 | 40084 | [7 empty] | *CC(*)(C)C(=O)Oc1cccc(C)c1C | C(C([*])(C([*]))C)(=O)OC1=C(C(=CC=C1)C)C | known | [10 empty] | 398
R1012927 | 40086 | [7 empty] | *C(c1ccc(C(=O)OCCCC)cc1)C(*)(C)C(N)=O | C(CCC)OC(=O)C1=CC=C(C=C1)C([*])C([*])(C(=O)N)C | known | [10 empty] | 401
R1012928 | 40087 | [7 empty] | *C(c1ccc(C(=O)O)cc1)C(*)(C)C(N)=O | C(=O)(O)C1=CC=C(C=C1)C([*])C([*])(C(=O)N)C | known | [10 empty] | 473
R1012929 | 40088 | [7 empty] | *C(c1ccc(C(=O)OCC)cc1)C(*)(C)C(N)=O | C(C)OC(=O)C1=CC=C(C=C1)C([*])C([*])(C(=O)N)C | known | [10 empty] | 441
R1012930 | 40089 | [7 empty] | *C(c1ccc(C(=O)OC)cc1)C(*)(C)C(N)=O | COC(=O)C1=CC=C(C=C1)C([*])C([*])(C(=O)N)C | known | [10 empty] | 453
R1012931 | 40090 | [7 empty] | *C(C(=O)OCCCC)C(*)(C)C(=O)OCCCC | C(CCC)OC(=O)C([*])C([*])(C(=O)OCCCC)C | known | [10 empty] | 298
R1012932 | 40091 | [7 empty] | *C(C(=O)OCC)C(*)(C)C(=O)OCC | C(C)OC(=O)C([*])C([*])(C(=O)OCC)C | known | [10 empty] | 325
R1012933 | 40092 | [7 empty] | *C(F)C(*)(C)C(=O)OCC | FC([*])C([*])(C(=O)OCC)C | known | [10 empty] | 316
R1012934 | 40093 | [7 empty] | *C(C(=O)OCCCCCC)C(*)(C)C(=O)OCCCCCC | C(CCCCC)OC(=O)C([*])C([*])(C(=O)OCCCCCC)C | known | [10 empty] | 269
R1012935 | 40094 | [7 empty] | *CC(*)C(C(=O)OCCCCCCC)C(=O)OCCCCCCC | C(CCCCCC)OC(=O)C(C(=O)OCCCCCCC)C([*])C([*]) | known | [10 empty] | 219
R1012936 | 40095 | [7 empty] | *CC(*)=C(C(=O)OC)C(=O)OC | COC(=O)C(C(=O)OC)=C([*])C([*]) | known | [10 empty] | 372
R1012937 | 40096 | [7 empty] | *C(Cl)C(*)C(=O)OC | ClC([*])C([*])C(=O)OC | known | [10 empty] | 416
R1012938 | 40097 | [7 empty] | *C(F)C(*)(C)C(=O)OC | FC([*])C([*])(C(=O)OC)C | known | [10 empty] | 357
R1012939 | 40111 | [7 empty] | *CCC(*)=C | C([*])CC([*])=C | known | [10 empty] | 270
R1012940 | 40123 | [7 empty] | *CCC(C)C(*)C(=O)OC | COC(=O)C(C(CC([*]))C)([*]) | known | [10 empty] | 326
R1012941 | 40130 | [7 empty] | *C(C)C(*)c1ccccc1OC(=O)c1ccccc1 | C(C1=CC=CC=C1)(=O)OC1=C(C([*])C([*])C)C=CC=C1 | known | [10 empty] | 345
R1012942 | 40139 | [7 empty] | *CC(*)c1ccc(COCC)cc1 | CCOCC1=CC=C(C([*])C([*]))C=C1 | known | [10 empty] | 273
R1012943 | 40174 | [7 empty] | *C(Cc1ccc(C#N)cc1)C(*)c1ccccc1 | C(#N)C1=CC=C(CC(C(C2=CC=CC=C2)([*]))([*]))C=C1 | known | [10 empty] | 365
R1012944 | 40175 | [7 empty] | *C(c1ccccc1)C(*)c1ccc(-c2ccc(C#N)cc2)cc1 | C(#N)C1=CC=C(C=C1)C1=CC=C(C(C(C2=CC=CC=C2)([*]))([*]))C=C1 | known | [10 empty] | 370
R1012945 | 40225 | [7 empty] | *CC(*)OC(F)(F)C(F)(F)C(F)(F)C(F)(F)C(F)(F)C(F)(F)CC(F)(F)F | FC(C(C(C(C(C(OC([*])C([*]))(F)F)(F)F)(F)F)(F)F)(F)F)(CC(F)(F)F)F | known | [10 empty] | 260.5
R1012946 | 40252 | [7 empty] | *C(F)(F)C(*)(F)OCC(F)(F)F | FC(COC(C(F)(F)([*]))(F)([*]))(F)F | known | [10 empty] | 308
R1012947 | 40254 | [7 empty] | *CC(*)(C#N)OC(C)=O | C(C)(=O)OC([*])(C([*]))C#N | known | [10 empty] | 420
R1012948 | 40263 | [7 empty] | *CC(*)O[Cl+2]([O-])[O-] | Cl(=O)(=O)OC([*])C([*]) | known | [10 empty] | 347
R1012949 | 40264 | [7 empty] | *CC(*)C1CC1(C(=O)OC12CC3CC(CC(C3)C1)C2)C(=O)OC12CC3CC(CC(C3)C1)C2 | C12(CC3CC(CC(C1)C3)C2)OC(=O)C2(C(C2)C([*])C([*]))C(=O)OC23CC1CC(CC(C2)C1)C3 | known | [10 empty] | 307
R1012950 | 40266 | [7 empty] | *CC(*)(N(C)C)[PH](=O)Oc1ccccc1 | CN(C)C(C([*]))(P(=O)OC1=CC=CC=C1)([*]) | known | [10 empty] | 300
R1012951 | 40267 | [7 empty] | *CC(*)C1OC(=O)NC1(C)C | CC1(NC(OC1C([*])C([*]))=O)C | known | [10 empty] | 365
R1012952 | 40277 | [7 empty] | *CC(*)C1CC1(C(=O)Oc1ccccc1)C(=O)Oc1ccccc1 | O(C1=CC=CC=C1)C(=O)C1(C(C1)C([*])C([*]))C(=O)OC1=CC=CC=C1 | known | [10 empty] | 353
R1012953 | 40278 | [7 empty] | *CC(*)N1C(=O)c2ccccc2C1=O | C1=CC=C2C(=C1)C(=O)N(C([*])C([*]))C2=O | known | [10 empty] | 497 | [12 empty] | 2.5857 | [8 empty] | 1.608
R1012954 | 40282 | [7 empty] | *CC(*)c1cccc(Br)c1 | BrC1=C(C=CC(=C1)C([*])C([*])) | known | [10 empty] | 353
R1012955 | 40297 | [7 empty] | *C(C)C(*)C1OC(=O)NC1(C)C | CC1(NC(OC1C([*])C([*])C)=O)C | known | [10 empty] | 409
R1012956 | 50898 | [7 empty] | *OC(=O)Oc1ccc(C(C)c2ccc(*)cc2)cc1OC | O([*])C(=O)Oc1c(OC)cc(cc1)C(C)c1ccc(cc1)([*]) | known | [10 empty] | 418
R1012957 | 50900 | [7 empty] | *OC(=O)Oc1ccc(C(C)(C)c2ccc(*)cc2)cc1C | O([*])C(=O)Oc1c(C)cc(cc1)C(C)(C)c1ccc(cc1)([*]) | known | [10 empty] | 413
R1012958 | 50901 | [7 empty] | *OC(=O)Oc1ccc(C(C)(C)c2ccc(*)c(C)c2)cc1C | O([*])C(=O)Oc1c(C)cc(cc1)C(C)(C)c1cc(C)c(cc1)([*]) | known | [10 empty] | 386.3333
R1012959 | 50921 | [7 empty] | *OCCOC(=O)c1ccc(C(C)CCc2ccc(C(*)=O)cc2)cc1 | O([*])CCOC(=O)c1ccc(cc1)C(C)CCc1ccc(cc1)C(=O)([*]) | known | [10 empty] | 380
R1012960 | 50943 | [7 empty] | *OC(=O)c1cccc(C(=O)Oc2c(C)cc(Cc3cc(C)c(*)c(C)c3)cc2C)c1 | O([*])C(=O)c1cc(ccc1)C(=O)Oc1c(C)cc(cc1(C))Cc1cc(C)c(c(C)c1)([*]) | known | [10 empty] | 461
R1012961 | 50945 | [7 empty] | *OC(=O)c1cccc(C(=O)Oc2ccc(Cc3ccc(*)c(C)c3)cc2C)c1 | O([*])C(=O)c1cc(ccc1)C(=O)Oc1c(C)cc(cc1)Cc1cc(C)c(cc1)([*]) | known | [10 empty] | 418
R1012962 | 50948 | [7 empty] | *CC(F)(F)C(F)(F)C(F)(F)COCc1cccc(CO*)c1 | O([*])Cc1cc(ccc1)COCC(F)(F)C(F)(F)C(F)(F)C([*]) | known | [10 empty] | 238
R1012963 | 50951 | [7 empty] | *CC(F)(F)C(F)(F)C(F)(F)COCc1ccc(Oc2ccc(CO*)cc2)cc1 | O([*])Cc1ccc(cc1)Oc1ccc(cc1)COCC(F)(F)C(F)(F)C(F)(F)C([*]) | known | [10 empty] | 279
R1012964 | 50954 | [7 empty] | *CC(F)(F)C(F)(F)C(F)(F)C(F)(F)COCO* | O([*])COCC(F)(F)C(F)(F)C(F)(F)C(F)(F)C([*]) | known | [10 empty] | 220
R1012965 | 50955 | [7 empty] | *CC(F)(F)C(F)(F)C(F)(F)COCO* | O([*])COCC(F)(F)C(F)(F)C(F)(F)C([*]) | known | [10 empty] | 220
R1012966 | 50957 | [7 empty] | *CCCCSSCCOCO* | O([*])COCCSSCCCC([*]) | known | [10 empty] | 197
R1012967 | 50971 | [7 empty] | *OC(=O)CCCCCC(=O)c1c(C)cc(C(C)(C)c2cc(C)c(*)c(C)c2)cc1C | O([*])C(=O)CCCCCC(=O)c1c(C)cc(cc1(C))C(C)(C)c1cc(C)c(c(C)c1)([*]) | known | [10 empty] | 357
R1012968 | 50972 | [7 empty] | *OC(=O)CCCCCC(=O)c1c(C)cc(-c2cc(C)c(*)c(C)c2)cc1C | O([*])C(=O)CCCCCC(=O)c1c(C)cc(cc1(C))c1cc(C)c(c(C)c1)([*]) | known | [10 empty] | 369
R1012969 | 50980 | [7 empty] | *OC(=O)c1ccc(C(=O)Oc2ccc(C(C)(C)c3ccc(*)c(Cl)c3)cc2Cl)cc1 | O([*])C(=O)c1ccc(cc1)C(=O)Oc1c(Cl)cc(cc1)C(C)(C)c1cc(Cl)c(cc1)([*]) | known | [10 empty] | 438
R1012970 | 50981 | [7 empty] | *OC(=O)c1ccc(C(=O)Oc2ccc(C(C)(C)c3ccc(*)c(C(C)C)c3)cc2C(C)C)cc1 | O([*])C(=O)c1ccc(cc1)C(=O)Oc1c(C(C)C)cc(cc1)C(C)(C)c1cc(C(C)C)c(cc1)([*]) | known | [10 empty] | 408
R1012971 | 50982 | [7 empty] | *OC(=O)c1ccc(C(=O)Oc2ccc(C(C)(C)c3ccc(*)c(C)c3)cc2C)cc1 | O([*])C(=O)c1ccc(cc1)C(=O)Oc1c(C)cc(cc1)C(C)(C)c1cc(C)c(cc1)([*]) | known | [10 empty] | 444.5
R1012972 | 50983 | [7 empty] | *OC(=O)c1ccc(C(=O)Oc2ccc(C(C)(C)c3ccc(*)c(CC(C)C)c3)cc2CC(C)C)cc1 | O([*])C(=O)c1ccc(cc1)C(=O)Oc1c(CC(C)C)cc(cc1)C(C)(C)c1cc(CC(C)C)c(cc1)([*]) | known | [10 empty] | 373
R1012973 | [8 empty] | *CC1CC(C*)C2C(=O)N(c3cc(C(F)(F)F)cc(C(F)(F)F)c3)C(=O)C12 | [*]CC2CC(C[*])C3C(=O)N(c1cc(C(F)(F)F)cc(C(F)(F)F)c1)C(=O)C23 | known | [10 empty] | 460
R1012974 |  |  | P010085 |  |  | poly(hexenamer) |  |  | */C=C\CCCC* | [*]/C=C\CCCC[*] | known | [9 empty] | 314
R1012975 |  |  | P060004 | [5 empty] | */C=C\C(C)C* | [*]/C=C\C(C)C[*] | known | [9 empty] | 326
R1012976 |  |  | P060015 |  |  | cis-1,4-polychloroprene cis-poly(1-chloro-1-butenylene) (Z)-poly(1-chloro-1-butenylene) |  |  | [*]CC/C=C\[*](Cl) | [*]CC/C=C\[*](Cl) | known | [9 empty] | 343
R1012977 |  |  | P070269 | poly[4,4'-(methylenedioxy)diebnzoic acid] poly[4,4'-(methylenedioxy)dibenzoic anhydride] | poly(oxymethyleneoxy-1,4-phenylenecarbonyloxycarbonyl-1,4-phenylene) poly(oxymethyleneoxy-p-phenylenecarbonyloxycarbonyl-p-phenylene) |  | Polyoxides/ethers/acetals, Polyanhydrides/thioanhydrides |  | *COc1ccc(C(=O)OC(=O)c2ccc(O*)cc2)cc1 | [*]COc1ccc(C(=O)OC(=O)c2ccc(O[*])cc2)cc1 | known | 4.3746 | [8 empty] | 493 | 357
R1012978 |  |  | P070577 | poly[(4,4'-oxydianiline)-alt-(nonanedioic acid)] poly(4,4'-oxydiphenylene azelamide) | poly(oxy-1,4-phenyleneiminononanedioylimino-1,4-phenylene) |  | Polyoxides/ethers/acetals, Polyamides/thioamides |  | *Oc1ccc(NC(=O)CCCCCCCC(=O)Nc2ccc(*)cc2)cc1 | [*]Oc1ccc(NC(=O)CCCCCCCC(=O)Nc2ccc([*])cc2)cc1 | known | [9 empty] | 573 | 433 | 613
R1012979 |  |  | P150003 | poly{(2,2,3,3,4,4,5,5-octafluorohexane-1,6-diol)-alt-[2,2,3,3,4,4,5,5-octafluorohexamethylene 1,6-bis(chloroformate)]} | poly[oxycarbonyloxy(2,2,3,3,4,4,5,5-octafluorohexane-1,6-diyl)] poly(oxycarbonyloxy-2,2,3,3,4,4,5,5-octafluorohexamethylene) |  | Polycarbonates/thiocarbonates |  | *CC(F)(F)C(F)(F)C(F)(F)C(F)(F)COC(=O)O* | [*]CC(F)(F)C(F)(F)C(F)(F)C(F)(F)COC(=O)O[*] | known | 7.7624 | [8 empty] | 312 | 232
R1012980 |  |  | P312014 | poly(eicos-1-ene) | poly[1-octadecylethylene] | poly(1-eicosene) | Polyolefins |  | *CC(*)CCCCCCCCCCCCCCCCCC | [*]CC([*])CCCCCCCCCCCCCCCCCC | known | [9 empty] | 327.3
R1012981 |  |  | P360033 |  |  | cis-1,4-poly(2-methyl-1,3-pentadiene) |  |  | *CC(C)/C=C\*C | [*]CC(C)/C=C\[*](C) | known | [9 empty] | 438
R1012982 |  |  | P382144 | poly{(2,5-dilithiotiophene)-alt-[dichloro(methyl)(phenyl)silane]} | poly(thiophene-2,5-diylmethylphenylsilanediyl) |  | Polysulfides, Polysiloxanes/silanes |  | *c1ccc([Si](*)(C)c2ccccc2)s1 | [*]c1ccc([Si]([*])(C)c2ccccc2)s1 | known | [9 empty] | 471
R1012983 |  |  | P382229 | poly{(2,5-dilithiotiophene)-alt-[(4-methoxyphenyl)methylsilandiyl bis(trifluoromethanesulfonate)]} | poly{thiophene-2,5-diyl[(4-methoxyphenyl)methylsilanediyl]} |  | Polysulfides, Polysiloxanes/silanes |  | *c1ccc([Si](*)(C)c2ccc(OC)cc2)s1 | [*]c1ccc([Si]([*])(C)c2ccc(OC)cc2)s1 | known | [9 empty] | 520
R1012984 |  |  | P382230 | poly{(2,5-dilithiotiophene)-alt-[allylmethylsilandiyl bis(trifluoromethanesulfonate)]} | poly[thiophene-2,5-diyl(allylmethylsilanediyl)] |  | Polysulfides, Polysiloxanes/silanes |  | *c1ccc([Si](*)(C)CC=C)s1 | [*]c1ccc([Si]([*])(C)CC=C)s1 | known | [9 empty] | 516
R1012985 |  |  | P382246 |  | poly[thiophene-2,5-diyl(methylsilanediyl)] |  | Polysulfides, Polysiloxanes/silanes |  | *c1ccc([SiH](*)C)s1 | [*]c1ccc([SiH]([*])C)s1 | known | [9 empty] | 320
R1012986 |  |  | P382247 |  | poly(thiophene-2,5-diyl{[dimethyl(phenyl)silyl)](methyl)silanediyl}) |  | Polysulfides, Polysiloxanes/silanes |  | *c1ccc([Si](*)(C)[Si](C)(C)c2ccccc2)s1 | [*]c1ccc([Si]([*])(C)[Si](C)(C)c2ccccc2)s1 | known | [9 empty] | 478
R1012987 |  |  | P382248 |  | poly{thiophene-2,5-diyl[methyl(vinyl)silanediyl]} |  | Polysulfides, Polysiloxanes/silanes |  | *c1ccc([Si](*)(C)C=C)s1 | [*]c1ccc([Si]([*])(C)C=C)s1 | known | [9 empty] | 385
R1012988 |  |  | P382249 |  | poly{thiophene-2,5-diyl[(hexyl(methyl)silanediyl]} |  | Polysulfides, Polysiloxanes/silanes |  | *c1ccc([Si](*)(C)CCCCCC)s1 | [*]c1ccc([Si]([*])(C)CCCCCC)s1 | known | [9 empty] | 372
R1012989 |  |  | P382251 |  | poly{thiophene-2,5-diyl[methyl(vinyl)silanediyl]thiophene-2,5-diyl(dimethylsilanediyl)} |  | Polysulfides, Polysiloxanes/silanes |  | *c1ccc([Si](C)(C=C)c2ccc([Si](*)(C)C)s2)s1 | [*]c1ccc([Si](C)(C=C)c2ccc([Si]([*])(C)C)s2)s1 | known | [9 empty] | 417
R1012990 |  |  | P382252 |  | poly[thiophene-2,5-diyl(dimethylsilanediyl)thiophene-2,5-diyl(methylsilanediyl)] |  | Polysulfides, Polysiloxanes/silanes |  | *c1ccc([Si](C)(C)c2ccc([SiH](*)C)s2)s1 | [*]c1ccc([Si](C)(C)c2ccc([SiH]([*])C)s2)s1 | known | [9 empty] | 361
R1012991 |  |  | P400368 | [5 empty] | *Nc1ccc(NC(=O)c2cc(SCCCCCCCCCCCC)c(C(*)=O)cc2SCCCCCCCCCCCC)cc1Oc1ccccc1 | [*]Nc1ccc(NC(=O)c2cc(SCCCCCCCCCCCC)c(C([*])=O)cc2SCCCCCCCCCCCC)cc1Oc1ccccc1 | known | [9 empty] | 675
R1012992 |  |  | P440001 | poly[3,3'-(1-methyl-1H-pyrrole-2,5-diyl)dipropanoic acid] | poly[((1-methylpyrrole-2,5-diyl))(3-oxopropane-1,3-diyl)oxy(1-oxopropane-1,3-diyl)] |  | Polyanhydrides/thioanhydrides, Polyimines |  | *CCC(=O)OC(=O)CCc1ccc(*)n1C | [*]CCC(=O)OC(=O)CCc1ccc([*])n1C | known | [9 empty] | 461
R1012993 |  |  | P470009 | poly(1,1-diphenylsilacyclobutane) | poly[(diphenylsilanediyl)propane-1,3-diyl] |  | Polysiloxanes/silanes |  | *CCC[Si](*)(c1ccccc1)c1ccccc1 | [*]CCC[Si]([*])(c1ccccc1)c1ccccc1 | known | [9 empty] | 328
R1012994 |  |  | P470010 | poly(1,1,3,3-tetraphenyl-1,3-disilacyclobutane) | poly[(diphenylsilanediyl)methylene] |  | Polysiloxanes/silanes |  | *C[Si](*)(c1ccccc1)c1ccccc1 | [*]C[Si]([*])(c1ccccc1)c1ccccc1 | known | [9 empty] | 613
R1012995 |  |  | P470091 | hex-1-ene functionalized poly(methylsilanediyl-1,4-phenylene) | poly[(hexyl)(methyl)silanediyl-1,4-phenylene] |  | Polysiloxanes/silanes |  | *c1ccc([Si](*)(C)CCCCCC)cc1 | [*]c1ccc([Si]([*])(C)CCCCCC)cc1 | known | [9 empty] | 344
R1012996 |  |  | P472135 | poly{[(4-methoxyphenyl)methylsilandiyl bis(trifluoromethanesulfonate)]-alt-[1,4-bis(bromomagnesio)benzene]} | poly[(4-methoxyphenyl)methylsilanediyl-1,4-phenylene] |  | Polysiloxanes/silanes |  | *c1ccc([Si](*)(C)c2ccc(OC)cc2)cc1 | [*]c1ccc([Si]([*])(C)c2ccc(OC)cc2)cc1 | known | [9 empty] | 428
R1012997 |  |  | P472138 | poly{[1,1,2,3,3-pentamethyltrisilane-1,3-diyl bis(trifluoromethanesulfonate)]-alt-[1,4-bis(bromomagnesio)benzene]} | poly[(1,1,2,3,3-pentamethyltrisilane-1,3-diyl)-1,4-phenylene] |  | Polysiloxanes/silanes |  | *c1ccc([Si](C)(C)[SiH](C)[Si](*)(C)C)cc1 | [*]c1ccc([Si](C)(C)[SiH](C)[Si]([*])(C)C)cc1 | known | [9 empty] | 394
R1012998 |  |  | P472139 | poly{[1,1,2,3,3-pentamethyl-2-vinyltrisilane-1,3-diyl bis(trifluoromethanesulfonate)]-alt-[1,4-bis(bromomagnesio)benzene]} | poly[(1,1,2,3,3-pentamethyl-2-vinyltrisilane-1,3-diyl)-1,4-phenylene] |  | Polysiloxanes/silanes |  | *c1ccc([Si](C)(C)[Si](C)(C=C)[Si](*)(C)C)cc1 | [*]c1ccc([Si](C)(C)[Si](C)(C=C)[Si]([*])(C)C)cc1 | known | [9 empty] | 403
R1012999 |  |  | P472141 |  | poly({[dimethyl(phenyl)silyl](methyl)silanediyl}-1,4-phenylene) |  | Polysiloxanes/silanes |  | *c1ccc([Si](*)(C)[Si](C)(C)c2ccccc2)cc1 | [*]c1ccc([Si]([*])(C)[Si](C)(C)c2ccccc2)cc1 | known | [9 empty] | 453
R1013000 |  |  | P472264 | poly[anthracene-9,10-diylbis(dimethylsilanol)] | poly[oxy(dimethylsilanediyl)anthracene-9,10-diyl(dimethylsilanediyl)] |  | Polysiloxanes/silanes |  | *O[Si](C)(C)c1c2ccccc2c([Si](*)(C)C)c2ccccc12 | [*]O[Si](C)(C)c1c2ccccc2c([Si]([*])(C)C)c2ccccc12 | known | [9 empty] | 515 |  | 662
R1013001 |  |  | P330050 | poly[1-(hexyldimethylsilyl)-1-propyne] | poly[1-(hexyldimethylsilyl)-2-methylethene-1,2-diyl] | poly[1-(hexyldimethylsilyl)-2-methylvinylene] | Polyvinyls |  | *C(C)=C(*)[Si](C)(C)CCCCCC | [*]C(C)=C([*])[Si](C)(C)CCCCCC | known | [7 empty] | 13 | 0.27
R1013002 |  |  | P330051 | poly(4,4,6,6-tetramethyl-4,6-disila-2-heptyne) | poly{1-methyl-2-[(trimethylsilylmethyl)dimethylsilyl]ethene-1,2-diyl} | poly{1-[(trimethylsilylmethyl)dimethylsilyl]-2-methylvinylene} | Polyvinyls |  | *C(C)=C(*)[Si](C)(C)C[Si](C)(C)C | [*]C(C)=C([*])[Si](C)(C)C[Si](C)(C)C | known | [7 empty] | 27 | 0.5
R1013003 |  |  | P330052 | poly(4,4,7,7-tetramethyl-4,7-disila-2-octyne) | poly{1-methyl-2-{dimethyl[2-(trimethylsilyl)ethyl]silyl]ethene-1,2-diyl} | poly(1-methyl-2-{dimethyl[2-(trimethylsilyl)ethyl]silyl}vinylene) | Polyvinyls |  | *C(C)=C(*)[Si](C)(C)CC[Si](C)(C)C | [*]C(C)=C([*])[Si](C)(C)CC[Si](C)(C)C | known | [7 empty] | 33 | 0.8
R1013004 |  |  | P430152 | poly({1,1',3,3'-tetraoxo-2,2'-[3-oxoisoindoline-1,1-diylbis(4,1-phenyleneoxy-4,1-phenylene)]bis(isoindoline-5-carboxylic acid)}-alt-(4,4'-methylenedianiline)) | poly(3-oxoisoindoline-1,1-diyl-1,4-phenyleneoxy-1,4-phenylene-1,3-dioxoisoindoline-2,5-diylcarbonylimino-1,4-phenylenemethylene-1,4-phenyleneiminocarbonyl-1,3-dioxoisoindoline-5,2-diyl-1,4-phenyleneoxy-1,4-phenylene) |  | Polyimides/thioimides, Polyoxides/ethers/acetals, Polyamides/thioamides |  | *C(=O)Nc1ccc(Cc2ccc(NC(=O)c3ccc4c(c3)C(=O)N(c3ccc(Oc5ccc(C6(c7ccc(Oc8ccc(N9C(=O)c%10ccc(*)cc%10C9=O)cc8)cc7)NC(=O)c7ccccc76)cc5)cc3)C4=O)cc2)cc1 | [*]C(=O)Nc1ccc(Cc2ccc(NC(=O)c3ccc4c(c3)C(=O)N(c3ccc(Oc5ccc(C6(c7ccc(Oc8ccc(N9C(=O)c%10ccc([*])cc%10C9=O)cc8)cc7)NC(=O)c7ccccc76)cc5)cc3)C4=O)cc2)cc1 | known | [7 empty] | 80 | 1.84 |  |  | 772.5
R1013005 |  |  | P430153 | poly({1,1',3,3'-tetraoxo-2,2'-[3-oxoisoindoline-1,1-diylbis(4,1-phenyleneoxy-4,1-phenylene)]bis(isoindoline-5-carboxylic acid)}-alt-(4,4'-oxydianiline)) | poly(3-oxoisoindoline-1,1-diyl-1,4-phenyleneoxy-1,4-phenylene-1,3-dioxoisoindoline-2,5-diylcarbonylimino-1,4-phenyleneoxy-1,4-phenyleneiminocarbonyl-1,3-dioxoisoindoline-5,2-diyl-1,4-phenyleneoxy-1,4-phenylene) |  | Polyimides/thioimides, Polyoxides/ethers/acetals, Polyamides/thioamides |  | *C(=O)Nc1ccc(Oc2ccc(NC(=O)c3ccc4c(c3)C(=O)N(c3ccc(Oc5ccc(C6(c7ccc(Oc8ccc(N9C(=O)c%10ccc(*)cc%10C9=O)cc8)cc7)NC(=O)c7ccccc76)cc5)cc3)C4=O)cc2)cc1 | [*]C(=O)Nc1ccc(Oc2ccc(NC(=O)c3ccc4c(c3)C(=O)N(c3ccc(Oc5ccc(C6(c7ccc(Oc8ccc(N9C(=O)c%10ccc([*])cc%10C9=O)cc8)cc7)NC(=O)c7ccccc76)cc5)cc3)C4=O)cc2)cc1 | known | [8 empty] | 1.8 |  |  | 792
R1013006 |  |  | P430154 | poly({1,1',3,3'-tetraoxo-2,2'-[3-oxoisoindoline-1,1-diylbis(4,1-phenyleneoxy-4,1-phenylene)]bis(isoindoline-5-carboxylic acid)}-alt-(3,4'-oxydianiline)) | poly(3-oxoisoindoline-1,1-diyl-1,4-phenyleneoxy-1,4-phenylene-1,3-dioxoisoindoline-2,5-diylcarbonylimino-1,3-phenyleneoxy-1,4-phenyleneiminocarbonyl-1,3-dioxoisoindoline-5,2-diyl-1,4-phenyleneoxy-1,4-phenylene) |  | Polyimides/thioimides, Polyoxides/ethers/acetals, Polyamides/thioamides |  | *C(=O)Nc1ccc(Oc2cccc(NC(=O)c3ccc4c(c3)C(=O)N(c3ccc(Oc5ccc(C6(c7ccc(Oc8ccc(N9C(=O)c%10ccc(*)cc%10C9=O)cc8)cc7)NC(=O)c7ccccc76)cc5)cc3)C4=O)c2)cc1 | [*]C(=O)Nc1ccc(Oc2cccc(NC(=O)c3ccc4c(c3)C(=O)N(c3ccc(Oc5ccc(C6(c7ccc(Oc8ccc(N9C(=O)c%10ccc([*])cc%10C9=O)cc8)cc7)NC(=O)c7ccccc76)cc5)cc3)C4=O)c2)cc1 | known | [7 empty] | 82 | 1.5 |  |  | 780
R1013007 |  |  | P430155 | poly({1,1',3,3'-tetraoxo-2,2'-[3-oxoisoindoline-1,1-diylbis(4,1-phenyleneoxy-4,1-phenylene)]bis(isoindoline-5-carboxylic acid)}-alt-(4,4'-sulfanediyldianiline)) | poly(3-oxoisoindoline-1,1-diyl-1,4-phenyleneoxy-1,4-phenylene-1,3-dioxoisoindoline-2,5-diylcarbonylimino-1,4-phenylenesulfanediyl-1,4-phenyleneiminocarbonyl-1,3-dioxoisoindoline-5,2-diyl-1,4-phenyleneoxy-1,4-phenylene) |  | Polyimides/thioimides, Polyoxides/ethers/acetals, Polysulfides, Polyamides/thioamides |  | *C(=O)Nc1ccc(Sc2ccc(NC(=O)c3ccc4c(c3)C(=O)N(c3ccc(Oc5ccc(C6(c7ccc(Oc8ccc(N9C(=O)c%10ccc(*)cc%10C9=O)cc8)cc7)NC(=O)c7ccccc76)cc5)cc3)C4=O)cc2)cc1 | [*]C(=O)Nc1ccc(Sc2ccc(NC(=O)c3ccc4c(c3)C(=O)N(c3ccc(Oc5ccc(C6(c7ccc(Oc8ccc(N9C(=O)c%10ccc([*])cc%10C9=O)cc8)cc7)NC(=O)c7ccccc76)cc5)cc3)C4=O)cc2)cc1 | known | [7 empty] | 80 | 1.84 |  |  | 786.5
R1013008 |  |  | P430156 | poly({1,1',3,3'-tetraoxo-2,2'-[3-oxoisoindoline-1,1-diylbis(4,1-phenyleneoxy-4,1-phenylene)]bis(isoindoline-5-carboxylic acid)}-alt-[4,4'-(1,4-phenylenedioxy)dianiline]) | poly(3-oxoisoindoline-1,1-diyl-1,4-phenyleneoxy-1,4-phenylene-1,3-dioxoisoindoline-2,5-diylcarbonylimino-1,4-phenyleneoxy-1,4-phenyleneoxy-1,4-phenyleneiminocarbonyl-1,3-dioxoisoindoline-5,2-diyl-1,4-phenyleneoxy-1,4-phenylene) |  | Polyimides/thioimides, Polyoxides/ethers/acetals, Polyamides/thioamides |  | *C(=O)Nc1ccc(Oc2ccc(Oc3ccc(NC(=O)c4ccc5c(c4)C(=O)N(c4ccc(Oc6ccc(C7(c8ccc(Oc9ccc(N%10C(=O)c%11ccc(*)cc%11C%10=O)cc9)cc8)NC(=O)c8ccccc87)cc6)cc4)C5=O)cc3)cc2)cc1 | [*]C(=O)Nc1ccc(Oc2ccc(Oc3ccc(NC(=O)c4ccc5c(c4)C(=O)N(c4ccc(Oc6ccc(C7(c8ccc(Oc9ccc(N%10C(=O)c%11ccc([*])cc%11C%10=O)cc9)cc8)NC(=O)c8ccccc87)cc6)cc4)C5=O)cc3)cc2)cc1 | known | [8 empty] | 1.66 |  |  | 789.5
R1013009 |  |  | P430157 | poly({1,1',3,3'-tetraoxo-2,2'-[3-oxoisoindoline-1,1-diylbis(4,1-phenyleneoxy-4,1-phenylene)]bis(isoindoline-5-carboxylic acid)}-alt-[4,4'-(1,3-phenylenedioxy)dianiline]) | poly(3-oxoisoindoline-1,1-diyl-1,4-phenyleneoxy-1,4-phenylene-1,3-dioxoisoindoline-2,5-diylcarbonylimino-1,4-phenyleneoxy-1,3-phenyleneoxy-1,4-phenyleneiminocarbonyl-1,3-dioxoisoindoline-5,2-diyl-1,4-phenyleneoxy-1,4-phenylene) |  | Polyimides/thioimides, Polyoxides/ethers/acetals, Polyamides/thioamides |  | *C(=O)Nc1ccc(Oc2cccc(Oc3ccc(NC(=O)c4ccc5c(c4)C(=O)N(c4ccc(Oc6ccc(C7(c8ccc(Oc9ccc(N%10C(=O)c%11ccc(*)cc%11C%10=O)cc9)cc8)NC(=O)c8ccccc87)cc6)cc4)C5=O)cc3)c2)cc1 | [*]C(=O)Nc1ccc(Oc2cccc(Oc3ccc(NC(=O)c4ccc5c(c4)C(=O)N(c4ccc(Oc6ccc(C7(c8ccc(Oc9ccc(N%10C(=O)c%11ccc([*])cc%11C%10=O)cc9)cc8)NC(=O)c8ccccc87)cc6)cc4)C5=O)cc3)c2)cc1 | known | [8 empty] | 1.61 |  |  | 796
R1013010 |  |  | P430158 | poly({1,1',3,3'-tetraoxo-2,2'-[3-oxoisoindoline-1,1-diylbis(4,1-phenyleneoxy-4,1-phenylene)]bis(isoindoline-5-carboxylic acid)}-alt-{4,4'-[sulfonylbis(4,1-phenyleneoxy)]dianiline}) | poly[(1,3-dioxoisoindoline-2,5-diyl)carbonylimino-1,4-phenyleneoxy-1,4-phenylenesulfonyl-1,4-phenyleneoxy-1,4-phenyleneiminocarbonyl(1,3-dioxoisoindoline-5,2-diyl)-1,4-phenyleneoxy-1,4-phenylene(3-oxoisoindoline-1,1-diyl)-1,4-phenyleneoxy-1,4-phenylene] |  | Polyimides/thioimides, Polyoxides/ethers/acetals, Polyamides/thioamides, Polysulfones/sulfoxides/sufonates/sulfoamides |  | *C(=O)Nc1ccc(Oc2ccc(S(=O)(=O)c3ccc(Oc4ccc(NC(=O)c5ccc6c(c5)C(=O)N(c5ccc(Oc7ccc(C8(c9ccc(Oc%10ccc(N%11C(=O)c%12ccc(*)cc%12C%11=O)cc%10)cc9)NC(=O)c9ccccc98)cc7)cc5)C6=O)cc4)cc3)cc2)cc1 | [*]C(=O)Nc1ccc(Oc2ccc(S(=O)(=O)c3ccc(Oc4ccc(NC(=O)c5ccc6c(c5)C(=O)N(c5ccc(Oc7ccc(C8(c9ccc(Oc%10ccc(N%11C(=O)c%12ccc([*])cc%12C%11=O)cc%10)cc9)NC(=O)c9ccccc98)cc7)cc5)C6=O)cc4)cc3)cc2)cc1 | known | [8 empty] | 1.85 |  |  | 775
R1013011 |  |  | P430312 | poly({1,3-bis[4-(4-aminophenoxy)benzoyl]benzene}-alt-[4,4'-thiobis(p-phenyleneoxy)bis(isobenzofuran-1,3-dione)]) | poly(1,3-dioxoisoindoline-2,5-diyloxy-1,4-phenylenesulfanediyl-1,4-phenyleneoxy-1,3-dioxoisoindoline-5,2-diyl-1,4-phenyleneoxy-1,4-phenyleneisophthaloyl-1,4-phenyleneoxy-1,4-phenylene) |  | Polyimides/thioimides, Polyoxides/ethers/acetals, Polysulfides, Polyketones/thioketones |  | *c1ccc(Oc2ccc(C(=O)c3cccc(C(=O)c4ccc(Oc5ccc(N6C(=O)c7ccc(Oc8ccc(Sc9ccc(Oc%10ccc%11c(c%10)C(=O)N(*)C%11=O)cc9)cc8)cc7C6=O)cc5)cc4)c3)cc2)cc1 | [*]c1ccc(Oc2ccc(C(=O)c3cccc(C(=O)c4ccc(Oc5ccc(N6C(=O)c7ccc(Oc8ccc(Sc9ccc(Oc%10ccc%11c(c%10)C(=O)N([*])C%11=O)cc9)cc8)cc7C6=O)cc5)cc4)c3)cc2)cc1 | known | [7 empty] | 67.22 | 2.4063
R1013012 |  |  | P432141 |  | poly{(1,3-dioxoisoindoline-2,5-diyl)[([({dimethyl[(trimethylsilyl)oxy]silyl}oxy)(dimethyl)silyl]oxy)methylene](1,3-dioxoisoindoline-5,2-diyl)-1,4-phenyleneoxy-1,4-phenylene} |  | Polyimides/thioimides, Polyoxides/ethers/acetals |  | *c1ccc2c(c1)C(=O)N(c1ccc(Oc3ccc(N4C(=O)c5ccc(C(*)O[Si](C)(C)O[Si](C)(C)O[Si](C)(C)C)cc5C4=O)cc3)cc1)C2=O | [*]c1ccc2c(c1)C(=O)N(c1ccc(Oc3ccc(N4C(=O)c5ccc(C([*])O[Si](C)(C)O[Si](C)(C)O[Si](C)(C)C)cc5C4=O)cc3)cc1)C2=O | known | [7 empty] | 75.15 | 1.7237
R1013013 |  |  | P432142 | poly{[bis(3-aminophenyl)methanol]-alt-[5,5'-carbonylbis(isobenzofuran-1,3-dione)]} | poly[(1,3-dioxoisoindoline-2,5-diyl)carbonyl(1,3-dioxoisoindoline-5,2-diyl)-1,3-phenylene({[({dimethyl[(trimethylsilyl)oxy]silyl}oxy)(dimethyl)silyl]oxy}methylene)-1,3-phenylene] |  | Polyimides/thioimides, Polyketones/thioketones |  | *C(=O)c1ccc2c(c1)C(=O)N(c1cccc(C(O[Si](C)(C)O[Si](C)(C)O[Si](C)(C)C)c3cccc(N4C(=O)c5ccc(*)cc5C4=O)c3)c1)C2=O | [*]C(=O)c1ccc2c(c1)C(=O)N(c1cccc(C(O[Si](C)(C)O[Si](C)(C)O[Si](C)(C)C)c3cccc(N4C(=O)c5ccc([*])cc5C4=O)c3)c1)C2=O | known | [7 empty] | 86.18 | 2.6931
R1013014 |  |  | P432144 | poly{[bis(3-aminophenyl)methanol]-alt-[4,4'-(hexafluoroisopropylidene)bis(phthalic anhydride)]} | poly[(1,3-dioxoisoindoline-2,5-diyl)[bis(trifluoromethyl)methylene](1,3-dioxoisoindoline-5,2-diyl)-1,3-phenylene({[({dimethyl[(trimethylsilyl)oxy]silyl}oxy)(dimethyl)silyl]oxy}methylene)-1,3-phenylene] |  | Polyimides/thioimides |  | *c1ccc2c(c1)C(=O)N(c1cccc(C(O[Si](C)(C)O[Si](C)(C)O[Si](C)(C)C)c3cccc(N4C(=O)c5ccc(C(*)(C(F)(F)F)C(F)(F)F)cc5C4=O)c3)c1)C2=O | [*]c1ccc2c(c1)C(=O)N(c1cccc(C(O[Si](C)(C)O[Si](C)(C)O[Si](C)(C)C)c3cccc(N4C(=O)c5ccc(C([*])(C(F)(F)F)C(F)(F)F)cc5C4=O)c3)c1)C2=O | known | [7 empty] | 56.54 | 2.4863
R1013015 |  |  | P432146 | poly{[bis(3-aminophenyl)methanol]-alt-[4,4'-oxybis(phthalic anhydride)]} | poly[(1,3-dioxoisoindoline-2,5-diyl)oxy(1,3-dioxoisoindoline-5,2-diyl)-1,3-phenylene({[({dimethyl[(trimethylsilyl)oxy]silyl}oxy)(dimethyl)silyl]oxy}methylene)-1,3-phenylene] |  | Polyimides/thioimides, Polyoxides/ethers/acetals |  | *c1cccc(C(O[Si](C)(C)O[Si](C)(C)O[Si](C)(C)C)c2cccc(N3C(=O)c4ccc(Oc5ccc6c(c5)C(=O)N(*)C6=O)cc4C3=O)c2)c1 | [*]c1cccc(C(O[Si](C)(C)O[Si](C)(C)O[Si](C)(C)C)c2cccc(N3C(=O)c4ccc(Oc5ccc6c(c5)C(=O)N([*])C6=O)cc4C3=O)c2)c1 | known | [7 empty] | 91.7 | 3.1254
R1013016 |  |  | P432411 | poly({3,3'-[benzo[1,2-d:4,5-d']bis[1,3]thiazole-2,6-diylbis(4,1-phenyleneoxy)]dianiline}-alt-(benzo[1,2-c:4,5-c']difuran-1,3,5,7-tetraone)) | poly[(benzo[1,2-d:4,5-d']bis[1,3]thiazole-2,6-diyl)-1,4-phenyleneoxy-1,3-phenylene(1,3,5,7-tetraoxo-5,7-dihydrobenzo[1,2-c:4,5-c']dipyrrole-2,6(1H,3H)-diyl)-1,3-phenyleneoxy-1,4-phenylene] | poly({2,6-bis[4-(3-aminophenoxy)phenyl]benzo[1,2-d:4,5-d']bisthiazol}-alt-(pyromellitic anhydride)) | Polyimides/thioimides, Polyoxides/ethers/acetals, Polysulfides, Polyimines |  | *c1ccc(Oc2cccc(-n3c(=O)c4cc5c(=O)n(-c6cccc(Oc7ccc(-c8nc9cc%10sc(*)nc%10cc9s8)cc7)c6)c(=O)c5cc4c3=O)c2)cc1 | [*]c1ccc(Oc2cccc(-n3c(=O)c4cc5c(=O)n(-c6cccc(Oc7ccc(-c8nc9cc%10sc([*])nc%10cc9s8)cc7)c6)c(=O)c5cc4c3=O)c2)cc1 | known | [7 empty] | 110 | 3.75 |  |  | 753
R1013017 |  |  | P432412 | poly({4,4'-[benzo[1,2-d:4,5-d']bis[1,3]thiazole-2,6-diylbis(4,1-phenyleneoxy)]dianiline}-alt-(benzo[1,2-c:4,5-c']difuran-1,3,5,7-tetraone)) | poly[(benzo[1,2-d:4,5-d']bis[1,3]thiazole-2,6-diyl)-1,4-phenyleneoxy-1,4-phenylene(1,3,5,7-tetraoxo-5,7-dihydrobenzo[1,2-c:4,5-c']dipyrrole-2,6(1H,3H)-diyl)-1,4-phenyleneoxy-1,4-phenylene] | poly({2,6-bis[4-(4-aminophenoxy)phenyl]benzo[1,2-d:4,5-d']bisthiazol}-alt-(pyromellitic anhydride)) | Polyimides/thioimides, Polyoxides/ethers/acetals, Polysulfides, Polyimines |  | *c1ccc(Oc2ccc(-n3c(=O)c4cc5c(=O)n(-c6ccc(Oc7ccc(-c8nc9cc%10sc(*)nc%10cc9s8)cc7)cc6)c(=O)c5cc4c3=O)cc2)cc1 | [*]c1ccc(Oc2ccc(-n3c(=O)c4cc5c(=O)n(-c6ccc(Oc7ccc(-c8nc9cc%10sc([*])nc%10cc9s8)cc7)cc6)c(=O)c5cc4c3=O)cc2)cc1 | known | [7 empty] | 96 | 2.66 |  |  | 753
R1013018 |  |  | P432601 | poly({4,4'-[2,2,2-trifluoro-1-(trifluoromethyl)ethane-1,1-diylbis(4,1-phenyleneoxy)]dianiline}-alt-{5,5'-[4-tert-butylcyclohexane-1,1-diylbis(4,1-phenyleneoxy)]diisobenzofuran-1,3-dione}) | poly{(1,3-dioxoisoindoline-2,5-diyl)oxy-1,4-phenylene(4-tert-butylcyclohexane-1,1-diyl)-1,4-phenyleneoxy(1,3-dioxoisoindoline-5,2-diyl)-1,4-phenyleneoxy-1,4-phenylene[bis(trifluoromethyl)methylene]-1,4-phenyleneoxy-1,4-phenylene} |  | Polyimides/thioimides, Polyoxides/ethers/acetals |  | *c1ccc(Oc2ccc(C(c3ccc(Oc4ccc(N5C(=O)c6ccc(Oc7ccc(C8(c9ccc(Oc%10ccc%11c(c%10)C(=O)N(*)C%11=O)cc9)CCC(C(C)(C)C)CC8)cc7)cc6C5=O)cc4)cc3)(C(F)(F)F)C(F)(F)F)cc2)cc1 | [*]c1ccc(Oc2ccc(C(c3ccc(Oc4ccc(N5C(=O)c6ccc(Oc7ccc(C8(c9ccc(Oc%10ccc%11c(c%10)C(=O)N([*])C%11=O)cc9)CCC(C(C)(C)C)CC8)cc7)cc6C5=O)cc4)cc3)(C(F)(F)F)C(F)(F)F)cc2)cc1 | known | [7 empty] | 85 | 2
R1013019 |  |  | P432602 | poly([4,4'-(2-tert-butyl-1,4-phenylenedioxy)dianiline]-alt-{5,5'-[4-tert-butylcyclohexane-1,1-diylbis(4,1-phenyleneoxy)]diisobenzofuran-1,3-dione}) | poly[(1,3-dioxoisoindoline-2,5-diyl)oxy-1,4-phenylene(4-tert-butylcyclohexane-1,1-diyl)-1,4-phenyleneoxy(1,3-dioxoisoindoline-5,2-diyl)-1,4-phenyleneoxy(2-tert-butyl-1,4-phenylene)oxy-1,4-phenylene] |  | Polyimides/thioimides, Polyoxides/ethers/acetals |  | *c1ccc(Oc2ccc(Oc3ccc(N4C(=O)c5ccc(Oc6ccc(C7(c8ccc(Oc9ccc%10c(c9)C(=O)N(*)C%10=O)cc8)CCC(C(C)(C)C)CC7)cc6)cc5C4=O)cc3)c(C(C)(C)C)c2)cc1 | [*]c1ccc(Oc2ccc(Oc3ccc(N4C(=O)c5ccc(Oc6ccc(C7(c8ccc(Oc9ccc%10c(c9)C(=O)N([*])C%10=O)cc8)CCC(C(C)(C)C)CC7)cc6)cc5C4=O)cc3)c(C(C)(C)C)c2)cc1 | known | [7 empty] | 96 | 2
R1013020 |  |  | P432603 | poly([4,4'-(2,2'-dimethylbiphenyl-4,4'-diyldioxy)dianiline]-alt-{5,5'-[4-tert-butylcyclohexane-1,1-diylbis(4,1-phenyleneoxy)]diisobenzofuran-1,3-dione}) | poly[(1,3-dioxoisoindoline-2,5-diyl)oxy-1,4-phenylene(4-tert-butylcyclohexane-1,1-diyl)-1,4-phenyleneoxy(1,3-dioxoisoindoline-5,2-diyl)-1,4-phenyleneoxy(2,2'-dimethylbiphenyl-4,4'-diyl)oxy-1,4-phenylene] |  | Polyimides/thioimides, Polyoxides/ethers/acetals |  | *c1ccc(Oc2ccc(-c3ccc(Oc4ccc(N5C(=O)c6ccc(Oc7ccc(C8(c9ccc(Oc%10ccc%11c(c%10)C(=O)N(*)C%11=O)cc9)CCC(C(C)(C)C)CC8)cc7)cc6C5=O)cc4)cc3C)c(C)c2)cc1 | [*]c1ccc(Oc2ccc(-c3ccc(Oc4ccc(N5C(=O)c6ccc(Oc7ccc(C8(c9ccc(Oc%10ccc%11c(c%10)C(=O)N([*])C%11=O)cc9)CCC(C(C)(C)C)CC8)cc7)cc6C5=O)cc4)cc3C)c(C)c2)cc1 | known | [7 empty] | 98 | 1.9
R1013021 |  |  | P432604 | poly({4,4'-[adamantane-2,2-diylbis(4,1-phenyleneoxy)]dianiline}-alt-{5,5'-[4-tert-butylcyclohexane-1,1-diylbis(4,1-phenyleneoxy)]diisobenzofuran-1,3-dione}) | poly[(1,3-dioxoisoindoline-2,5-diyl)oxy-1,4-phenylene(4-tert-butylcyclohexane-1,1-diyl)-1,4-phenyleneoxy(1,3-dioxoisoindoline-5,2-diyl)-1,4-phenyleneoxy-1,4-phenyleneadamantane-2,2-diyl-1,4-phenyleneoxy-1,4-phenylene] |  | Polyimides/thioimides, Polyoxides/ethers/acetals |  | *c1ccc(Oc2ccc(C3(c4ccc(Oc5ccc(N6C(=O)c7ccc(Oc8ccc(C9(c%10ccc(Oc%11ccc%12c(c%11)C(=O)N(*)C%12=O)cc%10)CCC(C(C)(C)C)CC9)cc8)cc7C6=O)cc5)cc4)C4CC5CC(C4)CC3C5)cc2)cc1 | [*]c1ccc(Oc2ccc(C3(c4ccc(Oc5ccc(N6C(=O)c7ccc(Oc8ccc(C9(c%10ccc(Oc%11ccc%12c(c%11)C(=O)N([*])C%12=O)cc%10)CCC(C(C)(C)C)CC9)cc8)cc7C6=O)cc5)cc4)C4CC5CC(C4)CC3C5)cc2)cc1 | known | [7 empty] | 89 | 2
R1013022 |  |  | P432605 | poly({4,4'-[tricyclo[5.2.1.0^2,6^^]decane-8,8-diylbis(4,1-phenyleneoxy)]dianiline}-alt-{5,5'-[4-tert-butylcyclohexane-1,1-diylbis(4,1-phenyleneoxy)]diisobenzofuran-1,3-dione}) | poly[(1,3-dioxoisoindoline-2,5-diyl)oxy-1,4-phenylene(4-tert-butylcyclohexane-1,1-diyl)-1,4-phenyleneoxy(1,3-dioxoisoindoline-5,2-diyl)-1,4-phenyleneoxy-1,4-phenylenetricyclo[5.2.1.0^2,6]decane-8,8-diyl-1,4-phenyleneoxy-1,4-phenylene] |  | Polyimides/thioimides, Polyoxides/ethers/acetals |  | *c1ccc(Oc2ccc(C3(c4ccc(Oc5ccc(N6C(=O)c7ccc(Oc8ccc(C9(c%10ccc(Oc%11ccc%12c(c%11)C(=O)N(*)C%12=O)cc%10)CCC(C(C)(C)C)CC9)cc8)cc7C6=O)cc5)cc4)CC4CC3C3CCCC43)cc2)cc1 | [*]c1ccc(Oc2ccc(C3(c4ccc(Oc5ccc(N6C(=O)c7ccc(Oc8ccc(C9(c%10ccc(Oc%11ccc%12c(c%11)C(=O)N([*])C%12=O)cc%10)CCC(C(C)(C)C)CC9)cc8)cc7C6=O)cc5)cc4)CC4CC3C3CCCC43)cc2)cc1 | known | [7 empty] | 79 | 1.8
R1013023 |  |  | P432674 | poly({4,4'-[1,4-phenylenebis(3-phenylquinoxaline-2,7-diyloxy)]dianiline}-alt-{N,N'-bis[(chloroformyl)methyl]-4,4'-[2,2,2-trifluoro-1-(trifluoromethyl)ethane-1,1-diyl]diphthalimide}) | poly[(1,3-dioxoisoindoline-2,5-diyl)[bis(trifluoromethyl)methylene](1,3-dioxoisoindoline-5,2-diyl)(2-oxoethylene)imino-1,4-phenyleneoxy(3-phenylquinoxaline-7,2-diyl)-1,4-phenylene(3-phenylquinoxaline-2,7-diyl)oxy-1,4-phenyleneimino(1-oxoethylene)] |  | Polyimides/thioimides, Polyoxides/ethers/acetals, Polyamides/thioamides, Polyimines |  | *c1ccc(-c2nc3cc(Oc4ccc(NC(=O)CN5C(=O)c6ccc(C(c7ccc8c(c7)C(=O)N(CC(=O)Nc7ccc(Oc9ccc%10nc(-c%11ccccc%11)c(*)nc%10c9)cc7)C8=O)(C(F)(F)F)C(F)(F)F)cc6C5=O)cc4)ccc3nc2-c2ccccc2)cc1 | [*]c1ccc(-c2nc3cc(Oc4ccc(NC(=O)CN5C(=O)c6ccc(C(c7ccc8c(c7)C(=O)N(CC(=O)Nc7ccc(Oc9ccc%10nc(-c%11ccccc%11)c([*])nc%10c9)cc7)C8=O)(C(F)(F)F)C(F)(F)F)cc6C5=O)cc4)ccc3nc2-c2ccccc2)cc1 | known | [7 empty] | 45 | 0.199
R1013024 |  |  | P432675 | poly[(4,4'-{oxybis[1,4-phenylene-3-(phenylquinoxaline-2,6-diyl)oxy]}dianiline)-alt-{N,N'-bis[(chloroformyl)methyl]-4,4'-[2,2,2-trifluoro-1-(trifluoromethyl)ethane-1,1-diyl]diphthalimide}] | poly{(1,3-dioxoisoindoline-2,5-diyl)[bis(trifluoromethyl)methylene](1,3-dioxoisoindoline-5,2-diyl)(2-oxoethylene)imino-1,4-phenyleneoxy(3-phenylquinoxaline-7,2-diyl)-1,4-phenyleneoxy-1,4-phenylene(3-phenylquinoxaline-2,7-diyl)oxy-1,4-phenyleneimino(1-oxoethylene)} |  | Polyimides/thioimides, Polyoxides/ethers/acetals, Polyamides/thioamides, Polyimines |  | *c1ccc(Oc2ccc(-c3nc4cc(Oc5ccc(NC(=O)CN6C(=O)c7ccc(C(c8ccc9c(c8)C(=O)N(CC(=O)Nc8ccc(Oc%10ccc%11nc(-c%12ccccc%12)c(*)nc%11c%10)cc8)C9=O)(C(F)(F)F)C(F)(F)F)cc7C6=O)cc5)ccc4nc3-c3ccccc3)cc2)cc1 | [*]c1ccc(Oc2ccc(-c3nc4cc(Oc5ccc(NC(=O)CN6C(=O)c7ccc(C(c8ccc9c(c8)C(=O)N(CC(=O)Nc8ccc(Oc%10ccc%11nc(-c%12ccccc%12)c([*])nc%11c%10)cc8)C9=O)(C(F)(F)F)C(F)(F)F)cc7C6=O)cc5)ccc4nc3-c3ccccc3)cc2)cc1 | known | [7 empty] | 70 | 0.235
R1013025 |  |  | P432924 | poly([4,4'-(biphenyl-4,4'-diyldioxy)dianiline]-alt-{1,1',3,3'-tetraoxo-2,2'-[1-methylethane-1,1-diylbis(oxy-4,1-phenylene)]bis(isoindoline-5-carboxylic acid)}) | poly[(1,3-dioxoisoindoline-5,2-diyl)-1,4-phenyleneoxy-1,4-phenylene(dimethylmethylene)-1,4-phenyleneoxy-1,4-phenylene(1,3-dioxoisoindoline-2,5-diyl)carbonylimino-1,4-phenyleneoxybiphenyl-4,4'-diyloxy-1,4-phenyleneiminocarbonyl] |  | Polyimides/thioimides, Polyoxides/ethers/acetals, Polyamides/thioamides |  | *C(=O)Nc1ccc(Oc2ccc(-c3ccc(Oc4ccc(NC(=O)c5ccc6c(c5)C(=O)N(c5ccc(Oc7ccc(C(C)(C)c8ccc(Oc9ccc(N%10C(=O)c%11ccc(*)cc%11C%10=O)cc9)cc8)cc7)cc5)C6=O)cc4)cc3)cc2)cc1 | [*]C(=O)Nc1ccc(Oc2ccc(-c3ccc(Oc4ccc(NC(=O)c5ccc6c(c5)C(=O)N(c5ccc(Oc7ccc(C(C)(C)c8ccc(Oc9ccc(N%10C(=O)c%11ccc([*])cc%11C%10=O)cc9)cc8)cc7)cc5)C6=O)cc4)cc3)cc2)cc1 | known | [7 empty] | 77 | 2.07
R1013026 |  |  | P433584 | poly({4,4'-[1,3,4-oxadiazole-2,5-diylbis(4,1-phenyleneoxy)]dianiline}-alt-{5,5'-[oxybis(dimethylsilanediyl)]bis(isobenzofuran-1,3-dione)}) | poly[1,3-dioxoisoindoline-2,5-diyl(dimethylsilanediyl)oxy(dimethylsilanediyl)-1,3-dioxoisoindoline-5,2-diyl-1,4-phenyleneoxy-1,4-phenylene-1,3,4-oxadiazole-2,5-diyl-1,4-phenyleneoxy-1,4-phenylene] |  | Polyimides/thioimides, Polyoxides/ethers/acetals, Polyimines, Polysiloxanes/silanes |  | *c1ccc(Oc2ccc(N3C(=O)c4ccc([Si](C)(C)O[Si](C)(C)c5ccc6c(c5)C(=O)N(c5ccc(Oc7ccc(-c8nnc(*)o8)cc7)cc5)C6=O)cc4C3=O)cc2)cc1 | [*]c1ccc(Oc2ccc(N3C(=O)c4ccc([Si](C)(C)O[Si](C)(C)c5ccc6c(c5)C(=O)N(c5ccc(Oc7ccc(-c8nnc([*])o8)cc7)cc5)C6=O)cc4C3=O)cc2)cc1 | known | [7 empty] | 40 | 1.89 |  |  | 723
R1013027 |  |  | P433585 | poly({3,3'-[1,3,4-oxadiazole-2,5-diylbis(4,1-phenyleneoxy)]dianiline}-alt-{5,5'-[oxybis(dimethylsilanediyl)]bis(isobenzofuran-1,3-dione)}) | poly[1,3-dioxoisoindoline-2,5-diyl(dimethylsilanediyl)oxy(dimethylsilanediyl)-1,3-dioxoisoindoline-5,2-diyl-1,3-phenyleneoxy-1,4-phenylene-1,3,4-oxadiazole-2,5-diyl-1,4-phenyleneoxy-1,3-phenylene] |  | Polyimides/thioimides, Polyoxides/ethers/acetals, Polyimines, Polysiloxanes/silanes |  | *c1ccc(Oc2cccc(N3C(=O)c4ccc([Si](C)(C)O[Si](C)(C)c5ccc6c(c5)C(=O)N(c5cccc(Oc7ccc(-c8nnc(*)o8)cc7)c5)C6=O)cc4C3=O)c2)cc1 | [*]c1ccc(Oc2cccc(N3C(=O)c4ccc([Si](C)(C)O[Si](C)(C)c5ccc6c(c5)C(=O)N(c5cccc(Oc7ccc(-c8nnc([*])o8)cc7)c5)C6=O)cc4C3=O)c2)cc1 | known | [7 empty] | 10 | 1.46 |  |  | 718
R1013028 |  |  | P010103 | [5 empty] | *C1CCC(C=*)C1 | [*]C1CCC(C=[*])C1 | known | [8 empty] | 0.4
R1013029 | [5 empty] | PIM-1-2 |  |  | CC1(C)CC2(CC(C)(C)c3cc4c(cc32)Oc2c(C#N)c([e])c([d])c(C#N)c2O4)c2cc(O[t])c(O[g])cc21 | C12=CC4=C(C=C1OC3=C(O2)C(C#N)=C([d])C([e])=C3C#N)C5(CC4(C)C)C6=C(C(C)(C)C5)C=C(O[g])C(O[t])=C6 | known | [24 empty] | 1360 | 13600 | 1950 | 823 | 2270 | 5010 | 1 | 25
R1013030 | [5 empty] | PIM-Trip-TB |  |  | [d]c1cc2c(cc1[e])C1c3ccccc3C2c2cc3c(cc21)N([g])CN3C[t] | C14=C(C=C([e])C([d])=C1)C5C2=C(C=C3C(=C2)N([g])CN3C[t])C4C6=C5C=CC=C6 | known | [24 empty] | 905 | 9709 | 2500 | 629 | 2718 | 8039 | 1 | 25
R1013031 | [5 empty] | PIM-Btrip-TB |  |  | [d]c1cc2c(cc1[e])C1c3cc4c(cc3C2c2cc3ccccc3cc21)N(C[t])CN4[g] | C14=C(C=C([e])C([d])=C1)C5C2=C(C=C3C(=C2)N([g])CN3C[t])C4C6=C5C=C7C(=C6)C=CC=C7 | known | [24 empty] | 1440 | 13200 | 2932 | 926 | 3290 | 9980
R1013032 | [5 empty] | TPIM-1 |  |  | CC(C)C12c3ccccc3C(C(C)C)(c3cc(O[g])c(O[t])cc31)c1cc3nc4cc([e])c([d])cc4nc3cc12 | C12=C(C=C([e])C([d])=C1)N=C3C(=N2)C=C5C(=C3)C6(C(C)C)C4=C(C=C(O[t])C(O[g])=C4)C5(C(C)C)C7=C6C=CC=C7 | known | [27 empty] | 303 | 1213 | 4300 | 2 | 35
R1013033 | [5 empty] | TPIM-2 |  |  | CCCC12c3ccccc3C(CCC)(c3cc(O[g])c(O[t])cc31)c1cc3nc4cc([e])c([d])cc4nc3cc12 | C12=C(C=C([e])C([d])=C1)N=C3C(=N2)C=C5C(=C3)C6(CCC)C4=C(C=C(O[t])C(O[g])=C4)C5(CCC)C7=C6C=CC=C7 | known | [27 empty] | 117 | 511 | 1010 | 2 | 35
R1013034 | [5 empty] | PIM-TMN-Trip |  |  | CC1(C)CCC(C)(C)c2cc3cc4c(cc3cc21)C1(C)c2cc(O[d])c(O[e])cc2C4(C)c2cc3c(cc21)Oc1c(C#N)c([g])c([t])c(C#N)c1O3 | C13=CC(O[d])=C(O[e])C=C1C4(C)C2=CC9=C(C=C2C3(C)C5=CC6=C(C=C45)C=C7C(=C6)C(C)(C)CCC7(C)C)OC8=C(C#N)C([g])=C([t])C(C#N)=C8O9 | known | [24 empty] | 3420 | 33300 | 6370 | 2230 | 7470 | 16900 | 1 | 25
R1013035 | [5 empty] | PIM-TMN-SBI |  |  | CC1(C)CCC(C)(C)c2cc3c(cc21)-c1cc(O[e])c(O[d])cc1C31c2cc3c(cc2-c2cc4c(cc21)C(C)(C)CCC4(C)C)Oc1c(C#N)c([g])c([t])c(C#N)c1O3 | C13=CC(O[d])=C(O[e])C=C1C2=CC%10=C(C=C2C35C4=CC9=C(C=C4C6=C5C=C8C(=C6)OC7=C(C#N)C([g])=C([t])C(C#N)=C7O8)C(C)(C)CCC9(C)C)C(C)(C)CCC%10(C)C | known | [24 empty] | 2100 | 17500 |  | 1080 | 3200 | 7190 | 1 | 25
R1013036 | [5 empty] | TB-Ad-Me |  |  | Cc1cc([e])c([d])cc1C1(c2cc(C)c3c(c2)N(C[t])CN3[g])C2CCC3CC(CC2)CC1C3 | C6(C4(C1=CC(C)=C2C(=C1)N(C[t])CN2[g])C3CC5CC(C3)CCC4CC5)=C(C)C=C([e])C([d])=C6 | known | [24 empty] | 162 | 1820 |  | 121 | 437 | 1800 | 1 | 25
R1013037 | [5 empty] | PIM-HPB-2 |  |  | N#Cc1c([g])c([t])c(C#N)c2c1Oc1cc(-c3c(-c4ccccc4)c(-c4ccccc4)c(-c4ccc(O[e])c(O[d])c4)c(-c4ccccc4)c3-c3ccccc3)ccc1O2 | C9(C7=C(C1=CC=CC=C1)C(C2=CC=CC=C2)=C(C3=CC=C5C(=C3)OC4=C(C#N)C([g])=C([t])C(C#N)=C4O5)C(C6=CC=CC=C6)=C7C8=CC=CC=C8)=CC(O[d])=C(O[e])C=C9 | known | [24 empty] | 361 | 3800 | 592 | 190 | 534 | 1413 | 1 | 25
R1013038 | [5 empty] | PIM-CH3-HPB |  |  | Cc1ccc(-c2c(-c3ccc(C)cc3)c(-c3ccc4c(c3)Oc3c(C#N)c([g])c([t])c(C#N)c3O4)c(-c3ccc(C)cc3)c(-c3ccc(C)cc3)c2-c2ccc(O[e])c(O[d])c2)cc1 | C9(C7=C(C1=CC=C(C)C=C1)C(C2=CC=C(C)C=C2)=C(C3=CC=C5C(=C3)OC4=C(C#N)C([g])=C([t])C(C#N)=C4O5)C(C6=CC=C(C)C=C6)=C7C8=CC=C(C)C=C8)=CC(O[d])=C(O[e])C=C9 | known | [24 empty] | 230 | 2620 | 578 | 122 | 408 | 1220 | 1 | 25
R1013039 | [5 empty] | PIM-Br-HPB |  |  | N#Cc1c([g])c([t])c(C#N)c2c1Oc1cc(-c3c(-c4ccc(Br)cc4)c(-c4ccc(Br)cc4)c(-c4ccc(O[e])c(O[d])c4)c(-c4ccc(Br)cc4)c3-c3ccc(Br)cc3)ccc1O2 | C9(C7=C(C1=CC=C(Br)C=C1)C(C2=CC=C(Br)C=C2)=C(C3=CC=C5C(=C3)OC4=C(C#N)C([g])=C([t])C(C#N)=C4O5)C(C6=CC=C(Br)C=C6)=C7C8=CC=C(Br)C=C8)=CC(O[d])=C(O[e])C=C9 | known | [24 empty] | 177 | 2130 | 392 | 92 | 301 | 930 | 1 | 25
R1013040 | [5 empty] | PIM-CN-HPB |  |  | N#Cc1ccc(-c2c(-c3ccc(C#N)cc3)c(-c3ccc4c(c3)Oc3c(C#N)c([g])c([t])c(C#N)c3O4)c(-c3ccc(C#N)cc3)c(-c3ccc(C#N)cc3)c2-c2ccc(O[e])c(O[d])c2)cc1 | C9(C7=C(C1=CC=C(C#N)C=C1)C(C2=CC=C(C#N)C=C2)=C(C3=CC=C5C(=C3)OC4=C(C#N)C([g])=C([t])C(C#N)=C4O5)C(C6=CC=C(C#N)C=C6)=C7C8=CC=C(C#N)C=C8)=CC(O[d])=C(O[e])C=C9 | known | [24 empty] | 212 | 2390 | 541 | 123 | 386 | 1200 | 1 | 25
R1013041 | [5 empty] | SBFDA-DMN |  |  | *c1c(C)cc(-c2cc(C)c(N3C(=O)c4cc5c(cc4C3=O)C3(c4ccccc4-c4cc6c(cc43)C(=O)N(*)C6=O)c3ccccc3-5)c3ccccc23)c2ccccc12 | C16=CC8=C(C=C1C(=O)N(C4=C5C(=C(C2=C3C(=C([*])C(C)=C2)C=CC=C3)C=C4C)C=CC=C5)C6=O)C7=CC=CC=C7C8%10C9=CC%12=C(C=C9C%11=C%10C=CC=C%11)C(=O)N([*])C%12=O | known | [24 empty] | 326 | 4700 |  | 226 | 850 | 2966 |  | 35
R1013042 | [5 empty] | TBDA-SBIDA |  |  | *c1c(C)cc2c(c1C)CN1CN2Cc2c1cc(C)c(N1C(=O)c3cc4c(cc3C1=O)C1(CC(C)(C)c3cc5c(cc31)C(=O)N(*)C5=O)CC4(C)C)c2C | C16=CC7=C(C=C1C(=O)N(C2=C(C)C3=C(C=C2C)N5CN(C3)C4=CC(C)=C([*])C(C)=C4C5)C6=O)C(C)(C)CC79C8=CC%10=C(C=C8C(C)(C)C9)C(=O)N([*])C%10=O | known | [24 empty] | 591 | 5140 |  | 373 | 1132 | 3200 | 1 | 25
R1013043 | [5 empty] | TBDA-SBFDA |  |  | *c1c(C)cc2c(c1C)CN1CN2Cc2c1cc(C)c(N1C(=O)c3cc4c(cc3C1=O)C1(c3ccccc3-c3cc5c(cc31)C(=O)N(*)C5=O)c1ccccc1-4)c2C | C16=CC8=C(C=C1C(=O)N(C2=C(C)C3=C(C=C2C)N5CN(C3)C4=CC(C)=C([*])C(C)=C4C5)C6=O)C7=CC=CC=C7C8%10C9=CC%12=C(C=C9C%11=C%10C=CC=C%11)C(=O)N([*])C%12=O | known | [24 empty] | 371 | 4476 |  | 264 | 941 | 2901 | 1 | 25
R1013044 | [5 empty] | 4MTBDA-PMDA |  |  | *c1c(C)cc2c(c1C)CN1CN2Cc2c1cc(C)c(-n1c(=O)c3cc4c(=O)n(*)c(=O)c4cc3c1=O)c2C | C16=CC7=C(C=C1C(=O)N(C2=C(C)C3=C(C=C2C)N5CN(C3)C4=CC(C)=C([*])C(C)=C4C5)C6=O)C(=O)N([*])C7=O | known | [24 empty] | 360 | 4460 |  | 290 | 1080 | 3300 | 1 | 25
R1013045 | [5 empty] | 4MTBDA-6FDA |  |  | *c1c(C)cc2c(c1C)CN1CN2Cc2c1cc(C)c(N1C(=O)c3ccc(C(c4ccc5c(c4)C(=O)N(*)C5=O)(C(F)(F)F)C(F)(F)F)cc3C1=O)c2C | C38=CC=C(C(C1=CC2=C(C=C1)C(=O)N([*])C2=O)(C(F)(F)F)C(F)(F)F)C=C3C(=O)N(C4=C(C)C5=C(C=C4C)N7CN(C5)C6=CC(C)=C([*])C(C)=C6C7)C8=O | known | [24 empty] | 116 | 1672 |  | 133 | 408 | 1446 | 1 | 25
R1013046 | [5 empty] | 6FDA-DAT1 |  |  | *c1ccc2c(c1)C1c3ccccc3C2c2cc(N3C(=O)c4ccc(C(c5ccc6c(c5)C(=O)N(*)C6=O)(C(F)(F)F)C(F)(F)F)cc4C3=O)ccc21 | C1=CC9=C(C=C1C(C2=CC=C8C(=C2)C(=O)N(C3=CC=C5C(=C3)C6C4=CC=C([*])C=C4C5C7=C6C=CC=C7)C8=O)(C(F)(F)F)C(F)(F)F)C(=O)N([*])C9=O | known | [24 empty] | 3.2 | 120 | 161 | 4.7 | 25.4 | 198 | 2 | 35
R1013047 | [5 empty] | 6FDA-DAT2 |  |  | *c1ccc2c(c1)C1c3ccc(N4C(=O)c5ccc(C(c6ccc7c(c6)C(=O)N(*)C7=O)(C(F)(F)F)C(F)(F)F)cc5C4=O)cc3C2c2cc3ccccc3cc21 | C1=CC%10=C(C=C1C(C2=CC=C9C(=C2)C(=O)N(C3=CC=C5C(=C3)C6C4=CC=C([*])C=C4C5C7=C6C=C8C(=C7)C=CC=C8)C9=O)(C(F)(F)F)C(F)(F)F)C(=O)N([*])C%10=O | known | [24 empty] | 7.1 | 210 | 204 | 9 | 43.3 | 281 | 2 | 35
R1013048 | [5 empty] | KAUST-PI-1-new |  |  | *c1c(C)c(C)c(-n2c(=O)c3cc4oc5cc6c(cc5oc4cc3c2=O)C2(C(C)C)C3=CC4Oc5cc7c(cc5OC4C=C3C6(C(C)C)c3ccccc32)C(=O)N(*)C7=O)c(C)c1C | C12=CC%12=C(C=C1OC3C(O2)C=C5C(=C3)C6(C(C)C)C4=CC9=C(C=C4C5(C(C)C)C7=C6C=CC=C7)OC8=CC%11=C(C=C8O9)C(=O)N(C%10=C(C)C(C)=C([*])C(C)=C%10C)C%11=O)C(=O)N([*])C%12=O | known | [27 empty] | 169 | 827 | 4183 | 2 | 35
R1013049 | [5 empty] | KAUST-PI-2-new |  |  | *c1c(C)cc(-c2cc(C)c(-n3c(=O)c4cc5oc6cc7c(cc6oc5cc4c3=O)C3(C(C)C)C4=CC5Oc6cc8c(cc6OC5C=C4C7(C(C)C)c4ccccc43)C(=O)N(*)C8=O)c(C)c2)cc1C | C12=CC%13=C(C=C1OC3C(O2)C=C5C(=C3)C6(C(C)C)C4=CC9=C(C=C4C5(C(C)C)C7=C6C=CC=C7)OC8=CC%12=C(C=C8O9)C(=O)N(C%11=C(C)C=C(C%10=CC(C)=C([*])C(C)=C%10)C=C%11C)C%12=O)C(=O)N([*])C%13=O | known | [27 empty] | 131 | 582 | 2436 | 2 | 35
R1013050 | [5 empty] | KAUST-PI-7 |  |  | *c1c(C)cc(-c2cc(C)c(-n3c(=O)c4cc5oc6cc7c(cc6oc5cc4c3=O)C3(C(C)C)C4=CC5Oc6cc8c(cc6OC5C=C4C7(C(C)C)c4ccccc43)C(=O)N(*)C8=O)c3ccccc23)c2ccccc12 | C12=CC%15=C(C=C1OC3C(O2)C=C5C(=C3)C6(C(C)C)C4=CC9=C(C=C4C5(C(C)C)C7=C6C=CC=C7)OC8=CC%14=C(C=C8O9)C(=O)N(C%12=C%13C(=C(C%10=CC(C)=C([*])C%11=C%10C=CC=C%11)C=C%12C)C=CC=C%13)C%14=O)C(=O)N([*])C%15=O | known | [27 empty] | 240 | 865 |  | 2 | 35
R1013051 | [5 empty] | Btrip |  |  | CC12c3cc(O[d])c(O[e])cc3C(C)(c3cc4c(cc31)Oc1c(C#N)c([g])c([t])c(C#N)c1O4)c1cc3ccccc3cc12 | C1(O[d])=CC3=C(C=C1O[e])C4(C)C2=CC8=C(C=C2C3(C)C5=CC6=C(C=C45)C=CC=C6)OC7=C(C#N)C([g])=C([t])C(C#N)=C7O8 | known | [24 empty] | 1690 | 21500 | 4540 | 1190 | 4330 | 12100 | 1 | 25
R1013052 | [5 empty] | HMI-Tripd |  |  | CC12c3cc(O[d])c(O[e])cc3C(C)(c3cc4c(cc31)Oc1c(C#N)c([g])c([t])c(C#N)c1O4)c1cc3cc4c(cc3cc12)C(C)(C)C(C)(C)C4(C)C | C1(O[d])=CC3=C(C=C1O[e])C4(C)C2=CC9=C(C=C2C3(C)C5=CC6=C(C=C45)C=C7C(=C6)C(C)(C)C(C)(C)C7(C)C)OC8=C(C#N)C([g])=C([t])C(C#N)=C8O9 | known | [24 empty] | 4870 | 44200 | 5700 | 2560 | 8540 | 16600 | 1 | 25
R1013053 | [5 empty] | TFM-BTrip |  |  | CC12c3cc(O[e])c(O[d])cc3C(C)(c3cc4c(cc31)Oc1c(C#N)c([t])c([g])c(C#N)c1O4)c1cc3cc(C(F)(F)F)ccc3cc12 | C1(O[d])=CC3=C(C=C1O[e])C4(C)C2=CC8=C(C=C2C3(C)C5=CC6=C(C=C45)C=CC(C(F)(F)F)=C6)OC7=C(C#N)C([g])=C([t])C(C#N)=C7O8 | known | [24 empty] | 2280 | 33700 | 5150 | 1830 | 6210 | 13600 | 1 | 25
R1013054 | [5 empty] | DTFM-BTrip |  |  | CC12c3cc(O[d])c(O[e])cc3C(C)(c3cc4c(cc31)Oc1c(C#N)c([g])c([t])c(C#N)c1O4)c1cc3c(C(F)(F)F)cc(C(F)(F)F)cc3cc12 | C1(O[d])=CC3=C(C=C1O[e])C4(C)C2=CC8=C(C=C2C3(C)C5=CC6=C(C=C45)C(C(F)(F)F)=CC(C(F)(F)F)=C6)OC7=C(C#N)C([g])=C([t])C(C#N)=C7O8 | known | [24 empty] | 4340 | 42600 | 5860 | 3000 | 7770 | 14700 | 1 | 25
R1013055 | [5 empty] | DM-Btrip |  |  | Cc1cc2cc3c(cc2cc1C)C1(C)c2cc(O[e])c(O[d])cc2C3(C)c2cc3c(cc21)Oc1c(C#N)c([t])c([g])c(C#N)c1O3 | C1(O[d])=CC3=C(C=C1O[e])C4(C)C2=CC8=C(C=C2C3(C)C5=CC6=C(C=C45)C=C(C)C(C)=C6)OC7=C(C#N)C([g])=C([t])C(C#N)=C7O8 | known | [24 empty] | 1570 | 22000 | 4000 | 1020 | 3950 | 11400 | 1 | 25
R1013056 | [7 empty] | O-POFNB | *=CC1OC(C=*)C2C(=O)N(c3ccccc3C(F)(F)F)C(=O)C12 | C23C(C(=O)N(C1=CC=CC=C1C(F)(F)F)C2=O)C(C=[*])OC3C=[*] | known | 5.2302 | [9 empty] | 517.74 |  |  |  |  | 2.86 | 2.86 | 2.86 | 2.85
R1013057 | [7 empty] | PONB | *=CC1OC(C=*)C2C(=O)N(c3ccccc3)C(=O)C12 | C13C(C=[*])OC(C=[*])C1C(=O)N(C2=CC=CC=C2)C3=O | known | 5.3284 | [9 empty] | 501.85
R1013059 |  |  | P412020 | poly({2,2'-[(6-{4-[2-(4-nitrophenyl)ethenyl]phenoxy}hexyl)imino]diethanol}-alt-(1,6-diisocyanatohexane)) | poly{oxyethylene[(6-{4-[2-(4-nitrophenyl)ethenyl]phenoxy}hexyl)imino]ethyleneoxycarbonyliminohexane-1,6-diyliminocarbonyl} |  | Polyurethanes/thiourethanes, Polyimines |  | *CCN(CCCCCCOc1ccc(C=Cc2ccc([N+](=O)[O-])cc2)cc1)CCOC(=O)NCCCCCCNC(=O)O* | [*]CCN(CCCCCCOc1ccc(C=Cc2ccc([N+](=O)[O-])cc2)cc1)CCOC(=O)NCCCCCCNC(=O)O[*] | known | [34 empty] | 7.55
R1013060 | [8 empty] | *CC(*)(C)C(=O)Oc1ccccc1OC | [*]CC([*])(C)C(=O)Oc1ccccc1OC | known | [32 empty] | 1.591
R1013061 | [8 empty] | *CC(*)c1ccc(F)cc1C(F)(F)F | [*]CC([*])c1ccc(F)cc1C(F)(F)F | known | [32 empty] | 1.523
R1013062 | [8 empty] | *CC(*)c1ccc(CO)cc1C | [*]CC([*])c1ccc(CO)cc1C | known | [32 empty] | 1.597
R1013063 | [8 empty] | *CC(*)c1ccc(C(F)(F)F)cc1F | [*]CC([*])c1ccc(C(F)(F)F)cc1F | known | [32 empty] | 1.46
R1013064 | [8 empty] | *c1ccc(Sc2ccc(Sc3ccc(N4Cc5ccc(-c6ccc7c(c6)C(=O)N(*)C7=O)cc5C4)cc3)cc2)cc1 | [*]c1ccc(Sc2ccc(Sc3ccc(N4Cc5ccc(-c6ccc7c(c6)C(=O)N([*])C7=O)cc5C4)cc3)cc2)cc1 | known | [32 empty] | 1.728
R1013065 |  |  | P433501 | poly({5,5'-[sulfanediylbis(4,1-phenylenesulfanediyl)]bis(isobenzofuran-1,3-dione)}-alt-{4,4'-[sulfanediylbis(4,1-phenylenesulfanediyl)]dianiline}) | poly[(1,3-dioxoisoindoline-2,5-diyl)sulfanediyl-1,4-phenylenesulfanediyl-1,4-phenylenesulfanediyl(1,3-dioxoisoindoline-5,2-diyl)-1,4-phenylenesulfanediyl-1,4-phenylenesulfanediyl-1,4-phenylenesulfanediyl-1,4-phenylene] |  | Polyimides/thioimides, Polysulfides |  | *c1ccc(Sc2ccc(Sc3ccc(Sc4ccc(N5C(=O)c6ccc(Sc7ccc(Sc8ccc(Sc9ccc%10c(c9)C(=O)N(*)C%10=O)cc8)cc7)cc6C5=O)cc4)cc3)cc2)cc1 | [*]c1ccc(Sc2ccc(Sc3ccc(Sc4ccc(N5C(=O)c6ccc(Sc7ccc(Sc8ccc(Sc9ccc%10c(c9)C(=O)N([*])C%10=O)cc8)cc7)cc6C5=O)cc4)cc3)cc2)cc1 | known | [11 empty] | 767.5 | [20 empty] | 1.748
R1013066 | [8 empty] | *c1ccc(Sc2ccc(S(=O)(=O)c3ccc(Sc4ccc(N5C(=O)c6ccc(Sc7ccc(Sc8ccc(Sc9ccc%10c(c9)C(=O)N(*)C%10=O)cc8)cc7)cc6C5=O)cc4)cc3)cc2)cc1 | [*]c1ccc(Sc2ccc(S(=O)(=O)c3ccc(Sc4ccc(N5C(=O)c6ccc(Sc7ccc(Sc8ccc(Sc9ccc%10c(c9)C(=O)N([*])C%10=O)cc8)cc7)cc6C5=O)cc4)cc3)cc2)cc1 | known | [32 empty] | 1.733
R1013067 | [8 empty] | *c1ccc(Sc2ccc(C3(c4ccc(Sc5ccc(N6C(=O)c7ccc(Sc8ccc(Sc9ccc(Sc%10ccc%11c(c%10)C(=O)N(*)C%11=O)cc9)cc8)cc7C6=O)cc5)cc4)c4ccccc4-c4ccccc43)cc2)cc1 | [*]c1ccc(Sc2ccc(C3(c4ccc(Sc5ccc(N6C(=O)c7ccc(Sc8ccc(Sc9ccc(Sc%10ccc%11c(c%10)C(=O)N([*])C%11=O)cc9)cc8)cc7C6=O)cc5)cc4)c4ccccc4-c4ccccc43)cc2)cc1 | known | [32 empty] | 1.726
R1013068 | [8 empty] | *c1ccc(Sc2ccc3sc4cc(Sc5ccc(N6C(=O)c7ccc(Sc8ccc(Sc9ccc(Sc%10ccc%11c(c%10)C(=O)N(*)C%11=O)cc9)cc8)cc7C6=O)cc5)ccc4c3c2)cc1 | [*]c1ccc(Sc2ccc3sc4cc(Sc5ccc(N6C(=O)c7ccc(Sc8ccc(Sc9ccc(Sc%10ccc%11c(c%10)C(=O)N([*])C%11=O)cc9)cc8)cc7C6=O)cc5)ccc4c3c2)cc1 | known | [32 empty] | 1.758
R1013069 | [8 empty] | *c1ccc(Sc2ccc3c(c2)Sc2cc(Sc4ccc(N5C(=O)c6ccc(Sc7ccc(Sc8ccc(Sc9ccc%10c(c9)C(=O)N(*)C%10=O)cc8)cc7)cc6C5=O)cc4)ccc2S3)cc1 | [*]c1ccc(Sc2ccc3c(c2)Sc2cc(Sc4ccc(N5C(=O)c6ccc(Sc7ccc(Sc8ccc(Sc9ccc%10c(c9)C(=O)N([*])C%10=O)cc8)cc7)cc6C5=O)cc4)ccc2S3)cc1 | known | [32 empty] | 1.76
R1013070 |  |  | P433605 | poly{4,4'-[(thiophene-2,5-diyl)bis(sulfanediylthiophene-5,2-diylsulfanediyl)]dianiline-alt-4,4'-[sulfanediylbis(4,1-phenylenesulfanediyl)]di(phthalic anhydride)} | poly[(1,3-dioxoisoindoline-2,5-diyl)sulfanediyl-1,4-phenylenesulfanediyl-1,4-phenylenesulfanediyl(1,3-dioxoisoindoline-5,2-diyl)-1,4-phenylenesulfanediylthiophene-2,5-diylsulfanediylthiophene-2,5-diylsulfanediylthiophene-2,5-diylsulfanediyl-1,4-phenylene] |  | Polyimides/thioimides, Polysulfides |  | *c1ccc(Sc2ccc(Sc3ccc(Sc4ccc(Sc5ccc(N6C(=O)c7ccc(Sc8ccc(Sc9ccc(Sc%10ccc%11c(c%10)C(=O)N(*)C%11=O)cc9)cc8)cc7C6=O)cc5)s4)s3)s2)cc1 | [*]c1ccc(Sc2ccc(Sc3ccc(Sc4ccc(Sc5ccc(N6C(=O)c7ccc(Sc8ccc(Sc9ccc(Sc%10ccc%11c(c%10)C(=O)N([*])C%11=O)cc9)cc8)cc7C6=O)cc5)s4)s3)s2)cc1 | known | [11 empty] | 629 | [20 empty] | 1.768
R1013071 | [8 empty] | *c1ccc(Sc2c3c(c(Sc4ccc(N5C(=O)c6ccc(Sc7ccc(Sc8ccc(Sc9ccc%10c(c9)C(=O)N(*)C%10=O)cc8)cc7)cc6C5=O)cc4)c4c2SCCS4)SCCS3)cc1 | [*]c1ccc(Sc2c3c(c(Sc4ccc(N5C(=O)c6ccc(Sc7ccc(Sc8ccc(Sc9ccc%10c(c9)C(=O)N([*])C%10=O)cc8)cc7)cc6C5=O)cc4)c4c2SCCS4)SCCS3)cc1 | known | [32 empty] | 1.769
R1013072 | [8 empty] | *c1ccc(Sc2ccc(Sc3ccc(Sc4ccc(N5C(=O)C6CC7C(=O)N(*)C(=O)C7CC6C5=O)cc4)cc3)cc2)cc1 | [*]c1ccc(Sc2ccc(Sc3ccc(Sc4ccc(N5C(=O)C6CC7C(=O)N([*])C(=O)C7CC6C5=O)cc4)cc3)cc2)cc1 | known | [32 empty] | 1.68
R1013073 | [8 empty] | *c1ccc(Sc2ccc(Sc3ccc(Sc4ccc(N5C(=O)C6C7C(=O)N(*)C(=O)C7C6C5=O)cc4)cc3)cc2)cc1 | [*]c1ccc(Sc2ccc(Sc3ccc(Sc4ccc(N5C(=O)C6C7C(=O)N([*])C(=O)C7C6C5=O)cc4)cc3)cc2)cc1 | known | [32 empty] | 1.695
R1013074 |  |  | P020184 | poly(1-nitro-2-phenylethene) | poly(1-nitro-2-phenylethylene) | poly(beta-nitrostyrene) | Polystyrenes, Polyvinyls |  | *C(c1ccccc1)C(*)[N+](=O)[O-] | [*]C(c1ccccc1)C([*])[N+](=O)[O-] | known
R1013075 |  |  | P030035 | poly(vinyl nitrate) | poly[1-(nitrooxy)ethylene] |  | Polyvinyls |  | *CC(*)O[N+](=O)[O-] | [*]CC([*])O[N+](=O)[O-] | known
R1013076 |  |  | P030039 | poly[5-(trimethylsilyl)pent-1-ene] | poly{1-[3-(trimethylsilyl)propyl]ethylene} | poly(5-trimethylsilyl-1-pentene) | Polyvinyls |  | *CC(*)CCC[Si](C)(C)C | [*]CC([*])CCC[Si](C)(C)C | known
R1013077 |  |  | P030148 | poly(vinyl 3-nitrobenzoate) | poly{1-[(3-nitrobenzoyl)oxy]ethylene} |  | Polyvinyls |  | *CC(*)OC(=O)c1cccc([N+](=O)[O-])c1 | [*]CC([*])OC(=O)c1cccc([N+](=O)[O-])c1 | known
R1013078 |  |  | P030149 | poly(vinyl 4-nitrobenzoate) | poly{1-[(4-nitrobenzoyl)oxy]ethylene} |  | Polyvinyls |  | *CC(*)OC(=O)c1ccc([N+](=O)[O-])cc1 | [*]CC([*])OC(=O)c1ccc([N+](=O)[O-])cc1 | known
R1013079 |  |  | P030169 | poly(vinyl ethylsilane) | poly[1-(ethylsilyl)ethylene] |  | Polyvinyls |  | *CC(*)[SiH2]CC | [*]CC([*])[SiH2]CC | known
R1013080 |  |  | P034237 | poly(4-nitrophenylallylamine) | poly[1-(4-nitrophenylaminomethyl)ethylene] |  | Polyvinyls |  | *CC(*)CNc1ccc([N+](=O)[O-])cc1 | [*]CC([*])CNc1ccc([N+](=O)[O-])cc1 | known | [11 empty] | 493
R1013081 |  |  | P034238 | poly[allyl(5-nitro-2-pyridyl)amine] | poly(1-{[(5-nitropyridin-2-yl)amino]methyl}ethylene) poly(1-{[(5-nitro-2-pyridyl)amino]methyl}ethylene) |  | Polyvinyls |  | *CC(*)CNc1ccc([N+](=O)[O-])cn1 | [*]CC([*])CNc1ccc([N+](=O)[O-])cn1 | known | [11 empty] | 498
R1013082 |  |  | P034239 | poly{allyl[2-methyl-4-nitrophenyl]amine} | poly[1-(2-methyl-4-nitrophenylaminomethyl)ethylene] |  | Polyvinyls |  | *CC(*)CNc1ccc([N+](=O)[O-])cc1C | [*]CC([*])CNc1ccc([N+](=O)[O-])cc1C | known | [11 empty] | 533
R1013083 |  |  | P034240 | poly{allyl[4-nitro-3-(trifluoromethyl)phenyl]amine} | poly[1-(4-nitro-3-trifluoromethylphenylaminomethyl)ethylene] poly[1-(4-nitro-3-trifluoromethylphenyl)ethylene] |  | Polyvinyls |  | *CC(*)CNc1ccc([N+](=O)[O-])c(C(F)(F)F)c1 | [*]CC([*])CNc1ccc([N+](=O)[O-])c(C(F)(F)F)c1 | known | [11 empty] | 493
R1013084 |  |  | P034241 | poly[2,4-dinitrophenyl(allyl)amine] | poly[1-(2,4-dinitrophenylaminomethyl)ethylene] |  | Polyvinyls |  | *CC(*)CNc1ccc([N+](=O)[O-])cc1[N+](=O)[O-] | [*]CC([*])CNc1ccc([N+](=O)[O-])cc1[N+](=O)[O-] | known | [11 empty] | 493
R1013085 |  |  | P040115 | poly(3-nitrobenzyl methacrylate) poly(m-nitrobenzyl methacrylate) | poly(1-methyl-1-{[(3-nitrobenzyl)oxy]carbonyl}ethylene) |  | Polyacrylics, Polyvinyls |  | *CC(*)(C)C(=O)OCc1cccc([N+](=O)[O-])c1 | [*]CC([*])(C)C(=O)OCc1cccc([N+](=O)[O-])c1 | known
R1013086 |  |  | P040240 | poly(2-nitroethyl methacrylate) | poly[1-(2-nitroethoxycarbonyl)-1-methylethylene] poly[1-methyl-1-(2-nitroethoxycarbonyl)ethylene] |  | Polyacrylics, Polyvinyls |  | *CC(*)(C)C(=O)OCC[N+](=O)[O-] | [*]CC([*])(C)C(=O)OCC[N+](=O)[O-] | known | 4.7247
R1013087 |  |  | P040241 | poly[(2-nitratoethyl)methacrylate] | poly[1-(2-nitrooxyethoxycarbonyl)-1-methylethylene] poly[1-methyl-1-(2-nitrooxyethoxycarbonyl)ethylene] |  | Polyacrylics, Polyvinyls |  | *CC(*)(C)C(=O)OCCO[N+](=O)[O-] | [*]CC([*])(C)C(=O)OCCO[N+](=O)[O-] | known
R1013088 |  |  | P044251 | poly[2-((ethyl){4-[(4-nitrophenyl)diazenyl]phenyl}amino)ethyl methacrylate] poly(4-{(ethyl)[2-(methacryloyloxy)ethyl]amino}-4'-nitroazobenzene) | poly(1-{[2-((ethyl){4-[(4-nitrophenyl)diazenyl]phenyl}amino)ethoxy]carbonyl}-1-methylethylene) |  | Polyacrylics, Polyvinyls |  | *CC(*)(C)C(=O)OCCN(CC)c1ccc(N=Nc2ccc([N+](=O)[O-])cc2)cc1 | [*]CC([*])(C)C(=O)OCCN(CC)c1ccc(N=Nc2ccc([N+](=O)[O-])cc2)cc1 | known
R1013089 |  |  | P044252 | poly[2-(ethyl{4-[(4-nitrophenyl)diazenyl]phenyl}amino)ethyl acrylate] poly(4'-{[2-(acryloyloxy)ethyl](ethyl)amino}-4-nitroazobenzene) | poly[1-(2-{ethyl[4-(4-nitrophenyldiazenyl)phenyl]amino}ethoxycarbonyl)ethylene] poly(1-{N-ethyl-N-[p-(p-nitrophenylazo)phenyl]aminoethoxycarbonyl}-ethylene) |  | Polyacrylics, Polyvinyls |  | *CC(*)C(=O)OCCN(CC)c1ccc(N=Nc2ccc([N+](=O)[O-])cc2)cc1 | [*]CC([*])C(=O)OCCN(CC)c1ccc(N=Nc2ccc([N+](=O)[O-])cc2)cc1 | known
R1013090 |  |  | P044368 | poly{2-[(3,5-dinitrobenzoyl)oxy]ethyl methacrylate} | poly[1-({2-[(3,5-dinitrobenzoyl)oxy]ethoxy}carbonyl)-1-methylethylene] | 3,5-dinitrobenzoyl chloride functionalized poly(2-hydroxyethyl methacrylate) | Polyacrylics, Polyvinyls |  | *CC(*)(C)C(=O)OCCOC(=O)c1cc([N+](=O)[O-])cc([N+](=O)[O-])c1 | [*]CC([*])(C)C(=O)OCCOC(=O)c1cc([N+](=O)[O-])cc([N+](=O)[O-])c1 | known | [11 empty] | 640
R1013091 |  |  | P044383 | poly(3-{4-[(4-nitrophenyl)dizen-1-yl]phenoxy}propyl acrylate) | poly{1-[(3-{4-[(4-nitrophenyl)diazenyl]phenoxy}propoxy)carbonyl]ethylene} |  | Polyacrylics, Polyvinyls |  | *CC(*)C(=O)OCCCOc1ccc(N=Nc2ccc([N+](=O)[O-])cc2)cc1 | [*]CC([*])C(=O)OCCCOc1ccc(N=Nc2ccc([N+](=O)[O-])cc2)cc1 | known
R1013092 |  |  | P044384 | poly(4-{4-[(4-nitrophenyl)dizen-1-yl]phenoxy}butyl acrylate) | poly{1-[(4-{4-[(4-nitrophenyl)diazenyl]phenoxy}butoxy)carbonyl]ethylene} |  | Polyacrylics, Polyvinyls |  | *CC(*)C(=O)OCCCCOc1ccc(N=Nc2ccc([N+](=O)[O-])cc2)cc1 | [*]CC([*])C(=O)OCCCCOc1ccc(N=Nc2ccc([N+](=O)[O-])cc2)cc1 | known
R1013093 |  |  | P044385 | poly(6-{4-[(4-nitrophenyl)dizen-1-yl]phenoxy}hexyl acrylate) | poly(1-{[(6-{4-[(4-nitrophenyl)diazenyl]phenoxy}hexyl)oxy]carbonyl}ethylene) |  | Polyacrylics, Polyvinyls |  | *CC(*)C(=O)OCCCCCCOc1ccc(N=Nc2ccc([N+](=O)[O-])cc2)cc1 | [*]CC([*])C(=O)OCCCCCCOc1ccc(N=Nc2ccc([N+](=O)[O-])cc2)cc1 | known
R1013094 |  |  | P044601 | poly(p-nitrophenyl methacrylate) | poly{1-methyl-1-[(4-nitrophenoxy)carbonyl]-ethylene} |  | Polyacrylics, Polyvinyls |  | *CC(*)(C)C(=O)Oc1ccc([N+](=O)[O-])cc1 | [*]CC([*])(C)C(=O)Oc1ccc([N+](=O)[O-])cc1 | known
R1013095 |  |  | P070195 | poly{[5,5'-oxybis(pentylamine)]-alt-(6,6'-oxydihexanoic acid)} poly{[5,5'-oxybis(pentylamine)]-alt-(6,6'-oxydihexanoyl dichloride)} | poly[oxypentane-1,5-diylimino(1-oxohexane-1,6-diyl)oxy(6-oxohexane-1,6-diyl)iminopentane-1,5-diyl] | poly(oxydipentamethylene oxydicaproamide) | Polyoxides/ethers/acetals, Polyamides/thioamides |  | *CCCCCNC(=O)CCCCCOCCCCCC(=O)NCCCCCO* | [*]CCCCCNC(=O)CCCCCOCCCCCC(=O)NCCCCCO[*] | known
R1013096 |  |  | P070196 | poly{[5,5'-oxybis(pentylamine)]-alt-(7,7'-oxydiheptanoic acid)} poly{[5,5'-oxybis(pentylamine)]-alt-(7,7'-oxydiheptanoyl dichloride)} | poly[oxypentane-1,5-diylimino(1-oxoheptane-1,7-diyl)oxy(7-oxoheptane-1,7-diyl)iminopentane-1,5-diyl] | poly(oxydipentamethylene oxydienanthamide) | Polyoxides/ethers/acetals, Polyamides/thioamides |  | *CCCCCNC(=O)CCCCCCOCCCCCCC(=O)NCCCCCO* | [*]CCCCCNC(=O)CCCCCCOCCCCCCC(=O)NCCCCCO[*] | known | 5.8389
R1013097 |  |  | P074469 | poly({4,4'-[2,2,2-trifluoro-1-(trifluoromethyl)ethane-1,1-diylbis(4,1-phenyleneoxy)]dianiline}-alt-(5-nitroisophthalic acid)) | poly{oxy-1,4-phenylene[bis(trifluoromethyl)methylene]-1,4-phenyleneoxy-1,4-phenyleneiminocarbonyl(5-nitro-1,3-phenylene)carbonylimino-1,4-phenylene} | poly(oxy-p-phenylene-1-trifluoromethyl-2,2,2-trifluoroethylidene-p-phenyleneoxy-p-phenyleneimino-5-nitroisophthaloylimino-p-phenylene) | Polyoxides/ethers/acetals, Polyamides/thioamides |  | *Oc1ccc(NC(=O)c2cc(C(=O)Nc3ccc(Oc4ccc(C(c5ccc(*)cc5)(C(F)(F)F)C(F)(F)F)cc4)cc3)cc([N+](=O)[O-])c2)cc1 | [*]Oc1ccc(NC(=O)c2cc(C(=O)Nc3ccc(Oc4ccc(C(c5ccc([*])cc5)(C(F)(F)F)C(F)(F)F)cc4)cc3)cc([N+](=O)[O-])c2)cc1 | known | [11 empty] | 924
R1013098 |  |  | P074542 | poly{[4,4'-(1-methylethane-1,1-diyl)diphenol]-alt-(3,5-dichloronitrobenzene)} | poly[oxy(5-nitro-1,3-phenylene)oxy-1,4-phenylene(dimethylmethylene)-1,4-phenylene] | poly(oxy-5-nitro-1,3-phenyleneoxy-1,4-phenyleneisopropylidene-1,4-phenylene) poly(oxy-5-nitro-1,4-phenylene-1,4-phenyleneisopropylidene-1,4-phenylene) | Polyoxides/ethers/acetals |  | *Oc1cc(Oc2ccc(C(C)(C)c3ccc(*)cc3)cc2)cc([N+](=O)[O-])c1 | [*]Oc1cc(Oc2ccc(C(C)(C)c3ccc([*])cc3)cc2)cc([N+](=O)[O-])c1 | known
R1013099 |  |  | P079027 | poly(glycidyl azide) | poly{oxy[1-(azidomethyl)ethylene]} |  | Polyoxides/ethers/acetals |  | *CC(C[N-][N+]#N)O* | [*]CC(C[N-][N+]#N)O[*] | known | 5.5722 | [10 empty] | 494.6
R1013100 |  |  | P090201 | poly-(m-nitrobenzaldehyde-alt-dimethylketene) | poly{oxy[3-(3-nitrophenyl)-2,2-dimethyl-1-oxopropane-1,3-diyl]} |  | Polyesters/thioesters |  | *OC(c1cccc([N+](=O)[O-])c1)C(C)(C)C(*)=O | [*]OC(c1cccc([N+](=O)[O-])c1)C(C)(C)C([*])=O | known
R1013101 |  |  | P094250 | poly{4,4'-(1-methylethylidene)bisphenylene-3-[4-(4-nitrophenylazo)phenyl]-3-azapentanedioate} | poly{oxy(1-oxoethylene)[4-(4-nitrophenyldiazenyl)phenylimino](2-oxoethylene)oxy-1,4-phenylene(dimethylmethylene)-1,4-phenylene} poly{oxy-1-oxoethylene-N-[p-(p-nitrophenylazo)phenyl]imino-2-oxoethyleneoxy-1,4-phenyleneisopropylidene-1,4-phenylene} |  | Polyesters/thioesters, Polyimines |  | *Oc1ccc(C(C)(C)c2ccc(OC(=O)CN(CC(*)=O)c3ccc(N=Nc4ccc([N+](=O)[O-])cc4)cc3)cc2)cc1 | [*]Oc1ccc(C(C)(C)c2ccc(OC(=O)CN(CC([*])=O)c3ccc(N=Nc4ccc([N+](=O)[O-])cc4)cc3)cc2)cc1 | known
R1013102 |  |  | P094559 | poly(3,3'-dinitrodiphenolic acid isophthalate) | poly{oxyisophthaloyloxy(2-nitro-1,4-phenylene)[(2-carboxyethyl)methylmethylene](3-nitro-1,4-phenylene)} |  | Polyesters/thioesters |  | *Oc1ccc(C(C)(CCC(=O)O)c2ccc(OC(=O)c3cccc(C(*)=O)c3)c([N+](=O)[O-])c2)cc1[N+](=O)[O-] | [*]Oc1ccc(C(C)(CCC(=O)O)c2ccc(OC(=O)c3cccc(C([*])=O)c3)c([N+](=O)[O-])c2)cc1[N+](=O)[O-] | known
R1013103 |  |  | P100510 | poly{[benzene-1,4-bis(methylamine)]-alt-(6-oxatridecanedioic acid)} | poly[oxy(5-oxopentane-1,5-diyl)iminomethylene-1,4-phenylenemethyleneimino(1-oxoheptane-1,7-diyl)] | poly[(p-xylylenediamine)-alt-(6-oxatridecanedioic acid)] poly(p-xylylene 6-oxatridecanediamide) | Polyoxides/ethers/acetals, Polyamides/thioamides |  | *CCCCCCC(=O)NCc1ccc(CNC(=O)CCCCO*)cc1 | [*]CCCCCCC(=O)NCc1ccc(CNC(=O)CCCCO[*])cc1 | known
R1013104 |  |  | P100513 | poly{[benzene-1,4-bis(methylamine)]-alt-(6-oxapentadecanedioic acid)} | poly[oxy(5-oxopentane-1,5-diyl)iminomethylene-1,4-phenylenemethyleneimino(1-oxononane-1,9-diyl)] | poly(p-xylylene 6-oxapentadecanediamide) | Polyoxides/ethers/acetals, Polyamides/thioamides |  | *CCCCCCCCC(=O)NCc1ccc(CNC(=O)CCCCO*)cc1 | [*]CCCCCCCCC(=O)NCc1ccc(CNC(=O)CCCCO[*])cc1 | known
R1013105 |  |  | P100523 | poly[(hexane-1,6-diamine)-alt-(6-oxapentadecanedioic acid)] | poly[oxy(5-oxopentane-1,5-diyl)iminohexane-1,6-diylimino(1-oxononane-1,9-diyl)] | poly(hexamethylene 6-oxapentadecanediamide) | Polyoxides/ethers/acetals, Polyamides/thioamides |  | *CCCCCCCCC(=O)NCCCCCCNC(=O)CCCCO* | [*]CCCCCCCCC(=O)NCCCCCCNC(=O)CCCCO[*] | known | 5.7863
R1013106 |  |  | P100551 | poly[(1,4-diacryloylpiperazine)-alt-(2-methylpiperazine)] | poly[piperazine-1,4-diyl(1-oxopropane-1,3-diyl)(2-methylpiperazine-1,4-diyl)(3-oxopropane-1,3-diyl)] | poly(piperazine 1,4-methylpiperazinedipropionamide) | Polyamides/thioamides, Polyimines |  | *C(=O)CCN1CCN(CCC(=O)N2CCN(*)CC2)C(C)C1 | [*]C(=O)CCN1CCN(CCC(=O)N2CCN([*])CC2)C(C)C1 | known
R1013107 |  |  | P100642 | poly(2-hydroxyphenyl D-valyl-L-alaninate) poly(D-valyl-L-alanine 2-hydroxyphenyl ester) | poly[imino(2-isopropyl-1-oxoethylene)imino(2-methyl-1-oxoethylene)] |  | Polyamides/thioamides |  | *NC(C)C(=O)NC(C(*)=O)C(C)C | [*]NC(C)C(=O)NC(C([*])=O)C(C)C | known
R1013108 |  |  | P104600 |  | poly{iminocarbonyl[4,6-bis(sulfooxy)1,3-phenylene]carbonylimino(4,4'-diaminobiphenyl-3,3'-diyl)} poly(imino-6-amino-1,3-phenylene-4-amino-1,3-phenylenecarbonyl-4,6-disulfo-1,3-phenylenecarbonyl) poly(imino-4,6-disulfoisophthaloylimino-4,6'-diamino-3,3'-biphenyl) |  | Polyamides/thioamides |  | *Nc1cc(-c2ccc(N)c(NC(=O)c3cc(C(*)=O)c(O[SH](=O)=O)cc3O[SH](=O)=O)c2)ccc1N | [*]Nc1cc(-c2ccc(N)c(NC(=O)c3cc(C([*])=O)c(O[SH](=O)=O)cc3O[SH](=O)=O)c2)ccc1N | known | [11 empty] | 713
R1013109 |  |  | P124411 | poly({4,4'-[2-(4-nitrophenyl)imidazole-4,5-diyl]dianiline}-alt-(1,4-phenylene diisocyanate)) | poly{[2-(4-nitrophenyl)imidazole-4,5-diyl]-1,4-phenyleneureylene-1,4-phenyleneureylene-1,4-phenylene} poly{[2-(4-nitrophenyl)imidazole-4,5-diyl]-1,4-phenyleneiminocarbonylimino-1,4-phenyleneiminocarbonylimino-1,4-phenylene} |  | Polyureas/thioureas, Polyimines |  | *c1ccc(NC(=O)Nc2ccc(NC(=O)Nc3ccc(-c4nc(-c5ccc([N+](=O)[O-])cc5)[nH]c4*)cc3)cc2)cc1 | [*]c1ccc(NC(=O)Nc2ccc(NC(=O)Nc3ccc(-c4nc(-c5ccc([N+](=O)[O-])cc5)[nH]c4[*])cc3)cc2)cc1 | known
R1013110 |  |  | P134255 | poly([5-(2-{ethyl[4-(4-nitrophenyldiazenyl)phenyl]amino}ethoxy)benzene-1,4-diamine]-alt-{5,5'-[2,2,2-trifluoro-1-(trifluoromethyl)ethane-1,1-diyl]bis(isobenzofuran-1,3-dione)}) | poly{(1,3-dioxoisoindoline-2,5-diyl)[bis(trifluoromethyl)methylene](1,3-dioxoisoindoline-5,2-diyl)[5-(2-{ethyl[4-(4-nitrophenyldiazenyl)phenyl]amino}ethoxy)1,3-phenylene]} | poly{[5-(2-{ethyl[4-(4-nitrophenyldiazenyl)phenyl]amino}ethoxy)-p-phenylenediamine]-alt-[4,4'-(hexafluoroisopropylidene)bis(phthalic anhydride)]} | Polyimides/thioimides |  | *c1ccc2c(c1)C(=O)N(c1cc(OCCN(CC)c3ccc(N=Nc4ccc([N+](=O)[O-])cc4)cc3)cc(N3C(=O)c4ccc(C(*)(C(F)(F)F)C(F)(F)F)cc4C3=O)c1)C2=O | [*]c1ccc2c(c1)C(=O)N(c1cc(OCCN(CC)c3ccc(N=Nc4ccc([N+](=O)[O-])cc4)cc3)cc(N3C(=O)c4ccc(C([*])(C(F)(F)F)C(F)(F)F)cc4C3=O)c1)C2=O | known
R1013111 |  |  | P160027 | poly(3,3'-dimethoxybiphenyl-4,4'-diyl diisocyanate) | poly{nitrilomethanediylidenenitrilo[3,3'-bis(methoxy)biphenyl-4,4'-diyl]} | poly(3,3'-dimethoxy-4,4'-biphenylene carbodiimide) | Polyimines |  | *=C=Nc1ccc(-c2ccc(N=*)c(OC)c2)cc1OC | [*]=C=Nc1ccc(-c2ccc(N=[*])c(OC)c2)cc1OC | known
R1013112 |  |  | P160081 | poly(1,1-dimethylsilazane) | poly[imino(dimethylsilanediyl)] | poly(iminodimethylsilylene) | Polyimines, Polysiloxanes/silanes |  | *N[Si](*)(C)C | [*]N[Si]([*])(C)C | known
R1013113 |  |  | P170002 |  | poly[oxy(diphenylsilanediyl)-1,3-phenylene] | poly(oxydiphenylsilylene-1,3-phenylene) | Polysiloxanes/silanes |  | *O[Si](c1ccccc1)(c1ccccc1)c1cccc(*)c1 | [*]O[Si](c1ccccc1)(c1ccccc1)c1cccc([*])c1 | known | 4.6928 | [10 empty] | 688
R1013114 |  |  | P170021 | poly{[bis(pentafluorophenyl)diethoxysilane]-alt-(1,3-dichlorotetramethyldisiloxane)} | poly{[1,1-bis(2,3,4,5,6-pentafluorophenyl)-3,3,5,5-tetramethyltrisiloxane-1,5-diyl]oxy} | poly[oxydi(pentafluorophenyl)silylenedi(oxydimethylsilylene)] | Polysiloxanes/silanes |  | *O[Si](C)(C)O[Si](C)(C)O[Si](*)(c1c(F)c(F)c(F)c(F)c1F)c1c(F)c(F)c(F)c(F)c1F | [*]O[Si](C)(C)O[Si](C)(C)O[Si]([*])(c1c(F)c(F)c(F)c(F)c1F)c1c(F)c(F)c(F)c(F)c1F | known
R1013115 |  |  | P170039 | poly[heptamethyl(trimethylsiloxy)cyclotetrasiloxane] | poly({1,1,3,3,5,5,7-heptamethyl-7-[(trimethylsilyl)oxy]tetrasiloxane-1,7-diyl}oxy) | poly[tri(oxydimethylsilylene)oxymethyltrimethylsiloxysilylene] | Polysiloxanes/silanes |  | *O[Si](C)(C)O[Si](C)(C)O[Si](C)(C)O[Si](*)(C)O[Si](C)(C)C | [*]O[Si](C)(C)O[Si](C)(C)O[Si](C)(C)O[Si]([*])(C)O[Si](C)(C)C | known
R1013116 |  |  | P170040 | poly(heptamethylphenethylcyclotetrasiloxane) | poly[(1,1,3,3,5,5,7-heptamethyl-7-phenethyltetrasiloxane-1,7-diyl)oxy] | poly[tri(oxydimethylsilylene)oxymethyl-2-phenylethylsilylene] | Polysiloxanes/silanes |  | *O[Si](C)(C)O[Si](C)(C)O[Si](C)(C)O[Si](*)(C)CCc1ccccc1 | [*]O[Si](C)(C)O[Si](C)(C)O[Si](C)(C)O[Si]([*])(C)CCc1ccccc1 | known
R1013117 |  |  | P170041 | poly(heptamethylphenylcyclotetrasiloxane) | poly[(1,1,3,3,5,5,7-heptamethyl-7-phenyltetrasiloxane-1,7-diyl)oxy] | poly[tri(oxydimethylsilylene)oxymethylphenylsilylene] | Polysiloxanes/silanes |  | *O[Si](C)(C)O[Si](C)(C)O[Si](C)(C)O[Si](*)(C)c1ccccc1 | [*]O[Si](C)(C)O[Si](C)(C)O[Si](C)(C)O[Si]([*])(C)c1ccccc1 | known
R1013118 |  |  | P170051 | poly{(p-phenylenebisdimethylsilanol)-alt-[bis(methylamino)(diphenyl)silane]} | poly[(3,3-diphenyl-1,1,5,5-tetramethyltrisiloxane-1,5-diyl)-1,4-phenylene] | poly(oxydiphenylsilyleneoxydimethylsilylene-1,4-phenylenedimethylsilylene) | Polysiloxanes/silanes |  | *O[Si](O[Si](C)(C)c1ccc([Si](*)(C)C)cc1)(c1ccccc1)c1ccccc1 | [*]O[Si](O[Si](C)(C)c1ccc([Si]([*])(C)C)cc1)(c1ccccc1)c1ccccc1 | known
R1013119 |  |  | P170065 | poly(dihexylsilane) | poly(dihexylsilanediyl) |  | Polysiloxanes/silanes |  | *[Si](*)(CCCCCC)CCCCCC | [*][Si]([*])(CCCCCC)CCCCCC | known
R1013120 |  |  | P170073 |  | poly(methylsiloxane) poly[(methyl)(hydrogen)siloxane] poly[oxy(methylsilanediyl)] | methyl hydrogen polysiloxane | Polysiloxanes/silanes |  | *O[SiH](*)C | [*]O[SiH]([*])C | known
R1013121 |  |  | P170075 |  | 3,3,4,4,5,5,6,6,7,7,8,8,8-tridecafluorooct-1-ene functionalized poly[(methyl)(hydrogen)siloxane] poly[methyl(3,3,4,4,5,5,6,6,7,7,8,8,8-tridecafluorooctyl)siloxane] poly{oxy[(3,3,4,4,5,5,6,6,7,7,8,8,8-tridecafluorooctyl)(methyl)silanediyl]} | 3,3,4,4,5,5,6,6,7,7,8,8,8-tridecafluorooct-1-ene-modified poly(methylsiloxane) | Polysiloxanes/silanes |  | *O[Si](*)(C)CCC(F)(F)C(F)(F)C(F)(F)C(F)(F)C(F)(F)C(F)(F)F | [*]O[Si]([*])(C)CCC(F)(F)C(F)(F)C(F)(F)C(F)(F)C(F)(F)C(F)(F)F | known
R1013122 |  |  | P170076 |  | poly[3,3,4,4,5,5,6,6,7,7,8,8,9,9,10,10,10-heptadecafluorodecyl(methyl)siloxane] poly{oxy[(3,3,4,4,5,5,6,6,7,7,8,8,9,9,10,10,10-heptadecafluorodecyl)(methyl)silanediyl]} | poly[methyl(heptadecafluoro-1,1,2,2-tetrahydrodecyl)siloxane] | Polysiloxanes/silanes |  | *O[Si](*)(C)CCC(F)(F)C(F)(F)C(F)(F)C(F)(F)C(F)(F)C(F)(F)C(F)(F)C(F)(F)F | [*]O[Si]([*])(C)CCC(F)(F)C(F)(F)C(F)(F)C(F)(F)C(F)(F)C(F)(F)C(F)(F)C(F)(F)F | known
R1013123 |  |  | P170077 | poly(1,1-dimethyl-1-silacyclopent-3-ene) | poly{[(dimethylsilanediyl)[(Z)-but-2-ene-1,4-diyl]} poly[(Z)-1,1-dimethyl-1-silapent-3-ene-1,5-diyl] |  | Polysiloxanes/silanes |  | *CC=CC[Si](*)(C)C | [*]CC=CC[Si]([*])(C)C | known | [11 empty] | 698
R1013124 |  |  | P170079 | poly{1-phenyl-1-[3-(biphenyl-4-yl)propyl]silacyclopent-3-ene} | poly{[3-(biphenyl-4-yloxy)propyl](phenyl)silanediyl-cis-but-2-ene-1,4-diyl} |  | Polysiloxanes/silanes |  | *CC=CC[Si](*)(CCCOc1ccc(-c2ccccc2)cc1)c1ccccc1 | [*]CC=CC[Si]([*])(CCCOc1ccc(-c2ccccc2)cc1)c1ccccc1 | known
R1013125 |  |  | P170080 | poly[1-phenyl-1-(3-phenoxypropyl)silacyclopent-3-ene] | poly[(3-phenoxypropyl)(phenyl)silanediyl-cis-but-2-ene-1,4-diyl] |  | Polysiloxanes/silanes |  | *CC=CC[Si](*)(CCCOc1ccccc1)c1ccccc1 | [*]CC=CC[Si]([*])(CCCOc1ccccc1)c1ccccc1 | known
R1013126 |  |  | P170081 | poly{1-methyl-1-[3-(2-naphthyl)propyl]silacyclopent-3-ene} | poly{[3-(2-naphthyloxy)propyl](methyl)silanediyl-cis-but-2-ene-1,4-diyl} |  | Polysiloxanes/silanes |  | *CC=CC[Si](*)(C)CCCOc1ccc2ccccc2c1 | [*]CC=CC[Si]([*])(C)CCCOc1ccc2ccccc2c1 | known
R1013127 |  |  | P170082 | poly{1-methyl-1-[3-biphenyl-4-yl)propyl]silacyclopent-3-ene} | poly{[3-(biphenyl-4-yloxy)propyl](methyl)silanediyl-cis-but-2-ene-1,4-diyl} |  | Polysiloxanes/silanes |  | *CC=CC[Si](*)(C)CCCOc1ccc(-c2ccccc2)cc1 | [*]CC=CC[Si]([*])(C)CCCOc1ccc(-c2ccccc2)cc1 | known
R1013128 |  |  | P170083 | poly[1-methyl-1-(3-phenoxypropyl)silacyclopent-3-ene] | poly[(3-phenoxypropyl)(methyl)silanediyl-cis-but-2-ene-1,4-diyl] |  | Polysiloxanes/silanes |  | *CC=CC[Si](*)(C)CCCOc1ccccc1 | [*]CC=CC[Si]([*])(C)CCCOc1ccccc1 | known
R1013129 |  |  | P174325 |  | poly(oxy{[4-(4'-cyanobiphenyl-4-yloxy)butyl](methyl)silanediyl}) | poly[oxy-4-(4'-cyano-4-biphenylyloxy)butylmethylsilylene] | Polysiloxanes/silanes |  | *O[Si](*)(C)CCCCOc1ccc(-c2ccc(C#N)cc2)cc1 | [*]O[Si]([*])(C)CCCCOc1ccc(-c2ccc(C#N)cc2)cc1 | known
R1013130 |  |  | P174326 |  | poly{oxy[({8-[4-(4-cyano-2-methylphenoxycarbonyl)phenoxy]octyl})(methyl)silanediyl]} | poly{oxy-8-[4-(4-cyano-2-methylphenoxycarbonyl)phenoxy]octylmethylsilylene} | Polysiloxanes/silanes |  | *O[Si](*)(C)CCCCCCCCOc1ccc(C(=O)Oc2ccc(C#N)cc2C)cc1 | [*]O[Si]([*])(C)CCCCCCCCOc1ccc(C(=O)Oc2ccc(C#N)cc2C)cc1 | known
R1013131 |  |  | P174333 | 3-[2-(2-methoxyethoxy)ethoxy]prop-1-ene functionalized poly[(methyl)(hydrogen)siloxane] | poly[oxy({3-[2-(2-methoxyethoxy)ethoxy]propyl}methylsilanediyl)] | poly(oxy{3-[2-(2-methoxy)ethoxy]ethoxy}propylmethylsilylene) | Polysiloxanes/silanes |  | *O[Si](*)(C)CCCOCCOCCOC | [*]O[Si]([*])(C)CCCOCCOCCOC | known
R1013132 |  |  | P174481 | poly(1,1,3,3-tetrapropyl-1,3-disilacyclobutane) | poly[(dipropylsilanediyl)methylene] | poly(dipropylsilylenemethylene) poly(dipropylsilylenemethylene) | Polysiloxanes/silanes |  | *C[Si](*)(CCC)CCC | [*]C[Si]([*])(CCC)CCC | known
R1013133 |  |  | P210031 | 2,5-poly-1,6-di(N-carbazolyl)-2,4-hexadiyne | poly[1,4-bis(carbazol-9-ylmethyl)buta-1,2,3-triene-1,4-diyl] |  | Polyvinyls |  | *=C=C=C(Cn1c2ccccc2c2ccccc21)C(=*)Cn1c2ccccc2c2ccccc21 | [*]=C=C=C(Cn1c2ccccc2c2ccccc21)C(=[*])Cn1c2ccccc2c2ccccc21 | known | [11 empty] | 673
R1013134 |  |  | P210032 | 2,5-poly-2,4-hexadiynediol | poly[1,4-bis(hydroxymethyl)buta-1,2,3-triene-1,4-diyl] |  | Polyvinyls |  | *=C=C=C(CO)C(=*)CO | [*]=C=C=C(CO)C(=[*])CO | known
R1013135 |  |  | P210033 | poly(1,6-bis{[(ethylamino)carbonyl]oxy}hexa-2,4-diyne) poly[2,4-hexadiyne-1,6-diyl bis(N-ethylcarbamate)] | poly(1,4-bis{[(ethylcarbamoyl)oxy]methyl}buta-1,2,3-triene-1,4-diyl) | 2,5-poly-2,4-hexadiynediol-1,6-bis(ethylurethane) | Polyvinyls |  | *=C=C=C(COC(=O)NCC)C(=*)COC(=O)NCC | [*]=C=C=C(COC(=O)NCC)C(=[*])COC(=O)NCC | known
R1013136 |  |  | P210034 | 2,5-poly-2,4-hexadiynediol-1,6-bis(p-methoxyphenylsulfonyl) | poly[hexa-2,4-diyne-1,6-diyl bis(4-methoxybenzenesulfonate)] poly[1,4-bis({[(4-methoxyphenyl)sulfonyl]oxy}methyl)buta-1,2,3-triene-1,4-diyl] | poly{[2,4-hexadiyne-1,6-diyl bis(4-methoxybenzenesulfonate)]} | Polyvinyls |  | *=C=C=C(COS(=O)(=O)c1ccc(OC)cc1)C(=*)COS(=O)(=O)c1ccc(OC)cc1 | [*]=C=C=C(COS(=O)(=O)c1ccc(OC)cc1)C(=[*])COS(=O)(=O)c1ccc(OC)cc1 | known
R1013137 |  |  | P210035 | 2,5-poly-2,4-hexadiynediol-1,6-bis(p-toluylsulfonyl) | poly[1,4-bis(4-methylphenylsulfonyloxymethyl)buta-1,2,3-triene-1,4-diyl] |  | Polyvinyls |  | *=C=C=C(COS(=O)(=O)c1ccc(C)cc1)C(=*)COS(=O)(=O)c1ccc(C)cc1 | [*]=C=C=C(COS(=O)(=O)c1ccc(C)cc1)C(=[*])COS(=O)(=O)c1ccc(C)cc1 | known
R1013138 |  |  | P210036 | 2,5-poly-2,4-hexadiynediol-1-(p-toluylsulfonyl)-6-(p-fluorophenylsulfonyl) | poly[1-(4-fluorophenylsulfonyloxymethyl)-4-(4-methylphenylsulfonyloxymethyl)buta-1,2,3-triene-1,4-diyl] |  | Polyvinyls |  | *=C=C=C(COS(=O)(=O)c1ccc(C)cc1)C(=*)COS(=O)(=O)c1ccc(F)cc1 | [*]=C=C=C(COS(=O)(=O)c1ccc(C)cc1)C(=[*])COS(=O)(=O)c1ccc(F)cc1 | known
R1013139 |  |  | P210037 | poly(2,4,6-octatriyne-1,8-diol) | poly[4-(3-hydroxy-1-propynyl)-1-hydroxymethylbuta-1,2,3-triene-1,4-diyl] |  | Polyvinyls |  | *=C=C=C(CO)C(=*)C#CCO | [*]=C=C=C(CO)C(=[*])C#CCO | known
R1013140 |  |  | P210038 | poly[2,4,6-octatriyne-1,8-diyl bis(N-phenylcarbamate)] | poly{4-[3-(phenylcarbamoyloxy)-1-propynyl]-1-[(phenylcarbamoyloxy)methyl]buta-1,2,3-triene-1,4-diyl} poly{4-[3-(phenylaminocarbonyloxy)-1-propynyl]-1-[(phenylaminocarbonyloxy)methyl]buta-1,2,3-triene-1,4-diyl} | poly{1,8-bis[(phenylcarbamoyl)oxy]-2,4,6-octatriyne} 2,5-poly-2,4,6-octatriynediol-1,8-bis(phenylurethane) | Polyvinyls |  | *=C=C=C(COC(=O)Nc1ccccc1)C(=*)C#CCOC(=O)Nc1ccccc1 | [*]=C=C=C(COC(=O)Nc1ccccc1)C(=[*])C#CCOC(=O)Nc1ccccc1 | known
R1013141 |  |  | P210052 | 5,8-poly-5,7-dodecadiyne-1,12-bis(p-tolylsulfonate) | poly{1,4-bis[4-(4-methylphenylsulfonyloxy)butyl]buta-1,2,3-triene-1,4-diyl} |  | Polyvinyls |  | *=C=C=C(CCCCOS(=O)(=O)c1ccc(C)cc1)C(=*)CCCCOS(=O)(=O)c1ccc(C)cc1 | [*]=C=C=C(CCCCOS(=O)(=O)c1ccc(C)cc1)C(=[*])CCCCOS(=O)(=O)c1ccc(C)cc1 | known
R1013142 |  |  | P210054 | poly[dodeca-5,7-diyne-1,12-diyl bis(phenylcarbamate)] | poly(1,4-bis{4-[(phenylcarbamoyl)oxy]butyl}buta-1,2,3-triene-1,4-diyl) poly[1,4-bis(4-{[(phenylamino)carbonyl]oxy}butyl)buta-1,2,3-triene-1,4-diyl] | 5,8-poly-5,7-dodecadiyne-1,12-bis(phenylurethane) | Polyvinyls |  | *=C=C=C(CCCCOC(=O)Nc1ccccc1)C(=*)CCCCOC(=O)Nc1ccccc1 | [*]=C=C=C(CCCCOC(=O)Nc1ccccc1)C(=[*])CCCCOC(=O)Nc1ccccc1 | known
R1013143 |  |  | P312013 |  | poly[1,1-bis(trideuteriomethyl)-2,2-dideuterioethylene] | poly(2-methylprop-1-ene-d8) | Polyolefins |  | *C([2H])([2H])C(*)(C([2H])([2H])[2H])C([2H])([2H])[2H] | [*]C([2H])([2H])C([*])(C([2H])([2H])[2H])C([2H])([2H])[2H] | known
R1013144 |  |  | P320012 | poly(alpha-furylnitroethylene) | poly[1-(3-furyl)-2-nitroethylene] |  | Polystyrenes, Polyvinyls |  | *C(c1ccoc1)C(*)[N+](=O)[O-] | [*]C(c1ccoc1)C([*])[N+](=O)[O-] | known
R1013145 |  |  | P320017 | poly[dimethyl(4-vinylphenyl)isopropoxysilane] | poly{1-[4-(dimethylisopropoxysilyl)phenyl]ethylene} |  | Polystyrenes, Polyvinyls |  | *CC(*)c1ccc([Si](C)(C)OC(C)C)cc1 | [*]CC([*])c1ccc([Si](C)(C)OC(C)C)cc1 | known
R1013146 |  |  | P320026 | poly(2,3,4,5,6-pentadeuteriostyrene) | poly{1-[2,3,4,5,6-penta(deuterio)phenyl]ethylene} | polypentadeuteriostyrene | Polystyrenes, Polyvinyls |  | *CC(*)c1c([2H])c([2H])c([2H])c([2H])c1[2H] | [*]CC([*])c1c([2H])c([2H])c([2H])c([2H])c1[2H] | known | 2.3297
R1013147 |  |  | P320061 | poly(4-nitro styrene) | poly[1-(4-nitrophenyl)ethylene] |  | Polystyrenes, Polyvinyls |  | *CC(*)c1ccc([N+](=O)[O-])cc1 | [*]CC([*])c1ccc([N+](=O)[O-])cc1 | known
R1013148 |  |  | P322001 | poly(4-{dimethyl[(trimethylsilyl)oxy]silyl}styrene) | poly[1-(4-{dimethyl[(trimethylsilyl)oxy]silyl}phenyl)ethylene] |  | Polystyrenes, Polyvinyls |  | *CC(*)c1ccc([Si](C)(C)O[Si](C)(C)C)cc1 | [*]CC([*])c1ccc([Si](C)(C)O[Si](C)(C)C)cc1 | known
R1013149 |  |  | P322010 | poly(4-chloro-3-nitrostyrene) | poly[1-(4-chloro-3-nitrophenyl)ethylene] |  | Polystyrenes, Polyvinyls |  | *CC(*)c1ccc(Cl)c([N+](=O)[O-])c1 | [*]CC([*])c1ccc(Cl)c([N+](=O)[O-])c1 | known | 1.4833
R1013150 |  |  | P322012 | poly[4-(dimethylamino)-4'-nitrostilbene] | poly{1-[4-(dimethylamino)phenyl]-2-(4-nitrophenyl)ethylene} |  | Polystyrenes, Polyvinyls |  | *C(c1ccc(N(C)C)cc1)C(*)c1ccc([N+](=O)[O-])cc1 | [*]C(c1ccc(N(C)C)cc1)C([*])c1ccc([N+](=O)[O-])cc1 | known | 2.3431
R1013151 |  |  | P322032 | poly(1,1,3,3,5,5,5-heptamethyl-1-styryl-2,4-dioxapentasilane) polyalkylene;(1,1,3,3,5,5,5-heptamethyl-1-styryl-2,4-dioxapentasilane) | poly[1-(4-{[dimethyl(trimethylsilyloxy)silyloxy]dimethylsilyl}phenyl)ethylene] |  | Polystyrenes, Polyvinyls |  | *CC(*)c1ccc([Si](C)(C)O[Si](C)(C)O[Si](C)(C)C)cc1 | [*]CC([*])c1ccc([Si](C)(C)O[Si](C)(C)O[Si](C)(C)C)cc1 | known
R1013152 |  |  | P322033 | poly(1,1,1,3,5,5,5-heptamethyl-3-styryl-2,4-dioxapentasilane) polyalkylene;(1,1,1,3,5,5,5-heptamethyl-3-styryl-2,4-dioxapentasilane) | poly(1-{4-[methylbis(trimethylsilyloxy)silyl]phenyl}ethylene) |  | Polystyrenes, Polyvinyls |  | *CC(*)c1ccc([Si](C)(O[Si](C)(C)C)O[Si](C)(C)C)cc1 | [*]CC([*])c1ccc([Si](C)(O[Si](C)(C)C)O[Si](C)(C)C)cc1 | known
R1013153 |  |  | P322034 | poly(1,1,1,5,5,5-hexamethyl-3-styryl-3-(trimethylsilyloxy)-2,4-dioxapentasilane) polyalkylene;(1,1,1,5,5,5-hexamethyl-3-styryl-3-(trimethylsilyloxy)-2,4-dioxapentasilane) | poly(1-{4-[tris(trimethylsilyloxy)silyl]phenyl}ethylene) |  | Polystyrenes, Polyvinyls |  | *CC(*)c1ccc([Si](O[Si](C)(C)C)(O[Si](C)(C)C)O[Si](C)(C)C)cc1 | [*]CC([*])c1ccc([Si](O[Si](C)(C)C)(O[Si](C)(C)C)O[Si](C)(C)C)cc1 | known
R1013154 |  |  | P322086 |  | poly[1-(1-methylpyridinium-2-yl)ethylene] | quarternized poly(2-vinyl pyridine) | Polystyrenes, Polyvinyls |  | *CC(*)c1cccc[n+]1C | [*]CC([*])c1cccc[n+]1C | known
R1013155 |  |  | P322087 |  | poly[1-(1-butylpyridinium-4-yl)ethylene] | quarternized poly(4-vinylpyridine) | Polystyrenes, Polyvinyls |  | *CC(*)c1cc[n+](CCCC)cc1 | [*]CC([*])c1cc[n+](CCCC)cc1 | known | 0.5958
R1013156 |  |  | P322092 |  | poly[1-(1-methylpyridinium-4-yl)ethylene] | quarternized poly(4-vinylpyridine) | Polystyrenes, Polyvinyls |  | *CC(*)c1cc[n+](C)cc1 | [*]CC([*])c1cc[n+](C)cc1 | known
R1013157 |  |  | P322127 | modified poly[4-(chloromethyl)styrene] | poly[1-(4-{[(2-hydroxyethyl)dimethylammonio]methyl}phenyl)ethylene] |  | Polystyrenes, Polyvinyls |  | *CC(*)c1ccc(C[N+](C)(C)CCO)cc1 | [*]CC([*])c1ccc(C[N+](C)(C)CCO)cc1 | known
R1013158 |  |  | P322144 |  | poly[1-(1-octylpyridin-1-ium-4-yl)ethylene] |  | Polystyrenes, Polyvinyls |  | *CC(*)c1cc[n+](CCCCCCCC)cc1 | [*]CC([*])c1cc[n+](CCCCCCCC)cc1 | known
R1013159 |  |  | P330009 | poly[(Z)-pent-2,4-dienenitrile] | poly(3-cyanobut-1-ene-1,4-diyl) | poly(cis-1-cyano-1,3-butadiene) | Polyvinyls |  | *C=CC(C#N)C* | [*]C=CC(C#N)C[*] | known
R1013160 |  |  | P330024 | poly[1,8-bis(4-methylbenzenesulfonato)octa-3,5-diyne] | poly{1,4-bis[2-(4-methylphenylsulfonyloxy)ethyl]buta-1,2,3-triene-1,4-diyl} |  | Polyvinyls |  | *=C=C=C(CCOS(=O)(=O)c1ccc(C)cc1)C(=*)CCOS(=O)(=O)c1ccc(C)cc1 | [*]=C=C=C(CCOS(=O)(=O)c1ccc(C)cc1)C(=[*])CCOS(=O)(=O)c1ccc(C)cc1 | known
R1013161 |  |  | P330025 | poly[2,4-hexadiyne-1,6-diyl bis(phenylcarbamate)] | poly[1,4-bis(phenylcarbamoyloxymethyl)buta-1,2,3-triene-1,4-diyl] poly[1,4-bis(phenylaminocarbonyloxymethyl)buta-1,2,3-triene-1,4-diyl] |  | Polyvinyls |  | *=C=C=C(COC(=O)Nc1ccccc1)C(=*)COC(=O)Nc1ccccc1 | [*]=C=C=C(COC(=O)Nc1ccccc1)C(=[*])COC(=O)Nc1ccccc1 | known
R1013162 |  |  | P330034 | poly[1-(p-nitrophenyl)acetylene] | poly[1-(4-nitrophenyl)ethene-1,2-diyl] |  | Polyvinyls |  | *C=C(*)c1ccc([N+](=O)[O-])cc1 | [*]C=C([*])c1ccc([N+](=O)[O-])cc1 | known | 0.7984
R1013163 |  |  | P330040 | poly[(2H3)methyl vinyl carbonate] | poly{1-[(2H3)methoxycarbonyloxy]ethylene} |  | Polyvinyls |  | *CC(*)OC(=O)OC([2H])([2H])[2H] | [*]CC([*])OC(=O)OC([2H])([2H])[2H] | known
R1013164 |  |  | P330069 | poly(1,4-diphenylbuta-1,3-diyne) | poly(3H-indene-1-yl-3-ylidenephenylmethylidyne) |  | Polyvinyls |  | *=C(C1=CC(=*)c2ccccc21)c1ccccc1 | [*]=C(C1=CC(=[*])c2ccccc21)c1ccccc1 | known
R1013165 |  |  | P330071 | poly(1-nitropropene) | poly(1-methyl-2-nitroethylene) | poly(1-nitropropylene) | Polyvinyls |  | *C(C)C(*)[N+](=O)[O-] | [*]C(C)C([*])[N+](=O)[O-] | known
R1013166 |  |  | P330095 | poly[triethoxy(vinyl)silane] | poly[1-(triethoxysilyl)ethylene] |  | Polyvinyls |  | *CC(*)[Si](OCC)(OCC)OCC | [*]CC([*])[Si](OCC)(OCC)OCC | known
R1013167 |  |  | P330098 | poly(3-trimethylsilylphenyl acetylene) | poly{1-[3-(trimethylsilyl)phenyl]ethene-1,2-diyl} |  | Polyvinyls |  | *C=C(*)c1cccc([Si](C)(C)C)c1 | [*]C=C([*])c1cccc([Si](C)(C)C)c1 | known | 0.7366
R1013168 |  |  | P330114 | poly{5-[8-[4-[2-(4-nitrophenyl]vinyl]phenoxy]octyl]oxy]carbonyl}bicyclo[2.2.1]hept-2-ene} | poly[2-(8-{4-[2-(4-nitrophenyl)ethenyl]phenoxy}octamethyleneoxycarbonyl)cyclopentane-1,4-diylethene-1,2-diyl] |  | Polyvinyls |  | *C=CC1CC(*)C(C(=O)OCCCCCCCCOc2ccc(C=Cc3ccc([N+](=O)[O-])cc3)cc2)C1 | [*]C=CC1CC([*])C(C(=O)OCCCCCCCCOc2ccc(C=Cc3ccc([N+](=O)[O-])cc3)cc2)C1 | known
R1013169 |  |  | P330115 | poly{8-[4-[2-(4-nitrophenyl)vinyl]phenoxy]octyl [(2-cyclobutenyl)methoxy]acetate} | poly[3-(8-{4-[2-(4-nitrophenyl)ethenyl]phenoxy}octamethyleneoxycarbonylmethoxymethyl)but-1-ene-1,4-diyl] |  | Polyvinyls |  | *C=CC(C*)COCC(=O)OCCCCCCCCOc1ccc(C=Cc2ccc([N+](=O)[O-])cc2)cc1 | [*]C=CC(C[*])COCC(=O)OCCCCCCCCOc1ccc(C=Cc2ccc([N+](=O)[O-])cc2)cc1 | known
R1013170 |  |  | P330165 | poly[dibenzyl (Z)-cyclobut-3-ene-1,2-dicarboxylate] | poly{3,4-bis[(benzyloxy)carbonyl]but-1-ene-1,4-diyl} |  | Polyvinyls |  | *C=CC(C(=O)OCc1ccccc1)C(*)C(=O)OCc1ccccc1 | [*]C=CC(C(=O)OCc1ccccc1)C([*])C(=O)OCc1ccccc1 | known | [11 empty] | 661.5
R1013171 |  |  | P330166 | poly[diethyl (Z)-cyclobut-3-ene-1,2-dicarboxylate] | poly[3,4-bis(ethoxycarbonyl)but-1-ene-1,4-diyl] |  | Polyvinyls |  | *C=CC(C(=O)OCC)C(*)C(=O)OCC | [*]C=CC(C(=O)OCC)C([*])C(=O)OCC | known
R1013172 |  |  | P330167 | poly{(Z)-3,4-[bis(benzyloxy)methyl]cyclobutene} | poly{3,4-bis[(benzyloxy)methyl]but-1-ene-1,4-diyl} |  | Polyvinyls |  | *C=CC(COCc1ccccc1)C(*)COCc1ccccc1 | [*]C=CC(COCc1ccccc1)C([*])COCc1ccccc1 | known | [11 empty] | 773
R1013173 |  |  | P332049 |  | poly(4,8-dinitroanthraquinone-1,5-diyl) |  | Polyvinyls, Polyketones/thioketones |  | *c1ccc([N+](=O)[O-])c2c1C(=O)c1c([N+](=O)[O-])ccc(*)c1C2=O | [*]c1ccc([N+](=O)[O-])c2c1C(=O)c1c([N+](=O)[O-])ccc([*])c1C2=O | known
R1013174 |  |  | P332075 | poly(pentacosa-22,24-diynoic acid) | poly[1-(8-carboxyoctyl)-4-dodecylbuta-1,2,3-triene-1,4-diyl] |  | Polyvinyls |  | *=C=C=C(CCCCCCCCCCCC)C(=*)CCCCCCCCC(=O)O | [*]=C=C=C(CCCCCCCCCCCC)C(=[*])CCCCCCCCC(=O)O | known
R1013175 |  |  | P332088 | poly[4-({4-[2-(vinyloxy)ethoxy]phenyl}diazenyl)nitrobenzene] | poly[1-(2-{4-[(4-nitrophenyl)diazenyl]phenoxy}ethoxy)ethylene] |  | Polyvinyls |  | *CC(*)OCCOc1ccc(N=Nc2ccc([N+](=O)[O-])cc2)cc1 | [*]CC([*])OCCOc1ccc(N=Nc2ccc([N+](=O)[O-])cc2)cc1 | known
R1013176 |  |  | P332094 | poly{1,12-bis[(butoxycarbonyl)amino]dodeca-5,7-diyne} | poly{1,4-bis[4-({[(butoxycarbonyl)amino]carbonyl}oxy)butyl]buta-1,2,3-triene-1,4-diyl} |  | Polyvinyls |  | *=C=C=C(CCCCOC(=O)NC(=O)OCCCC)C(=*)CCCCOC(=O)NC(=O)OCCCC | [*]=C=C=C(CCCCOC(=O)NC(=O)OCCCC)C(=[*])CCCCOC(=O)NC(=O)OCCCC | known
R1013177 |  |  | P332096 | poly(4-nitro-4'-ethynylbenzophenone) | poly{1-[4-(4-nitrobenzoyl)phenyl]ethene-1,2-diyl} |  | Polyvinyls |  | *C=C(*)c1ccc(C(=O)c2ccc([N+](=O)[O-])cc2)cc1 | [*]C=C([*])c1ccc(C(=O)c2ccc([N+](=O)[O-])cc2)cc1 | known
R1013178 |  |  | P332193 |  | poly(1-{bis[benzyl(diethyl)ammonio]methyl}ethylene) poly(1-{bis[benzyl(diethyl)azaniumyl]methyl}ethylene) | benzyl-quarternized poly(N,N,N',N'-tetraethylprop-2-ene-1,1-diamine) | Polyvinyls |  | *CC(*)C([N+](CC)(CC)Cc1ccccc1)[N+](CC)(CC)Cc1ccccc1 | [*]CC([*])C([N+](CC)(CC)Cc1ccccc1)[N+](CC)(CC)Cc1ccccc1 | known
R1013179 |  |  | P332195 |  | poly{1-[bis(triethylammonio)methyl]ethylene} poly{1-[bis(triethylazaniumyl)methyl]ethylene} | quarternized poly(N,N,N',N'-tetraethylprop-2-ene-1,1-diamine) | Polyvinyls |  | *CC(*)C([N+](CC)(CC)CC)[N+](CC)(CC)CC | [*]CC([*])C([N+](CC)(CC)CC)[N+](CC)(CC)CC | known
R1013180 |  |  | P332196 |  | poly(1-{bis[diethyl(methyl)ammonio]methyl}ethylene) poly(1-{bis[diethyl(methyl)azaniumyl]methyl}ethylene) | quarternized poly(N,N,N',N'-tetraethylprop-2-ene-1,1-diamine) | Polyvinyls |  | *CC(*)C([N+](C)(CC)CC)[N+](C)(CC)CC | [*]CC([*])C([N+](C)(CC)CC)[N+](C)(CC)CC | known
R1013181 |  |  | P332197 |  | poly{1-[1-(prop-2-ynyl)pyridinium-2-yl]ethene-1,2-diyl} | propargyl bromide modified poly(2-ethynylpyridine) | Polyvinyls |  | *C=C(*)c1cccc[n+]1CC#C | [*]C=C([*])c1cccc[n+]1CC#C | known | 0.3201
R1013182 |  |  | P332198 |  | poly{1-[1-(oxiran-2-ylmethyl)pyridinium-2-yl]ethene-1,2-diyl} | quarternized poly(2-pyridylacetylene) | Polyvinyls |  | *C=C(*)c1cccc[n+]1CC1CO1 | [*]C=C([*])c1cccc[n+]1CC1CO1 | known
R1013183 |  |  | P332309 | poly[5-(trimethylsilyl)bicyclo[2.2.1]hept-2-ene] | poly[5-(trimethylsilyl)bicyclo[2.2.1]heptane-2,3-diyl] |  | Polyvinyls |  | *C1C2CC(C1*)C([Si](C)(C)C)C2 | [*]C1C2CC(C1[*])C([Si](C)(C)C)C2 | known
R1013184 |  |  | P332325 | poly{[2-(cycloocta-1,3,5,7-tetraen-1-yl)ethyl](trimethyl)ammonium trifluoromethylsulfonate} | poly{1-[2-(trimethylammonio)ethyl]ocata-1,3,5,7-tetraene-1,8-diyl} |  | Polyvinyls |  | *C=CC=CC=CC=C(*)CC[N+](C)(C)C | [*]C=CC=CC=CC=C([*])CC[N+](C)(C)C | known
R1013185 |  |  | P332355 | modified poly[5-(N,N-diisopropylamino)pent-1-ene] | poly{1-[3-(diisopropylammonio)propyl]ethylene} |  | Polyvinyls |  | *CC(*)CCC[NH+](C(C)C)C(C)C | [*]CC([*])CCC[NH+](C(C)C)C(C)C | known
R1013186 |  |  | P340051 | poly(2-nitrophenyl methacrylate) | poly[1-methyl-1-(2-nitrophenoxycarbonyl)ethylene] |  | Polyacrylics, Polyvinyls |  | *CC(*)(C)C(=O)Oc1ccccc1[N+](=O)[O-] | [*]CC([*])(C)C(=O)Oc1ccccc1[N+](=O)[O-] | known
R1013187 |  |  | P340107 | poly(2-{ethyl[p-(4-nitro-1-naphthylazo)phenyl]amino}ethyl methacrylate) | poly{1-[2-(ethyl{4-[(4-nitro-1-naphthyl)diazenediyl]phenyl}amino)ethoxycarbonyl]-1-methylethylene} |  | Polyacrylics, Polyvinyls |  | *CC(*)(C)C(=O)OCCN(CC)c1ccc(N=Nc2ccc([N+](=O)[O-])c3ccccc23)cc1 | [*]CC([*])(C)C(=O)OCCN(CC)c1ccc(N=Nc2ccc([N+](=O)[O-])c3ccccc23)cc1 | known
R1013188 |  |  | P340170 | poly[2-(3,5-dinitrobenzoyloxy)ethyl acrylate] | poly{1-[2-(3,5-dinitrobenzoyloxy)ethoxycarbonyl]ethylene} |  | Polyacrylics, Polyvinyls |  | *CC(*)C(=O)OCCOC(=O)c1cc([N+](=O)[O-])cc([N+](=O)[O-])c1 | [*]CC([*])C(=O)OCCOC(=O)c1cc([N+](=O)[O-])cc([N+](=O)[O-])c1 | known
R1013189 |  |  | P342040 | poly(11-{[4'-({4-[(1-methylheptyl)oxy]-3-nitrobenzoyl}oxy)biphenyl-4-yl]oxy}undecyl methacrylate) | poly(1-{[(11-{[4'-({4-[(1-methylheptyl)oxy]-3-nitrobenzoyl}oxy)biphenyl-4-yl]oxy}undecyl)oxy]carbonyl}ethylene) |  | Polyacrylics, Polyvinyls |  | *CC(*)C(=O)OCCCCCCCCCCCOc1ccc(-c2ccc(OC(=O)c3ccc(OC(C)CCCCCC)c([N+](=O)[O-])c3)cc2)cc1 | [*]CC([*])C(=O)OCCCCCCCCCCCOc1ccc(-c2ccc(OC(=O)c3ccc(OC(C)CCCCCC)c([N+](=O)[O-])c3)cc2)cc1 | known
R1013190 |  |  | P342050 | poly[11-({4'-[(3-nitro-4-{[(R)-1-methylheptyl]oxy}phenoxy)carbonyl]biphenyl-4-yl}oxy)undecyl acrylate] poly(4''-[(R)-(-)-2-octyloxy]-3''-nitrophenyl 4'-{[11-(acryloyloxy)undecyl]oxy}biphenyl-4-carboxylate) | poly(1-{[(11-{[4'-({4-[(1-methylheptyl)oxy]-3-nitrophenoxy}carbonyl)biphenyl-4-yl]oxy}undecyl)oxy]carbonyl}ethylene) |  | Polyacrylics, Polyvinyls |  | *CC(*)C(=O)OCCCCCCCCCCCOc1ccc(-c2ccc(C(=O)Oc3ccc(OC(C)CCCCCC)c([N+](=O)[O-])c3)cc2)cc1 | [*]CC([*])C(=O)OCCCCCCCCCCCOc1ccc(-c2ccc(C(=O)Oc3ccc(OC(C)CCCCCC)c([N+](=O)[O-])c3)cc2)cc1 | known
R1013191 |  |  | P342083 | poly[(Z)-octadec-9-enyl methacrylate] | poly(1-methyl-1-{[(Z)-octadec-9-enyloxy]carbonyl}ethylene) |  | Polyacrylics, Polyvinyls |  | *CC(*)(C)C(=O)OCCCCCCCCC=CCCCCCCCC | [*]CC([*])(C)C(=O)OCCCCCCCCC=CCCCCCCCC | known
R1013192 |  |  | P342094 | poly(4-[4-(4-methoxybenzoyloxy)phenoxy]butyl methacrylate) polyalkylene;(4-[4-(4-methoxybenzoyloxy)phenoxy]butyl methacrylate) | poly(1-{4-[4-(4-methoxybenzoyloxy)phenoxy]butoxycarbonyl}-1-methylethylene) |  | Polyacrylics, Polyvinyls |  | *CC(*)(C)C(=O)OCCCCOc1ccc(OC(=O)c2ccc(OC)cc2)cc1 | [*]CC([*])(C)C(=O)OCCCCOc1ccc(OC(=O)c2ccc(OC)cc2)cc1 | known
R1013193 |  |  | P342096 | poly(6-[4-(4-methoxybenzoyloxy)phenoxy]hexyl methacrylate) polyalkylene;(6-[4-(4-methoxybenzoyloxy)phenoxy]hexyl methacrylate) | poly[1-({6-[4-(4-methoxybenzoyloxy)phenoxy]hexyloxy}carbonyl)-1-methylethylene] |  | Polyacrylics, Polyvinyls |  | *CC(*)(C)C(=O)OCCCCCCOc1ccc(OC(=O)c2ccc(OC)cc2)cc1 | [*]CC([*])(C)C(=O)OCCCCCCOc1ccc(OC(=O)c2ccc(OC)cc2)cc1 | known
R1013194 |  |  | P342098 | poly(6-[4-(4-butoxybenzoyloxy)phenoxy]hexyl methacrylate) polyalkylene;(6-[4-(4-butoxybenzoyloxy)phenoxy]hexyl methacrylate) | poly[1-({6-[4-(4-butoxybenzoyloxy)phenoxy]hexyloxy}carbonyl)-1-methylethylene] |  | Polyacrylics, Polyvinyls |  | *CC(*)(C)C(=O)OCCCCCCOc1ccc(OC(=O)c2ccc(OCCCC)cc2)cc1 | [*]CC([*])(C)C(=O)OCCCCCCOc1ccc(OC(=O)c2ccc(OCCCC)cc2)cc1 | known
R1013195 |  |  | P342099 | poly(6-{4-[4-(hexyloxy)benzoyloxy]phenoxy}hexyl methacrylate) polyalkylene;(6-{4-[4-(hexyloxy)benzoyloxy]phenoxy}hexyl methacrylate) | poly{1-[(6-{4-[4-(hexyloxy)benzoyloxy]phenoxy}hexyloxy)carbonyl]-1-methylethylene} |  | Polyacrylics, Polyvinyls |  | *CC(*)(C)C(=O)OCCCCCCOc1ccc(OC(=O)c2ccc(OCCCCCC)cc2)cc1 | [*]CC([*])(C)C(=O)OCCCCCCOc1ccc(OC(=O)c2ccc(OCCCCCC)cc2)cc1 | known
R1013196 |  |  | P342134 | poly[2-(methyl{4-[(4-nitrophenyl)diazenyl]phenyl}amino)ethyl methacrylate] | poly(1-methyl-1-{[2-(methyl{4-[(4-nitrophenyl)diazenyl]phenyl}amino)ethoxy]carbonyl}ethylene}) |  | Polyacrylics, Polyvinyls |  | *CC(*)(C)C(=O)OCCN(C)c1ccc(N=Nc2ccc([N+](=O)[O-])cc2)cc1 | [*]CC([*])(C)C(=O)OCCN(C)c1ccc(N=Nc2ccc([N+](=O)[O-])cc2)cc1 | known
R1013197 |  |  | P342186 | poly(2-{[4-(4-nitrostyryl)phenyl](methyl)amino}ethyl methacrylate) | poly{1-methyl-1-[(2-{[4-(4-nitrostyryl)phenyl](methyl)amino}ethoxy)carbonyl]ethylene} |  | Polyacrylics, Polyvinyls |  | *CC(*)(C)C(=O)OCCN(C)c1ccc(C=Cc2ccc([N+](=O)[O-])cc2)cc1 | [*]CC([*])(C)C(=O)OCCN(C)c1ccc(C=Cc2ccc([N+](=O)[O-])cc2)cc1 | known
R1013198 |  |  | P342211 | poly[3-(trimethoxysilyl)propyl methacrylate] | poly(1-methyl-1-{[3-(trimethoxysilyl)propoxy]carbonyl}ethylene) |  | Polyacrylics, Polyvinyls |  | *CC(*)(C)C(=O)OCCC[Si](OC)(OC)OC | [*]CC([*])(C)C(=O)OCCC[Si](OC)(OC)OC | known
R1013199 |  |  | P342215 | poly[2-({4-[2-(2-chloro-4-nitrophenyl)diazenyl]phenyl}(ethyl)amino)ethyl methacrylate] | poly(1-{[2-({4-[(2-chloro-4-nitrophenyl)diazenyl]phenyl}(ethyl)amino)ethoxy]carbonyl}ethylene) |  | Polyacrylics, Polyvinyls |  | *CC(*)C(=O)OCCN(CC)c1ccc(N=Nc2ccc([N+](=O)[O-])cc2Cl)cc1 | [*]CC([*])C(=O)OCCN(CC)c1ccc(N=Nc2ccc([N+](=O)[O-])cc2Cl)cc1 | known
R1013200 |  |  | P342226 |  | poly[1-({2-[ethyl(4-nitrophenyl)amino]ethoxy}carbonyl)-1-methylethylene] |  | Polyacrylics, Polyvinyls |  | *CC(*)(C)C(=O)OCCN(CC)c1ccc([N+](=O)[O-])cc1 | [*]CC([*])(C)C(=O)OCCN(CC)c1ccc([N+](=O)[O-])cc1 | known
R1013201 |  |  | P342227 |  | poly(1-{[3-((2-hydroxyethyl){4-[(4-nitrophenyl)diazenyl]phenyl}amino)propoxy]carbonyl}-1-methylethylene) |  | Polyacrylics, Polyvinyls |  | *CC(*)(C)C(=O)OCCCN(CCO)c1ccc(N=Nc2ccc([N+](=O)[O-])cc2)cc1 | [*]CC([*])(C)C(=O)OCCCN(CCO)c1ccc(N=Nc2ccc([N+](=O)[O-])cc2)cc1 | known
R1013202 |  |  | P342367 | poly{2-(trimethylammonio)ethyl methacrylate} | poly[1-methyl-1-{[2-(trimethylammonio)ethoxy]carbonyl}ethylene] poly(1-methyl-1-{[2-(trimethylazaniumyl)ethoxy]carbonyl}ethylene) |  | Polyacrylics, Polyvinyls |  | *CC(*)(C)C(=O)OCC[N+](C)(C)C | [*]CC([*])(C)C(=O)OCC[N+](C)(C)C | known
R1013203 |  |  | P342368 | poly[2,2-dicyano-1-({[2-(2-methacryloyloxy)ethyl](dimethyl)ammonio}ethoxy)ethenolate] | poly(1-{[2-({2-[(2,2-dicyano-1-oxydo-vinylyl)oxy]ethyl}dimethylammonio)ethoxy]carbonyl}-1-methylethylene) poly(1-{[2-({2-[(2,2-dicyano-1-oxydo-vinylyl)oxy]ethyl}dimethylazaniumyl)ethoxy]carbonyl}-1-methylethylene) | poly{2-({2-[(2,2-dicyano-1-oxydo-vinylyl)oxy]ethyl}(dimethyl)ammonio)ethyl methacrylate} | Polyacrylics, Polyvinyls |  | *CC(*)(C)C(=O)OCC[N+](C)(C)CCOC(O)=C(C#N)C#N | [*]CC([*])(C)C(=O)OCC[N+](C)(C)CCOC(O)=C(C#N)C#N | known
R1013204 |  |  | P342369 | poly{[2-(methacryloyloxy)ethyl][2-(trimethylammonio)ethyl]phosphonate} | poly(1-{[2-({hydroxy(oxo)[2-(trimethylammonio)ethoxy]-lambda5-phosphanyl}oxy)ethoxy]carbonyl}-1-methylethylene) poly(1-{[2-({hydroxy(oxo)[2-(trimethylazaniumyl)ethoxy]-lambda5-phosphanyl}oxy)ethoxy]carbonyl}-1-methylethylene) | poly(2-methacryloyloxyethylphosphorylcholine) | Polyacrylics, Polyvinyls | PMPC | *CC(*)(C)C(=O)OCCOP(=O)(O)OCC[N+](C)(C)C | [*]CC([*])(C)C(=O)OCCOP(=O)(O)OCC[N+](C)(C)C | known
R1013205 |  |  | P342370 | poly{3-[(3-acrylamidopropyl)(dimethyl)iminio]propane-1-sulfonate} | poly{1-[({3-[dimethyl(3-sulfonatopropyl)ammonio]propyl}amino)carbonyl]ethylene} poly[1-({3-[dimethyl(3-sulfonatopropyl)azaniumyl]propyl}carbamoyl)ethylene] | poly(N-{3-[dimethyl(3-sulfonatopropyl)ammonio]propyl}acrylamide) poly(N-{3-[dimethyl(3-sulfonatopropyl)azaniumyl]propyl}acrylamide) | Polyacrylics, Polyvinyls |  | *CC(*)C(=O)NCCC[N+](C)(C)CCCS(=O)(=O)O | [*]CC([*])C(=O)NCCC[N+](C)(C)CCCS(=O)(=O)O | known
R1013206 |  |  | P342371 | poly(3-{[2-(methacryloyloxy)ethyl](dimethyl)ammonio}propane-1-sulfonate) | poly[1-({2-[dimethyl(3-sulfopropyl)ammonio]ethoxy]carbonyl]-1-methylethylene} poly[1-({2-[dimethyl(3-sulfopropyl)azaniumyl]ethoxy}carbonyl)-1-methylethylene] | poly(2-[dimethyl(3-sulfonatopropyl)ammonio]ethyl methacrylate) poly(2-[dimethyl(3-sulfonatopropyl)azaniumyl]ethyl 2-methylprop-2-enoate) | Polyacrylics, Polyvinyls |  | *CC(*)(C)C(=O)OCC[N+](C)(C)CCCS(=O)(=O)O | [*]CC([*])(C)C(=O)OCC[N+](C)(C)CCCS(=O)(=O)O | known
R1013207 |  |  | P342372 | poly(3-{[2-(methacryloyloxy)ethyl](diethyl)ammonio}propane-1-sulfonate) | poly[1-({2-[diethyl(3-sulfopropyl)ammonio]ethoxy]carbonyl]-1-methylethylene} poly[1-({2-[diethyl(3-sulfopropyl)azaniumyl]ethoxy}carbonyl)-1-methylethylene] | poly(2-[diethyl(3-sulfonatopropyl)ammonio]ethyl methacrylate) poly(2-[diethyl(3-sulfonatopropyl)azaniumyl]ethyl 2-methylprop-2-enoate) | Polyacrylics, Polyvinyls |  | *CC(*)(C)C(=O)OCC[N+](CC)(CC)CCCS(=O)(=O)O | [*]CC([*])(C)C(=O)OCC[N+](CC)(CC)CCCS(=O)(=O)O | known
R1013208 |  |  | P342373 | poly{3-[(3-methacrylamidopropyl)(dimethyl)ammonio]propane-1-sulfonate} | poly{1-[({3-[dimethyl(3-sulfonatopropyl)ammonio]propyl}amino)carbonyl]-1-methylethylene} poly[1-({3-[dimethyl(3-sulfonatopropyl)azaniumyl]propyl}carbamoyl)-1-methylethylene] | poly(N-{3-[dimethyl(3-sulfonatopropyl)ammonio]propyl}methacrylamide) poly(N-{3-[dimethyl(3-sulfonatopropyl)azaniumyl]propyl}methacrylamide) | Polyacrylics, Polyvinyls |  | *CC(*)(C)C(=O)NCCC[N+](C)(C)CCCS(=O)(=O)O | [*]CC([*])(C)C(=O)NCCC[N+](C)(C)CCCS(=O)(=O)O | known
R1013209 |  |  | P342374 | poly{diethyl[2-(methacryloyloxy)ethyl](methyl)ammonium iodide} | poly[1-({2-[diethyl(methyl)ammonio]ethoxy}carbonyl)-1-methylethylene] poly[1-({2-[diethyl(methyl)azaniumyl]ethoxy}carbonyl)-1-methylethylene] | poly{2-[diethyl(methyl)ammonio]ethyl methacrylate} poly{2-[diethyl(methyl)azaniumyl]ethyl 2-methylprop-2-enoate} | Polyacrylics, Polyvinyls |  | *CC(*)(C)C(=O)OCC[N+](C)(CC)CC | [*]CC([*])(C)C(=O)OCC[N+](C)(CC)CC | known
R1013210 |  |  | P342375 | poly[(3-acrylamidopropyl)(trimethyl)ammonium iodide] | poly{1-({[3-(trimethylammonio)propyl]amino}carbonyl)ethylene] poly(1-{[3-(trimethylazaniumyl)propyl]carbamoyl}ethylene) | poly{N-[3-(trimethylammonio)propyl]acrylamide} poly{N-[3-(trimethylazaniumyl)propyl]prop-2-enamide} | Polyacrylics, Polyvinyls |  | *CC(*)C(=O)NCCC[N+](C)(C)C | [*]CC([*])C(=O)NCCC[N+](C)(C)C | known
R1013211 |  |  | P342376 | poly[(3-methacrylamidopropyl)(trimethyl)ammonium iodide] | poly[1-methyl-1-({[3-(trimethylammonio)propyl]amino}carbonyl)ethylene] poly(1-methyl-1-{[3-(trimethylazaniumyl)propyl]carbamoyl}ethylene) | poly{N-[3-(trimethylammonio)propyl]methacrylamide} poly{N-[3-(trimethylazaniumyl)propyl]-2-methylprop-2-enamide} | Polyacrylics, Polyvinyls |  | *CC(*)(C)C(=O)NCCC[N+](C)(C)C | [*]CC([*])(C)C(=O)NCCC[N+](C)(C)C | known
R1013212 |  |  | P342377 | poly{[10-({[11-(methacryloyloxy)undecyl]oxy}carbonyl)decyl][2-(trimethylammonio)ethyl]phosphonate} | poly(1-{[(11-{[11-({hydroxy(oxo)[2-(trimethylammonio)ethoxy]-lambda5-phosphanyl}oxy)undecanoyl]oxy}undecyl)oxy]carbonyl}-1-methylethylene) poly(1-{[(11-{[11-({hydroxy(oxo)[2-(trimethylazaniumyl)ethoxy]-lambda5-phosphanyl}oxy)undecanoyl]oxy}undecyl)oxy]carbonyl}-1-methylethylene) |  | Polyacrylics, Polyvinyls |  | *CC(*)(C)C(=O)OCCCCCCCCCCCOC(=O)CCCCCCCCCCOP(=O)(O)OCC[N+](C)(C)C | [*]CC([*])(C)C(=O)OCCCCCCCCCCCOC(=O)CCCCCCCCCCOP(=O)(O)OCC[N+](C)(C)C | known
R1013213 |  |  | P342390 | poly[10-(9H-carbazol-9-yl)decyl methacrylate] | poly(1-methyl-1-{[(10-{3-[(4-nitrophenyl)diazenyl]-9H-carbazol-9-yl}decyl)oxy]carbonyl}ethylene) |  | Polyacrylics, Polyvinyls |  | *CC(*)(C)C(=O)OCCCCCCCCCCn1c2ccccc2c2cc(N=Nc3ccc([N+](=O)[O-])cc3)ccc21 | [*]CC([*])(C)C(=O)OCCCCCCCCCCn1c2ccccc2c2cc(N=Nc3ccc([N+](=O)[O-])cc3)ccc21 | known | [11 empty] | 523
R1013214 |  |  | P342402 | poly{3-[(4-nitrophenyl)diazenediyl]-9-[2-(methacryloyloxy)ethyl]-9H-carbazole} | poly{1-methyl-1-[(2-{3-[2-(4-nitrophenyl)diazen-1-yl]-9H-carbazol-9-yl}ethoxy)carbonyl]ethylene} |  | Polyacrylics, Polyvinyls |  | *CC(*)(C)C(=O)OCCn1c2ccccc2c2cc(N=Nc3ccc([N+](=O)[O-])cc3)ccc21 | [*]CC([*])(C)C(=O)OCCn1c2ccccc2c2cc(N=Nc3ccc([N+](=O)[O-])cc3)ccc21 | known | [11 empty] | 553
R1013215 |  |  | P342423 |  | poly{1-[(4-nitrophenoxy)carbonyl]ethylene} |  | Polyacrylics, Polyvinyls |  | *CC(*)C(=O)Oc1ccc([N+](=O)[O-])cc1 | [*]CC([*])C(=O)Oc1ccc([N+](=O)[O-])cc1 | known
R1013216 |  |  | P342436 | poly{2-[(ethyl){4-[(6-nitrobenzo[d][1,3]thiazol-2-yl)diazenyl]phenyl}amino]ethyl methacrylate} | poly[1-({2-[(ethyl){4-[(6-nitrobenzo[d][1,3]thiazol-2-yl)diazenyl]phenyl}amino]ethoxy}carbonyl)-1-methylethylene] |  | Polyacrylics, Polyvinyls |  | *CC(*)(C)C(=O)OCCN(CC)c1ccc(N=Nc2nc3ccc([N+](=O)[O-])cc3s2)cc1 | [*]CC([*])(C)C(=O)OCCN(CC)c1ccc(N=Nc2nc3ccc([N+](=O)[O-])cc3s2)cc1 | known
R1013217 |  |  | P342441 | poly[2-(1-{6-[4-(4-nitrophenyldiazenyl)phenyloxy]hexyl}piperidine-4-yl)ethyl methacrylate] | poly{1-methyl-1-[2-(1-{6-[4-(4-nitrophenyldiazenyl)phenoxy]hexyl}piperidin-4-yl)ethoxycarbonyl]ethylene} |  | Polyacrylics, Polyvinyls |  | *CC(*)(C)C(=O)OCCC1CCN(CCCCCCOc2ccc(N=Nc3ccc([N+](=O)[O-])cc3)cc2)CC1 | [*]CC([*])(C)C(=O)OCCC1CCN(CCCCCCOc2ccc(N=Nc3ccc([N+](=O)[O-])cc3)cc2)CC1 | known
R1013218 |  |  | P342455 | poly(4-{[2-(methacryloyloxy)ethyl](dimethyl)ammonio}butane-1-sulfonate) | poly[1-({2-[dimethyl(4-sulfonatobutyl)ammonio]ethoxy}carbonyl)-1-methylethylene] |  | Polyacrylics, Polyvinyls |  | *CC(*)(C)C(=O)OCC[N+](C)(C)CCCCS(=O)(=O)O | [*]CC([*])(C)C(=O)OCC[N+](C)(C)CCCCS(=O)(=O)O | known | [11 empty] | 568
R1013219 |  |  | P342456 | poly[4-(diethyl{2-[2-(methacryloyloxy)ethoxy]ethyl}ammonio)butane-1-sulfonate] | poly{1-[(2-{2-[diethyl(4-sulfonatobutyl)ammonio]ethoxy}ethoxy)carbonyl]-1-methylethylene} |  | Polyacrylics, Polyvinyls |  | *CC(*)(C)C(=O)OCCOCC[N+](CC)(CC)CCCCS(=O)(=O)O | [*]CC([*])(C)C(=O)OCCOCC[N+](CC)(CC)CCCCS(=O)(=O)O | known | [11 empty] | 554
R1013220 |  |  | P342457 | poly{4-[diethyl(2-{2-[2-(methacryloyloxy)ethoxy]ethoxy}ethyl)amminio]butane-1-sulfonate} | poly(1-{[2-(2-{2-[diethyl(4-sulfonatobutyl)ammonio]ethoxy}ethoxy)ethoxy]carbonyl}-1-methylethylene) |  | Polyacrylics, Polyvinyls |  | *CC(*)(C)C(=O)OCCOCCOCC[N+](CC)(CC)CCCCS(=O)(=O)O | [*]CC([*])(C)C(=O)OCCOCCOCC[N+](CC)(CC)CCCCS(=O)(=O)O | known | [11 empty] | 569
R1013221 |  |  | P342467 | poly(3-methyl-4-nitrophenyl methacrylate) | poly[1-methyl-1-(3-methyl-4-nitrophenoxycarbonyl)ethylene] |  | Polyacrylics, Polyvinyls |  | *CC(*)(C)C(=O)Oc1ccc([N+](=O)[O-])c(C)c1 | [*]CC([*])(C)C(=O)Oc1ccc([N+](=O)[O-])c(C)c1 | known | 3.9223 | [10 empty] | 607.5
R1013222 |  |  | P342475 | poly{4-[(4-nitrophenyl)diazenyl]phenyl acrylate} | poly(1-{4-[(4-nitrophenyl)diazenyl]phenoxycarbonyl}ethylene) |  | Polyacrylics, Polyvinyls |  | *CC(*)C(=O)Oc1ccc(N=Nc2ccc([N+](=O)[O-])cc2)cc1 | [*]CC([*])C(=O)Oc1ccc(N=Nc2ccc([N+](=O)[O-])cc2)cc1 | known | [11 empty] | 523
R1013223 |  |  | P342483 | functionalized poly[2-(9H-carbazol-9-yl)ethyl methacrylate] | poly(1-{2-[3-(2,4-dinitrophenyldiazenyl)carbazol-9-yl]ethoxycarbonyl}-1-methylethylene) |  | Polyacrylics, Polyvinyls |  | *CC(*)(C)C(=O)OCCn1c2ccccc2c2cc(N=Nc3ccc([N+](=O)[O-])cc3[N+](=O)[O-])ccc21 | [*]CC([*])(C)C(=O)OCCn1c2ccccc2c2cc(N=Nc3ccc([N+](=O)[O-])cc3[N+](=O)[O-])ccc21 | known | [11 empty] | 553
R1013224 |  |  | P342484 | functionalized poly[4-(9H-carbazol-9-yl)butyl methacrylate] | poly(1-{4-[3-(2,4-dinitrophenyldiazenyl)carbazol-9-yl]butoxycarbonyl}-1-methylethylene) |  | Polyacrylics, Polyvinyls |  | *CC(*)(C)C(=O)OCCCCn1c2ccccc2c2cc(N=Nc3ccc([N+](=O)[O-])cc3[N+](=O)[O-])ccc21 | [*]CC([*])(C)C(=O)OCCCCn1c2ccccc2c2cc(N=Nc3ccc([N+](=O)[O-])cc3[N+](=O)[O-])ccc21 | known | [11 empty] | 553
R1013225 |  |  | P342485 | functionalized poly[6-(9H-carbazol-9-yl)hexyl methacrylate] | poly(1-{6-[3-(2,4-dinitrophenyldiazenyl)carbazol-9-yl]hexyloxycarbonyl}-1-methylethylene) |  | Polyacrylics, Polyvinyls |  | *CC(*)(C)C(=O)OCCCCCCn1c2ccccc2c2cc(N=Nc3ccc([N+](=O)[O-])cc3[N+](=O)[O-])ccc21 | [*]CC([*])(C)C(=O)OCCCCCCn1c2ccccc2c2cc(N=Nc3ccc([N+](=O)[O-])cc3[N+](=O)[O-])ccc21 | known | [11 empty] | 553
R1013226 |  |  | P342486 | functionalized poly[10-(9H-carbazol-9-yl)decyl methacrylate] | poly(1-{10-[3-(2,4-dinitrophenyldiazenyl)carbazol-9-yl]decyloxycarbonyl}-1-methylethylene) |  | Polyacrylics, Polyvinyls |  | *CC(*)(C)C(=O)OCCCCCCCCCCn1c2ccccc2c2cc(N=Nc3ccc([N+](=O)[O-])cc3[N+](=O)[O-])ccc21 | [*]CC([*])(C)C(=O)OCCCCCCCCCCn1c2ccccc2c2cc(N=Nc3ccc([N+](=O)[O-])cc3[N+](=O)[O-])ccc21 | known | [11 empty] | 553
R1013227 |  |  | P342487 | functionalized poly[10-(9H-carbazol-9-yl)decyl methacrylate] | poly[1-(10-{3-[2-cyano-2-(4-nitrophenyl)ethenyl]carbazol-9-yl}decyloxycarbonyl)-1-methylethylene] |  | Polyacrylics, Polyvinyls |  | *CC(*)(C)C(=O)OCCCCCCCCCCn1c2ccccc2c2cc(C=C(C#N)c3ccc([N+](=O)[O-])cc3)ccc21 | [*]CC([*])(C)C(=O)OCCCCCCCCCCn1c2ccccc2c2cc(C=C(C#N)c3ccc([N+](=O)[O-])cc3)ccc21 | known
R1013228 |  |  | P342507 | poly[4-(4-nitrophenyldiazenyl)phenyl methacrylate] | poly{1-methyl-1-[4-(4-nitrophenyldiazenyl)phenoxycarbonyl]ethylene} |  | Polyacrylics, Polyvinyls |  | *CC(*)(C)C(=O)Oc1ccc(N=Nc2ccc([N+](=O)[O-])cc2)cc1 | [*]CC([*])(C)C(=O)Oc1ccc(N=Nc2ccc([N+](=O)[O-])cc2)cc1 | known
R1013229 |  |  | P342508 | poly{2-[4-(4-nitrophenyldiazenyl)phenoxy]ethyl methacrylate} | poly(1-methyl-1-{2-[4-(4-nitrophenyldiazenyl)phenoxy]ethyoxycarbonyl}ethylene) |  | Polyacrylics, Polyvinyls |  | *CC(*)(C)C(=O)OCCOc1ccc(N=Nc2ccc([N+](=O)[O-])cc2)cc1 | [*]CC([*])(C)C(=O)OCCOc1ccc(N=Nc2ccc([N+](=O)[O-])cc2)cc1 | known
R1013230 |  |  | P342509 | poly{6-[4-(4-nitrophenyldiazenyl)phenoxy]hexyl methacrylate} | poly(1-methyl-1-{6-[4-(4-nitrophenyldiazenyl)phenoxy]hexyloxycarbonyl}ethylene) |  | Polyacrylics, Polyvinyls |  | *CC(*)(C)C(=O)OCCCCCCOc1ccc(N=Nc2ccc([N+](=O)[O-])cc2)cc1 | [*]CC([*])(C)C(=O)OCCCCCCOc1ccc(N=Nc2ccc([N+](=O)[O-])cc2)cc1 | known
R1013231 |  |  | P342551 | poly(4-acryloyl-1-dodecyl-1-methylpiperazin-1-ium bromide) | poly[1-(4-dodecyl-4-methylpiperazin-4-ium-1-ylcarbonyl)ethylene] |  | Polyacrylics, Polyvinyls |  | *CC(*)C(=O)N1CC[N+](C)(CCCCCCCCCCCC)CC1 | [*]CC([*])C(=O)N1CC[N+](C)(CCCCCCCCCCCC)CC1 | known
R1013232 |  |  | P342552 | poly(4-acryloyl-1-methyl-1-tetradecylpiperazin-1-ium bromide) | poly[1-(4-methyl-4-tetradecylpiperazin-4-ium-1-ylcarbonyl)ethylene] |  | Polyacrylics, Polyvinyls |  | *CC(*)C(=O)N1CC[N+](C)(CCCCCCCCCCCCCC)CC1 | [*]CC([*])C(=O)N1CC[N+](C)(CCCCCCCCCCCCCC)CC1 | known
R1013233 |  |  | P342553 | poly(4-acryloyl-1-hexadecyl-1-methylpiperazin-1-ium bromide) | poly[1-(4-hexadecyl-4-methylpiperazin-4-ium-1-ylcarbonyl)ethylene] |  | Polyacrylics, Polyvinyls |  | *CC(*)C(=O)N1CC[N+](C)(CCCCCCCCCCCCCCCC)CC1 | [*]CC([*])C(=O)N1CC[N+](C)(CCCCCCCCCCCCCCCC)CC1 | known
R1013234 |  |  | P342560 | poly{(tert-butoxycarbonylmethyl)[2-(methacryloyloxy)ethyl](dimethyl)ammonium chloride} | poly(1-{2-[(tert-butoxycarbonylmethyl)(dimethyl)ammonio]ethoxycarbonyl}-1-methylethylene) |  | Polyacrylics, Polyvinyls |  | *CC(*)(C)C(=O)OCC[N+](C)(C)CC(=O)OC(C)(C)C | [*]CC([*])(C)C(=O)OCC[N+](C)(C)CC(=O)OC(C)(C)C | known
R1013235 |  |  | P342589 | poly{10-[4-(4-nitrophenyldiazenyl)phenoxy]decyl methacrylate} | poly(1-methyl-1-{10-[4-(4-nitrophenyldiazenyl)phenoxy]decyloxycarbonyl}ethylene) |  | Polyacrylics, Polyvinyls |  | *CC(*)(C)C(=O)OCCCCCCCCCCOc1ccc(N=Nc2ccc([N+](=O)[O-])cc2)cc1 | [*]CC([*])(C)C(=O)OCCCCCCCCCCOc1ccc(N=Nc2ccc([N+](=O)[O-])cc2)cc1 | known
R1013236 |  |  | P342597 | poly{heptyl[2-(methacryloyloxy)ethyl](dimethyl)ammonium bis(trifluoromethylsulfonyl)azanide} poly{heptyl[2-(methacryloyloxy)ethyl](dimethyl)ammonium 1,1,2,2,3,3,4,4,4-nonafluorobutane-1-sulfonate} poly{heptyl[2-(methacryloyloxy)ethyl](dimethyl)ammonium 4-dodecylbenzenesulfonate} | poly(1-{2-[heptyl(dimethyl)ammonio]ethoxycarbonyl}-1-methylethylene) |  | Polyacrylics, Polyvinyls |  | *CC(*)(C)C(=O)OCC[N+](C)(C)CCCCCCC | [*]CC([*])(C)C(=O)OCC[N+](C)(C)CCCCCCC | known | [11 empty] | 564
R1013237 |  |  | P342598 | poly[6-(4-{4-[(4-nitrophenyl)diazenyl]phenyl}piperazin-1-yl)hexyl methacrylate] | poly{1-methyl-1-[6-(4-{4-[(4-nitrophenyl)diazenyl]phenyl}piperazin-1-yl)hexyloxycarbonyl]ethylene} |  | Polyacrylics, Polyvinyls |  | *CC(*)(C)C(=O)OCCCCCCN1CCN(c2ccc(N=Nc3ccc([N+](=O)[O-])cc3)cc2)CC1 | [*]CC([*])(C)C(=O)OCCCCCCN1CCN(c2ccc(N=Nc3ccc([N+](=O)[O-])cc3)cc2)CC1 | known
R1013238 |  |  | P360025 | poly[2-(2H3)methyl-(1,1,3,4,4-2H5)butadiene] | poly[1-(2H3)methyl-(2,3,3,4,4-2H5)but-1-ene-1,4-diyl] | deutero-1,4-polyisoprene | Polydienes | dPI | *C(=C([2H])C([2H])([2H])C(*)([2H])[2H])C([2H])([2H])[2H] | [*]C(=C([2H])C([2H])([2H])C([*])([2H])[2H])C([2H])([2H])[2H] | known
R1013239 |  |  | P360026 | poly[(1,1,2,3,4,4-2H6)butadiene | poly[1-(1,2,2-2H3)vinyl-(1,2,2-2H3)ethylene] | deutero-poly(vinylethylene) | Polydienes | dPVE | *C([2H])([2H])C(*)([2H])C([2H])=C([2H])[2H] | [*]C([2H])([2H])C([*])([2H])C([2H])=C([2H])[2H] | known | 5.9833
R1013240 |  |  | P360041 | poly(cis-1,2-diethenylcyclohexane) | poly(cyclohexane-1,2-diylethene-1,2-diyl) |  | Polydienes |  | *C=CC1CCCCC1* | [*]C=CC1CCCCC1[*] | known
R1013241 |  |  | P362013 |  | poly(cyclohexane-1,2-diylidene) |  | Polydienes |  | *=C1CCCCC1=* | [*]=C1CCCCC1=[*] | known
R1013242 |  |  | P362014 |  | poly(1,7,7-trimethylbicyclo[2.2.1]heptane-2,3-diylidene) | poly(1,7,7-trimethylnorbornane-2,3-diylidene) | Polydienes |  | *=C1C(=*)C2(C)CCC1C2(C)C | [*]=C1C(=[*])C2(C)CCC1C2(C)C | known
R1013243 |  |  | P370083 | poly[(hexane-1,6-diamine)-alt-(6-oxatridecanedioic acid)] | poly[oxy(5-oxopentane-1,5-diyl)iminohexane-1,6-diylimino(1-oxoheptane-1,7-diyl)] |  | Polyoxides/ethers/acetals, Polyamides/thioamides |  | *CCCCCCC(=O)NCCCCCCNC(=O)CCCCO* | [*]CCCCCCC(=O)NCCCCCCNC(=O)CCCCO[*] | known
R1013244 |  |  | P370109 | poly[3,3-bis(azidiomethyl)oxetane] poly[3,3-bis(azidiomethyl)oxacyclobutane] | poly{oxy[2,2-bis(azidomethyl)propane-1,3-diyl]} |  | Polyoxides/ethers/acetals |  | *CC(C[N-][N+]#N)(C[N-][N+]#N)CO* | [*]CC(C[N-][N+]#N)(C[N-][N+]#N)CO[*] | known
R1013245 |  |  | P370192 | poly{(biphenyl-3,3',4,4'-tetramine)-alt-[4,4'-(naphthalene-2,7-diyldioxy)dinaphthalene-1,8:1',8'-tetracarboxylic anhydride]} | poly{[7,7'-dioxo-10,10'-bi(7H-benzimidazo[2,1-a]benzo[de]isoquinoline)-4,4'-diyl]oxynaphthlene-2,6-diyloxy} |  | Polyoxides/ethers/acetals, Polyamides/thioamides, Polyimines |  | *Oc1ccc2cc(Oc3ccc4c(=O)n5c6cc(-c7ccc8c(c7)nc7c9ccc(*)c%10cccc(c(=O)n87)c%109)ccc6nc5c5cccc3c45)ccc2c1 | [*]Oc1ccc2cc(Oc3ccc4c(=O)n5c6cc(-c7ccc8c(c7)nc7c9ccc([*])c%10cccc(c(=O)n87)c%109)ccc6nc5c5cccc3c45)ccc2c1 | known | [11 empty] | 793
R1013246 |  |  | P370194 | poly((biphenyl-3,3',4,4'-tetramine)-alt-{4,4'-[sulfanediylbis(4,1-phenyleneoxy)]dinaphthalene-1,8:1',8'-tetracarboxylic dianhydride}) | poly{[7,7'-dioxo-10,10'-bi(7H-benzimidazo[2,1-a]benzo[de]isoquinoline)-4,4'-diyl]oxy-1,4-phenylenesulfanediyl-1,4-phenyleneoxy} |  | Polyoxides/ethers/acetals, Polysulfides, Polyamides/thioamides, Polyimines |  | *Oc1ccc(Sc2ccc(Oc3ccc4c(=O)n5c6cc(-c7ccc8c(c7)nc7c9ccc(*)c%10cccc(c(=O)n87)c%109)ccc6nc5c5cccc3c45)cc2)cc1 | [*]Oc1ccc(Sc2ccc(Oc3ccc4c(=O)n5c6cc(-c7ccc8c(c7)nc7c9ccc([*])c%10cccc(c(=O)n87)c%109)ccc6nc5c5cccc3c45)cc2)cc1 | known | [11 empty] | 763
R1013247 |  |  | P370195 | poly([4,4'-oxybis(o-phenylenediamine)]-alt-{4,4'-[sulfanediylbis(4,1-phenyleneoxy)]dinaphthalene-1,8:1',8'-tetracarboxylic dianhydride}) | poly[(7-oxo-7H-benzimidazo[2,1-a]benzo[de]isoquinoline-4,10-diyl)oxy(7-oxo-7H-benzimidazo[2,1-a]benzo[de]isoquinoline-10,4-diyl)oxy-1,4-phenylenesulfanediyl-1,4-phenyleneoxy] |  | Polyoxides/ethers/acetals, Polysulfides, Polyamides/thioamides, Polyimines |  | *Oc1ccc(Sc2ccc(Oc3ccc4c(=O)n5c6cc(Oc7ccc8c(c7)nc7c9ccc(*)c%10cccc(c(=O)n87)c%109)ccc6nc5c5cccc3c45)cc2)cc1 | [*]Oc1ccc(Sc2ccc(Oc3ccc4c(=O)n5c6cc(Oc7ccc8c(c7)nc7c9ccc([*])c%10cccc(c(=O)n87)c%109)ccc6nc5c5cccc3c45)cc2)cc1 | known | [11 empty] | 763
R1013248 |  |  | P370196 | poly((biphenyl-3,3',4,4'-tetramine)-alt-{4,4'-[sulfonylbis(4,1-phenyleneoxy)]dinaphthalene-1,8:1',8'-tetracarboxylic dianhydride}) | poly{[7,7'-dioxo-10,10'-bi(7H-benzimidazo[2,1-a]benzo[de]isoquinoline)-4,4'-diyl]oxy-1,4-phenylenesulfonyl-1,4-phenyleneoxy} |  | Polyoxides/ethers/acetals, Polyamides/thioamides, Polyimines, Polysulfones/sulfoxides/sufonates/sulfoamides |  | *Oc1ccc(S(=O)(=O)c2ccc(Oc3ccc4c(=O)n5c6cc(-c7ccc8c(c7)nc7c9ccc(*)c%10cccc(c(=O)n87)c%109)ccc6nc5c5cccc3c45)cc2)cc1 | [*]Oc1ccc(S(=O)(=O)c2ccc(Oc3ccc4c(=O)n5c6cc(-c7ccc8c(c7)nc7c9ccc([*])c%10cccc(c(=O)n87)c%109)ccc6nc5c5cccc3c45)cc2)cc1 | known | [11 empty] | 743
R1013249 |  |  | P370197 | poly([4,4'-oxybis(o-phenylenediamine)]-alt-{4,4'-[sulfonylbis(4,1-phenyleneoxy)]dinaphthalene-1,8:1',8'-tetracarboxylic dianhydride}) | poly[(7-oxo-7H-benzimidazo[2,1-a]benzo[de]isoquinoline-4,10-diyl)oxy(7-oxo-7H-benzimidazo[2,1-a]benzo[de]isoquinoline-10,4-diyl)oxy-1,4-phenylenesulfonyl-1,4-phenyleneoxy] |  | Polyoxides/ethers/acetals, Polyamides/thioamides, Polyimines, Polysulfones/sulfoxides/sufonates/sulfoamides |  | *Oc1ccc(S(=O)(=O)c2ccc(Oc3ccc4c(=O)n5c6cc(Oc7ccc8c(c7)nc7c9ccc(*)c%10cccc(c(=O)n87)c%109)ccc6nc5c5cccc3c45)cc2)cc1 | [*]Oc1ccc(S(=O)(=O)c2ccc(Oc3ccc4c(=O)n5c6cc(Oc7ccc8c(c7)nc7c9ccc([*])c%10cccc(c(=O)n87)c%109)ccc6nc5c5cccc3c45)cc2)cc1 | known | [11 empty] | 733
R1013250 |  |  | P370198 | poly((biphenyl-3,3',4,4'-tetramine)-alt-{4,4'-[carbonylbis(4,1-phenyleneoxy)]dinaphthalene-1,8:1',8'-tetracarboxylic dianhydride}) | poly{[7,7'-dioxo-10,10'-bi(7H-benzimidazo[2,1-a]benzo[de]isoquinoline)-4,4'-diyl]oxy-1,4-phenylenecarbonyl-1,4-phenyleneoxy} |  | Polyoxides/ethers/acetals, Polyamides/thioamides, Polyimines, Polyketones/thioketones |  | *Oc1ccc(C(=O)c2ccc(Oc3ccc4c(=O)n5c6cc(-c7ccc8c(c7)nc7c9ccc(*)c%10cccc(c(=O)n87)c%109)ccc6nc5c5cccc3c45)cc2)cc1 | [*]Oc1ccc(C(=O)c2ccc(Oc3ccc4c(=O)n5c6cc(-c7ccc8c(c7)nc7c9ccc([*])c%10cccc(c(=O)n87)c%109)ccc6nc5c5cccc3c45)cc2)cc1 | known | [11 empty] | 793
R1013251 |  |  | P370199 | poly((biphenyl-3,3',4,4'-tetramine)-alt-{4,4'-[1-methylethane-1,1-diylbis(4,1-phenyleneoxy)]dinaphthalene-1,8:1',8'-tetracarboxylic dianhydride}) | poly{[7,7'-dioxo-10,10'-bi(7H-benzimidazo[2,1-a]benzo[de]isoquinoline)-4,4'-diyl]oxy-1,4-phenylene(dimethylmethylene)-1,4-phenyleneoxy} |  | Polyoxides/ethers/acetals, Polyamides/thioamides, Polyimines |  | *Oc1ccc(C(C)(C)c2ccc(Oc3ccc4c(=O)n5c6cc(-c7ccc8c(c7)nc7c9ccc(*)c%10cccc(c(=O)n87)c%109)ccc6nc5c5cccc3c45)cc2)cc1 | [*]Oc1ccc(C(C)(C)c2ccc(Oc3ccc4c(=O)n5c6cc(-c7ccc8c(c7)nc7c9ccc([*])c%10cccc(c(=O)n87)c%109)ccc6nc5c5cccc3c45)cc2)cc1 | known | [11 empty] | 743
R1013252 |  |  | P370200 | poly([4,4'-oxybis(o-phenylenediamine)]-alt-{4,4'-[1-methylethane-1,1-diylbis(4,1-phenyleneoxy)]dinaphthalene-1,8:1',8'-tetracarboxylic dianhydride}) | poly[(7-oxo-7H-benzimidazo[2,1-a]benzo[de]isoquinoline-4,10-diyl)oxy(7-oxo-7H-benzimidazo[2,1-a]benzo[de]isoquinoline-10,4-diyl)oxy-1,4-phenylene(dimethylmethylene)-1,4-phenyleneoxy] |  | Polyoxides/ethers/acetals, Polyamides/thioamides, Polyimines |  | *Oc1ccc(C(C)(C)c2ccc(Oc3ccc4c(=O)n5c6cc(Oc7ccc8c(c7)nc7c9ccc(*)c%10cccc(c(=O)n87)c%109)ccc6nc5c5cccc3c45)cc2)cc1 | [*]Oc1ccc(C(C)(C)c2ccc(Oc3ccc4c(=O)n5c6cc(Oc7ccc8c(c7)nc7c9ccc([*])c%10cccc(c(=O)n87)c%109)ccc6nc5c5cccc3c45)cc2)cc1 | known | [11 empty] | 723
R1013253 |  |  | P370201 | poly((biphenyl-3,3',4,4'-tetramine)-alt-{4,4'-[diphenylmethylenebis(4,1-phenyleneoxy)]dinaphthalene-1,8:1',8'-tetracarboxylic dianhydride}) | poly{[7,7'-dioxo(10,10'-bi-7H-benzimidazo[2,1-a]benzo[de]isoquinoline)-4,4'-diyl]oxy-1,4-phenylene(diphenylmethylene)-1,4-phenyleneoxy} |  | Polyoxides/ethers/acetals, Polyamides/thioamides, Polyimines |  | *Oc1ccc(C(c2ccccc2)(c2ccccc2)c2ccc(Oc3ccc4c(=O)n5c6cc(-c7ccc8c(c7)nc7c9ccc(*)c%10cccc(c(=O)n87)c%109)ccc6nc5c5cccc3c45)cc2)cc1 | [*]Oc1ccc(C(c2ccccc2)(c2ccccc2)c2ccc(Oc3ccc4c(=O)n5c6cc(-c7ccc8c(c7)nc7c9ccc([*])c%10cccc(c(=O)n87)c%109)ccc6nc5c5cccc3c45)cc2)cc1 | known | [11 empty] | 773
R1013254 |  |  | P370202 | poly((biphenyl-3,3',4,4'-tetramine)-alt-{4,4'-[9H-fluorenne-9,9-diylbis(1,4-phenyleneoxy)]dinaphthalene-1,8:1',8'-tetracarboxylic dianhydride}) | poly{[7,7'-dioxo-10,10'-bi(7H-benzimidazo[2,1-a]benzo[de]isoquinoline)-4,4'-diyl]oxy-1,4-phenylene-9H-fluorene-9,9-diyl-1,4-phenyleneoxy} |  | Polyoxides/ethers/acetals, Polyamides/thioamides, Polyimines |  | *Oc1ccc(C2(c3ccc(Oc4ccc5c(=O)n6c7cc(-c8ccc9c(c8)nc8c%10ccc(*)c%11cccc(c(=O)n98)c%11%10)ccc7nc6c6cccc4c56)cc3)c3ccccc3-c3ccccc32)cc1 | [*]Oc1ccc(C2(c3ccc(Oc4ccc5c(=O)n6c7cc(-c8ccc9c(c8)nc8c%10ccc([*])c%11cccc(c(=O)n98)c%11%10)ccc7nc6c6cccc4c56)cc3)c3ccccc3-c3ccccc32)cc1 | known | [11 empty] | 793
R1013255 |  |  | P370203 | poly([4,4'-oxybis(o-phenylenediamine)]-alt-{4,4'-[9H-fluorenne-9,9-diylbis(1,4-phenyleneoxy)]dinaphthalene-1,8:1',8'-tetracarboxylic dianhydride}) | poly[(7-oxo-7H-benzimidazo[2,1-a]benzo[de]isoquinoline-4,10-diyl)oxy(7-oxo-7H-benzimidazo[2,1-a]benzo[de]isoquinoline-10,4-diyl)oxy-1,4-phenylene-9H-fluorene-9,9-diyl-1,4-phenyleneoxy] |  | Polyoxides/ethers/acetals, Polyamides/thioamides, Polyimines |  | *Oc1ccc(C2(c3ccc(Oc4ccc5c(=O)n6c7cc(Oc8ccc9c(c8)nc8c%10ccc(*)c%11cccc(c(=O)n98)c%11%10)ccc7nc6c6cccc4c56)cc3)c3ccccc3-c3ccccc32)cc1 | [*]Oc1ccc(C2(c3ccc(Oc4ccc5c(=O)n6c7cc(Oc8ccc9c(c8)nc8c%10ccc([*])c%11cccc(c(=O)n98)c%11%10)ccc7nc6c6cccc4c56)cc3)c3ccccc3-c3ccccc32)cc1 | known | [11 empty] | 793
R1013256 |  |  | P370204 | poly((biphenyl-3,3',4,4'-tetramine)-alt-{4,4'-[10-oxo-9,10-dihydroanthracene-9,9-diylbis(1,4-phenyleneoxy)]dinaphthalene-1,8:1',8'-tetracarboxylic dianhydride}) | poly{[7,7'-dioxo-10,10'-bi(7H-benzimidazo[2,1-a]benzo[de]isoquinoline)-4,4'-diyl]oxy-1,4-phenylene(10-oxo-9,10-dihydroanthracene-9,9-diyl)-1,4-phenyleneoxy} |  | Polyoxides/ethers/acetals, Polyamides/thioamides, Polyimines, Polyketones/thioketones |  | *Oc1ccc(C2(c3ccc(Oc4ccc5c(=O)n6c7cc(-c8ccc9c(c8)nc8c%10ccc(*)c%11cccc(c(=O)n98)c%11%10)ccc7nc6c6cccc4c56)cc3)c3ccccc3C(=O)c3ccccc32)cc1 | [*]Oc1ccc(C2(c3ccc(Oc4ccc5c(=O)n6c7cc(-c8ccc9c(c8)nc8c%10ccc([*])c%11cccc(c(=O)n98)c%11%10)ccc7nc6c6cccc4c56)cc3)c3ccccc3C(=O)c3ccccc32)cc1 | known | [11 empty] | 763
R1013257 |  |  | P370288 | poly[pyrene-alt-(perylo[1,12-cde]oxepane-1,3-dione)] | poly(perylo[1,12-cde]oxepane-1,3-diylidenepyrene-2,7-diylidene) | poly[pyrene-alt-(1,12-benzoperylene dicarboxylic anhydride)] | Polyoxides/ethers/acetals |  | *=c1cc2ccc3cc(=c4oc(=*)c5ccc6cccc7c8cccc9ccc4c(c98)c5c67)cc4ccc(c1)c2c34 | [*]=c1cc2ccc3cc(=c4oc(=[*])c5ccc6cccc7c8cccc9ccc4c(c98)c5c67)cc4ccc(c1)c2c34 | known
R1013258 |  |  | P370506 | poly({4,4'-[sulfonylbis(4,1-phenyleneoxy-4,1-phenylene(1-methylethane-1,1-diyl)-4,1-phenyleneoxy-4,1-phenylenesulfonyl-4,1-phenyleneoxybis-4,1-phenylene(1-methylethane-1,1-diyl)]disphenol}-alt-[4,4'-(terephthaloyldioxy)dibenzoyl chloride]) | poly[oxycarbonyl-1,4-phenyleneoxyterephthaloyloxy-1,4-phenylenecarbonyloxy-1,4-phenylene(dimethylmethylene)-1,4-phenyleneoxy-1,4-phenylenesulfonyl-1,4-phenyleneoxy-1,4-phenylene(dimethylmethylene)-1,4-phenyleneoxy-1,4-phenylenesulfonyl-1,4-phenyleneoxy-1,4-phenylene(dimethylmethylene)-1,4-phenyleneoxy-1,4-phenylenesulfonyl-1,4-phenyleneoxy-1,4-phenylene(dimethylmethylene)-1,4-phenylene] |  | Polyoxides/ethers/acetals, Polyesters/thioesters, Polysulfones/sulfoxides/sufonates/sulfoamides |  | *Oc1ccc(S(=O)(=O)c2ccc(Oc3ccc(C(C)(C)c4ccc(Oc5ccc(S(=O)(=O)c6ccc(Oc7ccc(C(C)(C)c8ccc(Oc9ccc(S(=O)(=O)c%10ccc(Oc%11ccc(C(C)(C)c%12ccc(OC(=O)c%13ccc(OC(=O)c%14ccc(C(=O)Oc%15ccc(C(=O)Oc%16ccc(C(C)(C)c%17ccc(*)cc%17)cc%16)cc%15)cc%14)cc%13)cc%12)cc%11)cc%10)cc9)cc8)cc7)cc6)cc5)cc4)cc3)cc2)cc1 | [*]Oc1ccc(S(=O)(=O)c2ccc(Oc3ccc(C(C)(C)c4ccc(Oc5ccc(S(=O)(=O)c6ccc(Oc7ccc(C(C)(C)c8ccc(Oc9ccc(S(=O)(=O)c%10ccc(Oc%11ccc(C(C)(C)c%12ccc(OC(=O)c%13ccc(OC(=O)c%14ccc(C(=O)Oc%15ccc(C(=O)Oc%16ccc(C(C)(C)c%17ccc([*])cc%17)cc%16)cc%15)cc%14)cc%13)cc%12)cc%11)cc%10)cc9)cc8)cc7)cc6)cc5)cc4)cc3)cc2)cc1 | known
R1013259 |  |  | P370552 | {[6,6'-bis(4-aminophenoxy)-2,2'-bis(4-nitrophenyl)-3,3'-oxydiquinoxaline]-alt-(5-phthalimidoisophthaloyl dichloride)} | poly{[3-(4-nitrophenyl)quinoxaline-7,2-diyl]-1,4-phenyleneoxy-1,4-phenylene[3-(4-nitrophenyl)quinoxaline-2,7-diyl]oxy-1,4-phenyleneimino[5-(1,3-dioxoisoindoline-2-yl)isophthaloyl]imino-1,4-phenyleneoxy} |  | Polyoxides/ethers/acetals, Polyamides/thioamides, Polyimines |  | *c1ccc(Oc2ccc(-c3nc4cc(Oc5ccc(NC(=O)c6cc(C(=O)Nc7ccc(Oc8ccc9nc(-c%10ccc([N+](=O)[O-])cc%10)c(*)nc9c8)cc7)cc(N7C(=O)c8ccccc8C7=O)c6)cc5)ccc4nc3-c3ccc([N+](=O)[O-])cc3)cc2)cc1 | [*]c1ccc(Oc2ccc(-c3nc4cc(Oc5ccc(NC(=O)c6cc(C(=O)Nc7ccc(Oc8ccc9nc(-c%10ccc([N+](=O)[O-])cc%10)c([*])nc9c8)cc7)cc(N7C(=O)c8ccccc8C7=O)c6)cc5)ccc4nc3-c3ccc([N+](=O)[O-])cc3)cc2)cc1 | known | [11 empty] | 688
R1013260 |  |  | P370554 | [6,6'-bis(4-aminophenoxy)-2,2'-bis(4-nitrophenyl)-3,3'-oxybis(p-phenylene)diquinoxaline]-alt-[5-(tetrachlorophthalimido)isophthaloyl dichloride] | poly{[3-(4-nitropheny)lquinoxaline-7,2-diyl]-1,4-phenyleneoxy-1,4-phenylene[3-(4-nitrophenyl)quinoxaline-2,7-diyl]oxy-1,4-phenyleneimino[5-(1,3-dioxo-4,5,6,7-tetrachloroisoindoline-2-yl)isophthaloyl]imino-1,4-phenyleneoxy} |  | Polyoxides/ethers/acetals, Polyamides/thioamides, Polyimines |  | *c1ccc(Oc2ccc(-c3nc4cc(Oc5ccc(NC(=O)c6cc(C(=O)Nc7ccc(Oc8ccc9nc(-c%10ccc([N+](=O)[O-])cc%10)c(*)nc9c8)cc7)cc(N7C(=O)c8c(Cl)c(Cl)c(Cl)c(Cl)c8C7=O)c6)cc5)ccc4nc3-c3ccc([N+](=O)[O-])cc3)cc2)cc1 | [*]c1ccc(Oc2ccc(-c3nc4cc(Oc5ccc(NC(=O)c6cc(C(=O)Nc7ccc(Oc8ccc9nc(-c%10ccc([N+](=O)[O-])cc%10)c([*])nc9c8)cc7)cc(N7C(=O)c8c(Cl)c(Cl)c(Cl)c(Cl)c8C7=O)c6)cc5)ccc4nc3-c3ccc([N+](=O)[O-])cc3)cc2)cc1 | known | [11 empty] | 688
R1013261 |  |  | P370699 |  | poly(oxy-1,4-phenylenesulfonyl-2-azido-1,4-phenyleneoxy-2-azido-1,4-phenylene(dimethylmethylene)-3-azido-1,4-phenylene) |  | Polyoxides/ethers/acetals, Polysulfones/sulfoxides/sufonates/sulfoamides |  | *Oc1ccc(S(=O)(=O)c2ccc(Oc3ccc(C(C)(C)c4ccc(*)c([N-][N+]#N)c4)cc3[N-][N+]#N)cc2)c([N-][N+]#N)c1 | [*]Oc1ccc(S(=O)(=O)c2ccc(Oc3ccc(C(C)(C)c4ccc([*])c([N-][N+]#N)c4)cc3[N-][N+]#N)cc2)c([N-][N+]#N)c1 | known
R1013262 |  |  | P370700 |  | poly(oxy-1,4-phenylenesulfonyl-1,4-phenyleneoxy-2-azido-1,4-phenylene(dimethylmethylene)-3-azido-1,4-phenylene) |  | Polyoxides/ethers/acetals, Polysulfones/sulfoxides/sufonates/sulfoamides |  | *Oc1ccc(S(=O)(=O)c2ccc(Oc3ccc(C(C)(C)c4ccc(*)c([N-][N+]#N)c4)cc3[N-][N+]#N)cc2)cc1 | [*]Oc1ccc(S(=O)(=O)c2ccc(Oc3ccc(C(C)(C)c4ccc([*])c([N-][N+]#N)c4)cc3[N-][N+]#N)cc2)cc1 | known
R1013263 |  |  | P370701 |  | poly(oxy-3-azido-1,4-phenylenesulfonyl-1,4-phenyleneoxy-1,4-phenylene(dimethylmethylene)-1,4-phenylene) |  | Polyoxides/ethers/acetals, Polysulfones/sulfoxides/sufonates/sulfoamides |  | *Oc1ccc(S(=O)(=O)c2ccc(Oc3ccc(C(C)(C)c4ccc(*)cc4)cc3)cc2)c([N-][N+]#N)c1 | [*]Oc1ccc(S(=O)(=O)c2ccc(Oc3ccc(C(C)(C)c4ccc([*])cc4)cc3)cc2)c([N-][N+]#N)c1 | known
R1013264 |  |  | P370702 |  | poly(oxybiphenyl-4,4'-diyloxy-3-azido-1,4-phenylenesulfonyl-2-azido-1,4-phenylene) |  | Polyoxides/ethers/acetals, Polysulfones/sulfoxides/sufonates/sulfoamides |  | *Oc1ccc(S(=O)(=O)c2ccc(Oc3ccc(-c4ccc(*)cc4)cc3)cc2[N-][N+]#N)c([N-][N+]#N)c1 | [*]Oc1ccc(S(=O)(=O)c2ccc(Oc3ccc(-c4ccc([*])cc4)cc3)cc2[N-][N+]#N)c([N-][N+]#N)c1 | known
R1013265 |  |  | P370703 | poly{[4,4'-(1-methylethane-1,1-diyl)diphenol]-alt-[bis(4-chlorophenyl)sulfone]} | poly(oxy-3-azido-1,4-phenylenesulfonyl-2-azido-1,4-phenyleneoxy-1,4-phenylene(dimethylmethylene)-1,4-phenylene) | poly[(bisphenol A)-alt-dichlorodiphenylsulfone] | Polyoxides/ethers/acetals, Polysulfones/sulfoxides/sufonates/sulfoamides |  | *Oc1ccc(S(=O)(=O)c2ccc(Oc3ccc(C(C)(C)c4ccc(*)cc4)cc3)cc2[N-][N+]#N)c([N-][N+]#N)c1 | [*]Oc1ccc(S(=O)(=O)c2ccc(Oc3ccc(C(C)(C)c4ccc([*])cc4)cc3)cc2[N-][N+]#N)c([N-][N+]#N)c1 | known
R1013266 |  |  | P370765 | poly{[4,4'-(1-methylethane-1,1-diyl)diphenol]-alt-[bis(4-chlorophenyl)sulfone]} | poly(oxy-1,4-phenylenesulfonyl-1,4-phenyleneoxy-2-nitro-1,4-phenylene-dimethylmethylene-1,4-phenylene) | poly[(bisphenol A)-alt-dichlorodiphenylsulfone] | Polyoxides/ethers/acetals, Polysulfones/sulfoxides/sufonates/sulfoamides |  | *Oc1ccc(S(=O)(=O)c2ccc(Oc3ccc(C(C)(C)c4ccc(*)cc4)cc3[N+](=O)[O-])cc2)cc1 | [*]Oc1ccc(S(=O)(=O)c2ccc(Oc3ccc(C(C)(C)c4ccc([*])cc4)cc3[N+](=O)[O-])cc2)cc1 | known
R1013267 |  |  | P370766 | poly{[bis(4-chloro-3-nitrophenyl) sulfone]-alt-(bisphenol A)} | poly(oxy-2-nitro-1,4-phenylenesulfonyl-3-nitro-1,4-phenyleneoxy-1,4-phenylene-dimethylmethylene-1,4-phenylene) |  | Polyoxides/ethers/acetals, Polysulfones/sulfoxides/sufonates/sulfoamides |  | *Oc1ccc(S(=O)(=O)c2ccc(Oc3ccc(C(C)(C)c4ccc(*)cc4)cc3)c([N+](=O)[O-])c2)cc1[N+](=O)[O-] | [*]Oc1ccc(S(=O)(=O)c2ccc(Oc3ccc(C(C)(C)c4ccc([*])cc4)cc3)c([N+](=O)[O-])c2)cc1[N+](=O)[O-] | known
R1013268 |  |  | P370833 | poly{[2,5-bis(4-chloro-3-nitrobenzylidene)cyclopentanone]-alt-[2,5-bis(4-hydroxy-3-nitrobenzylidene)cyclopentanone]} | poly(oxy-2-nitro-1,4-phenylenemethanylylidene-2-oxocyclopentane-1,3-diylidenemethanylylidene-3-nitro-1,4-phenylene) |  | Polyoxides/ethers/acetals, Polyketones/thioketones |  | *Oc1ccc(C=C2CCC(=Cc3ccc(*)c([N+](=O)[O-])c3)C2=O)cc1[N+](=O)[O-] | [*]Oc1ccc(C=C2CCC(=Cc3ccc([*])c([N+](=O)[O-])c3)C2=O)cc1[N+](=O)[O-] | known | [11 empty] | 603
R1013269 |  |  | P372018 | poly({2,2',6,6'-tetrabromo-4,4'-[2,2,2-trifluoro-1-(trifluoromethyl)ethane-1,1-diyl]diphenol}-alt-(4-nitrophenyl dichlorophosphate)) | poly{oxy[(4-nitrophenoxy)(oxo)-lambda5-phosphanediyl]oxy(2,6-dibromo-1,4-phenylene)[bis(trifluoromethyl)methylene](3,5-dibromo-1,4-phenylene)} | poly[(2,2',6,6'-tetrabromobisphenol AF)-alt-(4-nitrophenyl dichlorophosphate)] | Polyoxides/ethers/acetals |  | *OP(=O)(Oc1ccc([N+](=O)[O-])cc1)Oc1c(Br)cc(C(c2cc(Br)c(*)c(Br)c2)(C(F)(F)F)C(F)(F)F)cc1Br | [*]OP(=O)(Oc1ccc([N+](=O)[O-])cc1)Oc1c(Br)cc(C(c2cc(Br)c([*])c(Br)c2)(C(F)(F)F)C(F)(F)F)cc1Br | known | [11 empty] | 488 | [24 empty] | 63
R1013270 |  |  | P372156 | poly[(2,2',6,6'-tetramethyl-4,4'-sulfonyldiphenol)-alt-(4-nitrophenyl dichlorophosphate)] | poly{oxy[(4-nitrophenoxy)(oxo)-lambda5-phosphanediyl]oxy(2,6-dimethyl-1,4-phenylene)sulfonyl(3,5-dimethyl-1,4-phenylene)} | poly[(tetramethylbisphenol S)-alt-(4-nitrophenyl phosphorodichloridate)] | Polyoxides/ethers/acetals, Polysulfones/sulfoxides/sufonates/sulfoamides |  | *OP(=O)(Oc1ccc([N+](=O)[O-])cc1)Oc1c(C)cc(S(=O)(=O)c2cc(C)c(*)c(C)c2)cc1C | [*]OP(=O)(Oc1ccc([N+](=O)[O-])cc1)Oc1c(C)cc(S(=O)(=O)c2cc(C)c([*])c(C)c2)cc1C | known | [11 empty] | 586 | [24 empty] | 28
R1013271 |  |  | P372161 | poly[(4,4'-sulfonyldiphenol)-alt-(4-nitrophenyl dichlorophosphate)] | poly{oxy[(4-nitrophenoxy)(oxo)-lambda5-phosphanediyl]oxy-1,4-phenylenesulfonyl-1,4-phenylene} | poly[(bisphenol S)-alt-(4-nitrophenyl phosphorodichloridate)] | Polyoxides/ethers/acetals, Polysulfones/sulfoxides/sufonates/sulfoamides |  | *OP(=O)(Oc1ccc([N+](=O)[O-])cc1)Oc1ccc(S(=O)(=O)c2ccc(*)cc2)cc1 | [*]OP(=O)(Oc1ccc([N+](=O)[O-])cc1)Oc1ccc(S(=O)(=O)c2ccc([*])cc2)cc1 | known | [11 empty] | 598 | [24 empty] | 30
R1013272 |  |  | P372166 | poly({2,2'-[sulfonylbis(4,1-phenylene)]diethanol}-alt-(4-nitrophenyl dichlorophosphate)) | poly{oxy[(4-nitrophenoxy)(oxo)-lambda5-phosphanediyl]oxyethyleneoxy-1,4-phenylenesulfonyl-1,4-phenyleneoxyethylene} | poly({bis[4-(2-hydroxyethoxy)phenyl]sulfone}-alt-(4-nitrophenyl phosphorodichloridate)) | Polyoxides/ethers/acetals, Polysulfones/sulfoxides/sufonates/sulfoamides |  | *CCOc1ccc(S(=O)(=O)c2ccc(OCCOP(=O)(O*)Oc3ccc([N+](=O)[O-])cc3)cc2)cc1 | [*]CCOc1ccc(S(=O)(=O)c2ccc(OCCOP(=O)(O[*])Oc3ccc([N+](=O)[O-])cc3)cc2)cc1 | known | [11 empty] | 551 | [24 empty] | 22
R1013273 |  |  | P372233 | poly{[2,2'-({4-[(4-nitrophenyl)diazenyl]phenyl}imino)diethyl 1,3-dioxoisobenzofuran-5-carboxylate]-alt-(4,4'-oxydianiline)} | poly(oxyethylene{4-[(4-nitrophenyl)diazenyl]phenyl}iminoethyleneoxyisophthaloylimino-1,4-phenyleneoxy-1,4-phenyleneiminoisophthaloyl) |  | Polyoxides/ethers/acetals, Polyesters/thioesters, Polyamides/thioamides, Polyimines |  | *Oc1ccc(NC(=O)c2cc(C(=O)OCCN(CCOC(=O)c3ccc(C(=O)O)c(C(=O)Nc4ccc(*)cc4)c3)c3ccc(N=Nc4ccc([N+](=O)[O-])cc4)cc3)ccc2C(=O)O)cc1 | [*]Oc1ccc(NC(=O)c2cc(C(=O)OCCN(CCOC(=O)c3ccc(C(=O)O)c(C(=O)Nc4ccc([*])cc4)c3)c3ccc(N=Nc4ccc([N+](=O)[O-])cc4)cc3)ccc2C(=O)O)cc1 | known
R1013274 |  |  | P372533 | poly({4,4'-[2-(4-nitrophenyl)oxazole-4,5-diyl]diphenol}-alt-dichliromethane) | poly{[2-(4-nitrophenyl)oxazole-4,5-diyl]-1,4-phenyleneoxymethyleneoxy-1,4-phenylene} |  | Polyoxides/ethers/acetals, Polyimines |  | *c1ccc(OCOc2ccc(-c3nc(-c4ccc([N+](=O)[O-])cc4)oc3*)cc2)cc1 | [*]c1ccc(OCOc2ccc(-c3nc(-c4ccc([N+](=O)[O-])cc4)oc3[*])cc2)cc1 | known
R1013275 |  |  | P372554 | poly([2,2'-({4-[(4-nitrophenyl)diazenyl]phenyl}imino)diethanol]-N,N-bis(2-hydroxyethyl)aniline-alt-{3,3'-[pentane-1,5-diylbis(oxy-4,1-phenylene]diacryloyl dichloride}) | poly[oxyethylene({4-[(4-nitrophenyl)diazenyl]phenyl}imino)ethyleneoxy(1-oxoprop-2-ene-1,3-diyl)-1,4-phenyleneoxypentane-1,5-diyloxy-1,4-phenylene(3-oxoprop-1-ene-1,3-diyl)] | poly{[2,2'-({4-[(4-nitrophenyl)diazenyl]phenyl}imino)diethanol]-N,N-bis(2-hydroxyethyl)aniline-alt-[4,4'-(pentane-1,5-diyldioxy)dicinnamoyl dichloride]} | Polyoxides/ethers/acetals, Polyesters/thioesters, Polyimines |  | *CCCCCOc1ccc(C=CC(=O)OCCN(CCOC(=O)C=Cc2ccc(O*)cc2)c2ccc(N=Nc3ccc([N+](=O)[O-])cc3)cc2)cc1 | [*]CCCCCOc1ccc(C=CC(=O)OCCN(CCOC(=O)C=Cc2ccc(O[*])cc2)c2ccc(N=Nc3ccc([N+](=O)[O-])cc3)cc2)cc1 | known
R1013276 |  |  | P372573 |  | poly{oxy-2-hydroxypropane-1,3-diyl[4-(4-nitrostyryl)phenyl]imino-2-hydroxypropane-1,3-diyloxy-1,4-phenylenedimethylmethylene-1,4-phenylene} |  | Polyoxides/ethers/acetals, Polyimines |  | *CC(O)CN(CC(O)COc1ccc(C(C)(C)c2ccc(O*)cc2)cc1)c1ccc(C=Cc2ccc([N+](=O)[O-])cc2)cc1 | [*]CC(O)CN(CC(O)COc1ccc(C(C)(C)c2ccc(O[*])cc2)cc1)c1ccc(C=Cc2ccc([N+](=O)[O-])cc2)cc1 | known
R1013277 |  |  | P372576 |  | poly[(oxy(2-methyl-1-oxoethylene)oxy(2-nitro-1,4-phenylene)oxycarbonylbiphenyl-4,4'-diyloxydecane-1,10-diyl(dimethylsilanediyl)oxy(dimethylsilanediyl)hexane-1,6-diyl] |  | Polyoxides/ethers/acetals, Polyesters/thioesters, Polysiloxanes/silanes |  | *O[Si](C)(C)CCCCCCOC(=O)C(C)Oc1ccc(OC(=O)c2ccc(-c3ccc(OCCCCCCCCCC[Si](*)(C)C)cc3)cc2)cc1[N+](=O)[O-] | [*]O[Si](C)(C)CCCCCCOC(=O)C(C)Oc1ccc(OC(=O)c2ccc(-c3ccc(OCCCCCCCCCC[Si]([*])(C)C)cc3)cc2)cc1[N+](=O)[O-] | known
R1013278 |  |  | P372784 |  | poly{oxy-1,4-phenylenecarbonyloxyethylene[(4-nitrophenyl)imino]ethyleneoxycarbonyl-1,4-phenyleneoxyhexa-2,4-diyne-1,6-diyl} |  | Polyoxides/ethers/acetals, Polyesters/thioesters, Polyimines |  | *CC#CC#CCOc1ccc(C(=O)OCCN(CCOC(=O)c2ccc(O*)cc2)c2ccc([N+](=O)[O-])cc2)cc1 | [*]CC#CC#CCOc1ccc(C(=O)OCCN(CCOC(=O)c2ccc(O[*])cc2)c2ccc([N+](=O)[O-])cc2)cc1 | known
R1013279 |  |  | P372786 |  | poly[oxy-1,4-phenylenecarbonyloxyethylene({4-[(4-nitrophenyl)diazenyl]phenyl}imino)ethyleneoxycarbonyl-1,4-phenyleneoxyhexa-2,4-diyne-1,6-diyl] |  | Polyoxides/ethers/acetals, Polyesters/thioesters, Polyimines |  | *CC#CC#CCOc1ccc(C(=O)OCCN(CCOC(=O)c2ccc(O*)cc2)c2ccc(N=Nc3ccc([N+](=O)[O-])cc3)cc2)cc1 | [*]CC#CC#CCOc1ccc(C(=O)OCCN(CCOC(=O)c2ccc(O[*])cc2)c2ccc(N=Nc3ccc([N+](=O)[O-])cc3)cc2)cc1 | known
R1013280 |  |  | P372788 |  | poly(oxy-1,4-phenylenecarbonyloxyethylene{[4-({4-[(3,5-dimethyl-4-nitrophenyl)diazenyl]phenyl}diazenyl)phenyl]imino}ethyleneoxycarbonyl-1,4-phenyleneoxyhexa-2,4-diyne-1,6-diyl) |  | Polyoxides/ethers/acetals, Polyesters/thioesters, Polyimines |  | *CC#CC#CCOc1ccc(C(=O)OCCN(CCOC(=O)c2ccc(O*)cc2)c2ccc(N=Nc3ccc(N=Nc4cc(C)c([N+](=O)[O-])c(C)c4)cc3)cc2)cc1 | [*]CC#CC#CCOc1ccc(C(=O)OCCN(CCOC(=O)c2ccc(O[*])cc2)c2ccc(N=Nc3ccc(N=Nc4cc(C)c([N+](=O)[O-])c(C)c4)cc3)cc2)cc1 | known
R1013281 |  |  | P372837 |  | poly[oxycarbonyloxyethyleneoxyethyleneoxycarbonyloxy-1,3-phenylene({4-[(4-nitrophenyl)diazenyl]phenyl}imino)biphenyl-4,4'-diyl(phenylimino)-1,3-phenylene] |  | Polyoxides/ethers/acetals, Polycarbonates/thiocarbonates, Polyimines |  | *Oc1cccc(N(c2ccccc2)c2ccc(-c3ccc(N(c4ccc(N=Nc5ccc([N+](=O)[O-])cc5)cc4)c4cccc(OC(=O)OCCOCCOC(*)=O)c4)cc3)cc2)c1 | [*]Oc1cccc(N(c2ccccc2)c2ccc(-c3ccc(N(c4ccc(N=Nc5ccc([N+](=O)[O-])cc5)cc4)c4cccc(OC(=O)OCCOCCOC([*])=O)c4)cc3)cc2)c1 | known
R1013282 |  |  | P372970 |  | poly[(2,8-diphenyl-4,4,6,6,10,10,12,12-octamethylcyclohexasiloxane-2,8-diyl)oxy] |  | Polyoxides/ethers/acetals, Polysiloxanes/silanes |  | *O[Si]1(c2ccccc2)O[Si](C)(C)O[Si](C)(C)O[Si](*)(c2ccccc2)O[Si](C)(C)O[Si](C)(C)O1 | [*]O[Si]1(c2ccccc2)O[Si](C)(C)O[Si](C)(C)O[Si]([*])(c2ccccc2)O[Si](C)(C)O[Si](C)(C)O1 | known
R1013283 |  |  | P372973 | poly[(2,2'-bis{4-[(oxiran-2-yl)methoxy]phenyl}propane)-alt-dichlorodimethylsilane] | poly{oxy(dimethylsilanediyl)oxy[1-(chloromethyl)ethylene]oxy-1,4-phenylene(dimethylmethylene)-1,4-phenyleneoxy[2-(chloromethyl)ethylene]} |  | Polyoxides/ethers/acetals, Polysiloxanes/silanes |  | *O[Si](C)(C)OC(CCl)COc1ccc(C(C)(C)c2ccc(OCC(*)CCl)cc2)cc1 | [*]O[Si](C)(C)OC(CCl)COc1ccc(C(C)(C)c2ccc(OCC([*])CCl)cc2)cc1 | known
R1013284 |  |  | P373027 |  | poly[(dimethyliminio)ethylene(dimethyliminio)ethyleneoxyethylene] poly[(dimethylazaniumdiyl)ethylene(dimethylazaniumdiyl)ethyleneoxyethylene] |  | Polyoxides/ethers/acetals, Polyimines |  | *CCOCC[N+](C)(C)CC[N+](*)(C)C | [*]CCOCC[N+](C)(C)CC[N+]([*])(C)C | known
R1013285 |  |  | P373032 |  | poly{oxy{2-[(triethylammonio)methyl]-1,4-phenylene}oxy-1,4-phenylenecarbonyl-1,4-phenylene} poly{oxy{2-[(triethylazaniumyl)methyl]-1,4-phenylene}oxy-1,4-phenylenecarbonyl-1,4-phenylene} | functionalized poly[methylhydroquinone-alt-(4,4'-difluorobenzophenone)] functionalized poly{[(bromomethyl)hydroquinone]-alt-(4,4'-difluorobenzophenone)} | Polyoxides/ethers/acetals, Polyketones/thioketones |  | *Oc1ccc(Oc2ccc(C(=O)c3ccc(*)cc3)cc2)cc1C[N+](CC)(CC)CC | [*]Oc1ccc(Oc2ccc(C(=O)c3ccc([*])cc3)cc2)cc1C[N+](CC)(CC)CC | known
R1013286 |  |  | P373034 | poly{[4,4'-(1,4-phenylene)bis(2,6-diphenylpyrylium) bis(trifluoromethanesulfonate)]-alt-(4,4'-oxydianiline)} | poly[(2,6-diphenylpyridinium-1,4-diyl)-1,4-phenylene(2,6-diphenylpyridinium-4,1-diyl)-1,4-phenyleneoxy-1,4-phenylene] |  | Polyoxides/ethers/acetals, Polyimines |  | *c1ccc(Oc2ccc(-[n+]3c(-c4ccccc4)cc(-c4ccc(-c5cc(-c6ccccc6)[n+](*)c(-c6ccccc6)c5)cc4)cc3-c3ccccc3)cc2)cc1 | [*]c1ccc(Oc2ccc(-[n+]3c(-c4ccccc4)cc(-c4ccc(-c5cc(-c6ccccc6)[n+]([*])c(-c6ccccc6)c5)cc4)cc3-c3ccccc3)cc2)cc1 | known | [11 empty] | 728
R1013287 |  |  | P373035 | poly([11,11'-(biphenyl-4,4'-diyldioxy)diundecan-1-ol]-alt-{diethyl 5-[(6-{4-[(4-nitrophenyl)diazenyl]phenoxy}hexyl)oxy]isophthalate}) | poly(oxy{5-[(6-{4-[(4-nitrophenyl)diazenyl]phenoxy}hexyl)oxy]isophthaloyl}oxyundecane-1,11-diyloxybiphenyl-4,4'-diyloxyundecane-1,11-diyl) |  | Polyoxides/ethers/acetals, Polyesters/thioesters |  | *CCCCCCCCCCCOC(=O)c1cc(OCCCCCCOc2ccc(N=Nc3ccc([N+](=O)[O-])cc3)cc2)cc(C(=O)OCCCCCCCCCCCOc2ccc(-c3ccc(O*)cc3)cc2)c1 | [*]CCCCCCCCCCCOC(=O)c1cc(OCCCCCCOc2ccc(N=Nc3ccc([N+](=O)[O-])cc3)cc2)cc(C(=O)OCCCCCCCCCCCOc2ccc(-c3ccc(O[*])cc3)cc2)c1 | known
R1013288 |  |  | P373037 | poly([11,11'-(biphenyl-4,4'-diyldioxy)diundecan-1-ol]-alt-{diethyl 5-[(6-{4-[(4-nitrophenyl)diazenyl]phenoxy}hexyl)oxy]isophthalate}) | poly(oxy{5-[(8-{4-[(4-nitrophenyl)diazenyl]phenoxy}octyl)oxy]isophthaloyl}oxyundecane-1,11-diyloxybiphenyl-4,4'-diyloxyundecane-1,11-diyl) |  | Polyoxides/ethers/acetals, Polyesters/thioesters |  | *CCCCCCCCCCCOC(=O)c1cc(OCCCCCCCCOc2ccc(N=Nc3ccc([N+](=O)[O-])cc3)cc2)cc(C(=O)OCCCCCCCCCCCOc2ccc(-c3ccc(O*)cc3)cc2)c1 | [*]CCCCCCCCCCCOC(=O)c1cc(OCCCCCCCCOc2ccc(N=Nc3ccc([N+](=O)[O-])cc3)cc2)cc(C(=O)OCCCCCCCCCCCOc2ccc(-c3ccc(O[*])cc3)cc2)c1 | known
R1013289 |  |  | P373039 | poly([11,11'-(biphenyl-4,4'-diyldioxy)diundecan-1-ol]-alt-{diethyl 5-[(10-{4-[(4-nitrophenyl)diazenyl]phenoxy}decyl)oxy]isophthalate}) | poly(oxy{5-[(10-{4-[(4-nitrophenyl)diazenyl]phenoxy}decyl)oxy]isophthaloyl}oxyundecane-1,11-diyloxybiphenyl-4,4'-diyloxyundecane-1,11-diyl) |  | Polyoxides/ethers/acetals, Polyesters/thioesters |  | *CCCCCCCCCCCOC(=O)c1cc(OCCCCCCCCCCOc2ccc(N=Nc3ccc([N+](=O)[O-])cc3)cc2)cc(C(=O)OCCCCCCCCCCCOc2ccc(-c3ccc(O*)cc3)cc2)c1 | [*]CCCCCCCCCCCOC(=O)c1cc(OCCCCCCCCCCOc2ccc(N=Nc3ccc([N+](=O)[O-])cc3)cc2)cc(C(=O)OCCCCCCCCCCCOc2ccc(-c3ccc(O[*])cc3)cc2)c1 | known
R1013290 |  |  | P373096 | trimethylsilylated poly({4,4'-[2,2,2-trifluoro-1-(trifluoromethyl)ethane-1,1-diyl]diphenol}-alt-[bis(4-fluorophenyl) sulfone]} | poly{oxy-3-(trimethylsilyl)-1,4-phenylenesulfonyl-2-(trimethylsilyl)-1,4-phenyleneoxy-1,4-phenylene[bis(trifluoromethyl)methylene]-1,4-phenylene} |  | Polyoxides/ethers/acetals, Polysulfones/sulfoxides/sufonates/sulfoamides |  | *Oc1ccc(S(=O)(=O)c2ccc(Oc3ccc(C(c4ccc(*)cc4)(C(F)(F)F)C(F)(F)F)cc3)cc2[Si](C)(C)C)c([Si](C)(C)C)c1 | [*]Oc1ccc(S(=O)(=O)c2ccc(Oc3ccc(C(c4ccc([*])cc4)(C(F)(F)F)C(F)(F)F)cc3)cc2[Si](C)(C)C)c([Si](C)(C)C)c1 | known
R1013291 |  |  | P373220 | poly({4,4'-[1,4-phenylenebis(1-methylethane-1,1-diyl)]dianiline}-alt-[5,5'-oxybis(1,3-dihydroisobenzofuran-1,3-dione)]) | poly(3-oxo-1,3-dihydroisobenzofuran-5-yl-1-ylideneoxy-3-oxo-1,3-dihydroisobenzofuran-6-yl-1-ylidenenitrilo-1,4-phenylenedimethylmethylene-1,4-phenylenedimethylmethylene-1,4-phenylenenitrilo) |  | Polyoxides/ethers/acetals, Polyesters/thioesters, Polyimines |  | *=Nc1ccc(C(C)(C)c2ccc(C(C)(C)c3ccc(N=C4OC(=O)c5ccc(Oc6ccc7c(c6)C(=O)OC7=*)cc54)cc3)cc2)cc1 | [*]=Nc1ccc(C(C)(C)c2ccc(C(C)(C)c3ccc(N=C4OC(=O)c5ccc(Oc6ccc7c(c6)C(=O)OC7=[*])cc54)cc3)cc2)cc1 | known
R1013292 |  |  | P373297 | poly{10,10'-[(E)-ethene-1,2-diylbis(4,1-phenyleneoxy)]bis(decan-1-ol)-alt-(10-{4-[(4-nitrophenyl)diazenyl]phenoxy}decyl phosphorodichoridate)} | poly[oxy(10-{4-[(4-nitrophenyl)diazenyl]phenoxy}decyloxy)oxo-lambda5-phosphanediyloxydecane-1,10-diyloxy-1,4-phenyleneethene-1,2-diyl-1,4-phenyleneoxydecane-1,10-diyl] |  | Polyoxides/ethers/acetals |  | *CCCCCCCCCCOc1ccc(C=Cc2ccc(OCCCCCCCCCCOP(=O)(O*)OCCCCCCCCCCOc3ccc(N=Nc4ccc([N+](=O)[O-])cc4)cc3)cc2)cc1 | [*]CCCCCCCCCCOc1ccc(C=Cc2ccc(OCCCCCCCCCCOP(=O)(O[*])OCCCCCCCCCCOc3ccc(N=Nc4ccc([N+](=O)[O-])cc4)cc3)cc2)cc1 | known
R1013293 |  |  | P373339 | poly({2,2'-diphenyl-1,1'-[4'-nitrostilben-4-yliminobis(ethyleneoxy-4,1-phenylene)]di(ethane-1,2-dione)}-alt-[4,4'-oxybis(benzene-1,2-diamine)]) | poly[(3-phenylquinoxaline-2,6-diyl)oxy(3-phenylquinoxaline-6,2-diyl)-1,4-phenyleneoxyethylene(4'-nitrostilbene-4-ylimino)ethyleneoxy-1,4-phenylene] |  | Polyoxides/ethers/acetals, Polyimines |  | *c1ccc(OCCN(CCOc2ccc(-c3nc4ccc(Oc5ccc6nc(*)c(-c7ccccc7)nc6c5)cc4nc3-c3ccccc3)cc2)c2ccc(C=Cc3ccc([N+](=O)[O-])cc3)cc2)cc1 | [*]c1ccc(OCCN(CCOc2ccc(-c3nc4ccc(Oc5ccc6nc([*])c(-c7ccccc7)nc6c5)cc4nc3-c3ccccc3)cc2)c2ccc(C=Cc3ccc([N+](=O)[O-])cc3)cc2)cc1 | known | [11 empty] | 591
R1013294 |  |  | P373340 | poly({2,2'-diphenyl-1,1'-[(4'-nitrostilbene-2,4-diyl)bis(oxyethyleneoxy-4,1-phenylene)]di(ethane-1,2-dione)}-alt-[4,4'-oxybis(benzene-1,2-diamine)]) | poly[(3-phenylquinoxaline-2,6-diyl)oxy(3-phenylquinoxaline-6,2-diyl)-1,4-phenyleneoxyethyleneoxy(4'-nitrostilbene-2,4-diyl)oxyethyleneoxy-1,4-phenylene] |  | Polyoxides/ethers/acetals, Polyimines |  | *c1ccc(OCCOc2ccc(C=Cc3ccc([N+](=O)[O-])cc3)c(OCCOc3ccc(-c4nc5ccc(Oc6ccc7nc(*)c(-c8ccccc8)nc7c6)cc5nc4-c4ccccc4)cc3)c2)cc1 | [*]c1ccc(OCCOc2ccc(C=Cc3ccc([N+](=O)[O-])cc3)c(OCCOc3ccc(-c4nc5ccc(Oc6ccc7nc([*])c(-c8ccccc8)nc7c6)cc5nc4-c4ccccc4)cc3)c2)cc1 | known | [11 empty] | 560
R1013295 |  |  | P373341 | poly({2,2'-diphenyl-1,1'-[4-(4-nitrophenyldiazenyl)phenyliminobis(ethyleneoxy-4,1-phenylene)]di(ethane-1,2-dione)}-alt-[4,4'-oxybis(benzene-1,2-diamine)]) | poly{(3-phenylquinoxaline-2,6-diyl)oxy(3-phenylquinoxaline-6,2-diyl)-1,4-phenyleneoxyethylene[4-(4-nitrophenyldiazenyl)phenylimino]ethyleneoxy-1,4-phenylene} |  | Polyoxides/ethers/acetals, Polyimines |  | *c1ccc(OCCN(CCOc2ccc(-c3nc4ccc(Oc5ccc6nc(*)c(-c7ccccc7)nc6c5)cc4nc3-c3ccccc3)cc2)c2ccc(N=Nc3ccc([N+](=O)[O-])cc3)cc2)cc1 | [*]c1ccc(OCCN(CCOc2ccc(-c3nc4ccc(Oc5ccc6nc([*])c(-c7ccccc7)nc6c5)cc4nc3-c3ccccc3)cc2)c2ccc(N=Nc3ccc([N+](=O)[O-])cc3)cc2)cc1 | known | [11 empty] | 595
R1013296 |  |  | P373342 | poly({2,2'-diphenyl-1,1'-[4-(2-methyl-4-nitrophenyldiazenyl)phenyliminobis(ethyleneoxy-4,1-phenylene)]di(ethane-1,2-dione)}-alt-[4,4'-oxybis(benzene-1,2-diamine)]) | poly{(3-phenylquinoxaline-2,6-diyl)oxy(3-phenylquinoxaline-6,2-diyl)-1,4-phenyleneoxyethylene[4-(2-methyl-4-nitrophenyldiazenyl)phenylimino]ethyleneoxy-1,4-phenylene} |  | Polyoxides/ethers/acetals, Polyimines |  | *c1ccc(OCCN(CCOc2ccc(-c3nc4ccc(Oc5ccc6nc(*)c(-c7ccccc7)nc6c5)cc4nc3-c3ccccc3)cc2)c2ccc(N=Nc3ccc([N+](=O)[O-])cc3C)cc2)cc1 | [*]c1ccc(OCCN(CCOc2ccc(-c3nc4ccc(Oc5ccc6nc([*])c(-c7ccccc7)nc6c5)cc4nc3-c3ccccc3)cc2)c2ccc(N=Nc3ccc([N+](=O)[O-])cc3C)cc2)cc1 | known | [11 empty] | 571
R1013297 |  |  | P373343 | poly({2-[2-(2,6-bis{2-[4-(N-methyl-N-{2-[4-(1,2-dioxo-2-phenylethyl)phenoxy]ethyl}amino)phenyl]ethenyl}-4H-pyran-4-ylidene)-3-oxoindan-1-ylidene]malononitrile}-alt-[4,4'-oxybis(benzene-1,2-diamine)]) | poly[(3-phenylquinoxaline-2,6-diyl)oxy(3-phenylquinoxaline-6,2-diyl)-1,4-phenyleneoxyethylene(methylimino)-1,4-phenyleneethene-1,2-diyl{4-[1-(dicyanomethanylidene)-3-oxoindan-2-ylidene]-4H-pyran-2,6-diyl}ethene-1,2-diyl-1,4-phenylene(methylimino)ethyleneoxy-1,4-phenylene] |  | Polyoxides/ethers/acetals, Polyimines |  | *c1ccc(OCCN(C)c2ccc(C=CC3=CC(=C4C(=O)c5ccccc5C4=C(C#N)C#N)C=C(C=Cc4ccc(N(C)CCOc5ccc(-c6nc7ccc(Oc8ccc9nc(*)c(-c%10ccccc%10)nc9c8)cc7nc6-c6ccccc6)cc5)cc4)O3)cc2)cc1 | [*]c1ccc(OCCN(C)c2ccc(C=CC3=CC(=C4C(=O)c5ccccc5C4=C(C#N)C#N)C=C(C=Cc4ccc(N(C)CCOc5ccc(-c6nc7ccc(Oc8ccc9nc([*])c(-c%10ccccc%10)nc9c8)cc7nc6-c6ccccc6)cc5)cc4)O3)cc2)cc1 | known | [11 empty] | 613
R1013298 |  |  | P373346 | poly{[2,4-dichloro-6-(4-nirtophenoxy)-1,3,5-triazine]-alt-[disodium 4,4'-(1-methylethane-1,1-diyl)diphenolate]} | poly[(6-(4-nitrophenoxy)-1,3,5-triazine-2,4-diyl)oxy-1,4-phenylene(1-methylethane-1,1-diyl)-1,4-phenyleneoxy] |  | Polyoxides/ethers/acetals, Polyimines |  | *Oc1ccc(C(C)(C)c2ccc(Oc3nc(*)nc(Oc4ccc([N+](=O)[O-])cc4)n3)cc2)cc1 | [*]Oc1ccc(C(C)(C)c2ccc(Oc3nc([*])nc(Oc4ccc([N+](=O)[O-])cc4)n3)cc2)cc1 | known
R1013299 |  |  | P373347 |  | poly[oxyethylene(dimethylazaniumdiyl)propane-1,3-diylureylenepropane-1,3-diyl(dimethylazaniumdiyl)ethylene] |  | Polyoxides/ethers/acetals, Polyureas/thioureas, Polyimines |  | *CCCNC(=O)NCCC[N+](C)(C)CCOCC[N+](*)(C)C | [*]CCCNC(=O)NCCC[N+](C)(C)CCOCC[N+]([*])(C)C | known
R1013300 |  |  | P373367 | poly(formaldehyde 2,2-dinitropropyl glycidyl acetal) | poly(oxy{1-[(2,2-dinitropropoxy)methoxymethyl]ethylene}) |  | Polyoxides/ethers/acetals |  | *CC(COCOCC(C)([N+](=O)[O-])[N+](=O)[O-])O* | [*]CC(COCOCC(C)([N+](=O)[O-])[N+](=O)[O-])O[*] | known
R1013301 |  |  | P373470 | poly(4'-{7-[(2R)-2-(2-nitro-4-hydroxyphenoxy)propoxy]heptyloxy}biphenyl-4-carboxylic acid) | poly[oxy(2-methylethylene)oxy(2-nitro-1,4-phenylene)oxycarbonylbiphenyl-4,4'-diyloxyheptane-1,7-diyl] |  | Polyoxides/ethers/acetals, Polyesters/thioesters |  | *Oc1ccc(OC(C)COCCCCCCCOc2ccc(-c3ccc(C(*)=O)cc3)cc2)c([N+](=O)[O-])c1 | [*]Oc1ccc(OC(C)COCCCCCCCOc2ccc(-c3ccc(C([*])=O)cc3)cc2)c([N+](=O)[O-])c1 | known
R1013302 |  |  | P373579 | poly[(2,2-bis{4-[(oxiran-2-yl)methoxy]phenyl}propane)-alt-[4-(4-nitrophenyldiazenyl)aniline]] | poly{oxy(2-hydroxypropane-1,3-diyl)[4-(4-nitrophenyldiazenyl)phenylimino](2-hydroxypropane-1,3-diyl)oxy-1,4-phenylene(dimethylmethylene)-1,4-phenylene} |  | Polyoxides/ethers/acetals, Polyimines |  | *CC(O)CN(CC(O)COc1ccc(C(C)(C)c2ccc(O*)cc2)cc1)c1ccc(N=Nc2ccc([N+](=O)[O-])cc2)cc1 | [*]CC(O)CN(CC(O)COc1ccc(C(C)(C)c2ccc(O[*])cc2)cc1)c1ccc(N=Nc2ccc([N+](=O)[O-])cc2)cc1 | known | [11 empty] | 540
R1013303 |  |  | P373657 | poly{[5-(9-butyl-9H-carbazol-3-yl)-3-[2-(2-hydroxyethoxy)-4-nitrophenyldiazenyl]indole-1-ethanol]-alt-(4-methyl-1,3-phenylene diisocyanate)} | poly[5-(9-butyl-9H-carbazol-3-yl)indole-1,3-diyldiazenediyl-4-nitro-1,2-phenyleneoxyethyleneoxycarbonylimino-6-methyl-1,3-phenyleneiminocarbonyloxyethylene] |  | Polyoxides/ethers/acetals, Polyurethanes/thiourethanes, Polyimines |  | *CCOC(=O)Nc1ccc(C)c(NC(=O)OCCOc2cc([N+](=O)[O-])ccc2N=Nc2cn(*)c3ccc(-c4ccc5c(c4)c4ccccc4n5CCCC)cc23)c1 | [*]CCOC(=O)Nc1ccc(C)c(NC(=O)OCCOc2cc([N+](=O)[O-])ccc2N=Nc2cn([*])c3ccc(-c4ccc5c(c4)c4ccccc4n5CCCC)cc23)c1 | known | [11 empty] | 531
R1013304 |  |  | P373658 | poly({3-[2-(2-hydroxyethoxy)-4-nitrophenyldiazenyl]-5-phenylindole-1-ethanol}-alt-(4-methyl-1,3-phenylene diisocyanate)) | poly(5-phenylindole-1,3-diyldiazenediyl-4-nitro-1,2-phenyleneoxyethyleneoxycarbonylimino-6-methyl-1,3-phenyleneiminocarbonyloxyethylene) |  | Polyoxides/ethers/acetals, Polyurethanes/thiourethanes, Polyimines |  | *CCOC(=O)Nc1ccc(C)c(NC(=O)OCCOc2cc([N+](=O)[O-])ccc2N=Nc2cn(*)c3ccc(-c4ccccc4)cc23)c1 | [*]CCOC(=O)Nc1ccc(C)c(NC(=O)OCCOc2cc([N+](=O)[O-])ccc2N=Nc2cn([*])c3ccc(-c4ccccc4)cc23)c1 | known | [11 empty] | 531
R1013305 |  |  | P373659 | poly({3-[2-(2-hydroxyethoxy)-4-nitrophenyldiazenyl]indole-1-ethanol}-alt-(4-methyl-1,3-phenylene diisocyanate)) | poly(indole-1,3-diyldiazenediyl-4-nitro-1,2-phenyleneoxyethyleneoxycarbonylimino-6-methyl-1,3-phenyleneiminocarbonyloxyethylene) |  | Polyoxides/ethers/acetals, Polyurethanes/thiourethanes, Polyimines |  | *CCOC(=O)Nc1ccc(C)c(NC(=O)OCCOc2cc([N+](=O)[O-])ccc2N=Nc2cn(*)c3ccccc23)c1 | [*]CCOC(=O)Nc1ccc(C)c(NC(=O)OCCOc2cc([N+](=O)[O-])ccc2N=Nc2cn([*])c3ccccc23)c1 | known | [11 empty] | 534
R1013306 |  |  | P373710 |  | poly{[1-(4-nitrophenyl)pyrrole-2,5-diyl]oxy-1,4-phenylene(dimethylmethylene)-1,4-phenyleneoxymethylene} |  | Polyoxides/ethers/acetals, Polyimines |  | *COc1ccc(C(C)(C)c2ccc(Oc3ccc(*)n3-c3ccc([N+](=O)[O-])cc3)cc2)cc1 | [*]COc1ccc(C(C)(C)c2ccc(Oc3ccc([*])n3-c3ccc([N+](=O)[O-])cc3)cc2)cc1 | known
R1013307 |  |  | P373735 |  | poly[oxy(2,3,5,6-2H4)-1,4-phenylenesulfonyl(2,3,5,6-2H4)-1,4-phenyleneoxy(2,3,5,6-2H4)-1,4-phenylene{di[(2H3)methyl]methylene}(2,3,5,6-2H4)-1,4-phenylene] |  | Polyoxides/ethers/acetals, Polysulfones/sulfoxides/sufonates/sulfoamides |  | *Oc1c([2H])c([2H])c(S(=O)(=O)c2c([2H])c([2H])c(Oc3c([2H])c([2H])c(C(c4c([2H])c([2H])c(*)c([2H])c4[2H])(C([2H])([2H])[2H])C([2H])([2H])[2H])c([2H])c3[2H])c([2H])c2[2H])c([2H])c1[2H] | [*]Oc1c([2H])c([2H])c(S(=O)(=O)c2c([2H])c([2H])c(Oc3c([2H])c([2H])c(C(c4c([2H])c([2H])c([*])c([2H])c4[2H])(C([2H])([2H])[2H])C([2H])([2H])[2H])c([2H])c3[2H])c([2H])c2[2H])c([2H])c1[2H] | known
R1013308 |  |  | P380026 | poly(tetrasulfur tetranitride) poly(1-lambda4,3,5-lambda4,7,2,4,6,8-tetrathiatetrazocine) poly(disulfur dinitride) poly(dinitrogen disulfide) poly(1-lambda4,3,2,4-dithiadiazete) | poly(lambda4-sulfanediylidenenitrilosulfanediylnitrilo) |  | Polysulfides, Polyimines |  | *N=[SH]* | [*]N=[SH][*] | known
R1013309 |  |  | P382023 | poly{[3-({[4-(cinnamoyloxy)-3-nitorophenyl]amino}methyl)thiophene]-co-(3-octylthiophene)} | poly{[3-({[4-(cinnamoyloxy)-3-nitorophenyl]amino}methyl)thiophene-2,5-diyl](3-octylthiophene-2,5-diyl)} |  | Polysulfides |  | *c1cc(CNc2ccc(OC(=O)C=Cc3ccccc3)c([N+](=O)[O-])c2)c(-c2cc(CCCCCCCC)c(*)s2)s1 | [*]c1cc(CNc2ccc(OC(=O)C=Cc3ccccc3)c([N+](=O)[O-])c2)c(-c2cc(CCCCCCCC)c([*])s2)s1 | known
R1013310 |  |  | P382034 | poly{(2,5-dilithiotiophene)-alt-[1,4-bis(chlorodimethylsilyl)benzene]} | poly[thiophene-2,5-diyl(dimethylsilanediyl)-1,4-phenylene(dimethylsilanediyl)] |  | Polysulfides, Polysiloxanes/silanes |  | *c1ccc([Si](C)(C)c2ccc([Si](*)(C)C)cc2)s1 | [*]c1ccc([Si](C)(C)c2ccc([Si]([*])(C)C)cc2)s1 | known
R1013311 |  |  | P382035 | poly{[bis(2-thienyl)dimethylsilane]-alt-(5,5''-dibromo-2,2':5',2''-terthiophene)} | poly[2,2':5',2'':5'',2''':5''',2''''-quinquethiophene-5,5''''-diyl(dimethylsilanediyl)] |  | Polysulfides, Polysiloxanes/silanes |  | *c1ccc(-c2ccc(-c3ccc(-c4ccc(-c5ccc([Si](*)(C)C)s5)s4)s3)s2)s1 | [*]c1ccc(-c2ccc(-c3ccc(-c4ccc(-c5ccc([Si]([*])(C)C)s5)s4)s3)s2)s1 | known
R1013312 |  |  | P382037 | poly{[bis(5-lithio-2-thienyl)diphenylsilane]-alt-(2,5-dibromothiophene)} | poly(2,2':5',2''-terthiophene-5,5''-diyldiphenylsilanediyl) |  | Polysulfides, Polysiloxanes/silanes |  | *c1ccc(-c2ccc(-c3ccc([Si](*)(c4ccccc4)c4ccccc4)s3)s2)s1 | [*]c1ccc(-c2ccc(-c3ccc([Si]([*])(c4ccccc4)c4ccccc4)s3)s2)s1 | known
R1013313 |  |  | P382038 | poly{[bis(5-lithio-2-thienyl)(hexyl)(methyl)silane]-alt-(2,5-dibromothiophene)} | poly(2,2':5',2''-terthiophene-5,5''-diylhexylmethylsilanediyl) |  | Polysulfides, Polysiloxanes/silanes |  | *c1ccc(-c2ccc(-c3ccc([Si](*)(C)CCCCCC)s3)s2)s1 | [*]c1ccc(-c2ccc(-c3ccc([Si]([*])(C)CCCCCC)s3)s2)s1 | known
R1013314 |  |  | P382044 | poly{[2,5-bis(4-chloro-3-nitrobenzylidene)cyclopentanone]-alt-(sodium sulfide)} | poly(sulfanediyl-2-nitro-1,4-phenylenemethanylylidene-2-oxocyclopentane-1,3-diylidenemethanylylidene-3-nitro-1,4-phenylene) |  | Polysulfides, Polyketones/thioketones |  | *Sc1ccc(C=C2CCC(=Cc3ccc(*)c([N+](=O)[O-])c3)C2=O)cc1[N+](=O)[O-] | [*]Sc1ccc(C=C2CCC(=Cc3ccc([*])c([N+](=O)[O-])c3)C2=O)cc1[N+](=O)[O-] | known
R1013315 |  |  | P382067 | poly[(2,5-dibromo-3,4-dinitrothiophene)-alt-(2,5-diethynylbenzene)] | poly(pyridine-2,5-diylethyne-1,2-diyl-3,4-dinitrothiophene-2,5-diylethyne-1,2-diyl) |  | Polysulfides, Polyimines |  | *C#Cc1sc(C#Cc2ccc(*)nc2)c([N+](=O)[O-])c1[N+](=O)[O-] | [*]C#Cc1sc(C#Cc2ccc([*])nc2)c([N+](=O)[O-])c1[N+](=O)[O-] | known
R1013316 |  |  | P382068 | poly[(2,5-dibromo-3,4-dinitrothiophene)-alt-(p-diethynylbenzene)] | poly[(3,4-dinitrothiophene-2,5-diyl)ethyne-1,2-diyl-1,4-phenyleneethyne-1,2-diyl] |  | Polysulfides |  | *C#Cc1ccc(C#Cc2sc(*)c([N+](=O)[O-])c2[N+](=O)[O-])cc1 | [*]C#Cc1ccc(C#Cc2sc([*])c([N+](=O)[O-])c2[N+](=O)[O-])cc1 | known
R1013317 |  |  | P382069 | poly[(2,5-dibromo-3,4-dinitrothiophene)-alt-(2,5-diethynyl-3-hexylthiophene)] | poly[(3,4-dinitrothiophene-2,5-diyl)ethyne-1,2-diyl(3-hexylthiophene-2,5-diyl)ethyne-1,2-diyl] |  | Polysulfides |  | *C#Cc1cc(CCCCCC)c(C#Cc2sc(*)c([N+](=O)[O-])c2[N+](=O)[O-])s1 | [*]C#Cc1cc(CCCCCC)c(C#Cc2sc([*])c([N+](=O)[O-])c2[N+](=O)[O-])s1 | known
R1013318 |  |  | P382139 | poly(2,5-dibenzylidene-1,3-dithiolo[4,5-d][1,3]dithiole) | poly[(1,3-dithiolo[4,5-d][1,3]dithiole-2,5-diylidene)(1,2-diphenyletane-1,2-diylidene)] |  | Polysulfides |  | *=C1SC2=C(S1)SC(=C(C(=*)c1ccccc1)c1ccccc1)S2 | [*]=C1SC2=C(S1)SC(=C(C(=[*])c1ccccc1)c1ccccc1)S2 | known
R1013319 |  |  | P382140 | poly[2,5-bis(2-thienylmethylene)-1,3-dithiolo[4,5-d][1,3]dithiole] | poly[(1,3-dithiolo[4,5-d][1,3]dithiole-2,5-diylidene)(1,2-bis(2-thienyl)ethane-1,2-diylidene)] |  | Polysulfides |  | *=C1SC2=C(S1)SC(=C(C(=*)c1cccs1)c1cccs1)S2 | [*]=C1SC2=C(S1)SC(=C(C(=[*])c1cccs1)c1cccs1)S2 | known
R1013320 |  |  | P382145 | poly[(2,5-dilithiotiophene)-alt-(dichlorodiphenylsilane)] | poly(thiophene-2,5-diyldiphenylsilanediyl) |  | Polysulfides, Polysiloxanes/silanes |  | *c1ccc([Si](*)(c2ccccc2)c2ccccc2)s1 | [*]c1ccc([Si]([*])(c2ccccc2)c2ccccc2)s1 | known
R1013321 |  |  | P382146 |  | poly(thiophene-2,5-diyl-1,1,2,2,3,3,4,4,5,5,6,6-dodecamethylhexasilane-1,6-diyl) |  | Polysulfides, Polysiloxanes/silanes |  | *c1ccc([Si](C)(C)[Si](C)(C)[Si](C)(C)[Si](C)(C)[Si](C)(C)[Si](*)(C)C)s1 | [*]c1ccc([Si](C)(C)[Si](C)(C)[Si](C)(C)[Si](C)(C)[Si](C)(C)[Si]([*])(C)C)s1 | known
R1013322 |  |  | P382147 |  | poly(thiophene-2,5-diyldimethylsilanediylethyne-1,2-diyldimethylsilanediyl) |  | Polysulfides, Polysiloxanes/silanes |  | *c1ccc([Si](C)(C)C#C[Si](*)(C)C)s1 | [*]c1ccc([Si](C)(C)C#C[Si]([*])(C)C)s1 | known
R1013323 |  |  | P382148 |  | poly(2,2':5',2''-terthiophene-5,5''-diyl-1,1,2,2,3,3,4,4,5,5,6,6-dodecamethylhexasilane-1,6-diyl) |  | Polysulfides, Polysiloxanes/silanes |  | *c1ccc(-c2ccc(-c3ccc([Si](C)(C)[Si](C)(C)[Si](C)(C)[Si](C)(C)[Si](C)(C)[Si](*)(C)C)s3)s2)s1 | [*]c1ccc(-c2ccc(-c3ccc([Si](C)(C)[Si](C)(C)[Si](C)(C)[Si](C)(C)[Si](C)(C)[Si]([*])(C)C)s3)s2)s1 | known
R1013324 |  |  | P382149 |  | poly(2,2':5',2''-terthiophene-5,5''-diylhexylphenylsilanediyl) |  | Polysulfides, Polysiloxanes/silanes |  | *c1ccc(-c2ccc(-c3ccc([Si](*)(CCCCCC)c4ccccc4)s3)s2)s1 | [*]c1ccc(-c2ccc(-c3ccc([Si]([*])(CCCCCC)c4ccccc4)s3)s2)s1 | known
R1013325 |  |  | P382181 | poly[4-nitrophenyl 12-(3-thienyl)dodecanoate] | poly(3-{12-[(4-nitrophenoxy)carbonyl]dodecyl}thiophene-2,5-diyl) |  | Polysulfides |  | *c1cc(CCCCCCCCCCCC(=O)Oc2ccc([N+](=O)[O-])cc2)c(*)s1 | [*]c1cc(CCCCCCCCCCCC(=O)Oc2ccc([N+](=O)[O-])cc2)c([*])s1 | known
R1013326 |  |  | P382221 | poly[1,4-phenylnebis(thioketene)] | poly(1,3-dithiethane-2,4-diylidenemethanylylidene-1,4-phenylenemethanylylidene) |  | Polysulfides |  | *=Cc1ccc(C=c2sc(=*)s2)cc1 | [*]=Cc1ccc(C=c2sc(=[*])s2)cc1 | known
R1013327 |  |  | P382222 | poly[biphenyl-4,4'-diylbis(thioketene)] | poly(1,3-dithiethane-2,4-diylidenemethanylylidenebiphenyl-4,4'-diylmethanylylidene) |  | Polysulfides |  | *=Cc1ccc(-c2ccc(C=c3sc(=*)s3)cc2)cc1 | [*]=Cc1ccc(-c2ccc(C=c3sc(=[*])s3)cc2)cc1 | known
R1013328 |  |  | P382231 | poly{(2,5-dilithiotiophene)-alt-[(dimethylamino)methylsilandiyl bis(trifluoromethanesulfonate)]} | poly{thiophene-2,5-diyl[(dimethylamino)methylsilanediyl]} |  | Polysulfides, Polysiloxanes/silanes |  | *c1ccc([Si](*)(C)N(C)C)s1 | [*]c1ccc([Si]([*])(C)N(C)C)s1 | known
R1013329 |  |  | P382232 | poly{[bis(5-lithio-2-thienyl)dimethylsilane]-alt-[(dimethylamino)methylsilandiyl bis(trifluoromethanesulfonate)]} | poly{thiophene-2,5-diyl[(dimethylamino)methylsilanediyl]thiophene-2,5-diyl(dimethylsilanediyl)} |  | Polysulfides, Polysiloxanes/silanes |  | *c1ccc([Si](C)(C)c2ccc([Si](*)(C)N(C)C)s2)s1 | [*]c1ccc([Si](C)(C)c2ccc([Si]([*])(C)N(C)C)s2)s1 | known
R1013330 |  |  | P382245 |  | poly[thiophene-2,5-diyl(methyl{[(trifluoromethyl)sulfonyl]oxy}silanediyl)] |  | Polysulfides, Polysiloxanes/silanes |  | *c1ccc([Si](*)(C)OS(=O)(=O)C(F)(F)F)s1 | [*]c1ccc([Si]([*])(C)OS(=O)(=O)C(F)(F)F)s1 | known
R1013331 |  |  | P382250 |  | poly[thiophene-2,5-diyl((methyl)[(trifluoromethyl)sulfonyl]oxy}silanediyl)thiophene-2,5-diyl(dimethylsilanediyl)] |  | Polysulfides, Polysiloxanes/silanes |  | *c1ccc([Si](C)(C)c2ccc([Si](*)(C)OS(=O)(=O)C(F)(F)F)s2)s1 | [*]c1ccc([Si](C)(C)c2ccc([Si]([*])(C)OS(=O)(=O)C(F)(F)F)s2)s1 | known
R1013332 |  |  | P382269 |  | poly[5,6-bis(octyloxy)-1,3-dihydrobenzo[c]thiophene-1,3-diylidene] |  | Polysulfides |  | *=c1sc(=*)c2cc(OCCCCCCCC)c(OCCCCCCCC)cc12 | [*]=c1sc(=[*])c2cc(OCCCCCCCC)c(OCCCCCCCC)cc12 | known
R1013333 |  |  | P382272 | poly{[6-(cyclopenta[2,1-b:3,4-b']dithiophen-4-yl)hexyl](trimethyl)ammonium perchlorate} poly{[6-(cyclopenta[2,1-b:3,4-b']dithiophen-4-yl)hexyl](trimethyl)azanium perchlorate(1-)} | poly{4-[6-(trimethylammonio)hexyl]cyclopenta[2,1-b:3,4-b']dithiophene-2,6-diyl} poly{4-[6-(trimethylazaniumyl)hexyl]cyclopenta[2,1-b:3,4-b']dithiophene-2,6-diyl} | poly{4-[6-(trimethylammonio)hexyl]cyclopenta[2,1-b:3,4-b']dithiophene} | Polysulfides |  | *c1cc2c(s1)-c1sc(*)cc1C2CCCCCC[N+](C)(C)C | [*]c1cc2c(s1)-c1sc([*])cc1C2CCCCCC[N+](C)(C)C | known
R1013334 |  |  | P382273 | poly{[6-(4-hexylcyclopenta[2,1-b:3,4-b']dithiophen-4-yl)hexyl](trimethyl)ammonium perchlorate} poly{[6-(4-hexylcyclopenta[2,1-b:3,4-b']dithiophen-4-yl)hexyl](trimethyl)azanium perchlorate(1-)} | poly{4-hexyl-4-[6-(trimethylammonio)hexyl]cyclopenta[2,1-b:3,4-b']dithiophene-2,6-diyl} poly{4-hexyl4-[6-(trimethylazaniumyl)hexyl]cyclopenta[2,1-b:3,4-b']dithiophene-2,6-diyl} | poly{4-hexyl-4-[6-(trimethylammonio)hexyl]cyclopenta[2,1-b:3,4-b']dithiophene} poly{4-hexyl4-[6-(trimethylazaniumyl)hexyl]cyclopenta[2,1-b:3,4-b']dithiophene} | Polysulfides |  | *c1cc2c(s1)-c1sc(*)cc1C2(CCCCCC)CCCCCC[N+](C)(C)C | [*]c1cc2c(s1)-c1sc([*])cc1C2(CCCCCC)CCCCCC[N+](C)(C)C | known | 0.0751
R1013335 |  |  | P382285 | poly[3-(6-{N-ethyl-4-[(4-nitrophenyl)diazenyl)anilino}hexyl)-4-hexylthiophene] | poly{3-[6-(ethyl{4-[(4-nitrophenyl)diazenyl]phenyl}amino)hexyl]-4-hexylthiophene-2,5-diyl} |  | Polysulfides |  | *c1sc(*)c(CCCCCCN(CC)c2ccc(N=Nc3ccc([N+](=O)[O-])cc3)cc2)c1CCCCCC | [*]c1sc([*])c(CCCCCCN(CC)c2ccc(N=Nc3ccc([N+](=O)[O-])cc3)cc2)c1CCCCCC | known
R1013336 |  |  | P382286 | poly[2-({4-[(4-cyanophenyl)diazenyl]phenyl}(ethyl)amino)ethyl thiophen-3-acetate] | poly(3-{2-[2-(ethyl{4-[(4-nitrophenyl)diazenyl]phenyl}amino)ethoxy]-2-oxoethyl}thiophene-2,5-diyl) |  | Polysulfides |  | *c1cc(CC(=O)OCCN(CC)c2ccc(N=Nc3ccc([N+](=O)[O-])cc3)cc2)c(*)s1 | [*]c1cc(CC(=O)OCCN(CC)c2ccc(N=Nc3ccc([N+](=O)[O-])cc3)cc2)c([*])s1 | known | 2.2179
R1013337 |  |  | P382431 | modified poly[4,4'-bis(10-bromodecyl)-5,5'-dibromo-2,2'-bithiophene-alt-2,5-bis(trimethylstannyl)thieno[3,2-b]thiophene] | poly(thieno[3,2-b]thiophene-2,5-diyl{4,4'-bis[10-(trimethylammonio)decyl]-2,2'-bithiophene-5,5'-diyl}) |  | Polysulfides |  | *c1cc2sc(-c3sc(-c4cc(CCCCCCCCCC[N+](C)(C)C)c(*)s4)cc3CCCCCCCCCC[N+](C)(C)C)cc2s1 | [*]c1cc2sc(-c3sc(-c4cc(CCCCCCCCCC[N+](C)(C)C)c([*])s4)cc3CCCCCCCCCC[N+](C)(C)C)cc2s1 | known
R1013338 |  |  | P390105 | poly{(icosane-1,20-diol)-alt-[3-(4-nitrophenyl)glutaric acid]} | poly{oxy[3-(4-nitrophenyl)pentanedioyl]oxyicosane-1,20-diyl} |  | Polyesters/thioesters |  | *CCCCCCCCCCCCCCCCCCCCOC(=O)CC(CC(=O)O*)c1ccc([N+](=O)[O-])cc1 | [*]CCCCCCCCCCCCCCCCCCCCOC(=O)CC(CC(=O)O[*])c1ccc([N+](=O)[O-])cc1 | known
R1013339 |  |  | P390139 | poly{(ethylene glycol)-alt-[3-(4-nitrophenyl)glutaric acid]} | poly{oxyethyleneoxy[3-(4-nitrophenyl)pentanedioyl]} |  | Polyesters/thioesters |  | *CCOC(=O)CC(CC(=O)O*)c1ccc([N+](=O)[O-])cc1 | [*]CCOC(=O)CC(CC(=O)O[*])c1ccc([N+](=O)[O-])cc1 | known
R1013340 |  |  | P390226 |  | poly[oxy(2-{6-[4-(4-nitrobenzylideneamino)phenoxy]hexyl}-1,3-malonyl)oxy(1-methyltrimethylene)] | poly(oxy(2-{6-[4-(4-nitrobenzylideneamino)phenoxy]hexyl}-1,3-malonyloxy(1-methyltrimethylene)) | Polyesters/thioesters |  | *OC(C)CCOC(=O)C(CCCCCCOc1ccc(N=Cc2ccc([N+](=O)[O-])cc2)cc1)C(*)=O | [*]OC(C)CCOC(=O)C(CCCCCCOc1ccc(N=Cc2ccc([N+](=O)[O-])cc2)cc1)C([*])=O | known
R1013341 |  |  | P390444 |  | poly(oxycarbonyl-2-{6-[4-(4-nitrophenylazo)phenyloxy]hexyl}malonyloxyhexane-1,6-diyl) |  | Polyesters/thioesters |  | *CCCCCCOC(=O)C(CCCCCCOc1ccc(N=Nc2ccc([N+](=O)[O-])cc2)cc1)C(=O)O* | [*]CCCCCCOC(=O)C(CCCCCCOc1ccc(N=Nc2ccc([N+](=O)[O-])cc2)cc1)C(=O)O[*] | known
R1013342 |  |  | P392038 | poly({4,4'-[2-(dimethylamino)-7-nitro-9H-fluorene-9,9-diyl]diphenol}-alt-[bis(4-nitrophenyl) succinate]) | poly{oxybutanedioyloxy-1,4-phenylene[2-(dimethylamino)-7-nitro-9H-fluorene-9,9-diyl]-1,4-phenylene} |  | Polyesters/thioesters |  | *Oc1ccc(C2(c3ccc(OC(=O)CCC(*)=O)cc3)c3cc(N(C)C)ccc3-c3ccc([N+](=O)[O-])cc32)cc1 | [*]Oc1ccc(C2(c3ccc(OC(=O)CCC([*])=O)cc3)c3cc(N(C)C)ccc3-c3ccc([N+](=O)[O-])cc32)cc1 | known
R1013343 |  |  | P392039 | poly({4,4'-[2-(dimethylamino)-7-nitro-9H-fluorene-9,9-diyl]diphenol}-alt-[bis(4-nitrophenyl) pentanedioate]) | poly{oxypentanedioyloxy-1,4-phenylene[2-(dimethylamino)-7-nitro-9H-fluorene-9,9-diyl]-1,4-phenylene} |  | Polyesters/thioesters |  | *Oc1ccc(C2(c3ccc(OC(=O)CCCC(*)=O)cc3)c3cc(N(C)C)ccc3-c3ccc([N+](=O)[O-])cc32)cc1 | [*]Oc1ccc(C2(c3ccc(OC(=O)CCCC([*])=O)cc3)c3cc(N(C)C)ccc3-c3ccc([N+](=O)[O-])cc32)cc1 | known
R1013344 |  |  | P392040 | poly({4,4'-[2-(dimethylamino)-7-nitro-9H-fluorene-9,9-diyl]diphenol}-alt-[bis(4-nitrophenyl) adipate]) | poly{oxyhexanedioyloxy-1,4-phenylene[2-(dimethylamino)-7-nitro-9H-fluorene-9,9-diyl]-1,4-phenylene} |  | Polyesters/thioesters |  | *Oc1ccc(C2(c3ccc(OC(=O)CCCCC(*)=O)cc3)c3cc(N(C)C)ccc3-c3ccc([N+](=O)[O-])cc32)cc1 | [*]Oc1ccc(C2(c3ccc(OC(=O)CCCCC([*])=O)cc3)c3cc(N(C)C)ccc3-c3ccc([N+](=O)[O-])cc32)cc1 | known
R1013345 |  |  | P392041 | poly({4,4'-[2-(dimethylamino)-7-methoxy-9H-fluorene-9,9-diyl]diphenol}-alt-[bis(4-nitrophenyl) succinate]) | poly[oxybutanedioyloxy-1,4-phenylene(7-methoxy-2-nitro-9H-fluorene-9,9-diyl)-1,4-phenylene] |  | Polyesters/thioesters |  | *Oc1ccc(C2(c3ccc(OC(=O)CCC(*)=O)cc3)c3cc(OC)ccc3-c3ccc([N+](=O)[O-])cc32)cc1 | [*]Oc1ccc(C2(c3ccc(OC(=O)CCC([*])=O)cc3)c3cc(OC)ccc3-c3ccc([N+](=O)[O-])cc32)cc1 | known
R1013346 |  |  | P392042 | poly({4,4'-[2-(dimethylamino)-7-methoxy-9H-fluorene-9,9-diyl]diphenol}-alt-[bis(4-nitrophenyl) pentanedioate]) | poly[oxypentanedioyloxy-1,4-phenylene(7-methoxy-2-nitro-9H-fluorene-9,9-diyl)-1,4-phenylene] |  | Polyesters/thioesters |  | *Oc1ccc(C2(c3ccc(OC(=O)CCCC(*)=O)cc3)c3cc(OC)ccc3-c3ccc([N+](=O)[O-])cc32)cc1 | [*]Oc1ccc(C2(c3ccc(OC(=O)CCCC([*])=O)cc3)c3cc(OC)ccc3-c3ccc([N+](=O)[O-])cc32)cc1 | known
R1013347 |  |  | P392119 | poly{(2,2'-{[4-(4-nitrostyryl)phenyl]imino}diethanol)-alt-[4,4'-(dimethylsilanediyl)dibenzoyl dichloride]} poly({4-[bis(2-hydroxyethyl)amino]-4'-nitrostilbene}-alt-[bis(4-carboxyphenyl)dimethylsilane]) | poly(oxyethylene{[4-(4-nitrostyryl)phenyl]imino}ethyleneoxycarbonyl-1,4-phenylene(dimethylsilanediyl)-1,4-phenylenecarbonyl) | poly({4-[bis(2-hydroxyethyl)amino]-4'-nitrostilbene}-alt-[4,4'-(dimethylsilanediyl)dibenzoyl dichloride]} | Polyesters/thioesters, Polyimines, Polysiloxanes/silanes |  | *CCN(CCOC(=O)c1ccc([Si](C)(C)c2ccc(C(=O)O*)cc2)cc1)c1ccc(C=Cc2ccc([N+](=O)[O-])cc2)cc1 | [*]CCN(CCOC(=O)c1ccc([Si](C)(C)c2ccc(C(=O)O[*])cc2)cc1)c1ccc(C=Cc2ccc([N+](=O)[O-])cc2)cc1 | known | [11 empty] | 473
R1013348 |  |  | P392136 | poly({2-[6-({4'-[(4-nitrobenzyl)oxy]biphenyl-4-yl}oxy)hexyl]malonic acid}-alt-(1,6-hexanediol)} | poly(oxy-{2-[6-({4'-[(4-nitrophenyl)methoxy]biphenyl-4-yl}oxy)hexyl]malonyl}oxyhexane-1,6-diyl) |  | Polyesters/thioesters |  | *CCCCCCOC(=O)C(CCCCCCOc1ccc(-c2ccc(OCc3ccc([N+](=O)[O-])cc3)cc2)cc1)C(=O)O* | [*]CCCCCCOC(=O)C(CCCCCCOc1ccc(-c2ccc(OCc3ccc([N+](=O)[O-])cc3)cc2)cc1)C(=O)O[*] | known
R1013349 |  |  | P392137 | poly({2-[6-({4'-[(4-nitrobenzyl)oxy]biphenyl-4-yl}oxy)hexyl]malonic acid}-alt-(1,7-heptanediol)} | poly(oxy-{2-[6-({4'-[(4-nitrophenyl)methoxy]biphenyl-4-yl}oxy)hexyl]malonyl}oxyheptane-1,7-diyl) |  | Polyesters/thioesters |  | *CCCCCCCOC(=O)C(CCCCCCOc1ccc(-c2ccc(OCc3ccc([N+](=O)[O-])cc3)cc2)cc1)C(=O)O* | [*]CCCCCCCOC(=O)C(CCCCCCOc1ccc(-c2ccc(OCc3ccc([N+](=O)[O-])cc3)cc2)cc1)C(=O)O[*] | known
R1013350 |  |  | P392138 | poly({2-[6-({4'-[(4-nitrobenzyl)oxy]biphenyl-4-yl}oxy)hexyl]malonic acid}-alt-(octane-1,8-diol)} | poly(oxy-{2-[6-({4'-[(4-nitrophenyl)methoxy]biphenyl-4-yl}oxy)hexyl]malonyl}oxyoctane-1,8-diyl) |  | Polyesters/thioesters |  | *CCCCCCCCOC(=O)C(CCCCCCOc1ccc(-c2ccc(OCc3ccc([N+](=O)[O-])cc3)cc2)cc1)C(=O)O* | [*]CCCCCCCCOC(=O)C(CCCCCCOc1ccc(-c2ccc(OCc3ccc([N+](=O)[O-])cc3)cc2)cc1)C(=O)O[*] | known
R1013351 |  |  | P392139 | poly({2-[6-({4'-[(4-nitrobenzyl)oxy]biphenyl-4-yl}oxy)hexyl]malonic acid}-alt-(nonane-1,9-diol)} | poly(oxy-{2-[6-({4'-[(4-nitrophenyl)methoxy]biphenyl-4-yl}oxy)hexyl]malonyl}oxynonane-1,9-diyl) |  | Polyesters/thioesters |  | *CCCCCCCCCOC(=O)C(CCCCCCOc1ccc(-c2ccc(OCc3ccc([N+](=O)[O-])cc3)cc2)cc1)C(=O)O* | [*]CCCCCCCCCOC(=O)C(CCCCCCOc1ccc(-c2ccc(OCc3ccc([N+](=O)[O-])cc3)cc2)cc1)C(=O)O[*] | known
R1013352 |  |  | P392140 | poly({2-[6-({4'-[(4-nitrobenzyl)oxy]biphenyl-4-yl}oxy)hexyl]malonic acid}-alt-(decane-1,10-diol)} | poly(oxy-{2-[6-({4'-[(4-nitrophenyl)methoxy]biphenyl-4-yl}oxy)hexyl]malonyl}oxydecane-1,10-diyl) |  | Polyesters/thioesters |  | *CCCCCCCCCCOC(=O)C(CCCCCCOc1ccc(-c2ccc(OCc3ccc([N+](=O)[O-])cc3)cc2)cc1)C(=O)O* | [*]CCCCCCCCCCOC(=O)C(CCCCCCOc1ccc(-c2ccc(OCc3ccc([N+](=O)[O-])cc3)cc2)cc1)C(=O)O[*] | known
R1013353 |  |  | P392141 | poly({2-[6-({4'-[(4-nitrobenzyl)oxy]biphenyl-4-yl}oxy)hexyl]malonic acid}-alt-(dodecane-1,12-diol)} | poly(oxy-{2-[6-({4'-[(4-nitrophenyl)methoxy]biphenyl-4-yl}oxy)hexyl]malonyl}oxydodecane-1,12-diyl) |  | Polyesters/thioesters |  | *CCCCCCCCCCCCOC(=O)C(CCCCCCOc1ccc(-c2ccc(OCc3ccc([N+](=O)[O-])cc3)cc2)cc1)C(=O)O* | [*]CCCCCCCCCCCCOC(=O)C(CCCCCCOc1ccc(-c2ccc(OCc3ccc([N+](=O)[O-])cc3)cc2)cc1)C(=O)O[*] | known
R1013354 |  |  | P392142 | poly({2-[6-({4'-[(4-nitrobenzyl)oxy]biphenyl-4-yl}oxy)hexyl]malonic acid}-alt-(tridecane-1,13-diol)} | poly(oxy-{2-[6-({4'-[(4-nitrophenyl)methoxy]biphenyl-4-yl}oxy)hexyl]malonyl}oxytridecane-1,13-diyl) |  | Polyesters/thioesters |  | *CCCCCCCCCCCCCOC(=O)C(CCCCCCOc1ccc(-c2ccc(OCc3ccc([N+](=O)[O-])cc3)cc2)cc1)C(=O)O* | [*]CCCCCCCCCCCCCOC(=O)C(CCCCCCOc1ccc(-c2ccc(OCc3ccc([N+](=O)[O-])cc3)cc2)cc1)C(=O)O[*] | known
R1013355 |  |  | P392143 | poly({2-[6-({4'-[(4-nitrobenzyl)oxy]biphenyl-4-yl}oxy)hexyl]malonic acid}-alt-(tetradecane-1,14-diol)} | poly(oxy-{2-[6-({4'-[(4-nitrophenyl)methoxy]biphenyl-4-yl}oxy)hexyl]malonyl}oxytetradecane-1,14-diyl) |  | Polyesters/thioesters |  | *CCCCCCCCCCCCCCOC(=O)C(CCCCCCOc1ccc(-c2ccc(OCc3ccc([N+](=O)[O-])cc3)cc2)cc1)C(=O)O* | [*]CCCCCCCCCCCCCCOC(=O)C(CCCCCCOc1ccc(-c2ccc(OCc3ccc([N+](=O)[O-])cc3)cc2)cc1)C(=O)O[*] | known
R1013356 |  |  | P392144 | poly({2-[6-({4'-[(4-nitrobenzyl)oxy]biphenyl-4-yl}oxy)hexyl]malonic acid}-alt-(hexadecane-1,16-diol)} | poly(oxy-{2-[6-({4'-[(4-nitrophenyl)methoxy]biphenyl-4-yl}oxy)hexyl]malonyl}oxyhexadecane-1,16-diyl) |  | Polyesters/thioesters |  | *CCCCCCCCCCCCCCCCOC(=O)C(CCCCCCOc1ccc(-c2ccc(OCc3ccc([N+](=O)[O-])cc3)cc2)cc1)C(=O)O* | [*]CCCCCCCCCCCCCCCCOC(=O)C(CCCCCCOc1ccc(-c2ccc(OCc3ccc([N+](=O)[O-])cc3)cc2)cc1)C(=O)O[*] | known
R1013357 |  |  | P392145 | poly({2-[6-({4'-[(4-nitrobenzyl)oxy]biphenyl-4-yl}oxy)hexyl]malonic acid}-alt-(docosane-1,22-diol)} | poly(oxy{2-[6-({4'-[(4-nitrophenyl)methoxy]biphenyl-4-yl}oxy)hexyl]malonyl}oxydocosane-1,22-diyl) |  | Polyesters/thioesters |  | *CCCCCCCCCCCCCCCCCCCCCCOC(=O)C(CCCCCCOc1ccc(-c2ccc(OCc3ccc([N+](=O)[O-])cc3)cc2)cc1)C(=O)O* | [*]CCCCCCCCCCCCCCCCCCCCCCOC(=O)C(CCCCCCOc1ccc(-c2ccc(OCc3ccc([N+](=O)[O-])cc3)cc2)cc1)C(=O)O[*] | known
R1013358 |  |  | P392146 | poly{[2,2'-({4-[(4-nitrophenyl)diazenyl]phenyl}imino)diethyl 1,3-dioxoisobenzofuran-5-carboxylate]-alt-(1,4-phenylenediamine)} | poly(oxyethylene{4-[(4-nitrophenyl)diazenyl]phenyl}iminoethyleneoxyisophthaloylimino-1,4-phenyleneiminoisophthaloyl) |  | Polyesters/thioesters, Polyamides/thioamides, Polyimines |  | *CCN(CCOC(=O)c1ccc(C(=O)O)c(C(=O)Nc2ccc(NC(=O)c3cc(C(=O)O*)ccc3C(=O)O)cc2)c1)c1ccc(N=Nc2ccc([N+](=O)[O-])cc2)cc1 | [*]CCN(CCOC(=O)c1ccc(C(=O)O)c(C(=O)Nc2ccc(NC(=O)c3cc(C(=O)O[*])ccc3C(=O)O)cc2)c1)c1ccc(N=Nc2ccc([N+](=O)[O-])cc2)cc1 | known
R1013359 |  |  | P392147 | poly{[2,2'-({4-[(4-nitrophenyl)diazenyl]phenyl}imino)diethyl 1,3-dioxoisobenzofuran-5-carboxylate]-alt-(biphenyl-4,4'-diamine)} | poly(oxyethylene{4-[(4-nitrophenyl)diazenyl]phenyl}iminoethyleneoxyisophthaloyliminobiphenyl-4,4'-diyliminoisophthaloyl) |  | Polyesters/thioesters, Polyamides/thioamides, Polyimines |  | *CCN(CCOC(=O)c1ccc(C(=O)O)c(C(=O)Nc2ccc(-c3ccc(NC(=O)c4cc(C(=O)O*)ccc4C(=O)O)cc3)cc2)c1)c1ccc(N=Nc2ccc([N+](=O)[O-])cc2)cc1 | [*]CCN(CCOC(=O)c1ccc(C(=O)O)c(C(=O)Nc2ccc(-c3ccc(NC(=O)c4cc(C(=O)O[*])ccc4C(=O)O)cc3)cc2)c1)c1ccc(N=Nc2ccc([N+](=O)[O-])cc2)cc1 | known
R1013360 |  |  | P392148 | poly{[2,2'-({4-[(4-nitrophenyl)diazenyl]phenyl}imino)diethyl 1,3-dioxoisobenzofuran-5-carboxylate]-alt-(3,3'-dimethylbiphenyl-4,4'-diamine)} | poly(oxyethylene{4-[(4-nitrophenyl)diazenyl]phenyl}iminoethyleneoxyisophthaloylimino(3,3-dimethylbiphenyl-4,4'-diyl)iminoisophthaloyl) |  | Polyesters/thioesters, Polyamides/thioamides, Polyimines |  | *CCN(CCOC(=O)c1ccc(C(=O)O)c(C(=O)Nc2ccc(-c3ccc(NC(=O)c4cc(C(=O)O*)ccc4C(=O)O)c(C)c3)cc2C)c1)c1ccc(N=Nc2ccc([N+](=O)[O-])cc2)cc1 | [*]CCN(CCOC(=O)c1ccc(C(=O)O)c(C(=O)Nc2ccc(-c3ccc(NC(=O)c4cc(C(=O)O[*])ccc4C(=O)O)c(C)c3)cc2C)c1)c1ccc(N=Nc2ccc([N+](=O)[O-])cc2)cc1 | known
R1013361 |  |  | P392149 | poly{[2,2'-({4-[(4-nitrophenyl)diazenyl]phenyl}imino)diethyl 1,3-dioxoisobenzofuran-5-carboxylate]-alt-(4,4'-methylenedianiline)} | poly(oxyethylene{4-[(4-nitrophenyl)diazenyl]phenyl}iminoethyleneoxyisophthaloylimino-1,4-phenylenemethylene-1,4-phenyleneiminoisophthaloyl) |  | Polyesters/thioesters, Polyamides/thioamides, Polyimines |  | *CCN(CCOC(=O)c1ccc(C(=O)O)c(C(=O)Nc2ccc(Cc3ccc(NC(=O)c4cc(C(=O)O*)ccc4C(=O)O)cc3)cc2)c1)c1ccc(N=Nc2ccc([N+](=O)[O-])cc2)cc1 | [*]CCN(CCOC(=O)c1ccc(C(=O)O)c(C(=O)Nc2ccc(Cc3ccc(NC(=O)c4cc(C(=O)O[*])ccc4C(=O)O)cc3)cc2)c1)c1ccc(N=Nc2ccc([N+](=O)[O-])cc2)cc1 | known
R1013362 |  |  | P392150 | poly{[2,2'-({4-[(4-nitrophenyl)diazenyl]phenyl}imino)diethyl 1,3-dioxoisobenzofuran-5-carboxylate]-alt-(2,2'-dichloro-4,4'-methylenedianiline)} | poly(oxyethylene{4-[(4-nitrophenyl)diazenyl]phenyl}iminoethyleneoxyisophthaloylimino(2-chloro-1,4-phenylene)methylene(3-chloro-1,4-phenylene)iminoisophthaloyl) |  | Polyesters/thioesters, Polyamides/thioamides, Polyimines |  | *CCN(CCOC(=O)c1ccc(C(=O)O)c(C(=O)Nc2ccc(Cc3ccc(NC(=O)c4cc(C(=O)O*)ccc4C(=O)O)c(Cl)c3)cc2Cl)c1)c1ccc(N=Nc2ccc([N+](=O)[O-])cc2)cc1 | [*]CCN(CCOC(=O)c1ccc(C(=O)O)c(C(=O)Nc2ccc(Cc3ccc(NC(=O)c4cc(C(=O)O[*])ccc4C(=O)O)c(Cl)c3)cc2Cl)c1)c1ccc(N=Nc2ccc([N+](=O)[O-])cc2)cc1 | known
R1013363 |  |  | P392151 | poly{[2,2'-({4-[(4-nitrophenyl)diazenyl]phenyl}imino)diethyl 1,3-dioxoisobenzofuran-5-carboxylate]-alt-(2,2'-dibromo-4,4'-methylenedianiline)} | poly(oxyethylene{4-[(4-nitrophenyl)diazenyl]phenyl}iminoethyleneoxyisophthaloylimino(2-bromo-1,4-phenylene)methylene(3-bromo-1,4-phenylene)iminoisophthaloyl) |  | Polyesters/thioesters, Polyamides/thioamides, Polyimines |  | *CCN(CCOC(=O)c1ccc(C(=O)O)c(C(=O)Nc2ccc(Cc3ccc(NC(=O)c4cc(C(=O)O*)ccc4C(=O)O)c(Br)c3)cc2Br)c1)c1ccc(N=Nc2ccc([N+](=O)[O-])cc2)cc1 | [*]CCN(CCOC(=O)c1ccc(C(=O)O)c(C(=O)Nc2ccc(Cc3ccc(NC(=O)c4cc(C(=O)O[*])ccc4C(=O)O)c(Br)c3)cc2Br)c1)c1ccc(N=Nc2ccc([N+](=O)[O-])cc2)cc1 | known
R1013364 |  |  | P392152 | poly{[2,2'-({4-[(4-nitrophenyl)diazenyl]phenyl}imino)diethyl 1,3-dioxoisobenzofuran-5-carboxylate]-alt-(2,2'-dimethyl-4,4'-methylenedianiline)} | poly(oxyethylene{4-[(4-nitrophenyl)diazenyl]phenyl}iminoethyleneoxyisophthaloylimino-2-methyl-1,4-phenylenemethylene-3-methyl-1,4-phenyleneiminoisophthaloyl) |  | Polyesters/thioesters, Polyamides/thioamides, Polyimines |  | *CCN(CCOC(=O)c1ccc(C(=O)O)c(C(=O)Nc2ccc(Cc3ccc(NC(=O)c4cc(C(=O)O*)ccc4C(=O)O)c(C)c3)cc2C)c1)c1ccc(N=Nc2ccc([N+](=O)[O-])cc2)cc1 | [*]CCN(CCOC(=O)c1ccc(C(=O)O)c(C(=O)Nc2ccc(Cc3ccc(NC(=O)c4cc(C(=O)O[*])ccc4C(=O)O)c(C)c3)cc2C)c1)c1ccc(N=Nc2ccc([N+](=O)[O-])cc2)cc1 | known
R1013365 |  |  | P392198 | poly({1-[4-(2,2-dibromovinyl)phenyl]-2-(4-nitrophenyl)acetylene}-alt-(dipropargyl sebacate)) poly[({1-[4-(2,2-dibromovinyl)phenyl]-2-(4-nitrophenyl)acetylene})-alt-{[bis(prop-2-yn-1-yl) decanedioate]}] polyester;({1-[4-(2,2-dibromovinyl)phenyl]-2-(4-nitrophenyl)acetylene}-alt-(dipropargyl sebacate)) | poly[oxy(4-{4-[2-(4-nitrophenyl)ethynyl]phenylmethylene}hepta-2,5-diyne-1,7-diyl)oxydecanedioyl] |  | Polyesters/thioesters |  | *CC#CC(C#CCOC(=O)CCCCCCCCC(=O)O*)=Cc1ccc(C#Cc2ccc([N+](=O)[O-])cc2)cc1 | [*]CC#CC(C#CCOC(=O)CCCCCCCCC(=O)O[*])=Cc1ccc(C#Cc2ccc([N+](=O)[O-])cc2)cc1 | known | [11 empty] | 523
R1013366 |  |  | P392199 | poly[(4,4'-{methylenebis[(3-nitro-4,1-phenylene)diazenediyl]}diphenol)-alt-(terephthaloyl dichloride)] poly{[(4,4'-{methylenebis[(3-nitro-4,1-phenylene)diazenediyl]}diphenol)]-alt-[(terephthaloyl dichloride)]} polyesterimine;[(4,4'-{methylenebis[(3-nitro-4,1-phenylene)diazenediyl]}diphenol)-alt-(terephthaloyl dichloride)] | poly[oxyterephthaloyloxy-1,4-phenylenediazenediyl(3-nitro-1,4-phenylene)methylene(2-nitro-1,4-phenylene)diazenediyl-1,4-phenylene] |  | Polyesters/thioesters, Polyimines |  | *Oc1ccc(N=Nc2ccc(Cc3ccc(N=Nc4ccc(OC(=O)c5ccc(C(*)=O)cc5)cc4)cc3[N+](=O)[O-])c([N+](=O)[O-])c2)cc1 | [*]Oc1ccc(N=Nc2ccc(Cc3ccc(N=Nc4ccc(OC(=O)c5ccc(C([*])=O)cc5)cc4)cc3[N+](=O)[O-])c([N+](=O)[O-])c2)cc1 | known
R1013367 |  |  | P392200 | poly[(4,4'-{methylenebis[(2,6-dimethyl-3-nitro-4,1-phenylene)diazenediyl]}diphenol)-alt-(terephthaloyl dichloride)] poly{[(4,4'-{methylenebis[(2,6-dimethyl-3-nitro-4,1-phenylene)diazenediyl]}diphenol)]-alt-[(terephthaloyl dichloride)]} polyesterimine;[(4,4'-{methylenebis[(2,6-dimethyl-3-nitro-4,1-phenylene)diazenediyl]}diphenol)-alt-(terephthaloyl dichloride)] | poly[oxyterephthaloyloxy-1,4-phenylenediazenediyl(2,6-dimethyl-3-nitro-1,4-phenylene)methylene(3,5-dimethyl-2-nitro-1,4-phenylene)diazenediyl-1,4-phenylene] |  | Polyesters/thioesters, Polyimines |  | *Oc1ccc(N=Nc2c(C)cc(Cc3cc(C)c(N=Nc4ccc(OC(=O)c5ccc(C(*)=O)cc5)cc4)c(C)c3[N+](=O)[O-])c([N+](=O)[O-])c2C)cc1 | [*]Oc1ccc(N=Nc2c(C)cc(Cc3cc(C)c(N=Nc4ccc(OC(=O)c5ccc(C([*])=O)cc5)cc4)c(C)c3[N+](=O)[O-])c([N+](=O)[O-])c2C)cc1 | known
R1013368 |  |  | P392247 | poly[(2,2'-{[4-(6-nitro-1,3-benzoxazol-2-yl)phenyl]imino}diethanol)-alt-(2-propoxyterephthaloyl dichloride)] polyesterimine;[(2,2'-{[4-(6-nitro-1,3-benzoxazol-2-yl)phenyl]imino}diethanol)-alt-(2-propoxyterephthaloyl dichloride)] | poly(oxyethylene{[4-(6-nitro-1,3-benzoxazol-2-yl)phenyl]imino}ethyleneoxy(2-propoxyterephthaloyl)) |  | Polyesters/thioesters, Polyimines |  | *CCN(CCOC(=O)c1ccc(C(=O)O*)c(OCCC)c1)c1ccc(-c2nc3ccc([N+](=O)[O-])cc3o2)cc1 | [*]CCN(CCOC(=O)c1ccc(C(=O)O[*])c(OCCC)c1)c1ccc(-c2nc3ccc([N+](=O)[O-])cc3o2)cc1 | known | [11 empty] | 617
R1013369 |  |  | P392248 | poly[(2,2'-{[4-(6-nitro-1,3-benzoxazol-2-yl)phenyl]imino}diethanol)-alt-(terephthaloyl dichloride)] polyesterimine;[(2,2'-{[4-(6-nitro-1,3-benzoxazol-2-yl)phenyl]imino}diethanol)-alt-(terephthaloyl dichloride)] | poly(oxyethylene{[4-(6-nitro-1,3-benzoxazol-2-yl)phenyl]imino}ethyleneoxyterephthaloyl) |  | Polyesters/thioesters, Polyimines |  | *CCN(CCOC(=O)c1ccc(C(=O)O*)cc1)c1ccc(-c2nc3ccc([N+](=O)[O-])cc3o2)cc1 | [*]CCN(CCOC(=O)c1ccc(C(=O)O[*])cc1)c1ccc(-c2nc3ccc([N+](=O)[O-])cc3o2)cc1 | known | [11 empty] | 589
R1013370 |  |  | P392257 | poly{hydroquinone-alt-[2,5-bis(4-{[(S)-1-(4-nitrophenyl)pyrrolidin-2-yl]methoxy}butoxy)terephthalic acid]} poly(hydroquinone-alt-{[2,5-bis(4-{[(S)-1-(4-nitrophenyl)pyrrolidin-2-yl]methoxy}butoxy)terephthalic acid]}) polyester;{hydroquinone-alt-[2,5-bis(4-{[(S)-1-(4-nitrophenyl)pyrrolidin-2-yl]methoxy}butoxy)terephthalic acid]} | poly{oxy-1,4-phenyleneoxy[2,5-bis(4-{[1-(4-nitrophenyl)pyrrolidin-2-yl]methoxy}butoxy)terephthaloyl]} |  | Polyesters/thioesters |  | *Oc1ccc(OC(=O)c2cc(OCCCCOCC3CCCN3c3ccc([N+](=O)[O-])cc3)c(C(*)=O)cc2OCCCCOCC2CCCN2c2ccc([N+](=O)[O-])cc2)cc1 | [*]Oc1ccc(OC(=O)c2cc(OCCCCOCC3CCCN3c3ccc([N+](=O)[O-])cc3)c(C([*])=O)cc2OCCCCOCC2CCCN2c2ccc([N+](=O)[O-])cc2)cc1 | known
R1013371 |  |  | P392258 | poly{hydroquinone-alt-[2,5-bis(5-{[(S)-1-(4-nitrophenyl)pyrrolidin-2-yl]methoxy}pentyloxy)terephthalic acid]} poly(hydroquinone-alt-{[2,5-bis(5-{[(S)-1-(4-nitrophenyl)pyrrolidin-2-yl]methoxy}pentyloxy)terephthalic acid]}) polyester;{hydroquinone-alt-[2,5-bis(5-{[(S)-1-(4-nitrophenyl)pyrrolidin-2-yl]methoxy}pentyloxy)terephthalic acid]} | poly{oxy-1,4-phenyleneoxy[2,5-bis(5-{[1-(4-nitrophenyl)pyrrolidin-2-yl]methoxy}pentyloxy)terephthaloyl]} |  | Polyesters/thioesters |  | *Oc1ccc(OC(=O)c2cc(OCCCCCOCC3CCCN3c3ccc([N+](=O)[O-])cc3)c(C(*)=O)cc2OCCCCCOCC2CCCN2c2ccc([N+](=O)[O-])cc2)cc1 | [*]Oc1ccc(OC(=O)c2cc(OCCCCCOCC3CCCN3c3ccc([N+](=O)[O-])cc3)c(C([*])=O)cc2OCCCCCOCC2CCCN2c2ccc([N+](=O)[O-])cc2)cc1 | known
R1013372 |  |  | P392259 | poly{hydroquinone-alt-[2,5-bis(6-{[(S)-1-(4-nitrophenyl)pyrrolidin-2-yl]methoxy}hexyloxy)terephthalic acid]} poly(hydroquinone-alt-{[2,5-bis(6-{[(S)-1-(4-nitrophenyl)pyrrolidin-2-yl]methoxy}hexyloxy)terephthalic acid]}) polyester;{hydroquinone-alt-[2,5-bis(6-{[(S)-1-(4-nitrophenyl)pyrrolidin-2-yl]methoxy}hexyloxy)terephthalic acid]} | poly{oxy-1,4-phenyleneoxy[2,5-bis(6-{[1-(4-nitrophenyl)pyrrolidin-2-yl]methoxy}hexyloxy)terephthaloyl]} |  | Polyesters/thioesters |  | *Oc1ccc(OC(=O)c2cc(OCCCCCCOCC3CCCN3c3ccc([N+](=O)[O-])cc3)c(C(*)=O)cc2OCCCCCCOCC2CCCN2c2ccc([N+](=O)[O-])cc2)cc1 | [*]Oc1ccc(OC(=O)c2cc(OCCCCCCOCC3CCCN3c3ccc([N+](=O)[O-])cc3)c(C([*])=O)cc2OCCCCCCOCC2CCCN2c2ccc([N+](=O)[O-])cc2)cc1 | known
R1013373 |  |  | P392260 | poly{hydroquinone-alt-[2,5-bis(7-{[(S)-1-(4-nitrophenyl)pyrrolidin-2-yl]methoxy}heptyloxy)terephthalic acid]} poly(hydroquinone-alt-{[2,5-bis(7-{[(S)-1-(4-nitrophenyl)pyrrolidin-2-yl]methoxy}heptyloxy)terephthalic acid]}) polyester;{hydroquinone-alt-[2,5-bis(7-{[(S)-1-(4-nitrophenyl)pyrrolidin-2-yl]methoxy}heptyloxy)terephthalic acid]} | poly{oxy-1,4-phenyleneoxy[2,5-bis(7-{[1-(4-nitrophenyl)pyrrolidin-2-yl]methoxy}heptyloxy)terephthaloyl]} |  | Polyesters/thioesters |  | *Oc1ccc(OC(=O)c2cc(OCCCCCCCOCC3CCCN3c3ccc([N+](=O)[O-])cc3)c(C(*)=O)cc2OCCCCCCCOCC2CCCN2c2ccc([N+](=O)[O-])cc2)cc1 | [*]Oc1ccc(OC(=O)c2cc(OCCCCCCCOCC3CCCN3c3ccc([N+](=O)[O-])cc3)c(C([*])=O)cc2OCCCCCCCOCC2CCCN2c2ccc([N+](=O)[O-])cc2)cc1 | known
R1013374 |  |  | P392261 | poly{hydroquinone-alt-[2,5-bis(8-{[(S)-1-(4-nitrophenyl)pyrrolidin-2-yl]methoxy}octyloxy)terephthalic acid]} poly(hydroquinone-alt-{[2,5-bis(8-{[(S)-1-(4-nitrophenyl)pyrrolidin-2-yl]methoxy}octyloxy)terephthalic acid]}) polyester;{hydroquinone-alt-[2,5-bis(8-{[(S)-1-(4-nitrophenyl)pyrrolidin-2-yl]methoxy}octyloxy)terephthalic acid]} | poly{oxy-1,4-phenyleneoxy[2,5-bis(8-{[1-(4-nitrophenyl)pyrrolidin-2-yl]methoxy}octyloxy)terephthaloyl]} |  | Polyesters/thioesters |  | *Oc1ccc(OC(=O)c2cc(OCCCCCCCCOCC3CCCN3c3ccc([N+](=O)[O-])cc3)c(C(*)=O)cc2OCCCCCCCCOCC2CCCN2c2ccc([N+](=O)[O-])cc2)cc1 | [*]Oc1ccc(OC(=O)c2cc(OCCCCCCCCOCC3CCCN3c3ccc([N+](=O)[O-])cc3)c(C([*])=O)cc2OCCCCCCCCOCC2CCCN2c2ccc([N+](=O)[O-])cc2)cc1 | known
R1013375 |  |  | P392262 | poly{hydroquinone-alt-[2,5-bis(9-{[(S)-1-(4-nitrophenyl)pyrrolidin-2-yl]methoxy}nonyloxy)terephthalic acid]} poly(hydroquinone-alt-{[2,5-bis(9-{[(S)-1-(4-nitrophenyl)pyrrolidin-2-yl]methoxy}nonyloxy)terephthalic acid]}) polyester;{hydroquinone-alt-[2,5-bis(9-{[(S)-1-(4-nitrophenyl)pyrrolidin-2-yl]methoxy}nonyloxy)terephthalic acid]} | poly{oxy-1,4-phenyleneoxy[2,5-bis(9-{[1-(4-nitrophenyl)pyrrolidin-2-yl]methoxy}nonyloxy)terephthaloyl]} |  | Polyesters/thioesters |  | *Oc1ccc(OC(=O)c2cc(OCCCCCCCCCOCC3CCCN3c3ccc([N+](=O)[O-])cc3)c(C(*)=O)cc2OCCCCCCCCCOCC2CCCN2c2ccc([N+](=O)[O-])cc2)cc1 | [*]Oc1ccc(OC(=O)c2cc(OCCCCCCCCCOCC3CCCN3c3ccc([N+](=O)[O-])cc3)c(C([*])=O)cc2OCCCCCCCCCOCC2CCCN2c2ccc([N+](=O)[O-])cc2)cc1 | known
R1013376 |  |  | P392263 | poly{hydroquinone-alt-[2,5-bis(10-{[(S)-1-(4-nitrophenyl)pyrrolidin-2-yl]methoxy}decyloxy)terephthalic acid]} poly(hydroquinone-alt-{[2,5-bis(10-{[(S)-1-(4-nitrophenyl)pyrrolidin-2-yl]methoxy}decyloxy)terephthalic acid]}) polyester;{hydroquinone-alt-[2,5-bis(10-{[(S)-1-(4-nitrophenyl)pyrrolidin-2-yl]methoxy}decyloxy)terephthalic acid]} | poly{oxy-1,4-phenyleneoxy[2,5-bis(10-{[1-(4-nitrophenyl)pyrrolidin-2-yl]methoxy}decyloxy)terephthaloyl]} |  | Polyesters/thioesters |  | *Oc1ccc(OC(=O)c2cc(OCCCCCCCCCCOCC3CCCN3c3ccc([N+](=O)[O-])cc3)c(C(*)=O)cc2OCCCCCCCCCCOCC2CCCN2c2ccc([N+](=O)[O-])cc2)cc1 | [*]Oc1ccc(OC(=O)c2cc(OCCCCCCCCCCOCC3CCCN3c3ccc([N+](=O)[O-])cc3)c(C([*])=O)cc2OCCCCCCCCCCOCC2CCCN2c2ccc([N+](=O)[O-])cc2)cc1 | known
R1013377 |  |  | P392348 | poly{[4-(4-nitrophenylazo)-N,N-bis(2-hydroxyethyl)aniline]-alt-[1,4-bis(3-chloroacryloyl)benzene]} | poly[oxyethylene({4-[(4-nitrophenyl)diazenyl]phenyl}imino)ethyleneoxy(1-oxoprop-2-ene-1,3-diyl)-1,4-phenylene(3-oxoprop-1-ene-1,3-diyl)] |  | Polyesters/thioesters, Polyimines |  | *CCN(CCOC(=O)C=Cc1ccc(C=CC(=O)O*)cc1)c1ccc(N=Nc2ccc([N+](=O)[O-])cc2)cc1 | [*]CCN(CCOC(=O)C=Cc1ccc(C=CC(=O)O[*])cc1)c1ccc(N=Nc2ccc([N+](=O)[O-])cc2)cc1 | known | 2.3089
R1013378 |  |  | P392362 | poly{[3,5-dihydroxy-2-(ethyl{4-[(4-nitrophenyl)diazenyl]phenyl}amino)ethyl benzoate]-alt-(terephthaloyl dichloride)} | poly[oxy(5-{[2-(ethyl{4-[(4-nitrophenyl)diazenyl]phenyl}amino)ethoxy]carbonyl}-1,3-phenylene)oxyterephthaloyl} |  | Polyesters/thioesters |  | *Oc1cc(OC(=O)c2ccc(C(*)=O)cc2)cc(C(=O)OCCN(CC)c2ccc(N=Nc3ccc([N+](=O)[O-])cc3)cc2)c1 | [*]Oc1cc(OC(=O)c2ccc(C([*])=O)cc2)cc(C(=O)OCCN(CC)c2ccc(N=Nc3ccc([N+](=O)[O-])cc3)cc2)c1 | known | [11 empty] | 540
R1013379 |  |  | P392363 | poly{[3,5-dihydroxy-2-(ethyl{4-[(4-nitrophenyl)diazenyl]phenyl}amino)ethyl benzoate]-alt-[2,5-bis(tetradecyloxy)terephthaloyl dichloride]} | poly[oxy(5-{[2-(ethyl{4-[(4-nitrophenyl)diazenyl]phenyl}amino)ethoxy]carbonyl}-1,3-phenylene)oxy[2,5-bis(tetradecyloxy)terephthaloyl]] |  | Polyesters/thioesters |  | *Oc1cc(OC(=O)c2cc(OCCCCCCCCCCCCCC)c(C(*)=O)cc2OCCCCCCCCCCCCCC)cc(C(=O)OCCN(CC)c2ccc(N=Nc3ccc([N+](=O)[O-])cc3)cc2)c1 | [*]Oc1cc(OC(=O)c2cc(OCCCCCCCCCCCCCC)c(C([*])=O)cc2OCCCCCCCCCCCCCC)cc(C(=O)OCCN(CC)c2ccc(N=Nc3ccc([N+](=O)[O-])cc3)cc2)c1 | known | [11 empty] | 516
R1013380 |  |  | P392383 | poly[[hexane-1,6-diyl bis(cyanoacetate)]-alt-(9-{11-[4-(4-nitrostyryl)phenoxy]undecyl}-9H-carbazole-3,6-dicarboaldehyde)] | poly[(9-{11-[4-(4-nitrostyryl)phenoxy]undecyl}-9H-carbazole-3,6-diyl)(2-cyano-3-oxoprop-1-ene-1,3-diyl)oxyhexane-1,6-diyloxy(2-cyano-1-oxoprop-2-ene-1,3-diyl)] |  | Polyesters/thioesters, Polyimines |  | *C=C(C#N)C(=O)OCCCCCCOC(=O)C(C#N)=Cc1ccc2c(c1)c1cc(*)ccc1n2CCCCCCCCCCCOc1ccc(C=Cc2ccc([N+](=O)[O-])cc2)cc1 | [*]C=C(C#N)C(=O)OCCCCCCOC(=O)C(C#N)=Cc1ccc2c(c1)c1cc([*])ccc1n2CCCCCCCCCCCOc1ccc(C=Cc2ccc([N+](=O)[O-])cc2)cc1 | known
R1013381 |  |  | P392458 | poly[(4,4'-{methylenebis[(3-nitro-4,1-phenylene)diazenediyl]}diphenol)-alt-[4,4'-diazenediyldi(benzoyl chloride)]] | poly[oxycarbonyl-1,4-phenylenediazenediyl-1,4-phenylenecarbonyloxy-1,4-phenylenediazenediyl(3-nitro-1,4-phenylene)methylene(2-nitro-1,4-phenylene)diazenediyl-1,4-phenylene] |  | Polyesters/thioesters, Polyimines |  | *Oc1ccc(N=Nc2ccc(Cc3ccc(N=Nc4ccc(OC(=O)c5ccc(N=Nc6ccc(C(*)=O)cc6)cc5)cc4)cc3[N+](=O)[O-])c([N+](=O)[O-])c2)cc1 | [*]Oc1ccc(N=Nc2ccc(Cc3ccc(N=Nc4ccc(OC(=O)c5ccc(N=Nc6ccc(C([*])=O)cc6)cc5)cc4)cc3[N+](=O)[O-])c([N+](=O)[O-])c2)cc1 | known | [11 empty] | 664
R1013382 |  |  | P392459 | poly[(4,4'-{sulfonylbis[(3-nitro-4,1-phenylene)diazenediyl]}diphenol)-alt-[4,4'-diazenediyldi(benzoyl chloride)]] | poly[oxycarbonyl-1,4-phenylenediazenediyl-1,4-phenylenecarbonyloxy-1,4-phenylenediazenediyl(3-nitro-1,4-phenylene)sulfonyl(2-nitro-1,4-phenylene)diazenediyl-1,4-phenylene] |  | Polyesters/thioesters, Polyimines, Polysulfones/sulfoxides/sufonates/sulfoamides |  | *Oc1ccc(N=Nc2ccc(S(=O)(=O)c3ccc(N=Nc4ccc(OC(=O)c5ccc(N=Nc6ccc(C(*)=O)cc6)cc5)cc4)cc3[N+](=O)[O-])c([N+](=O)[O-])c2)cc1 | [*]Oc1ccc(N=Nc2ccc(S(=O)(=O)c3ccc(N=Nc4ccc(OC(=O)c5ccc(N=Nc6ccc(C([*])=O)cc6)cc5)cc4)cc3[N+](=O)[O-])c([N+](=O)[O-])c2)cc1 | known | [11 empty] | 693
R1013383 |  |  | P392460 |  | poly{oxyethylene[(4-nitrophenyl)imino]ethyleneoxydeca-4,6-diyne-1,10-dioyl} |  | Polyesters/thioesters, Polyimines |  | *CCN(CCOC(=O)CCC#CC#CCCC(=O)O*)c1ccc([N+](=O)[O-])cc1 | [*]CCN(CCOC(=O)CCC#CC#CCCC(=O)O[*])c1ccc([N+](=O)[O-])cc1 | known
R1013384 |  |  | P392635 | poly[(2-propoxybenzene-1,4-dicarbonyl dichloride)-alt-{[(4-{[4-(6-nitro-benzimidazol-2-yl)phenyl]diazenyl}phenyl)imino]diethanol}] | poly[oxyethylene(4-{[4-(6-nitrobenzimidazol-2-yl)phenyl]diazenyl}phenyl)iminoethyleneoxy(2-propoxyterephthaloyl)] |  | Polyesters/thioesters, Polyimines |  | *CCN(CCOC(=O)c1ccc(C(=O)O*)c(OCCC)c1)c1ccc(N=Nc2ccc(-c3nc4cc([N+](=O)[O-])ccc4[nH]3)cc2)cc1 | [*]CCN(CCOC(=O)c1ccc(C(=O)O[*])c(OCCC)c1)c1ccc(N=Nc2ccc(-c3nc4cc([N+](=O)[O-])ccc4[nH]3)cc2)cc1 | known | [11 empty] | 558
R1013385 |  |  | P392709 | poly[(2,2'-{4-[4-(1-ethyl-6-nitrobenzimidazol-2-yl)phenyldiazenyl]phenylimino}diethanol)-alt-(terephthaloyl dichloride)] | poly(oxyethylene{4-[4-(1-ethyl-6-nitrobenzimidazol-2-yl)phenyldiazenyl]phenylimino}ethyleneoxyterephthaloyl) |  | Polyesters/thioesters, Polyimines |  | *CCN(CCOC(=O)c1ccc(C(=O)O*)cc1)c1ccc(N=Nc2ccc(-c3nc4ccc([N+](=O)[O-])cc4n3CC)cc2)cc1 | [*]CCN(CCOC(=O)c1ccc(C(=O)O[*])cc1)c1ccc(N=Nc2ccc(-c3nc4ccc([N+](=O)[O-])cc4n3CC)cc2)cc1 | known | [11 empty] | 584
R1013386 |  |  | P392710 | poly[(2,2'-{4-[4-(1-ethyl-6-nitrobenzimidazol-2-yl)phenyldiazenyl]phenylimino}diethanol)-alt-(isophthaloyl dichloride)] | poly(oxyethylene{4-[4-(1-ethyl-6-nitrobenzimidazol-2-yl)phenyldiazenyl]phenylimino}ethyleneoxyisophthaloyl) |  | Polyesters/thioesters, Polyimines |  | *CCN(CCOC(=O)c1cccc(C(=O)O*)c1)c1ccc(N=Nc2ccc(-c3nc4ccc([N+](=O)[O-])cc4n3CC)cc2)cc1 | [*]CCN(CCOC(=O)c1cccc(C(=O)O[*])c1)c1ccc(N=Nc2ccc(-c3nc4ccc([N+](=O)[O-])cc4n3CC)cc2)cc1 | known | [11 empty] | 586
R1013387 |  |  | P392711 | poly[(2,2'-{4-[4-(1-ethyl-6-nitrobenzimidazol-2-yl)phenyldiazenyl]phenylimino}diethanol)-alt-(2-methoxyterephthaloyl dichloride)] | poly(oxyethylene{4-[4-(1-ethyl-6-nitrobenzimidazol-2-yl)phenyldiazenyl]phenylimino}ethyleneoxy(2-methoxyterephthaloyl)) |  | Polyesters/thioesters, Polyimines |  | *CCN(CCOC(=O)c1ccc(C(=O)O*)c(OC)c1)c1ccc(N=Nc2ccc(-c3nc4ccc([N+](=O)[O-])cc4n3CC)cc2)cc1 | [*]CCN(CCOC(=O)c1ccc(C(=O)O[*])c(OC)c1)c1ccc(N=Nc2ccc(-c3nc4ccc([N+](=O)[O-])cc4n3CC)cc2)cc1 | known | [11 empty] | 600
R1013388 |  |  | P392712 | poly{[2,2'-(4-{4-[2-(1-ethyl-6-nitrobenzimidazol-2-yl)ethenyl]phenyldiazenyl}phenylimino)diethanol]-alt-(2-methoxyterephthaloyl dichloride)} | poly[oxyethylene(4-{4-[2-(1-ethyl-6-nitrobenzimidazol-2-yl)ethenyl]phenyldiazenyl}phenylimino)ethyleneoxy(2-methoxyterephthaloyl)] |  | Polyesters/thioesters, Polyimines |  | *CCN(CCOC(=O)c1ccc(C(=O)O*)c(OC)c1)c1ccc(N=Nc2ccc(C=Cc3nc4ccc([N+](=O)[O-])cc4n3CC)cc2)cc1 | [*]CCN(CCOC(=O)c1ccc(C(=O)O[*])c(OC)c1)c1ccc(N=Nc2ccc(C=Cc3nc4ccc([N+](=O)[O-])cc4n3CC)cc2)cc1 | known | [11 empty] | 565
R1013389 |  |  | P400077 | poly{[2,2'-diamino-6,6'-(hexanedioyldiimino)dihexanoic acid]-alt-(adipoyl dichloride)} | poly[imino(1-carboxypentane-1,5-diyl)iminoadipoylimino(5-carboxypentane-1,5-diyl)iminohexanedioyl] poly[imino(1-carboxypentane-1,5-diyl)iminohexanedioylimino(5-carboxypentane-1,5-diyl)iminohexanedioyl] |  | Polyamides/thioamides |  | [*]NC(CCCCNC(=O)CCCCC(=O)NCCCCC(NC(=O)CCCCC([*])=O)C(=O)O)C(=O)O | [*]NC(CCCCNC(=O)CCCCC(=O)NCCCCC(NC(=O)CCCCC([*])=O)C(=O)O)C(=O)O | known | 5.7987
R1013390 |  |  | P400117 | poly(gamma-4-nitrobenzyl L-glutamate) | poly{imino-1-[2-(4-nitrobenzyloxycarbonyl)ethyl]-2-oxoethylene} |  | Polyamides/thioamides |  | *NC(CCC(=O)OCc1ccc([N+](=O)[O-])cc1)C(*)=O | [*]NC(CCC(=O)OCc1ccc([N+](=O)[O-])cc1)C([*])=O | known
R1013391 |  |  | P400292 |  | poly(imino-1-oxopropane-1,3-diylimino-1-oxopentane-1,5-diylimino-1-oxoheptane-1,7-diyl) | nylon7/5/3 | Polyamides/thioamides |  | *CCCCCCC(=O)NCCCCC(=O)NCCC(=O)N* | [*]CCCCCCC(=O)NCCCCC(=O)NCCC(=O)N[*] | known
R1013392 |  |  | P402016 | poly({2-[(E)-4-(dimethylamino)styryl]-5-nitro-1,4-phenylenediamine}-alt-(tetradecanedioyl dichloride)) poly{[trans-2',5'-diamino-4-(dimethylamino)-4'-nitrostilbene]-alt-(tetradecanedioyl dichloride)} | poly(imino{2-[(E)-4-(dimethylamino)styryl]-5-nitro-1,4-phenylene}iminotetradecanedioyl) |  | Polyamides/thioamides |  | *Nc1cc([N+](=O)[O-])c(NC(=O)CCCCCCCCCCCCC(*)=O)cc1C=Cc1ccc(N(C)C)cc1 | [*]Nc1cc([N+](=O)[O-])c(NC(=O)CCCCCCCCCCCCC([*])=O)cc1C=Cc1ccc(N(C)C)cc1 | known
R1013393 |  |  | P402017 | poly{[(E)-2',5'-diamino-4-(dimethylamino)-4'-nitrostilbene]-alt-(dodecanedioyl dichloride)} | poly(imino{2-[(E)-4-(dimethylamino)styryl]-5-nitro-1,4-phenylene}iminododecanedioyl) |  | Polyamides/thioamides |  | *Nc1cc([N+](=O)[O-])c(NC(=O)CCCCCCCCCCC(*)=O)cc1C=Cc1ccc(N(C)C)cc1 | [*]Nc1cc([N+](=O)[O-])c(NC(=O)CCCCCCCCCCC([*])=O)cc1C=Cc1ccc(N(C)C)cc1 | known
R1013394 |  |  | P402018 | poly[imino(2-{(E)-2-[4-(dimethylamino)phenyl]ethenyl}-5-nitro-1,4-phenylene)iminodecanedioyl] | poly(imino{2-[(E)-4-(dimethylamino)styryl]-5-nitro-1,4-phenylene}iminodecanedioyl) |  | Polyamides/thioamides |  | *Nc1cc([N+](=O)[O-])c(NC(=O)CCCCCCCCC(*)=O)cc1C=Cc1ccc(N(C)C)cc1 | [*]Nc1cc([N+](=O)[O-])c(NC(=O)CCCCCCCCC([*])=O)cc1C=Cc1ccc(N(C)C)cc1 | known
R1013395 |  |  | P402019 | poly{[(E)-2',5'-diamino-4-(dimethylamino)-4'-nitrostilbene]-alt-(octanedioyl dichloride)} | poly(imino{2-[(E)-4-(dimethylamino)styryl]-5-nitro-1,4-phenylene}iminooctanedioyl) poly[imino(2-{(E)-2-[4-(dimethylamino)phenyl]ethenyl}-5-nitro-1,4-phenylene)iminooctanedioyl] |  | Polyamides/thioamides |  | *Nc1cc([N+](=O)[O-])c(NC(=O)CCCCCCC(*)=O)cc1C=Cc1ccc(N(C)C)cc1 | [*]Nc1cc([N+](=O)[O-])c(NC(=O)CCCCCCC([*])=O)cc1C=Cc1ccc(N(C)C)cc1 | known
R1013396 |  |  | P402020 | poly{[(E)-2',5'-diamino-4-(dimethylamino)-4'-nitrostilbene]-alt-(adipoyl dichloride)} | poly(imino{2-[(E)-4-(dimethylamino)styryl]-5-nitro-1,4-phenylene}iminoadipoyl) poly[imino(2-{(E)-2-[4-(dimethylamino)phenyl]ethenyl}-5-nitro-1,4-phenylene)iminohexanedioyl] |  | Polyamides/thioamides |  | *Nc1cc([N+](=O)[O-])c(NC(=O)CCCCC(*)=O)cc1C=Cc1ccc(N(C)C)cc1 | [*]Nc1cc([N+](=O)[O-])c(NC(=O)CCCCC([*])=O)cc1C=Cc1ccc(N(C)C)cc1 | known
R1013397 |  |  | P402047 | poly({2-[(E)-4-(dimethylamino)styryl]-5-nitro-1,4-phenylenediamine}-alt-(terephthaloyl dichloride)) | poly(imino{2-[4-(dimethylamino)styryl]-5-nitro-1,4-phenylene}iminoterephthaloyl) | poly{[trans-2',5'-diamino-4-(dimethylamino)-4'-nitrostilbene]-alt-(terephthaloyl dichloride)} | Polyamides/thioamides |  | *Nc1cc([N+](=O)[O-])c(NC(=O)c2ccc(C(*)=O)cc2)cc1C=Cc1ccc(N(C)C)cc1 | [*]Nc1cc([N+](=O)[O-])c(NC(=O)c2ccc(C([*])=O)cc2)cc1C=Cc1ccc(N(C)C)cc1 | known
R1013398 |  |  | P402048 | poly{[(E)-2',5'-diamino-4-(dimethylamino)-4'-nitrostilbene]-alt-(2,6-difluoroterephthaloyl dichloride)} | poly(imino{2-[4-(dimethylamino)styryl]-5-nitro-1,4-phenylene}imino(2,6-difluoroterephthaloyl)) |  | Polyamides/thioamides |  | *Nc1cc([N+](=O)[O-])c(NC(=O)c2c(F)cc(C(*)=O)cc2F)cc1C=Cc1ccc(N(C)C)cc1 | [*]Nc1cc([N+](=O)[O-])c(NC(=O)c2c(F)cc(C([*])=O)cc2F)cc1C=Cc1ccc(N(C)C)cc1 | known
R1013399 |  |  | P402049 | poly({5-[2-(N-methyl-4-nitroanilino)ethoxy]isophthaloyl chloride}-alt-(cholesteryl 3,5-diaminobenzoate)) | poly[imino{5-[(cholesteryloxy)carbonyl]-1,3-phenylene}imino(5-{2-[methyl(4-nitrophenyl)amino]ethoxy}isophthaloyl)] |  | Polyamides/thioamides |  | *Nc1cc(NC(=O)c2cc(OCCN(C)c3ccc([N+](=O)[O-])cc3)cc(C(*)=O)c2)cc(C(=O)OC2CCC3(C)C(=CCC4C3CCC3(C)C(C(C)CCCC(C)C)CCC43)C2)c1 | [*]Nc1cc(NC(=O)c2cc(OCCN(C)c3ccc([N+](=O)[O-])cc3)cc(C([*])=O)c2)cc(C(=O)OC2CCC3(C)C(=CCC4C3CCC3(C)C(C(C)CCCC(C)C)CCC43)C2)c1 | known
R1013400 |  |  | P402050 | poly((L-menthyl 3,5-diaminobenzoate)-alt-{5-[2-(N-methyl-4-nitroanilino)ethoxy]isophthaloyl chloride}) | poly[imino(5-{[(2-isopropyl-5-methylcyclohexyl)oxy]carbonyl}-1,3-phenylene)imino(5-{2-[methyl(4-nitrophenyl)amino]ethoxy}isophthaloyl)] |  | Polyamides/thioamides |  | *Nc1cc(NC(=O)c2cc(OCCN(C)c3ccc([N+](=O)[O-])cc3)cc(C(*)=O)c2)cc(C(=O)OC2CC(C)CCC2C(C)C)c1 | [*]Nc1cc(NC(=O)c2cc(OCCN(C)c3ccc([N+](=O)[O-])cc3)cc(C([*])=O)c2)cc(C(=O)OC2CC(C)CCC2C(C)C)c1 | known
R1013401 |  |  | P402051 | poly({5-[2-(N-methyl-4-nitroanilino)ethoxy]isophthaloyl chloride}-alt-(methyl 3,5-diaminobenzoate)) | poly[imino[5-(methoxycarbonyl)-1,3-phenylene]imino(5-{2-[methyl(4-nitrophenyl)amino]ethoxy}isophthaloyl)] |  | Polyamides/thioamides |  | *Nc1cc(NC(=O)c2cc(OCCN(C)c3ccc([N+](=O)[O-])cc3)cc(C(*)=O)c2)cc(C(=O)OC)c1 | [*]Nc1cc(NC(=O)c2cc(OCCN(C)c3ccc([N+](=O)[O-])cc3)cc(C([*])=O)c2)cc(C(=O)OC)c1 | known
R1013402 |  |  | P402212 | poly[(2,2'-{[4-(4-nitrostyryl)phenyl]imino}ethanamine)-alt-[4,4'-(dimethylsilanediyl)dibenzoyl dichloride]] | poly[({4-[(E)-2-(4-nitrophenyl)ethenyl]phenyl}imino)ethyleneiminocarbonyl-1,4-phenylene(dimethylsilanediyl)-1,4-phenylenecarbonyliminoethylene] |  | Polyamides/thioamides, Polyimines, Polysiloxanes/silanes |  | *CCNC(=O)c1ccc([Si](C)(C)c2ccc(C(=O)NCCN(*)c3ccc(C=Cc4ccc([N+](=O)[O-])cc4)cc3)cc2)cc1 | [*]CCNC(=O)c1ccc([Si](C)(C)c2ccc(C(=O)NCCN([*])c3ccc(C=Cc4ccc([N+](=O)[O-])cc4)cc3)cc2)cc1 | known
R1013403 |  |  | P402213 | poly[(2,2'-{[4-(4-nitrostyryl)phenyl]imino}ethanamine)-alt-[4,4'-(dibutylsilanediyl)dibenzoyl dichloride]] | poly[({4-[(E)-2-(4-nitrophenyl)ethenyl]phenyl}imino)ethyleneiminocarbonyl-1,4-phenylene(dibutylsilanediyl)-1,4-phenylenecarbonyliminoethylene] |  | Polyamides/thioamides, Polyimines, Polysiloxanes/silanes |  | *CCNC(=O)c1ccc([Si](CCCC)(CCCC)c2ccc(C(=O)NCCN(*)c3ccc(C=Cc4ccc([N+](=O)[O-])cc4)cc3)cc2)cc1 | [*]CCNC(=O)c1ccc([Si](CCCC)(CCCC)c2ccc(C(=O)NCCN([*])c3ccc(C=Cc4ccc([N+](=O)[O-])cc4)cc3)cc2)cc1 | known
R1013404 |  |  | P402214 | poly[(2,2'-{[4-(4-nitrostyryl)phenyl]imino}ethanamine)-alt-[4,4'-(dimethylsilanediyl)dibenzoyl dichloride]] | poly[({4-[(E)-2-(4-nitrophenyl)ethenyl]phenyl}imino)ethyleneiminocarbonyl-1,4-phenylene(diphenylsilanediyl)-1,4-phenylenecarbonyliminoethylene] |  | Polyamides/thioamides, Polyimines, Polysiloxanes/silanes |  | *CCNC(=O)c1ccc([Si](c2ccccc2)(c2ccccc2)c2ccc(C(=O)NCCN(*)c3ccc(C=Cc4ccc([N+](=O)[O-])cc4)cc3)cc2)cc1 | [*]CCNC(=O)c1ccc([Si](c2ccccc2)(c2ccccc2)c2ccc(C(=O)NCCN([*])c3ccc(C=Cc4ccc([N+](=O)[O-])cc4)cc3)cc2)cc1 | known
R1013405 |  |  | P410008 | poly({2-methyl-4-nitro-[N,N-bis(2-hydroxyethyl)]aniline}-alt-(4-methyl-1,3-phenylene diisocyanate)) | poly[oxyethylene-(2-methyl-4-nitrophenyl)iminoethyleneoxycarbonylimino(4-methyl-1,3-phenylene)iminocarbonyl] |  | Polyurethanes/thiourethanes, Polyimines |  | *CCN(CCOC(=O)Nc1ccc(C)c(NC(=O)O*)c1)c1ccc([N+](=O)[O-])cc1C | [*]CCN(CCOC(=O)Nc1ccc(C)c(NC(=O)O[*])c1)c1ccc([N+](=O)[O-])cc1C | known
R1013406 |  |  | P410009 | poly({4-(4-nitrophenylazo)-N,N-bis(2-hydroxyethyl)aniline}-alt-(4-methyl-1,3-phenylene diisocyanate)) | poly(oxyethylene{[4-(4-nitrostyryl)phenyl]imino}ethyleneoxycarbonylimino(4-methyl-1,3-phenylene)iminocarbonyl) |  | Polyurethanes/thiourethanes, Polyimines |  | *CCN(CCOC(=O)Nc1ccc(C)c(NC(=O)O*)c1)c1ccc(N=Nc2ccc([N+](=O)[O-])cc2)cc1 | [*]CCN(CCOC(=O)Nc1ccc(C)c(NC(=O)O[*])c1)c1ccc(N=Nc2ccc([N+](=O)[O-])cc2)cc1 | known
R1013407 |  |  | P410010 | poly({4-(2-methyl-4-nitrophenylazo)-N,N-bis(2-hydroxyethyl)aniline}-alt-(4-methyl-1,3-phenylene diisocyanate)) | poly(oxyethylene{[4-(2-methyl-4-nitrostyryl)phenyl]imino}ethyleneoxycarbonylimino(4-methyl-1,3-phenylene)iminocarbonyl) |  | Polyurethanes/thiourethanes, Polyimines |  | *CCN(CCOC(=O)Nc1ccc(C)c(NC(=O)O*)c1)c1ccc(N=Nc2ccc([N+](=O)[O-])cc2C)cc1 | [*]CCN(CCOC(=O)Nc1ccc(C)c(NC(=O)O[*])c1)c1ccc(N=Nc2ccc([N+](=O)[O-])cc2C)cc1 | known
R1013408 |  |  | P410011 | poly[(2,2'-{[4-(4-nitrostyryl)phenyl]imino}diethanol)-alt-(4-methyl-1,3-phenylene diisocyanate)] | poly(oxyethylene{[4-(4-nitrostyryl)phenyl]imino}ethyleneoxycarbonylimino(4-methyl-1,3-phenylene)iminocarbonyl) |  | Polyurethanes/thiourethanes, Polyimines |  | *CCN(CCOC(=O)Nc1ccc(C)c(NC(=O)O*)c1)c1ccc(C=Cc2ccc([N+](=O)[O-])cc2)cc1 | [*]CCN(CCOC(=O)Nc1ccc(C)c(NC(=O)O[*])c1)c1ccc(C=Cc2ccc([N+](=O)[O-])cc2)cc1 | known
R1013409 |  |  | P410034 | poly{[4-(4-nitrophenylazo)-3-methyl-N,N-bis(2-hydroxyethyl)aniline]-alt-(1,6-diisocyanatohexane)} | poly{oxyethylene[3-methyl-4-(4-nitrophenylazo)phenyl]iminoethyleneoxycarbonyliminohexane-1,6-diyliminocarbonyl} |  | Polyurethanes/thiourethanes, Polyimines |  | *CCN(CCOC(=O)NCCCCCCNC(=O)O*)c1ccc(N=Nc2ccc([N+](=O)[O-])cc2)c(C)c1 | [*]CCN(CCOC(=O)NCCCCCCNC(=O)O[*])c1ccc(N=Nc2ccc([N+](=O)[O-])cc2)c(C)c1 | known
R1013410 |  |  | P410035 | poly{[4-(4-nitrophenylazo)-3-methyl-N,N-bis(2-hydroxyethyl)aniline]-alt-[4,4'-methylenebis(phenyl isocyanate)]} | poly{oxyethylene[3-methyl-4-(4-nitrophenylazo)phenyl]iminoethyleneoxycarbonylimino-1,4-phenylenemethylene-1,4-phenyleneiminocarbonyl} |  | Polyurethanes/thiourethanes, Polyimines |  | *CCN(CCOC(=O)Nc1ccc(Cc2ccc(NC(=O)O*)cc2)cc1)c1ccc(N=Nc2ccc([N+](=O)[O-])cc2)c(C)c1 | [*]CCN(CCOC(=O)Nc1ccc(Cc2ccc(NC(=O)O[*])cc2)cc1)c1ccc(N=Nc2ccc([N+](=O)[O-])cc2)c(C)c1 | known
R1013411 |  |  | P412021 | poly({2,2'-[(6-{4-[2-(4-nitrophenyl)ethenyl]phenoxy}hexyl)imino]diethanol}-alt-(2,4-diisocyanatotoluene)) | poly{oxyethylene[(6-{4-[2-(4-nitrophenyl)ethenyl]phenoxy}hexyl)imino]ethyleneoxycarbonylimino(4-methyl-1,3-phenylene)iminocarbonyl} |  | Polyurethanes/thiourethanes, Polyimines |  | *CCN(CCCCCCOc1ccc(C=Cc2ccc([N+](=O)[O-])cc2)cc1)CCOC(=O)Nc1ccc(C)c(NC(=O)O*)c1 | [*]CCN(CCCCCCOc1ccc(C=Cc2ccc([N+](=O)[O-])cc2)cc1)CCOC(=O)Nc1ccc(C)c(NC(=O)O[*])c1 | known
R1013412 |  |  | P412116 | poly[(2,2'-{4-[(4-nitrophenyl)diazenyl]phenylimino}diethanol)-alt-(toluene-2,6-diisocyanate)] poly{[(2,2'-{4-[(4-nitrophenyl)diazenyl]phenylimino}diethanol)]-alt-[(2-methyl-1,3-phenylene diisocyanate)]} polyamideimineurethane;[(2,2'-{4-[(4-nitrophenyl)diazenyl]phenylimino}diethanol)-alt-(toluene-2,6-diisocyanate)] | poly[oxyethylene({4-[(4-nitrophenyl)diazenyl]phenyl}imino)ethyleneoxycarbonylimino(2-methyl-1,3-phenylene)iminocarbonyl] |  | Polyurethanes/thiourethanes, Polyimines |  | *CCN(CCOC(=O)Nc1cccc(NC(=O)O*)c1C)c1ccc(N=Nc2ccc([N+](=O)[O-])cc2)cc1 | [*]CCN(CCOC(=O)Nc1cccc(NC(=O)O[*])c1C)c1ccc(N=Nc2ccc([N+](=O)[O-])cc2)cc1 | known
R1013413 |  |  | P412117 | poly[(2,2'-{4-[(4-nitrophenyl)diazenyl]phenylimino}diethanol)-alt-(isophorone diisocyanate)]poly{[(2,2'-{4-[(4-nitrophenyl)diazenyl]phenylimino}diethanol)]-alt-{[3-(isocyanatomethyl)-3,5,5-trimethylcyclohexyl isocyanate]}}polyamideimineurethane;[(2,2'-{4-[(4-nitrophenyl)diazenyl]phenylimino}diethanol)-alt-(isophorone diisocyanate)] | poly[oxyethylene({4-[(4-nitrophenyl)diazenyl]phenyl}imino)ethyleneoxycarbonylimino(3,5,5-trimethylcyclohexane-1,3-diyl)methyleneiminocarbonyl] |  | Polyurethanes/thiourethanes, Polyimines |  | *CCN(CCOC(=O)NCC1(C)CC(NC(=O)O*)CC(C)(C)C1)c1ccc(N=Nc2ccc([N+](=O)[O-])cc2)cc1 | [*]CCN(CCOC(=O)NCC1(C)CC(NC(=O)O[*])CC(C)(C)C1)c1ccc(N=Nc2ccc([N+](=O)[O-])cc2)cc1 | known
R1013414 |  |  | P412121 | poly[(2,2'-{[3-methyl-4-(2-methyl-4-nitrophenyldiazenyl)phenyl]imino}diethanol)-alt-(toluene 2,4-diisocyanate)] poly{[(2,2'-{[3-methyl-4-(2-methyl-4-nitrophenyldiazenyl)phenyl]imino}diethanol)]-alt-[(4-methyl-1,3-phenylene diisocyanate)]} polyamideimineurethane;[(2,2'-{[3-methyl-4-(2-methyl-4-nitrophenyldiazenyl)phenyl]imino}diethanol)-alt-(toluene 2,4-diisocyanate)] | poly[oxyethylene({3-methyl-4-[(2-methyl-4-nitrophenyl)diazenyl]phenyl}imino)ethyleneoxycarbonylimino(4-methyl-1,3-phenylene)iminocarbonyl] |  | Polyurethanes/thiourethanes, Polyimines |  | *CCN(CCOC(=O)Nc1ccc(C)c(NC(=O)O*)c1)c1ccc(N=Nc2ccc([N+](=O)[O-])cc2C)c(C)c1 | [*]CCN(CCOC(=O)Nc1ccc(C)c(NC(=O)O[*])c1)c1ccc(N=Nc2ccc([N+](=O)[O-])cc2C)c(C)c1 | known
R1013415 |  |  | P412122 | poly[(2,2'-{[3-methyl-4-(2-methyl-4-nitrophenyldiazenyl)phenyl]imino}diethanol)-alt-[methylenebis(4,1-phenylene) diisocyanate]] poly{[(2,2'-{[3-methyl-4-(2-methyl-4-nitrophenyldiazenyl)phenyl]imino}diethanol)]-alt-{[methylenebis(4,1-phenylene) diisocyanate]}} polyamideimineurethane;[(2,2'-{[3-methyl-4-(2-methyl-4-nitrophenyldiazenyl)phenyl]imino}diethanol)-alt-[methylenebis(4,1-phenylene) diisocyanate]] | poly[oxyethylene({3-methyl-4-[(2-methyl-4-nitrophenyl)diazenyl]phenyl}imino)ethyleneoxycarbonylimino-1,4-phenylenemethylene-1,4-phenyleneiminocarbonyl] |  | Polyurethanes/thiourethanes, Polyimines |  | *CCN(CCOC(=O)Nc1ccc(Cc2ccc(NC(=O)O*)cc2)cc1)c1ccc(N=Nc2ccc([N+](=O)[O-])cc2C)c(C)c1 | [*]CCN(CCOC(=O)Nc1ccc(Cc2ccc(NC(=O)O[*])cc2)cc1)c1ccc(N=Nc2ccc([N+](=O)[O-])cc2C)c(C)c1 | known
R1013416 |  |  | P412126 |  | poly(oxyethylene{[4-(4-nitrostyryl)phenyl]imino}ethyleneoxycarbonylimino(2-methyl-1,3-phenylene)iminocarbonyl) |  | Polyurethanes/thiourethanes, Polyimines |  | *CCN(CCOC(=O)Nc1cccc(NC(=O)O*)c1C)c1ccc(C=Cc2ccc([N+](=O)[O-])cc2)cc1 | [*]CCN(CCOC(=O)Nc1cccc(NC(=O)O[*])c1C)c1ccc(C=Cc2ccc([N+](=O)[O-])cc2)cc1 | known
R1013417 |  |  | P412142 | poly{[4-(4-nitrophenylazo)-N,N-bis(2-hydroxyethyl)aniline]-alt-(3,3'-dimethoxybiphenyl-4,4'-diyl diisocyanate)} | poly[oxyethylene({4-[(4-nitrophenyl)diazenyl]phenyl}imino)ethyleneoxycarbonylimino(3,3'-dimethoxybiphenyl-4,4'-diyl)iminocarbonyl] |  | Polyurethanes/thiourethanes, Polyimines |  | *CCN(CCOC(=O)Nc1ccc(-c2ccc(NC(=O)O*)c(OC)c2)cc1OC)c1ccc(N=Nc2ccc([N+](=O)[O-])cc2)cc1 | [*]CCN(CCOC(=O)Nc1ccc(-c2ccc(NC(=O)O[*])c(OC)c2)cc1OC)c1ccc(N=Nc2ccc([N+](=O)[O-])cc2)cc1 | known
R1013418 |  |  | P412157 | poly[(2,2-{[4-(6-nitrobenzoxazol-2-yl)phenyl]imino}diethanol)-alt-(4-methyl-1,3-phenylene diisocyanate)] | poly(oxyethylene{[4-(5-nitrobenzoxazol-2-yl)phenyl]imino}ethyleneoxycarbonylimino(4-methyl-1,3-phenylene)iminocarbonyl) | poly[(2-{4-[bis(2-hydroxyethyl)amino]phenyl}-6-nitrobenzoxazole)-alt-(toluene-2,4-diisocyanate)] | Polyurethanes/thiourethanes, Polyimines |  | *CCN(CCOC(=O)Nc1ccc(C)c(NC(=O)O*)c1)c1ccc(-c2nc3ccc([N+](=O)[O-])cc3o2)cc1 | [*]CCN(CCOC(=O)Nc1ccc(C)c(NC(=O)O[*])c1)c1ccc(-c2nc3ccc([N+](=O)[O-])cc3o2)cc1 | known | [11 empty] | 603
R1013419 |  |  | P412163 |  | poly[oxyethylene({4-[(4-nitrophenyl)diazenyl]phenyl}imino)ethyleneoxycarbonylimino(dimethylmethylene)-1,3-phenylene(dimethylmethylene)iminocarbonyl] |  | Polyurethanes/thiourethanes, Polyimines |  | *CCN(CCOC(=O)NC(C)(C)c1cccc(C(C)(C)NC(=O)O*)c1)c1ccc(N=Nc2ccc([N+](=O)[O-])cc2)cc1 | [*]CCN(CCOC(=O)NC(C)(C)c1cccc(C(C)(C)NC(=O)O[*])c1)c1ccc(N=Nc2ccc([N+](=O)[O-])cc2)cc1 | known
R1013420 |  |  | P412173 | poly{[2,2'-({4-[(4-nitrophenyl)diazenyl]phenyl}imino)diethanol]-alt-[4,4'-methylenebis(phenyl isocyanate)]} | poly[oxyethylene({4-[(4-nitrophenyl)diazenyl]phenyl}imino)ethyleneoxycarbonylimino-1,4-phenylenemethylene-1,4-phenyleneiminocarbonyl] |  | Polyurethanes/thiourethanes, Polyimines |  | *CCN(CCOC(=O)Nc1ccc(Cc2ccc(NC(=O)O*)cc2)cc1)c1ccc(N=Nc2ccc([N+](=O)[O-])cc2)cc1 | [*]CCN(CCOC(=O)Nc1ccc(Cc2ccc(NC(=O)O[*])cc2)cc1)c1ccc(N=Nc2ccc([N+](=O)[O-])cc2)cc1 | known
R1013421 |  |  | P412174 | poly{[2,2'-({4-[(4-nitrophenyl)diazenyl]phenyl}imino)diethanol]-alt-[3,3'-dimethylbiphenyl-4,4'-diyl diisocyanate]} | poly[oxyethylene({4-[(4-nitrophenyl)diazenyl]phenyl}imino)ethyleneoxycarbonylimino(3,3'-dimethylbiphenyl-4,4'-diyl)iminocarbonyl] |  | Polyurethanes/thiourethanes, Polyimines |  | *CCN(CCOC(=O)Nc1ccc(-c2ccc(NC(=O)O*)c(C)c2)cc1C)c1ccc(N=Nc2ccc([N+](=O)[O-])cc2)cc1 | [*]CCN(CCOC(=O)Nc1ccc(-c2ccc(NC(=O)O[*])c(C)c2)cc1C)c1ccc(N=Nc2ccc([N+](=O)[O-])cc2)cc1 | known
R1013422 |  |  | P412179 | poly{[4-(2-{4-[bis(2-hydroxyethyl)amino]phenyl}ethenyl)-1-butylpyridinium tetraphenylborate(1-)]-alt-(4-methyl-1,3-phenylene diisocyanate)} | poly[oxyethylene({4-[2-(1-butylpyridinium-4-yl)vinyl]phenyl}imino)ethyleneoxycarbonylimino(4-methyl-1,3-phenylene)iminocarbonyl] |  | Polyurethanes/thiourethanes, Polyimines |  | *CCN(CCOC(=O)Nc1ccc(C)c(NC(=O)O*)c1)c1ccc(C=Cc2cc[n+](CCCC)cc2)cc1 | [*]CCN(CCOC(=O)Nc1ccc(C)c(NC(=O)O[*])c1)c1ccc(C=Cc2cc[n+](CCCC)cc2)cc1 | known | [11 empty] | 498
R1013423 |  |  | P412180 | poly{[4,4'-(2-{4-[4,5-bis(4-nitrophenyl)imidazole-2-yl]phenyl}imidazole-4,5-diyl)diphenol]-alt-(2,2'-dimethoxybiphenyl-4,4'-diyl diisocyanate)} | poly[(2-{4-[4,5-bis(4-nitrophenyl)imidazol-2-yl]phenyl}imidazole-4,5-diyl)-1,4-phenyleneoxycarbonylimino(2,2'-dimethoxybiphenyl-4,4'-diyl)iminocarbonyloxy-1,4-phenylene] |  | Polyurethanes/thiourethanes, Polyimines |  | *c1ccc(OC(=O)Nc2ccc(-c3ccc(NC(=O)Oc4ccc(-c5nc(-c6ccc(-c7nc(-c8ccc([N+](=O)[O-])cc8)c(-c8ccc([N+](=O)[O-])cc8)[nH]7)cc6)[nH]c5*)cc4)cc3OC)c(OC)c2)cc1 | [*]c1ccc(OC(=O)Nc2ccc(-c3ccc(NC(=O)Oc4ccc(-c5nc(-c6ccc(-c7nc(-c8ccc([N+](=O)[O-])cc8)c(-c8ccc([N+](=O)[O-])cc8)[nH]7)cc6)[nH]c5[*])cc4)cc3OC)c(OC)c2)cc1 | known
R1013424 |  |  | P412181 | poly({4,4'-[2-(4-nitrophenyl)imidazole-4,5-diyl]diphenol}-alt-(2,2'-dimethoxybiphenyl-4,4'-diyl diisocyanate)) | poly{[2-(4-nitrophenyl)imidazole-4,5-diyl]-1,4-phenyleneoxycarbonylimino(2,2'-dimethoxybiphenyl-4,4'-diyl)iminocarbonyloxy-1,4-phenylene} |  | Polyurethanes/thiourethanes, Polyimines |  | *c1ccc(OC(=O)Nc2ccc(-c3ccc(NC(=O)Oc4ccc(-c5nc(-c6ccc([N+](=O)[O-])cc6)[nH]c5*)cc4)cc3OC)c(OC)c2)cc1 | [*]c1ccc(OC(=O)Nc2ccc(-c3ccc(NC(=O)Oc4ccc(-c5nc(-c6ccc([N+](=O)[O-])cc6)[nH]c5[*])cc4)cc3OC)c(OC)c2)cc1 | known
R1013425 |  |  | P412189 | poly[(2,2'-{[4-(4-nitrophenyldiazenyl)phenyl]imino}diethanol)-alt-(hexane-1,6-diyl diisocyanate)] | poly{oxyethylene[4-(4-nitrophenyldiazenyl)phenyl]iminoethyleneoxycarbonyliminohexane-1,6-diyliminocarbonyl} |  | Polyurethanes/thiourethanes, Polyimines |  | *CCN(CCOC(=O)NCCCCCCNC(=O)O*)c1ccc(N=Nc2ccc([N+](=O)[O-])cc2)cc1 | [*]CCN(CCOC(=O)NCCCCCCNC(=O)O[*])c1ccc(N=Nc2ccc([N+](=O)[O-])cc2)cc1 | known
R1013426 |  |  | P412211 | poly[(4-methyl-1,3-phenylene diisocyanate)-alt-{[(4-{[4-(6-nitro-benzimidazol-2-yl)phenyl]diazenyl}phenyl)imino]diethanol}] | poly[oxyethylene(4-{[4-(6-nitro-benzimidazol-2-yl)phenyl]diazenyl}phenyl)iminoethyleneoxycarbonylimino(4-methyl-1,3-phenylene)iminocarbonyl] |  | Polyurethanes/thiourethanes, Polyimines |  | *CCN(CCOC(=O)Nc1ccc(C)c(NC(=O)O*)c1)c1ccc(N=Nc2ccc(-c3nc4cc([N+](=O)[O-])ccc4[nH]3)cc2)cc1 | [*]CCN(CCOC(=O)Nc1ccc(C)c(NC(=O)O[*])c1)c1ccc(N=Nc2ccc(-c3nc4cc([N+](=O)[O-])ccc4[nH]3)cc2)cc1 | known | [11 empty] | 564
R1013427 |  |  | P412212 | poly[2,2'-({4-[2,5-dimethoxy-4-(4-nitrophenyldiazenyl)phenyldiazenyl]phenyl}imino)diethanol-alt-4-methyl-1,3-phenylene diisocyanate] | poly[oxyethylene{4-[2,5-dimethoxy-4-(4-nitrophenyldiazenyl)phenyldiazenyl]phenyl}iminoethyleneoxycarbonylimino(4-methyl-1,3-phenylene)iminocarbonyl] |  | Polyurethanes/thiourethanes, Polyimines |  | *CCN(CCOC(=O)Nc1ccc(C)c(NC(=O)O*)c1)c1ccc(N=Nc2cc(OC)c(N=Nc3ccc([N+](=O)[O-])cc3)cc2OC)cc1 | [*]CCN(CCOC(=O)Nc1ccc(C)c(NC(=O)O[*])c1)c1ccc(N=Nc2cc(OC)c(N=Nc3ccc([N+](=O)[O-])cc3)cc2OC)cc1 | known | [11 empty] | 558
R1013428 |  |  | P412213 | poly{2,2'-[(4-{4-[2,5-dimethoxy-4-(4-nitrophenyldiazenyl)phenyldiazenyl]-3-methylphenyldiazenyl}phenyl)imino]diethanol-alt-4-methyl-1,3-phenylene diisocyanate} | poly[oxyethylene(4-{4-[2,5-dimethoxy-4-(4-nitrophenyldiazenyl)phenyldiazenyl]-3-methylphenyldiazenyl}phenyl)iminoethyleneoxycarbonylimino(4-methyl-1,3-phenylene)iminocarbonyl] |  | Polyurethanes/thiourethanes, Polyimines |  | *CCN(CCOC(=O)Nc1ccc(C)c(NC(=O)O*)c1)c1ccc(N=Nc2ccc(N=Nc3cc(OC)c(N=Nc4ccc([N+](=O)[O-])cc4)cc3OC)c(C)c2)cc1 | [*]CCN(CCOC(=O)Nc1ccc(C)c(NC(=O)O[*])c1)c1ccc(N=Nc2ccc(N=Nc3cc(OC)c(N=Nc4ccc([N+](=O)[O-])cc4)cc3OC)c(C)c2)cc1 | known | [11 empty] | 545
R1013429 |  |  | P412227 | poly[(2,2'-{4-[4-(1-ethyl-6-nitrobenzimidazol-2-yl)phenyldiazenyl]phenylimino}diethanol)-alt-(4-methyl-1,3-phenylene diisocyanate)] | poly(oxyethylene{4-[4-(1-ethyl-6-nitrobenzimidazol-2-yl)phenyldiazenyl]phenylimino}ethyleneoxycarbonylimino(4-methyl-1,3-phenylene)iminocarbonyl) |  | Polyurethanes/thiourethanes, Polyimines |  | *CCN(CCOC(=O)Nc1ccc(C)c(NC(=O)O*)c1)c1ccc(N=Nc2ccc(-c3nc4ccc([N+](=O)[O-])cc4n3CC)cc2)cc1 | [*]CCN(CCOC(=O)Nc1ccc(C)c(NC(=O)O[*])c1)c1ccc(N=Nc2ccc(-c3nc4ccc([N+](=O)[O-])cc4n3CC)cc2)cc1 | known | [11 empty] | 548
R1013430 |  |  | P412228 | poly{[2,2'-(4-{4-[2-(1-ethyl-6-nitrobenzimidazol-2-yl)ethenyl]phenyldiazenyl}phenylimino)diethanol]-alt-(4-methyl-1,3-phenylene diisocyanate)} | poly[oxyethylene(4-{4-[2-(1-ethyl-6-nitrobenzimidazol-2-yl)ethenyl]phenyldiazenyl}phenylimino)ethyleneoxycarbonylimino(4-methyl-1,3-phenylene)iminocarbonyl] |  | Polyurethanes/thiourethanes, Polyimines |  | *CCN(CCOC(=O)Nc1ccc(C)c(NC(=O)O*)c1)c1ccc(N=Nc2ccc(C=Cc3nc4ccc([N+](=O)[O-])cc4n3CC)cc2)cc1 | [*]CCN(CCOC(=O)Nc1ccc(C)c(NC(=O)O[*])c1)c1ccc(N=Nc2ccc(C=Cc3nc4ccc([N+](=O)[O-])cc4n3CC)cc2)cc1 | known | [11 empty] | 565
R1013431 |  |  | P422050 | poly{[4,4'-(2-{4-[4,5-bis(4-nitrophenyl)imidazol-2-yl]phenyl}imidazole-4,5-diyl)dianiline]-alt-(1,4-phenylene diisocyanate)} | poly[(2-{4-[4,5-bis(4-nitrophenyl)imidazol-2-yl]phenyl}imidazole-4,5-diyl)-1,4-phenyleneureylene-1,4-phenyleneureylene-1,4-phenylene] |  | Polyureas/thioureas, Polyimines |  | *c1ccc(NC(=O)Nc2ccc(NC(=O)Nc3ccc(-c4nc(-c5ccc(-c6nc(-c7ccc([N+](=O)[O-])cc7)c(-c7ccc([N+](=O)[O-])cc7)[nH]6)cc5)[nH]c4*)cc3)cc2)cc1 | [*]c1ccc(NC(=O)Nc2ccc(NC(=O)Nc3ccc(-c4nc(-c5ccc(-c6nc(-c7ccc([N+](=O)[O-])cc7)c(-c7ccc([N+](=O)[O-])cc7)[nH]6)cc5)[nH]c4[*])cc3)cc2)cc1 | known
R1013432 |  |  | P430091 | poly[(4,4'-{oxybis[1,4-phenylene-3-(4-nitrophenyl)quinoxaline-2,6-diyl]}dianiline)-alt-{2,2'-[2,2,2-trifluoro-1-(trifluoromethyl)ethane-1,1-diylbis(4,1-phenylene)]bis(5-chlorocarbonyl-1,3-dioxoisoindoline)}] | poly{[3-(4-nitrophenyl)quinoxaline-7,2-diyl]-1,4-phenyleneoxy-1,4-phenylene[3-(4-nitrophenyl)quinoxaline-2,7-diyl]oxy-1,4-phenyleneiminocarbonyl(1,3-dioxoisoindoline-5,2-diyl)-1,4-phenylene[bis(trifluoromethyl)methylene]-1,4-phenylene(1,3-dioxoisoindoline-2,5-diyl)carbonylimino-1,4-phenyleneoxy} |  | Polyimides/thioimides, Polyoxides/ethers/acetals, Polyamides/thioamides, Polyimines |  | *c1ccc(Oc2ccc(-c3nc4cc(Oc5ccc(NC(=O)c6ccc7c(c6)C(=O)N(c6ccc(C(c8ccc(N9C(=O)c%10ccc(C(=O)Nc%11ccc(Oc%12ccc%13nc(-c%14ccc([N+](=O)[O-])cc%14)c(*)nc%13c%12)cc%11)cc%10C9=O)cc8)(C(F)(F)F)C(F)(F)F)cc6)C7=O)cc5)ccc4nc3-c3ccc([N+](=O)[O-])cc3)cc2)cc1 | [*]c1ccc(Oc2ccc(-c3nc4cc(Oc5ccc(NC(=O)c6ccc7c(c6)C(=O)N(c6ccc(C(c8ccc(N9C(=O)c%10ccc(C(=O)Nc%11ccc(Oc%12ccc%13nc(-c%14ccc([N+](=O)[O-])cc%14)c([*])nc%13c%12)cc%11)cc%10C9=O)cc8)(C(F)(F)F)C(F)(F)F)cc6)C7=O)cc5)ccc4nc3-c3ccc([N+](=O)[O-])cc3)cc2)cc1 | known | [11 empty] | 723
R1013433 |  |  | P430130 | poly(styrene-alt-{N-[3-(ethyl{4-[(p-nitrophenyl)diazenyl]-3-methylphenyl}amino)propyl]maleimide}) poly(ethenylbenzene-alt-{1-[3-(ethyl{4-[(p-nitrophenyl)diazenyl]-3-methylphenyl}amino)propyl]-1H-pyrrole-2,5-dione}) | poly({1-[3-(ethyl{4-[(p-nitrophenyl)diazenyl]-3-methylphenyl}amino)propyl]-2,5-dioxopyrrolidine-3,4-diyl}(1-phenylethylene)) |  | Polyimides/thioimides |  | *CC(c1ccccc1)C1C(=O)N(CCCN(CC)c2ccc(N=Nc3ccc([N+](=O)[O-])cc3)c(C)c2)C(=O)C1* | [*]CC(c1ccccc1)C1C(=O)N(CCCN(CC)c2ccc(N=Nc3ccc([N+](=O)[O-])cc3)c(C)c2)C(=O)C1[*] | known
R1013434 |  |  | P430131 | poly(styrene-alt-{N-[3-(ethyl{4-[(2-chloro-4-nitrophenyl)diazenyl]-3-methylphenyl}propyl]maleimide}) poly(ethenylbenzene-alt-{1-[3-(ethyl{4-[(2-chloro-4-nitrophenyl)diazenyl]-3-methylphenyl}propyl]-1H-pyrrole-2,5-dione}) | poly({1-[3-(ethyl{4-[(2-chloro-4-nitrophenyl)diazenyl]-3-methylphenyl}amino)propyl]-2,5-dioxopyrrolidine-3,4-diyl}(1-phenylethylene)) |  | Polyimides/thioimides |  | *CC(c1ccccc1)C1C(=O)N(CCCN(CC)c2ccc(N=Nc3ccc([N+](=O)[O-])cc3Cl)c(C)c2)C(=O)C1* | [*]CC(c1ccccc1)C1C(=O)N(CCCN(CC)c2ccc(N=Nc3ccc([N+](=O)[O-])cc3Cl)c(C)c2)C(=O)C1[*] | known
R1013435 |  |  | P430132 | poly(styrene-alt-{N-[2-(ethyl{4-[2-(4-nitrophenyl)diazene-1-yl]phenyl}amino)ethyl]maleimide}) poly(ethenylbenzene-alt-{1-[2-(ethyl{4-[2-(4-nitrophenyl)diazene-1-yl]phenyl}amino)ethyl]-1H-pyrrole-2,5-dione}) | poly({1-[2-(ethyl{4-[(p-nitrophenyl)diazenyl]phenyl}amino)ethyl]-2,5-dioxopyrrolidine-3,4-diyl}(1-phenylethylene)) |  | Polyimides/thioimides |  | *CC(c1ccccc1)C1C(=O)N(CCN(CC)c2ccc(N=Nc3ccc([N+](=O)[O-])cc3)cc2)C(=O)C1* | [*]CC(c1ccccc1)C1C(=O)N(CCN(CC)c2ccc(N=Nc3ccc([N+](=O)[O-])cc3)cc2)C(=O)C1[*] | known
R1013436 |  |  | P430266 | poly({5,5'-[biphenyl-4,4'-diyldioxy]bis(isobenzofuran-1,3-dione)}-alt-[4,4'-(biphenyl-4,4'-diyldioxy)dianiline]) | poly[(1,3-dioxoisoindoline-2,5-diyl)oxybiphenyl-4,4'-diyloxy(1,3-dioxoisoindoline-5,2-diyl)-1,4-phenyleneoxybiphenyl-4,4'-diyloxy-1,4-phenylene] |  | Polyimides/thioimides, Polyoxides/ethers/acetals |  | *c1ccc(Oc2ccc(-c3ccc(Oc4ccc(N5C(=O)c6ccc(Oc7ccc(-c8ccc(Oc9ccc%10c(c9)C(=O)N(*)C%10=O)cc8)cc7)cc6C5=O)cc4)cc3)cc2)cc1 | [*]c1ccc(Oc2ccc(-c3ccc(Oc4ccc(N5C(=O)c6ccc(Oc7ccc(-c8ccc(Oc9ccc%10c(c9)C(=O)N([*])C%10=O)cc8)cc7)cc6C5=O)cc4)cc3)cc2)cc1 | known | [11 empty] | 793
R1013437 |  |  | P430268 | poly({5,5'-[biphenyl-4,4'-diyldioxy]bis(isobenzofuran-1,3-dione)}-alt-[4,4'-(1,4-phenylenedioxy)dianiline]) | poly[(1,3-dioxoisoindoline-2,5-diyl)oxybiphenyl-4,4'-diyloxy(1,3-dioxoisoindoline-5,2-diyl)-1,4-phenyleneoxy-1,4-phenylenesulfanediyl-1,4-phenyleneoxy-1,4-phenylene] |  | Polyimides/thioimides, Polyoxides/ethers/acetals, Polysulfides |  | *c1ccc(Oc2ccc(Sc3ccc(Oc4ccc(N5C(=O)c6ccc(Oc7ccc(-c8ccc(Oc9ccc%10c(c9)C(=O)N(*)C%10=O)cc8)cc7)cc6C5=O)cc4)cc3)cc2)cc1 | [*]c1ccc(Oc2ccc(Sc3ccc(Oc4ccc(N5C(=O)c6ccc(Oc7ccc(-c8ccc(Oc9ccc%10c(c9)C(=O)N([*])C%10=O)cc8)cc7)cc6C5=O)cc4)cc3)cc2)cc1 | known | [11 empty] | 793
R1013438 |  |  | P430270 | poly({5,5'-[oxybis(p-phenyleneoxy)]bis(isobenzofuran-1,3-dione)}-alt-[4,4'-(1,4-phenylened]ioxy)dianiline) | poly[(1,3-dioxoisoindoline-2,5-diyl)oxy-1,4-phenyleneoxy-1,4-phenyleneoxy(1,3-dioxoisoindoline-5,2-diyl)-1,4-phenyleneoxybiphenyl-4,4'-diyloxy-1,4-phenylene] |  | Polyimides/thioimides, Polyoxides/ethers/acetals |  | *c1ccc(Oc2ccc(-c3ccc(Oc4ccc(N5C(=O)c6ccc(Oc7ccc(Oc8ccc(Oc9ccc%10c(c9)C(=O)N(*)C%10=O)cc8)cc7)cc6C5=O)cc4)cc3)cc2)cc1 | [*]c1ccc(Oc2ccc(-c3ccc(Oc4ccc(N5C(=O)c6ccc(Oc7ccc(Oc8ccc(Oc9ccc%10c(c9)C(=O)N([*])C%10=O)cc8)cc7)cc6C5=O)cc4)cc3)cc2)cc1 | known | [11 empty] | 770.5
R1013439 |  |  | P430271 | poly({5,5'-[oxybis(4,1-phenyleneoxy)]bis(isobenzofuran-1,3-dione)}-alt-[4,4'-(1,4-phenylenedioxy)dianiline]) | poly[(1,3-dioxoisoindoline-2,5-diyl)oxy-1,4-phenyleneoxy-1,4-phenyleneoxy(1,3-dioxoisoindoline-5,2-diyl)-1,4-phenyleneoxy-1,4-phenylenesulfanediyl-1,4-phenyleneoxy-1,4-phenylene] |  | Polyimides/thioimides, Polyoxides/ethers/acetals, Polysulfides |  | *c1ccc(Oc2ccc(Sc3ccc(Oc4ccc(N5C(=O)c6ccc(Oc7ccc(Oc8ccc(Oc9ccc%10c(c9)C(=O)N(*)C%10=O)cc8)cc7)cc6C5=O)cc4)cc3)cc2)cc1 | [*]c1ccc(Oc2ccc(Sc3ccc(Oc4ccc(N5C(=O)c6ccc(Oc7ccc(Oc8ccc(Oc9ccc%10c(c9)C(=O)N([*])C%10=O)cc8)cc7)cc6C5=O)cc4)cc3)cc2)cc1 | known | [11 empty] | 785.5
R1013440 |  |  | P430273 | poly{[5,5'-thiobis(4,1-phenyleneoxy)bis(isobenzofuran-1,3-dione)]-alt-[4,4'-(1,4-phenylenedioxy)dianiline]} | poly[(1,3-dioxoisoindoline-2,5-diyl)oxy-1,4-phenylenesulfanediyl-1,4-phenyleneoxy(1,3-dioxoisoindoline-5,2-diyl)-1,4-phenyleneoxybiphenyl-4,4'-diyloxy-1,4-phenylene] |  | Polyimides/thioimides, Polyoxides/ethers/acetals, Polysulfides |  | *c1ccc(Oc2ccc(-c3ccc(Oc4ccc(N5C(=O)c6ccc(Oc7ccc(Sc8ccc(Oc9ccc%10c(c9)C(=O)N(*)C%10=O)cc8)cc7)cc6C5=O)cc4)cc3)cc2)cc1 | [*]c1ccc(Oc2ccc(-c3ccc(Oc4ccc(N5C(=O)c6ccc(Oc7ccc(Sc8ccc(Oc9ccc%10c(c9)C(=O)N([*])C%10=O)cc8)cc7)cc6C5=O)cc4)cc3)cc2)cc1 | known | [11 empty] | 728
R1013441 |  |  | P430276 | poly((4,4'-methylenedianiline)-alt-{5,5'-[1,4-phenylenebis(dimethylsilyl)]bis(isobenzofuran-2,5-dione)}) | poly[(1,3-dioxoisoindoline-2,5-diyl)(dimethylsilanediyl)-1,4-phenylene(dimethylsilanediyl)(1,3-dioxoisoindoline-5,2-diyl)-1,4-phenylenemethylene-1,4-phenylene] |  | Polyimides/thioimides, Polysiloxanes/silanes |  | *c1ccc(Cc2ccc(N3C(=O)c4ccc([Si](C)(C)c5ccc([Si](C)(C)c6ccc7c(c6)C(=O)N(*)C7=O)cc5)cc4C3=O)cc2)cc1 | [*]c1ccc(Cc2ccc(N3C(=O)c4ccc([Si](C)(C)c5ccc([Si](C)(C)c6ccc7c(c6)C(=O)N([*])C7=O)cc5)cc4C3=O)cc2)cc1 | known | [11 empty] | 573
R1013442 |  |  | P430277 | poly((4,4'-methylenedianiline)-alt-{5,5'-[biphenyl-4,4'-diylbis(dimethylsilyl)]bis(isobenzofuran-2,5-dione)}) | poly[(1,3-dioxoisoindoline-2,5-diyl)(dimethylsilanediyl)biphenyl-4,4'-diyl(dimethylsilanediyl)(1,3-dioxoisoindoline-5,2-diyl)-1,4-phenylenemethylene-1,4-phenylene] |  | Polyimides/thioimides, Polysiloxanes/silanes |  | *c1ccc(Cc2ccc(N3C(=O)c4ccc([Si](C)(C)c5ccc(-c6ccc([Si](C)(C)c7ccc8c(c7)C(=O)N(*)C8=O)cc6)cc5)cc4C3=O)cc2)cc1 | [*]c1ccc(Cc2ccc(N3C(=O)c4ccc([Si](C)(C)c5ccc(-c6ccc([Si](C)(C)c7ccc8c(c7)C(=O)N([*])C8=O)cc6)cc5)cc4C3=O)cc2)cc1 | known
R1013443 |  |  | P430280 | poly((3,3'-methylenedianiline)-alt-{5,5'-[1,4-phenylenebis(dimethylsilyl)]bis(isobenzofuran-2,5-dione)}) | poly[(1,3-dioxoisoindoline-2,5-diyl)(dimethylsilanediyl)-1,4-phenylene(dimethylsilanediyl)(1,3-dioxoisoindoline-5,2-diyl)-1,3-phenylenemethylene-1,3-phenylene] |  | Polyimides/thioimides, Polysiloxanes/silanes |  | *c1cccc(Cc2cccc(N3C(=O)c4ccc([Si](C)(C)c5ccc([Si](C)(C)c6ccc7c(c6)C(=O)N(*)C7=O)cc5)cc4C3=O)c2)c1 | [*]c1cccc(Cc2cccc(N3C(=O)c4ccc([Si](C)(C)c5ccc([Si](C)(C)c6ccc7c(c6)C(=O)N([*])C7=O)cc5)cc4C3=O)c2)c1 | known | [11 empty] | 573
R1013444 |  |  | P430282 | poly((3,3'-methylenedianiline)-alt-{5,5'-[biphenyl-4,4'-diylbis(dimethylsilyl)]bis(isobenzofuran-2,5-dione)}) | poly[(1,3-dioxoisoindoline-2,5-diyl)(dimethylsilanediyl)biphenyl-4,4'-diyl(dimethylsilanediyl)(1,3-dioxoisoindoline-5,2-diyl)-1,3-phenylenemethylene-1,3-phenylene] |  | Polyimides/thioimides, Polysiloxanes/silanes |  | *c1cccc(Cc2cccc(N3C(=O)c4ccc([Si](C)(C)c5ccc(-c6ccc([Si](C)(C)c7ccc8c(c7)C(=O)N(*)C8=O)cc6)cc5)cc4C3=O)c2)c1 | [*]c1cccc(Cc2cccc(N3C(=O)c4ccc([Si](C)(C)c5ccc(-c6ccc([Si](C)(C)c7ccc8c(c7)C(=O)N([*])C8=O)cc6)cc5)cc4C3=O)c2)c1 | known
R1013445 |  |  | P430311 | poly({4,4'-[1,3-phenylenebis(4,1-phenylene)dioxy]dianiline}-alt-{5,5'-[oxybis(4,1-phenylene)dioxy]bis(isobenzofuran-1,3-dione)}) | poly(1,3-dioxoisoindoline-2,5-diyloxy-1,4-phenyleneoxy-1,4-phenyleneoxy-1,3-dioxoisoindoline-5,2-diyl-1,4-phenyleneoxy-1,4-phenyleneisophthaloyl-1,4-phenyleneoxy-1,4-phenylene) |  | Polyimides/thioimides, Polyoxides/ethers/acetals, Polyketones/thioketones |  | *c1ccc(Oc2ccc(C(=O)c3cccc(C(=O)c4ccc(Oc5ccc(N6C(=O)c7ccc(Oc8ccc(Oc9ccc(Oc%10ccc%11c(c%10)C(=O)N(*)C%11=O)cc9)cc8)cc7C6=O)cc5)cc4)c3)cc2)cc1 | [*]c1ccc(Oc2ccc(C(=O)c3cccc(C(=O)c4ccc(Oc5ccc(N6C(=O)c7ccc(Oc8ccc(Oc9ccc(Oc%10ccc%11c(c%10)C(=O)N([*])C%11=O)cc9)cc8)cc7C6=O)cc5)cc4)c3)cc2)cc1 | known
R1013446 |  |  | P430313 | poly({1,3-bis[4-(4-aminophenoxy)benzoyl]benzene}-alt-[5,5'-(dimethylsilanediyl)bis(isobenzofuran-1,3-dione)]) | poly(1,3-dioxoisoindoline-2,5-diyl(dimethylsilanediyl)-1,3-dioxoisoindoline-5,2-diyl-1,4-phenyleneoxy-1,4-phenyleneisophthaloyl-1,4-phenyleneoxy-1,4-phenylene) |  | Polyimides/thioimides, Polyoxides/ethers/acetals, Polysiloxanes/silanes, Polyketones/thioketones |  | *c1ccc(Oc2ccc(C(=O)c3cccc(C(=O)c4ccc(Oc5ccc(N6C(=O)c7ccc([Si](C)(C)c8ccc9c(c8)C(=O)N(*)C9=O)cc7C6=O)cc5)cc4)c3)cc2)cc1 | [*]c1ccc(Oc2ccc(C(=O)c3cccc(C(=O)c4ccc(Oc5ccc(N6C(=O)c7ccc([Si](C)(C)c8ccc9c(c8)C(=O)N([*])C9=O)cc7C6=O)cc5)cc4)c3)cc2)cc1 | known
R1013447 |  |  | P430340 | poly{(vinyl acetate)-alt-[N-(4-nitrophenyl)maleimide]} poly{(ethenyl ethanoate)-alt-[N-(4-nitrophenyl)maleimide]} | poly{[1-(4-nitrophenyl)-2,5-dioxopyrrolidine-3,4-diyl](1-acetoxyethylene)} |  | Polyimides/thioimides |  | *CC(OC(C)=O)C1C(=O)N(c2ccc([N+](=O)[O-])cc2)C(=O)C1* | [*]CC(OC(C)=O)C1C(=O)N(c2ccc([N+](=O)[O-])cc2)C(=O)C1[*] | known
R1013448 |  |  | P432044 | poly{styrene-alt-[N-(4-{[1-(4-nitrophenyl)pyrrolidin-2-yl]methoxycarbonylimino}phenyl)maleimide]} | poly{[1-(4-{[1-(4-nitrophenyl)pyrrolidin-2-yl]methoxycarbonylimino}phenyl)-2,5-dioxopyrrolidine-3,4-diyl]-1-phenylethylene} |  | Polyimides/thioimides |  | *CC(c1ccccc1)C1C(=O)N(c2ccc(NC(=O)OCC3CCCN3c3ccc([N+](=O)[O-])cc3)cc2)C(=O)C1* | [*]CC(c1ccccc1)C1C(=O)N(c2ccc(NC(=O)OCC3CCCN3c3ccc([N+](=O)[O-])cc3)cc2)C(=O)C1[*] | known
R1013449 |  |  | P432200 |  | poly[(4-oxo-2-thioxothiazolidin-5-yliden-3-yl)-1,4-phenylene(4-oxo-2-thioxothiazolidin-3-yl-5-ylidene)methanylylidene-1,4-phenylenemethanylylidene] |  | Polyimides/thioimides, Polyurethanes/thiourethanes |  | *=Cc1ccc(C=C2SC(=S)N(c3ccc(N4C(=O)C(=*)SC4=S)cc3)C2=O)cc1 | [*]=Cc1ccc(C=C2SC(=S)N(c3ccc(N4C(=O)C(=[*])SC4=S)cc3)C2=O)cc1 | known
R1013450 |  |  | P432201 | poly[{1,1',3,3'-tetraoxo-2,2'-[oxybis(4,1-phenylene)]bisisoindolin-5-carboxylic acid}-alt-(2,2'-{[4-(4-nitrostyryl)phenyl]imino}ethanamine)] | poly{(1,3-dioxoisoindoline-5,2-diyl)-1,4-phenyleneoxy-1,4-phenylene(1,3-dioxoisoindoline-2,5-diyl)carbonyliminoethylene[4-(4-nitrostyryl)phenyl]iminoethyleneiminocarbonyl} | poly({1,1',3,3'-tetraoxo-2,2'-[oxybis(4,1-phenylene)]bisisoindolin-5-carboxylic acid}-alt-{4-[N,N'-bis(2-aminoethyl)amino]-4'-nitrostilbene}) poly([N,N'-oxybis(4,1-phenylene)trimellitic imide]-alt-{4-[bis(2-aminoethyl)amino]-4'-nitrostilbene}) | Polyimides/thioimides, Polyoxides/ethers/acetals, Polyamides/thioamides, Polyimines |  | *C(=O)NCCN(CCNC(=O)c1ccc2c(c1)C(=O)N(c1ccc(Oc3ccc(N4C(=O)c5ccc(*)cc5C4=O)cc3)cc1)C2=O)c1ccc(C=Cc2ccc([N+](=O)[O-])cc2)cc1 | [*]C(=O)NCCN(CCNC(=O)c1ccc2c(c1)C(=O)N(c1ccc(Oc3ccc(N4C(=O)c5ccc([*])cc5C4=O)cc3)cc1)C2=O)c1ccc(C=Cc2ccc([N+](=O)[O-])cc2)cc1 | known | [11 empty] | 533
R1013451 |  |  | P432202 | poly[[m-(5-carboxy-1,3-dioxoisoindoline-2-yl)benzoic acid]-alt-(2,2'-{[4-(4-nitrostyryl)phenyl]imino}ethanamine)] | poly[(1,3-dioxoisoindoline-2,5-diyl)carbonyliminoethylene({4-[(E)-4-nitrostyryl]phenyl}imino)ethyleneiminocarbonyl-1,3-phenylene] | poly([N-(m-carboxyphenyl) trimellitimide]-alt-{4-[N,N'-bis(2-aminoethyl)amino]-4'-nitrostilbene}) | Polyimides/thioimides, Polyamides/thioamides, Polyimines |  | *C(=O)NCCN(CCNC(=O)c1cccc(N2C(=O)c3ccc(*)cc3C2=O)c1)c1ccc(C=Cc2ccc([N+](=O)[O-])cc2)cc1 | [*]C(=O)NCCN(CCNC(=O)c1cccc(N2C(=O)c3ccc([*])cc3C2=O)c1)c1ccc(C=Cc2ccc([N+](=O)[O-])cc2)cc1 | known | [11 empty] | 493
R1013452 |  |  | P432212 |  | poly[(5-oxo-2-thioxoimidazolidin-4-yliden-1-yl)-1,4-phenylene(5-oxo-2-thioxoimidazolidin-1-yl-4-ylidene)methanylylidene-1,4-phenylenemethanylylidene] |  | Polyimides/thioimides, Polyureas/thioureas |  | *=Cc1ccc(C=C2NC(=S)N(c3ccc(N4C(=O)C(=*)NC4=S)cc3)C2=O)cc1 | [*]=Cc1ccc(C=C2NC(=S)N(c3ccc(N4C(=O)C(=[*])NC4=S)cc3)C2=O)cc1 | known
R1013453 |  |  | P432229 | poly{[2,2'-({4-[(4-nitrophenyl)diazenyl]phenyl}imino)diethyl 1,3-dioxoisobenzofuran-5-carboxylate]-alt-(1,4-phenylenediamine)} | poly[(1,3-dioxoisoindoline-5,2-diyl)-1,4-phenylene(1,3-dioxoisoindoline-2,5-diyl)carbonyloxyethylene({4-[(4-nitrophenyl)diazenyl]phenyl}imino)ethyleneoxycarbonyl] |  | Polyimides/thioimides, Polyesters/thioesters, Polyimines |  | *C(=O)OCCN(CCOC(=O)c1ccc2c(c1)C(=O)N(c1ccc(N3C(=O)c4ccc(*)cc4C3=O)cc1)C2=O)c1ccc(N=Nc2ccc([N+](=O)[O-])cc2)cc1 | [*]C(=O)OCCN(CCOC(=O)c1ccc2c(c1)C(=O)N(c1ccc(N3C(=O)c4ccc([*])cc4C3=O)cc1)C2=O)c1ccc(N=Nc2ccc([N+](=O)[O-])cc2)cc1 | known
R1013454 |  |  | P432230 | poly{[2,2'-({4-[(4-nitrophenyl)diazenyl]phenyl}imino)diethyl 1,3-dioxoisobenzofuran-5-carboxylate]-alt-(biphenyl-4,4'-diamine)} | poly[(1,3-dioxoisoindoline-5,2-diyl)biphenyl-4,4'-diyl(1,3-dioxoisoindoline-2,5-diyl)carbonyloxyethylene({4-[(4-nitrophenyl)diazenyl]phenyl}imino)ethyleneoxycarbonyl] |  | Polyimides/thioimides, Polyesters/thioesters, Polyimines |  | *C(=O)OCCN(CCOC(=O)c1ccc2c(c1)C(=O)N(c1ccc(-c3ccc(N4C(=O)c5ccc(*)cc5C4=O)cc3)cc1)C2=O)c1ccc(N=Nc2ccc([N+](=O)[O-])cc2)cc1 | [*]C(=O)OCCN(CCOC(=O)c1ccc2c(c1)C(=O)N(c1ccc(-c3ccc(N4C(=O)c5ccc([*])cc5C4=O)cc3)cc1)C2=O)c1ccc(N=Nc2ccc([N+](=O)[O-])cc2)cc1 | known
R1013455 |  |  | P432231 | poly{[2,2'-({4-[(4-nitrophenyl)diazenyl]phenyl}imino)diethyl 1,3-dioxoisobenzofuran-5-carboxylate]-alt-(3,3'-dimethylbiphenyl-4,4'-diamine)} | poly[(1,3-dioxoisoindoline-5,2-diyl)(3,3-dimethylbiphenyl-4,4'-diyl)(1,3-dioxoisoindoline-2,5-diyl)carbonyloxyethylene({4-[(4-nitrophenyl)diazenyl]phenyl}imino)ethyleneoxycarbonyl] |  | Polyimides/thioimides, Polyesters/thioesters, Polyimines |  | *C(=O)OCCN(CCOC(=O)c1ccc2c(c1)C(=O)N(c1ccc(-c3ccc(N4C(=O)c5ccc(*)cc5C4=O)c(C)c3)cc1C)C2=O)c1ccc(N=Nc2ccc([N+](=O)[O-])cc2)cc1 | [*]C(=O)OCCN(CCOC(=O)c1ccc2c(c1)C(=O)N(c1ccc(-c3ccc(N4C(=O)c5ccc([*])cc5C4=O)c(C)c3)cc1C)C2=O)c1ccc(N=Nc2ccc([N+](=O)[O-])cc2)cc1 | known
R1013456 |  |  | P432232 | poly{[2,2'-({4-[(4-nitrophenyl)diazenyl]phenyl}imino)diethyl 1,3-dioxoisobenzofuran-5-carboxylate]-alt-(4,4'-oxydianiline)} | poly[(1,3-dioxoisoindoline-5,2-diyl)-1,4-phenyleneoxy-1,4-phenylene(1,3-dioxoisoindoline-2,5-diyl)carbonyloxyethylene({4-[(4-nitrophenyl)diazenyl]phenyl}imino)ethyleneoxycarbonyl] |  | Polyimides/thioimides, Polyoxides/ethers/acetals, Polyesters/thioesters, Polyimines |  | *C(=O)OCCN(CCOC(=O)c1ccc2c(c1)C(=O)N(c1ccc(Oc3ccc(N4C(=O)c5ccc(*)cc5C4=O)cc3)cc1)C2=O)c1ccc(N=Nc2ccc([N+](=O)[O-])cc2)cc1 | [*]C(=O)OCCN(CCOC(=O)c1ccc2c(c1)C(=O)N(c1ccc(Oc3ccc(N4C(=O)c5ccc([*])cc5C4=O)cc3)cc1)C2=O)c1ccc(N=Nc2ccc([N+](=O)[O-])cc2)cc1 | known
R1013457 |  |  | P432233 | poly{[2,2'-({4-[(4-nitrophenyl)diazenyl]phenyl}imino)diethyl 1,3-dioxoisobenzofuran-5-carboxylate]-alt-(4,4'-methylenedianiline)} | poly[(1,3-dioxoisoindoline-2,5-diyl)carbonyloxyethylene({4-[(4-nitrophenyl)diazenyl]phenyl}imino)ethyleneoxycarbonyl(1,3-dioxoisoindoline-5,2-diyl)-1,4-phenylenemethylene-1,4-phenylene] |  | Polyimides/thioimides, Polyesters/thioesters, Polyimines |  | *C(=O)OCCN(CCOC(=O)c1ccc2c(c1)C(=O)N(c1ccc(Cc3ccc(N4C(=O)c5ccc(*)cc5C4=O)cc3)cc1)C2=O)c1ccc(N=Nc2ccc([N+](=O)[O-])cc2)cc1 | [*]C(=O)OCCN(CCOC(=O)c1ccc2c(c1)C(=O)N(c1ccc(Cc3ccc(N4C(=O)c5ccc([*])cc5C4=O)cc3)cc1)C2=O)c1ccc(N=Nc2ccc([N+](=O)[O-])cc2)cc1 | known
R1013458 |  |  | P432234 | poly{[2,2'-({4-[(4-nitrophenyl)diazenyl]phenyl}imino)diethyl 1,3-dioxoisobenzofuran-5-carboxylate]-alt-(2,2'-dichloro-4,4'-methylenedianiline)} | poly[(1,3-dioxoisoindoline-2,5-diyl)carbonyloxyethylene({4-[(4-nitrophenyl)diazenyl]phenyl}imino)ethyleneoxycarbonyl(1,3-dioxoisoindoline-5,2-diyl)(2-chloro-1,4-phenylene)methylene(3-chloro-1,4-phenylene)] |  | Polyimides/thioimides, Polyesters/thioesters, Polyimines |  | *C(=O)OCCN(CCOC(=O)c1ccc2c(c1)C(=O)N(c1ccc(Cc3ccc(N4C(=O)c5ccc(*)cc5C4=O)c(Cl)c3)cc1Cl)C2=O)c1ccc(N=Nc2ccc([N+](=O)[O-])cc2)cc1 | [*]C(=O)OCCN(CCOC(=O)c1ccc2c(c1)C(=O)N(c1ccc(Cc3ccc(N4C(=O)c5ccc([*])cc5C4=O)c(Cl)c3)cc1Cl)C2=O)c1ccc(N=Nc2ccc([N+](=O)[O-])cc2)cc1 | known
R1013459 |  |  | P432235 | poly{[2,2'-({4-[(4-nitrophenyl)diazenyl]phenyl}imino)diethyl 1,3-dioxoisobenzofuran-5-carboxylate]-alt-(2,2'-dibromo-4,4'-methylenedianiline)} | poly[(1,3-dioxoisoindoline-2,5-diyl)carbonyloxyethylene({4-[(4-nitrophenyl)diazenyl]phenyl}imino)ethyleneoxycarbonyl(1,3-dioxoisoindoline-5,2-diyl)(2-bromo-1,4-phenylene)methylene(3-bromo-1,4-phenylene)] |  | Polyimides/thioimides, Polyesters/thioesters, Polyimines |  | *C(=O)OCCN(CCOC(=O)c1ccc2c(c1)C(=O)N(c1ccc(Cc3ccc(N4C(=O)c5ccc(*)cc5C4=O)c(Br)c3)cc1Br)C2=O)c1ccc(N=Nc2ccc([N+](=O)[O-])cc2)cc1 | [*]C(=O)OCCN(CCOC(=O)c1ccc2c(c1)C(=O)N(c1ccc(Cc3ccc(N4C(=O)c5ccc([*])cc5C4=O)c(Br)c3)cc1Br)C2=O)c1ccc(N=Nc2ccc([N+](=O)[O-])cc2)cc1 | known
R1013460 |  |  | P432236 | poly{[2,2'-({4-[(4-nitrophenyl)diazenyl]phenyl}imino)diethyl 1,3-dioxoisobenzofuran-5-carboxylate]-alt-(2,2'-dimethyl-4,4'-methylenedianiline)} | poly[(1,3-dioxoisoindoline-2,5-diyl)carbonyloxyethylene({4-[(4-nitrophenyl)diazenyl]phenyl}imino)ethyleneoxycarbonyl(1,3-dioxoisoindoline-5,2-diyl)(2-methyl-1,4-phenylene)methylene(3-methyl-1,4-phenylene)] |  | Polyimides/thioimides, Polyesters/thioesters, Polyimines |  | *C(=O)OCCN(CCOC(=O)c1ccc2c(c1)C(=O)N(c1ccc(Cc3ccc(N4C(=O)c5ccc(*)cc5C4=O)c(C)c3)cc1C)C2=O)c1ccc(N=Nc2ccc([N+](=O)[O-])cc2)cc1 | [*]C(=O)OCCN(CCOC(=O)c1ccc2c(c1)C(=O)N(c1ccc(Cc3ccc(N4C(=O)c5ccc([*])cc5C4=O)c(C)c3)cc1C)C2=O)c1ccc(N=Nc2ccc([N+](=O)[O-])cc2)cc1 | known
R1013461 |  |  | P432271 | poly{[m-(5-carboxy-1,3-dioxoisoindoline-2-yl)benzoic acid]-alt-(2,2'-{[4-(4-nitrostyryl)phenyl]imino}ethanamine)} | poly((1,3-dioxoisoindoline-2,5-diyl)carbonyliminoethylene{[4-(4-nitrostyryl)phenyl]imino}ethyleneiminocarbonyl-1,3-phenylene) | poly([N-(m-carboxyphenyl) trimellitimide]-alt-{4-[N,N'-bis(2-aminoethyl)amino]-4'-nitrostilbene}) | Polyimides/thioimides, Polyamides/thioamides, Polyimines |  | *C(=O)NCCN(CCNC(=O)c1ccc(N2C(=O)c3ccc(*)cc3C2=O)cc1)c1ccc(C=Cc2ccc([N+](=O)[O-])cc2)cc1 | [*]C(=O)NCCN(CCNC(=O)c1ccc(N2C(=O)c3ccc([*])cc3C2=O)cc1)c1ccc(C=Cc2ccc([N+](=O)[O-])cc2)cc1 | known | [11 empty] | 493
R1013462 |  |  | P432272 | poly[(4-chloroformyl phthalic anhydride)-alt-(2,2'-{[4-(4-nitrostyryl)phenyl]imino}ethanamine)] | poly((1,3-dioxoisoindoline-2,5-diyl)carbonyliminoethylene{[4-(4-nitrostyryl)phenyl]imino}ethylene) | poly((4-chloroformyl phthalic anhydride)-alt-{4-[N,N'-bis(2-aminoethyl)amino]-4'-nitrostilbene}) | Polyimides/thioimides, Polyamides/thioamides, Polyimines |  | *CCN(CCNC(=O)c1ccc2c(c1)C(=O)N(*)C2=O)c1ccc(C=Cc2ccc([N+](=O)[O-])cc2)cc1 | [*]CCN(CCNC(=O)c1ccc2c(c1)C(=O)N([*])C2=O)c1ccc(C=Cc2ccc([N+](=O)[O-])cc2)cc1 | known | [11 empty] | 484.5
R1013463 |  |  | P432335 | poly((4,4'-methylenebisaniline)-alt-{4,4'-[({4-[2-(4-nitrophenyl)vinyl]phenyl}imino)bis(ethyleneoxy)]diphthalic anhydride}) poly[[(4,4'-methylenedianiline)]-alt-({4,4'-[({4-[2-(4-nitrophenyl)vinyl]phenyl}imino)bis(ethyleneoxy)]diphthalic anhydride})] polyetherimideimine;((4,4'-methylenebisaniline)-alt-{4,4'-[({4-[2-(4-nitrophenyl)vinyl]phenyl}imino)bis(ethyleneoxy)]diphthalic anhydride}) | poly((1,3-dioxoisoindoline-2,5-diyl)oxyethylene{[4-(4-nitrostyryl)phenyl]imino}ethyleneoxy(1,3-dioxoisoindoline-5,2-diyl)-1,4-phenylenemethylene-1,4-phenylene) |  | Polyimides/thioimides, Polyoxides/ethers/acetals, Polyimines |  | *c1ccc(Cc2ccc(N3C(=O)c4ccc(OCCN(CCOc5ccc6c(c5)C(=O)N(*)C6=O)c5ccc(C=Cc6ccc([N+](=O)[O-])cc6)cc5)cc4C3=O)cc2)cc1 | [*]c1ccc(Cc2ccc(N3C(=O)c4ccc(OCCN(CCOc5ccc6c(c5)C(=O)N([*])C6=O)c5ccc(C=Cc6ccc([N+](=O)[O-])cc6)cc5)cc4C3=O)cc2)cc1 | known | [11 empty] | 545.32
R1013464 |  |  | P432336 | poly([4,4'-(hexafluoroisopropylidene)bisaniline]-alt-{4,4'-[({4-[2-(4-nitrophenyl)vinyl]phenyl}imino)bis(ethyleneoxy)]diphthalic anhydride}) poly[({4,4'-[2,2,2-trifluoro-1-(trifluoromethyl)ethane-1,1-diyl]dianiline})-alt-({4,4'-[({4-[2-(4-nitrophenyl)vinyl]phenyl}imino)bis(ethyleneoxy)]diphthalic anhydride})] polyetherimideimine;([4,4'-(hexafluoroisopropylidene)bisaniline]-alt-{4,4'-[({4-[2-(4-nitrophenyl)vinyl]phenyl}imino)bis(ethyleneoxy)]diphthalic anhydride}) | poly((1,3-dioxoisoindoline-2,5-diyl)oxyethylene{[4-(4-nitrostyryl)phenyl]imino}ethyleneoxy(1,3-dioxoisoindoline-5,2-diyl)-1,4-phenylene[bis(trifluoromethyl)methylene]-1,4-phenylene) |  | Polyimides/thioimides, Polyoxides/ethers/acetals, Polyimines |  | *c1ccc(C(c2ccc(N3C(=O)c4ccc(OCCN(CCOc5ccc6c(c5)C(=O)N(*)C6=O)c5ccc(C=Cc6ccc([N+](=O)[O-])cc6)cc5)cc4C3=O)cc2)(C(F)(F)F)C(F)(F)F)cc1 | [*]c1ccc(C(c2ccc(N3C(=O)c4ccc(OCCN(CCOc5ccc6c(c5)C(=O)N([*])C6=O)c5ccc(C=Cc6ccc([N+](=O)[O-])cc6)cc5)cc4C3=O)cc2)(C(F)(F)F)C(F)(F)F)cc1 | known | [11 empty] | 553.8
R1013465 |  |  | P432383 | poly({2-[2-(ethyl{4-[(4-nitrophenyl)diazenyl]phenyl}amino)ethoxy]-4,4'-oxydianiline}-alt-{5,5'-[2,2,2-trifluoro-1-(trifluoromethyl)ethane-1,1-diyl]bis(isobenzofuran-1,3-dione)}) | poly((1,3-dioxoisoindoline-2,5-diyl)[bis(trifluoromethyl)methylene](1,3-dioxoisoindoline-5,2-diyl){3-[2-(ethyl{4-[(4-nitrophenyl)diazenyl]phenyl}amino)ethoxy]-1,4-phenylene}oxy-1,4-phenylene) | poly({2-[2-(ethyl{4-[(4-nitrophenyl)diazenyl]phenyl}amino)ethoxy]-4,4'-oxydianiline}-alt-[4,4'-(hexafluoroisopropylidene)bis(phthalic anhydride)]) | Polyimides/thioimides, Polyoxides/ethers/acetals |  | *c1ccc2c(c1)C(=O)N(c1ccc(Oc3ccc(N4C(=O)c5ccc(C(*)(C(F)(F)F)C(F)(F)F)cc5C4=O)cc3)c(OCCN(CC)c3ccc(N=Nc4ccc([N+](=O)[O-])cc4)cc3)c1)C2=O | [*]c1ccc2c(c1)C(=O)N(c1ccc(Oc3ccc(N4C(=O)c5ccc(C([*])(C(F)(F)F)C(F)(F)F)cc5C4=O)cc3)c(OCCN(CC)c3ccc(N=Nc4ccc([N+](=O)[O-])cc4)cc3)c1)C2=O | known | [11 empty] | 563
R1013466 |  |  | P432386 |  | poly{(1,3-dioxoisoindoline-2,5-diyl)[bis(trifluoromethyl)methylene](1,3-dioxoisoindoline-5,2-diyl)[2-(2-{ethyl[4-({4-[(4-nitrophenyl)diazenyl]phenyl}diazenyl)phenyl]amino}ethoxy)-1,4-phenylene]} |  | Polyimides/thioimides |  | *c1ccc2c(c1)C(=O)N(c1ccc(N3C(=O)c4ccc(C(*)(C(F)(F)F)C(F)(F)F)cc4C3=O)cc1OCCN(CC)c1ccc(N=Nc3ccc(N=Nc4ccc([N+](=O)[O-])cc4)cc3)cc1)C2=O | [*]c1ccc2c(c1)C(=O)N(c1ccc(N3C(=O)c4ccc(C([*])(C(F)(F)F)C(F)(F)F)cc4C3=O)cc1OCCN(CC)c1ccc(N=Nc3ccc(N=Nc4ccc([N+](=O)[O-])cc4)cc3)cc1)C2=O | known
R1013467 |  |  | P432455 | poly{[2,2'-({4-[2-(4-nitrophenyl)diazene-1-yl]phenyl}imino)diprop-1-ene]-alt-{N,N'-[methylenebis(4,1-phenylene)]dimaleimide}} | poly[(2,5-dioxopyrrolidine-1,3-diyl)prop-2-ene-1,3-diyl({4-[(4-nitrophenyl)diazenyl]phenyl}imino)prop-1-ene-1,3-diyl(2,5-dioxopyrrolidine-3,1-diyl)-1,4-phenylenemethylene-1,4-phenylene] |  | Polyimides/thioimides, Polyimines |  | *CC=CN(C=CCC1CC(=O)N(c2ccc(Cc3ccc(N4C(=O)CC(*)C4=O)cc3)cc2)C1=O)c1ccc(N=Nc2ccc([N+](=O)[O-])cc2)cc1 | [*]CC=CN(C=CCC1CC(=O)N(c2ccc(Cc3ccc(N4C(=O)CC([*])C4=O)cc3)cc2)C1=O)c1ccc(N=Nc2ccc([N+](=O)[O-])cc2)cc1 | known
R1013468 |  |  | P432457 |  | poly[(2-{4-[(4-nitrophenyl)diazenyl]phenyl}imidazole-4,5-diyl)-1,4-phenyleneimino(2,5-dioxopyrrolidine-3,1-diyl)-1,4-phenylenemethylene-1,4-phenylene(2,5-dioxopyrrolidine-1,3-diyl)imino-1,4-phenylene] |  | Polyimides/thioimides, Polyimines |  | *c1ccc(NC2CC(=O)N(c3ccc(Cc4ccc(N5C(=O)CC(Nc6ccc(-c7nc(-c8ccc(N=Nc9ccc([N+](=O)[O-])cc9)cc8)[nH]c7*)cc6)C5=O)cc4)cc3)C2=O)cc1 | [*]c1ccc(NC2CC(=O)N(c3ccc(Cc4ccc(N5C(=O)CC(Nc6ccc(-c7nc(-c8ccc(N=Nc9ccc([N+](=O)[O-])cc9)cc8)[nH]c7[*])cc6)C5=O)cc4)cc3)C2=O)cc1 | known
R1013469 |  |  | P432458 |  | poly[(2-{4-[2-(4-nitrophenyl)ethen-1-yl]phenyl}imidazole-4,5-diyl)-1,4-phenyleneimino(2,5-dioxopyrrolidine-3,1-diyl)-1,4-phenylenemethylene-1,4-phenylene(2,5-dioxopyrrolidine-1,3-diyl)imino-1,4-phenylene] |  | Polyimides/thioimides, Polyimines |  | *c1ccc(NC2CC(=O)N(c3ccc(Cc4ccc(N5C(=O)CC(Nc6ccc(-c7nc(-c8ccc(C=Cc9ccc([N+](=O)[O-])cc9)cc8)[nH]c7*)cc6)C5=O)cc4)cc3)C2=O)cc1 | [*]c1ccc(NC2CC(=O)N(c3ccc(Cc4ccc(N5C(=O)CC(Nc6ccc(-c7nc(-c8ccc(C=Cc9ccc([N+](=O)[O-])cc9)cc8)[nH]c7[*])cc6)C5=O)cc4)cc3)C2=O)cc1 | known
R1013470 |  |  | P432460 | functionalized poly({2,2'-diamino-4,4'-[2,2,2-trifluoro-1-(trifluoromethyl)ethane-1,1-diyl]diphenol}-alt-[4,4'-(hexafluoroisopropylidene)bis(phthalic anhydride)]) | poly((1,3-dioxoisoindoline-2,5-diyl)[bis(trifluoromethyl)methylene](1,3-dioxoisoindoline-5,2-diyl){6-[2-(ethyl{4-[(4-nitrophenyl)diazenyl]phenyl}amino)ethoxy]-1,3-phenylene}[bis(trifluoromethyl)methylene]{4-[2-(ethyl{4-[(4-nitrophenyl)diazenyl]phenyl}amino)ethoxy]-1,3-phenylene}) |  | Polyimides/thioimides |  | *c1ccc2c(c1)C(=O)N(c1cc(C(c3ccc(OCCN(CC)c4ccc(N=Nc5ccc([N+](=O)[O-])cc5)cc4)c(N4C(=O)c5ccc(C(*)(C(F)(F)F)C(F)(F)F)cc5C4=O)c3)(C(F)(F)F)C(F)(F)F)ccc1OCCN(CC)c1ccc(N=Nc3ccc([N+](=O)[O-])cc3)cc1)C2=O | [*]c1ccc2c(c1)C(=O)N(c1cc(C(c3ccc(OCCN(CC)c4ccc(N=Nc5ccc([N+](=O)[O-])cc5)cc4)c(N4C(=O)c5ccc(C([*])(C(F)(F)F)C(F)(F)F)cc5C4=O)c3)(C(F)(F)F)C(F)(F)F)ccc1OCCN(CC)c1ccc(N=Nc3ccc([N+](=O)[O-])cc3)cc1)C2=O | known | [11 empty] | 563
R1013471 |  |  | P432496 | poly[(4,4'-{[4-(4-nitroanilino)phenyl]imino}dianiline)-alt-[N,N'-methylenebis(p-phenylene)bismaleimide]] | poly[(2,5-dioxopyrrolidine-3,1-diyl)-1,4-phenylenemethylene-1,4-phenylene(2,5-dioxopyrrolidine-1,3-diyl)imino-1,4-phenylene({4-[(4-nitrophenyl)amino]phenyl}imino)-1,4-phenyleneimino] |  | Polyimides/thioimides, Polyimines |  | *c1ccc(Cc2ccc(N3C(=O)CC(Nc4ccc(N(c5ccc(Nc6ccc([N+](=O)[O-])cc6)cc5)c5ccc(NC6CC(=O)N(*)C6=O)cc5)cc4)C3=O)cc2)cc1 | [*]c1ccc(Cc2ccc(N3C(=O)CC(Nc4ccc(N(c5ccc(Nc6ccc([N+](=O)[O-])cc6)cc5)c5ccc(NC6CC(=O)N([*])C6=O)cc5)cc4)C3=O)cc2)cc1 | known
R1013472 |  |  | P432497 | poly({4,4'-[(4-nitrophenyl)imino]dianiline}-alt-[N,N'-methylenebis(p-phenylene)bismaleimide]) | poly{(2,5-dioxopyrrolidine-3,1-diyl)-1,4-phenylenemethylene-1,4-phenylene(2,5-dioxopyrrolidine-1,3-diyl)imino-1,4-phenylene[(4-nitrophenyl)imino]-1,4-phenyleneimino} |  | Polyimides/thioimides, Polyimines |  | *c1ccc(Cc2ccc(N3C(=O)CC(Nc4ccc(N(c5ccc(NC6CC(=O)N(*)C6=O)cc5)c5ccc([N+](=O)[O-])cc5)cc4)C3=O)cc2)cc1 | [*]c1ccc(Cc2ccc(N3C(=O)CC(Nc4ccc(N(c5ccc(NC6CC(=O)N([*])C6=O)cc5)c5ccc([N+](=O)[O-])cc5)cc4)C3=O)cc2)cc1 | known
R1013473 |  |  | P432586 | poly[(4,4'-{oxybis[1,4-phenylene-3-(phenylquinoxaline-2,6-diyl)oxy]}dianiline)-alt-[4,4'-(hexafluoroisopropylidene)bis(phthalic anhydride)]] | poly{(3-phenylquinoxaline-6,2-diyl)-1,4-phenyleneoxy-1,4-phenylene(3-phenylquinoxaline-2,6-diyl)oxy-1,4-phenylene(1,3-dioxoisoindoline-2,5-diyl)[bis(trifluoromethyl)methylene](1,3-dioxoisoindoline-5,2-diyl)-1,4-phenyleneoxy} |  | Polyimides/thioimides, Polyoxides/ethers/acetals, Polyimines |  | *c1ccc(Oc2ccc(-c3nc4ccc(Oc5ccc(N6C(=O)c7ccc(C(c8ccc9c(c8)C(=O)N(c8ccc(Oc%10ccc%11nc(*)c(-c%12ccccc%12)nc%11c%10)cc8)C9=O)(C(F)(F)F)C(F)(F)F)cc7C6=O)cc5)cc4nc3-c3ccccc3)cc2)cc1 | [*]c1ccc(Oc2ccc(-c3nc4ccc(Oc5ccc(N6C(=O)c7ccc(C(c8ccc9c(c8)C(=O)N(c8ccc(Oc%10ccc%11nc([*])c(-c%12ccccc%12)nc%11c%10)cc8)C9=O)(C(F)(F)F)C(F)(F)F)cc7C6=O)cc5)cc4nc3-c3ccccc3)cc2)cc1 | known
R1013474 |  |  | P432659 | poly[(4,4'-{[4-(4-nitrostyryl)phenyl]imino}dianiline)-alt-[4,4'-(hexafluoroisopropylidene)bis(phthalic anhydride)]] | poly((1,3-dioxoisoindoline-2,5-diyl)[bis(trifluoromethyl)methylene](1,3-dioxoisoindoline-5,2-diyl)-1,4-phenylene{[4-(4-nitrostyryl)phenyl]imino}-1,4-phenylene) |  | Polyimides/thioimides, Polyimines |  | *c1ccc2c(c1)C(=O)N(c1ccc(N(c3ccc(C=Cc4ccc([N+](=O)[O-])cc4)cc3)c3ccc(N4C(=O)c5ccc(C(*)(C(F)(F)F)C(F)(F)F)cc5C4=O)cc3)cc1)C2=O | [*]c1ccc2c(c1)C(=O)N(c1ccc(N(c3ccc(C=Cc4ccc([N+](=O)[O-])cc4)cc3)c3ccc(N4C(=O)c5ccc(C([*])(C(F)(F)F)C(F)(F)F)cc5C4=O)cc3)cc1)C2=O | known
R1013475 |  |  | P432663 | poly{[5,5'-(1,1':4',1'':4'',1'''-quaterphenyl-4,4'''-diyl)bis(isobenzofuran-1,3-dione)]-alt-(4,4'-ethylenedianiline)} | poly[(1,3-dioxoisoindoline-5,2-diyl)-1,4-phenylenemethylene-1,4-phenylene(1,3-dioxoisoindoline-2,5-diyl)-1,1':4',1'':4'',1'''-quaterphenyl-4,4'''-diyl] | poly[(p-sexiphenyl-3,3''''',4,4'''''-tetracarboxylic dianhydride)-alt-(4,4'-diaminodiphenylmethane)] | Polyimides/thioimides |  | *c1ccc(Cc2ccc(N3C(=O)c4ccc(-c5ccc(-c6ccc(-c7ccc(-c8ccc(-c9ccc%10c(c9)C(=O)N(*)C%10=O)cc8)cc7)cc6)cc5)cc4C3=O)cc2)cc1 | [*]c1ccc(Cc2ccc(N3C(=O)c4ccc(-c5ccc(-c6ccc(-c7ccc(-c8ccc(-c9ccc%10c(c9)C(=O)N([*])C%10=O)cc8)cc7)cc6)cc5)cc4C3=O)cc2)cc1 | known
R1013476 |  |  | P432666 | poly{[5,5'-(1,1':4',1'':4'',1'''-quaterphenyl-4,4'''-diyl)bis(isobenzofuran-1,3-dione)]-alt-[4,4'-(biphenyl-4,4'-diyldioxy)dianiline]} | poly[(1,3-dioxoisoindoline-2,5-diyl)-1,1':4',1'':4'',1'''-quaterphenyl-4,4'''-diyl(1,3-dioxoisoindoline-5,2-diyl)-1,4-phenyleneoxybiphenyl-4,4'-diyloxy-1,4-phenylene] | poly{(p-sexiphenyl-3,3''''',4,4'''''-tetracarboxylic dianhydride)-alt-[4,4'-bis(4-aminophenoxy)biphenyl]} | Polyimides/thioimides, Polyoxides/ethers/acetals |  | *c1ccc(-c2ccc(-c3ccc(-c4ccc(-c5ccc6c(c5)C(=O)N(c5ccc(Oc7ccc(-c8ccc(Oc9ccc(N%10C(=O)c%11ccc(*)cc%11C%10=O)cc9)cc8)cc7)cc5)C6=O)cc4)cc3)cc2)cc1 | [*]c1ccc(-c2ccc(-c3ccc(-c4ccc(-c5ccc6c(c5)C(=O)N(c5ccc(Oc7ccc(-c8ccc(Oc9ccc(N%10C(=O)c%11ccc([*])cc%11C%10=O)cc9)cc8)cc7)cc5)C6=O)cc4)cc3)cc2)cc1 | known
R1013477 |  |  | P432667 | poly([5,5'-(1,1':4',1'':4'',1'''-quaterphenyl-4,4'''-diyl)bis(isobenzofuran-1,3-dione)]-alt-{4,4'-[1-methylethane-1,1-diylbis(4,1-phenyleneoxy)]dianiline}) | poly[(1,3-dioxoisoindoline-2,5-diyl)-1,1':4',1'':4'',1'''-quaterphenyl-4,4'''-diyl(1,3-dioxoisoindoline-5,2-diyl)-1,4-phenyleneoxy-1,4-phenylene(dimethylmethylene)-1,4-phenyleneoxy-1,4-phenylene] | poly{(p-sexiphenyl-3,3''''',4,4'''''-tetracarboxylic dianhydride)-alt-[2,2-bis[4-(4-aminophenoxy)phenyl]propane]} | Polyimides/thioimides, Polyoxides/ethers/acetals |  | *c1ccc(-c2ccc(-c3ccc(-c4ccc(-c5ccc6c(c5)C(=O)N(c5ccc(Oc7ccc(C(C)(C)c8ccc(Oc9ccc(N%10C(=O)c%11ccc(*)cc%11C%10=O)cc9)cc8)cc7)cc5)C6=O)cc4)cc3)cc2)cc1 | [*]c1ccc(-c2ccc(-c3ccc(-c4ccc(-c5ccc6c(c5)C(=O)N(c5ccc(Oc7ccc(C(C)(C)c8ccc(Oc9ccc(N%10C(=O)c%11ccc([*])cc%11C%10=O)cc9)cc8)cc7)cc5)C6=O)cc4)cc3)cc2)cc1 | known
R1013478 |  |  | P432676 | poly[(2,7-bis{4-[3-phenyl-7-(4-aminophenoxy)quinoxaline-2-yl]phenyl}benzo[lmn][3,8]phenanthroline-1,3,6,8(2H,7H)-tetraone)-alt-{N,N'-bis[(chloroformyl)methyl]-4,4'-[2,2,2-trifluoro-1-(trifluoromethyl)ethane-1,1-diyl]diphthalimide}] | poly{(1,3-dioxoisoindoline-2,5-diyl)[bis(trifluoromethyl)methylene](1,3-dioxoisoindoline-5,2-diyl)(2-oxoethylene)imino-1,4-phenyleneoxy(3-phenylquinoxaline-7,2-diyl)-1,4-phenylene(1,3,6,8-tetraoxo-1,3,6,8-tetrahydro-2,7-diazapyrene-2,7-diyl)-1,4-phenylene(3-phenylquinoxaline-2,7-diyl)oxy-1,4-phenyleneimino(1-oxoethylene)} |  | Polyimides/thioimides, Polyoxides/ethers/acetals, Polyamides/thioamides, Polyimines |  | *c1ccc(-c2nc3cc(Oc4ccc(NC(=O)CN5C(=O)c6ccc(C(c7ccc8c(c7)C(=O)N(CC(=O)Nc7ccc(Oc9ccc%10nc(-c%11ccccc%11)c(-c%11ccc(-n%12c(=O)c%13ccc%14c(=O)n(*)c(=O)c%15ccc(c%12=O)c%13c%14%15)cc%11)nc%10c9)cc7)C8=O)(C(F)(F)F)C(F)(F)F)cc6C5=O)cc4)ccc3nc2-c2ccccc2)cc1 | [*]c1ccc(-c2nc3cc(Oc4ccc(NC(=O)CN5C(=O)c6ccc(C(c7ccc8c(c7)C(=O)N(CC(=O)Nc7ccc(Oc9ccc%10nc(-c%11ccccc%11)c(-c%11ccc(-n%12c(=O)c%13ccc%14c(=O)n([*])c(=O)c%15ccc(c%12=O)c%13c%14%15)cc%11)nc%10c9)cc7)C8=O)(C(F)(F)F)C(F)(F)F)cc6C5=O)cc4)ccc3nc2-c2ccccc2)cc1 | known
R1013479 |  |  | P432729 | poly{[N,N'-(1,3-phenylene)bis-(3-cyano-4-methyl-2,6-pyridinedione)]-alt-[5,5'-(1,4-phenylenebis{(phenylimino)-4,1-phenylene[(E)-ethene-2,1-diyl]})dithiophene-2-carbaldehyde]} | poly{(5-cyano-4-methyl-2,6-dioxo-1,2,3,6-tetrahydropyridine-3,1-diyl)-1,3-phenylene(5-cyano-4-methyl-2,6-dioxo-1,2,3,6-tetrahydropyridine-1,3-diyl)methanylylidenethiophene-2,5-diyl[(E)-ethene-1,2-diyl]-1,4-phenylene(pheylimino)-1,4-phenylene(pheylimino)-1,4-phenylene[(E)-ethene-1,2-diyl]thiophene-2,5-diylmethanylylidene} |  | Polyimides/thioimides, Polysulfides, Polyimines |  | *=Cc1ccc(C=Cc2ccc(N(c3ccccc3)c3ccc(N(c4ccccc4)c4ccc(C=Cc5ccc(C=C6C(=O)N(c7cccc(N8C(=O)C(=*)C(C)=C(C#N)C8=O)c7)C(=O)C(C#N)=C6C)s5)cc4)cc3)cc2)s1 | [*]=Cc1ccc(C=Cc2ccc(N(c3ccccc3)c3ccc(N(c4ccccc4)c4ccc(C=Cc5ccc(C=C6C(=O)N(c7cccc(N8C(=O)C(=[*])C(C)=C(C#N)C8=O)c7)C(=O)C(C#N)=C6C)s5)cc4)cc3)cc2)s1 | known
R1013480 |  |  | P432774 | poly({N,N'-[3,4-diphenylthiophene-2,5-diylbis(4,1-phenylene)]bismaleimide}-alt-[4,4'-(1-{5-[(E)-4-nitrostyryl]-2-thienyl}-1H-imidazole-4,5-diyl)dianiline]) | poly({2-[5-(4-nitrostyryl)thiophen-2-yl]imidazole-4,5-diyl}-1,4-phenyleneimino(2,5-dioxopyrrolidine-3,1-diyl)-1,4-phenylene(3,4-diphenylthiophene-2,5-diyl)-1,4-phenylene(2,5-dioxopyrrolidine-1,3-diyl)imino-1,4-phenylene) |  | Polyimides/thioimides, Polysulfides, Polyimines |  | *c1ccc(NC2CC(=O)N(c3ccc(-c4sc(-c5ccc(N6C(=O)CC(Nc7ccc(-c8nc(-c9ccc(C=Cc%10ccc([N+](=O)[O-])cc%10)s9)[nH]c8*)cc7)C6=O)cc5)c(-c5ccccc5)c4-c4ccccc4)cc3)C2=O)cc1 | [*]c1ccc(NC2CC(=O)N(c3ccc(-c4sc(-c5ccc(N6C(=O)CC(Nc7ccc(-c8nc(-c9ccc(C=Cc%10ccc([N+](=O)[O-])cc%10)s9)[nH]c8[*])cc7)C6=O)cc5)c(-c5ccccc5)c4-c4ccccc4)cc3)C2=O)cc1 | known
R1013481 |  |  | P432791 | poly[{4,4'-[2,2,2-trifluoro-1-(trifluoromethyl)ethane-1,1-diyl]diphthalimide}-alt-(2,2'-{[4-(4-nitrostyryl)phenyl]imino}diethanol)] | poly((1,3-dioxoisoindoline-2,5-diyl)[bis(trifluoromethyl)methylene](1,3-dioxoisoindoline-5,2-diyl)ethylene{[4-(4-nitrostyryl)phenyl]imino}ethylene) |  | Polyimides/thioimides, Polyimines |  | *CCN(CCN1C(=O)c2ccc(C(c3ccc4c(c3)C(=O)N(*)C4=O)(C(F)(F)F)C(F)(F)F)cc2C1=O)c1ccc(C=Cc2ccc([N+](=O)[O-])cc2)cc1 | [*]CCN(CCN1C(=O)c2ccc(C(c3ccc4c(c3)C(=O)N([*])C4=O)(C(F)(F)F)C(F)(F)F)cc2C1=O)c1ccc(C=Cc2ccc([N+](=O)[O-])cc2)cc1 | known
R1013482 |  |  | P432792 | poly({4,4'-[2,2,2-trifluoro-1-(trifluoromethyl)ethane-1,1-diyl]diphthalimide}-alt-[4-(4-nitrophenylazo)-N,N-bis(2-hydroxyethyl)aniline]) | poly[(1,3-dioxoisoindoline-2,5-diyl)[bis(trifluoromethyl)methylene](1,3-dioxoisoindoline-5,2-diyl)ethylene({4-[(4-nitrophenyl)diazenyl]phenyl}imino)ethylene] |  | Polyimides/thioimides, Polyimines |  | *CCN(CCN1C(=O)c2ccc(C(c3ccc4c(c3)C(=O)N(*)C4=O)(C(F)(F)F)C(F)(F)F)cc2C1=O)c1ccc(N=Nc2ccc([N+](=O)[O-])cc2)cc1 | [*]CCN(CCN1C(=O)c2ccc(C(c3ccc4c(c3)C(=O)N([*])C4=O)(C(F)(F)F)C(F)(F)F)cc2C1=O)c1ccc(N=Nc2ccc([N+](=O)[O-])cc2)cc1 | known
R1013483 |  |  | P432793 | poly({4,4'-[2,2,2-trifluoro-1-(trifluoromethyl)ethane-1,1-diyl]diphthalimide}-alt-[4-(2-methyl-4-nitrophenylazo)-N,N-bis(2-hydroxyethyl)aniline]) | poly[(1,3-dioxoisoindoline-2,5-diyl)[bis(trifluoromethyl)methylene](1,3-dioxoisoindoline-5,2-diyl)ethylene({4-[(2-methyl-4-nitrophenyl)diazenyl]phenyl}imino)ethylene] |  | Polyimides/thioimides, Polyimines |  | *CCN(CCN1C(=O)c2ccc(C(c3ccc4c(c3)C(=O)N(*)C4=O)(C(F)(F)F)C(F)(F)F)cc2C1=O)c1ccc(N=Nc2ccc([N+](=O)[O-])cc2C)cc1 | [*]CCN(CCN1C(=O)c2ccc(C(c3ccc4c(c3)C(=O)N([*])C4=O)(C(F)(F)F)C(F)(F)F)cc2C1=O)c1ccc(N=Nc2ccc([N+](=O)[O-])cc2C)cc1 | known
R1013484 |  |  | P432916 | poly([4,4'-(biphenyl-4,4'-diyldioxy)dianiline]-alt-{1,1',3,3'-tetraoxo-2,2'-[1,4-phenylenebis(oxy-4,1-phenylene)]bis(isoindoline-5-carboxylic acid)}) | poly[(1,3-dioxoisoindoline-5,2-diyl)-1,4-phenyleneoxy-1,4-phenyleneoxy-1,4-phenylene(1,3-dioxoisoindoline-2,5-diyl)carbonylimino-1,4-phenyleneoxybiphenyl-4,4'-diyloxy-1,4-phenyleneiminocarbonyl] |  | Polyimides/thioimides, Polyoxides/ethers/acetals, Polyamides/thioamides |  | *C(=O)Nc1ccc(Oc2ccc(-c3ccc(Oc4ccc(NC(=O)c5ccc6c(c5)C(=O)N(c5ccc(Oc7ccc(Oc8ccc(N9C(=O)c%10ccc(*)cc%10C9=O)cc8)cc7)cc5)C6=O)cc4)cc3)cc2)cc1 | [*]C(=O)Nc1ccc(Oc2ccc(-c3ccc(Oc4ccc(NC(=O)c5ccc6c(c5)C(=O)N(c5ccc(Oc7ccc(Oc8ccc(N9C(=O)c%10ccc([*])cc%10C9=O)cc8)cc7)cc5)C6=O)cc4)cc3)cc2)cc1 | known
R1013485 |  |  | P432918 | poly([4,4'-(biphenyl-4,4'-diyldioxy)dianiline]-alt-{1,1',3,3'-tetraoxo-2,2'-[1,3-phenylenebis(oxy-4,1-phenylene)]bis(isoindoline-5-carboxylic acid)}) | poly[(1,3-dioxoisoindoline-5,2-diyl)-1,4-phenyleneoxy-1,3-phenyleneoxy-1,4-phenylene(1,3-dioxoisoindoline-2,5-diyl)carbonylimino-1,4-phenyleneoxybiphenyl-4,4'-diyloxy-1,4-phenyleneiminocarbonyl] |  | Polyimides/thioimides, Polyoxides/ethers/acetals, Polyamides/thioamides |  | *C(=O)Nc1ccc(Oc2ccc(-c3ccc(Oc4ccc(NC(=O)c5ccc6c(c5)C(=O)N(c5ccc(Oc7cccc(Oc8ccc(N9C(=O)c%10ccc(*)cc%10C9=O)cc8)c7)cc5)C6=O)cc4)cc3)cc2)cc1 | [*]C(=O)Nc1ccc(Oc2ccc(-c3ccc(Oc4ccc(NC(=O)c5ccc6c(c5)C(=O)N(c5ccc(Oc7cccc(Oc8ccc(N9C(=O)c%10ccc([*])cc%10C9=O)cc8)c7)cc5)C6=O)cc4)cc3)cc2)cc1 | known
R1013486 |  |  | P432922 | poly([4,4'-(biphenyl-4,4'-diyldioxy)dianiline]-alt-{1,1',3,3'-tetraoxo-2,2'-[biphenyl-4,4'-diylbis(oxy-4,1-phenylene)]bis(isoindoline-5-carboxylic acid)}) | poly[(1,3-dioxoisoindoline-5,2-diyl)-1,4-phenyleneoxybiphenyl-4,4'-diyloxy-1,4-phenylene(1,3-dioxoisoindoline-2,5-diyl)carbonylimino-1,4-phenyleneoxybiphenyl-4,4'-diyloxy-1,4-phenyleneiminocarbonyl] |  | Polyimides/thioimides, Polyoxides/ethers/acetals, Polyamides/thioamides |  | *C(=O)Nc1ccc(Oc2ccc(-c3ccc(Oc4ccc(NC(=O)c5ccc6c(c5)C(=O)N(c5ccc(Oc7ccc(-c8ccc(Oc9ccc(N%10C(=O)c%11ccc(*)cc%11C%10=O)cc9)cc8)cc7)cc5)C6=O)cc4)cc3)cc2)cc1 | [*]C(=O)Nc1ccc(Oc2ccc(-c3ccc(Oc4ccc(NC(=O)c5ccc6c(c5)C(=O)N(c5ccc(Oc7ccc(-c8ccc(Oc9ccc(N%10C(=O)c%11ccc([*])cc%11C%10=O)cc9)cc8)cc7)cc5)C6=O)cc4)cc3)cc2)cc1 | known
R1013487 |  |  | P432926 | poly([4,4'-(biphenyl-4,4'-diyldioxy)dianiline]-alt-{1,1',3,3'-tetraoxo-2,2'-[sulfonylbis(4,1-phenyleneoxy-4,1-phenylene)]bis(isoindoline-5-carboxylic acid)}) | poly[(1,3-dioxoisoindoline-5,2-diyl)-1,4-phenyleneoxy-1,4-phenylenesulfonyl-1,4-phenyleneoxy-1,4-phenylene(1,3-dioxoisoindoline-2,5-diyl)carbonylimino-1,4-phenyleneoxybiphenyl-4,4'-diyloxy-1,4-phenyleneiminocarbonyl] |  | Polyimides/thioimides, Polyoxides/ethers/acetals, Polyamides/thioamides, Polysulfones/sulfoxides/sufonates/sulfoamides |  | *C(=O)Nc1ccc(Oc2ccc(-c3ccc(Oc4ccc(NC(=O)c5ccc6c(c5)C(=O)N(c5ccc(Oc7ccc(S(=O)(=O)c8ccc(Oc9ccc(N%10C(=O)c%11ccc(*)cc%11C%10=O)cc9)cc8)cc7)cc5)C6=O)cc4)cc3)cc2)cc1 | [*]C(=O)Nc1ccc(Oc2ccc(-c3ccc(Oc4ccc(NC(=O)c5ccc6c(c5)C(=O)N(c5ccc(Oc7ccc(S(=O)(=O)c8ccc(Oc9ccc(N%10C(=O)c%11ccc([*])cc%11C%10=O)cc9)cc8)cc7)cc5)C6=O)cc4)cc3)cc2)cc1 | known
R1013488 |  |  | P432965 |  | poly(1,3-dioxoisoindoline-2,5-diyloxy-1,3-phenylenedimethylmethylene-1,3-phenyleneoxy-1,3-dioxoisoindoline-5,2-diyl-1,4-phenyleneoxy-2,2'-dimethylbiphenyl-4,4'-diyloxy-1,4-phenylene) |  | Polyimides/thioimides, Polyoxides/ethers/acetals |  | *c1ccc(Oc2ccc(-c3ccc(Oc4ccc(N5C(=O)c6ccc(Oc7cccc(C(C)(C)c8cccc(Oc9ccc%10c(c9)C(=O)N(*)C%10=O)c8)c7)cc6C5=O)cc4)cc3C)c(C)c2)cc1 | [*]c1ccc(Oc2ccc(-c3ccc(Oc4ccc(N5C(=O)c6ccc(Oc7cccc(C(C)(C)c8cccc(Oc9ccc%10c(c9)C(=O)N([*])C%10=O)c8)c7)cc6C5=O)cc4)cc3C)c(C)c2)cc1 | known
R1013489 |  |  | P433089 | poly({4-[(4-nitrophenyl)diazenyl]-1,3-benzenediamine}-alt-[5,5'-{methylenebis[(3,5-dimethyl-1,4-phenylene)iminocarbonyl]}bis(1,3-dihydroisobenzofuran-1,3-dione)]) | poly[(1,3-dioxoisoindoline-5,2-diyl){4-[(4-nitrophenyl)diazenyl]-1,3-phenylene}(1,3-dioxoisoindoline-2,5-diyl)carbonylimino(2,6-dimethyl-1,4-phenylene)methylene(3,5-dimethyl-1,4-phenylene)iminocarbonyl] |  | Polyimides/thioimides, Polyamides/thioamides |  | *C(=O)Nc1c(C)cc(Cc2cc(C)c(NC(=O)c3ccc4c(c3)C(=O)N(c3ccc(N=Nc5ccc([N+](=O)[O-])cc5)c(N5C(=O)c6ccc(*)cc6C5=O)c3)C4=O)c(C)c2)cc1C | [*]C(=O)Nc1c(C)cc(Cc2cc(C)c(NC(=O)c3ccc4c(c3)C(=O)N(c3ccc(N=Nc5ccc([N+](=O)[O-])cc5)c(N5C(=O)c6ccc([*])cc6C5=O)c3)C4=O)c(C)c2)cc1C | known
R1013490 |  |  | P433101 | poly{N,N'-dioctyl-1,7-bis(4-formalphenoxy)perylene-3,4:9,10-bis(dicarboximide)-alt-2,5-bis(octyloxy)-1,4-phenylenedimethylbis(triphenylphosphonium bromide)} | poly[(2,9-dioctyl-1,3,8,10-tetraoxo-1,3,8,10-tetrahydro-2H,9H-anthra[2,1,9-def:6,5,10-d'e'f']diisoquinoline-5,12-diyl)oxy-1,4-phenyleneethene-1,2-diyl-2,5-bis(octyloxy)-1,4-phenyleneethene-1,2-diyl-1,4-phenyleneoxy] |  | Polyimides/thioimides, Polyoxides/ethers/acetals |  | *Oc1ccc(C=Cc2cc(OCCCCCCCC)c(C=Cc3ccc(Oc4cc5c(=O)n(CCCCCCCC)c(=O)c6ccc7c8c(*)cc9c(=O)n(CCCCCCCC)c(=O)c%10ccc(c4c7c65)c8c%109)cc3)cc2OCCCCCCCC)cc1 | [*]Oc1ccc(C=Cc2cc(OCCCCCCCC)c(C=Cc3ccc(Oc4cc5c(=O)n(CCCCCCCC)c(=O)c6ccc7c8c([*])cc9c(=O)n(CCCCCCCC)c(=O)c%10ccc(c4c7c65)c8c%109)cc3)cc2OCCCCCCCC)cc1 | known
R1013491 |  |  | P433118 | poly{[5,5'-{[2,2,2-trifluoro-1-(trifluoromethyl)ethane-1,1-diyl]bis(4,1-phenyleneoxy)}bis(1,3-dihydroisobenzofuran-1,3-dione)]-alt-(4,4'-{[2,2,2-trifluoro-1-(trifluoromethyl)ethane-1,1-diyl]bis(4,1-phenyleneoxy)}dianiline)} | poly{(1,3-dioxoisoindoline-2,5-diyl)oxy-1,4-phenylene[bis(trifluoromethyl)methylene]-1,4-phenyleneoxy(1,3-dioxoisoindoline-5,2-diyl)-1,4-phenyleneoxy-1,4-phenylene[bis(trifluoromethyl)methylene]-1,4-phenyleneoxy-1,4-phenylene} |  | Polyimides/thioimides, Polyoxides/ethers/acetals |  | *c1ccc(Oc2ccc(C(c3ccc(Oc4ccc(N5C(=O)c6ccc(Oc7ccc(C(c8ccc(Oc9ccc%10c(c9)C(=O)N(*)C%10=O)cc8)(C(F)(F)F)C(F)(F)F)cc7)cc6C5=O)cc4)cc3)(C(F)(F)F)C(F)(F)F)cc2)cc1 | [*]c1ccc(Oc2ccc(C(c3ccc(Oc4ccc(N5C(=O)c6ccc(Oc7ccc(C(c8ccc(Oc9ccc%10c(c9)C(=O)N([*])C%10=O)cc8)(C(F)(F)F)C(F)(F)F)cc7)cc6C5=O)cc4)cc3)(C(F)(F)F)C(F)(F)F)cc2)cc1 | known
R1013492 |  |  | P433149 | poly{4,4'-[({4-[(4-nitrophenyl)diazenyl]phenyl}imino)bis(ethyleneoxycarbonyl)]di(phthalic anhydride)-alt-benzene-1,3-diamine} | poly[(1,3-dioxoisoindoline-5,2-diyl)-1,3-phenylene(1,3-dioxoisoindoline-2,5-diyl)carbonyloxyethylene({4-[(4-nitrophenyl)diazenyl]phenyl}imino)ethyleneoxycarbonyl] |  | Polyimides/thioimides, Polyesters/thioesters, Polyimines |  | *C(=O)OCCN(CCOC(=O)c1ccc2c(c1)C(=O)N(c1cccc(N3C(=O)c4ccc(*)cc4C3=O)c1)C2=O)c1ccc(N=Nc2ccc([N+](=O)[O-])cc2)cc1 | [*]C(=O)OCCN(CCOC(=O)c1ccc2c(c1)C(=O)N(c1cccc(N3C(=O)c4ccc([*])cc4C3=O)c1)C2=O)c1ccc(N=Nc2ccc([N+](=O)[O-])cc2)cc1 | known
R1013493 |  |  | P433153 | poly{5,5'-[{4-[(4-nitrophenyl)diazenyl]-1,3-phenylene}bis(iminocarbonyl)]bis(isobenzofuran-1,3-dione)-alt-2,2',6,6'-tetraethyl-4,4'-methylenedianiline} | poly[(1,3-dioxoisoindoline-2,5-diyl)carbonylimino{4-[(4-nitrophenyl)diazenyl]-1,3-phenylene}iminocarbonyl(1,3-dioxoisoindoline-5,2-diyl)(2,6-diethyl-1,4-phenylene)methylene(3,5-diethyl-1,4-phenylene)] |  | Polyimides/thioimides, Polyamides/thioamides |  | *C(=O)Nc1ccc(N=Nc2ccc([N+](=O)[O-])cc2)c(NC(=O)c2ccc3c(c2)C(=O)N(c2c(CC)cc(Cc4cc(CC)c(N5C(=O)c6ccc(*)cc6C5=O)c(CC)c4)cc2CC)C3=O)c1 | [*]C(=O)Nc1ccc(N=Nc2ccc([N+](=O)[O-])cc2)c(NC(=O)c2ccc3c(c2)C(=O)N(c2c(CC)cc(Cc4cc(CC)c(N5C(=O)c6ccc([*])cc6C5=O)c(CC)c4)cc2CC)C3=O)c1 | known
R1013494 |  |  | P433154 | poly{5,5'-[{4-[(4-nitrophenyl)diazenyl]-1,3-phenylene}bis(iminocarbonyl)]bis(isobenzofuran-1,3-dione)-alt-2,2',6,6'-tetramethyl-4,4'-methylenedianiline} | poly[(1,3-dioxoisoindoline-2,5-diyl)carbonylimino{4-[(4-nitrophenyl)diazenyl]-1,3-phenylene}iminocarbonyl(1,3-dioxoisoindoline-5,2-diyl)(2,6-dimethyl-1,4-phenylene)methylene(3,5-dimethyl-1,4-phenylene)] |  | Polyimides/thioimides, Polyamides/thioamides |  | *C(=O)Nc1ccc(N=Nc2ccc([N+](=O)[O-])cc2)c(NC(=O)c2ccc3c(c2)C(=O)N(c2c(C)cc(Cc4cc(C)c(N5C(=O)c6ccc(*)cc6C5=O)c(C)c4)cc2C)C3=O)c1 | [*]C(=O)Nc1ccc(N=Nc2ccc([N+](=O)[O-])cc2)c(NC(=O)c2ccc3c(c2)C(=O)N(c2c(C)cc(Cc4cc(C)c(N5C(=O)c6ccc([*])cc6C5=O)c(C)c4)cc2C)C3=O)c1 | known
R1013495 |  |  | P433155 | poly{5,5'-[{4-[(4-nitrophenyl)diazenyl]-1,3-phenylene}bis(iminocarbonyl)]bis(isobenzofuran-1,3-dione)-alt-2,2'-dimethyl-4,4'-methylenedianiline} | poly[(1,3-dioxoisoindoline-2,5-diyl)carbonylimino{4-[(4-nitrophenyl)diazenyl]-1,3-phenylene}iminocarbonyl(1,3-dioxoisoindoline-5,2-diyl)(2-methyl-1,4-phenylene)methylene(3-methyl-1,4-phenylene)] |  | Polyimides/thioimides, Polyamides/thioamides |  | *C(=O)Nc1ccc(N=Nc2ccc([N+](=O)[O-])cc2)c(NC(=O)c2ccc3c(c2)C(=O)N(c2ccc(Cc4ccc(N5C(=O)c6ccc(*)cc6C5=O)c(C)c4)cc2C)C3=O)c1 | [*]C(=O)Nc1ccc(N=Nc2ccc([N+](=O)[O-])cc2)c(NC(=O)c2ccc3c(c2)C(=O)N(c2ccc(Cc4ccc(N5C(=O)c6ccc([*])cc6C5=O)c(C)c4)cc2C)C3=O)c1 | known
R1013496 |  |  | P433156 | poly{5,5'-[{4-[(4-nitrophenyl)diazenyl]-1,3-phenylene}bis(iminocarbonyl)]bis(isobenzofuran-1,3-dione)-alt-3,3'-dimethylbenzidine} | poly[(1,3-dioxoisoindoline-2,5-diyl)carbonylimino{4-[(4-nitrophenyl)diazenyl]-1,3-phenylene}iminocarbonyl(1,3-dioxoisoindoline-5,2-diyl)(3,3'-dimethylbiphenyl-4,4'-diyl)] |  | Polyimides/thioimides, Polyamides/thioamides |  | *C(=O)Nc1ccc(N=Nc2ccc([N+](=O)[O-])cc2)c(NC(=O)c2ccc3c(c2)C(=O)N(c2ccc(-c4ccc(N5C(=O)c6ccc(*)cc6C5=O)c(C)c4)cc2C)C3=O)c1 | [*]C(=O)Nc1ccc(N=Nc2ccc([N+](=O)[O-])cc2)c(NC(=O)c2ccc3c(c2)C(=O)N(c2ccc(-c4ccc(N5C(=O)c6ccc([*])cc6C5=O)c(C)c4)cc2C)C3=O)c1 | known
R1013497 |  |  | P433157 | poly{5,5'-[{4-[(4-nitrophenyl)diazenyl]-1,3-phenylene}bis(iminocarbonyl)]bis(isobenzofuran-1,3-dione)-alt-4,4'-methylenedidianiline} | poly[(1,3-dioxoisoindoline-2,5-diyl)carbonylimino{4-[(4-nitrophenyl)diazenyl]-1,3-phenylene}iminocarbonyl(1,3-dioxoisoindoline-5,2-diyl)-1,4-phenylenemethylene-1,4-phenylene] |  | Polyimides/thioimides, Polyamides/thioamides |  | *C(=O)Nc1ccc(N=Nc2ccc([N+](=O)[O-])cc2)c(NC(=O)c2ccc3c(c2)C(=O)N(c2ccc(Cc4ccc(N5C(=O)c6ccc(*)cc6C5=O)cc4)cc2)C3=O)c1 | [*]C(=O)Nc1ccc(N=Nc2ccc([N+](=O)[O-])cc2)c(NC(=O)c2ccc3c(c2)C(=O)N(c2ccc(Cc4ccc(N5C(=O)c6ccc([*])cc6C5=O)cc4)cc2)C3=O)c1 | known
R1013498 |  |  | P433158 | poly{5,5'-[{4-[(4-nitrophenyl)diazenyl]-1,3-phenylene}bis(iminocarbonyl)]bis(isobenzofuran-1,3-dione)-alt-2,3,5,6-tetramethylbenzene-1,4-diamine} | poly[(1,3-dioxoisoindoline-5,2-diyl)-2,3,5,6-tetramethyl-1,4-phenylene(1,3-dioxoisoindoline-2,5-diyl)carbonylimino{4-[(4-nitrophenyl)diazenyl]-1,3-phenylene}iminocarbonyl] |  | Polyimides/thioimides, Polyamides/thioamides |  | *C(=O)Nc1ccc(N=Nc2ccc([N+](=O)[O-])cc2)c(NC(=O)c2ccc3c(c2)C(=O)N(c2c(C)c(C)c(N4C(=O)c5ccc(*)cc5C4=O)c(C)c2C)C3=O)c1 | [*]C(=O)Nc1ccc(N=Nc2ccc([N+](=O)[O-])cc2)c(NC(=O)c2ccc3c(c2)C(=O)N(c2c(C)c(C)c(N4C(=O)c5ccc([*])cc5C4=O)c(C)c2C)C3=O)c1 | known
R1013499 |  |  | P433159 | poly{5,5'-[{4-[(4-nitrophenyl)diazenyl]-1,3-phenylene}bis(iminocarbonyl)]bis(isobenzofuran-1,3-dione)-alt-3,3',5,5'-tetramethylbenzidine} | poly[(1,3-dioxoisoindoline-2,5-diyl)carbonylimino{4-[(4-nitrophenyl)diazenyl]-1,3-phenylene}iminocarbonyl(1,3-dioxoisoindoline-5,2-diyl)(3,3',5,5'-tetramethylbiphenyl-4,4'-diyl)] |  | Polyimides/thioimides, Polyamides/thioamides |  | *C(=O)Nc1ccc(N=Nc2ccc([N+](=O)[O-])cc2)c(NC(=O)c2ccc3c(c2)C(=O)N(c2c(C)cc(-c4cc(C)c(N5C(=O)c6ccc(*)cc6C5=O)c(C)c4)cc2C)C3=O)c1 | [*]C(=O)Nc1ccc(N=Nc2ccc([N+](=O)[O-])cc2)c(NC(=O)c2ccc3c(c2)C(=O)N(c2c(C)cc(-c4cc(C)c(N5C(=O)c6ccc([*])cc6C5=O)c(C)c4)cc2C)C3=O)c1 | known
R1013500 |  |  | P433206 | 2-nitrobenzyl bromide modified poly[3,3'-dihydroxy-4,4'-carbonylbis(phthalic anhydride)-alt-4,4'-oxydianiline] | poly{[4-(2-nitrobenzyloxy)-1,3-dioxoisoindoline-2,5-diyl]carbonyl[4-(2-nitrobenzyloxy)-1,3-dioxoisoindoline-5,2-diyl]-1,4-phenyleneoxy-1,4-phenylene} |  | Polyimides/thioimides, Polyoxides/ethers/acetals, Polyketones/thioketones |  | *C(=O)c1ccc2c(c1OCc1ccccc1[N+](=O)[O-])C(=O)N(c1ccc(Oc3ccc(N4C(=O)c5ccc(*)c(OCc6ccccc6[N+](=O)[O-])c5C4=O)cc3)cc1)C2=O | [*]C(=O)c1ccc2c(c1OCc1ccccc1[N+](=O)[O-])C(=O)N(c1ccc(Oc3ccc(N4C(=O)c5ccc([*])c(OCc6ccccc6[N+](=O)[O-])c5C4=O)cc3)cc1)C2=O | known
R1013501 |  |  | P433260 | poly{5,5'-(dimethylsilanediyl)bis(isobenzofuran-1,3-dione)-alt-4,4'-[sulfonylbis(4,1-phenyleneoxy)]dianiline} | poly[(1,3-dioxoisoindoline-2,5-diyl)(dimethylsilanediyl)(1,3-dioxoisoindoline-5,2-diyl)-1,4-phenyleneoxy-1,4-phenylenesulfonyl-1,4-phenyleneoxy-1,4-phenylene] |  | Polyimides/thioimides, Polyoxides/ethers/acetals, Polysiloxanes/silanes, Polysulfones/sulfoxides/sufonates/sulfoamides |  | *c1ccc(Oc2ccc(S(=O)(=O)c3ccc(Oc4ccc(N5C(=O)c6ccc([Si](C)(C)c7ccc8c(c7)C(=O)N(*)C8=O)cc6C5=O)cc4)cc3)cc2)cc1 | [*]c1ccc(Oc2ccc(S(=O)(=O)c3ccc(Oc4ccc(N5C(=O)c6ccc([Si](C)(C)c7ccc8c(c7)C(=O)N([*])C8=O)cc6C5=O)cc4)cc3)cc2)cc1 | known
R1013502 |  |  | P433482 | poly{[4,4'-(2-{4-[4,5-bis(4-nitrophenyl)imidazol-2-yl]phenyl}imidazole-4,5-diyl)dianiline]-alt-(N,N'-[3,4-diphenylthiophene-2,5-diylbis(4,1-phenylene)]bismaleimide)} | poly[(2-{4-[4,5-bis(4-nitrophenyl)imidazol-2-yl]phenyl}imidazole-4,5-diyl)-1,4-phenyleneimino-2,5-dioxopyrrolidine-3,1-diyl-1,4-phenylene-3,4-diphenylthiophene-2,5-diyl-1,4-phenylene-2,5-dioxopyrrolidine-1,3-diylimino-1,4-phenylene] |  | Polyimides/thioimides, Polysulfides, Polyimines |  | *c1ccc(NC2CC(=O)N(c3ccc(-c4sc(-c5ccc(N6C(=O)CC(Nc7ccc(-c8nc(-c9ccc(-c%10nc(-c%11ccc([N+](=O)[O-])cc%11)c(-c%11ccc([N+](=O)[O-])cc%11)[nH]%10)cc9)[nH]c8*)cc7)C6=O)cc5)c(-c5ccccc5)c4-c4ccccc4)cc3)C2=O)cc1 | [*]c1ccc(NC2CC(=O)N(c3ccc(-c4sc(-c5ccc(N6C(=O)CC(Nc7ccc(-c8nc(-c9ccc(-c%10nc(-c%11ccc([N+](=O)[O-])cc%11)c(-c%11ccc([N+](=O)[O-])cc%11)[nH]%10)cc9)[nH]c8[*])cc7)C6=O)cc5)c(-c5ccccc5)c4-c4ccccc4)cc3)C2=O)cc1 | known | [11 empty] | 653
R1013503 |  |  | P433496 | poly{[(5,5'-biisobenzofuran)-1,1',3,3'-tetrone]-alt-{4'-[(dimethyl)(tert-butyl)siloxy]biphenyl-4-yl 3,5-diaminobenzoate}} | poly[(1,1',3,3'-tetraoxo-5,5'-biisoindoline-2,2'-diyl)(5-{4'-[(dimethyl)(tert-butyl)siloxy]biphenyl-4-yloxycarbonyl}-1,3-phenylene)] |  | Polyimides/thioimides |  | *c1cc(C(=O)Oc2ccc(-c3ccc(O[Si](C)(C)C(C)(C)C)cc3)cc2)cc(N2C(=O)c3ccc(-c4ccc5c(c4)C(=O)N(*)C5=O)cc3C2=O)c1 | [*]c1cc(C(=O)Oc2ccc(-c3ccc(O[Si](C)(C)C(C)(C)C)cc3)cc2)cc(N2C(=O)c3ccc(-c4ccc5c(c4)C(=O)N([*])C5=O)cc3C2=O)c1 | known
R1013504 |  |  | P433553 | poly[(benzene-1,2:4,5-tetracarboxylic dianhydride)-alt-4,4'-{oxybis[(dimethylsilanediyl)oxy(dimethylsilanediyl)butane-4,1-diyloxy]}dianiline] | poly[(1,3,5,7-tetraoxo-2,5,6,7-tetrahydro-1H,3H-benzo[1,2-c:4,5-c']dipyrrole-2,6-diyl)-1,4-phenyleneoxybutane-1,4-diyl(dimethylsilanediyl)oxy(dimethylsilanediyl)oxy(dimethylsilanediyl)oxy(dimethylsilanediyl)butane-1,4-diyloxy-1,4-phenylene] |  | Polyimides/thioimides, Polyoxides/ethers/acetals, Polysiloxanes/silanes |  | *c1ccc(OCCCC[Si](C)(C)O[Si](C)(C)O[Si](C)(C)O[Si](C)(C)CCCCOc2ccc(-n3c(=O)c4cc5c(=O)n(*)c(=O)c5cc4c3=O)cc2)cc1 | [*]c1ccc(OCCCC[Si](C)(C)O[Si](C)(C)O[Si](C)(C)O[Si](C)(C)CCCCOc2ccc(-n3c(=O)c4cc5c(=O)n([*])c(=O)c5cc4c3=O)cc2)cc1 | known
R1013505 |  |  | P433554 | poly[(benzene-1,2:4,5-tetracarboxylic dianhydride)-alt-3,3'-dimethyl-4,4'-{oxybis[(dimethylsilanediyl)oxy(dimethylsilanediyl)butane-4,1-diyloxy]}dianiline] | poly[(1,3,5,7-tetraoxo-2,5,6,7-tetrahydro-1H,3H-benzo[1,2-c:4,5-c']dipyrrole-2,6-diyl)(3-methyl-1,4-phenylene)oxybutane-1,4-diyl(dimethylsilanediyl)oxy(dimethylsilanediyl)oxy(dimethylsilanediyl)oxy(dimethylsilanediyl)butane-1,4-diyloxy(2-methyl-1,4-phenylene)] |  | Polyimides/thioimides, Polyoxides/ethers/acetals, Polysiloxanes/silanes |  | *c1ccc(OCCCC[Si](C)(C)O[Si](C)(C)O[Si](C)(C)O[Si](C)(C)CCCCOc2ccc(-n3c(=O)c4cc5c(=O)n(*)c(=O)c5cc4c3=O)cc2C)c(C)c1 | [*]c1ccc(OCCCC[Si](C)(C)O[Si](C)(C)O[Si](C)(C)O[Si](C)(C)CCCCOc2ccc(-n3c(=O)c4cc5c(=O)n([*])c(=O)c5cc4c3=O)cc2C)c(C)c1 | known | [11 empty] | 716
R1013506 |  |  | P433555 | poly[(benzene-1,2:4,5-tetracarboxylic dianhydride)-alt-3,3'-difluoro-4,4'-{oxybis[(dimethylsilanediyl)oxy(dimethylsilanediyl)butane-4,1-diyloxy]}dianiline] | poly[(1,3,5,7-tetraoxo-2,5,6,7-tetrahydro-1H,3H-benzo[1,2-c:4,5-c']dipyrrole-2,6-diyl)(3-fluoro-1,4-phenylene)oxybutane-1,4-diyl(dimethylsilanediyl)oxy(dimethylsilanediyl)oxy(dimethylsilanediyl)oxy(dimethylsilanediyl)butane-1,4-diyloxy(2-fluoro-1,4-phenylene)] |  | Polyimides/thioimides, Polyoxides/ethers/acetals, Polysiloxanes/silanes |  | *c1ccc(OCCCC[Si](C)(C)O[Si](C)(C)O[Si](C)(C)O[Si](C)(C)CCCCOc2ccc(-n3c(=O)c4cc5c(=O)n(*)c(=O)c5cc4c3=O)cc2F)c(F)c1 | [*]c1ccc(OCCCC[Si](C)(C)O[Si](C)(C)O[Si](C)(C)O[Si](C)(C)CCCCOc2ccc(-n3c(=O)c4cc5c(=O)n([*])c(=O)c5cc4c3=O)cc2F)c(F)c1 | known
R1013507 |  |  | P433556 | poly[(benzene-1,2:4,5-tetracarboxylic dianhydride)-alt-3,3'-dichloro-4,4'-{oxybis[(dimethylsilanediyl)oxy(dimethylsilanediyl)butane-4,1-diyloxy]}dianiline] | poly[(1,3,5,7-tetraoxo-2,5,6,7-tetrahydro-1H,3H-benzo[1,2-c:4,5-c']dipyrrole-2,6-diyl)(3-chloro-1,4-phenylene)oxybutane-1,4-diyl(dimethylsilanediyl)oxy(dimethylsilanediyl)oxy(dimethylsilanediyl)oxy(dimethylsilanediyl)butane-1,4-diyloxy(2-chloro-1,4-phenylene)] |  | Polyimides/thioimides, Polyoxides/ethers/acetals, Polysiloxanes/silanes |  | *c1ccc(OCCCC[Si](C)(C)O[Si](C)(C)O[Si](C)(C)O[Si](C)(C)CCCCOc2ccc(-n3c(=O)c4cc5c(=O)n(*)c(=O)c5cc4c3=O)cc2Cl)c(Cl)c1 | [*]c1ccc(OCCCC[Si](C)(C)O[Si](C)(C)O[Si](C)(C)O[Si](C)(C)CCCCOc2ccc(-n3c(=O)c4cc5c(=O)n([*])c(=O)c5cc4c3=O)cc2Cl)c(Cl)c1 | known | [11 empty] | 717
R1013508 |  |  | P433557 | poly[4,4'-{oxybis[(dimethylsilanediyl)oxy(dimethylsilanediyl)butane-4,1-diyloxy]}dianiline-alt-(biphenyl-3,4:3',4'-tetracarboxylic dianhydride)] | poly[(1,1',3,3'-tetraoxo-5,5'-biisoindoline-2,2'-diyl)-1,4-phenyleneoxybutane-1,4-diyl(dimethylsilanediyl)oxy(dimethylsilanediyl)oxy(dimethylsilanediyl)oxy(dimethylsilanediyl)butane-1,4-diyloxy-1,4-phenylene] |  | Polyimides/thioimides, Polyoxides/ethers/acetals, Polysiloxanes/silanes |  | *c1ccc(OCCCC[Si](C)(C)O[Si](C)(C)O[Si](C)(C)O[Si](C)(C)CCCCOc2ccc(N3C(=O)c4ccc(-c5ccc6c(c5)C(=O)N(*)C6=O)cc4C3=O)cc2)cc1 | [*]c1ccc(OCCCC[Si](C)(C)O[Si](C)(C)O[Si](C)(C)O[Si](C)(C)CCCCOc2ccc(N3C(=O)c4ccc(-c5ccc6c(c5)C(=O)N([*])C6=O)cc4C3=O)cc2)cc1 | known
R1013509 |  |  | P433558 | poly[3,3'-dimethyl-4,4'-{oxybis[(dimethylsilanediyl)oxy(dimethylsilanediyl)butane-4,1-diyloxy]}dianiline-alt-(biphenyl-3,4:3',4'-tetracarboxylic dianhydride)] | poly[(1,1',3,3'-tetraoxo-5,5'-biisoindoline-2,2'-diyl)(3-methyl-1,4-phenylene)oxybutane-1,4-diyl(dimethylsilanediyl)oxy(dimethylsilanediyl)oxy(dimethylsilanediyl)oxy(dimethylsilanediyl)butane-1,4-diyloxy(2-methyl-1,4-phenylene)] |  | Polyimides/thioimides, Polyoxides/ethers/acetals, Polysiloxanes/silanes |  | *c1ccc(OCCCC[Si](C)(C)O[Si](C)(C)O[Si](C)(C)O[Si](C)(C)CCCCOc2ccc(N3C(=O)c4ccc(-c5ccc6c(c5)C(=O)N(*)C6=O)cc4C3=O)cc2C)c(C)c1 | [*]c1ccc(OCCCC[Si](C)(C)O[Si](C)(C)O[Si](C)(C)O[Si](C)(C)CCCCOc2ccc(N3C(=O)c4ccc(-c5ccc6c(c5)C(=O)N([*])C6=O)cc4C3=O)cc2C)c(C)c1 | known | [11 empty] | 716
R1013510 |  |  | P433559 | poly[3,3'-difluoro-4,4'-{oxybis[(dimethylsilanediyl)oxy(dimethylsilanediyl)butane-4,1-diyloxy]}dianiline-alt-(biphenyl-3,4:3',4'-tetracarboxylic dianhydride)] | poly[(1,1',3,3'-tetraoxo-5,5'-biisoindoline-2,2'-diyl)(3-fluoro-1,4-phenylene)oxybutane-1,4-diyl(dimethylsilanediyl)oxy(dimethylsilanediyl)oxy(dimethylsilanediyl)oxy(dimethylsilanediyl)butane-1,4-diyloxy(2-fluoro-1,4-phenylene)] |  | Polyimides/thioimides, Polyoxides/ethers/acetals, Polysiloxanes/silanes |  | *c1ccc(OCCCC[Si](C)(C)O[Si](C)(C)O[Si](C)(C)O[Si](C)(C)CCCCOc2ccc(N3C(=O)c4ccc(-c5ccc6c(c5)C(=O)N(*)C6=O)cc4C3=O)cc2F)c(F)c1 | [*]c1ccc(OCCCC[Si](C)(C)O[Si](C)(C)O[Si](C)(C)O[Si](C)(C)CCCCOc2ccc(N3C(=O)c4ccc(-c5ccc6c(c5)C(=O)N([*])C6=O)cc4C3=O)cc2F)c(F)c1 | known
R1013511 |  |  | P433560 | poly[3,3'-dichloro-4,4'-{oxybis[(dimethylsilanediyl)oxy(dimethylsilanediyl)butane-4,1-diyloxy]}dianiline-alt-(biphenyl-3,4:3',4'-tetracarboxylic dianhydride)] | poly[(1,1',3,3'-tetraoxo-5,5'-biisoindoline-2,2'-diyl)(3-chloro-1,4-phenylene)oxybutane-1,4-diyl(dimethylsilanediyl)oxy(dimethylsilanediyl)oxy(dimethylsilanediyl)oxy(dimethylsilanediyl)butane-1,4-diyloxy(2-chloro-1,4-phenylene)] |  | Polyimides/thioimides, Polyoxides/ethers/acetals, Polysiloxanes/silanes |  | *c1ccc(OCCCC[Si](C)(C)O[Si](C)(C)O[Si](C)(C)O[Si](C)(C)CCCCOc2ccc(N3C(=O)c4ccc(-c5ccc6c(c5)C(=O)N(*)C6=O)cc4C3=O)cc2Cl)c(Cl)c1 | [*]c1ccc(OCCCC[Si](C)(C)O[Si](C)(C)O[Si](C)(C)O[Si](C)(C)CCCCOc2ccc(N3C(=O)c4ccc(-c5ccc6c(c5)C(=O)N([*])C6=O)cc4C3=O)cc2Cl)c(Cl)c1 | known
R1013512 |  |  | P433561 | poly[2,2'-dimethyl-4,4'-{oxybis[(dimethylsilanediyl)oxy(dimethylsilanediyl)butane-4,1-diyloxy]}dianiline-alt-(biphenyl-3,4:3',4'-tetracarboxylic dianhydride)] | poly[(1,1',3,3'-tetraoxo-5,5'-biisoindoline-2,2'-diyl)(2-methyl-1,4-phenylene)oxybutane-1,4-diyl(dimethylsilanediyl)oxy(dimethylsilanediyl)oxy(dimethylsilanediyl)oxy(dimethylsilanediyl)butane-1,4-diyloxy(3-methyl-1,4-phenylene)] |  | Polyimides/thioimides, Polyoxides/ethers/acetals, Polysiloxanes/silanes |  | *c1ccc(OCCCC[Si](C)(C)O[Si](C)(C)O[Si](C)(C)O[Si](C)(C)CCCCOc2ccc(N3C(=O)c4ccc(-c5ccc6c(c5)C(=O)N(*)C6=O)cc4C3=O)c(C)c2)cc1C | [*]c1ccc(OCCCC[Si](C)(C)O[Si](C)(C)O[Si](C)(C)O[Si](C)(C)CCCCOc2ccc(N3C(=O)c4ccc(-c5ccc6c(c5)C(=O)N([*])C6=O)cc4C3=O)c(C)c2)cc1C | known | [11 empty] | 725
R1013513 |  |  | P433562 | poly[2,2-difluoro-4,4'-{oxybis[(dimethylsilanediyl)oxy(dimethylsilanediyl)butane-4,1-diyloxy]}dianiline-alt-(biphenyl-3,4:3',4'-tetracarboxylic dianhydride)] | poly[(1,1',3,3'-tetraoxo-5,5'-biisoindoline-2,2'-diyl)(2-fluoro-1,4-phenylene)oxybutane-1,4-diyl(dimethylsilanediyl)oxy(dimethylsilanediyl)oxy(dimethylsilanediyl)oxy(dimethylsilanediyl)butane-1,4-diyloxy(3-fluoro-1,4-phenylene)] |  | Polyimides/thioimides, Polyoxides/ethers/acetals, Polysiloxanes/silanes |  | *c1ccc(OCCCC[Si](C)(C)O[Si](C)(C)O[Si](C)(C)O[Si](C)(C)CCCCOc2ccc(N3C(=O)c4ccc(-c5ccc6c(c5)C(=O)N(*)C6=O)cc4C3=O)c(F)c2)cc1F | [*]c1ccc(OCCCC[Si](C)(C)O[Si](C)(C)O[Si](C)(C)O[Si](C)(C)CCCCOc2ccc(N3C(=O)c4ccc(-c5ccc6c(c5)C(=O)N([*])C6=O)cc4C3=O)c(F)c2)cc1F | known | [11 empty] | 713
R1013514 |  |  | P433564 | poly{4,4'-[({4-[(4-nitrophenyl)diazenyl]phenyl}imino)bis(ethyleneoxycarbonyl)]di(phthalic anhydride)-alt-2,2',6,6'-tetramethyl-4,4'-methylenedianiline} | poly[(1,3-dioxoisoindoline-2,5-diyl)carbonyloxyethylene({4-[(4-nitrophenyl)diazenyl]phenyl}imino)ethyleneoxycarbonyl(1,3-dioxoisoindoline-5,2-diyl)(2,6-dimethyl-1,4-phenylene)methylene(3,5-dimethyl-1,4-phenylene)] |  | Polyimides/thioimides, Polyesters/thioesters, Polyimines |  | *C(=O)OCCN(CCOC(=O)c1ccc2c(c1)C(=O)N(c1c(C)cc(Cc3cc(C)c(N4C(=O)c5ccc(*)cc5C4=O)c(C)c3)cc1C)C2=O)c1ccc(N=Nc2ccc([N+](=O)[O-])cc2)cc1 | [*]C(=O)OCCN(CCOC(=O)c1ccc2c(c1)C(=O)N(c1c(C)cc(Cc3cc(C)c(N4C(=O)c5ccc([*])cc5C4=O)c(C)c3)cc1C)C2=O)c1ccc(N=Nc2ccc([N+](=O)[O-])cc2)cc1 | known | [11 empty] | 599
R1013515 |  |  | P433565 | functionalized poly{4,4'-[(phenyl)iminobis(ethyleneoxycarbonyl)]di(phthalic anhydride)-alt-2,2',6,6'-tetramethyl-4,4'-methylenedianiline} | poly[(1,3-dioxoisoindoline-2,5-diyl)carbonyloxyethylene({4-[(2,4-dinitrophenyl)diazenyl]phenyl}imino)ethyleneoxycarbonyl(1,3-dioxoisoindoline-5,2-diyl)(2,6-dimethyl-1,4-phenylene)methylene(3,5-dimethyl-1,4-phenylene)] |  | Polyimides/thioimides, Polyesters/thioesters, Polyimines |  | *C(=O)OCCN(CCOC(=O)c1ccc2c(c1)C(=O)N(c1c(C)cc(Cc3cc(C)c(N4C(=O)c5ccc(*)cc5C4=O)c(C)c3)cc1C)C2=O)c1ccc(N=Nc2ccc([N+](=O)[O-])cc2[N+](=O)[O-])cc1 | [*]C(=O)OCCN(CCOC(=O)c1ccc2c(c1)C(=O)N(c1c(C)cc(Cc3cc(C)c(N4C(=O)c5ccc([*])cc5C4=O)c(C)c3)cc1C)C2=O)c1ccc(N=Nc2ccc([N+](=O)[O-])cc2[N+](=O)[O-])cc1 | known | [11 empty] | 584
R1013516 |  |  | P433566 | functionalized poly{4,4'-[(phenyl)iminobis(ethyleneoxycarbonyl)]di(phthalic anhydride)-alt-2,2',6,6'-tetramethyl-4,4'-methylenedianiline} | poly[(1,3-dioxoisoindoline-2,5-diyl)carbonyloxyethylene({4-[(2-cyano-4-nitrophenyl)diazenyl]phenyl}imino)ethyleneoxycarbonyl(1,3-dioxoisoindoline-5,2-diyl)(2,6-dimethyl-1,4-phenylene)methylene(3,5-dimethyl-1,4-phenylene)] |  | Polyimides/thioimides, Polyesters/thioesters, Polyimines |  | *C(=O)OCCN(CCOC(=O)c1ccc2c(c1)C(=O)N(c1c(C)cc(Cc3cc(C)c(N4C(=O)c5ccc(*)cc5C4=O)c(C)c3)cc1C)C2=O)c1ccc(N=Nc2ccc([N+](=O)[O-])cc2C#N)cc1 | [*]C(=O)OCCN(CCOC(=O)c1ccc2c(c1)C(=O)N(c1c(C)cc(Cc3cc(C)c(N4C(=O)c5ccc([*])cc5C4=O)c(C)c3)cc1C)C2=O)c1ccc(N=Nc2ccc([N+](=O)[O-])cc2C#N)cc1 | known | [11 empty] | 607
R1013517 |  |  | P433607 | poly{[(4-methyl-1,3-phenylene diisocyanate)-alt-2,2'-({4-[(4-nitrophenyl)diazenyl]phenyl}imino)diethanol]-alt-4,4'-[2,2,2-trifluoro-1-(trifluoromethyl)ethane-1,1-diyl]di(phthalic anhydride)} | poly{(1,3-dioxoisoindoline-2,5-diyl)[bis(trifluoromethyl)methylene](1,3-dioxoisoindoline-5,2-diyl)(4-methyl-1,3-phenylene)iminocarbonyloxyethylene({4-[(4-nitrophenyl)diazenyl]phenyl}imino)ethyleneoxycarbonylimino(4-methyl-1,3-phenylene)} |  | Polyimides/thioimides, Polyurethanes/thiourethanes, Polyimines |  | *c1ccc2c(c1)C(=O)N(c1cc(NC(=O)OCCN(CCOC(=O)Nc3cc(N4C(=O)c5ccc(C(*)(C(F)(F)F)C(F)(F)F)cc5C4=O)ccc3C)c3ccc(N=Nc4ccc([N+](=O)[O-])cc4)cc3)ccc1C)C2=O | [*]c1ccc2c(c1)C(=O)N(c1cc(NC(=O)OCCN(CCOC(=O)Nc3cc(N4C(=O)c5ccc(C([*])(C(F)(F)F)C(F)(F)F)cc5C4=O)ccc3C)c3ccc(N=Nc4ccc([N+](=O)[O-])cc4)cc3)ccc1C)C2=O | known | [11 empty] | 777.5
R1013518 |  |  | P452015 | poly({2,2,3,3,5,5,6,6-octadeuterio-4,4'-[2,2,2-trideuterio-1-(trideuteriomethyl)ethane-1,1-diyl]diphenol}-alt-phosgene) | poly{oxycarbonyloxy(2,3,5,6-tetradeuterio-1,4-phenylene)[bis(trideuteriomethyl)methylene](2,3,5,6-tetradeuterio-1,4-phenylene)} | poly[(teï½”radecadeuteriobisphenol A)-alt-phosgene] | Polycarbonates/thiocarbonates |  | *Oc1c([2H])c([2H])c(C(c2c([2H])c([2H])c(OC(*)=O)c([2H])c2[2H])(C([2H])([2H])[2H])C([2H])([2H])[2H])c([2H])c1[2H] | [*]Oc1c([2H])c([2H])c(C(c2c([2H])c([2H])c(OC([*])=O)c([2H])c2[2H])(C([2H])([2H])[2H])C([2H])([2H])[2H])c([2H])c1[2H] | known
R1013519 |  |  | P452016 | poly{[2-(2-{4-[(E)-2-(4-nitrophenyl)vinyl]phenoxy}ethoxy)propane-1,3-diol]-alt-(trichloromethyl chloroformate)} | poly(oxycarbonyloxy{2-[2-(4'-nitrostilbene-4-yloxy)ethoxy]propane-1,3-diyl}) |  | Polycarbonates/thiocarbonates |  | *CC(COC(=O)O*)OCCOc1ccc(C=Cc2ccc([N+](=O)[O-])cc2)cc1 | [*]CC(COC(=O)O[*])OCCOc1ccc(C=Cc2ccc([N+](=O)[O-])cc2)cc1 | known
R1013520 |  |  | P452017 | poly{[2-(4-{4-[(E)-2-(4-nitrophenyl)vinyl]phenoxy}butoxy)propane-1,3-diol]-alt-(trichloromethyl chloroformate)} | poly(oxycarbonyloxy{2-[4-(4'-nitrostilbene-4-yloxy)butoxy]propane-1,3-diyl}) |  | Polycarbonates/thiocarbonates |  | *CC(COC(=O)O*)OCCCCOc1ccc(C=Cc2ccc([N+](=O)[O-])cc2)cc1 | [*]CC(COC(=O)O[*])OCCCCOc1ccc(C=Cc2ccc([N+](=O)[O-])cc2)cc1 | known
R1013521 |  |  | P452018 | poly({2-[(6-{4-[(E)-2-(4-nitrophenyl)vinyl]phenoxy}hexyl)oxy]propane-1,3-diol}-alt-(trichloromethyl chloroformate)) | poly{oxycarbonyloxy[2-({6-[(4'-nitrostilbene-4-yl)oxy]hexyl}oxy)propane-1,3-diyl]} |  | Polycarbonates/thiocarbonates |  | *CC(COC(=O)O*)OCCCCCCOc1ccc(C=Cc2ccc([N+](=O)[O-])cc2)cc1 | [*]CC(COC(=O)O[*])OCCCCCCOc1ccc(C=Cc2ccc([N+](=O)[O-])cc2)cc1 | known
R1013522 |  |  | P452019 | poly({2-[(11-{4-[(E)-2-(4-nitrophenyl)vinyl]phenoxy}undecyl)oxy]propane-1,3-diol}-alt-(trichloromethyl chloroformate)) | poly{oxycarbonyloxy[2-({11-[(4'-nitrostilbene-4-yl)oxy]undecyl}oxy)propane-1,3-diyl]} |  | Polycarbonates/thiocarbonates |  | *CC(COC(=O)O*)OCCCCCCCCCCCOc1ccc(C=Cc2ccc([N+](=O)[O-])cc2)cc1 | [*]CC(COC(=O)O[*])OCCCCCCCCCCCOc1ccc(C=Cc2ccc([N+](=O)[O-])cc2)cc1 | known
R1013523 |  |  | P452021 | poly({4,4'-[2-(dimethylamino)-7-nitro-9H-fluoren-9-yl]diphenol}-alt-phosgene) | poly{oxycarbonyloxy-1,4-phenylene[2-(dimethylamino)-7-nitro-9H-fluorene-9,9-diyl]-1,4-phenylene} |  | Polycarbonates/thiocarbonates |  | *Oc1ccc(C2(c3ccc(OC(*)=O)cc3)c3cc(N(C)C)ccc3-c3ccc([N+](=O)[O-])cc32)cc1 | [*]Oc1ccc(C2(c3ccc(OC([*])=O)cc3)c3cc(N(C)C)ccc3-c3ccc([N+](=O)[O-])cc32)cc1 | known
R1013524 |  |  | P452022 | poly({4,4'-[2-(dimethylamino)-7-methoxy-9H-fluoren-9-yl]diphenol}-alt-phosgene) | poly[oxycarbonyloxy-1,4-phenylene(7-methoxy-2-nitro-9H-fluorene-9,9-diyl)-1,4-phenylene] |  | Polycarbonates/thiocarbonates |  | *Oc1ccc(C2(c3ccc(OC(*)=O)cc3)c3cc(OC)ccc3-c3ccc([N+](=O)[O-])cc32)cc1 | [*]Oc1ccc(C2(c3ccc(OC([*])=O)cc3)c3cc(OC)ccc3-c3ccc([N+](=O)[O-])cc32)cc1 | known
R1013525 |  |  | P452049 | poly{(carbon dioxide)-alt-[2,2'-({4-[(4-nitrophenyl)diazenyl]phenyl}imino)diethanol;1,4-bis(chloromethyl)benzene]} | poly(oxycarbonyloxyethylene{4-[(4-nitrophenyl)diazenyl]phenyl}iminoethyleneoxycarbonyloxymethylene-1,4-phenylenemethylene) |  | Polycarbonates/thiocarbonates, Polyimines |  | *CCN(CCOC(=O)OCc1ccc(COC(=O)O*)cc1)c1ccc(N=Nc2ccc([N+](=O)[O-])cc2)cc1 | [*]CCN(CCOC(=O)OCc1ccc(COC(=O)O[*])cc1)c1ccc(N=Nc2ccc([N+](=O)[O-])cc2)cc1 | known | [11 empty] | 553
R1013526 |  |  | P460036 | poly(1,2-diisocyanatocyclopropane) | poly(nitrilomethanediylidenenitrilocyclopropane-1,2-diyl) |  | Polyimines |  | *=C=NC1CC1N=* | [*]=C=NC1CC1N=[*] | known
R1013527 |  |  | P460076 | poly(4-methyl-1,3-phenylene diisocyanate) | poly(carbodiimide-N,N'-diyl(4-methyl-1,3-phenylene)) |  | Polyimines |  | *=C=Nc1ccc(C)c(N=*)c1 | [*]=C=Nc1ccc(C)c(N=[*])c1 | known
R1013528 |  |  | P460077 | poly(naphthalene-1,4-diyl diisocyanate) | poly(carbodiimide-N,N'-diyl-naphthalene-1,4-diyl) |  | Polyimines |  | *=C=Nc1ccc(N=*)c2ccccc12 | [*]=C=Nc1ccc(N=[*])c2ccccc12 | known
R1013529 |  |  | P460078 | poly(3,3'-dimethylbiphenyl-4,4'-diisocyanate) | poly[carbodiimide-N,N'-diyl-(3,3'-dimethylbiphenyl-4,4'-diyl)] |  | Polyimines |  | *=C=Nc1ccc(-c2ccc(N=*)c(C)c2)cc1C | [*]=C=Nc1ccc(-c2ccc(N=[*])c(C)c2)cc1C | known
R1013530 |  |  | P460164 | poly{(4,4'-methylenedianiline)-alt-[5,5'-methylenebis(salicylaldehyde)]} | poly[nitrilomethanylylidene(6-hydroxy-1,3-phenylene)methylene(4-hydroxy-1,3-phenylene)methanylylidenenitrilo-1,4-phenylenemethylene-1,4-phenylene] |  | Polyimines |  | *=Cc1cc(Cc2ccc(O)c(C=Nc3ccc(Cc4ccc(N=*)cc4)cc3)c2)ccc1O | [*]=Cc1cc(Cc2ccc(O)c(C=Nc3ccc(Cc4ccc(N=[*])cc4)cc3)c2)ccc1O | known
R1013531 |  |  | P460179 | poly(N-methylcyclodisilazane) | poly[methylimino(ethenyl)(methyl)silanediyl] |  | Polyimines, Polysiloxanes/silanes |  | *N(C)[Si](*)(C)C=C | [*]N(C)[Si]([*])(C)C=C | known
R1013532 |  |  | P460180 | poly(1,2,2,3,4,4-hexamethyl-cyclodisilazane) | poly(methylimino(dimethylsilanediyl)) |  | Polyimines, Polysiloxanes/silanes |  | *N(C)[Si](*)(C)C | [*]N(C)[Si]([*])(C)C | known
R1013533 |  |  | P460181 | poly(1,2,3,4,4-pentamethyl-2-ethylcyclodisilazane) | poly[methylimino(ethyl)(methyl)silanediylmethylimino(dimethylsilanediyl)] |  | Polyimines, Polysiloxanes/silanes |  | *N(C)[Si](C)(C)N(C)[Si](*)(C)CC | [*]N(C)[Si](C)(C)N(C)[Si]([*])(C)CC | known
R1013534 |  |  | P460182 | poly(1-propyl-2,2,4,4-tetramethyl-3-carbocyclodisilazane) | poly(propylimino(dimethylsilanediyl)methylene(dimethylsilanediyl)) |  | Polyimines, Polysiloxanes/silanes |  | *N(CCC)[Si](C)(C)C[Si](*)(C)C | [*]N(CCC)[Si](C)(C)C[Si]([*])(C)C | known
R1013535 |  |  | P460183 | poly(1,2,3,4,4-pentamethyl-2-vinylcyclodisilazane) | poly[(methylimino)(dimethylsilanediyl)(methylimino)(methylvinylsilanediyl)] | poly(methyliminodimethylsilylenemethyliminomethylvinylsilylene) | Polyimines, Polysiloxanes/silanes |  | *N(C)[Si](C)(C=C)N(C)[Si](*)(C)C | [*]N(C)[Si](C)(C=C)N(C)[Si]([*])(C)C | known
R1013536 |  |  | P460251 | poly{[9,9-bis(4-acetylphenyl)fluorene]-alt-[9,9-bis(4-amino-3-benzoylphenyl)-10(H)-anthracenone]} | poly(4-phenylquinoline-2,6-diyl-10-oxo-9,10-dihydroanthracene-9,9-diyl-4-phenylquinoline-6,2-diyl-1,4-phenylene-9H-fluorene-9,9-diyl-1,4-phenylene) |  | Polyimines, Polyketones/thioketones |  | *c1ccc(C2(c3ccc(-c4cc(-c5ccccc5)c5cc(C6(c7ccc8nc(*)cc(-c9ccccc9)c8c7)c7ccccc7C(=O)c7ccccc76)ccc5n4)cc3)c3ccccc3-c3ccccc32)cc1 | [*]c1ccc(C2(c3ccc(-c4cc(-c5ccccc5)c5cc(C6(c7ccc8nc([*])cc(-c9ccccc9)c8c7)c7ccccc7C(=O)c7ccccc76)ccc5n4)cc3)c3ccccc3-c3ccccc32)cc1 | known | [11 empty] | 943
R1013537 |  |  | P460256 | poly{(4,4'-diacetylbiphenyl)-alt-[9,9-bis(4-amino-3-benzoylphenyl)-10(H)-anthracenone]} | poly(4-phenylquinoline-2,6-diyl-10-oxo-9,10-dihydroanthracene-9,9-diyl-4-phenylquinoline-6,2-diylbiphenyl-4,4'-diyl) |  | Polyimines, Polyketones/thioketones |  | *c1ccc(-c2ccc(-c3cc(-c4ccccc4)c4cc(C5(c6ccc7nc(*)cc(-c8ccccc8)c7c6)c6ccccc6C(=O)c6ccccc65)ccc4n3)cc2)cc1 | [*]c1ccc(-c2ccc(-c3cc(-c4ccccc4)c4cc(C5(c6ccc7nc([*])cc(-c8ccccc8)c7c6)c6ccccc6C(=O)c6ccccc65)ccc4n3)cc2)cc1 | known | [11 empty] | 938
R1013538 |  |  | P460271 | polyaniline | poly(nitrilo-1,4-phenyleneimino-1,4-phenyleneimino-1,4-phenylenenitrilocyclohexa-2,5-diene-1,4-diylidene) |  | Polyimines |  | *=Nc1ccc(Nc2ccc(Nc3ccc(N=C4C=CC(=*)C=C4)cc3)cc2)cc1 | [*]=Nc1ccc(Nc2ccc(Nc3ccc(N=C4C=CC(=[*])C=C4)cc3)cc2)cc1 | known
R1013539 |  |  | P460272 |  | poly{[(4-tert-butyl)phenylmethyl]imino-1,4-phenylene[(4-tert-butyl)phenylmethyl]imino-1,4-phenylenenitrilocyclohexa-2,5-diene-1,4-diylidenenitrilo-1,4-phenylene} | modified polyaniline | Polyimines |  | *=Nc1ccc(N(Cc2ccc(C(C)(C)C)cc2)c2ccc(N(Cc3ccc(C(C)(C)C)cc3)c3ccc(N=C4C=CC(=*)C=C4)cc3)cc2)cc1 | [*]=Nc1ccc(N(Cc2ccc(C(C)(C)C)cc2)c2ccc(N(Cc3ccc(C(C)(C)C)cc3)c3ccc(N=C4C=CC(=[*])C=C4)cc3)cc2)cc1 | known
R1013540 |  |  | P460274 |  | poly{[(4-tert-butyl)benzoyl]imino-1,4-phenylene[(4-tert-butyl)benzoyl]imino-1,4-phenylenenitrilocyclohexa-2,5-diene-1,4-diylidenenitrilo-1,4-phenylene} | modified polyaniline | Polyimines |  | *=Nc1ccc(N(C(=O)c2ccc(C(C)(C)C)cc2)c2ccc(N(C(=O)c3ccc(C(C)(C)C)cc3)c3ccc(N=C4C=CC(=*)C=C4)cc3)cc2)cc1 | [*]=Nc1ccc(N(C(=O)c2ccc(C(C)(C)C)cc2)c2ccc(N(C(=O)c3ccc(C(C)(C)C)cc3)c3ccc(N=C4C=CC(=[*])C=C4)cc3)cc2)cc1 | known
R1013541 |  |  | P460275 |  | poly{nitrilocyclohexa-2,5-diene-1,4-diylidenenitrilo-1,4-phenylene[(2,2-dimethylpropanoyl)imino]-1,4-phenylene[(2,2-dimethylpropanoyl)imino]-1,4-phenylene} | modfied polyaniline | Polyimines |  | *=Nc1ccc(N(C(=O)C(C)(C)C)c2ccc(N(C(=O)C(C)(C)C)c3ccc(N=C4C=CC(=*)C=C4)cc3)cc2)cc1 | [*]=Nc1ccc(N(C(=O)C(C)(C)C)c2ccc(N(C(=O)C(C)(C)C)c3ccc(N=C4C=CC(=[*])C=C4)cc3)cc2)cc1 | known
R1013542 |  |  | P460276 | poly(N-benzoylaniline) | poly[nitrilocyclohexa-2,5-diene-1,4-diylidenenitrilo-1,4-phenylene(benzoylimino)-1,4-phenylene(benzoylimino)-1,4-phenylene] |  | Polyimines |  | *=Nc1ccc(N(C(=O)c2ccccc2)c2ccc(N(C(=O)c3ccccc3)c3ccc(N=C4C=CC(=*)C=C4)cc3)cc2)cc1 | [*]=Nc1ccc(N(C(=O)c2ccccc2)c2ccc(N(C(=O)c3ccccc3)c3ccc(N=C4C=CC(=[*])C=C4)cc3)cc2)cc1 | known
R1013543 |  |  | P460325 | poly(3-cyanopyridine) | poly[nitrilo(3-pyridylmethanylylidene)] |  | Polyimines |  | *N=C(*)c1cccnc1 | [*]N=C([*])c1cccnc1 | known
R1013544 |  |  | P462073 | poly[(4-acetylacetophenone)-alt-(1,4-phenylenediamine)] | poly[nitrilo-1,4-phenylenenitrilo(methylmethanylylidene)-1,4-phenylene(methylmethanylylidene)] |  | Polyimines |  | *=Nc1ccc(N=C(C)c2ccc(C(=*)C)cc2)cc1 | [*]=Nc1ccc(N=C(C)c2ccc(C(=[*])C)cc2)cc1 | known
R1013545 |  |  | P462074 | poly[(2-nitro-p-phenylenediamine)-alt-terephthaldehyde] | poly[nitrilo(2-nitro-1,4-phenylene)nitrilo(methylmethanylylidene)-1,4-phenylene(methylmethanylylidene)] |  | Polyimines |  | *=Cc1ccc(C=Nc2ccc(N=*)c([N+](=O)[O-])c2)cc1 | [*]=Cc1ccc(C=Nc2ccc(N=[*])c([N+](=O)[O-])c2)cc1 | known
R1013546 |  |  | P462130 | poly[(3,3'-dibenzoyl-4,4'-dihydroxybiphenyl)-alt-(o-phenylenediamine)] | poly(nitrilo-1,2-phenylenenitrilo(phenylmethanylylidene)-3,4-dihydroxybiphenyl-3,4'-diylphenylmethanylylidene) |  | Polyimines |  | *=Nc1ccccc1N=C(c1ccccc1)c1ccc(-c2ccc(O)c(C(=*)c3ccccc3)c2)cc1O | [*]=Nc1ccccc1N=C(c1ccccc1)c1ccc(-c2ccc(O)c(C(=[*])c3ccccc3)c2)cc1O | known
R1013547 |  |  | P462165 |  | poly[hydrazine-1,2-diylideneprop-2-yn-1-yliden-3-yl(diphenylsilanediyl)prop-1-yn-1-yl-3-ylidene] poly[diazane-1,2-diylideneprop-2-yn-1-yliden-3-yl(diphenylsilanediyl)prop-1-yn-1-yl-3-ylidene] |  | Polyimines, Polysiloxanes/silanes |  | *=CC#C[Si](C#CC=NN=*)(c1ccccc1)c1ccccc1 | [*]=CC#C[Si](C#CC=NN=[*])(c1ccccc1)c1ccccc1 | known
R1013548 |  |  | P462167 |  | poly[nitrilo-1,4-phenylenenitriloprop-2-yn-1-yliden-3-yl(diphenylsilanediyl)prop-1-yn-1-yl-3-ylidene] |  | Polyimines, Polysiloxanes/silanes |  | *=CC#C[Si](C#CC=Nc1ccc(N=*)cc1)(c1ccccc1)c1ccccc1 | [*]=CC#C[Si](C#CC=Nc1ccc(N=[*])cc1)(c1ccccc1)c1ccccc1 | known
R1013549 |  |  | P462219 | poly{(hexane-1,6-diamine)-alt-[3,3'-dinitro-5,5'-methylenebis(salycyl aldehyde)]} | poly[nitrilohexane-1,6-diylnitrilomethanylylidene(6-hydroxy-5-nitro-1,3-phenylene)methylene(4-hydroxy-5-nitro-1,3-phenylene)methanylylidene] |  | Polyimines |  | *CCCCCCN=Cc1cc(Cc2cc(C=N*)c(O)c([N+](=O)[O-])c2)cc([N+](=O)[O-])c1O | [*]CCCCCCN=Cc1cc(Cc2cc(C=N[*])c(O)c([N+](=O)[O-])c2)cc([N+](=O)[O-])c1O | known | [11 empty] | 473
R1013550 |  |  | P462278 | poly[(N,N-diphenyl-4-methylaniline)-alt-(4-nitrobenzaldehyde)] | poly{[(p-tolyl)imino]-1,4-phenylene[(4-nitrophenyl)methylene]-1,4-phenylene} |  | Polyimines |  | *c1ccc(C(c2ccc(N(*)c3ccc(C)cc3)cc2)c2ccc([N+](=O)[O-])cc2)cc1 | [*]c1ccc(C(c2ccc(N([*])c3ccc(C)cc3)cc2)c2ccc([N+](=O)[O-])cc2)cc1 | known
R1013551 |  |  | P462290 | poly{(ethane-1,2-diamine)-alt-[dichloro(dimethyl)silane]} | poly[imino(dimethylsilanediyl)iminoethylene] |  | Polyimines, Polysiloxanes/silanes |  | *CCN[Si](C)(C)N* | [*]CCN[Si](C)(C)N[*] | known | 4.8016
R1013552 |  |  | P462304 | poly{[bis(4-(dimethylaminophenyl)methane]-alt-(1,2-dibromoethane)} | poly[(dimethyliminio)ethylene(dimethyliminio)-1,4-phenylenemethylene-1,4-phenylene] poly[(dimethylazaniumdiyl)ethylene(dimethylazaniumdiyl)-1,4-phenylenemethylene-1,4-phenylene] |  | Polyimines |  | *CC[N+](C)(C)c1ccc(Cc2ccc([N+](*)(C)C)cc2)cc1 | [*]CC[N+](C)(C)c1ccc(Cc2ccc([N+]([*])(C)C)cc2)cc1 | known
R1013553 |  |  | P462305 | poly{[bis(4-(dimethylaminophenyl)methane]-alt-(1,4-dibromobutane)} | poly[(dimethylimminio)butane-1,4-diyl(dimethylimminio)-1,4-phenylenemethylene-1,4-phenylene] poly[(dimethylazaniumdiyl)butane-1,4-diyl(dimethylazaniumdiyl)-1,4-phenylenemethylene-1,4-phenylene] |  | Polyimines |  | *CCCC[N+](C)(C)c1ccc(Cc2ccc([N+](*)(C)C)cc2)cc1 | [*]CCCC[N+](C)(C)c1ccc(Cc2ccc([N+]([*])(C)C)cc2)cc1 | known
R1013554 |  |  | P462306 | poly{[bis(4-(dimethylaminophenyl)methane]-alt-(1,6-dibromohexane)} | poly[(dimethylimminio)hexane-1,6-diyl(dimethylimminio)-1,4-phenylenemethylene-1,4-phenylene] poly[(dimethylazaniumdiyl)hexane-1,6-diyl(dimethylazaniumdiyl)-1,4-phenylenemethylene-1,4-phenylene] |  | Polyimines |  | *CCCCCC[N+](C)(C)c1ccc(Cc2ccc([N+](*)(C)C)cc2)cc1 | [*]CCCCCC[N+](C)(C)c1ccc(Cc2ccc([N+]([*])(C)C)cc2)cc1 | known
R1013555 |  |  | P462307 | poly{[bis(4-(dimethylaminophenyl)methane]-alt-(1,10-dibromodecane)} | poly[(dimethylimminio)-1,4-phenylenemethylene-1,4-phenylene(dimethylimminio)decane-1,10-diyl] poly[(dimethylazaniumdiyl)-1,4-phenylenemethylene-1,4-phenylene(dimethylazaniumdiyl)decane-1,10-diyl] |  | Polyimines |  | *CCCCCCCCCC[N+](C)(C)c1ccc(Cc2ccc([N+](*)(C)C)cc2)cc1 | [*]CCCCCCCCCC[N+](C)(C)c1ccc(Cc2ccc([N+]([*])(C)C)cc2)cc1 | known
R1013556 |  |  | P462308 | poly{[bis(4-(dimethylaminophenyl)methane]-alt-[1,3-bis(bromomethyl)benzene]} | poly[(dimethylimminio)methylene-1,4-phenylenemethylene(dimethylimminio)-1,4-phenylenemethylene-1,4-phenylene]poly[(dimethylazaniumdiyl)methylene-1,4-phenylenemethylene(dimethylazaniumdiyl)-1,4-phenylenemethylene-1,4-phenylene] |  | Polyimines |  | *Cc1ccc(C[N+](C)(C)c2ccc(Cc3ccc([N+](*)(C)C)cc3)cc2)cc1 | [*]Cc1ccc(C[N+](C)(C)c2ccc(Cc3ccc([N+]([*])(C)C)cc3)cc2)cc1 | known
R1013557 |  |  | P462309 | poly{(N,N,N'N'-tetramethyl-1,2-diaminoethane)-alt-[1,3-bis(bromomethyl)benzene]} | poly[(dimethylimminio)ethylene(dimethylimminio)methylene-1,4-phenylenemethylene] poly[(dimethylazaniumdiyl)ethylene(dimethylazaniumdiyl)methylene-1,4-phenylenemethylene] |  | Polyimines |  | *CC[N+](C)(C)Cc1ccc(C[N+](*)(C)C)cc1 | [*]CC[N+](C)(C)Cc1ccc(C[N+]([*])(C)C)cc1 | known
R1013558 |  |  | P462310 | poly{(N,N,N'N'-tetramethyl-1,3-diaminopropane)-alt-[1,3-bis(bromomethyl)benzene]} | poly[(dimethylimminio)propane-1,3-diyl(dimethylimminio)methylene-1,4-phenylenemethylene] poly[(dimethylazaniumdiyl)propane-1,3-diyl(dimethylazaniumdiyl)methylene-1,4-phenylenemethylene] |  | Polyimines |  | *CCC[N+](C)(C)Cc1ccc(C[N+](*)(C)C)cc1 | [*]CCC[N+](C)(C)Cc1ccc(C[N+]([*])(C)C)cc1 | known
R1013559 |  |  | P462311 | poly{(N,N,N'N'-tetramethyl-1,4-diaminobutane)-alt-[1,3-bis(bromomethyl)benzene]} | poly[(dimethylimminio)butane-1,4-diyl(dimethylimminio)methylene-1,4-phenylenemethylene] poly[(dimethylazaniumdiyl)butane-1,4-diyl(dimethylazaniumdiyl)methylene-1,4-phenylenemethylene] |  | Polyimines |  | *CCCC[N+](C)(C)Cc1ccc(C[N+](*)(C)C)cc1 | [*]CCCC[N+](C)(C)Cc1ccc(C[N+]([*])(C)C)cc1 | known
R1013560 |  |  | P462312 | poly{(N,N,N'N'-tetramethyl-1,6-diaminohexane)-alt-[1,3-bis(bromomethyl)benzene]} | poly[(dimethylimminio)methylene-1,4-phenylenemethylene(dimethylimminio)hexane-1,6-diyl] poly[(dimethylazaniumdiyl)methylene-1,4-phenylenemethylene(dimethylazaniumdiyl)hexane-1,6-diyl] |  | Polyimines |  | *CCCCCC[N+](C)(C)Cc1ccc(C[N+](*)(C)C)cc1 | [*]CCCCCC[N+](C)(C)Cc1ccc(C[N+]([*])(C)C)cc1 | known
R1013561 |  |  | P462313 | poly[(N,N,N',N'-tetramethyldecane-1,10-diamine)-alt-(1,10-dibromodecane)] | poly[(dimethyliminio)decane-1,10-diyl] poly[(dimethylazaniumdiyl)decane-1,10-diyl] |  | Polyimines |  | *CCCCCCCCCC[N+](*)(C)C | [*]CCCCCCCCCC[N+]([*])(C)C | known
R1013562 |  |  | P462314 | poly[(N,N,N',N'-tetramethyldecane-1,10-diamine)-alt-(1,10-dibromodecane)] | poly[(dimethyliminio)hexane-1,6-diyl] poly[(dimethylazaniumdiyl)hexane-1,6-diyl] | poly[(N,N,N',N'-tetramethyl-1,10-diaminodecane)-alt-(1,10-dibromodecane)] | Polyimines |  | *CCCCCC[N+](*)(C)C | [*]CCCCCC[N+]([*])(C)C | known | 0.0205
R1013563 |  |  | P462315 | poly[1-methyl-3-(pyrrol-1-ylmethyl)pyridinium] | poly{1-[(1-methylpyridinium-3-yl)methyl]pyrrole-2,5-diyl} |  | Polyimines |  | *c1ccc(*)n1Cc1ccc[n+](C)c1 | [*]c1ccc([*])n1Cc1ccc[n+](C)c1 | known | 0.2844
R1013564 |  |  | P462317 | poly({1,4-bis[(4-methylbenzenesulfonato)methyl]benzene}-alt-(4,4'-bipyridine)) | poly(4,4'-bipyridinium-1,1'-diylmethylene-1,4-phenylenemethylene) |  | Polyimines |  | *Cc1ccc(C[n+]2ccc(-c3cc[n+](*)cc3)cc2)cc1 | [*]Cc1ccc(C[n+]2ccc(-c3cc[n+]([*])cc3)cc2)cc1 | known | 2.0993
R1013565 |  |  | P462318 | poly({1,3-bis[(4-methylbenzenesulfonato)methyl]benzene}-alt-(4,4'-bipyridine)) | poly(4,4'-bipyridinium-1,1'-diylmethylene-1,3-phenylenemethylene) |  | Polyimines |  | *Cc1cccc(C[n+]2ccc(-c3cc[n+](*)cc3)cc2)c1 | [*]Cc1cccc(C[n+]2ccc(-c3cc[n+]([*])cc3)cc2)c1 | known
R1013566 |  |  | P462319 | poly({1,2-bis[(4-methylbenzenesulfonato)methyl]benzene}-alt-(4,4'-bipyridine)) | poly(4,4'-bipyridinium-1,1'-diylmethylene-1,2-phenylenemethylene) |  | Polyimines |  | *Cc1ccccc1C[n+]1ccc(-c2cc[n+](*)cc2)cc1 | [*]Cc1ccccc1C[n+]1ccc(-c2cc[n+]([*])cc2)cc1 | known
R1013567 |  |  | P462320 |  | poly(1-methylpyridinium-2,5-diylethene-1,2-diyl) | quarternized poly[(2,5-dibromopyridine)-alt-vinylstannane] | Polyimines |  | *C=Cc1ccc(*)[n+](C)c1 | [*]C=Cc1ccc([*])[n+](C)c1 | known | 0.8346
R1013568 |  |  | P462321 | poly[(4,4'-bipyridine)-alt-(1,10-dibromodecane)] | poly(4,4'-bipyridinium-1,1'-diyldecane-1,10-diyl) |  | Polyimines |  | *CCCCCCCCCC[n+]1ccc(-c2cc[n+](*)cc2)cc1 | [*]CCCCCCCCCC[n+]1ccc(-c2cc[n+]([*])cc2)cc1 | known | 2.5264
R1013569 |  |  | P462322 | poly{[heptane-1,7-diyl bis(methanesulfonate)]-alt-[(E)-1,2-bis(4-pyridyl)ethene]} | poly(pyridinium-1,4-diylethene-1,2-diylpyridinium-4,1-diylheptane-1,7-diyl) |  | Polyimines |  | *CCCCCCC[n+]1ccc(C=Cc2cc[n+](*)cc2)cc1 | [*]CCCCCCC[n+]1ccc(C=Cc2cc[n+]([*])cc2)cc1 | known
R1013570 |  |  | P462323 | poly{[nonane-1,9-diyl bis(methanesulfonate)]-alt-[(E)-1,2-bis(4-pyridyl)ethene]} | poly(pyridinium-1,4-diylethene-1,2-diylpyridinium-4,1-diylnonane-1,9-diyl) |  | Polyimines |  | *CCCCCCCCC[n+]1ccc(C=Cc2cc[n+](*)cc2)cc1 | [*]CCCCCCCCC[n+]1ccc(C=Cc2cc[n+]([*])cc2)cc1 | known
R1013571 |  |  | P462324 | poly{[dodecane-1,12-diyl bis(methanesulfonate)]-alt-[(E)-1,2-bis(4-pyridyl)ethene]} | poly(pyridinium-1,4-diylethene-1,2-diylpyridinium-4,1-diyldodecane-1,12-diyl) |  | Polyimines |  | *CCCCCCCCCCCC[n+]1ccc(C=Cc2cc[n+](*)cc2)cc1 | [*]CCCCCCCCCCCC[n+]1ccc(C=Cc2cc[n+]([*])cc2)cc1 | known
R1013572 |  |  | P462325 | poly{[4,4'-(1,4-phenylene)bis(2,6-diphenylpyrylium) bis(trifluoromethanesulfonate)]-alt-benzidine} | poly[(2,6-diphenylpyridinium-1,4-diyl)-1,4-phenylene(2,6-diphenylpyridinium-4,1-diyl)biphenyl-4,4'-diyl] |  | Polyimines |  | *c1ccc(-c2ccc(-[n+]3c(-c4ccccc4)cc(-c4ccc(-c5cc(-c6ccccc6)[n+](*)c(-c6ccccc6)c5)cc4)cc3-c3ccccc3)cc2)cc1 | [*]c1ccc(-c2ccc(-[n+]3c(-c4ccccc4)cc(-c4ccc(-c5cc(-c6ccccc6)[n+]([*])c(-c6ccccc6)c5)cc4)cc3-c3ccccc3)cc2)cc1 | known | [11 empty] | 728
R1013573 |  |  | P462326 | poly{[4,4'-(1,4-phenylene)bis(2,6-diphenylpyrylium) bis(trifluoromethanesulfonate)]-alt-[3,3'-dimethylbenzidine]} | poly[(2,6-diphenylpyridinium-1,4-diyl)-1,4-phenylene(2,6-diphenylpyridinium-4,1-diyl)(3,3'-dimethylbiphenyl-4,4'-diyl)] |  | Polyimines |  | *c1ccc(-c2ccc(-[n+]3c(-c4ccccc4)cc(-c4ccc(-c5cc(-c6ccccc6)[n+](*)c(-c6ccccc6)c5)cc4)cc3-c3ccccc3)c(C)c2)cc1C | [*]c1ccc(-c2ccc(-[n+]3c(-c4ccccc4)cc(-c4ccc(-c5cc(-c6ccccc6)[n+]([*])c(-c6ccccc6)c5)cc4)cc3-c3ccccc3)c(C)c2)cc1C | known | [11 empty] | 728.5
R1013574 |  |  | P462327 | poly{[4,4'-(1,4-phenylene)bis(2,6-diphenylpyrylium) bis(trifluoromethanesulfonate)]-alt-[2,2'-bis(trifluoromethyl)benzidine]} | poly{(2,6-diphenylpyridinium-1,4-diyl)-1,4-phenylene-(2,6-diphenylpyridinium-4,1-diyl)[2,2'-bis(trifluoromethyl)biphenyl-4,4'-diyl]} |  | Polyimines |  | *c1ccc(-c2ccc(-[n+]3c(-c4ccccc4)cc(-c4ccc(-c5cc(-c6ccccc6)[n+](*)c(-c6ccccc6)c5)cc4)cc3-c3ccccc3)cc2C(F)(F)F)c(C(F)(F)F)c1 | [*]c1ccc(-c2ccc(-[n+]3c(-c4ccccc4)cc(-c4ccc(-c5cc(-c6ccccc6)[n+]([*])c(-c6ccccc6)c5)cc4)cc3-c3ccccc3)cc2C(F)(F)F)c(C(F)(F)F)c1 | known | [11 empty] | 730
R1013575 |  |  | P462328 | poly{[4,4'-(1,4-phenylene)bis(2,6-diphenylpyrylium) bis(trifluoromethanesulfonate)]-alt-(benzene-1,4-diamine)} | poly[(2,6-diphenylpyridinium-1,4-diyl)-1,4-phenylene(2,6-diphenylpyridinium-4,1-diyl)-1,4-phenylene] |  | Polyimines |  | *c1ccc(-[n+]2c(-c3ccccc3)cc(-c3ccc(-c4cc(-c5ccccc5)[n+](*)c(-c5ccccc5)c4)cc3)cc2-c2ccccc2)cc1 | [*]c1ccc(-[n+]2c(-c3ccccc3)cc(-c3ccc(-c4cc(-c5ccccc5)[n+]([*])c(-c5ccccc5)c4)cc3)cc2-c2ccccc2)cc1 | known | [11 empty] | 727.5
R1013576 |  |  | P462329 | poly[diallyl(dimethyl)ammonium chloride] | poly[(1,1-dimethylpyrrolidinium-3,4-diyl)ethylene] |  | Polyimines |  | *CCC1C[N+](C)(C)CC1* | [*]CCC1C[N+](C)(C)CC1[*] | known
R1013577 |  |  | P462331 |  | poly[(1,1-dimethylpiperidinium-3,5-diyl)sulfonylmethylene] |  | Polyimines, Polysulfones/sulfoxides/sufonates/sulfoamides |  | *CS(=O)(=O)C1CC(*)C[N+](C)(C)C1 | [*]CS(=O)(=O)C1CC([*])C[N+](C)(C)C1 | known | 0.1093
R1013578 |  |  | P462332 | poly{4-[ethylbis(prop-1-ynyl)ammonio]butane-1-sulfonate} | poly{[1-ethyl-1-(4-sulfonatobutyl)-1,2,3,6-tetrahydropyridinium-3-yl-5-ylidene]methanylylidene} |  | Polyimines |  | *C=C1C=C(*)C[N+](CC)(CCCCS(=O)(=O)O)C1 | [*]C=C1C=C([*])C[N+](CC)(CCCCS(=O)(=O)O)C1 | known | [11 empty] | 443
R1013579 |  |  | P462333 | poly{4-[butylbis(prop-1-ynyl)ammonio]butane-1-sulfonate} | poly{[1-butyl-1-(4-sulfonatobutyl)-1,2,3,6-tetrahydropyridinium-3-yl-5-ylidene]methanylylidene} |  | Polyimines |  | *C=C1C=C(*)C[N+](CCCC)(CCCCS(=O)(=O)O)C1 | [*]C=C1C=C([*])C[N+](CCCC)(CCCCS(=O)(=O)O)C1 | known | [11 empty] | 443
R1013580 |  |  | P462334 | poly{4-[hexylbis(prop-1-ynyl)ammonio]butane-1-sulfonate} | poly{[1-hexyl-1-(4-sulfonatobutyl)-1,2,3,6-tetrahydropyridinium-3-yl-5-ylidene]methanylylidene} |  | Polyimines |  | *C=C1C=C(*)C[N+](CCCCCC)(CCCCS(=O)(=O)O)C1 | [*]C=C1C=C([*])C[N+](CCCCCC)(CCCCS(=O)(=O)O)C1 | known | [11 empty] | 443
R1013581 |  |  | P462335 |  | poly{[1-octyl-1-(4-sulfonatobutyl)-1,2,3,6-tetrahydropyridinium-3-yl-5-ylidene]methanylylidene} | poly{4-[octylbis(prop-1-ynyl)ammonio]butane-1-sulfonate} | Polyimines |  | *C=C1C=C(*)C[N+](CCCCCCCC)(CCCCS(=O)(=O)O)C1 | [*]C=C1C=C([*])C[N+](CCCCCCCC)(CCCCS(=O)(=O)O)C1 | known | [11 empty] | 443
R1013582 |  |  | P462358 | poly{1,1'-bis[6-(trimethylammonium)hexyl]-1H,1'H-2,2'-bipyrrole} | poly{1-[6-(trimethylammonio)hexyl]pyrrole-2,5-diyl} poly{1-[6-(trimethylazaniumyl)hexyl]pyrrole-2,5-diyl} |  | Polyimines |  | *c1ccc(*)n1CCCCCC[N+](C)(C)C | [*]c1ccc([*])n1CCCCCC[N+](C)(C)C | known
R1013583 |  |  | P462359 | poly(2,8-dibromo-5,10,10-trimethyl-5,10-dihydrophenazasiline) | poly(5,10,10-trimethyl-5,10-dihydrophenazasiline-2,8-diyl) |  | Polyimines, Polysiloxanes/silanes |  | *c1ccc2c(c1)[Si](C)(C)c1cc(*)ccc1N2C | [*]c1ccc2c(c1)[Si](C)(C)c1cc([*])ccc1N2C | known | 3.6899
R1013584 |  |  | P462360 | poly(2,8-dibromo-5-methyl-10,10-dioctyl-5,10-dihydrophenazasiline) | poly(5-methyl-10,10-dioctyl-5,10-dihydrophenazasiline-2,8-diyl) |  | Polyimines, Polysiloxanes/silanes |  | *c1ccc2c(c1)[Si](CCCCCCCC)(CCCCCCCC)c1cc(*)ccc1N2C | [*]c1ccc2c(c1)[Si](CCCCCCCC)(CCCCCCCC)c1cc([*])ccc1N2C | known
R1013585 |  |  | P462410 |  | poly[imino(2,3,5,6-tetradeuterio-1,4-phenylene)] |  | Polyimines |  | *Nc1c([2H])c([2H])c(*)c([2H])c1[2H] | [*]Nc1c([2H])c([2H])c([*])c([2H])c1[2H] | known | 3.3666
R1013586 |  |  | P462421 | poly(5-nitroindole) | poly(5-nitroindole-2,3-diyl) |  | Polyimines |  | *c1[nH]c2ccc([N+](=O)[O-])cc2c1* | [*]c1[nH]c2ccc([N+](=O)[O-])cc2c1[*] | known
R1013587 |  |  | P462427 | poly(3-nitroaniline) | poly(imino-3-nitro-1,4-phenylene) |  | Polyimines |  | *Nc1ccc(*)cc1[N+](=O)[O-] | [*]Nc1ccc([*])cc1[N+](=O)[O-] | known | [11 empty] | 733
R1013588 |  |  | P462435 |  | poly{6,6'-bibenzimidazole-2,2'-diyl-1,4-phenylene[bis(trifluoromethyl)methylene]-1,4-phenylene} |  | Polyimines |  | *c1ccc(C(c2ccc(-c3nc4ccc(-c5ccc6nc(*)[nH]c6c5)cc4[nH]3)cc2)(C(F)(F)F)C(F)(F)F)cc1 | [*]c1ccc(C(c2ccc(-c3nc4ccc(-c5ccc6nc([*])[nH]c6c5)cc4[nH]3)cc2)(C(F)(F)F)C(F)(F)F)cc1 | known | [7 empty] | 98.9 |  |  |  | 812
R1013589 |  |  | P462437 | poly(6-nitroindole) | poly(6-nitroindole-2,3-diyl) |  | Polyimines |  | *c1[nH]c2cc([N+](=O)[O-])ccc2c1* | [*]c1[nH]c2cc([N+](=O)[O-])ccc2c1[*] | known
R1013590 |  |  | P462441 | poly{[N,N-bis(oxiran-2-ylmethyl)aniline]-alt-[4-(4-nitrophenyldiazenyl)aniline]} | poly{[4-(4-nitrophenyldiazenyl)phenylimino](2-hydroxypropane-1,3-diyl)(phenylimino)(2-hydroxypropane-1,3-diyl)} |  | Polyimines |  | *CC(O)CN(CC(O)CN(*)c1ccccc1)c1ccc(N=Nc2ccc([N+](=O)[O-])cc2)cc1 | [*]CC(O)CN(CC(O)CN([*])c1ccccc1)c1ccc(N=Nc2ccc([N+](=O)[O-])cc2)cc1 | known | [11 empty] | 518
R1013591 |  |  | P462442 | 4-nitrobenzenediazonium chloride functionalized poly{aniline-alt-[N,N-bis(oxiran-2-ylmethyl)aniline]} | poly{[4-(4-nitrophenyldiazenyl)phenylimino](2-hydroxypropane-1,3-diyl)} |  | Polyimines |  | *CC(O)CN(*)c1ccc(N=Nc2ccc([N+](=O)[O-])cc2)cc1 | [*]CC(O)CN([*])c1ccc(N=Nc2ccc([N+](=O)[O-])cc2)cc1 | known
R1013592 |  |  | P462478 |  | poly(imino{5-[1'-(4-fluorophenyl)-4,4'-bipyridine-1,1'-diium-1-yloxysulfonyl]-2-methoxy-1,4-phenylene}) |  | Polyimines |  | *Nc1cc(OC)c(*)cc1S(=O)(=O)O[n+]1ccc(-c2cc[n+](-c3ccc(F)cc3)cc2)cc1 | [*]Nc1cc(OC)c([*])cc1S(=O)(=O)O[n+]1ccc(-c2cc[n+](-c3ccc(F)cc3)cc2)cc1 | known
R1013593 |  |  | P462479 |  | poly(imino{5-[1'-(4-chlorophenyl)-4,4'-bipyridine-1,1'-diium-1-yloxysulfonyl]-2-methoxy-1,4-phenylene}) |  | Polyimines |  | *Nc1cc(OC)c(*)cc1S(=O)(=O)O[n+]1ccc(-c2cc[n+](-c3ccc(Cl)cc3)cc2)cc1 | [*]Nc1cc(OC)c([*])cc1S(=O)(=O)O[n+]1ccc(-c2cc[n+](-c3ccc(Cl)cc3)cc2)cc1 | known
R1013594 |  |  | P462480 |  | poly(imino{5-[1'-(4-bromophenyl)-4,4'-bipyridine-1,1'-diium-1-yloxysulfonyl]-2-methoxy-1,4-phenylene}) |  | Polyimines |  | *Nc1cc(OC)c(*)cc1S(=O)(=O)O[n+]1ccc(-c2cc[n+](-c3ccc(Br)cc3)cc2)cc1 | [*]Nc1cc(OC)c([*])cc1S(=O)(=O)O[n+]1ccc(-c2cc[n+](-c3ccc(Br)cc3)cc2)cc1 | known
R1013595 |  |  | P462481 |  | poly(imino{5-[1'-(4-iodophenyl)-4,4'-bipyridine-1,1'-diium-1-yloxysulfonyl]-2-methoxy-1,4-phenylene}) |  | Polyimines |  | *Nc1cc(OC)c(*)cc1S(=O)(=O)O[n+]1ccc(-c2cc[n+](-c3ccc(I)cc3)cc2)cc1 | [*]Nc1cc(OC)c([*])cc1S(=O)(=O)O[n+]1ccc(-c2cc[n+](-c3ccc(I)cc3)cc2)cc1 | known
R1013596 |  |  | P462516 | poly(N,N,N'N'-tetramethylpropane-1,3-diamine-alt-1,4-dibromobutane) | poly[(dimethylazaniumdiyl)propane-1,3-diyl(dimethylazaniumdiyl)butane-1,4-diyl] |  | Polyimines |  | *CCCC[N+](C)(C)CCC[N+](*)(C)C | [*]CCCC[N+](C)(C)CCC[N+]([*])(C)C | known
R1013597 |  |  | P462517 | poly(N,N,N',N'-tetramethylhexane-1,6-diamine-alt-1,3-dibromopropane) | poly[(dimethylazaniumdiyl)propane-1,3-diyl(dimethylazaniumdiyl)hexane-1,6-diyl] |  | Polyimines |  | *CCCCCC[N+](C)(C)CCC[N+](*)(C)C | [*]CCCCCC[N+](C)(C)CCC[N+]([*])(C)C | known | 0.2161
R1013598 |  |  | P462518 | poly(N,N,N',N'-tetramethylhexane-1,6-diamine-alt-1,5-dibromopentane) | poly[(dimethylazaniumdiyl)pentane-1,5-diyl(dimethylazaniumdiyl)hexane-1,6-diyl] |  | Polyimines |  | *CCCCCC[N+](C)(C)CCCCC[N+](*)(C)C | [*]CCCCCC[N+](C)(C)CCCCC[N+]([*])(C)C | known
R1013599 |  |  | P462519 | poly(N,N,N',N'-tetramethylhexane-1,6-diamine-alt-1,8-dibromooctane) | poly[(dimethylazaniumdiyl)hexane-1,6-diyl(dimethylazaniumdiyl)octane-1,8-diyl] |  | Polyimines |  | *CCCCCCCC[N+](C)(C)CCCCCC[N+](*)(C)C | [*]CCCCCCCC[N+](C)(C)CCCCCC[N+]([*])(C)C | known | 0.1032
R1013600 |  |  | P462520 | poly(N,N,N',N'-tetramethylhexane-1,6-diamine-alt-1,10-dibromodecane) | poly[(dimethylazaniumdiyl)hexane-1,6-diyl(dimethylazaniumdiyl)decane-1,10-diyl] |  | Polyimines |  | *CCCCCCCCCC[N+](C)(C)CCCCCC[N+](*)(C)C | [*]CCCCCCCCCC[N+](C)(C)CCCCCC[N+]([*])(C)C | known
R1013601 |  |  | P462521 | poly(N,N,N',N'-tetramethylhexane-1,6-diamine-alt-1,16-dibromohexadecane) | poly[(dimethylazaniumdiyl)hexane-1,6-diyl(dimethylazaniumdiyl)hexadecane-1,16-diyl] |  | Polyimines |  | *CCCCCCCCCCCCCCCC[N+](C)(C)CCCCCC[N+](*)(C)C | [*]CCCCCCCCCCCCCCCC[N+](C)(C)CCCCCC[N+]([*])(C)C | known | 0.1771
R1013602 |  |  | P462546 | 2-methyl-4-nitroaniline modified poly[aniline-alt-[N,N-bis(oxiran-2-ylmethyl)aniline]] | poly({4-[(2-methyl-4-nitrophenyl)diazenyl]phenyl}imino-2-hydroxypropane-1,3-diyl) |  | Polyimines |  | *CC(O)CN(*)c1ccc(N=Nc2ccc([N+](=O)[O-])cc2C)cc1 | [*]CC(O)CN([*])c1ccc(N=Nc2ccc([N+](=O)[O-])cc2C)cc1 | known
R1013603 |  |  | P462549 | 4-nitroaniline modified poly{[N,N-bis(oxiran-2-ylmethyl)-3,5-dimethylaniline]-alt-(3,5-dimethylaniline)} | poly({4-[(4-nitrophenyl)diazenyl]-3,5-dimethylphenyl}imino-2-hydroxypropane-1,3-diyl) |  | Polyimines |  | *CC(O)CN(*)c1cc(C)c(N=Nc2ccc([N+](=O)[O-])cc2)c(C)c1 | [*]CC(O)CN([*])c1cc(C)c(N=Nc2ccc([N+](=O)[O-])cc2)c(C)c1 | known
R1013604 |  |  | P462550 | 2-methyl-4-nitroaniline modified poly{[N,N-bis(oxiran-2-ylmethyl)-3,5-dimethylaniline]-alt-(3,5-dimethylaniline)} | poly({4-[(2-methyl-4-nitrophenyl)diazenyl]-3,5-dimethylphenyl}imino-2-hydroxypropane-1,3-diyl) |  | Polyimines |  | *CC(O)CN(*)c1cc(C)c(N=Nc2ccc([N+](=O)[O-])cc2C)c(C)c1 | [*]CC(O)CN([*])c1cc(C)c(N=Nc2ccc([N+](=O)[O-])cc2C)c(C)c1 | known
R1013605 |  |  | P470005 |  | poly{[1,3,5,7-tetramethyl-1,3,5,7-tetrakis(3,3,3-trifluoropropyl)tetrasiloxane-1,7-diyl](3,3,4,4,5,5,6,6,7,7,8,8-dodecafluorodecane-1,10-diyl)} |  | Polysiloxanes/silanes |  | *O[Si](C)(CCC(F)(F)F)O[Si](C)(CCC(F)(F)F)O[Si](C)(CCC(F)(F)F)CCC(F)(F)C(F)(F)C(F)(F)C(F)(F)C(F)(F)C(F)(F)CC[Si](*)(C)CCC(F)(F)F | [*]O[Si](C)(CCC(F)(F)F)O[Si](C)(CCC(F)(F)F)O[Si](C)(CCC(F)(F)F)CCC(F)(F)C(F)(F)C(F)(F)C(F)(F)C(F)(F)C(F)(F)CC[Si]([*])(C)CCC(F)(F)F | known
R1013606 |  |  | P470006 | poly(chloromethylheptamethylcyclotetrasiloxane) | poly{[1-(chloromethyl)-1,3,3,5,5,7,7-heptamethyltetrasiloxane-1,7-diyl]oxy} |  | Polysiloxanes/silanes |  | *O[Si](C)(C)O[Si](C)(C)O[Si](C)(C)O[Si](*)(C)CCl | [*]O[Si](C)(C)O[Si](C)(C)O[Si](C)(C)O[Si]([*])(C)CCl | known
R1013607 |  |  | P470007 | poly[(4-chlorophenethyl)heptamethylcyclotetrasiloxane] | poly{[1-(4-chlorophenethyl)-1,3,3,5,5,7,7-heptamethyltetrasiloxane-1,7-diyl]oxy} |  | Polysiloxanes/silanes |  | *O[Si](C)(C)O[Si](C)(C)O[Si](C)(C)O[Si](*)(C)CCc1ccc(Cl)cc1 | [*]O[Si](C)(C)O[Si](C)(C)O[Si](C)(C)O[Si]([*])(C)CCc1ccc(Cl)cc1 | known
R1013608 |  |  | P470008 | poly[heptamethyl(4-methylphenethyl)cyclotetrasiloxane] | poly{[7-(4-methylphenethyl)-1,1,3,3,5,5,7-heptamethyltetrasiloxane-1,7-diyl]oxy} |  | Polysiloxanes/silanes |  | *O[Si](C)(C)O[Si](C)(C)O[Si](C)(C)O[Si](*)(C)CCc1ccc(C)cc1 | [*]O[Si](C)(C)O[Si](C)(C)O[Si](C)(C)O[Si]([*])(C)CCc1ccc(C)cc1 | known
R1013609 |  |  | P470013 | poly(dichlorodipentylsilane) | poly(dipentylsilanediyl) |  | Polysiloxanes/silanes |  | *[Si](*)(CCCCC)CCCCC | [*][Si]([*])(CCCCC)CCCCC | known
R1013610 |  |  | P470015 |  | poly({4-[p-(p-methoxyphenylcarbonyloxy)phenoxy]butyl}methylsiloxane) poly{oxy-4-[p-(p-methoxyphenylcarbonyloxy)phenoxy]butylmethylsilanediyl} | poly{oxy-4-[p-(p-methoxyphenylcarbonyloxy)phenoxy]butylmethylsilylene} | Polysiloxanes/silanes |  | *O[Si](*)(C)CCCCOc1ccc(OC(=O)c2ccc(OC)cc2)cc1 | [*]O[Si]([*])(C)CCCCOc1ccc(OC(=O)c2ccc(OC)cc2)cc1 | known
R1013611 |  |  | P470016 |  | poly({5-[p-(p-methoxyphenylcarbonyloxy)phenoxy]pentyl}methylsiloxane) poly{oxy-5-[p-(p-methoxyphenylcarbonyloxy)phenoxy]pentylmethylsilanediyl} | poly{oxy-5-[p-(p-methoxyphenylcarbonyloxy)phenoxy]pentylmethylsilylene} | Polysiloxanes/silanes |  | *O[Si](*)(C)CCCCCOc1ccc(OC(=O)c2ccc(OC)cc2)cc1 | [*]O[Si]([*])(C)CCCCCOc1ccc(OC(=O)c2ccc(OC)cc2)cc1 | known
R1013612 |  |  | P472067 |  | poly[(6-{4-[(4-methoxyphenoxy)carbonyl]phenoxy}hexyl)(methyl)siloxane] |  | Polysiloxanes/silanes |  | *O[Si](*)(C)CCCCCCOc1ccc(OC(=O)c2ccc(OC)cc2)cc1 | [*]O[Si]([*])(C)CCCCCCOc1ccc(OC(=O)c2ccc(OC)cc2)cc1 | known
R1013613 |  |  | P470018 |  | poly({10-[p-(p-methoxyphenylcarbonyloxy)phenoxy]decyl}methylsiloxane) poly{oxy-10-[p-(p-methoxyphenylcarbonyloxy)phenoxy]decylmethylsilanediyl} | poly{oxy-10-[p-(p-methoxyphenylcarbonyloxy)phenoxy]decylmethylsilylene} | Polysiloxanes/silanes |  | *O[Si](*)(C)CCCCCCCCCCOc1ccc(OC(=O)c2ccc(OC)cc2)cc1 | [*]O[Si]([*])(C)CCCCCCCCCCOc1ccc(OC(=O)c2ccc(OC)cc2)cc1 | known
R1013614 |  |  | P470019 |  | poly({5-[p-(p-ethoxyphenylcarbonyloxy)phenoxy]pentyl}methylsiloxane) poly{oxy[5-(p-{[(p-ethoxyphenyl)carbonyl]oxy}phenoxy)pentyl](methyl)silanediyl} | poly(oxy-[5-(p-{[(p-ethoxyphenyl)carbonyl]oxy}phenoxy)pentylmethylsilylene] | Polysiloxanes/silanes |  | *O[Si](*)(C)CCCCCOc1ccc(OC(=O)c2ccc(OCC)cc2)cc1 | [*]O[Si]([*])(C)CCCCCOc1ccc(OC(=O)c2ccc(OCC)cc2)cc1 | known
R1013615 |  |  | P472084 |  | poly{[3-(4-{[4-(hexyloxy)phenoxy]carbonyl}phenoxy)propyl](methyl)siloxane} poly{oxy[3-(4-{[4-(hexyloxy)phenoxy]carbonyl}phenoxy)propyl](methyl)silanediyl} |  | Polysiloxanes/silanes |  | *O[Si](*)(C)CCCCCOc1ccc(OC(=O)c2ccc(OCCCC)cc2)cc1 | [*]O[Si]([*])(C)CCCCCOc1ccc(OC(=O)c2ccc(OCCCC)cc2)cc1 | known
R1013616 |  |  | P470021 |  | poly({5-[p-(p-hexyloxyphenylcarbonyloxy)phenoxy]pentyl}methylsiloxane) poly{oxy-5-[p-(p-hexyloxyphenylcarbonyloxy)phenoxy]pentylmethylsilanediyl} | poly{oxy-5-[p-(p-hexyloxyphenylcarbonyloxy)phenoxy]pentylmethylsilylene} | Polysiloxanes/silanes |  | *O[Si](*)(C)CCCCCOc1ccc(OC(=O)c2ccc(OCCCCCC)cc2)cc1 | [*]O[Si]([*])(C)CCCCCOc1ccc(OC(=O)c2ccc(OCCCCCC)cc2)cc1 | known
R1013617 |  |  | P470022 |  | poly({5-[p-(p-octyloxyphenylcarbonyloxy)phenoxy]pentyl}methylsiloxane) poly{oxy-5-[p-(p-octyloxyphenylcarbonyloxy)phenoxy]pentylmethylsilanediyl} | poly{oxy-5-[p-(p-octyloxyphenylcarbonyloxy)phenoxy]pentylmethylsilylene} | Polysiloxanes/silanes |  | *O[Si](*)(C)CCCCCOc1ccc(OC(=O)c2ccc(OCCCCCCCC)cc2)cc1 | [*]O[Si]([*])(C)CCCCCOc1ccc(OC(=O)c2ccc(OCCCCCCCC)cc2)cc1 | known
R1013618 |  |  | P470023 | poly[dichloro(3-cyanopropyl)methylsilane] | poly[(3-carboxypropyl)methylsiloxane] poly[oxy(3-carboxypropyl)(methyl)silanediyl] |  | Polysiloxanes/silanes |  | *O[Si](*)(C)CCCC(=O)O | [*]O[Si]([*])(C)CCCC(=O)O | known
R1013619 |  |  | P470024 | methanol functionalized poly[(3-carboxypropyl)methylsiloxane] | poly{[3-(methoxycarbonyl)propyl](methyl)siloxane} poly[oxy(3-methoxycarbonylpropyl)(methyl)silanediyl] |  | Polysiloxanes/silanes |  | *O[Si](*)(C)CCCC(=O)OC | [*]O[Si]([*])(C)CCCC(=O)OC | known
R1013620 |  |  | P470025 | ethanol functionalized poly[(3-carboxypropyl)methylsiloxane] | poly{[3-(ethoxycarbonyl)propyl](methyl)siloxane} poly[oxy(3-ethoxycarbonylpropyl)(methyl)silanediyl] |  | Polysiloxanes/silanes |  | *O[Si](*)(C)CCCC(=O)OCC | [*]O[Si]([*])(C)CCCC(=O)OCC | known
R1013621 |  |  | P470026 | butanol functionalized poly[(3-carboxypropyl)methylsiloxane] | poly{[3-(butoxycarbonyl)propyl](methyl)siloxane} poly[oxy(3-butoxycarbonylpropyl)(methyl)silanediyl] | poly[(3-butoxycarbonylpropyl)(methyl)siloxane] | Polysiloxanes/silanes |  | *O[Si](*)(C)CCCC(=O)OCCCC | [*]O[Si]([*])(C)CCCC(=O)OCCCC | known
R1013622 |  |  | P470027 | ethylene glycol functionalized poly[(3-carboxypropyl)methylsiloxane] | poly({3-[(2-hydroxyethoxy)carbonyl]propyl}(methyl)siloxane) poly(oxy{3-[(2-hydroxyethoxy)carbonyl]propyl}(methyl)silanediyl) |  | Polysiloxanes/silanes |  | *O[Si](*)(C)CCCC(=O)OCCO | [*]O[Si]([*])(C)CCCC(=O)OCCO | known
R1013623 |  |  | P470028 | poly(diethynyl diphenylsilane) | poly(diphenylsilanediyl-1,3-butadiyne-1,4-diyl) |  | Polysiloxanes/silanes | PEPS | *C#CC#C[Si](*)(c1ccccc1)c1ccccc1 | [*]C#CC#C[Si]([*])(c1ccccc1)c1ccccc1 | known
R1013624 |  |  | P470029 | 4-cyanophenyl 4-(prop-2-enyl)benzoate functionalized poly[(methyl)(hydrogen)siloxane] | poly[oxy(methyl{3-[4-(4-cyanophenoxycarbonyl)phenoxy]propyl}silanediyl)] |  | Polysiloxanes/silanes |  | *O[Si](*)(C)CCCOc1ccc(C(=O)Oc2ccc(C#N)cc2)cc1 | [*]O[Si]([*])(C)CCCOc1ccc(C(=O)Oc2ccc(C#N)cc2)cc1 | known
R1013625 |  |  | P470030 | 4-cyanophenyl 4-[(but-3-enyl)oxy]benzoate functionalized poly[(methyl)(hydrogen)siloxane] | poly[oxy(methyl{4-[4-(4-cyanophenoxycarbonyl)phenoxy]butyl}silanediyl)] |  | Polysiloxanes/silanes |  | *O[Si](*)(C)CCCCOc1ccc(C(=O)Oc2ccc(C#N)cc2)cc1 | [*]O[Si]([*])(C)CCCCOc1ccc(C(=O)Oc2ccc(C#N)cc2)cc1 | known
R1013626 |  |  | P470031 | 4-cyanophenyl 4-[(pent-4-enyl)oxy]benzoate functionalized poly[(methyl)(hydrogen)siloxane] | poly[oxy(methyl{5-[4-(4-cyanophenoxycarbonyl)phenoxy]pentyl}silanediyl)] |  | Polysiloxanes/silanes |  | *O[Si](*)(C)CCCCCOc1ccc(C(=O)Oc2ccc(C#N)cc2)cc1 | [*]O[Si]([*])(C)CCCCCOc1ccc(C(=O)Oc2ccc(C#N)cc2)cc1 | known
R1013627 |  |  | P470032 | 4'-[(hex-5-enyl)oxy]biphenyl-4-carbonitrile functionalized poly[(methyl)(hydrogen)siloxane] | poly(oxy{methyl[6-(4'-cyano-4-biphenylyloxy)hexyl]silanediyl}) |  | Polysiloxanes/silanes |  | *O[Si](*)(C)CCCCCCOc1ccc(-c2ccc(C#N)cc2)cc1 | [*]O[Si]([*])(C)CCCCCCOc1ccc(-c2ccc(C#N)cc2)cc1 | known
R1013628 |  |  | P470035 |  | poly[oxy(2-cyanoethylmethylsilylanediyl)] | poly(2-cyanoethylmethylsiloxane) poly[oxy(2-cyanoethyl)(methyl)silylene] | Polysiloxanes/silanes |  | *O[Si](*)(C)CCC#N | [*]O[Si]([*])(C)CCC#N | known
R1013629 |  |  | P470036 | 4-cyanophenyl 4-[(pent-4-enyl)oxy]benzoate functionalized poly[(methyl)(hydrogen)siloxane] | poly[oxy(methyl{6-[4-(4-cyanophenoxycarbonyl)phenoxy]hexyl}silanediyl)] |  | Polysiloxanes/silanes |  | *O[Si](*)(C)CCCCCCOc1ccc(C(=O)Oc2ccc(C#N)cc2)cc1 | [*]O[Si]([*])(C)CCCCCCOc1ccc(C(=O)Oc2ccc(C#N)cc2)cc1 | known
R1013630 |  |  | P470037 | poly(tetraethoxylsilane) | poly(diethoxysilanediyl) | poly(diethoxysilylene) | Polysiloxanes/silanes |  | *[Si](*)(OCC)OCC | [*][Si]([*])(OCC)OCC | known
R1013631 |  |  | P470043 |  | poly[oxy(dimethylsilanediyl)octamethylene(dimethylsilanediyl)] | poly[oxy(dimethylsilylene)octamethylene(dimethylsilylene)] | Polysiloxanes/silanes |  | *O[Si](C)(C)CCCCCCCC[Si](*)(C)C | [*]O[Si](C)(C)CCCCCCCC[Si]([*])(C)C | known
R1013632 |  |  | P470045 |  | poly{oxy[(methyl)(3,6,9,12,15,18,21,24-octaoxapentacosane-1-yloxy)silanediyl]} | poly[oxy(methyl)(3,6,9,12,15,18,21,24-octaoxapentacosane-1-yloxy)silylene] | Polysiloxanes/silanes |  | *O[Si](*)(C)OCCOCCOCCOCCOCCOCCOCCOCCOC | [*]O[Si]([*])(C)OCCOCCOCCOCCOCCOCCOCCOCCOC | known
R1013633 |  |  | P472310 |  | cyclo-poly[methyl(vinyl)siloxane] cyclo-poly[oxy(methyl)(vinyl)silanediyl] |  | Polysiloxanes/silanes |  | *O[Si](*)(C)C=C | [*]O[Si]([*])(C)C=C | known
R1013634 |  |  | P470055 | poly(diethylsilane) | poly(diethylsilanediyl) | poly(diethylsilylene) | Polysiloxanes/silanes | PDES | *[Si](*)(CC)CC | [*][Si]([*])(CC)CC | known
R1013635 |  |  | P470056 | poly(dipropylsilane) | poly(dipropylsilanediyl) | poly(dipropylsilylene) | Polysiloxanes/silanes | PDPrS | *[Si](*)(CCC)CCC | [*][Si]([*])(CCC)CCC | known
R1013636 |  |  | P470057 | poly(dichlorodibutylsilane) | poly(dibutylsilanediyl) |  | Polysiloxanes/silanes |  | *[Si](*)(CCCC)CCCC | [*][Si]([*])(CCCC)CCCC | known
R1013637 |  |  | P470058 |  | poly(diheptylsilanediyl) |  | Polysiloxanes/silanes |  | *[Si](*)(CCCCCCC)CCCCCCC | [*][Si]([*])(CCCCCCC)CCCCCCC | known
R1013638 |  |  | P470059 |  | poly[bis(tetradecyl)silanediyl] |  | Polysiloxanes/silanes |  | *[Si](*)(CCCCCCCCCCCCCC)CCCCCCCCCCCCCC | [*][Si]([*])(CCCCCCCCCCCCCC)CCCCCCCCCCCCCC | known
R1013639 |  |  | P470060 | poly[(hexyl)(pentyl)dichlorosilane] | poly[(hexyl)(pentyl)silanediyl] |  | Polysiloxanes/silanes |  | *[Si](*)(CCCCC)CCCCCC | [*][Si]([*])(CCCCC)CCCCCC | known
R1013640 |  |  | P470061 |  | poly[(heptyl)(hexyl)silanediyl] |  | Polysiloxanes/silanes |  | *[Si](*)(CCCCCC)CCCCCCC | [*][Si]([*])(CCCCCC)CCCCCCC | known
R1013641 |  |  | P470062 | poly[dichloro(butyl)(pentyl)silane] | poly[(butyl)(pentyl)silanediyl] |  | Polysiloxanes/silanes |  | *[Si](*)(CCCC)CCCCC | [*][Si]([*])(CCCC)CCCCC | known
R1013642 |  |  | P470063 | poly[dichloro(propyl)(pentyl)silane] | poly[(pentyl)(propyl)silanediyl] |  | Polysiloxanes/silanes |  | *[Si](*)(CCC)CCCCC | [*][Si]([*])(CCC)CCCCC | known
R1013643 |  |  | P470064 | poly[dichloro(dioctyl)silane] | poly(dioctylsilanediyl) | poly(dioctylsilane) polydioctylsilane | Polysiloxanes/silanes |  | *[Si](*)(CCCCCCCC)CCCCCCCC | [*][Si]([*])(CCCCCCCC)CCCCCCCC | known
R1013644 |  |  | P470065 |  | poly(dinonylsilanediyl) | poly(dinonylsilane) polydinonylsilane | Polysiloxanes/silanes |  | *[Si](*)(CCCCCCCCC)CCCCCCCCC | [*][Si]([*])(CCCCCCCCC)CCCCCCCCC | known
R1013645 |  |  | P470066 |  | poly(didecylsilanediyl) | poly(didecylsilane) polydidecylsilane | Polysiloxanes/silanes |  | *[Si](*)(CCCCCCCCCC)CCCCCCCCCC | [*][Si]([*])(CCCCCCCCCC)CCCCCCCCCC | known
R1013646 |  |  | P470067 |  | poly(diundecylsilanediyl) | poly(diundecylsilane) polydiundecylsilane | Polysiloxanes/silanes |  | *[Si](*)(CCCCCCCCCCC)CCCCCCCCCCC | [*][Si]([*])(CCCCCCCCCCC)CCCCCCCCCCC | known
R1013647 |  |  | P470068 | poly[dichloro(methyl)(propyl)silane] | poly(didodecylsilanediyl) | poly(didodecylsilane) polydidodecylsilane | Polysiloxanes/silanes |  | *[Si](*)(CCCCCCCCCCCC)CCCCCCCCCCCC | [*][Si]([*])(CCCCCCCCCCCC)CCCCCCCCCCCC | known
R1013648 |  |  | P470069 | poly[dichloro(methyl)(propyl)silane] | poly(methylpropylsilanediyl) | polymethylpropylsilane | Polysiloxanes/silanes |  | *[Si](*)(C)CCC | [*][Si]([*])(C)CCC | known
R1013649 |  |  | P470070 | poly(2,2,3,3,5,5,6,6-octamethyl-1,4-dioxa-2,3,5,6-tetrasilacyclohexane) | poly[oxy(1,1,2,2-tetramethyldisilane-1,2-diyl)] |  | Polysiloxanes/silanes |  | *O[Si](C)(C)[Si](*)(C)C | [*]O[Si](C)(C)[Si]([*])(C)C | known
R1013650 |  |  | P470071 |  | poly[oxybis(3,3,3-trifluoropropyl)silanediyl] |  | Polysiloxanes/silanes |  | *O[Si](*)(CCC(F)(F)F)CCC(F)(F)F | [*]O[Si]([*])(CCC(F)(F)F)CCC(F)(F)F | known
R1013651 |  |  | P470073 | poly{[3-(2-hydroxyphenyl)propyl](methyl)silanediol} | poly{[3-(2-hydroxyphenyl)propyl](methyl)siloxane} |  | Polysiloxanes/silanes |  | *O[Si](*)(C)CCCc1ccccc1O | [*]O[Si]([*])(C)CCCc1ccccc1O | known
R1013652 |  |  | P470074 | poly[2,4,6-tris(3,3,4,4,5,5,6,6,6-nonafluorohexyl)-2,4,6-trimethylcyclotrisiloxane] | poly[(3,3,4,4,5,5,6,6,6-nonafluorohexyl)(methyl)siloxane] poly{oxy[(3,3,4,4,5,5,6,6,6-nonafluorohexyl)(methyl)silanediyl]} |  | Polysiloxanes/silanes |  | *O[Si](*)(C)CCC(F)(F)C(F)(F)C(F)(F)C(F)(F)F | [*]O[Si]([*])(C)CCC(F)(F)C(F)(F)C(F)(F)C(F)(F)F | known
R1013653 |  |  | P470075 | poly(phenylsilane) | poly(phenylsilanediyl) |  | Polysiloxanes/silanes |  | *[SiH](*)c1ccccc1 | [*][SiH]([*])c1ccccc1 | known
R1013654 |  |  | P470078 | 2-[(t-butoxycarbonyl)oxy]norborn-5-ene functionalized poly[(methyl)(hydrogen)siloxane] | poly[oxy({5-[(tert-butoxycarbonyl)oxy]bicyclo[2.2.1]heptane-2-yl}(methyl)silanediyl)] poly({5-[(tert-butoxycarbonyl)oxy]bicyclo[2.2.1]heptane-2-yl}(methyl)siloxane) | poly(methyl{[5-(tert-butoxycarbonyl)oxy]-2-norbornyl}siloxane) | Polysiloxanes/silanes |  | *O[Si](*)(C)C1CC2CC1CC2OC(=O)OC(C)(C)C | [*]O[Si]([*])(C)C1CC2CC1CC2OC(=O)OC(C)(C)C | known
R1013655 |  |  | P470079 | poly[(octyl)(pentyl)dichlorosilane] | poly[(octyl)(pentyl)silanediyl] |  | Polysiloxanes/silanes |  | *[Si](*)(CCCCC)CCCCCCCC | [*][Si]([*])(CCCCC)CCCCCCCC | known
R1013656 |  |  | P470080 | poly[(dodecyl)(pentyl)dichlorosilane] | poly[(dodecyl)(pentyl)silanediyl] |  | Polysiloxanes/silanes |  | *[Si](*)(CCCCC)CCCCCCCCCCCC | [*][Si]([*])(CCCCC)CCCCCCCCCCCC | known
R1013657 |  |  | P470084 | poly{[(ethoxy)(methyl)silandiyl]-1,4-phenylene} | poly[(methoxy)(methyl)silanediyl-1,4-phenylene] |  | Polysiloxanes/silanes |  | *c1ccc([Si](*)(C)OC)cc1 | [*]c1ccc([Si]([*])(C)OC)cc1 | known
R1013658 |  |  | P470102 |  | poly{[(ethynyl)(methyl)silanediyl]-1,4-phenylene} |  | Polysiloxanes/silanes |  | *c1ccc([Si](*)(C)C#C)cc1 | [*]c1ccc([Si]([*])(C)C#C)cc1 | known | [11 empty] | 999
R1013659 |  |  | P470110 | trimethylvinylsilane functionalized poly(phenylsilanediyl-1,4-phenylene) | poly{[2-(trimethysilyl)ethyl](phenyl)silanediyl-1,4-phenylene} |  | Polysiloxanes/silanes |  | *c1ccc([Si](*)(CC[Si](C)(C)C)c2ccccc2)cc1 | [*]c1ccc([Si]([*])(CC[Si](C)(C)C)c2ccccc2)cc1 | known
R1013660 |  |  | P470111 | trimethylvinylsilane functionalized poly(methylsilanediyl-1,3-phenylene) | poly{[2-(trimethysilyl)ethyl](methyl)silanediyl-1,3-phenylene} |  | Polysiloxanes/silanes |  | *c1cccc([Si](*)(C)CC[Si](C)(C)C)c1 | [*]c1cccc([Si]([*])(C)CC[Si](C)(C)C)c1 | known
R1013661 |  |  | P470121 | poly[butyl(dichloro)(hexyl)silane] | poly[(butyl)(hexyl)silanediyl] |  | Polysiloxanes/silanes |  | *[Si](*)(CCCC)CCCCCC | [*][Si]([*])(CCCC)CCCCCC | known
R1013662 |  |  | P470131 |  | poly[oxy(methyl)(11-{4-[2-(4-methoxyphenyl)-1,3-dioxane-5-yl]phenyloxy}undecyloxy)silanediyl] |  | Polysiloxanes/silanes |  | *O[Si](*)(C)OCCCCCCCCCCCOc1ccc(C2COC(c3ccc(OC)cc3)OC2)cc1 | [*]O[Si]([*])(C)OCCCCCCCCCCCOc1ccc(C2COC(c3ccc(OC)cc3)OC2)cc1 | known
R1013663 |  |  | P470132 |  | poly{oxy(methyl)[11-(4-{2-[4-(2-methylbutyloxy)phenyl]-1,3-dioxane-5-yl}phenyloxy)undecyloxy]silanediyl} |  | Polysiloxanes/silanes |  | *O[Si](*)(C)OCCCCCCCCCCCOc1ccc(C2COC(c3ccc(OCC(C)CC)cc3)OC2)cc1 | [*]O[Si]([*])(C)OCCCCCCCCCCCOc1ccc(C2COC(c3ccc(OCC(C)CC)cc3)OC2)cc1 | known
R1013664 |  |  | P470136 | poly[dichloro(methyl)(phenyl)silane] | poly[(cyclohexyl)(methyl)silanediyl] |  | Polysiloxanes/silanes |  | *[Si](*)(C)C1CCCCC1 | [*][Si]([*])(C)C1CCCCC1 | known
R1013665 |  |  | P470138 | poly[ethyl(phenyl)dichlorosilane] | poly[(ethyl)(phenyl)silanediyl] |  | Polysiloxanes/silanes |  | *[Si](*)(CC)c1ccccc1 | [*][Si]([*])(CC)c1ccccc1 | known
R1013666 |  |  | P470139 | poly{methyl[2-(p-tolyl)ethyl]dichlorosilane} | poly{[2-(4-methylphenyl)ethyl](methyl)silanediyl} |  | Polysiloxanes/silanes |  | *[Si](*)(C)CCc1ccc(C)cc1 | [*][Si]([*])(C)CCc1ccc(C)cc1 | known
R1013667 |  |  | P470140 | poly[methyl(3-phenoxypropyl)dichlorosilane] | poly[(3-phenoxypropyl)(methyl)silanediyl] |  | Polysiloxanes/silanes |  | *[Si](*)(C)CCCOc1ccccc1 | [*][Si]([*])(C)CCCOc1ccccc1 | known
R1013668 |  |  | P470142 | poly(1,1-dipheny-1-silacyclopent-3-ene) | poly{(diphenylsilanediyl)[(Z)-but-2-ene-1,4-diyl]} |  | Polysiloxanes/silanes |  | *CC=CC[Si](*)(c1ccccc1)c1ccccc1 | [*]CC=CC[Si]([*])(c1ccccc1)c1ccccc1 | known | [11 empty] | 663
R1013669 |  |  | P470143 |  | poly[oxy({10-[(4-{[(4-butoxypheny)carbonyl]oxy}phenoxy)carbonyl]decyl}(methyl)silanediyl)] |  | Polysiloxanes/silanes |  | *O[Si](*)(C)CCCCCCCCCCC(=O)Oc1ccc(OC(=O)c2ccc(OCCCC)cc2)cc1 | [*]O[Si]([*])(C)CCCCCCCCCCC(=O)Oc1ccc(OC(=O)c2ccc(OCCCC)cc2)cc1 | known
R1013670 |  |  | P470145 |  | poly(oxy(methyl){6-[4-(4-cyano-2-methylphenyloxycarbonyl)phenyloxy]hexyl}silanediyl) |  | Polysiloxanes/silanes |  | *O[Si](*)(C)CCCCCCOc1ccc(C(=O)Oc2ccc(C#N)cc2C)cc1 | [*]O[Si]([*])(C)CCCCCCOc1ccc(C(=O)Oc2ccc(C#N)cc2C)cc1 | known
R1013671 |  |  | P470149 | poly[(dichloro(methyl)(phenethyl)silane] | poly(methylphenethylsilanediyl) |  | Polysiloxanes/silanes |  | *[Si](*)(C)CCc1ccccc1 | [*][Si]([*])(C)CCc1ccccc1 | known
R1013672 |  |  | P470150 |  | poly[(1,1-dibutylsilacyclobut-2-ene-2-yl-4-ylidene)methanylylidene] |  | Polysiloxanes/silanes |  | *=CC1=CC(=*)[Si]1(CCCC)CCCC | [*]=CC1=CC(=[*])[Si]1(CCCC)CCCC | known
R1013673 |  |  | P472001 |  | poly[(hexyl)(phenyl)silanediyl] |  | Polysiloxanes/silanes |  | *[Si](*)(CCCCCC)c1ccccc1 | [*][Si]([*])(CCCCCC)c1ccccc1 | known
R1013674 |  |  | P472002 |  | poly(oxy{[3-(4'-cyanobiphenyl-4-yloxy)propyl](methyl)silanediyl}) |  | Polysiloxanes/silanes |  | *O[Si](*)(C)CCCOc1ccc(-c2ccc(C#N)cc2)cc1 | [*]O[Si]([*])(C)CCCOc1ccc(-c2ccc(C#N)cc2)cc1 | known
R1013675 |  |  | P472003 |  | poly(oxy{[4-(4'-cyano-4-biphenylyloxy)butyl](methyl)silanediyl}oxy(dimethylsilanediyl)) |  | Polysiloxanes/silanes |  | *O[Si](C)(C)O[Si](*)(C)CCCCOc1ccc(-c2ccc(C#N)cc2)cc1 | [*]O[Si](C)(C)O[Si]([*])(C)CCCCOc1ccc(-c2ccc(C#N)cc2)cc1 | known
R1013676 |  |  | P472005 |  | poly[oxy({10-[4'-(2-methylbutoxy)-4-biphenylyloxycarbonyl]decyl}(methyl)silanediyl)] |  | Polysiloxanes/silanes |  | *O[Si](*)(C)CCCCCCCCCCC(=O)Oc1ccc(-c2ccc(OCC(C)CC)cc2)cc1 | [*]O[Si]([*])(C)CCCCCCCCCCC(=O)Oc1ccc(-c2ccc(OCC(C)CC)cc2)cc1 | known
R1013677 |  |  | P472006 |  | poly[oxy(10-{4-[4'-(2-methylbutoxy)-4-biphenylyloxycarbonyl]phenoxycarbonyl}decyl)(methyl)silanediyl] |  | Polysiloxanes/silanes |  | *O[Si](*)(C)CCCCCCCCCCC(=O)Oc1ccc(C(=O)Oc2ccc(-c3ccc(OCC(C)CC)cc3)cc2)cc1 | [*]O[Si]([*])(C)CCCCCCCCCCC(=O)Oc1ccc(C(=O)Oc2ccc(-c3ccc(OCC(C)CC)cc3)cc2)cc1 | known
R1013678 |  |  | P472007 | poly[dichloro(methyl)(3,3,3-trifluoropropyl)silane] | poly[(3,3,3-trifluoropropyl)(methyl)silanediyl] |  | Polysiloxanes/silanes |  | *[Si](*)(C)CCC(F)(F)F | [*][Si]([*])(C)CCC(F)(F)F | known
R1013679 |  |  | P472008 | poly[dichloro(butyl)(methyl)silane] | poly[(butyl)(methyl)silanediyl] |  | Polysiloxanes/silanes |  | *[Si](*)(C)CCCC | [*][Si]([*])(C)CCCC | known
R1013680 |  |  | P472009 | poly[dichloro(hexyl)(methyl)silane] | poly[(hexyl)(methyl)silanediyl] |  | Polysiloxanes/silanes |  | *[Si](*)(C)CCCCCC | [*][Si]([*])(C)CCCCCC | known
R1013681 |  |  | P472010 | poly[dichloro(dodecyl)(methyl)silane] | poly[(dodecyl)(methyl)silanediyl] |  | Polysiloxanes/silanes |  | *[Si](*)(C)CCCCCCCCCCCC | [*][Si]([*])(C)CCCCCCCCCCCC | known
R1013682 |  |  | P472011 | poly[biphenyl-4-yl(dichloro)(methyl)silane] | poly[(biphenyl-4-yl)(methyl)silanediyl] |  | Polysiloxanes/silanes |  | *[Si](*)(C)c1ccc(-c2ccccc2)cc1 | [*][Si]([*])(C)c1ccc(-c2ccccc2)cc1 | known
R1013683 |  |  | P472012 |  | poly[oxy(methyl{6-[4-({4-[(2-methylbutoxy)carbonyl]phenoxy}carbonyl)phenoxy]hexyl}silanediyl)] |  | Polysiloxanes/silanes |  | *O[Si](*)(C)CCCCCCOc1ccc(C(=O)Oc2ccc(C(=O)OCC(C)CC)cc2)cc1 | [*]O[Si]([*])(C)CCCCCCOc1ccc(C(=O)Oc2ccc(C(=O)OCC(C)CC)cc2)cc1 | known
R1013684 |  |  | P472013 |  | poly{oxy[(8-{4-[(4-cyano-2-methylphenoxy)carbonyl]phenoxy}octyl)(methyl)silanediyl]oxy(dimethylsilanediyl)} | poly({(8-{4-[(4-cyano-2-methylphenoxy)carbonyl]phenoxy}octyl)(methyl)siloxane}-alt-(dimethylsiloxane)) | Polysiloxanes/silanes |  | *O[Si](C)(C)O[Si](*)(C)CCCCCCCCOc1ccc(C(=O)Oc2ccc(C#N)cc2C)cc1 | [*]O[Si](C)(C)O[Si]([*])(C)CCCCCCCCOc1ccc(C(=O)Oc2ccc(C#N)cc2C)cc1 | known
R1013685 |  |  | P472017 | poly(1,1-dichloro-1,2,2-trimethyl-2-phenyldisilane) | poly{[dimethyl(phenyl)silyl](methyl)silanediyl} |  | Polysiloxanes/silanes |  | *[Si](*)(C)[Si](C)(C)c1ccccc1 | [*][Si]([*])(C)[Si](C)(C)c1ccccc1 | known
R1013686 |  |  | P472018 | poly(1,2-dichloro-1,2,2-trimethyl-1-phenyldisilane) | poly(1,1,2-trimethyl-2-phenyldisilane-1,2-diyl) |  | Polysiloxanes/silanes |  | *[Si](C)(C)[Si](*)(C)c1ccccc1 | [*][Si](C)(C)[Si]([*])(C)c1ccccc1 | known
R1013687 |  |  | P472019 | poly[butyl(dichloro)(phenethyl)silane] | poly[butyl(phenethyl)silanediyl] |  | Polysiloxanes/silanes |  | *[Si](*)(CCCC)CCc1ccccc1 | [*][Si]([*])(CCCC)CCc1ccccc1 | known
R1013688 |  |  | P472020 | poly[bis(3-phenylpropyl)dichlorosilane] | poly[bis(3-phenylpropyl)silanediyl] |  | Polysiloxanes/silanes |  | *[Si](*)(CCCc1ccccc1)CCCc1ccccc1 | [*][Si]([*])(CCCc1ccccc1)CCCc1ccccc1 | known
R1013689 |  |  | P472021 | poly[dibenzyl(dichloro)silane] | poly(dibenzylsilanediyl) |  | Polysiloxanes/silanes |  | *[Si](*)(Cc1ccccc1)Cc1ccccc1 | [*][Si]([*])(Cc1ccccc1)Cc1ccccc1 | known
R1013690 |  |  | P472022 | poly[dichloro(diphenethyl)silane] | poly[diphenethylsilanediyl] poly[di(2-phenylethyl)silanediyl] |  | Polysiloxanes/silanes |  | *[Si](*)(CCc1ccccc1)CCc1ccccc1 | [*][Si]([*])(CCc1ccccc1)CCc1ccccc1 | known
R1013691 |  |  | P472023 |  | poly[bis(trideuteriomethyl)siloxane] poly{oxy[bis(trideuteriomethyl)silanediyl]} | poly(2,2,3,3,5,5,6,6-octamethylcyclotetrasiloxane-d24) | Polysiloxanes/silanes |  | *O[Si](*)(C([2H])([2H])[2H])C([2H])([2H])[2H] | [*]O[Si]([*])(C([2H])([2H])[2H])C([2H])([2H])[2H] | known
R1013692 |  |  | P472024 | 3,3,4,4,5,5,6,6,7,7,8,8,8-tridecafluorooctyl undec-10-enoate functionalized poly[(methyl)(hydrogen)siloxane] | poly{oxy[(10-{[(3,3,4,4,5,5,6,6,7,7,8,8,8-tridecafluorooctyl)oxy]carbonyl}decyl)(methyl)silanediyl]} |  | Polysiloxanes/silanes |  | *O[Si](*)(C)CCCCCCCCCCC(=O)OCCC(F)(F)C(F)(F)C(F)(F)C(F)(F)C(F)(F)C(F)(F)F | [*]O[Si]([*])(C)CCCCCCCCCCC(=O)OCCC(F)(F)C(F)(F)C(F)(F)C(F)(F)C(F)(F)C(F)(F)F | known
R1013693 |  |  | P472025 | 3,3,4,4,5,5,6,6,7,7,8,8,8-tridecafluorooctyl undec-10-enoate functionalized poly[(methyl)(hydrogen)siloxane] | poly{oxy[(10-{[(3,3,4,4,5,5,6,6,7,7,8,8,9,9,10,10,10-heptadecafluorodecyl)oxy]carbonyl}decyl)(methyl)silanediyl]} |  | Polysiloxanes/silanes |  | *O[Si](*)(C)CCCCCCCCCCC(=O)OCCC(F)(F)C(F)(F)C(F)(F)C(F)(F)C(F)(F)C(F)(F)C(F)(F)C(F)(F)F | [*]O[Si]([*])(C)CCCCCCCCCCC(=O)OCCC(F)(F)C(F)(F)C(F)(F)C(F)(F)C(F)(F)C(F)(F)C(F)(F)C(F)(F)F | known
R1013694 |  |  | P472026 | but-3-enyl 12,12,13,13,14,14,15,15,16,16,17,17,18,18,19,19,19-heptadecafluorononadecanoate functionalized poly[(methyl)(hydrogen)siloxane] | poly[oxy({4-[(12,12,13,13,14,14,15,15,16,16,17,17,18,18,19,19,19-heptadecafluorononadecanoyl)oxy]butyl}(methyl)silanediyl)] |  | Polysiloxanes/silanes |  | *O[Si](*)(C)CCCCC(=O)OCCCCCCCCCCC(F)(F)C(F)(F)C(F)(F)C(F)(F)C(F)(F)C(F)(F)C(F)(F)C(F)(F)F | [*]O[Si]([*])(C)CCCCC(=O)OCCCCCCCCCCC(F)(F)C(F)(F)C(F)(F)C(F)(F)C(F)(F)C(F)(F)C(F)(F)C(F)(F)F | known
R1013695 |  |  | P472027 | 11,11,12,12,13,13,14,14,15,15,16,16,17,17,18,18,18-heptadecafluorooctadec-1-ene functionalized poly[(methyl)(hydrogen)siloxane] | poly{oxy[(11,11,12,12,13,13,14,14,15,15,16,16,17,17,18,18,18-heptadecafluorooctadecyl)(methyl)silanediyl]} |  | Polysiloxanes/silanes |  | *O[Si](*)(C)CCCCCCCCCCC(F)(F)C(F)(F)C(F)(F)C(F)(F)C(F)(F)C(F)(F)C(F)(F)C(F)(F)F | [*]O[Si]([*])(C)CCCCCCCCCCC(F)(F)C(F)(F)C(F)(F)C(F)(F)C(F)(F)C(F)(F)C(F)(F)C(F)(F)F | known
R1013696 |  |  | P472028 | 4-(2-oxo-1,3-dioxolan-4-yl)but-1-ene functionalized poly[(methyl)(hydrogen)siloxane] | poly({methyl[4-(2-oxo-1,3-dioxolan-4-yl)butyl]siloxane}) poly(oxy{methyl[4-(2-oxo-1,3-dioxolan-4-yl)butyl]silanediyl}) |  | Polysiloxanes/silanes |  | *O[Si](*)(C)CCCCC1COC(=O)O1 | [*]O[Si]([*])(C)CCCCC1COC(=O)O1 | known
R1013697 |  |  | P472029 | 3-[(2-oxo-1,3-dioxolan-4-yl)methoxy]prop-1-ene functionalized poly[(methyl)(hydrogen)siloxane] | poly(methyl{3-[(2-oxo-1,3-dioxolan-4-yl)methoxy]propyl}siloxane) poly[oxy(methyl{3-[(2-oxo-1,3-dioxolan-4-yl)methoxy]propyl}silanediyl)] |  | Polysiloxanes/silanes |  | *O[Si](*)(C)CCCOCC1COC(=O)O1 | [*]O[Si]([*])(C)CCCOCC1COC(=O)O1 | known
R1013698 |  |  | P472030 | poly(1-methyl-1-phenylsilacyclohex-3-ene) | poly{[methyl(phenyl)silanediyl][(Z)-pent-2-ene-1,5-diyl]} |  | Polysiloxanes/silanes |  | *CCC=CC[Si](*)(C)c1ccccc1 | [*]CCC=CC[Si]([*])(C)c1ccccc1 | known | [11 empty] | 623
R1013699 |  |  | P472035 | chloromethoxymethane functionalized poly(methylphenylsilanediyl) | poly{[4-(chloromethyl)phenyl](methyl)silanediyl} |  | Polysiloxanes/silanes |  | *[Si](*)(C)c1ccc(CCl)cc1 | [*][Si]([*])(C)c1ccc(CCl)cc1 | known
R1013700 |  |  | P472036 | poly(2,4,6-tributyl-2,4,6-trimethylcyclotrisiloxane) | poly[oxy(butylmethylsilanediyl)] |  | Polysiloxanes/silanes |  | *O[Si](*)(C)CCCC | [*]O[Si]([*])(C)CCCC | known
R1013701 |  |  | P472037 | poly(2,4,6-trimethyl-2,4,6-tripentylcyclotrisiloxane) | poly[oxy(methylpentylsilanediyl)] |  | Polysiloxanes/silanes |  | *O[Si](*)(C)CCCCC | [*]O[Si]([*])(C)CCCCC | known
R1013702 |  |  | P472038 | 2-({4-[(4-nitrophenyl)diazenyl]phenyl}(ethyl)amino}ethanol functionalized poly{[4-(chloromethyl)phenyl](methyl)silanediyl} | poly[(4-{[(ethyl{4-[2-(4-nitrophenyl)diazenyl]phenyl}amino)ethoxy]methyl}phenyl)methylsilanediyl] |  | Polysiloxanes/silanes |  | *[Si](*)(C)c1ccc(COCCN(CC)c2ccc(N=Nc3ccc([N+](=O)[O-])cc3)cc2)cc1 | [*][Si]([*])(C)c1ccc(COCCN(CC)c2ccc(N=Nc3ccc([N+](=O)[O-])cc3)cc2)cc1 | known
R1013703 |  |  | P472042 | poly(1,1,3-trimethyl-1-silacyclopent-3-ene) | poly{(dimethylsilanediyl)[(Z)-2-methylbut-2-ene-1,4-diyl]} |  | Polysiloxanes/silanes |  | *CC=C(C)C[Si](*)(C)C | [*]CC=C(C)C[Si]([*])(C)C | known | [11 empty] | 773
R1013704 |  |  | P472045 | poly{dichloromethyl[2-(4'-methylbiphenyl)ethyl]silane} | poly{[2-(biphenyl-4-yl)ethyl](methyl)silanediyl} |  | Polysiloxanes/silanes |  | *[Si](*)(C)CCc1ccc(-c2ccccc2)cc1 | [*][Si]([*])(C)CCc1ccc(-c2ccccc2)cc1 | known
R1013705 |  |  | P472047 | poly{dichloromethyl[4-(dimethylamino)phenyl]silane} | poly{3-[4-(dimethylamino)phenyl]propyl(methyl)silanediyl} |  | Polysiloxanes/silanes |  | *[Si](*)(C)CCCc1ccc(N(C)C)cc1 | [*][Si]([*])(C)CCCc1ccc(N(C)C)cc1 | known
R1013706 |  |  | P472048 | poly[3-(9H-carbazol-9-yl)propyl(dichloro)(methyl)silane] | poly[3-(9H-carbazol-9-yl)propyl(methyl)silanediyl] |  | Polysiloxanes/silanes |  | *[Si](*)(C)CCCn1c2ccccc2c2ccccc21 | [*][Si]([*])(C)CCCn1c2ccccc2c2ccccc21 | known
R1013707 |  |  | P472049 | poly[3-(N-methylanilino)propyl(dichloro)(methyl)silane] | poly{methyl[3-(methylphenylamino)propyl]silanediyl} |  | Polysiloxanes/silanes |  | *[Si](*)(C)CCCN(C)c1ccccc1 | [*][Si]([*])(C)CCCN(C)c1ccccc1 | known
R1013708 |  |  | P472050 | poly{1,4-bis[dibutyl(chloro)silyl]benzene} | poly[(tetrabutyldisilane-1,2-diyl)-1,4-phenylene] |  | Polysiloxanes/silanes |  | *c1ccc([Si](CCCC)(CCCC)[Si](*)(CCCC)CCCC)cc1 | [*]c1ccc([Si](CCCC)(CCCC)[Si]([*])(CCCC)CCCC)cc1 | known
R1013709 |  |  | P472051 | poly{1,4-bis[chloro(methyl)(phenyl)silyl]benzene} | poly[(1,2-dimethyl-1,2-diphenyldisilane-1,2-diyl)-1,4-phenylene] |  | Polysiloxanes/silanes |  | *c1ccc([Si](C)(c2ccccc2)[Si](*)(C)c2ccccc2)cc1 | [*]c1ccc([Si](C)(c2ccccc2)[Si]([*])(C)c2ccccc2)cc1 | known
R1013710 |  |  | P472052 | poly(1,1,2,2,5,5,6,6-octabutyl-1,2,5,6-tetrasilacyclooct-3,7-diyne) | poly[(tetrabutyldisilane-1,2-diyl)ethynediyl] |  | Polysiloxanes/silanes |  | *C#C[Si](CCCC)(CCCC)[Si](*)(CCCC)CCCC | [*]C#C[Si](CCCC)(CCCC)[Si]([*])(CCCC)CCCC | known
R1013711 |  |  | P472053 | poly(1,2,5,6-tetramethyl-1,2,5,6-tetraphenyl-1,2,5,6-tetrasilacyclooct-3,7-diyne) | poly[(1,2-dimethyl-1,2-diphenyldisilane-1,2-diyl)ethynediyl] |  | Polysiloxanes/silanes |  | *C#C[Si](C)(c1ccccc1)[Si](*)(C)c1ccccc1 | [*]C#C[Si](C)(c1ccccc1)[Si]([*])(C)c1ccccc1 | known
R1013712 |  |  | P472054 | poly[(1,1,2,2-tetrabutyl-1,2-diethynyldisilane)-alt-(1,4-diiodobenzene)] poly({[1,2-di(acetylen-1-yl)-1,1,2,2-tetrabutyldisilane]}-alt-[(1,4-diiodobenzene)]) polysilane;[(1,1,2,2-tetrabutyl-1,2-diethynyldisilane)-alt-(1,4-diiodobenzene)] | poly[(tetrabutyldisilane-1,2-diyl)ethynediyl-1,4-phenyleneethynediyl] |  | Polysiloxanes/silanes |  | *C#Cc1ccc(C#C[Si](CCCC)(CCCC)[Si](*)(CCCC)CCCC)cc1 | [*]C#Cc1ccc(C#C[Si](CCCC)(CCCC)[Si]([*])(CCCC)CCCC)cc1 | known
R1013713 |  |  | P472055 | poly[(1,2-diethynyl-1,2-dimethyl-1,2-diphenyldisilane)-alt-(1,4-diiodobenzene)] poly({[1,2-di(acetylen-1-yl)-1,2-dimethyl-1,2-diphenyldisilane]}-alt-[(1,4-diiodobenzene)]) polysilane;[(1,2-diethynyl-1,2-dimethyl-1,2-diphenyldisilane)-alt-(1,4-diiodobenzene)] | poly[(1,2-dimethyl-1,2-diphenyldisilane-1,2-diyl)ethynediyl-1,4-phenyleneethynediyl] |  | Polysiloxanes/silanes |  | *C#Cc1ccc(C#C[Si](C)(c2ccccc2)[Si](*)(C)c2ccccc2)cc1 | [*]C#Cc1ccc(C#C[Si](C)(c2ccccc2)[Si]([*])(C)c2ccccc2)cc1 | known
R1013714 |  |  | P472059 | poly(4'-{3-[dimethyl(1-methylsilacyclobutan-1-yloxy)silyl]propoxy}biphenyl-4-carbonitrile) polysilane;(4'-{3-[dimethyl(1-methylsilacyclobutan-1-yloxy)silyl]propoxy}biphenyl-4-carbonitrile) | poly[({[3-(4'-cyanobiphenyl-4-yloxy)propyl]dimethylsilyloxy}methylsilanediyl)propane-1,3-diyl] |  | Polysiloxanes/silanes |  | *CCC[Si](*)(C)O[Si](C)(C)CCCOc1ccc(-c2ccc(C#N)cc2)cc1 | [*]CCC[Si]([*])(C)O[Si](C)(C)CCCOc1ccc(-c2ccc(C#N)cc2)cc1 | known
R1013715 |  |  | P472060 | poly(4-cyanophenyl 4-{3-[dimethyl(1-methylsilacyclobutan-1-yloxy)silyl]propoxy}benzoate) polysilane;(4-cyanophenyl 4-{3-[dimethyl(1-methylsilacyclobutan-1-yloxy)silyl]propoxy}benzoate) | poly({[(3-{4-[(4-cyanophenoxy)carbonyl]phenoxy}propyl)dimethylsilyloxy]methylsilanediyl}propane-1,3-diyl) |  | Polysiloxanes/silanes |  | *CCC[Si](*)(C)O[Si](C)(C)CCCOc1ccc(C(=O)Oc2ccc(C#N)cc2)cc1 | [*]CCC[Si]([*])(C)O[Si](C)(C)CCCOc1ccc(C(=O)Oc2ccc(C#N)cc2)cc1 | known
R1013716 |  |  | P472062 | poly(2-(dimethylvinylsilyloxy)-4,4,6,6-tetramethylcyclohexanetrisiloxane) polysiloxane;(2-(dimethylvinylsilyloxy)-4,4,6,6-tetramethylcyclohexanetrisiloxane) | poly[oxy(dimethylsilanediyl)oxy(dimethylsilanediyl)oxy(dimethylvinylsilyloxysilanediyl)] |  | Polysiloxanes/silanes |  | *O[Si](C)(C)O[Si](C)(C)O[SiH](*)O[Si](C)(C)C=C | [*]O[Si](C)(C)O[Si](C)(C)O[SiH]([*])O[Si](C)(C)C=C | known
R1013717 |  |  | P472066 |  | poly[(diphenylsilanediyl)(3-hydroxy-4-oxohexa-1,5-diyne-1,6-diyl)] |  | Polysiloxanes/silanes, Polyketones/thioketones |  | *C#CC(=O)C(O)C#C[Si](*)(c1ccccc1)c1ccccc1 | [*]C#CC(=O)C(O)C#C[Si]([*])(c1ccccc1)c1ccccc1 | known
R1013718 |  |  | P472080 | 3,3,4,4,5,5,5-heptafluoro-1-pentene functionalized poly[(methyl)(hydrogen)siloxane] | poly[(3,3,4,4,5,5,5-heptafluoropentyl)methylsiloxane] poly{oxy[(3,3,4,4,5,5,5-heptafluoropentyl)methylsilanediyl]} |  | Polysiloxanes/silanes |  | *O[Si](*)(C)CCC(F)(F)C(F)(F)C(F)(F)F | [*]O[Si]([*])(C)CCC(F)(F)C(F)(F)C(F)(F)F | known
R1013719 |  |  | P472081 | 3,3,4,4,5,5,6,6,7,7,8,8,9,9,9-pentadecafluoronon-1-ene functionalized poly[(methyl)(hydrogen)siloxane] | poly[methyl(3,3,4,4,5,5,6,6,7,7,8,8,9,9,9-pentadecafluorononyl)siloxane] poly{oxy[methyl(3,3,4,4,5,5,6,6,7,7,8,8,9,9,9-pentadecafluorononyl)silanediyl]} |  | Polysiloxanes/silanes |  | *O[Si](*)(C)CCC(F)(F)C(F)(F)C(F)(F)C(F)(F)C(F)(F)C(F)(F)C(F)(F)F | [*]O[Si]([*])(C)CCC(F)(F)C(F)(F)C(F)(F)C(F)(F)C(F)(F)C(F)(F)C(F)(F)F | known
R1013720 |  |  | P472082 | 3,3,4,4,5,5,6,6,7,7,8,8,9,9,10,10,11,11,12,12,12-henicosafluorododec-1-ene functionalized poly[(methyl)(hydrogen)siloxane] | poly[(3,3,4,4,5,5,6,6,7,7,8,8,9,9,10,10,11,11,12,12,12-henicosafluorododecyl)methylsiloxane] poly{oxy[(3,3,4,4,5,5,6,6,7,7,8,8,9,9,10,10,11,11,12,12,12-henicosafluorododecyl)methylsilanediyl]} |  | Polysiloxanes/silanes |  | *O[Si](*)(C)CCC(F)(F)C(F)(F)C(F)(F)C(F)(F)C(F)(F)C(F)(F)C(F)(F)C(F)(F)C(F)(F)C(F)(F)F | [*]O[Si]([*])(C)CCC(F)(F)C(F)(F)C(F)(F)C(F)(F)C(F)(F)C(F)(F)C(F)(F)C(F)(F)C(F)(F)C(F)(F)F | known
R1013721 |  |  | P472085 |  | poly{[6-(4-{[4-(hexyloxy)phenoxy]carbonyl}phenoxy)hexyl](methyl)siloxane} poly{oxy[6-(4-{[4-(hexyloxy)phenoxy]carbonyl}phenoxy)hexyl](methyl)silanediyl} |  | Polysiloxanes/silanes |  | *O[Si](*)(C)CCCCCCOc1ccc(C(=O)Oc2ccc(OCCCCCC)cc2)cc1 | [*]O[Si]([*])(C)CCCCCCOc1ccc(C(=O)Oc2ccc(OCCCCCC)cc2)cc1 | known
R1013722 |  |  | P472093 |  | poly({3-[4-({4-[(4-methoxyphenoxy)carbonyl]phenoxy}carbonyl)phenoxy]propyl}(methyl)siloane) polyoxy[({3-[4-({4-[(4-methoxyphenoxy)carbonyl]phenoxy}carbonyl)phenoxy]propyl}(methyl)silanediyl)] |  | Polysiloxanes/silanes |  | *O[Si](*)(C)CCCOc1ccc(C(=O)Oc2ccc(C(=O)Oc3ccc(OC)cc3)cc2)cc1 | [*]O[Si]([*])(C)CCCOc1ccc(C(=O)Oc2ccc(C(=O)Oc3ccc(OC)cc3)cc2)cc1 | known
R1013723 |  |  | P472094 | 6-{2-[2-(allyloxy)ethoxy]ethoxy}naphthalene-2-carbonitrile functionalized poly[(methyl)(hydrogen)siloxane] | poly[(3-{2-[2-(4-{[(6-cyano-2-naphthyl)oxy]methyl}phenoxy)ethoxy]ethoxy}propyl)(methyl)siloxane] poly{oxy[(3-{2-[2-(4-{[(6-cyano-2-naphthyl)oxy]methyl}phenoxy)ethoxy]ethoxy}propyl)(methyl)silanediyl]} |  | Polysiloxanes/silanes |  | *O[Si](*)(C)CCCOCCOCCOc1ccc(COc2ccc3cc(C#N)ccc3c2)cc1 | [*]O[Si]([*])(C)CCCOCCOCCOc1ccc(COc2ccc3cc(C#N)ccc3c2)cc1 | known
R1013724 |  |  | P472095 |  | poly[(11-{4-[(E)-2-(4-butoxyphenyl)ethenyl]phenoxy}undecyl)(methyl)siloxane] poly{oxy[(11-{4-[(E)-2-(4-butoxyphenyl)ethenyl]phenoxy}undecyl)(methyl)silanediyl]} |  | Polysiloxanes/silanes |  | *O[Si](*)(C)CCCCCCCCCCCOc1ccc(C=Cc2ccc(OCCCC)cc2)cc1 | [*]O[Si]([*])(C)CCCCCCCCCCCOc1ccc(C=Cc2ccc(OCCCC)cc2)cc1 | known
R1013725 |  |  | P472096 |  | poly[(11-{4-[(E)-2-(4-methoxyphenyl)ethenyl]phenoxy}undecyl)(methyl)siloxane] poly{oxy[(11-{4-[(E)-2-(4-methoxyphenyl)ethenyl]phenoxy}undecyl)(methyl)silanediyl]} |  | Polysiloxanes/silanes |  | *O[Si](*)(C)CCCCCCCCCCCOc1ccc(C=Cc2ccc(OC)cc2)cc1 | [*]O[Si]([*])(C)CCCCCCCCCCCOc1ccc(C=Cc2ccc(OC)cc2)cc1 | known
R1013726 |  |  | P472097 |  | poly[(11-{4-[(E)-2-(4-cyanophenyl)ethenyl]phenoxy}undecyl)(methyl)siloxane] poly{oxy[(11-{4-[(E)-2-(4-cyanophenyl)ethenyl]phenoxy}undecyl)(methyl)silanediyl]} |  | Polysiloxanes/silanes |  | *O[Si](*)(C)CCCCCCCCCCCOc1ccc(C=Cc2ccc(C#N)cc2)cc1 | [*]O[Si]([*])(C)CCCCCCCCCCCOc1ccc(C=Cc2ccc(C#N)cc2)cc1 | known
R1013727 |  |  | P472098 |  | poly[(5-{4-[(E)-2-(4-methoxyphenyl)ethenyl]phenoxy}pentyl)(methyl)siloxane] poly{oxy[(5-{4-[(E)-2-(4-methoxyphenyl)ethenyl]phenoxy}pentyl)(methyl)silanediyl]} |  | Polysiloxanes/silanes |  | *O[Si](*)(C)CCCCCOc1ccc(C=Cc2ccc(OC)cc2)cc1 | [*]O[Si]([*])(C)CCCCCOc1ccc(C=Cc2ccc(OC)cc2)cc1 | known
R1013728 |  |  | P472099 |  | poly[(5-{4-[(E)-2-(4-cyanophenyl)ethenyl]phenoxy}pentyl)(methyl)siloxane] poly{oxy[(5-{4-[(E)-2-(4-cyanophenyl)ethenyl]phenoxy}pentyl)(methyl)silanediyl]} |  | Polysiloxanes/silanes |  | *O[Si](*)(C)CCCCCOc1ccc(C=Cc2ccc(C#N)cc2)cc1 | [*]O[Si]([*])(C)CCCCCOc1ccc(C=Cc2ccc(C#N)cc2)cc1 | known
R1013729 |  |  | P472311 |  | cyclo-poly({6-[4-({4-[(4-{2,2-bis[(nonyloxy)carbonyl]ethenyl}phenoxy)carbonyl]phenoxy}carbonyl)phenoxy]hexyl}(methyl)siloxane) |  | Polysiloxanes/silanes |  | *O[Si](*)(C)CCCCCCOc1ccc(C(=O)Oc2ccc(C(=O)Oc3ccc(C=C(C(=O)OCCCCCCCCC)C(=O)OCCCCCCCCC)cc3)cc2)cc1 | [*]O[Si]([*])(C)CCCCCCOc1ccc(C(=O)Oc2ccc(C(=O)Oc3ccc(C=C(C(=O)OCCCCCCCCC)C(=O)OCCCCCCCCC)cc3)cc2)cc1 | known
R1013730 |  |  | P472109 |  | poly{[10-(tert-butoxycarbonyl)tetracyclo[6.2.1.1^3,6^^.0^2,7^^]dodecan-4-yl](methyl)siloxane} | poly{[10-(tert-butoxycarbonyl)dinorbornyl](methyl)siloxane} | Polysiloxanes/silanes |  | *O[Si](*)(C)C1CC2CC1C1C3CC(CC3C(=O)OC(C)(C)C)C21 | [*]O[Si]([*])(C)C1CC2CC1C1C3CC(CC3C(=O)OC(C)(C)C)C21 | known
R1013731 |  |  | P472110 | poly[(4-t-butoxyphenyl)(diethoxy)(phenyl)silane] | poly[(4-tert-butoxyphenyl)(phenyl)siloxane] poly{oxy[(4-tert-butoxyphenyl)(phenyl)silanediyl]} |  | Polysiloxanes/silanes |  | *O[Si](*)(c1ccccc1)c1ccc(OC(C)(C)C)cc1 | [*]O[Si]([*])(c1ccccc1)c1ccc(OC(C)(C)C)cc1 | known
R1013732 |  |  | P472127 | poly{[(dimethylamino)methylsilandiyl bis(trifluoromethanesulfonate)]-alt-[1,4-bis(bromomagnesio)benzene]} | poly({3-[(2,5-bis{[4-(2-{2-[2-(2-methoxyethoxy)ethoxy]ethoxy}ethoxy)benzoyl]oxy}benzoyl)oxy]propyl}methylsiloxane) poly[oxy({3-[(2,5-bis{[4-(2-{2-[2-(2-methoxyethoxy)ethoxy]ethoxy}ethoxy)benzoyl]oxy}benzoyl)oxy]propyl}methylsilanediyl)] |  | Polysiloxanes/silanes |  | *O[Si](*)(C)CCCOC(=O)c1cc(OC(=O)c2ccc(OCCOCCOCCOCCOC)cc2)ccc1OC(=O)c1ccc(OCCOCCOCCOCCOC)cc1 | [*]O[Si]([*])(C)CCCOC(=O)c1cc(OC(=O)c2ccc(OCCOCCOCCOCCOC)cc2)ccc1OC(=O)c1ccc(OCCOCCOCCOCCOC)cc1 | known
R1013733 |  |  | P472128 | functionalyzed poly(methylsiloxane) | poly(oxy{[3-({2,5-bis[(4-{2-[2-(2-{2-[2-(2-methoxyethoxy)ethoxy]ethoxy}ethoxy)ethoxy]ethoxy}benzoyl)oxy]benzoyl}oxy)propyl]methylsilanediyl}) |  | Polysiloxanes/silanes |  | *O[Si](*)(C)CCCOC(=O)c1cc(OC(=O)c2ccc(OCCOCCOCCOCCOCCOCCOC)cc2)ccc1OC(=O)c1ccc(OCCOCCOCCOCCOCCOCCOC)cc1 | [*]O[Si]([*])(C)CCCOC(=O)c1cc(OC(=O)c2ccc(OCCOCCOCCOCCOCCOCCOC)cc2)ccc1OC(=O)c1ccc(OCCOCCOCCOCCOCCOCCOC)cc1 | known
R1013734 |  |  | P472129 | functionalyzed poly(methylsiloxane) | poly{[6-({2,5-bis[(4-{2-[2-(2-{2-[2-(2-methoxyethoxy)ethoxy]ethoxy}ethoxy)ethoxy]ethoxy}benzoyl)oxy]benzoyl}oxy)hexyl]methylsiloxane} poly(oxy{[6-({2,5-bis[(4-{2-[2-(2-{2-[2-(2-methoxyethoxy)ethoxy]ethoxy}ethoxy)ethoxy]ethoxy}benzoyl)oxy]benzoyl}oxy)hexyl]methylsilanediyl}) |  | Polysiloxanes/silanes |  | *O[Si](*)(C)CCCCCCOC(=O)c1cc(OC(=O)c2ccc(OCCOCCOCCOCCOCCOCCOC)cc2)ccc1OC(=O)c1ccc(OCCOCCOCCOCCOCCOCCOC)cc1 | [*]O[Si]([*])(C)CCCCCCOC(=O)c1cc(OC(=O)c2ccc(OCCOCCOCCOCCOCCOCCOC)cc2)ccc1OC(=O)c1ccc(OCCOCCOCCOCCOCCOCCOC)cc1 | known
R1013735 |  |  | P472130 | functionalyzed poly(methylsiloxane) | poly[(11-{[2,5-bis({4-[2-(2-{2-[2-(2-{2-[2-(2-methoxyethoxy)ethoxy]ethoxy}ethoxy)ethoxy]ethoxy}ethoxy)ethoxy]benzoyl}oxy)benzoyl]oxy}undecyl)methylsiloxane] poly{oxy[(11-{[2,5-bis({4-[2-(2-{2-[2-(2-{2-[2-(2-methoxyethoxy)ethoxy]ethoxy}ethoxy)ethoxy]ethoxy}ethoxy)ethoxy]benzoyl}oxy)benzoyl]oxy}undecyl)methylsilanediyl]} |  | Polysiloxanes/silanes |  | *O[Si](*)(C)CCCCCCCCCCCOC(=O)c1cc(OC(=O)c2ccc(OCCOCCOCCOCCOCCOCCOCCOCCOC)cc2)ccc1OC(=O)c1ccc(OCCOCCOCCOCCOCCOCCOCCOCCOC)cc1 | [*]O[Si]([*])(C)CCCCCCCCCCCOC(=O)c1cc(OC(=O)c2ccc(OCCOCCOCCOCCOCCOCCOCCOCCOC)cc2)ccc1OC(=O)c1ccc(OCCOCCOCCOCCOCCOCCOCCOCCOC)cc1 | known
R1013736 |  |  | P472136 | poly{[allylmethylsilandiyl bis(trifluoromethanesulfonate)]-alt-[1,4-bis(bromomagnesio)benzene]} | poly[(allylmethylsilanediyl)-1,4-phenylene] |  | Polysiloxanes/silanes |  | *c1ccc([Si](*)(C)CC=C)cc1 | [*]c1ccc([Si]([*])(C)CC=C)cc1 | known
R1013737 |  |  | P472137 | poly{[(dimethylamino)methylsilandiyl bis(trifluoromethanesulfonate)]-alt-[1,4-bis(bromomagnesio)benzene]} | poly{[(dimethylamino)methylsilanediyl]-1,4-phenylene} |  | Polysiloxanes/silanes |  | *c1ccc([Si](*)(C)N(C)C)cc1 | [*]c1ccc([Si]([*])(C)N(C)C)cc1 | known
R1013738 |  |  | P472140 |  | poly[(methyl{[(trifluoromethyl)sulfonyl]oxy}silanediyl)-1,4-phenylene] |  | Polysiloxanes/silanes |  | *c1ccc([Si](*)(C)OS(=O)(=O)C(F)(F)F)cc1 | [*]c1ccc([Si]([*])(C)OS(=O)(=O)C(F)(F)F)cc1 | known
R1013739 |  |  | P472144 |  | poly{hexyl[6-(1H-pyrrol-1-yl)hexyl]silanediyl} |  | Polysiloxanes/silanes |  | *[Si](*)(CCCCCC)CCCCCCn1cccc1 | [*][Si]([*])(CCCCCC)CCCCCCn1cccc1 | known
R1013740 |  |  | P472158 |  | poly[(3-{2-[2-(2-methoxyethoxy)ethoxy]ethoxy}propyl)(methyl)siloxane] poly{oxy[(3-{2-[2-(2-methoxyethoxy)ethoxy]ethoxy}propyl)(methyl)silanediyl]} |  | Polysiloxanes/silanes |  | *O[Si](*)(C)CCCOCCOCCOCCOC | [*]O[Si]([*])(C)CCCOCCOCCOCCOC | known
R1013741 |  |  | P472176 | triethylene glycol monomethyl ether functionalyzed poly[(methyl)(hydrogen)siloxane] | poly({2-[2-(2-methoxyethoxy)ethoxy]ethoxy}(methyl)siloxane) poly[oxy({2-[2-(2-methoxyethoxy)ethoxy]ethoxy}(methyl)silanediyl)] |  | Polysiloxanes/silanes |  | *O[Si](*)(C)OCCOCCOCCOC | [*]O[Si]([*])(C)OCCOCCOCCOC | known
R1013742 |  |  | P472196 | [4-(2-propenyloxy)phenylcarbonyloxybiphenyl-4'-yl 3,4,5-triethoxybenzoate]-modified poly(methylsiloxane) | poly[oxymethyl(3-{4-[4'-(3,4,5-triethoxybenzoyloxy)biphenyl-4-yloxycarbonyl]phenoxy}propyl)silanediyl] |  | Polysiloxanes/silanes |  | *O[Si](*)(C)CCCOc1ccc(C(=O)Oc2ccc(-c3ccc(OC(=O)c4cc(OCC)c(OCC)c(OCC)c4)cc3)cc2)cc1 | [*]O[Si]([*])(C)CCCOc1ccc(C(=O)Oc2ccc(-c3ccc(OC(=O)c4cc(OCC)c(OCC)c(OCC)c4)cc3)cc2)cc1 | known
R1013743 |  |  | P472197 | [4-(2-propenyloxy)phenylcarbonyloxybiphenyl-4'-yl 3,5-diethoxybenzoate]-modified poly(methylsiloxane) | poly[oxymethyl(3-{4-[4'-(3,5-diethoxybenzoyloxy)biphenyl-4-yloxycarbonyl]phenoxy}propyl)silanediyl] |  | Polysiloxanes/silanes |  | *O[Si](*)(C)CCCOc1ccc(C(=O)Oc2ccc(-c3ccc(OC(=O)c4cc(OCC)cc(OCC)c4)cc3)cc2)cc1 | [*]O[Si]([*])(C)CCCOc1ccc(C(=O)Oc2ccc(-c3ccc(OC(=O)c4cc(OCC)cc(OCC)c4)cc3)cc2)cc1 | known
R1013744 |  |  | P472198 | [4-(2-propenyloxy)phenylcarbonyloxybiphenyl-4'-yl 4-ethoxybenzoate]-modified poly(methylsiloxane) | poly[oxymethyl(3-{4-[4'-(4-ethoxybenzoyloxy)biphenyl-4-yloxycarbonyl]phenoxy}propyl)silanediyl] |  | Polysiloxanes/silanes |  | *O[Si](*)(C)CCCOc1ccc(C(=O)Oc2ccc(-c3ccc(OC(=O)c4ccc(OCC)cc4)cc3)cc2)cc1 | [*]O[Si]([*])(C)CCCOc1ccc(C(=O)Oc2ccc(-c3ccc(OC(=O)c4ccc(OCC)cc4)cc3)cc2)cc1 | known
R1013745 |  |  | P472216 | functionalized poly[oxy(methylsilanediyl)] | poly(oxy{methyl[11-(4'-{4-[2-methylbutoxycarbonyl(methyl)methoxycarbonyl(methyl)methoxycarbonyl]phenoxycarbonyl}biphenyl-4-yloxy)undecyl]silanediyl}) |  | Polysiloxanes/silanes |  | *O[Si](*)(C)CCCCCCCCCCCOc1ccc(-c2ccc(C(=O)Oc3ccc(C(=O)OC(C)C(=O)OC(C)C(=O)OCC(C)CC)cc3)cc2)cc1 | [*]O[Si]([*])(C)CCCCCCCCCCCOc1ccc(-c2ccc(C(=O)Oc3ccc(C(=O)OC(C)C(=O)OC(C)C(=O)OCC(C)CC)cc3)cc2)cc1 | known
R1013746 |  |  | P472217 | functionalized poly[oxy(methylsilanediyl)] | poly(oxy{methyl[11-(4'-{4-[2-methylbutoxycarbonyl(methyl)methoxycarbonyl(methyl)methoxycarbonyl(methyl)methoxycarbonyl]phenoxycarbonyl}biphenyl-4-yloxy)undecyl]silanediyl}) |  | Polysiloxanes/silanes |  | *O[Si](*)(C)CCCCCCCCCCCOc1ccc(-c2ccc(C(=O)Oc3ccc(C(=O)OC(C)C(=O)OC(C)C(=O)OC(C)C(=O)OCC(C)CC)cc3)cc2)cc1 | [*]O[Si]([*])(C)CCCCCCCCCCCOc1ccc(-c2ccc(C(=O)Oc3ccc(C(=O)OC(C)C(=O)OC(C)C(=O)OC(C)C(=O)OCC(C)CC)cc3)cc2)cc1 | known
R1013747 |  |  | P472229 | modified poly(methylsiloxane) | poly(oxy{[11-(4-{2-[4-(choresteryloxycarbonyl)phenoxy]ethoxycarbonyl}phenoxy)-11-oxoundecyl](methyl)silanediyl}) |  | Polysiloxanes/silanes |  | *O[Si](*)(C)CCCCCCCCCCC(=O)Oc1ccc(C(=O)OCCOc2ccc(C(=O)OC3CCC4(C)C(=CCC5C4CCC4(C)C(C(C)CCCC(C)C)CCC54)C3)cc2)cc1 | [*]O[Si]([*])(C)CCCCCCCCCCC(=O)Oc1ccc(C(=O)OCCOc2ccc(C(=O)OC3CCC4(C)C(=CCC5C4CCC4(C)C(C(C)CCCC(C)C)CCC54)C3)cc2)cc1 | known
R1013748 |  |  | P472234 | functionalized poly[oxy(methylsilanediyl)] | poly{oxy[methyl(10-{4-[4-(2-methylbutoxy)benzoyloxy]phenoxycarbonyl}decyl)silanediyl]} |  | Polysiloxanes/silanes |  | *O[Si](*)(C)CCCCCCCCCCC(=O)Oc1ccc(OC(=O)c2ccc(OCC(C)CC)cc2)cc1 | [*]O[Si]([*])(C)CCCCCCCCCCC(=O)Oc1ccc(OC(=O)c2ccc(OCC(C)CC)cc2)cc1 | known
R1013749 |  |  | P472235 | functionalized poly[oxy(methylsilanediyl)] | poly{oxy[methyl(10-{4'-[4-(2-methylbutoxy)benzoyloxy]biphenyl-4-yloxycarbonyl}decyl)silanediyl]} |  | Polysiloxanes/silanes |  | *O[Si](*)(C)CCCCCCCCCCC(=O)Oc1ccc(-c2ccc(OC(=O)c3ccc(OCC(C)CC)cc3)cc2)cc1 | [*]O[Si]([*])(C)CCCCCCCCCCC(=O)Oc1ccc(-c2ccc(OC(=O)c3ccc(OCC(C)CC)cc3)cc2)cc1 | known
R1013750 |  |  | P472236 | functionalized poly[oxy(methylsilanediyl)] | poly(oxy{methyl[10-(4-{4-[4-(2-methylbutoxy)benzoyloxy]phenoxycarbonyl}phenoxycarbonyl)decyl]silanediyl}) |  | Polysiloxanes/silanes |  | *O[Si](*)(C)CCCCCCCCCCC(=O)Oc1ccc(C(=O)Oc2ccc(OC(=O)c3ccc(OCC(C)CC)cc3)cc2)cc1 | [*]O[Si]([*])(C)CCCCCCCCCCC(=O)Oc1ccc(C(=O)Oc2ccc(OC(=O)c3ccc(OCC(C)CC)cc3)cc2)cc1 | known
R1013751 |  |  | P472237 | functionalized poly[oxy(methylsilanediyl)] | poly(oxy{methyl[10-(4-{4'-[4-(2-methylbutoxy)benzoyloxy]biphenyl-4-yloxycarbonyl}phenoxycarbonyl)decyl]silanediyl}) |  | Polysiloxanes/silanes |  | *O[Si](*)(C)CCCCCCCCCCC(=O)Oc1ccc(C(=O)Oc2ccc(-c3ccc(OC(=O)c4ccc(OCC(C)CC)cc4)cc3)cc2)cc1 | [*]O[Si]([*])(C)CCCCCCCCCCC(=O)Oc1ccc(C(=O)Oc2ccc(-c3ccc(OC(=O)c4ccc(OCC(C)CC)cc4)cc3)cc2)cc1 | known
R1013752 |  |  | P472238 | modified poly(methylsiloxane) | poly{oxy[{11-[4-(3,7-dimethylocta-2,6-dienyloxycarbonyl)phenoxy]undecyl}(methyl)silanediyl]} |  | Polysiloxanes/silanes |  | *O[Si](*)(C)CCCCCCCCCCCOc1ccc(C(=O)OCC=C(C)CCC=C(C)C)cc1 | [*]O[Si]([*])(C)CCCCCCCCCCCOc1ccc(C(=O)OCC=C(C)CCC=C(C)C)cc1 | known
R1013753 |  |  | P472243 | modified poly(methylsiolxane) | poly{oxy[(10-{4'-[4-(heptyloxy)benzoyloxy]biphenyl-4-yloxycarbonyl}undecyl)(methyl)silanediyl]} |  | Polysiloxanes/silanes |  | *O[Si](*)(C)CCCCCCCCCCC(=O)Oc1ccc(-c2ccc(OC(=O)c3ccc(OCCCCCCC)cc3)cc2)cc1 | [*]O[Si]([*])(C)CCCCCCCCCCC(=O)Oc1ccc(-c2ccc(OC(=O)c3ccc(OCCCCCCC)cc3)cc2)cc1 | known
R1013754 |  |  | P472245 | modified poly(methylsiloxane) | poly[oxy(methyl{2-[tris(2-methoxyethoxy)silyl]ethyl}silanediyl)] |  | Polysiloxanes/silanes |  | *O[Si](*)(C)CC[Si](OCCOC)(OCCOC)OCCOC | [*]O[Si]([*])(C)CC[Si](OCCOC)(OCCOC)OCCOC | known
R1013755 |  |  | P472246 | modified poly(methylsiloxane) | poly{oxy[{11-[6-(cholesteryloxycarbonyl)-2-naphthyloxy]-11-oxoundecyl}(methyl)silanediyl]} |  | Polysiloxanes/silanes |  | *O[Si](*)(C)CCCCCCCCCCC(=O)Oc1ccc2cc(C(=O)OC3CCC4(C)C(=CCC5C4CCC4(C)C(C(C)CCCC(C)C)CCC54)C3)ccc2c1 | [*]O[Si]([*])(C)CCCCCCCCCCC(=O)Oc1ccc2cc(C(=O)OC3CCC4(C)C(=CCC5C4CCC4(C)C(C(C)CCCC(C)C)CCC54)C3)ccc2c1 | known
R1013756 |  |  | P472248 | modified poly(methylsiloxane) | poly(oxy{[3-(4-{2-[4-(cholesteryloxycarbonyl)phenoxy]ethoxycarbonyl}phenoxy)propyl](methyl)silanediyl}) |  | Polysiloxanes/silanes |  | *O[Si](*)(C)CCCOc1ccc(C(=O)OCCOc2ccc(C(=O)OC3CCC4(C)C(=CCC5C4CCC4(C)C(C(C)CCCC(C)C)CCC54)C3)cc2)cc1 | [*]O[Si]([*])(C)CCCOc1ccc(C(=O)OCCOc2ccc(C(=O)OC3CCC4(C)C(=CCC5C4CCC4(C)C(C(C)CCCC(C)C)CCC54)C3)cc2)cc1 | known
R1013757 |  |  | P472249 | 9,9'-bis(2-ethylhexyl)-6-(prop-2-en-1-yloxy)-3,3'-bicarbazole modified poly[oxy(1-methylsilanediyl)] | poly[oxy({3-[9,9'-bis(2-ethylhexyl)-3,3'-bicarbazol-6-yloxy]propyl}(methyl)silanediyl)] |  | Polysiloxanes/silanes |  | *O[Si](*)(C)CCCOc1ccc2c(c1)c1cc(-c3ccc4c(c3)c3ccccc3n4CC(CC)CCCC)ccc1n2CC(CC)CCCC | [*]O[Si]([*])(C)CCCOc1ccc2c(c1)c1cc(-c3ccc4c(c3)c3ccccc3n4CC(CC)CCCC)ccc1n2CC(CC)CCCC | known
R1013758 |  |  | P472250 | N,N'-bis(4-methylphenyl)-N-phenyl-N'-(prop-2-en-1-yloxy)benzidine modified poly[oxy(1-methylsilanediyl)] | poly{oxy[(methyl)(3-{4-[(4-methylphenyl){4'-[(4-methylphenyl)(phenyl)amino]biphenyl-4-yl}amino]phenoxy}propyl)silanediyl]} |  | Polysiloxanes/silanes |  | *O[Si](*)(C)CCCOc1ccc(N(c2ccc(C)cc2)c2ccc(-c3ccc(N(c4ccccc4)c4ccc(C)cc4)cc3)cc2)cc1 | [*]O[Si]([*])(C)CCCOc1ccc(N(c2ccc(C)cc2)c2ccc(-c3ccc(N(c4ccccc4)c4ccc(C)cc4)cc3)cc2)cc1 | known
R1013759 |  |  | P472251 |  | poly(dimethylsilanediylmethylenebiphenyl-4,4'-diylmethylene) |  | Polysiloxanes/silanes |  | *Cc1ccc(-c2ccc(C[Si](*)(C)C)cc2)cc1 | [*]Cc1ccc(-c2ccc(C[Si]([*])(C)C)cc2)cc1 | known
R1013760 |  |  | P472252 |  | poly[butyl(phenyl)silanediylmethylenebiphenyl-4,4'-diylmethylene] |  | Polysiloxanes/silanes |  | *Cc1ccc(-c2ccc(C[Si](*)(CCCC)c3ccccc3)cc2)cc1 | [*]Cc1ccc(-c2ccc(C[Si]([*])(CCCC)c3ccccc3)cc2)cc1 | known
R1013761 |  |  | P472255 | 4'-(allyloxy)biphenyl-4-yl 5-methyl-2-isopropylcyclohexyl adipate functionalized poly[oxy(methyl)silanediyl] | poly{oxy[methyl(3-{4'-[6-(5-methyl-2-isopropylcyclohexyloxy)adipoyloxy]biphenyl-4-yloxy}propyl)silandiyl]} |  | Polysiloxanes/silanes |  | *O[Si](*)(C)CCCOc1ccc(-c2ccc(OC(=O)CCCCC(=O)OC3CC(C)CCC3C(C)C)cc2)cc1 | [*]O[Si]([*])(C)CCCOc1ccc(-c2ccc(OC(=O)CCCCC(=O)OC3CC(C)CCC3C(C)C)cc2)cc1 | known
R1013762 |  |  | P472256 | 5-methyl-2-isopropylcyclohexyl 4-[4-(prop-2-en-1-yloxy)benzoyloxy]phenyl adipate functionalized poly[oxy(methyl)silanediyl] | poly(oxy{methyl[3-(4-{4-[6-(5-methyl-2-isopropylcyclohexyloxy)adipoyloxy]phenoxycarbonyl}phenoxy)propyl]silandiyl}) |  | Polysiloxanes/silanes |  | *O[Si](*)(C)CCCOc1ccc(C(=O)Oc2ccc(OC(=O)CCCCC(=O)OC3CC(C)CCC3C(C)C)cc2)cc1 | [*]O[Si]([*])(C)CCCOc1ccc(C(=O)Oc2ccc(OC(=O)CCCCC(=O)OC3CC(C)CCC3C(C)C)cc2)cc1 | known
R1013763 |  |  | P472257 | 5-methyl-2-isopropylcyclohexyl 4'-[4-(prop-2-en-1-yloxy)benzoyloxy]biphenyl-4-yl adipate functionalized poly[oxy(methyl)silanediyl] | poly(oxy{methyl[3-(4-{4'-[6-(5-methyl-2-isopropylcyclohexyloxy)adipoyloxy]biphenyl-4-yloxycarbonyl}phenoxy)propyl]silandiyl}) |  | Polysiloxanes/silanes |  | *O[Si](*)(C)CCCOc1ccc(C(=O)Oc2ccc(-c3ccc(OC(=O)CCCCC(=O)OC4CC(C)CCC4C(C)C)cc3)cc2)cc1 | [*]O[Si]([*])(C)CCCOc1ccc(C(=O)Oc2ccc(-c3ccc(OC(=O)CCCCC(=O)OC4CC(C)CCC4C(C)C)cc3)cc2)cc1 | known
R1013764 |  |  | P472258 | 5-methyl-2-isopropylcyclohexyl 4'-(undec-10-enoyloxy)biphenyl-4-yl adipate functionalized poly[oxy(methyl)silanediyl] | poly{oxy[methyl(10-{4'-[6-(5-methyl-2-isopropylcyclohexyloxy)adipoyloxy]biphenyl-4-yloxycarbonyl}decyl)silandiyl]} |  | Polysiloxanes/silanes |  | *O[Si](*)(C)CCCCCCCCCCC(=O)Oc1ccc(-c2ccc(OC(=O)CCCCC(=O)OC3CC(C)CCC3C(C)C)cc2)cc1 | [*]O[Si]([*])(C)CCCCCCCCCCC(=O)Oc1ccc(-c2ccc(OC(=O)CCCCC(=O)OC3CC(C)CCC3C(C)C)cc2)cc1 | known
R1013765 |  |  | P472259 | 5-methyl-2-isopropylcyclohexyl 4-[4-(undec-10-enoyloxy)benzoyloxy]phenyl adipate functionalized poly[oxy(methyl)silanediyl] | poly(oxy{methyl[10-(4-{4-[6-(5-methyl-2-isopropylcyclohexyloxy)adipoyloxy]phenoxycarbonyl}phenoxycarbonyl)decyl]silandiyl}) |  | Polysiloxanes/silanes |  | *O[Si](*)(C)CCCCCCCCCCC(=O)Oc1ccc(C(=O)Oc2ccc(OC(=O)CCCCC(=O)OC3CC(C)CCC3C(C)C)cc2)cc1 | [*]O[Si]([*])(C)CCCCCCCCCCC(=O)Oc1ccc(C(=O)Oc2ccc(OC(=O)CCCCC(=O)OC3CC(C)CCC3C(C)C)cc2)cc1 | known
R1013766 |  |  | P472260 | 5-methyl-2-isopropylcyclohexyl 4'-[4-(undec-10-enoyloxy)benzoyloxy]biphenyl-4-yl adipate functionalized poly[oxy(methyl)silanediyl] | poly(oxy{methyl[10-(4-{4'-[6-(5-methyl-2-isopropylcyclohexyloxy)adipoyloxy]biphenyl-4-yloxycarbonyl}phenoxycarbonyl)decyl]silandiyl}) |  | Polysiloxanes/silanes |  | *O[Si](*)(C)CCCCCCCCCCC(=O)Oc1ccc(C(=O)Oc2ccc(-c3ccc(OC(=O)CCCCC(=O)OC4CC(C)CCC4C(C)C)cc3)cc2)cc1 | [*]O[Si]([*])(C)CCCCCCCCCCC(=O)Oc1ccc(C(=O)Oc2ccc(-c3ccc(OC(=O)CCCCC(=O)OC4CC(C)CCC4C(C)C)cc3)cc2)cc1 | known
R1013767 |  |  | P472266 | poly(4-{3-[dichloro(methyl)silyl]propyloxymethyl}-2,2-dimethyl-1,3-dioxolane) | poly{[3-(2,2-dimethyl-1,3-dioxolan-4-ylmethoxy)propyl](methyl)silanediyl} |  | Polysiloxanes/silanes |  | *[Si](*)(C)CCCOCC1COC(C)(C)O1 | [*][Si]([*])(C)CCCOCC1COC(C)(C)O1 | known
R1013768 |  |  | P472268 | modified poly(methylsiloxane) | poly(oxy{[2,5-bis(4-methoxyphenoxycarbonyl)phenethyl](methyl)silanediyl}) |  | Polysiloxanes/silanes |  | *O[Si](*)(C)CCc1cc(C(=O)Oc2ccc(OC)cc2)ccc1C(=O)Oc1ccc(OC)cc1 | [*]O[Si]([*])(C)CCc1cc(C(=O)Oc2ccc(OC)cc2)ccc1C(=O)Oc1ccc(OC)cc1 | known
R1013769 |  |  | P472269 | modified poly(methylsiloxane) | poly(oxy{[2,5-bis(4-butoxyphenoxycarbonyl)phenethyl](methyl)silanediyl}) |  | Polysiloxanes/silanes |  | *O[Si](*)(C)CCc1cc(C(=O)Oc2ccc(OCCCC)cc2)ccc1C(=O)Oc1ccc(OCCCC)cc1 | [*]O[Si]([*])(C)CCc1cc(C(=O)Oc2ccc(OCCCC)cc2)ccc1C(=O)Oc1ccc(OCCCC)cc1 | known
R1013770 |  |  | P472270 | modified poly(methylsiloxane) | poly[oxy{2,5-bis[5-(4-dodecyloxyphenyl)-1,3,4-oxadiazol-2-yl]phenethyl}(methyl)silanediyl] |  | Polysiloxanes/silanes |  | *O[Si](*)(C)CCc1cc(-c2nnc(-c3ccc(OCCCCCCCCCCCC)cc3)o2)ccc1-c1nnc(-c2ccc(OCCCCCCCCCCCC)cc2)o1 | [*]O[Si]([*])(C)CCc1cc(-c2nnc(-c3ccc(OCCCCCCCCCCCC)cc3)o2)ccc1-c1nnc(-c2ccc(OCCCCCCCCCCCC)cc2)o1 | known
R1013771 |  |  | P472271 | modified poly(methylsiloxane) | poly{oxy[{2-[4,4'-bis(4-butoxyphenoxycarbonyl)biphenyl-2-yl]ethyl}(methyl)silanediy]} |  | Polysiloxanes/silanes |  | *O[Si](*)(C)CCc1cc(C(=O)Oc2ccc(OCCCC)cc2)ccc1-c1ccc(C(=O)Oc2ccc(OCCCC)cc2)cc1 | [*]O[Si]([*])(C)CCc1cc(C(=O)Oc2ccc(OCCCC)cc2)ccc1-c1ccc(C(=O)Oc2ccc(OCCCC)cc2)cc1 | known
R1013772 |  |  | P472272 | modified poly(methylsiloxane) | poly{oxy[(2-{4,4'-bis[4-(dodecyloxy)phenoxycarbonyl]biphenyl-2-yl}ethyl)(methyl)silanediy]} |  | Polysiloxanes/silanes |  | *O[Si](*)(C)CCc1cc(C(=O)Oc2ccc(OCCCCCCCCCCCC)cc2)ccc1-c1ccc(C(=O)Oc2ccc(OCCCCCCCCCCCC)cc2)cc1 | [*]O[Si]([*])(C)CCc1cc(C(=O)Oc2ccc(OCCCCCCCCCCCC)cc2)ccc1-c1ccc(C(=O)Oc2ccc(OCCCCCCCCCCCC)cc2)cc1 | known
R1013773 |  |  | P472274 | [(3-{5-[4-(butoxy)benzoyloxy]-2-[4-(butoxy)phenyldiazenyl]phenoxy}propyl)(dimethyl)siloxy](dimethyl)silane modified poly(1,3,5-trivinyl-1,3,5-trimethylcyclosiloxane) | poly{oxy[(2-{[(3-{5-[4-(butoxy)benzoyloxy]-2-[4-(butoxy)phenyldiazenyl]phenoxy}propyl)(dimethyl)siloxy](dimethyl)silyl}ethyl)(methyl)silanediyl]} |  | Polysiloxanes/silanes |  | *O[Si](*)(C)CC[Si](C)(C)O[Si](C)(C)CCCOc1cc(OC(=O)c2ccc(OCCCC)cc2)ccc1N=Nc1ccc(OCCCC)cc1 | [*]O[Si]([*])(C)CC[Si](C)(C)O[Si](C)(C)CCCOc1cc(OC(=O)c2ccc(OCCCC)cc2)ccc1N=Nc1ccc(OCCCC)cc1 | known
R1013774 |  |  | P482033 | modified poly[P,P,P-trichloro-N-(trimethylsilyl)phosphazene] | poly[bis(trideutriomethoxy)phosphazene] poly{nitrilo[bis(trideutriomethoxy)-lambda5-phosphanylylidene]} |  | Polyphosphazenes, Polyimines |  | *N=P(*)(OC([2H])([2H])[2H])OC([2H])([2H])[2H] | [*]N=P([*])(OC([2H])([2H])[2H])OC([2H])([2H])[2H] | known
R1013775 |  |  | P510036 | poly{[1,4-diethynyl-2,5-bis(dodecyloxy)benzene]-alt-(1,4-dibromo-2-nitrobenzene)} | poly{[2,5-bis(dodecyloxy)-1,4-phenylene]ethynediyl(2-nitro-1,4-phenylene)ethynediyl} |  | Polyphenylenes |  | *C#Cc1cc(OCCCCCCCCCCCC)c(C#Cc2ccc(*)c([N+](=O)[O-])c2)cc1OCCCCCCCCCCCC | [*]C#Cc1cc(OCCCCCCCCCCCC)c(C#Cc2ccc([*])c([N+](=O)[O-])c2)cc1OCCCCCCCCCCCC | known
R1013776 |  |  | P510064 |  | poly[2-nitro-1,4-phenyleneethene-1,2-diyl-3-(dihexylamino)-1,4-phenyleneethene-1,2-diyl] |  | Polyphenylenes |  | *C=Cc1ccc(C=Cc2ccc(*)c([N+](=O)[O-])c2)cc1N(CCCCCC)CCCCCC | [*]C=Cc1ccc(C=Cc2ccc([*])c([N+](=O)[O-])c2)cc1N(CCCCCC)CCCCCC | known
R1013777 |  |  | P512056 | poly({4,6-bis[2-(2-methoxyethoxy)ethoxy]-1,3-diethynylbenzene}-alt-(2,5-dibromo-4-nitroaniline)) | poly({4,6-bis[2-(2-methoxyethoxy)ethoxy]-1,3-phenylene}ethyne-1,2-diyl(2-amino-5-nitro-1,4-phenylene)ethyne-1,2-diyl) |  | Polyphenylenes |  | *C#Cc1cc(C#Cc2cc(N)c(*)cc2[N+](=O)[O-])c(OCCOCCOC)cc1OCCOCCOC | [*]C#Cc1cc(C#Cc2cc(N)c([*])cc2[N+](=O)[O-])c(OCCOCCOC)cc1OCCOCCOC | known
R1013778 |  |  | P512057 | poly({2,5-bis[2-(2-methoxyethoxy)ethoxy]-1,4-diethynylbenzene}-alt-(1,4-dibromo-2-nitrobenzene)) | poly({2,5-bis[2-(2-methoxyethoxy)ethoxy]-1,4-phenylene}ethyne-1,2-diyl(2-nitro-1,4-phenylene)ethyne-1,2-diyl) |  | Polyphenylenes |  | *C#Cc1cc(OCCOCCOC)c(C#Cc2ccc(*)c([N+](=O)[O-])c2)cc1OCCOCCOC | [*]C#Cc1cc(OCCOCCOC)c(C#Cc2ccc([*])c([N+](=O)[O-])c2)cc1OCCOCCOC | known
R1013779 |  |  | P512087 | poly{4-[2-(4-nitrophenyl)diazene-1-yl]phenol} | poly{2-hydroxy-5-[(4-nitrophenyl)diazenyl]-1,3-phenylene} |  | Polyphenylenes |  | *c1cc(N=Nc2ccc([N+](=O)[O-])cc2)cc(*)c1O | [*]c1cc(N=Nc2ccc([N+](=O)[O-])cc2)cc([*])c1O | known | [11 empty] | 723
R1013780 |  |  | P512090 | poly{1,1'-[2,5-bis(trimethylsilyl)-1,4-phenylenedimethylene]bis(tetrahydrothiophenium)chloride} | poly{[2,5-bis(trimethylsilyl)-1,4-phenylene]ethene-1,2-diyl} |  | Polyphenylenes |  | *C=Cc1cc([Si](C)(C)C)c(*)cc1[Si](C)(C)C | [*]C=Cc1cc([Si](C)(C)C)c([*])cc1[Si](C)(C)C | known | 2.2084
R1013781 |  |  | P512091 | poly(1,4-bis(tetrahydrothiophenium-1-ylmethyl)-2-{3-[4-(4-nitrostyryl)phenoxy]propoxy}benzene dichloride) | poly[(2-{3-[4-(4-nitrostyryl)phenoxy]propoxy}-1,4-phenylene)ethene-1,2-diyl] |  | Polyphenylenes |  | *C=Cc1ccc(*)c(OCCCOc2ccc(C=Cc3ccc([N+](=O)[O-])cc3)cc2)c1 | [*]C=Cc1ccc([*])c(OCCCOc2ccc(C=Cc3ccc([N+](=O)[O-])cc3)cc2)c1 | known
R1013782 |  |  | P520016 | poly[pyrene-alt-(2-iodobenzoic acid)] | poly(2,7-dihydropyrene-2,7-diylidene-9,10-dihydroanthracene-9,10-diylidene) |  | Other polymers |  | *=c1cc2ccc3cc(=c4c5ccccc5c(=*)c5ccccc45)cc4ccc(c1)c2c34 | [*]=c1cc2ccc3cc(=c4c5ccccc5c(=[*])c5ccccc45)cc4ccc(c1)c2c34 | known
R1013783 | [5 empty] | Perfluoroalkoxy alkane |  | FEP | FC(F)C(F)(F)C(F)(F)C(F)OC(F)(F)F | C(F)(F)C(F)(F)C(F)(F)C(F)(OC(F)(F)(F)) | known | [12 empty] | 2.15 | [22 empty] | 0.195
R1013784 | [5 empty] | 1,5-dihydroxynaphthalene polysulfone |  | 1,5-NPSF | *Oc1cccc2c(Oc3ccc(S(=O)(=O)c4ccc(*)cc4)cc3)cccc12 | [*]Oc3cccc4c(Oc2ccc(S(=O)(=O)c1ccc([*])cc1)cc2)cccc34 | known | [24 empty] | 0.036 |  | 9.4 | 0.057 | 0.42 | 8.1 | [7 empty] | 0.134
R1013785 | [5 empty] | bisphenol-P polysulfone |  | PSF-P | *Oc1ccc(C(C)(C)c2ccc(C(C)(C)c3ccc(Oc4ccc(S(=O)(=O)c5ccc(*)cc5)cc4)cc3)cc2)cc1 | [*]Oc5ccc(C(C)(C)c4ccc(C(C)(C)c3ccc(Oc2ccc(S(=O)(=O)c1ccc([*])cc1)cc2)cc3)cc4)cc5 | known | [24 empty] | 0.34 |  | 14 | 0.32 | 1.8 | 17 | [7 empty] | 0.156
R1013786 | [5 empty] | tetramethyl bisphenol-P polysulfone |  | TMPSF-P | *Oc1c(C)cc(C(C)(C)c2ccc(C(C)(C)c3cc(C)c(Oc4ccc(S(=O)(=O)c5ccc(*)cc5)cc4)c(C)c3)cc2)cc1C | [*]Oc5c(C)cc(C(C)(C)c4ccc(C(C)(C)c3cc(C)c(Oc2ccc(S(=O)(=O)c1ccc([*])cc1)cc2)c(C)c3)cc4)cc5C | known | [24 empty] | 0.6 |  | 32 | 0.57 | 3.2 | 36 | [7 empty] | 0.168
R1013787 | [5 empty] | hexamethyl bisphenol polysulfone |  | HMBIPSF | *Oc1c(C)cc(-c2cc(C)c(Oc3ccc(S(=O)(=O)c4ccc(*)cc4)cc3)c(C)c2C)c(C)c1C | [*]Oc4c(C)cc(c3cc(C)c(Oc2ccc(S(=O)(=O)c1ccc([*])cc1)cc2)c(C)c3C)c(C)c4C | known | [24 empty] | 0.94 |  | 53 | 1.2 | 6 | 63 | [7 empty] | 0.178
R1013788 | [5 empty] | polyester of bisphenol-A and 4,4'-biphenol diacid chloride |  | BPA/BB | *Oc1ccc(C(C)(C)c2ccc(OC(=O)c3ccc(-c4ccc(C(*)=O)cc4)cc3)cc2)cc1 | [*]Oc4ccc(C(C)(C)c3ccc(OC(=O)c2ccc(c1ccc(C([*])=O)cc1)cc2)cc3)cc4 | known | [24 empty] | 0.289 |  | 9.1 | 0.255 | 1.2 | [8 empty] | 0.147
R1013789 | [5 empty] | polyester of bisphenol-A and 9H-fluorenone-2,7-dicarboxylic acid chloride |  | BPA/FO | *OC(=O)c1ccc2c(c1)C(=O)c1cc(C(=O)Oc3ccc(C(C)(C)c4ccc(O*)cc4)cc3)ccc1-2 | [*]OC(=O)c1ccc5c(c1)c(=O)c4cc(C(=O)Oc3ccc(C(C)(C)c2ccc(O[*])cc2)cc3)ccc45 | known | [24 empty] | 0.208 |  | 18.2 | 0.25 | 1.6 | [8 empty] | 0.119
R1013790 | [5 empty] | polyester of hexafluoro bisphenol-A and 4,4'-biphenol diacid chloride |  | 6FBPA /BB | *Oc1ccc(C(c2ccc(OC(=O)c3ccc(-c4ccc(C(*)=O)cc4)cc3)cc2)(C(F)(F)F)C(F)(F)F)cc1 | [*]Oc4ccc(C(c3ccc(OC(=O)c2ccc(c1ccc(C([*])=O)cc1)cc2)cc3)(C(F)(F)F)C(F)(F)F)cc4 | known | [24 empty] | 1.53 |  | 47.6 | 1.72 | 7.4 | [8 empty] | 0.176
R1013791 | [5 empty] | polyester of hexafluoro bisphenol-A and 9H-fluorenone-2,7-dicarboxylic acid chloride |  | 6FBPA/FO | *Oc1ccc(C(c2ccc(OC(=O)c3ccc4c(c3)C(=O)c3cc(C(*)=O)ccc3-4)cc2)(C(F)(F)F)C(F)(F)F)cc1 | [*]Oc5ccc(C(c4ccc(OC(=O)c1ccc3c(c1)c(=O)c2cc(C([*])=O)ccc23)cc4)(C(F)(F)F)C(F)(F)F)cc5 | known | [24 empty] | 0.981 |  | 61.7 | 1.44 | 7.2 | [8 empty] | 0.169
R1013792 | [5 empty] | polyarylate |  | PA | *Oc1ccc(C(C)(C)c2ccc(OC(=O)c3cccc(C(=O)Oc4ccc(C(C)(C)c5ccc(OC(=O)c6ccc(C(*)=O)cc6)cc5)cc4)c3)cc2)cc1 | [*]Oc6ccc(C(C)(C)c5ccc(OC(=O)c4cccc(C(=O)Oc3ccc(C(C)(C)c2ccc(OC(=O)c1ccc(C([*])=O)cc1)cc2)cc3)c4)cc5)cc6 | known | [24 empty] | 0.4 |  | 14 | 0.33 | 1.7 | [8 empty] | 0.161
R1013793 | [5 empty] | poly(bisphenol-A tetrabutyl isophthalate) |  | BPA/tBIA | *Oc1ccc(C(C)(C)c2ccc(OC(=O)c3cc(C(*)=O)cc(C(C)(C)C)c3)cc2)cc1 | [*]Oc3ccc(C(C)(C)c2ccc(OC(=O)c1cc(C([*])=O)cc(C(C)(C)C)c1)cc2)cc3 | known | [24 empty] | 1.43 |  | 34.3 | 1.17 | 5.95 | 41.9 | [7 empty] | 0.174
R1013794 | [5 empty] | poly(phenolphthalein isophthalate) |  | PhTh/IA | *Oc1ccc(C2(c3ccc(OC(=O)c4cccc(C(*)=O)c4)cc3)OC(=O)c3ccccc32)cc1 | [*]Oc5ccc(C4(c2ccc(OC(=O)c1cccc(C([*])=O)c1)cc2)OC(=O)c3ccccc34)cc5 | known | [24 empty] | 0.167 |  | 14.7 | 0.264 | 1.52 | 14.7 | [7 empty] | 0.164
R1013795 | [5 empty] | poly(tetrabromo bisphenol-A tetrabutyl isophthalate) |  | TBBPA/tBIA | *Oc1c(Br)cc(C(C)(C)c2cc(Br)c(OC(=O)c3cc(C(*)=O)cc(C(C)(C)C)c3)c(Br)c2)cc1Br | [*]Oc3c(Br)cc(C(C)(C)c2cc(Br)c(OC(=O)c1cc(C([*])=O)cc(C(C)(C)C)c1)c(Br)c2)cc3Br | known | [24 empty] | 0.853 |  | 41.6 | 0.89 | 5.66 | 53.9 | [7 empty] | 0.198
R1013796 | [5 empty] | poly(tetrabromo phenolphthalein isophthalate) |  | TBPAh/IA | *Oc1c(Br)cc(C2(c3cc(Br)c(OC(=O)c4cccc(C(*)=O)c4)c(Br)c3)OC(=O)c3ccccc32)cc1Br | [*]Oc5c(Br)cc(C4(c2cc(Br)c(OC(=O)c1cccc(C([*])=O)c1)c(Br)c2)OC(=O)c3ccccc34)cc5Br | known | [24 empty] | 0.206 |  | 23.4 | 0.282 | 1.96 | 27.1 | [7 empty] | 0.196
R1013797 | [5 empty] | poly(tetrabromo phenolphthalein tetrabutyl isophthalate) |  | TBPhTh/tBIA | *Oc1c(Br)cc(C2(c3cc(Br)c(OC(=O)c4cc(C(*)=O)cc(C(C)(C)C)c4)c(Br)c3)OC(=O)c3ccccc32)cc1Br | [*]Oc5c(Br)cc(C4(c2cc(Br)c(OC(=O)c1cc(C([*])=O)cc(C(C)(C)C)c1)c(Br)c2)OC(=O)c3ccccc34)cc5Br | known | [24 empty] | 1.09 |  | 51.3 | 1.19 | 7.41 | 67.4 | [7 empty] | 0.2
R1013798 | [5 empty] | poly(tetrabromofluorene isophthalate) |  | TBHPF/tBIA | *Oc1c(Br)cc(C2(c3cc(Br)c(OC(=O)c4cccc(C(*)=O)c4)c(Br)c3)c3ccccc3-c3ccccc32)cc1Br | [*]Oc6c(Br)cc(C5(c2cc(Br)c(OC(=O)c1cccc(C([*])=O)c1)c(Br)c2)c3ccccc3c4ccccc45)cc6Br | known | [24 empty] | 0.567 |  | 38.5 | 0.704 | 4.83 | 62.2 | [7 empty] | 0.207
R1013799 | [5 empty] | poly(tetrabromofluorene tetrabutyl isophthalate) |  | TBHPF/tBIA | *Oc1c(Br)cc(C2(c3cc(Br)c(OC(=O)c4cc(C(*)=O)cc(C(C)(C)C)c4)c(Br)c3)c3ccccc3-c3ccccc32)cc1Br | [*]Oc6c(Br)cc(C5(c2cc(Br)c(OC(=O)c1cc(C([*])=O)cc(C(C)(C)C)c1)c(Br)c2)c3ccccc3c4ccccc45)cc6Br | known | [24 empty] | 2.77 |  | 94.4 | 2.85 | 16.8 | 137 | [7 empty] | 0.212
R1013800 | [5 empty] | poly(hexafluoro bisphenol-A tetrabutyl isophthalate) |  | HFBPA/tBIA | *Oc1ccc(C(c2ccc(OC(=O)c3cc(C(*)=O)cc(C(C)(C)C)c3)cc2)(C(F)(F)F)C(F)(F)F)cc1 | [*]Oc3ccc(C(c2ccc(OC(=O)c1cc(C([*])=O)cc(C(C)(C)C)c1)cc2)(C(F)(F)F)C(F)(F)F)cc3 | known | [24 empty] | 3.47 |  | 91.1 | 3.63 | 15.7 | 86.7 | [7 empty] | 0.262
R1013801 | [5 empty] | bisphenol-M polysulfone |  | PSF-M | *Oc1ccc(C(C)(C)c2cccc(C(C)(C)c3ccc(Oc4ccc(S(=O)(=O)c5ccc(*)cc5)cc4)cc3)c2)cc1 | [*]Oc5ccc(C(C)(C)c4cccc(C(C)(C)c3ccc(Oc2ccc(S(=O)(=O)c1ccc([*])cc1)cc2)cc3)c4)cc5 | known | [24 empty] | 0.11 |  | 11.7 | 0.11 | 0.69 | 10.6 | [7 empty] | 0.151
R1013802 | [5 empty] | tetramethyl bisphenol-M polysulfone |  | TMPSF-M | *Oc1c(C)cc(C(C)(C)c2cccc(C(C)(C)c3cc(C)c(Oc4ccc(S(=O)(=O)c5ccc(*)cc5)cc4)c(C)c3)c2)cc1C | [*]Oc5c(C)cc(C(C)(C)c4cccc(C(C)(C)c3cc(C)c(Oc2ccc(S(=O)(=O)c1ccc([*])cc1)cc2)c(C)c3)c4)cc5C | known | [24 empty] | 0.28 |  | 21 | 0.28 | 1.8 | 20 | [7 empty] | 0.158
R1013803 | [5 empty] | polyester of hexafluoro bisphenol-A and isophthalic diacid chloride |  | 6FBPA/ISO | *Oc1ccc(C(c2ccc(OC(=O)c3cccc(C(*)=O)c3)cc2)(C(F)(F)F)C(F)(F)F)cc1 | [*]Oc3ccc(C(c2ccc(OC(=O)c1cccc(C([*])=O)c1)cc2)(C(F)(F)F)C(F)(F)F)cc3 | known | [24 empty] | 0.61 |  | 41.1 | 0.89 | 4.2 | [8 empty] | 0.185
R1013804 | [5 empty] | poly(hexafluoro bisphenol-A isophthalate) |  | HFBPA/IA | *OC(=O)c1cccc(C(=O)Oc2ccc(C(c3ccc(O*)cc3)(C(F)(F)F)C(F)(F)F)cc2)c1 | [*]OC(=O)c3cccc(C(=O)Oc2ccc(C(c1ccc(O[*])cc1)(C(F)(F)F)C(F)(F)F)cc2)c3 | known | [24 empty] | 0.799 |  | 47.8 | 1.11 | 5.23 | 37.3 | [7 empty] | 0.188
R1013805 | [5 empty] | 3,4'-polysulfone |  | 3,4'-PSF | *Oc1cccc(C(C)(C)c2ccc(Oc3ccc(S(=O)(=O)c4ccc(*)cc4)cc3)cc2)c1 | [*]Oc4cccc(C(C)(C)c3ccc(Oc2ccc(S(=O)(=O)c1ccc([*])cc1)cc2)cc3)c4 | known | [24 empty] | 0.052 |  | 9.3 | 0.066 | 0.39 | 8 | [7 empty] | 0.149
R1013806 | [5 empty] | polypyrrolone of 2,2-bis(3,4-dicarboxyphenyl) hexafluoropropanc dianhydride and tetraaminodiphenyl ether |  | 6FDA-TADPO PYRR | O=C1c2cc(C(c3ccc4c(c3)C(=O)n3c-4nc4ccc(Oc5ccc([g])c([t])c5)cc43)(C(F)(F)F)C(F)(F)F)ccc2C2=NC([d])C([e])N12 | O=c7c6cc(C(c1ccc4c(c1)c(=O)n5c3cc(Oc2ccc([g])c([t])c2)ccc3nc45)(C(F)(F)F)C(F)(F)F)ccc6c8=NC([d])C([e])n78 | known | [24 empty] | 0.54 |  | 89 | 1.2 | 7.9 | [8 empty] | 0.196
R1013807 | [7 empty] | PPG 2700 | *CN(CC)C(=O)NCC(C)OCC(C)OCC(C)OCC(C)OCC(C)OCC(C)OCC(C)OCC(C)OCC(C)OCC(C)OCC(C)OCC(C)OCC(C)ONC(*)=O | [*]CN(CC)C(=O)NCC(C)OCC(C)OCC(C)OCC(C)OCC(C)OCC(C)OCC(C)OCC(C)OCC(C)OCC(C)OCC(C)OCC(C)OCC(C)ONC([*])=O | known | [24 empty] | 34 |  | 41 | 11 | 28 | 42 | [7 empty] | 0.2
R1013808 | [7 empty] | Terathane 2900 | *CN(CC)C(=O)NCCCCOCCCCOCCCCOCCCCOCCCCOCCCCOCCCCOCCCCOCCCCOCCCCOCCCCOCCCCONC(*)=O | [*]CN(CC)C(=O)NCCCCOCCCCOCCCCOCCCCOCCCCOCCCCOCCCCOCCCCOCCCCOCCCCOCCCCOCCCCONC([*])=O | known | [24 empty] | 25 |  | 35 | 9.2 | 22 | 37 | [7 empty] | 0.161
R1013809 | [7 empty] | Terathane 2000 | *CN(C)C(=O)NCCCCOCCCCOCCCCOCCCCOCCCCOCCCCOCCCCOCCCCONC(*)=O | [*]CN(C)C(=O)NCCCCOCCCCOCCCCOCCCCOCCCCOCCCCOCCCCOCCCCONC([*])=O | known | [24 empty] | 20 |  | 28 | 8.5 | 21 | 35 | [7 empty] | 0.148
R1013810 | [7 empty] | Terathane 2000:PEG 2000 =1:1 | *CN(CC)C(=O)NCCOCCCCOCCOCCCCOCCOCCCCOCCOCCCCOCCOCCCCONC(*)=O | [*]CN(CC)C(=O)NCCOCCCCOCCOCCCCOCCOCCCCOCCOCCCCOCCOCCCCONC([*])=O | known | [24 empty] | 22 |  | 25 | 7.2 | 20 | 32 | [7 empty] | 0.151
R1013811 | [7 empty] | PEG 2000 | *CN(CC)C(=O)NCCOCCOCCOCCOCCOCCOCCOCCOCCOCCOCCOCCOCCONC(*)=O | [*]CN(CC)C(=O)NCCOCCOCCOCCOCCOCCOCCOCCOCCOCCOCCOCCOCCONC([*])=O | known | [24 empty] | 9.1 |  | 10 | 2.4 | 8 | 12 | [7 empty] | 0.127
R1013812 | [7 empty] | PHAA 400-1 (5:5) | *C(=O)c1ccc(-c2nc3cc(C(c4ccc5oc(Nc6ccc(Oc7ccc(NC(=O)c8ccc(C(=O)c9ccc(-c%10nc%11cc(C(c%12ccc%13oc(C(=O)c%14ccc(-c%15nc%16cc(C(c%17ccc%18oc(Nc%19ccc(Oc%20ccc(NC(=O)c%21ccc(C(=O)c%22ccc(-c%23nc%24cc(C(c%25ccc%26oc(Nc%27ccc(Oc%28ccc(NC(=O)c%29ccc(C(=O)c%30ccc(-c%31nc%32cc(C(c%33ccc%34oc(Nc%35ccc(Oc%36ccc(NC(=O)c%37ccc(Nc%38ccc(Oc%39ccc(NC(=O)c%40ccc(*)cc%40)cc%39)cc%38)cc%37)cc%36)cc%35)nc%34c%33)(C(F)(F)F)C(F)(F)F)ccc%32o%31)cc%30)cc%29)cc%28)cc%27)nc%26c%25)(C(F)(F)F)C(F)(F)F)ccc%24o%23)cc%22)cc%21)cc%20)cc%19)nc%18c%17)(C(F)(F)F)C(F)(F)F)ccc%16o%15)cc%14)nc%13c%12)(C(F)(F)F)C(F)(F)F)ccc%11o%10)cc9)cc8)cc7)cc6)nc5c4)(C(F)(F)F)C(F)(F)F)ccc3o2)cc1 | [*]C(=O)c1ccc(-c2nc3cc(C(c4ccc5oc(Nc6ccc(Oc7ccc(NC(=O)c8ccc(C(=O)c9ccc(-c%10nc%11cc(C(c%12ccc%13oc(C(=O)c%14ccc(-c%15nc%16cc(C(c%17ccc%18oc(Nc%19ccc(Oc%20ccc(NC(=O)c%21ccc(C(=O)c%22ccc(-c%23nc%24cc(C(c%25ccc%26oc(Nc%27ccc(Oc%28ccc(NC(=O)c%29ccc(C(=O)c%30ccc(-c%31nc%32cc(C(c%33ccc%34oc(Nc%35ccc(Oc%36ccc(NC(=O)c%37ccc(Nc%38ccc(Oc%39ccc(NC(=O)c%40ccc([*])cc%40)cc%39)cc%38)cc%37)cc%36)cc%35)nc%34c%33)(C(F)(F)F)C(F)(F)F)ccc%32o%31)cc%30)cc%29)cc%28)cc%27)nc%26c%25)(C(F)(F)F)C(F)(F)F)ccc%24o%23)cc%22)cc%21)cc%20)cc%19)nc%18c%17)(C(F)(F)F)C(F)(F)F)ccc%16o%15)cc%14)nc%13c%12)(C(F)(F)F)C(F)(F)F)ccc%11o%10)cc9)cc8)cc7)cc6)nc5c4)(C(F)(F)F)C(F)(F)F)ccc3o2)cc1 | known | [24 empty] | 6.49 |  |  | 10.1 | 47.6 | 288 | [7 empty] | 0.208
R1013813 | [7 empty] | PHAA 400-1 (10:0) | *C(=O)c1ccc(-c2nc3cc(C(c4ccc5oc(*)nc5c4)(C(F)(F)F)C(F)(F)F)ccc3o2)cc1 | [*]C(=O)c5ccc(c4nc3cc(C(c2ccc1oc([*])nc1c2)(C(F)(F)F)C(F)(F)F)ccc3o4)cc5 | known | [24 empty] | 7.79 |  |  | 11.5 | 47.7 | 291 | [7 empty] | 0.222
R1013814 | [7 empty] | PEA-P-Ar-c | *Nc1ccc(-c2ccc(Oc3ccc(C(C)(C)c4ccc(Oc5ccc(-c6ccc(NC(=O)c7cccc(C(*)=O)c7)cc6)cc5C(F)(F)F)cc4)cc3)c(C(F)(F)F)c2)cc1 | [*]Nc7ccc(c6ccc(Oc5ccc(C(C)(C)c4ccc(Oc3ccc(c2ccc(NC(=O)c1cccc(C([*])=O)c1)cc2)cc3C(F)(F)F)cc4)cc5)c(C(F)(F)F)c6)cc7 | known | [37 empty] | 0.167
R1013815 | [7 empty] | PEA-Q-Ar-c | *Nc1ccc(-c2ccc(Oc3ccc(C(c4ccc(Oc5ccc(-c6ccc(NC(=O)c7cccc(C(*)=O)c7)cc6)cc5C(F)(F)F)cc4)(C(F)(F)F)C(F)(F)F)cc3)c(C(F)(F)F)c2)cc1 | [*]Nc7ccc(c6ccc(Oc5ccc(C(c4ccc(Oc3ccc(c2ccc(NC(=O)c1cccc(C([*])=O)c1)cc2)cc3C(F)(F)F)cc4)(C(F)(F)F)C(F)(F)F)cc5)c(C(F)(F)F)c6)cc7 | known | [37 empty] | 0.201
R1013816 | [7 empty] | PEA-R-Ar-c | *Nc1ccc(-c2ccc(Oc3ccc(C4(c5ccc(Oc6ccc(-c7ccc(NC(=O)c8cccc(C(*)=O)c8)cc7)cc6C(F)(F)F)cc5)c5ccccc5-c5ccccc54)cc3)c(C(F)(F)F)c2)cc1 | [*]Nc%10ccc(c9ccc(Oc8ccc(C7(c4ccc(Oc3ccc(c2ccc(NC(=O)c1cccc(C([*])=O)c1)cc2)cc3C(F)(F)F)cc4)c5ccccc5c6ccccc67)cc8)c(C(F)(F)F)c9)cc%10 | known | [37 empty] | 0.199
R1013817 | [7 empty] | PEA-S-Ar-c | *Nc1ccc(-c2ccc(Oc3ccc(C4(c5ccc(Oc6ccc(-c7ccc(NC(=O)c8cccc(C(*)=O)c8)cc7)cc6C(F)(F)F)cc5)c5ccccc5C(=O)N4c4ccccc4)cc3)c(C(F)(F)F)c2)cc1 | [*]Nc%10ccc(c9ccc(Oc8ccc(C6(c4ccc(Oc3ccc(c2ccc(NC(=O)c1cccc(C([*])=O)c1)cc2)cc3C(F)(F)F)cc4)c5ccccc5C(=O)N6c7ccccc7)cc8)c(C(F)(F)F)c9)cc%10 | known | [37 empty] | 0.168
R1013818 | [7 empty] | PEA-S-Ar-a | *Nc1ccc(-c2ccc(Oc3ccc(C4(c5ccc(Oc6ccc(-c7ccc(NC(=O)c8cc(C(*)=O)cc(C(C)(C)C)c8)cc7)cc6C(F)(F)F)cc5)c5ccccc5C(=O)N4c4ccccc4)cc3)c(C(F)(F)F)c2)cc1 | [*]Nc%10ccc(c9ccc(Oc8ccc(C6(c4ccc(Oc3ccc(c2ccc(NC(=O)c1cc(C([*])=O)cc(C(C)(C)C)c1)cc2)cc3C(F)(F)F)cc4)c5ccccc5C(=O)N6c7ccccc7)cc8)c(C(F)(F)F)c9)cc%10 | known | [37 empty] | 0.254
R1013819 | [7 empty] | PEA-P-Ar-b | *Nc1ccc(-c2ccc(Oc3ccc(C(C)(C)c4ccc(Oc5ccc(-c6ccc(NC(=O)c7ccc(C(*)=O)cc7)cc6)cc5C(F)(F)F)cc4)cc3)c(C(F)(F)F)c2)cc1 | [*]Nc7ccc(c6ccc(Oc5ccc(C(C)(C)c4ccc(Oc3ccc(c2ccc(NC(=O)c1ccc(C([*])=O)cc1)cc2)cc3C(F)(F)F)cc4)cc5)c(C(F)(F)F)c6)cc7 | known | [37 empty] | 0.143
R1013820 | [7 empty] | PEA-Q-Ar-b | *Nc1ccc(-c2ccc(Oc3ccc(C(c4ccc(Oc5ccc(-c6ccc(NC(=O)c7ccc(C(*)=O)cc7)cc6)cc5C(F)(F)F)cc4)(C(F)(F)F)C(F)(F)F)cc3)c(C(F)(F)F)c2)cc1 | [*]Nc7ccc(c6ccc(Oc5ccc(C(c4ccc(Oc3ccc(c2ccc(NC(=O)c1ccc(C([*])=O)cc1)cc2)cc3C(F)(F)F)cc4)(C(F)(F)F)C(F)(F)F)cc5)c(C(F)(F)F)c6)cc7 | known | [37 empty] | 0.176
R1013821 | [7 empty] | PEA-R-Ar-b | *Nc1ccc(-c2ccc(Oc3ccc(C4(c5ccc(Oc6ccc(-c7ccc(NC(=O)c8ccc(C(*)=O)cc8)cc7)cc6C(F)(F)F)cc5)c5ccccc5-c5ccccc54)cc3)c(C(F)(F)F)c2)cc1 | [*]Nc%10ccc(c9ccc(Oc8ccc(C7(c4ccc(Oc3ccc(c2ccc(NC(=O)c1ccc(C([*])=O)cc1)cc2)cc3C(F)(F)F)cc4)c5ccccc5c6ccccc67)cc8)c(C(F)(F)F)c9)cc%10 | known | [37 empty] | 0.173
R1013822 | [7 empty] | PEA-S-Ar-b | *Nc1ccc(-c2ccc(Oc3ccc(C4(c5ccc(Oc6ccc(-c7ccc(NC(=O)c8ccc(C(*)=O)cc8)cc7)cc6C(F)(F)F)cc5)c5ccccc5C(=O)N4c4ccccc4)cc3)c(C(F)(F)F)c2)cc1 | [*]Nc%10ccc(c9ccc(Oc8ccc(C6(c4ccc(Oc3ccc(c2ccc(NC(=O)c1ccc(C([*])=O)cc1)cc2)cc3C(F)(F)F)cc4)c5ccccc5C(=O)N6c7ccccc7)cc8)c(C(F)(F)F)c9)cc%10 | known | [37 empty] | 0.145
R1013823 | [7 empty] | HABPBI | *c1ccc2[nH]c(-c3ccc4[nH]c(-c5ccc6c(c5)nc(*)n6CCCCCC)nc4c3)nc2c1 | [*]c6ccc5[nH]c(c4ccc3[nH]c(c1ccc2c(c1)nc([*])n2CCCCCC)nc3c4)nc5c6 | known | [24 empty] | 1.6 |  |  | 0.76 | 2.9 | 15.2 | [7 empty] | 0.284
R1013824 | [7 empty] | DABPBI | *c1ccc2[nH]c(-c3ccc4[nH]c(-c5ccc6[nH]c(-c7ccc8c(c7)nc(*)n8CCCCCCCCCCCC)nc6c5)nc4c3)nc2c1 | [*]c8ccc7[nH]c(c6ccc5[nH]c(c4ccc3[nH]c(c1ccc2c(c1)nc([*])n2CCCCCCCCCCCC)nc3c4)nc5c6)nc7c8 | known | [24 empty] | 11.2 |  |  | 3.8 | 10.2 | 31.5 | [7 empty] | 0.302
R1013825 | [7 empty] | OABPBI | *c1ccc2[nH]c(-c3ccc4[nH]c(-c5ccc6[nH]c(-c7ccc8[nH]c(-c9ccc%10c(c9)nc(*)n%10CCCCCCCCCCCCCCCCCC)nc8c7)nc6c5)nc4c3)nc2c1 | [*]c%10ccc9[nH]c(c8ccc7[nH]c(c6ccc5[nH]c(c4ccc3[nH]c(c1ccc2c(c1)nc([*])n2CCCCCCCCCCCCCCCCCC)nc3c4)nc5c6)nc7c8)nc9c%10 | known | [24 empty] | 17.1 |  |  | 7.7 | 15.1 | 36.1 | [7 empty] | 0.356
R1013826 | [7 empty] | BzABPBI | *c1ccc2c(c1)nc(*)n2Cc1ccc(C(C)(C)C)cc1 | [*]c1ccc2c(c1)nc([*])n2Cc3ccc(C(C)(C)C)cc3 | known | [27 empty] | 0.08 | 0.37 | 5.12 | [7 empty] | 0.288
R1013827 | [7 empty] | SABPBI | *c1ccc2c(c1)nc(*)n2C[Si](C)(C)C | [*]c1ccc2c(c1)nc([*])n2C[Si](C)(C)C | known | [27 empty] | 0.161 | 1.18 | 5.19