## Sheet1
INDEX | SAMPLE_ID | PID | SMILES | Polymer | Mn | Mw | PDI | PDI (zw) | Temperature | Shear_Rate | Melt_Viscosity | Source | Link | Method | Unnamed: 0 | Polymer_y | afp_C4_C4_C4 | afp_C4_C4_O2 | afp_C4_C4_F1 | afp_C4_O2_C4 | afp_F1_C4_O2 | afp_F1_C4_F1 | bfp_299 | bfp_304 | bfp_328 | bfp_334 | bfp_354 | bfp_359 | mfp_MQNs13 | mfp_MQNs19 | mfp_MQNs20 | mfp_MQNs21 | mfp_MQNs26 | mfp_MQNs27 | mfp_MQNs29 | mfp_Chi0n | mfp_Chi0v | mfp_Chi1n | mfp_Chi1v | mfp_Chi2n | mfp_Chi2v | mfp_tpsa | efp_numatoms_none_H | efp_norm_mol_wt | efp_main_chain_rel | efp_fam_single | efp_4v_main | afp_C3_C4_C4 | afp_C4_C4_H1 | afp_C4_C4_N3 | afp_C4_C3_O1 | afp_C4_C3_N3 | afp_C3_N3_C4 | afp_C4_N3_H1 | afp_C3_C4_H1 | afp_C3_N3_H1 | afp_H1_C4_H1 | afp_H1_C4_N3 | afp_N3_C3_O1 | bfp_197 | bfp_208 | bfp_215 | bfp_223 | bfp_225 | bfp_289 | bfp_312 | bfp_313 | bfp_340 | bfp_349 | bfp_355 | bfp_360 | bfp_373 | bfp_388 | bfp_402 | mfp_MQNs14 | mfp_MQNs28 | efp_fam_polyamides | efp_3v_main | afp_C4_C3_C4 | afp_C3_C3_C4 | afp_C4_C3_H1 | afp_C3_C3_H1 | bfp_58 | bfp_113 | bfp_239 | bfp_244 | bfp_261 | bfp_267 | bfp_282 | bfp_290 | bfp_305 | bfp_314 | bfp_316 | bfp_454 | bfp_455 | mfp_MQNs16 | mfp_MQNs31 | mfp_MQNs32 | mfp_MQNs35 | mfp_MQNs41 | mfp_MQNs42 | mfp_NumAliphaticRings | efp_side_chain_abs | efp_multi_ring_dimer | efp_ring_dist_shortest | efp_main_chain_ring | efp_3v_side | efp_ring | afp_C4_C3_O2 | afp_C3_O2_C4 | afp_C3_C4_O2 | afp_H1_C4_O2 | afp_O1_C3_O2 | bfp_315 | efp_fam_acrylate | bfp_218 | bfp_376 | PID 1 | PID 2 | Weight 1 | Weight 2 | Frequency | INDEX
0 | 10 | P370310 | [*]OC(F)(F)C(F)(F)C([*])(F)F | poly[oxy(1,1,2,2,3,3-hexafluoropropane-1,3-diyl)] | 2300 | 2668 | 1.16 |  | 20 | 0 | 0.09 |  | https://polymer.nims.go.jp/PoLyInfo/cgi-bin/ho-id-search.cgi?PID=u817gfwcq1infthth4P&SID=fseylsiq3-mmnkqjqpsn9-iump3-loninpkiqp9&layout=info |  | 0 | poly[oxy(1,1,2,2,3,3-hexafluoropropane-1,3-diyl)] | 0.1 | 0.2 | 0.8 | 0.1 | 0.4 | 0.3 | 0.9 | 0.3 | 1.2 | 0.4 | 0.1 | 0.3 | 1 | 0.4 | 0.2 | 0.1 | 0.6 | 0.1 | 0.3 | 0.4176035 | 0.4176035 | 0.2042142 | 0.2042142 | 0.1710008 | 0.1710008 | 0.23075 | 1 | 1.3835 | 0.4 | 1 | 0.75 | 0 | 0 | 0 | 0 | 0 | 0 | 0 | 0 | 0 | 0 | 0 | 0 | 0 | 0 | 0 | 0 | 0 | 0 | 0 | 0 | 0 | 0 | 0 | 0 | 0 | 0 | 0 | 0 | 0 | 0 | 0 | 0 | 0 | 0 | 0 | 0 | 0 | 0 | 0 | 0 | 0 | 0 | 0 | 0 | 0 | 0 | 0 | 0 | 0 | 0 | 0 | 0 | 0 | 0 | 0 | 0 | 0 | 0 | 0 | 0 | 0 | 0 | 0 | 0 | 0 | 0 | 0 | 0 | 0 | 0
1 | 10 | P370310 | [*]OC(F)(F)C(F)(F)C([*])(F)F | poly[oxy(1,1,2,2,3,3-hexafluoropropane-1,3-diyl)] | 3880 | 4151.6 | 1.07 |  | 20 | 0 | 0.272 |  |  |  | 0 | poly[oxy(1,1,2,2,3,3-hexafluoropropane-1,3-diyl)] | 0.1 | 0.2 | 0.8 | 0.1 | 0.4 | 0.3 | 0.9 | 0.3 | 1.2 | 0.4 | 0.1 | 0.3 | 1 | 0.4 | 0.2 | 0.1 | 0.6 | 0.1 | 0.3 | 0.4176035 | 0.4176035 | 0.2042142 | 0.2042142 | 0.1710008 | 0.1710008 | 0.23075 | 1 | 1.3835 | 0.4 | 1 | 0.75 | 0 | 0 | 0 | 0 | 0 | 0 | 0 | 0 | 0 | 0 | 0 | 0 | 0 | 0 | 0 | 0 | 0 | 0 | 0 | 0 | 0 | 0 | 0 | 0 | 0 | 0 | 0 | 0 | 0 | 0 | 0 | 0 | 0 | 0 | 0 | 0 | 0 | 0 | 0 | 0 | 0 | 0 | 0 | 0 | 0 | 0 | 0 | 0 | 0 | 0 | 0 | 0 | 0 | 0 | 0 | 0 | 0 | 0 | 0 | 0 | 0 | 0 | 0 | 0 | 0 | 0 | 0 | 0 | 0 | 0
2 | 10 | P370310 | [*]OC(F)(F)C(F)(F)C([*])(F)F | poly[oxy(1,1,2,2,3,3-hexafluoropropane-1,3-diyl)] | 5390 | 5659.5 | 1.05 |  | 20 | 0 | 0.4 |  |  |  | 0 | poly[oxy(1,1,2,2,3,3-hexafluoropropane-1,3-diyl)] | 0.1 | 0.2 | 0.8 | 0.1 | 0.4 | 0.3 | 0.9 | 0.3 | 1.2 | 0.4 | 0.1 | 0.3 | 1 | 0.4 | 0.2 | 0.1 | 0.6 | 0.1 | 0.3 | 0.4176035 | 0.4176035 | 0.2042142 | 0.2042142 | 0.1710008 | 0.1710008 | 0.23075 | 1 | 1.3835 | 0.4 | 1 | 0.75 | 0 | 0 | 0 | 0 | 0 | 0 | 0 | 0 | 0 | 0 | 0 | 0 | 0 | 0 | 0 | 0 | 0 | 0 | 0 | 0 | 0 | 0 | 0 | 0 | 0 | 0 | 0 | 0 | 0 | 0 | 0 | 0 | 0 | 0 | 0 | 0 | 0 | 0 | 0 | 0 | 0 | 0 | 0 | 0 | 0 | 0 | 0 | 0 | 0 | 0 | 0 | 0 | 0 | 0 | 0 | 0 | 0 | 0 | 0 | 0 | 0 | 0 | 0 | 0 | 0 | 0 | 0 | 0 | 0 | 0
3 | 10 | P370310 | [*]OC(F)(F)C(F)(F)C([*])(F)F | poly[oxy(1,1,2,2,3,3-hexafluoropropane-1,3-diyl)] | 7050 | 8037 | 1.14 |  | 20 | 0 | 0.78 |  |  |  | 0 | poly[oxy(1,1,2,2,3,3-hexafluoropropane-1,3-diyl)] | 0.1 | 0.2 | 0.8 | 0.1 | 0.4 | 0.3 | 0.9 | 0.3 | 1.2 | 0.4 | 0.1 | 0.3 | 1 | 0.4 | 0.2 | 0.1 | 0.6 | 0.1 | 0.3 | 0.4176035 | 0.4176035 | 0.2042142 | 0.2042142 | 0.1710008 | 0.1710008 | 0.23075 | 1 | 1.3835 | 0.4 | 1 | 0.75 | 0 | 0 | 0 | 0 | 0 | 0 | 0 | 0 | 0 | 0 | 0 | 0 | 0 | 0 | 0 | 0 | 0 | 0 | 0 | 0 | 0 | 0 | 0 | 0 | 0 | 0 | 0 | 0 | 0 | 0 | 0 | 0 | 0 | 0 | 0 | 0 | 0 | 0 | 0 | 0 | 0 | 0 | 0 | 0 | 0 | 0 | 0 | 0 | 0 | 0 | 0 | 0 | 0 | 0 | 0 | 0 | 0 | 0 | 0 | 0 | 0 | 0 | 0 | 0 | 0 | 0 | 0 | 0 | 0 | 0
4 | 20 | P100041 | [*]CCCCCCCCCCNC(=O)CCCCCCCCC(=O)N[*] | poly[(decane-1,10-diamine)-alt-(decanedioic acid)] |  | 13400 |  |  | 220 | 0.01246108 | 21687.86 |  |  |  | 1 | poly[(decane-1,10-diamine)-alt-(decanedioic acid)] | 0.2258065 | 0 | 0 | 0 | 0 | 0 | 0 | 0.7741935 | 0 | 0.5806452 | 0 | 0.3225806 | 0.9677419 | 0.3225806 | 0.09677419 | 0.06451613 | 0.03225806 | 0 | 0.2903226 | 0.8017891 | 0.1888859 | 0.3983404 | 0.09359154 | 0.04931482 | 0.04931482 | 0.2346774 | 0.3870968 | 0.4550215 | 0.3548387 | 0 | 0 | 0.03225806 | 1.032258 | 0.03225806 | 0.03225806 | 0.03225806 | 0.03225806 | 0.03225806 | 0.06451613 | 0.03225806 | 0.2903226 | 0.06451613 | 0.03225806 | 2.032258 | 0.2580645 | 0.2258065 | 0.1935484 | 0.1935484 | 0.8709677 | 0.06451613 | 0.06451613 | 0.06451613 | 0.6129032 | 0.03225806 | 0.03225806 | 0.1935484 | 0.1935484 | 0.2258065 | 0.03225806 | 0.06451613 | 1 | 0.09090909 | 0 | 0 | 0 | 0 | 0 | 0 | 0 | 0 | 0 | 0 | 0 | 0 | 0 | 0 | 0 | 0 | 0 | 0 | 0 | 0 | 0 | 0 | 0 | 0 | 0 | 0 | 0 | 0 | 0 | 0 | 0 | 0 | 0 | 0 | 0 | 0 | 0 | 0 | 0
5 | 20 | P100041 | [*]CCCCCCCCCCNC(=O)CCCCCCCCC(=O)N[*] | poly[(decane-1,10-diamine)-alt-(decanedioic acid)] |  | 13400 |  |  | 220 | 0.0156075 | 21832.64 |  |  |  | 1 | poly[(decane-1,10-diamine)-alt-(decanedioic acid)] | 0.2258065 | 0 | 0 | 0 | 0 | 0 | 0 | 0.7741935 | 0 | 0.5806452 | 0 | 0.3225806 | 0.9677419 | 0.3225806 | 0.09677419 | 0.06451613 | 0.03225806 | 0 | 0.2903226 | 0.8017891 | 0.1888859 | 0.3983404 | 0.09359154 | 0.04931482 | 0.04931482 | 0.2346774 | 0.3870968 | 0.4550215 | 0.3548387 | 0 | 0 | 0.03225806 | 1.032258 | 0.03225806 | 0.03225806 | 0.03225806 | 0.03225806 | 0.03225806 | 0.06451613 | 0.03225806 | 0.2903226 | 0.06451613 | 0.03225806 | 2.032258 | 0.2580645 | 0.2258065 | 0.1935484 | 0.1935484 | 0.8709677 | 0.06451613 | 0.06451613 | 0.06451613 | 0.6129032 | 0.03225806 | 0.03225806 | 0.1935484 | 0.1935484 | 0.2258065 | 0.03225806 | 0.06451613 | 1 | 0.09090909 | 0 | 0 | 0 | 0 | 0 | 0 | 0 | 0 | 0 | 0 | 0 | 0 | 0 | 0 | 0 | 0 | 0 | 0 | 0 | 0 | 0 | 0 | 0 | 0 | 0 | 0 | 0 | 0 | 0 | 0 | 0 | 0 | 0 | 0 | 0 | 0 | 0 | 0 | 0
6 | 20 | P100041 | [*]CCCCCCCCCCNC(=O)CCCCCCCCC(=O)N[*] | poly[(decane-1,10-diamine)-alt-(decanedioic acid)] |  | 13400 |  |  | 220 | 0.01974948 | 21978.69 |  |  |  | 1 | poly[(decane-1,10-diamine)-alt-(decanedioic acid)] | 0.2258065 | 0 | 0 | 0 | 0 | 0 | 0 | 0.7741935 | 0 | 0.5806452 | 0 | 0.3225806 | 0.9677419 | 0.3225806 | 0.09677419 | 0.06451613 | 0.03225806 | 0 | 0.2903226 | 0.8017891 | 0.1888859 | 0.3983404 | 0.09359154 | 0.04931482 | 0.04931482 | 0.2346774 | 0.3870968 | 0.4550215 | 0.3548387 | 0 | 0 | 0.03225806 | 1.032258 | 0.03225806 | 0.03225806 | 0.03225806 | 0.03225806 | 0.03225806 | 0.06451613 | 0.03225806 | 0.2903226 | 0.06451613 | 0.03225806 | 2.032258 | 0.2580645 | 0.2258065 | 0.1935484 | 0.1935484 | 0.8709677 | 0.06451613 | 0.06451613 | 0.06451613 | 0.6129032 | 0.03225806 | 0.03225806 | 0.1935484 | 0.1935484 | 0.2258065 | 0.03225806 | 0.06451613 | 1 | 0.09090909 | 0 | 0 | 0 | 0 | 0 | 0 | 0 | 0 | 0 | 0 | 0 | 0 | 0 | 0 | 0 | 0 | 0 | 0 | 0 | 0 | 0 | 0 | 0 | 0 | 0 | 0 | 0 | 0 | 0 | 0 | 0 | 0 | 0 | 0 | 0 | 0 | 0 | 0 | 0
7 | 20 | P100041 | [*]CCCCCCCCCCNC(=O)CCCCCCCCC(=O)N[*] | poly[(decane-1,10-diamine)-alt-(decanedioic acid)] |  | 13400 |  |  | 220 | 0.0257698 | 21435.9 |  |  |  | 1 | poly[(decane-1,10-diamine)-alt-(decanedioic acid)] | 0.2258065 | 0 | 0 | 0 | 0 | 0 | 0 | 0.7741935 | 0 | 0.5806452 | 0 | 0.3225806 | 0.9677419 | 0.3225806 | 0.09677419 | 0.06451613 | 0.03225806 | 0 | 0.2903226 | 0.8017891 | 0.1888859 | 0.3983404 | 0.09359154 | 0.04931482 | 0.04931482 | 0.2346774 | 0.3870968 | 0.4550215 | 0.3548387 | 0 | 0 | 0.03225806 | 1.032258 | 0.03225806 | 0.03225806 | 0.03225806 | 0.03225806 | 0.03225806 | 0.06451613 | 0.03225806 | 0.2903226 | 0.06451613 | 0.03225806 | 2.032258 | 0.2580645 | 0.2258065 | 0.1935484 | 0.1935484 | 0.8709677 | 0.06451613 | 0.06451613 | 0.06451613 | 0.6129032 | 0.03225806 | 0.03225806 | 0.1935484 | 0.1935484 | 0.2258065 | 0.03225806 | 0.06451613 | 1 | 0.09090909 | 0 | 0 | 0 | 0 | 0 | 0 | 0 | 0 | 0 | 0 | 0 | 0 | 0 | 0 | 0 | 0 | 0 | 0 | 0 | 0 | 0 | 0 | 0 | 0 | 0 | 0 | 0 | 0 | 0 | 0 | 0 | 0 | 0 | 0 | 0 | 0 | 0 | 0 | 0
8 | 20 | P100041 | [*]CCCCCCCCCCNC(=O)CCCCCCCCC(=O)N[*] | poly[(decane-1,10-diamine)-alt-(decanedioic acid)] |  | 13400 |  |  | 220 | 0.03227668 | 22345.12 |  |  |  | 1 | poly[(decane-1,10-diamine)-alt-(decanedioic acid)] | 0.2258065 | 0 | 0 | 0 | 0 | 0 | 0 | 0.7741935 | 0 | 0.5806452 | 0 | 0.3225806 | 0.9677419 | 0.3225806 | 0.09677419 | 0.06451613 | 0.03225806 | 0 | 0.2903226 | 0.8017891 | 0.1888859 | 0.3983404 | 0.09359154 | 0.04931482 | 0.04931482 | 0.2346774 | 0.3870968 | 0.4550215 | 0.3548387 | 0 | 0 | 0.03225806 | 1.032258 | 0.03225806 | 0.03225806 | 0.03225806 | 0.03225806 | 0.03225806 | 0.06451613 | 0.03225806 | 0.2903226 | 0.06451613 | 0.03225806 | 2.032258 | 0.2580645 | 0.2258065 | 0.1935484 | 0.1935484 | 0.8709677 | 0.06451613 | 0.06451613 | 0.06451613 | 0.6129032 | 0.03225806 | 0.03225806 | 0.1935484 | 0.1935484 | 0.2258065 | 0.03225806 | 0.06451613 | 1 | 0.09090909 | 0 | 0 | 0 | 0 | 0 | 0 | 0 | 0 | 0 | 0 | 0 | 0 | 0 | 0 | 0 | 0 | 0 | 0 | 0 | 0 | 0 | 0 | 0 | 0 | 0 | 0 | 0 | 0 | 0 | 0 | 0 | 0 | 0 | 0 | 0 | 0 | 0 | 0 | 0
9 | 20 | P100041 | [*]CCCCCCCCCCNC(=O)CCCCCCCCC(=O)N[*] | poly[(decane-1,10-diamine)-alt-(decanedioic acid)] |  | 13400 |  |  | 220 | 0.04042655 | 22423.06 |  |  |  | 1 | poly[(decane-1,10-diamine)-alt-(decanedioic acid)] | 0.2258065 | 0 | 0 | 0 | 0 | 0 | 0 | 0.7741935 | 0 | 0.5806452 | 0 | 0.3225806 | 0.9677419 | 0.3225806 | 0.09677419 | 0.06451613 | 0.03225806 | 0 | 0.2903226 | 0.8017891 | 0.1888859 | 0.3983404 | 0.09359154 | 0.04931482 | 0.04931482 | 0.2346774 | 0.3870968 | 0.4550215 | 0.3548387 | 0 | 0 | 0.03225806 | 1.032258 | 0.03225806 | 0.03225806 | 0.03225806 | 0.03225806 | 0.03225806 | 0.06451613 | 0.03225806 | 0.2903226 | 0.06451613 | 0.03225806 | 2.032258 | 0.2580645 | 0.2258065 | 0.1935484 | 0.1935484 | 0.8709677 | 0.06451613 | 0.06451613 | 0.06451613 | 0.6129032 | 0.03225806 | 0.03225806 | 0.1935484 | 0.1935484 | 0.2258065 | 0.03225806 | 0.06451613 | 1 | 0.09090909 | 0 | 0 | 0 | 0 | 0 | 0 | 0 | 0 | 0 | 0 | 0 | 0 | 0 | 0 | 0 | 0 | 0 | 0 | 0 | 0 | 0 | 0 | 0 | 0 | 0 | 0 | 0 | 0 | 0 | 0 | 0 | 0 | 0 | 0 | 0 | 0 | 0 | 0 | 0
10 | 20 | P100041 | [*]CCCCCCCCCCNC(=O)CCCCCCCCC(=O)N[*] | poly[(decane-1,10-diamine)-alt-(decanedioic acid)] |  | 13400 |  |  | 220 | 0.05168129 | 22288.81 |  |  |  | 1 | poly[(decane-1,10-diamine)-alt-(decanedioic acid)] | 0.2258065 | 0 | 0 | 0 | 0 | 0 | 0 | 0.7741935 | 0 | 0.5806452 | 0 | 0.3225806 | 0.9677419 | 0.3225806 | 0.09677419 | 0.06451613 | 0.03225806 | 0 | 0.2903226 | 0.8017891 | 0.1888859 | 0.3983404 | 0.09359154 | 0.04931482 | 0.04931482 | 0.2346774 | 0.3870968 | 0.4550215 | 0.3548387 | 0 | 0 | 0.03225806 | 1.032258 | 0.03225806 | 0.03225806 | 0.03225806 | 0.03225806 | 0.03225806 | 0.06451613 | 0.03225806 | 0.2903226 | 0.06451613 | 0.03225806 | 2.032258 | 0.2580645 | 0.2258065 | 0.1935484 | 0.1935484 | 0.8709677 | 0.06451613 | 0.06451613 | 0.06451613 | 0.6129032 | 0.03225806 | 0.03225806 | 0.1935484 | 0.1935484 | 0.2258065 | 0.03225806 | 0.06451613 | 1 | 0.09090909 | 0 | 0 | 0 | 0 | 0 | 0 | 0 | 0 | 0 | 0 | 0 | 0 | 0 | 0 | 0 | 0 | 0 | 0 | 0 | 0 | 0 | 0 | 0 | 0 | 0 | 0 | 0 | 0 | 0 | 0 | 0 | 0 | 0 | 0 | 0 | 0 | 0 | 0 | 0
11 | 20 | P100041 | [*]CCCCCCCCCCNC(=O)CCCCCCCCC(=O)N[*] | poly[(decane-1,10-diamine)-alt-(decanedioic acid)] |  | 13400 |  |  | 220 | 0.06606934 | 22296.35 |  |  |  | 1 | poly[(decane-1,10-diamine)-alt-(decanedioic acid)] | 0.2258065 | 0 | 0 | 0 | 0 | 0 | 0 | 0.7741935 | 0 | 0.5806452 | 0 | 0.3225806 | 0.9677419 | 0.3225806 | 0.09677419 | 0.06451613 | 0.03225806 | 0 | 0.2903226 | 0.8017891 | 0.1888859 | 0.3983404 | 0.09359154 | 0.04931482 | 0.04931482 | 0.2346774 | 0.3870968 | 0.4550215 | 0.3548387 | 0 | 0 | 0.03225806 | 1.032258 | 0.03225806 | 0.03225806 | 0.03225806 | 0.03225806 | 0.03225806 | 0.06451613 | 0.03225806 | 0.2903226 | 0.06451613 | 0.03225806 | 2.032258 | 0.2580645 | 0.2258065 | 0.1935484 | 0.1935484 | 0.8709677 | 0.06451613 | 0.06451613 | 0.06451613 | 0.6129032 | 0.03225806 | 0.03225806 | 0.1935484 | 0.1935484 | 0.2258065 | 0.03225806 | 0.06451613 | 1 | 0.09090909 | 0 | 0 | 0 | 0 | 0 | 0 | 0 | 0 | 0 | 0 | 0 | 0 | 0 | 0 | 0 | 0 | 0 | 0 | 0 | 0 | 0 | 0 | 0 | 0 | 0 | 0 | 0 | 0 | 0 | 0 | 0 | 0 | 0 | 0 | 0 | 0 | 0 | 0 | 0
12 | 20 | P100041 | [*]CCCCCCCCCCNC(=O)CCCCCCCCC(=O)N[*] | poly[(decane-1,10-diamine)-alt-(decanedioic acid)] |  | 13400 |  |  | 220 | 0.08446303 | 22303.9 |  |  |  | 1 | poly[(decane-1,10-diamine)-alt-(decanedioic acid)] | 0.2258065 | 0 | 0 | 0 | 0 | 0 | 0 | 0.7741935 | 0 | 0.5806452 | 0 | 0.3225806 | 0.9677419 | 0.3225806 | 0.09677419 | 0.06451613 | 0.03225806 | 0 | 0.2903226 | 0.8017891 | 0.1888859 | 0.3983404 | 0.09359154 | 0.04931482 | 0.04931482 | 0.2346774 | 0.3870968 | 0.4550215 | 0.3548387 | 0 | 0 | 0.03225806 | 1.032258 | 0.03225806 | 0.03225806 | 0.03225806 | 0.03225806 | 0.03225806 | 0.06451613 | 0.03225806 | 0.2903226 | 0.06451613 | 0.03225806 | 2.032258 | 0.2580645 | 0.2258065 | 0.1935484 | 0.1935484 | 0.8709677 | 0.06451613 | 0.06451613 | 0.06451613 | 0.6129032 | 0.03225806 | 0.03225806 | 0.1935484 | 0.1935484 | 0.2258065 | 0.03225806 | 0.06451613 | 1 | 0.09090909 | 0 | 0 | 0 | 0 | 0 | 0 | 0 | 0 | 0 | 0 | 0 | 0 | 0 | 0 | 0 | 0 | 0 | 0 | 0 | 0 | 0 | 0 | 0 | 0 | 0 | 0 | 0 | 0 | 0 | 0 | 0 | 0 | 0 | 0 | 0 | 0 | 0 | 0 | 0
13 | 20 | P100041 | [*]CCCCCCCCCCNC(=O)CCCCCCCCC(=O)N[*] | poly[(decane-1,10-diamine)-alt-(decanedioic acid)] |  | 13400 |  |  | 220 | 0.10579 | 22310.82 |  |  |  | 1 | poly[(decane-1,10-diamine)-alt-(decanedioic acid)] | 0.2258065 | 0 | 0 | 0 | 0 | 0 | 0 | 0.7741935 | 0 | 0.5806452 | 0 | 0.3225806 | 0.9677419 | 0.3225806 | 0.09677419 | 0.06451613 | 0.03225806 | 0 | 0.2903226 | 0.8017891 | 0.1888859 | 0.3983404 | 0.09359154 | 0.04931482 | 0.04931482 | 0.2346774 | 0.3870968 | 0.4550215 | 0.3548387 | 0 | 0 | 0.03225806 | 1.032258 | 0.03225806 | 0.03225806 | 0.03225806 | 0.03225806 | 0.03225806 | 0.06451613 | 0.03225806 | 0.2903226 | 0.06451613 | 0.03225806 | 2.032258 | 0.2580645 | 0.2258065 | 0.1935484 | 0.1935484 | 0.8709677 | 0.06451613 | 0.06451613 | 0.06451613 | 0.6129032 | 0.03225806 | 0.03225806 | 0.1935484 | 0.1935484 | 0.2258065 | 0.03225806 | 0.06451613 | 1 | 0.09090909 | 0 | 0 | 0 | 0 | 0 | 0 | 0 | 0 | 0 | 0 | 0 | 0 | 0 | 0 | 0 | 0 | 0 | 0 | 0 | 0 | 0 | 0 | 0 | 0 | 0 | 0 | 0 | 0 | 0 | 0 | 0 | 0 | 0 | 0 | 0 | 0 | 0 | 0 | 0
14 | 20 | P100041 | [*]CCCCCCCCCCNC(=O)CCCCCCCCC(=O)N[*] | poly[(decane-1,10-diamine)-alt-(decanedioic acid)] |  | 13400 |  |  | 220 | 0.1345516 | 22318.21 |  |  |  | 1 | poly[(decane-1,10-diamine)-alt-(decanedioic acid)] | 0.2258065 | 0 | 0 | 0 | 0 | 0 | 0 | 0.7741935 | 0 | 0.5806452 | 0 | 0.3225806 | 0.9677419 | 0.3225806 | 0.09677419 | 0.06451613 | 0.03225806 | 0 | 0.2903226 | 0.8017891 | 0.1888859 | 0.3983404 | 0.09359154 | 0.04931482 | 0.04931482 | 0.2346774 | 0.3870968 | 0.4550215 | 0.3548387 | 0 | 0 | 0.03225806 | 1.032258 | 0.03225806 | 0.03225806 | 0.03225806 | 0.03225806 | 0.03225806 | 0.06451613 | 0.03225806 | 0.2903226 | 0.06451613 | 0.03225806 | 2.032258 | 0.2580645 | 0.2258065 | 0.1935484 | 0.1935484 | 0.8709677 | 0.06451613 | 0.06451613 | 0.06451613 | 0.6129032 | 0.03225806 | 0.03225806 | 0.1935484 | 0.1935484 | 0.2258065 | 0.03225806 | 0.06451613 | 1 | 0.09090909 | 0 | 0 | 0 | 0 | 0 | 0 | 0 | 0 | 0 | 0 | 0 | 0 | 0 | 0 | 0 | 0 | 0 | 0 | 0 | 0 | 0 | 0 | 0 | 0 | 0 | 0 | 0 | 0 | 0 | 0 | 0 | 0 | 0 | 0 | 0 | 0 | 0 | 0 | 0
15 | 20 | P100041 | [*]CCCCCCCCCCNC(=O)CCCCCCCCC(=O)N[*] | poly[(decane-1,10-diamine)-alt-(decanedioic acid)] |  | 13400 |  |  | 220 | 0.1711328 | 22184.43 |  |  |  | 1 | poly[(decane-1,10-diamine)-alt-(decanedioic acid)] | 0.2258065 | 0 | 0 | 0 | 0 | 0 | 0 | 0.7741935 | 0 | 0.5806452 | 0 | 0.3225806 | 0.9677419 | 0.3225806 | 0.09677419 | 0.06451613 | 0.03225806 | 0 | 0.2903226 | 0.8017891 | 0.1888859 | 0.3983404 | 0.09359154 | 0.04931482 | 0.04931482 | 0.2346774 | 0.3870968 | 0.4550215 | 0.3548387 | 0 | 0 | 0.03225806 | 1.032258 | 0.03225806 | 0.03225806 | 0.03225806 | 0.03225806 | 0.03225806 | 0.06451613 | 0.03225806 | 0.2903226 | 0.06451613 | 0.03225806 | 2.032258 | 0.2580645 | 0.2258065 | 0.1935484 | 0.1935484 | 0.8709677 | 0.06451613 | 0.06451613 | 0.06451613 | 0.6129032 | 0.03225806 | 0.03225806 | 0.1935484 | 0.1935484 | 0.2258065 | 0.03225806 | 0.06451613 | 1 | 0.09090909 | 0 | 0 | 0 | 0 | 0 | 0 | 0 | 0 | 0 | 0 | 0 | 0 | 0 | 0 | 0 | 0 | 0 | 0 | 0 | 0 | 0 | 0 | 0 | 0 | 0 | 0 | 0 | 0 | 0 | 0 | 0 | 0 | 0 | 0 | 0 | 0 | 0 | 0 | 0
16 | 20 | P100041 | [*]CCCCCCCCCCNC(=O)CCCCCCCCC(=O)N[*] | poly[(decane-1,10-diamine)-alt-(decanedioic acid)] |  | 13400 |  |  | 220 | 0.2187762 | 21773.63 |  |  |  | 1 | poly[(decane-1,10-diamine)-alt-(decanedioic acid)] | 0.2258065 | 0 | 0 | 0 | 0 | 0 | 0 | 0.7741935 | 0 | 0.5806452 | 0 | 0.3225806 | 0.9677419 | 0.3225806 | 0.09677419 | 0.06451613 | 0.03225806 | 0 | 0.2903226 | 0.8017891 | 0.1888859 | 0.3983404 | 0.09359154 | 0.04931482 | 0.04931482 | 0.2346774 | 0.3870968 | 0.4550215 | 0.3548387 | 0 | 0 | 0.03225806 | 1.032258 | 0.03225806 | 0.03225806 | 0.03225806 | 0.03225806 | 0.03225806 | 0.06451613 | 0.03225806 | 0.2903226 | 0.06451613 | 0.03225806 | 2.032258 | 0.2580645 | 0.2258065 | 0.1935484 | 0.1935484 | 0.8709677 | 0.06451613 | 0.06451613 | 0.06451613 | 0.6129032 | 0.03225806 | 0.03225806 | 0.1935484 | 0.1935484 | 0.2258065 | 0.03225806 | 0.06451613 | 1 | 0.09090909 | 0 | 0 | 0 | 0 | 0 | 0 | 0 | 0 | 0 | 0 | 0 | 0 | 0 | 0 | 0 | 0 | 0 | 0 | 0 | 0 | 0 | 0 | 0 | 0 | 0 | 0 | 0 | 0 | 0 | 0 | 0 | 0 | 0 | 0 | 0 | 0 | 0 | 0 | 0
17 | 20 | P100041 | [*]CCCCCCCCCCNC(=O)CCCCCCCCC(=O)N[*] | poly[(decane-1,10-diamine)-alt-(decanedioic acid)] |  | 13400 |  |  | 220 | 0.2796834 | 21370.43 |  |  |  | 1 | poly[(decane-1,10-diamine)-alt-(decanedioic acid)] | 0.2258065 | 0 | 0 | 0 | 0 | 0 | 0 | 0.7741935 | 0 | 0.5806452 | 0 | 0.3225806 | 0.9677419 | 0.3225806 | 0.09677419 | 0.06451613 | 0.03225806 | 0 | 0.2903226 | 0.8017891 | 0.1888859 | 0.3983404 | 0.09359154 | 0.04931482 | 0.04931482 | 0.2346774 | 0.3870968 | 0.4550215 | 0.3548387 | 0 | 0 | 0.03225806 | 1.032258 | 0.03225806 | 0.03225806 | 0.03225806 | 0.03225806 | 0.03225806 | 0.06451613 | 0.03225806 | 0.2903226 | 0.06451613 | 0.03225806 | 2.032258 | 0.2580645 | 0.2258065 | 0.1935484 | 0.1935484 | 0.8709677 | 0.06451613 | 0.06451613 | 0.06451613 | 0.6129032 | 0.03225806 | 0.03225806 | 0.1935484 | 0.1935484 | 0.2258065 | 0.03225806 | 0.06451613 | 1 | 0.09090909 | 0 | 0 | 0 | 0 | 0 | 0 | 0 | 0 | 0 | 0 | 0 | 0 | 0 | 0 | 0 | 0 | 0 | 0 | 0 | 0 | 0 | 0 | 0 | 0 | 0 | 0 | 0 | 0 | 0 | 0 | 0 | 0 | 0 | 0 | 0 | 0 | 0 | 0 | 0
18 | 20 | P100041 | [*]CCCCCCCCCCNC(=O)CCCCCCCCC(=O)N[*] | poly[(decane-1,10-diamine)-alt-(decanedioic acid)] |  | 13400 |  |  | 220 | 0.3557223 | 20908.13 |  |  |  | 1 | poly[(decane-1,10-diamine)-alt-(decanedioic acid)] | 0.2258065 | 0 | 0 | 0 | 0 | 0 | 0 | 0.7741935 | 0 | 0.5806452 | 0 | 0.3225806 | 0.9677419 | 0.3225806 | 0.09677419 | 0.06451613 | 0.03225806 | 0 | 0.2903226 | 0.8017891 | 0.1888859 | 0.3983404 | 0.09359154 | 0.04931482 | 0.04931482 | 0.2346774 | 0.3870968 | 0.4550215 | 0.3548387 | 0 | 0 | 0.03225806 | 1.032258 | 0.03225806 | 0.03225806 | 0.03225806 | 0.03225806 | 0.03225806 | 0.06451613 | 0.03225806 | 0.2903226 | 0.06451613 | 0.03225806 | 2.032258 | 0.2580645 | 0.2258065 | 0.1935484 | 0.1935484 | 0.8709677 | 0.06451613 | 0.06451613 | 0.06451613 | 0.6129032 | 0.03225806 | 0.03225806 | 0.1935484 | 0.1935484 | 0.2258065 | 0.03225806 | 0.06451613 | 1 | 0.09090909 | 0 | 0 | 0 | 0 | 0 | 0 | 0 | 0 | 0 | 0 | 0 | 0 | 0 | 0 | 0 | 0 | 0 | 0 | 0 | 0 | 0 | 0 | 0 | 0 | 0 | 0 | 0 | 0 | 0 | 0 | 0 | 0 | 0 | 0 | 0 | 0 | 0 | 0 | 0
19 | 20 | P100041 | [*]CCCCCCCCCCNC(=O)CCCCCCCCC(=O)N[*] | poly[(decane-1,10-diamine)-alt-(decanedioic acid)] |  | 13400 |  |  | 220 | 0.4478279 | 20326.21 |  |  |  | 1 | poly[(decane-1,10-diamine)-alt-(decanedioic acid)] | 0.2258065 | 0 | 0 | 0 | 0 | 0 | 0 | 0.7741935 | 0 | 0.5806452 | 0 | 0.3225806 | 0.9677419 | 0.3225806 | 0.09677419 | 0.06451613 | 0.03225806 | 0 | 0.2903226 | 0.8017891 | 0.1888859 | 0.3983404 | 0.09359154 | 0.04931482 | 0.04931482 | 0.2346774 | 0.3870968 | 0.4550215 | 0.3548387 | 0 | 0 | 0.03225806 | 1.032258 | 0.03225806 | 0.03225806 | 0.03225806 | 0.03225806 | 0.03225806 | 0.06451613 | 0.03225806 | 0.2903226 | 0.06451613 | 0.03225806 | 2.032258 | 0.2580645 | 0.2258065 | 0.1935484 | 0.1935484 | 0.8709677 | 0.06451613 | 0.06451613 | 0.06451613 | 0.6129032 | 0.03225806 | 0.03225806 | 0.1935484 | 0.1935484 | 0.2258065 | 0.03225806 | 0.06451613 | 1 | 0.09090909 | 0 | 0 | 0 | 0 | 0 | 0 | 0 | 0 | 0 | 0 | 0 | 0 | 0 | 0 | 0 | 0 | 0 | 0 | 0 | 0 | 0 | 0 | 0 | 0 | 0 | 0 | 0 | 0 | 0 | 0 | 0 | 0 | 0 | 0 | 0 | 0 | 0 | 0 | 0
20 | 20 | P100041 | [*]CCCCCCCCCCNC(=O)CCCCCCCCC(=O)N[*] | poly[(decane-1,10-diamine)-alt-(decanedioic acid)] |  | 13400 |  |  | 220 | 0.5666741 | 19823.39 |  |  |  | 1 | poly[(decane-1,10-diamine)-alt-(decanedioic acid)] | 0.2258065 | 0 | 0 | 0 | 0 | 0 | 0 | 0.7741935 | 0 | 0.5806452 | 0 | 0.3225806 | 0.9677419 | 0.3225806 | 0.09677419 | 0.06451613 | 0.03225806 | 0 | 0.2903226 | 0.8017891 | 0.1888859 | 0.3983404 | 0.09359154 | 0.04931482 | 0.04931482 | 0.2346774 | 0.3870968 | 0.4550215 | 0.3548387 | 0 | 0 | 0.03225806 | 1.032258 | 0.03225806 | 0.03225806 | 0.03225806 | 0.03225806 | 0.03225806 | 0.06451613 | 0.03225806 | 0.2903226 | 0.06451613 | 0.03225806 | 2.032258 | 0.2580645 | 0.2258065 | 0.1935484 | 0.1935484 | 0.8709677 | 0.06451613 | 0.06451613 | 0.06451613 | 0.6129032 | 0.03225806 | 0.03225806 | 0.1935484 | 0.1935484 | 0.2258065 | 0.03225806 | 0.06451613 | 1 | 0.09090909 | 0 | 0 | 0 | 0 | 0 | 0 | 0 | 0 | 0 | 0 | 0 | 0 | 0 | 0 | 0 | 0 | 0 | 0 | 0 | 0 | 0 | 0 | 0 | 0 | 0 | 0 | 0 | 0 | 0 | 0 | 0 | 0 | 0 | 0 | 0 | 0 | 0 | 0 | 0
21 | 20 | P100041 | [*]CCCCCCCCCCNC(=O)CCCCCCCCC(=O)N[*] | poly[(decane-1,10-diamine)-alt-(decanedioic acid)] |  | 13400 |  |  | 220 | 0.724436 | 19580.11 |  |  |  | 1 | poly[(decane-1,10-diamine)-alt-(decanedioic acid)] | 0.2258065 | 0 | 0 | 0 | 0 | 0 | 0 | 0.7741935 | 0 | 0.5806452 | 0 | 0.3225806 | 0.9677419 | 0.3225806 | 0.09677419 | 0.06451613 | 0.03225806 | 0 | 0.2903226 | 0.8017891 | 0.1888859 | 0.3983404 | 0.09359154 | 0.04931482 | 0.04931482 | 0.2346774 | 0.3870968 | 0.4550215 | 0.3548387 | 0 | 0 | 0.03225806 | 1.032258 | 0.03225806 | 0.03225806 | 0.03225806 | 0.03225806 | 0.03225806 | 0.06451613 | 0.03225806 | 0.2903226 | 0.06451613 | 0.03225806 | 2.032258 | 0.2580645 | 0.2258065 | 0.1935484 | 0.1935484 | 0.8709677 | 0.06451613 | 0.06451613 | 0.06451613 | 0.6129032 | 0.03225806 | 0.03225806 | 0.1935484 | 0.1935484 | 0.2258065 | 0.03225806 | 0.06451613 | 1 | 0.09090909 | 0 | 0 | 0 | 0 | 0 | 0 | 0 | 0 | 0 | 0 | 0 | 0 | 0 | 0 | 0 | 0 | 0 | 0 | 0 | 0 | 0 | 0 | 0 | 0 | 0 | 0 | 0 | 0 | 0 | 0 | 0 | 0 | 0 | 0 | 0 | 0 | 0 | 0 | 0
22 | 20 | P100041 | [*]CCCCCCCCCCNC(=O)CCCCCCCCC(=O)N[*] | poly[(decane-1,10-diamine)-alt-(decanedioic acid)] |  | 13400 |  |  | 220 | 0.9261187 | 18975.27 |  |  |  | 1 | poly[(decane-1,10-diamine)-alt-(decanedioic acid)] | 0.2258065 | 0 | 0 | 0 | 0 | 0 | 0 | 0.7741935 | 0 | 0.5806452 | 0 | 0.3225806 | 0.9677419 | 0.3225806 | 0.09677419 | 0.06451613 | 0.03225806 | 0 | 0.2903226 | 0.8017891 | 0.1888859 | 0.3983404 | 0.09359154 | 0.04931482 | 0.04931482 | 0.2346774 | 0.3870968 | 0.4550215 | 0.3548387 | 0 | 0 | 0.03225806 | 1.032258 | 0.03225806 | 0.03225806 | 0.03225806 | 0.03225806 | 0.03225806 | 0.06451613 | 0.03225806 | 0.2903226 | 0.06451613 | 0.03225806 | 2.032258 | 0.2580645 | 0.2258065 | 0.1935484 | 0.1935484 | 0.8709677 | 0.06451613 | 0.06451613 | 0.06451613 | 0.6129032 | 0.03225806 | 0.03225806 | 0.1935484 | 0.1935484 | 0.2258065 | 0.03225806 | 0.06451613 | 1 | 0.09090909 | 0 | 0 | 0 | 0 | 0 | 0 | 0 | 0 | 0 | 0 | 0 | 0 | 0 | 0 | 0 | 0 | 0 | 0 | 0 | 0 | 0 | 0 | 0 | 0 | 0 | 0 | 0 | 0 | 0 | 0 | 0 | 0 | 0 | 0 | 0 | 0 | 0 | 0 | 0
23 | 20 | P100041 | [*]CCCCCCCCCCNC(=O)CCCCCCCCC(=O)N[*] | poly[(decane-1,10-diamine)-alt-(decanedioic acid)] |  | 13400 |  |  | 220 | 1.18395 | 17928.4 |  |  |  | 1 | poly[(decane-1,10-diamine)-alt-(decanedioic acid)] | 0.2258065 | 0 | 0 | 0 | 0 | 0 | 0 | 0.7741935 | 0 | 0.5806452 | 0 | 0.3225806 | 0.9677419 | 0.3225806 | 0.09677419 | 0.06451613 | 0.03225806 | 0 | 0.2903226 | 0.8017891 | 0.1888859 | 0.3983404 | 0.09359154 | 0.04931482 | 0.04931482 | 0.2346774 | 0.3870968 | 0.4550215 | 0.3548387 | 0 | 0 | 0.03225806 | 1.032258 | 0.03225806 | 0.03225806 | 0.03225806 | 0.03225806 | 0.03225806 | 0.06451613 | 0.03225806 | 0.2903226 | 0.06451613 | 0.03225806 | 2.032258 | 0.2580645 | 0.2258065 | 0.1935484 | 0.1935484 | 0.8709677 | 0.06451613 | 0.06451613 | 0.06451613 | 0.6129032 | 0.03225806 | 0.03225806 | 0.1935484 | 0.1935484 | 0.2258065 | 0.03225806 | 0.06451613 | 1 | 0.09090909 | 0 | 0 | 0 | 0 | 0 | 0 | 0 | 0 | 0 | 0 | 0 | 0 | 0 | 0 | 0 | 0 | 0 | 0 | 0 | 0 | 0 | 0 | 0 | 0 | 0 | 0 | 0 | 0 | 0 | 0 | 0 | 0 | 0 | 0 | 0 | 0 | 0 | 0 | 0
24 | 20 | P100041 | [*]CCCCCCCCCCNC(=O)CCCCCCCCC(=O)N[*] | poly[(decane-1,10-diamine)-alt-(decanedioic acid)] |  | 13400 |  |  | 220 | 1.505836 | 17046.95 |  |  |  | 1 | poly[(decane-1,10-diamine)-alt-(decanedioic acid)] | 0.2258065 | 0 | 0 | 0 | 0 | 0 | 0 | 0.7741935 | 0 | 0.5806452 | 0 | 0.3225806 | 0.9677419 | 0.3225806 | 0.09677419 | 0.06451613 | 0.03225806 | 0 | 0.2903226 | 0.8017891 | 0.1888859 | 0.3983404 | 0.09359154 | 0.04931482 | 0.04931482 | 0.2346774 | 0.3870968 | 0.4550215 | 0.3548387 | 0 | 0 | 0.03225806 | 1.032258 | 0.03225806 | 0.03225806 | 0.03225806 | 0.03225806 | 0.03225806 | 0.06451613 | 0.03225806 | 0.2903226 | 0.06451613 | 0.03225806 | 2.032258 | 0.2580645 | 0.2258065 | 0.1935484 | 0.1935484 | 0.8709677 | 0.06451613 | 0.06451613 | 0.06451613 | 0.6129032 | 0.03225806 | 0.03225806 | 0.1935484 | 0.1935484 | 0.2258065 | 0.03225806 | 0.06451613 | 1 | 0.09090909 | 0 | 0 | 0 | 0 | 0 | 0 | 0 | 0 | 0 | 0 | 0 | 0 | 0 | 0 | 0 | 0 | 0 | 0 | 0 | 0 | 0 | 0 | 0 | 0 | 0 | 0 | 0 | 0 | 0 | 0 | 0 | 0 | 0 | 0 | 0 | 0 | 0 | 0 | 0
25 | 20 | P100041 | [*]CCCCCCCCCCNC(=O)CCCCCCCCC(=O)N[*] | poly[(decane-1,10-diamine)-alt-(decanedioic acid)] |  | 13400 |  |  | 220 | 1.895736 | 15903.09 |  |  |  | 1 | poly[(decane-1,10-diamine)-alt-(decanedioic acid)] | 0.2258065 | 0 | 0 | 0 | 0 | 0 | 0 | 0.7741935 | 0 | 0.5806452 | 0 | 0.3225806 | 0.9677419 | 0.3225806 | 0.09677419 | 0.06451613 | 0.03225806 | 0 | 0.2903226 | 0.8017891 | 0.1888859 | 0.3983404 | 0.09359154 | 0.04931482 | 0.04931482 | 0.2346774 | 0.3870968 | 0.4550215 | 0.3548387 | 0 | 0 | 0.03225806 | 1.032258 | 0.03225806 | 0.03225806 | 0.03225806 | 0.03225806 | 0.03225806 | 0.06451613 | 0.03225806 | 0.2903226 | 0.06451613 | 0.03225806 | 2.032258 | 0.2580645 | 0.2258065 | 0.1935484 | 0.1935484 | 0.8709677 | 0.06451613 | 0.06451613 | 0.06451613 | 0.6129032 | 0.03225806 | 0.03225806 | 0.1935484 | 0.1935484 | 0.2258065 | 0.03225806 | 0.06451613 | 1 | 0.09090909 | 0 | 0 | 0 | 0 | 0 | 0 | 0 | 0 | 0 | 0 | 0 | 0 | 0 | 0 | 0 | 0 | 0 | 0 | 0 | 0 | 0 | 0 | 0 | 0 | 0 | 0 | 0 | 0 | 0 | 0 | 0 | 0 | 0 | 0 | 0 | 0 | 0 | 0 | 0
26 | 20 | P100041 | [*]CCCCCCCCCCNC(=O)CCCCCCCCC(=O)N[*] | poly[(decane-1,10-diamine)-alt-(decanedioic acid)] |  | 13400 |  |  | 220 | 2.423508 | 15314.38 |  |  |  | 1 | poly[(decane-1,10-diamine)-alt-(decanedioic acid)] | 0.2258065 | 0 | 0 | 0 | 0 | 0 | 0 | 0.7741935 | 0 | 0.5806452 | 0 | 0.3225806 | 0.9677419 | 0.3225806 | 0.09677419 | 0.06451613 | 0.03225806 | 0 | 0.2903226 | 0.8017891 | 0.1888859 | 0.3983404 | 0.09359154 | 0.04931482 | 0.04931482 | 0.2346774 | 0.3870968 | 0.4550215 | 0.3548387 | 0 | 0 | 0.03225806 | 1.032258 | 0.03225806 | 0.03225806 | 0.03225806 | 0.03225806 | 0.03225806 | 0.06451613 | 0.03225806 | 0.2903226 | 0.06451613 | 0.03225806 | 2.032258 | 0.2580645 | 0.2258065 | 0.1935484 | 0.1935484 | 0.8709677 | 0.06451613 | 0.06451613 | 0.06451613 | 0.6129032 | 0.03225806 | 0.03225806 | 0.1935484 | 0.1935484 | 0.2258065 | 0.03225806 | 0.06451613 | 1 | 0.09090909 | 0 | 0 | 0 | 0 | 0 | 0 | 0 | 0 | 0 | 0 | 0 | 0 | 0 | 0 | 0 | 0 | 0 | 0 | 0 | 0 | 0 | 0 | 0 | 0 | 0 | 0 | 0 | 0 | 0 | 0 | 0 | 0 | 0 | 0 | 0 | 0 | 0 | 0 | 0
27 | 20 | P100041 | [*]CCCCCCCCCCNC(=O)CCCCCCCCC(=O)N[*] | poly[(decane-1,10-diamine)-alt-(decanedioic acid)] |  | 13400 |  |  | 220 | 3.114106 | 14017.87 |  |  |  | 1 | poly[(decane-1,10-diamine)-alt-(decanedioic acid)] | 0.2258065 | 0 | 0 | 0 | 0 | 0 | 0 | 0.7741935 | 0 | 0.5806452 | 0 | 0.3225806 | 0.9677419 | 0.3225806 | 0.09677419 | 0.06451613 | 0.03225806 | 0 | 0.2903226 | 0.8017891 | 0.1888859 | 0.3983404 | 0.09359154 | 0.04931482 | 0.04931482 | 0.2346774 | 0.3870968 | 0.4550215 | 0.3548387 | 0 | 0 | 0.03225806 | 1.032258 | 0.03225806 | 0.03225806 | 0.03225806 | 0.03225806 | 0.03225806 | 0.06451613 | 0.03225806 | 0.2903226 | 0.06451613 | 0.03225806 | 2.032258 | 0.2580645 | 0.2258065 | 0.1935484 | 0.1935484 | 0.8709677 | 0.06451613 | 0.06451613 | 0.06451613 | 0.6129032 | 0.03225806 | 0.03225806 | 0.1935484 | 0.1935484 | 0.2258065 | 0.03225806 | 0.06451613 | 1 | 0.09090909 | 0 | 0 | 0 | 0 | 0 | 0 | 0 | 0 | 0 | 0 | 0 | 0 | 0 | 0 | 0 | 0 | 0 | 0 | 0 | 0 | 0 | 0 | 0 | 0 | 0 | 0 | 0 | 0 | 0 | 0 | 0 | 0 | 0 | 0 | 0 | 0 | 0 | 0 | 0
28 | 20 | P100041 | [*]CCCCCCCCCCNC(=O)CCCCCCCCC(=O)N[*] | poly[(decane-1,10-diamine)-alt-(decanedioic acid)] |  | 13400 |  |  | 220 | 4.810854 | 12045.54 |  |  |  | 1 | poly[(decane-1,10-diamine)-alt-(decanedioic acid)] | 0.2258065 | 0 | 0 | 0 | 0 | 0 | 0 | 0.7741935 | 0 | 0.5806452 | 0 | 0.3225806 | 0.9677419 | 0.3225806 | 0.09677419 | 0.06451613 | 0.03225806 | 0 | 0.2903226 | 0.8017891 | 0.1888859 | 0.3983404 | 0.09359154 | 0.04931482 | 0.04931482 | 0.2346774 | 0.3870968 | 0.4550215 | 0.3548387 | 0 | 0 | 0.03225806 | 1.032258 | 0.03225806 | 0.03225806 | 0.03225806 | 0.03225806 | 0.03225806 | 0.06451613 | 0.03225806 | 0.2903226 | 0.06451613 | 0.03225806 | 2.032258 | 0.2580645 | 0.2258065 | 0.1935484 | 0.1935484 | 0.8709677 | 0.06451613 | 0.06451613 | 0.06451613 | 0.6129032 | 0.03225806 | 0.03225806 | 0.1935484 | 0.1935484 | 0.2258065 | 0.03225806 | 0.06451613 | 1 | 0.09090909 | 0 | 0 | 0 | 0 | 0 | 0 | 0 | 0 | 0 | 0 | 0 | 0 | 0 | 0 | 0 | 0 | 0 | 0 | 0 | 0 | 0 | 0 | 0 | 0 | 0 | 0 | 0 | 0 | 0 | 0 | 0 | 0 | 0 | 0 | 0 | 0 | 0 | 0 | 0
29 | 20 | P100041 | [*]CCCCCCCCCCNC(=O)CCCCCCCCC(=O)N[*] | poly[(decane-1,10-diamine)-alt-(decanedioic acid)] |  | 13400 |  |  | 220 | 6.277371 | 11381.31 |  |  |  | 1 | poly[(decane-1,10-diamine)-alt-(decanedioic acid)] | 0.2258065 | 0 | 0 | 0 | 0 | 0 | 0 | 0.7741935 | 0 | 0.5806452 | 0 | 0.3225806 | 0.9677419 | 0.3225806 | 0.09677419 | 0.06451613 | 0.03225806 | 0 | 0.2903226 | 0.8017891 | 0.1888859 | 0.3983404 | 0.09359154 | 0.04931482 | 0.04931482 | 0.2346774 | 0.3870968 | 0.4550215 | 0.3548387 | 0 | 0 | 0.03225806 | 1.032258 | 0.03225806 | 0.03225806 | 0.03225806 | 0.03225806 | 0.03225806 | 0.06451613 | 0.03225806 | 0.2903226 | 0.06451613 | 0.03225806 | 2.032258 | 0.2580645 | 0.2258065 | 0.1935484 | 0.1935484 | 0.8709677 | 0.06451613 | 0.06451613 | 0.06451613 | 0.6129032 | 0.03225806 | 0.03225806 | 0.1935484 | 0.1935484 | 0.2258065 | 0.03225806 | 0.06451613 | 1 | 0.09090909 | 0 | 0 | 0 | 0 | 0 | 0 | 0 | 0 | 0 | 0 | 0 | 0 | 0 | 0 | 0 | 0 | 0 | 0 | 0 | 0 | 0 | 0 | 0 | 0 | 0 | 0 | 0 | 0 | 0 | 0 | 0 | 0 | 0 | 0 | 0 | 0 | 0 | 0 | 0
30 | 20 | P100041 | [*]CCCCCCCCCCNC(=O)CCCCCCCCC(=O)N[*] | poly[(decane-1,10-diamine)-alt-(decanedioic acid)] |  | 13400 |  |  | 220 | 7.862408 | 11029.42 |  |  |  | 1 | poly[(decane-1,10-diamine)-alt-(decanedioic acid)] | 0.2258065 | 0 | 0 | 0 | 0 | 0 | 0 | 0.7741935 | 0 | 0.5806452 | 0 | 0.3225806 | 0.9677419 | 0.3225806 | 0.09677419 | 0.06451613 | 0.03225806 | 0 | 0.2903226 | 0.8017891 | 0.1888859 | 0.3983404 | 0.09359154 | 0.04931482 | 0.04931482 | 0.2346774 | 0.3870968 | 0.4550215 | 0.3548387 | 0 | 0 | 0.03225806 | 1.032258 | 0.03225806 | 0.03225806 | 0.03225806 | 0.03225806 | 0.03225806 | 0.06451613 | 0.03225806 | 0.2903226 | 0.06451613 | 0.03225806 | 2.032258 | 0.2580645 | 0.2258065 | 0.1935484 | 0.1935484 | 0.8709677 | 0.06451613 | 0.06451613 | 0.06451613 | 0.6129032 | 0.03225806 | 0.03225806 | 0.1935484 | 0.1935484 | 0.2258065 | 0.03225806 | 0.06451613 | 1 | 0.09090909 | 0 | 0 | 0 | 0 | 0 | 0 | 0 | 0 | 0 | 0 | 0 | 0 | 0 | 0 | 0 | 0 | 0 | 0 | 0 | 0 | 0 | 0 | 0 | 0 | 0 | 0 | 0 | 0 | 0 | 0 | 0 | 0 | 0 | 0 | 0 | 0 | 0 | 0 | 0
31 | 20 | P100041 | [*]CCCCCCCCCCNC(=O)CCCCCCCCC(=O)N[*] | poly[(decane-1,10-diamine)-alt-(decanedioic acid)] |  | 13400 |  |  | 220 | 9.847667 | 10321.95 |  |  |  | 1 | poly[(decane-1,10-diamine)-alt-(decanedioic acid)] | 0.2258065 | 0 | 0 | 0 | 0 | 0 | 0 | 0.7741935 | 0 | 0.5806452 | 0 | 0.3225806 | 0.9677419 | 0.3225806 | 0.09677419 | 0.06451613 | 0.03225806 | 0 | 0.2903226 | 0.8017891 | 0.1888859 | 0.3983404 | 0.09359154 | 0.04931482 | 0.04931482 | 0.2346774 | 0.3870968 | 0.4550215 | 0.3548387 | 0 | 0 | 0.03225806 | 1.032258 | 0.03225806 | 0.03225806 | 0.03225806 | 0.03225806 | 0.03225806 | 0.06451613 | 0.03225806 | 0.2903226 | 0.06451613 | 0.03225806 | 2.032258 | 0.2580645 | 0.2258065 | 0.1935484 | 0.1935484 | 0.8709677 | 0.06451613 | 0.06451613 | 0.06451613 | 0.6129032 | 0.03225806 | 0.03225806 | 0.1935484 | 0.1935484 | 0.2258065 | 0.03225806 | 0.06451613 | 1 | 0.09090909 | 0 | 0 | 0 | 0 | 0 | 0 | 0 | 0 | 0 | 0 | 0 | 0 | 0 | 0 | 0 | 0 | 0 | 0 | 0 | 0 | 0 | 0 | 0 | 0 | 0 | 0 | 0 | 0 | 0 | 0 | 0 | 0 | 0 | 0 | 0 | 0 | 0 | 0 | 0
32 |  |  | [*]C[*], [*]C1C2CC(=CC)C(C2)C1[*] | polyethene, poly(5-ethylidenebicyclo[2.2.1]heptane-2,3-diyl) |  | 94653 | 2.235757 |  | 270 | 100 | 1300.672 | [5 empty] | 0.4247619 | 0 | 0 | 0 | 0 | 0 | 0 | 1.548571 | 0 | 0.8038095 | 0 | 0.3790476 | 0.84 | 0.2190476 | 0 | 0 | 0 | 0 | 0.1961905 | 0.8104762 | 0.1895238 | 0.4166667 | 0.1061905 | 0.07309524 | 0.07309524 | 0 | 0.3790476 | 0.4315551 | 0.2190476 | 0.52 | 0 | 0.06857143 | 1.081905 | 0 | 0 | 0 | 0 | 0 | 0.1371429 | 0 | 0.287619 | 0 | 0 | 1.56 | 0 | 0 | 0 | 0 | 0.52 | 0 | 0 | 0 | 0.6209524 | 0 | 0 | 0 | 0 | 0 | 0.02285714 | 0.02285714 | 0 | 0.48 | 0.02285714 | 0.06857143 | 0.02285714 | 0.02285714 | 0.5942857 | 0.5028571 | 0.5485714 | 0.1371429 | 0.2285714 | 0.09142857 | 0.3657143 | 0.1371429 | 0.2057143 | 0.1828571 | 0.04571429 | 0.5485714 | 0.3657143 | 0.1828571 | 0.02285714 | 0.1371429 | 0.04571429 | 0.06857143 | 0.04571429 | 0.04571429 | 0.32 | 0.48 | 0.48 | 0.48 | 1.44 | 0.3733333 | 0 | 0 | 0 | 0 | 0 | 0 | 0 | 0 | 0 | P010001 | P360038 | 0.52 | 0.48
33 |  |  | [*]C[*], [*]C1C2CC(=CC)C(C2)C1[*] | polyethene, poly(5-ethylidenebicyclo[2.2.1]heptane-2,3-diyl) |  | 94653 | 2.235757 |  | 300 | 100 | 656.7913 | [5 empty] | 0.4247619 | 0 | 0 | 0 | 0 | 0 | 0 | 1.548571 | 0 | 0.8038095 | 0 | 0.3790476 | 0.84 | 0.2190476 | 0 | 0 | 0 | 0 | 0.1961905 | 0.8104762 | 0.1895238 | 0.4166667 | 0.1061905 | 0.07309524 | 0.07309524 | 0 | 0.3790476 | 0.4315551 | 0.2190476 | 0.52 | 0 | 0.06857143 | 1.081905 | 0 | 0 | 0 | 0 | 0 | 0.1371429 | 0 | 0.287619 | 0 | 0 | 1.56 | 0 | 0 | 0 | 0 | 0.52 | 0 | 0 | 0 | 0.6209524 | 0 | 0 | 0 | 0 | 0 | 0.02285714 | 0.02285714 | 0 | 0.48 | 0.02285714 | 0.06857143 | 0.02285714 | 0.02285714 | 0.5942857 | 0.5028571 | 0.5485714 | 0.1371429 | 0.2285714 | 0.09142857 | 0.3657143 | 0.1371429 | 0.2057143 | 0.1828571 | 0.04571429 | 0.5485714 | 0.3657143 | 0.1828571 | 0.02285714 | 0.1371429 | 0.04571429 | 0.06857143 | 0.04571429 | 0.04571429 | 0.32 | 0.48 | 0.48 | 0.48 | 1.44 | 0.3733333 | 0 | 0 | 0 | 0 | 0 | 0 | 0 | 0 | 0 | P010001 | P360038 | 0.52 | 0.48
34 |  |  | [*]C[*], [*]C1C2CC(=CC)C(C2)C1[*] | polyethene, poly(5-ethylidenebicyclo[2.2.1]heptane-2,3-diyl) |  | 94653 | 2.235757 |  | 320 | 100 | 300 | [5 empty] | 0.4247619 | 0 | 0 | 0 | 0 | 0 | 0 | 1.548571 | 0 | 0.8038095 | 0 | 0.3790476 | 0.84 | 0.2190476 | 0 | 0 | 0 | 0 | 0.1961905 | 0.8104762 | 0.1895238 | 0.4166667 | 0.1061905 | 0.07309524 | 0.07309524 | 0 | 0.3790476 | 0.4315551 | 0.2190476 | 0.52 | 0 | 0.06857143 | 1.081905 | 0 | 0 | 0 | 0 | 0 | 0.1371429 | 0 | 0.287619 | 0 | 0 | 1.56 | 0 | 0 | 0 | 0 | 0.52 | 0 | 0 | 0 | 0.6209524 | 0 | 0 | 0 | 0 | 0 | 0.02285714 | 0.02285714 | 0 | 0.48 | 0.02285714 | 0.06857143 | 0.02285714 | 0.02285714 | 0.5942857 | 0.5028571 | 0.5485714 | 0.1371429 | 0.2285714 | 0.09142857 | 0.3657143 | 0.1371429 | 0.2057143 | 0.1828571 | 0.04571429 | 0.5485714 | 0.3657143 | 0.1828571 | 0.02285714 | 0.1371429 | 0.04571429 | 0.06857143 | 0.04571429 | 0.04571429 | 0.32 | 0.48 | 0.48 | 0.48 | 1.44 | 0.3733333 | 0 | 0 | 0 | 0 | 0 | 0 | 0 | 0 | 0 | P010001 | P360038 | 0.52 | 0.48
35 |  |  | [*]C[*], [*]C1C2CC(=CC)C(C2)C1[*] | polyethene, poly(5-ethylidenebicyclo[2.2.1]heptane-2,3-diyl) |  | 94653 | 2.235757 |  | 340 | 100 | 169.1 | [5 empty] | 0.4247619 | 0 | 0 | 0 | 0 | 0 | 0 | 1.548571 | 0 | 0.8038095 | 0 | 0.3790476 | 0.84 | 0.2190476 | 0 | 0 | 0 | 0 | 0.1961905 | 0.8104762 | 0.1895238 | 0.4166667 | 0.1061905 | 0.07309524 | 0.07309524 | 0 | 0.3790476 | 0.4315551 | 0.2190476 | 0.52 | 0 | 0.06857143 | 1.081905 | 0 | 0 | 0 | 0 | 0 | 0.1371429 | 0 | 0.287619 | 0 | 0 | 1.56 | 0 | 0 | 0 | 0 | 0.52 | 0 | 0 | 0 | 0.6209524 | 0 | 0 | 0 | 0 | 0 | 0.02285714 | 0.02285714 | 0 | 0.48 | 0.02285714 | 0.06857143 | 0.02285714 | 0.02285714 | 0.5942857 | 0.5028571 | 0.5485714 | 0.1371429 | 0.2285714 | 0.09142857 | 0.3657143 | 0.1371429 | 0.2057143 | 0.1828571 | 0.04571429 | 0.5485714 | 0.3657143 | 0.1828571 | 0.02285714 | 0.1371429 | 0.04571429 | 0.06857143 | 0.04571429 | 0.04571429 | 0.32 | 0.48 | 0.48 | 0.48 | 1.44 | 0.3733333 | 0 | 0 | 0 | 0 | 0 | 0 | 0 | 0 | 0 | P010001 | P360038 | 0.52 | 0.48
36 |  |  | [*]C[*], [*]C1C2CC(=CC)C(C2)C1[*] | polyethene, poly(5-ethylidenebicyclo[2.2.1]heptane-2,3-diyl) |  | 94653 | 2.235757 |  | 270 | 101.7419 | 133.193 | [5 empty] | 0.4247619 | 0 | 0 | 0 | 0 | 0 | 0 | 1.548571 | 0 | 0.8038095 | 0 | 0.3790476 | 0.84 | 0.2190476 | 0 | 0 | 0 | 0 | 0.1961905 | 0.8104762 | 0.1895238 | 0.4166667 | 0.1061905 | 0.07309524 | 0.07309524 | 0 | 0.3790476 | 0.4315551 | 0.2190476 | 0.52 | 0 | 0.06857143 | 1.081905 | 0 | 0 | 0 | 0 | 0 | 0.1371429 | 0 | 0.287619 | 0 | 0 | 1.56 | 0 | 0 | 0 | 0 | 0.52 | 0 | 0 | 0 | 0.6209524 | 0 | 0 | 0 | 0 | 0 | 0.02285714 | 0.02285714 | 0 | 0.48 | 0.02285714 | 0.06857143 | 0.02285714 | 0.02285714 | 0.5942857 | 0.5028571 | 0.5485714 | 0.1371429 | 0.2285714 | 0.09142857 | 0.3657143 | 0.1371429 | 0.2057143 | 0.1828571 | 0.04571429 | 0.5485714 | 0.3657143 | 0.1828571 | 0.02285714 | 0.1371429 | 0.04571429 | 0.06857143 | 0.04571429 | 0.04571429 | 0.32 | 0.48 | 0.48 | 0.48 | 1.44 | 0.3733333 | 0 | 0 | 0 | 0 | 0 | 0 | 0 | 0 | 0 | P010001 | P360038 | 0.52 | 0.48
37 |  |  | [*]C[*], [*]C1C2CC(=CC)C(C2)C1[*] | polyethene, poly(5-ethylidenebicyclo[2.2.1]heptane-2,3-diyl) |  | 94653 | 2.235757 |  | 270 | 226.4644 | 105.9001 | [5 empty] | 0.4247619 | 0 | 0 | 0 | 0 | 0 | 0 | 1.548571 | 0 | 0.8038095 | 0 | 0.3790476 | 0.84 | 0.2190476 | 0 | 0 | 0 | 0 | 0.1961905 | 0.8104762 | 0.1895238 | 0.4166667 | 0.1061905 | 0.07309524 | 0.07309524 | 0 | 0.3790476 | 0.4315551 | 0.2190476 | 0.52 | 0 | 0.06857143 | 1.081905 | 0 | 0 | 0 | 0 | 0 | 0.1371429 | 0 | 0.287619 | 0 | 0 | 1.56 | 0 | 0 | 0 | 0 | 0.52 | 0 | 0 | 0 | 0.6209524 | 0 | 0 | 0 | 0 | 0 | 0.02285714 | 0.02285714 | 0 | 0.48 | 0.02285714 | 0.06857143 | 0.02285714 | 0.02285714 | 0.5942857 | 0.5028571 | 0.5485714 | 0.1371429 | 0.2285714 | 0.09142857 | 0.3657143 | 0.1371429 | 0.2057143 | 0.1828571 | 0.04571429 | 0.5485714 | 0.3657143 | 0.1828571 | 0.02285714 | 0.1371429 | 0.04571429 | 0.06857143 | 0.04571429 | 0.04571429 | 0.32 | 0.48 | 0.48 | 0.48 | 1.44 | 0.3733333 | 0 | 0 | 0 | 0 | 0 | 0 | 0 | 0 | 0 | P010001 | P360038 | 0.52 | 0.48
38 |  |  | [*]C[*], [*]C1C2CC(=CC)C(C2)C1[*] | polyethene, poly(5-ethylidenebicyclo[2.2.1]heptane-2,3-diyl) |  | 94653 | 2.235757 |  | 270 | 575.4399 | 80.27204 | [5 empty] | 0.4247619 | 0 | 0 | 0 | 0 | 0 | 0 | 1.548571 | 0 | 0.8038095 | 0 | 0.3790476 | 0.84 | 0.2190476 | 0 | 0 | 0 | 0 | 0.1961905 | 0.8104762 | 0.1895238 | 0.4166667 | 0.1061905 | 0.07309524 | 0.07309524 | 0 | 0.3790476 | 0.4315551 | 0.2190476 | 0.52 | 0 | 0.06857143 | 1.081905 | 0 | 0 | 0 | 0 | 0 | 0.1371429 | 0 | 0.287619 | 0 | 0 | 1.56 | 0 | 0 | 0 | 0 | 0.52 | 0 | 0 | 0 | 0.6209524 | 0 | 0 | 0 | 0 | 0 | 0.02285714 | 0.02285714 | 0 | 0.48 | 0.02285714 | 0.06857143 | 0.02285714 | 0.02285714 | 0.5942857 | 0.5028571 | 0.5485714 | 0.1371429 | 0.2285714 | 0.09142857 | 0.3657143 | 0.1371429 | 0.2057143 | 0.1828571 | 0.04571429 | 0.5485714 | 0.3657143 | 0.1828571 | 0.02285714 | 0.1371429 | 0.04571429 | 0.06857143 | 0.04571429 | 0.04571429 | 0.32 | 0.48 | 0.48 | 0.48 | 1.44 | 0.3733333 | 0 | 0 | 0 | 0 | 0 | 0 | 0 | 0 | 0 | P010001 | P360038 | 0.52 | 0.48
39 |  |  | [*]C[*], [*]C1C2CC(=CC)C(C2)C1[*] | polyethene, poly(5-ethylidenebicyclo[2.2.1]heptane-2,3-diyl) |  | 94653 | 2.235757 |  | 270 | 1258.925 | 55.83261 | [5 empty] | 0.4247619 | 0 | 0 | 0 | 0 | 0 | 0 | 1.548571 | 0 | 0.8038095 | 0 | 0.3790476 | 0.84 | 0.2190476 | 0 | 0 | 0 | 0 | 0.1961905 | 0.8104762 | 0.1895238 | 0.4166667 | 0.1061905 | 0.07309524 | 0.07309524 | 0 | 0.3790476 | 0.4315551 | 0.2190476 | 0.52 | 0 | 0.06857143 | 1.081905 | 0 | 0 | 0 | 0 | 0 | 0.1371429 | 0 | 0.287619 | 0 | 0 | 1.56 | 0 | 0 | 0 | 0 | 0.52 | 0 | 0 | 0 | 0.6209524 | 0 | 0 | 0 | 0 | 0 | 0.02285714 | 0.02285714 | 0 | 0.48 | 0.02285714 | 0.06857143 | 0.02285714 | 0.02285714 | 0.5942857 | 0.5028571 | 0.5485714 | 0.1371429 | 0.2285714 | 0.09142857 | 0.3657143 | 0.1371429 | 0.2057143 | 0.1828571 | 0.04571429 | 0.5485714 | 0.3657143 | 0.1828571 | 0.02285714 | 0.1371429 | 0.04571429 | 0.06857143 | 0.04571429 | 0.04571429 | 0.32 | 0.48 | 0.48 | 0.48 | 1.44 | 0.3733333 | 0 | 0 | 0 | 0 | 0 | 0 | 0 | 0 | 0 | P010001 | P360038 | 0.52 | 0.48
40 |  |  | [*]C[*], [*]C1C2CC(=CC)C(C2)C1[*] | polyethene, poly(5-ethylidenebicyclo[2.2.1]heptane-2,3-diyl) |  | 94653 | 2.235757 |  | 270 | 2511.886 | 37.73666 | [5 empty] | 0.4247619 | 0 | 0 | 0 | 0 | 0 | 0 | 1.548571 | 0 | 0.8038095 | 0 | 0.3790476 | 0.84 | 0.2190476 | 0 | 0 | 0 | 0 | 0.1961905 | 0.8104762 | 0.1895238 | 0.4166667 | 0.1061905 | 0.07309524 | 0.07309524 | 0 | 0.3790476 | 0.4315551 | 0.2190476 | 0.52 | 0 | 0.06857143 | 1.081905 | 0 | 0 | 0 | 0 | 0 | 0.1371429 | 0 | 0.287619 | 0 | 0 | 1.56 | 0 | 0 | 0 | 0 | 0.52 | 0 | 0 | 0 | 0.6209524 | 0 | 0 | 0 | 0 | 0 | 0.02285714 | 0.02285714 | 0 | 0.48 | 0.02285714 | 0.06857143 | 0.02285714 | 0.02285714 | 0.5942857 | 0.5028571 | 0.5485714 | 0.1371429 | 0.2285714 | 0.09142857 | 0.3657143 | 0.1371429 | 0.2057143 | 0.1828571 | 0.04571429 | 0.5485714 | 0.3657143 | 0.1828571 | 0.02285714 | 0.1371429 | 0.04571429 | 0.06857143 | 0.04571429 | 0.04571429 | 0.32 | 0.48 | 0.48 | 0.48 | 1.44 | 0.3733333 | 0 | 0 | 0 | 0 | 0 | 0 | 0 | 0 | 0 | P010001 | P360038 | 0.52 | 0.48
41 |  |  | [*]C[*], [*]C1C2CC(=CC)C(C2)C1[*] | polyethene, poly(5-ethylidenebicyclo[2.2.1]heptane-2,3-diyl) |  | 94653 | 2.235757 |  | 300 | 107.7705 | 66.30965 | [5 empty] | 0.4247619 | 0 | 0 | 0 | 0 | 0 | 0 | 1.548571 | 0 | 0.8038095 | 0 | 0.3790476 | 0.84 | 0.2190476 | 0 | 0 | 0 | 0 | 0.1961905 | 0.8104762 | 0.1895238 | 0.4166667 | 0.1061905 | 0.07309524 | 0.07309524 | 0 | 0.3790476 | 0.4315551 | 0.2190476 | 0.52 | 0 | 0.06857143 | 1.081905 | 0 | 0 | 0 | 0 | 0 | 0.1371429 | 0 | 0.287619 | 0 | 0 | 1.56 | 0 | 0 | 0 | 0 | 0.52 | 0 | 0 | 0 | 0.6209524 | 0 | 0 | 0 | 0 | 0 | 0.02285714 | 0.02285714 | 0 | 0.48 | 0.02285714 | 0.06857143 | 0.02285714 | 0.02285714 | 0.5942857 | 0.5028571 | 0.5485714 | 0.1371429 | 0.2285714 | 0.09142857 | 0.3657143 | 0.1371429 | 0.2057143 | 0.1828571 | 0.04571429 | 0.5485714 | 0.3657143 | 0.1828571 | 0.02285714 | 0.1371429 | 0.04571429 | 0.06857143 | 0.04571429 | 0.04571429 | 0.32 | 0.48 | 0.48 | 0.48 | 1.44 | 0.3733333 | 0 | 0 | 0 | 0 | 0 | 0 | 0 | 0 | 0 | P010001 | P360038 | 0.52 | 0.48
42 |  |  | [*]C[*], [*]C1C2CC(=CC)C(C2)C1[*] | polyethene, poly(5-ethylidenebicyclo[2.2.1]heptane-2,3-diyl) |  | 94653 | 2.235757 |  | 300 | 218.7762 | 57.45609 | [5 empty] | 0.4247619 | 0 | 0 | 0 | 0 | 0 | 0 | 1.548571 | 0 | 0.8038095 | 0 | 0.3790476 | 0.84 | 0.2190476 | 0 | 0 | 0 | 0 | 0.1961905 | 0.8104762 | 0.1895238 | 0.4166667 | 0.1061905 | 0.07309524 | 0.07309524 | 0 | 0.3790476 | 0.4315551 | 0.2190476 | 0.52 | 0 | 0.06857143 | 1.081905 | 0 | 0 | 0 | 0 | 0 | 0.1371429 | 0 | 0.287619 | 0 | 0 | 1.56 | 0 | 0 | 0 | 0 | 0.52 | 0 | 0 | 0 | 0.6209524 | 0 | 0 | 0 | 0 | 0 | 0.02285714 | 0.02285714 | 0 | 0.48 | 0.02285714 | 0.06857143 | 0.02285714 | 0.02285714 | 0.5942857 | 0.5028571 | 0.5485714 | 0.1371429 | 0.2285714 | 0.09142857 | 0.3657143 | 0.1371429 | 0.2057143 | 0.1828571 | 0.04571429 | 0.5485714 | 0.3657143 | 0.1828571 | 0.02285714 | 0.1371429 | 0.04571429 | 0.06857143 | 0.04571429 | 0.04571429 | 0.32 | 0.48 | 0.48 | 0.48 | 1.44 | 0.3733333 | 0 | 0 | 0 | 0 | 0 | 0 | 0 | 0 | 0 | P010001 | P360038 | 0.52 | 0.48
43 |  |  | [*]C[*], [*]C1C2CC(=CC)C(C2)C1[*] | polyethene, poly(5-ethylidenebicyclo[2.2.1]heptane-2,3-diyl) |  | 94653 | 2.235757 |  | 300 | 555.9043 | 46.12118 | [5 empty] | 0.4247619 | 0 | 0 | 0 | 0 | 0 | 0 | 1.548571 | 0 | 0.8038095 | 0 | 0.3790476 | 0.84 | 0.2190476 | 0 | 0 | 0 | 0 | 0.1961905 | 0.8104762 | 0.1895238 | 0.4166667 | 0.1061905 | 0.07309524 | 0.07309524 | 0 | 0.3790476 | 0.4315551 | 0.2190476 | 0.52 | 0 | 0.06857143 | 1.081905 | 0 | 0 | 0 | 0 | 0 | 0.1371429 | 0 | 0.287619 | 0 | 0 | 1.56 | 0 | 0 | 0 | 0 | 0.52 | 0 | 0 | 0 | 0.6209524 | 0 | 0 | 0 | 0 | 0 | 0.02285714 | 0.02285714 | 0 | 0.48 | 0.02285714 | 0.06857143 | 0.02285714 | 0.02285714 | 0.5942857 | 0.5028571 | 0.5485714 | 0.1371429 | 0.2285714 | 0.09142857 | 0.3657143 | 0.1371429 | 0.2057143 | 0.1828571 | 0.04571429 | 0.5485714 | 0.3657143 | 0.1828571 | 0.02285714 | 0.1371429 | 0.04571429 | 0.06857143 | 0.04571429 | 0.04571429 | 0.32 | 0.48 | 0.48 | 0.48 | 1.44 | 0.3733333 | 0 | 0 | 0 | 0 | 0 | 0 | 0 | 0 | 0 | P010001 | P360038 | 0.52 | 0.48
44 |  |  | [*]C[*], [*]C1C2CC(=CC)C(C2)C1[*] | polyethene, poly(5-ethylidenebicyclo[2.2.1]heptane-2,3-diyl) |  | 94653 | 2.235757 |  | 300 | 1168.154 | 35.29538 | [5 empty] | 0.4247619 | 0 | 0 | 0 | 0 | 0 | 0 | 1.548571 | 0 | 0.8038095 | 0 | 0.3790476 | 0.84 | 0.2190476 | 0 | 0 | 0 | 0 | 0.1961905 | 0.8104762 | 0.1895238 | 0.4166667 | 0.1061905 | 0.07309524 | 0.07309524 | 0 | 0.3790476 | 0.4315551 | 0.2190476 | 0.52 | 0 | 0.06857143 | 1.081905 | 0 | 0 | 0 | 0 | 0 | 0.1371429 | 0 | 0.287619 | 0 | 0 | 1.56 | 0 | 0 | 0 | 0 | 0.52 | 0 | 0 | 0 | 0.6209524 | 0 | 0 | 0 | 0 | 0 | 0.02285714 | 0.02285714 | 0 | 0.48 | 0.02285714 | 0.06857143 | 0.02285714 | 0.02285714 | 0.5942857 | 0.5028571 | 0.5485714 | 0.1371429 | 0.2285714 | 0.09142857 | 0.3657143 | 0.1371429 | 0.2057143 | 0.1828571 | 0.04571429 | 0.5485714 | 0.3657143 | 0.1828571 | 0.02285714 | 0.1371429 | 0.04571429 | 0.06857143 | 0.04571429 | 0.04571429 | 0.32 | 0.48 | 0.48 | 0.48 | 1.44 | 0.3733333 | 0 | 0 | 0 | 0 | 0 | 0 | 0 | 0 | 0 | P010001 | P360038 | 0.52 | 0.48
45 |  |  | [*]C[*], [*]C1C2CC(=CC)C(C2)C1[*] | polyethene, poly(5-ethylidenebicyclo[2.2.1]heptane-2,3-diyl) |  | 94653 | 2.235757 |  | 300 | 2555.642 | 23.62893 | [5 empty] | 0.4247619 | 0 | 0 | 0 | 0 | 0 | 0 | 1.548571 | 0 | 0.8038095 | 0 | 0.3790476 | 0.84 | 0.2190476 | 0 | 0 | 0 | 0 | 0.1961905 | 0.8104762 | 0.1895238 | 0.4166667 | 0.1061905 | 0.07309524 | 0.07309524 | 0 | 0.3790476 | 0.4315551 | 0.2190476 | 0.52 | 0 | 0.06857143 | 1.081905 | 0 | 0 | 0 | 0 | 0 | 0.1371429 | 0 | 0.287619 | 0 | 0 | 1.56 | 0 | 0 | 0 | 0 | 0.52 | 0 | 0 | 0 | 0.6209524 | 0 | 0 | 0 | 0 | 0 | 0.02285714 | 0.02285714 | 0 | 0.48 | 0.02285714 | 0.06857143 | 0.02285714 | 0.02285714 | 0.5942857 | 0.5028571 | 0.5485714 | 0.1371429 | 0.2285714 | 0.09142857 | 0.3657143 | 0.1371429 | 0.2057143 | 0.1828571 | 0.04571429 | 0.5485714 | 0.3657143 | 0.1828571 | 0.02285714 | 0.1371429 | 0.04571429 | 0.06857143 | 0.04571429 | 0.04571429 | 0.32 | 0.48 | 0.48 | 0.48 | 1.44 | 0.3733333 | 0 | 0 | 0 | 0 | 0 | 0 | 0 | 0 | 0 | P010001 | P360038 | 0.52 | 0.48
46 |  |  | [*]C[*], [*]C1C2CC(=CC)C(C2)C1[*] | polyethene, poly(5-ethylidenebicyclo[2.2.1]heptane-2,3-diyl) |  | 94653 | 2.235757 |  | 300 | 6493.816 | 15.08076 | [5 empty] | 0.4247619 | 0 | 0 | 0 | 0 | 0 | 0 | 1.548571 | 0 | 0.8038095 | 0 | 0.3790476 | 0.84 | 0.2190476 | 0 | 0 | 0 | 0 | 0.1961905 | 0.8104762 | 0.1895238 | 0.4166667 | 0.1061905 | 0.07309524 | 0.07309524 | 0 | 0.3790476 | 0.4315551 | 0.2190476 | 0.52 | 0 | 0.06857143 | 1.081905 | 0 | 0 | 0 | 0 | 0 | 0.1371429 | 0 | 0.287619 | 0 | 0 | 1.56 | 0 | 0 | 0 | 0 | 0.52 | 0 | 0 | 0 | 0.6209524 | 0 | 0 | 0 | 0 | 0 | 0.02285714 | 0.02285714 | 0 | 0.48 | 0.02285714 | 0.06857143 | 0.02285714 | 0.02285714 | 0.5942857 | 0.5028571 | 0.5485714 | 0.1371429 | 0.2285714 | 0.09142857 | 0.3657143 | 0.1371429 | 0.2057143 | 0.1828571 | 0.04571429 | 0.5485714 | 0.3657143 | 0.1828571 | 0.02285714 | 0.1371429 | 0.04571429 | 0.06857143 | 0.04571429 | 0.04571429 | 0.32 | 0.48 | 0.48 | 0.48 | 1.44 | 0.3733333 | 0 | 0 | 0 | 0 | 0 | 0 | 0 | 0 | 0 | P010001 | P360038 | 0.52 | 0.48
47 |  |  | [*]C[*], [*]C1C2CC(=CC)C(C2)C1[*] | polyethene, poly(5-ethylidenebicyclo[2.2.1]heptane-2,3-diyl) |  | 94653 | 2.235757 |  | 300 | 13106.9 | 9.71744 | [5 empty] | 0.4247619 | 0 | 0 | 0 | 0 | 0 | 0 | 1.548571 | 0 | 0.8038095 | 0 | 0.3790476 | 0.84 | 0.2190476 | 0 | 0 | 0 | 0 | 0.1961905 | 0.8104762 | 0.1895238 | 0.4166667 | 0.1061905 | 0.07309524 | 0.07309524 | 0 | 0.3790476 | 0.4315551 | 0.2190476 | 0.52 | 0 | 0.06857143 | 1.081905 | 0 | 0 | 0 | 0 | 0 | 0.1371429 | 0 | 0.287619 | 0 | 0 | 1.56 | 0 | 0 | 0 | 0 | 0.52 | 0 | 0 | 0 | 0.6209524 | 0 | 0 | 0 | 0 | 0 | 0.02285714 | 0.02285714 | 0 | 0.48 | 0.02285714 | 0.06857143 | 0.02285714 | 0.02285714 | 0.5942857 | 0.5028571 | 0.5485714 | 0.1371429 | 0.2285714 | 0.09142857 | 0.3657143 | 0.1371429 | 0.2057143 | 0.1828571 | 0.04571429 | 0.5485714 | 0.3657143 | 0.1828571 | 0.02285714 | 0.1371429 | 0.04571429 | 0.06857143 | 0.04571429 | 0.04571429 | 0.32 | 0.48 | 0.48 | 0.48 | 1.44 | 0.3733333 | 0 | 0 | 0 | 0 | 0 | 0 | 0 | 0 | 0 | P010001 | P360038 | 0.52 | 0.48
48 |  |  | [*]OC(C)C([*])=O, [*]CCCCCC(=O)O[*] | poly(lactic acid), poly(epsilon-caprolactone) |  | 161980 |  |  | 190 | 50.09145 | 3466.698 | [5 empty] | 0 | 0.1010101 | 0 | 0 | 0 | 0 | 0 | 0.3508772 | 0 | 0.4535147 | 0.1010101 | 0.3333333 | 0.8941486 | 0.3333333 | 0.4040404 | 0.2020202 | 0.1010101 | 0.1010101 | 0.2267574 | 0.7078967 | 0.2519973 | 0.3490625 | 0.1212379 | 0.07641454 | 0.07641454 | 0.6641414 | 0.5420054 | 0.650172 | 0.3381643 | 0 | 0 | 0.1010101 | 0.4678363 | 0 | 0.1010101 | 0 | 0 | 0 | 0.1111111 | 0 | 0.3267974 | 0 | 0 | 0 | 0 | 0 | 0 | 0 | 0 | 0 | 0 | 0.2020202 | 0.4535147 | 0.1010101 | 0.1010101 | 0 | 0 | 0 | 0.1010101 | 0.1010101 | 0 | 0.4878049 | 0 | 0 | 0 | 0 | 0 | 0 | 0 | 0 | 0 | 0 | 0 | 0 | 0 | 0 | 0 | 0 | 0 | 0 | 0 | 0 | 0 | 0 | 0 | 0 | 0 | 0 | 0 | 0 | 0 | 0 | 0.1010101 | 0.1010101 | 0 | 0.1111111 | 0.1010101 | 0 | 1 | 0 | 0 | P090176 | P090089 | 0.9 | 0.1
49 |  |  | [*]OC(C)C([*])=O, [*]CCCCCC(=O)O[*] | poly(lactic acid), poly(epsilon-caprolactone) |  | 161980 |  |  | 190 | 100.5458 | 3027.558 | [5 empty] | 0 | 0.1010101 | 0 | 0 | 0 | 0 | 0 | 0.3508772 | 0 | 0.4535147 | 0.1010101 | 0.3333333 | 0.8941486 | 0.3333333 | 0.4040404 | 0.2020202 | 0.1010101 | 0.1010101 | 0.2267574 | 0.7078967 | 0.2519973 | 0.3490625 | 0.1212379 | 0.07641454 | 0.07641454 | 0.6641414 | 0.5420054 | 0.650172 | 0.3381643 | 0 | 0 | 0.1010101 | 0.4678363 | 0 | 0.1010101 | 0 | 0 | 0 | 0.1111111 | 0 | 0.3267974 | 0 | 0 | 0 | 0 | 0 | 0 | 0 | 0 | 0 | 0 | 0.2020202 | 0.4535147 | 0.1010101 | 0.1010101 | 0 | 0 | 0 | 0.1010101 | 0.1010101 | 0 | 0.4878049 | 0 | 0 | 0 | 0 | 0 | 0 | 0 | 0 | 0 | 0 | 0 | 0 | 0 | 0 | 0 | 0 | 0 | 0 | 0 | 0 | 0 | 0 | 0 | 0 | 0 | 0 | 0 | 0 | 0 | 0 | 0.1010101 | 0.1010101 | 0 | 0.1111111 | 0.1010101 | 0 | 1 | 0 | 0 | P090176 | P090089 | 0.9 | 0.1
50 |  |  | [*]OC(C)C([*])=O, [*]CCCCCC(=O)O[*] | poly(lactic acid), poly(epsilon-caprolactone) |  | 161980 |  |  | 190 | 503.6486 | 1661.836 | [5 empty] | 0 | 0.1010101 | 0 | 0 | 0 | 0 | 0 | 0.3508772 | 0 | 0.4535147 | 0.1010101 | 0.3333333 | 0.8941486 | 0.3333333 | 0.4040404 | 0.2020202 | 0.1010101 | 0.1010101 | 0.2267574 | 0.7078967 | 0.2519973 | 0.3490625 | 0.1212379 | 0.07641454 | 0.07641454 | 0.6641414 | 0.5420054 | 0.650172 | 0.3381643 | 0 | 0 | 0.1010101 | 0.4678363 | 0 | 0.1010101 | 0 | 0 | 0 | 0.1111111 | 0 | 0.3267974 | 0 | 0 | 0 | 0 | 0 | 0 | 0 | 0 | 0 | 0 | 0.2020202 | 0.4535147 | 0.1010101 | 0.1010101 | 0 | 0 | 0 | 0.1010101 | 0.1010101 | 0 | 0.4878049 | 0 | 0 | 0 | 0 | 0 | 0 | 0 | 0 | 0 | 0 | 0 | 0 | 0 | 0 | 0 | 0 | 0 | 0 | 0 | 0 | 0 | 0 | 0 | 0 | 0 | 0 | 0 | 0 | 0 | 0 | 0.1010101 | 0.1010101 | 0 | 0.1111111 | 0.1010101 | 0 | 1 | 0 | 0 | P090176 | P090089 | 0.9 | 0.1
51 |  |  | [*]OC(C)C([*])=O, [*]CCCCCC(=O)O[*] | poly(lactic acid), poly(epsilon-caprolactone) |  | 161980 |  |  | 190 | 994.5713 | 1161.786 | [5 empty] | 0 | 0.1010101 | 0 | 0 | 0 | 0 | 0 | 0.3508772 | 0 | 0.4535147 | 0.1010101 | 0.3333333 | 0.8941486 | 0.3333333 | 0.4040404 | 0.2020202 | 0.1010101 | 0.1010101 | 0.2267574 | 0.7078967 | 0.2519973 | 0.3490625 | 0.1212379 | 0.07641454 | 0.07641454 | 0.6641414 | 0.5420054 | 0.650172 | 0.3381643 | 0 | 0 | 0.1010101 | 0.4678363 | 0 | 0.1010101 | 0 | 0 | 0 | 0.1111111 | 0 | 0.3267974 | 0 | 0 | 0 | 0 | 0 | 0 | 0 | 0 | 0 | 0 | 0.2020202 | 0.4535147 | 0.1010101 | 0.1010101 | 0 | 0 | 0 | 0.1010101 | 0.1010101 | 0 | 0.4878049 | 0 | 0 | 0 | 0 | 0 | 0 | 0 | 0 | 0 | 0 | 0 | 0 | 0 | 0 | 0 | 0 | 0 | 0 | 0 | 0 | 0 | 0 | 0 | 0 | 0 | 0 | 0 | 0 | 0 | 0 | 0.1010101 | 0.1010101 | 0 | 0.1111111 | 0.1010101 | 0 | 1 | 0 | 0 | P090176 | P090089 | 0.9 | 0.1
52 |  |  | [*]OC(C)C([*])=O, [*]CCCCCC(=O)O[*] | poly(lactic acid), poly(epsilon-caprolactone) |  | 161980 |  |  | 190 | 2007.245 | 759.018 | [5 empty] | 0 | 0.1010101 | 0 | 0 | 0 | 0 | 0 | 0.3508772 | 0 | 0.4535147 | 0.1010101 | 0.3333333 | 0.8941486 | 0.3333333 | 0.4040404 | 0.2020202 | 0.1010101 | 0.1010101 | 0.2267574 | 0.7078967 | 0.2519973 | 0.3490625 | 0.1212379 | 0.07641454 | 0.07641454 | 0.6641414 | 0.5420054 | 0.650172 | 0.3381643 | 0 | 0 | 0.1010101 | 0.4678363 | 0 | 0.1010101 | 0 | 0 | 0 | 0.1111111 | 0 | 0.3267974 | 0 | 0 | 0 | 0 | 0 | 0 | 0 | 0 | 0 | 0 | 0.2020202 | 0.4535147 | 0.1010101 | 0.1010101 | 0 | 0 | 0 | 0.1010101 | 0.1010101 | 0 | 0.4878049 | 0 | 0 | 0 | 0 | 0 | 0 | 0 | 0 | 0 | 0 | 0 | 0 | 0 | 0 | 0 | 0 | 0 | 0 | 0 | 0 | 0 | 0 | 0 | 0 | 0 | 0 | 0 | 0 | 0 | 0 | 0.1010101 | 0.1010101 | 0 | 0.1111111 | 0.1010101 | 0 | 1 | 0 | 0 | P090176 | P090089 | 0.9 | 0.1
53 |  |  | [*]OC(C)C([*])=O, [*]CCCCCC(=O)O[*] | poly(lactic acid), poly(epsilon-caprolactone) |  | 161980 |  |  | 200 | 4029.034 | 314.7018 | [5 empty] | 0 | 0.1010101 | 0 | 0 | 0 | 0 | 0 | 0.3508772 | 0 | 0.4535147 | 0.1010101 | 0.3333333 | 0.8941486 | 0.3333333 | 0.4040404 | 0.2020202 | 0.1010101 | 0.1010101 | 0.2267574 | 0.7078967 | 0.2519973 | 0.3490625 | 0.1212379 | 0.07641454 | 0.07641454 | 0.6641414 | 0.5420054 | 0.650172 | 0.3381643 | 0 | 0 | 0.1010101 | 0.4678363 | 0 | 0.1010101 | 0 | 0 | 0 | 0.1111111 | 0 | 0.3267974 | 0 | 0 | 0 | 0 | 0 | 0 | 0 | 0 | 0 | 0 | 0.2020202 | 0.4535147 | 0.1010101 | 0.1010101 | 0 | 0 | 0 | 0.1010101 | 0.1010101 | 0 | 0.4878049 | 0 | 0 | 0 | 0 | 0 | 0 | 0 | 0 | 0 | 0 | 0 | 0 | 0 | 0 | 0 | 0 | 0 | 0 | 0 | 0 | 0 | 0 | 0 | 0 | 0 | 0 | 0 | 0 | 0 | 0 | 0.1010101 | 0.1010101 | 0 | 0.1111111 | 0.1010101 | 0 | 1 | 0 | 0 | P090176 | P090089 | 0.9 | 0.1
54 |  |  | [*]OC(C)C([*])=O, [*]CCCCCC(=O)O[*] | poly(lactic acid), poly(epsilon-caprolactone) |  | 161980 |  |  | 200 | 2029.218 | 441.5277 | [5 empty] | 0 | 0.1010101 | 0 | 0 | 0 | 0 | 0 | 0.3508772 | 0 | 0.4535147 | 0.1010101 | 0.3333333 | 0.8941486 | 0.3333333 | 0.4040404 | 0.2020202 | 0.1010101 | 0.1010101 | 0.2267574 | 0.7078967 | 0.2519973 | 0.3490625 | 0.1212379 | 0.07641454 | 0.07641454 | 0.6641414 | 0.5420054 | 0.650172 | 0.3381643 | 0 | 0 | 0.1010101 | 0.4678363 | 0 | 0.1010101 | 0 | 0 | 0 | 0.1111111 | 0 | 0.3267974 | 0 | 0 | 0 | 0 | 0 | 0 | 0 | 0 | 0 | 0 | 0.2020202 | 0.4535147 | 0.1010101 | 0.1010101 | 0 | 0 | 0 | 0.1010101 | 0.1010101 | 0 | 0.4878049 | 0 | 0 | 0 | 0 | 0 | 0 | 0 | 0 | 0 | 0 | 0 | 0 | 0 | 0 | 0 | 0 | 0 | 0 | 0 | 0 | 0 | 0 | 0 | 0 | 0 | 0 | 0 | 0 | 0 | 0 | 0.1010101 | 0.1010101 | 0 | 0.1111111 | 0.1010101 | 0 | 1 | 0 | 0 | P090176 | P090089 | 0.9 | 0.1
55 |  |  | [*]OC(C)C([*])=O, [*]CCCCCC(=O)O[*] | poly(lactic acid), poly(epsilon-caprolactone) |  | 161980 |  |  | 200 | 1000 | 587.3643 | [5 empty] | 0 | 0.1010101 | 0 | 0 | 0 | 0 | 0 | 0.3508772 | 0 | 0.4535147 | 0.1010101 | 0.3333333 | 0.8941486 | 0.3333333 | 0.4040404 | 0.2020202 | 0.1010101 | 0.1010101 | 0.2267574 | 0.7078967 | 0.2519973 | 0.3490625 | 0.1212379 | 0.07641454 | 0.07641454 | 0.6641414 | 0.5420054 | 0.650172 | 0.3381643 | 0 | 0 | 0.1010101 | 0.4678363 | 0 | 0.1010101 | 0 | 0 | 0 | 0.1111111 | 0 | 0.3267974 | 0 | 0 | 0 | 0 | 0 | 0 | 0 | 0 | 0 | 0 | 0.2020202 | 0.4535147 | 0.1010101 | 0.1010101 | 0 | 0 | 0 | 0.1010101 | 0.1010101 | 0 | 0.4878049 | 0 | 0 | 0 | 0 | 0 | 0 | 0 | 0 | 0 | 0 | 0 | 0 | 0 | 0 | 0 | 0 | 0 | 0 | 0 | 0 | 0 | 0 | 0 | 0 | 0 | 0 | 0 | 0 | 0 | 0 | 0.1010101 | 0.1010101 | 0 | 0.1111111 | 0.1010101 | 0 | 1 | 0 | 0 | P090176 | P090089 | 0.9 | 0.1
56 |  |  | [*]OC(C)C([*])=O, [*]CCCCCC(=O)O[*] | poly(lactic acid), poly(epsilon-caprolactone) |  | 161980 |  |  | 200 | 503.6486 | 740.88 | [5 empty] | 0 | 0.1010101 | 0 | 0 | 0 | 0 | 0 | 0.3508772 | 0 | 0.4535147 | 0.1010101 | 0.3333333 | 0.8941486 | 0.3333333 | 0.4040404 | 0.2020202 | 0.1010101 | 0.1010101 | 0.2267574 | 0.7078967 | 0.2519973 | 0.3490625 | 0.1212379 | 0.07641454 | 0.07641454 | 0.6641414 | 0.5420054 | 0.650172 | 0.3381643 | 0 | 0 | 0.1010101 | 0.4678363 | 0 | 0.1010101 | 0 | 0 | 0 | 0.1111111 | 0 | 0.3267974 | 0 | 0 | 0 | 0 | 0 | 0 | 0 | 0 | 0 | 0 | 0.2020202 | 0.4535147 | 0.1010101 | 0.1010101 | 0 | 0 | 0 | 0.1010101 | 0.1010101 | 0 | 0.4878049 | 0 | 0 | 0 | 0 | 0 | 0 | 0 | 0 | 0 | 0 | 0 | 0 | 0 | 0 | 0 | 0 | 0 | 0 | 0 | 0 | 0 | 0 | 0 | 0 | 0 | 0 | 0 | 0 | 0 | 0 | 0.1010101 | 0.1010101 | 0 | 0.1111111 | 0.1010101 | 0 | 1 | 0 | 0 | P090176 | P090089 | 0.9 | 0.1
57 |  |  | [*]OC(C)C([*])=O, [*]CCCCCC(=O)O[*] | poly(lactic acid), poly(epsilon-caprolactone) |  | 161980 |  |  | 200 | 99.45713 | 1219.367 | [5 empty] | 0 | 0.1010101 | 0 | 0 | 0 | 0 | 0 | 0.3508772 | 0 | 0.4535147 | 0.1010101 | 0.3333333 | 0.8941486 | 0.3333333 | 0.4040404 | 0.2020202 | 0.1010101 | 0.1010101 | 0.2267574 | 0.7078967 | 0.2519973 | 0.3490625 | 0.1212379 | 0.07641454 | 0.07641454 | 0.6641414 | 0.5420054 | 0.650172 | 0.3381643 | 0 | 0 | 0.1010101 | 0.4678363 | 0 | 0.1010101 | 0 | 0 | 0 | 0.1111111 | 0 | 0.3267974 | 0 | 0 | 0 | 0 | 0 | 0 | 0 | 0 | 0 | 0 | 0.2020202 | 0.4535147 | 0.1010101 | 0.1010101 | 0 | 0 | 0 | 0.1010101 | 0.1010101 | 0 | 0.4878049 | 0 | 0 | 0 | 0 | 0 | 0 | 0 | 0 | 0 | 0 | 0 | 0 | 0 | 0 | 0 | 0 | 0 | 0 | 0 | 0 | 0 | 0 | 0 | 0 | 0 | 0 | 0 | 0 | 0 | 0 | 0.1010101 | 0.1010101 | 0 | 0.1111111 | 0.1010101 | 0 | 1 | 0 | 0 | P090176 | P090089 | 0.9 | 0.1
58 |  |  | [*]OC(C)C([*])=O, [*]CCCCCC(=O)O[*] | poly(lactic acid), poly(epsilon-caprolactone) |  | 161980 |  |  | 200 | 49.01255 | 1494.066 | [5 empty] | 0 | 0.1010101 | 0 | 0 | 0 | 0 | 0 | 0.3508772 | 0 | 0.4535147 | 0.1010101 | 0.3333333 | 0.8941486 | 0.3333333 | 0.4040404 | 0.2020202 | 0.1010101 | 0.1010101 | 0.2267574 | 0.7078967 | 0.2519973 | 0.3490625 | 0.1212379 | 0.07641454 | 0.07641454 | 0.6641414 | 0.5420054 | 0.650172 | 0.3381643 | 0 | 0 | 0.1010101 | 0.4678363 | 0 | 0.1010101 | 0 | 0 | 0 | 0.1111111 | 0 | 0.3267974 | 0 | 0 | 0 | 0 | 0 | 0 | 0 | 0 | 0 | 0 | 0.2020202 | 0.4535147 | 0.1010101 | 0.1010101 | 0 | 0 | 0 | 0.1010101 | 0.1010101 | 0 | 0.4878049 | 0 | 0 | 0 | 0 | 0 | 0 | 0 | 0 | 0 | 0 | 0 | 0 | 0 | 0 | 0 | 0 | 0 | 0 | 0 | 0 | 0 | 0 | 0 | 0 | 0 | 0 | 0 | 0 | 0 | 0 | 0.1010101 | 0.1010101 | 0 | 0.1111111 | 0.1010101 | 0 | 1 | 0 | 0 | P090176 | P090089 | 0.9 | 0.1